## Vapor Sorption Input
Penetrant Properties | Value | Uncertainty | Overall Properties | Value | Uncertainty | Parameters | Value | Uncertainty (Jackknife) | Units
Penetrant Name | Methanol | ----- | Temperature (K) | 298.15 | 0.005 | Dual Mode (CH') | 74.24036 | 3.003019 | (CC/CC)
Antoine A (K -> Bar) | 5.20409 | 0 | Pressure Transducer Err (%/100 e.g., 1% -> 0.01) | ----- | 0.0025 | Dual Mode (b) | 822.7283 | 62.27415 | 1 / MPa
Antoine B (K -> Bar) | 1581.341 | 0 | Charge Chamber Vol. (cm3) | 29.47783133 | 0.098002 | Dual Mode (kd) | 6615.265 | 287.0528 | (CC/CC) / MPa
Antoine C (K -> Bar) | -33.5 | 0 | Sampling Chamber Vol. (empty) (cm3) | 7.630675074 | 0.023176 | GAB (Cp) | 93.86987 | 0.9515754 | (CC/CC)
Pen. MW (g/mol) | 32 | 0 | Num steel beads | 0 | --- | GAB (k) | 0.6218606 | 0.0109914 | Unitless
Polymer Properties | Value | Uncertainty | Volume of steel bead (cm3) | 0.13399839 | 0 | GAB (a) | 18.31276 | 0.1832261 | Unitless
Polymer Name | TPBO-0.25 | -----
Pol. dens (g/cm3) | 1.393 | 0.002 | Vapor Pressure (MPa) | 0.01693845 | 4.402923e-06
Pol. mass (g) | 0.0234 | 5e-05
Step | Initial System Pressure (Pa) | Final System Pressure (Pa) | Final Charge Pressure (after valve is closed, Pa) |  | Pressure (MPa) | Pres. err (MPa) | Concentration (CC(STP)/CC(Pol)) | Conc. err (CC(STP)/CC(Pol)) | Concentration (g/g(Pol)) | Conc. err (g/g(Pol)) | Activity | act. err | Mass frac. | Mass frac. err | Dual Mode Pred (CC/CC) | Dual Mode Pred Err (CC/CC) | GAB Pred (CC/CC) | GAB Pred Err (CC/CC)
1 | 2681.815 | 643.2714 | 643.947 |  | 0.0006432714 | 1.608178e-06 | 29.7083 | 0.1726894 | 0.0304479 | 0.0001715069 | 0.03797699 | 9.54543e-05 |  |  | 29.94847 | 1.653558 | 29.51235 | 0.5300302
2 | 3921.566 | 1860.511 | 1867.33 |  | 0.001860511 | 4.651278e-06 | 57.41084 | 0.3375032 | 0.0588401 | 0.000335437 | 0.1098395 | 0.0002760791 |  |  | 57.21218 | 2.322491 | 57.74236 | 0.8388351
3 | 5857.474 | 3801.419 | 3818.829 |  | 0.003801419 | 9.503547e-06 | 81.97084 | 0.5325006 | 0.08401153 | 0.0005322727 | 0.2244254 | 0.0005640882 |  |  | 81.40114 | 2.728014 | 81.61744 | 1.079926
4 | 7107.193 | 5635.725 | 5643.369 |  | 0.005635725 | 1.408931e-05 | 97.52434 | 0.7112693 | 0.09995224 | 0.0007147267 | 0.3327179 | 0.0008362787 |  |  | 98.35121 | 3.066963 | 97.8725 | 1.309179
5 | 8091.369 | 6991.558 | 7025.708 |  | 0.006991558 | 1.74789e-05 | 109.2967 | 0.8774823 | 0.1120177 | 0.0008848467 | 0.4127626 | 0.001037469 |  |  | 109.4963 | 3.330851 | 109.0415 | 1.518084
6 | 9556.431 | 8417.086 | 0 |  | 0.008417086 | 2.104271e-05 | 120.9903 | 1.060264 | 0.1240024 | 0.001071994 | 0.4969218 | 0.001249002 |  |  | 120.5537 | 3.62395 | 121.0667 | 1.797712

## Transient Sorption Input
Overall Properties | Value | Uncertainty | Step 1 |  | Fick. Model | Fick. err | BH Model | BH err | MBH Model | MBH err |  |  | Step 2 |  | Fick. Model | Fick. err | BH Model | BH err | MBH Model | MBH err |  |  | Step 3 |  | Fick. Model | Fick. err | BH Model | BH err | MBH Model | MBH err |  |  | Step 4 |  | Fick. Model | Fick. err | BH Model | BH err | MBH Model | MBH err |  |  | Step 5 |  | Fick. Model | Fick. err | BH Model | BH err | MBH Model | MBH err |  |  | Step 6 |  | Fick. Model | Fick. err | BH Model | BH err | MBH Model | MBH err |  |  | Step 7 |  | Fick. Model | Fick. err | BH Model | BH err | MBH Model | MBH err |  |  | Step 8 |  | Fick. Model | Fick. err | BH Model | BH err | MBH Model | MBH err |  |  | Step 9 |  | Fick. Model | Fick. err | BH Model | BH err | MBH Model | MBH err |  |  | -> Copy the step template pattern and adjust the "# steps" value accordingly to add steps. ->
|  |  | M (fick) |  | 0.9994305 | 0.0005016963 | 0.3869862 | 0.08460455 | 0.390923 | 0.08757916 |  |  | M (fick) |  | 0.9866385 | 0.001317704 | 0.9599187 | 0.003542662 | 0.9599404 | 0.003550596 |  |  | M (fick) |  | 0.9670213 | 0.003545829 | 0.9013434 | 0.003902429 | 0.9013475 | 0.006043504 |  |  | M (fick) |  | 0.9150489 | 0.006977187 | 0.7802509 | 0.004423319 | 0.7802304 | 0.0051676 |  |  | M (fick) |  | 0.8678712 | 0.01120494 | 0.665981 | 0.005738195 | 0.6659509 | 0.006574198 |  |  | M (fick) |  | 0.7035679 | 0.0115084 | 0.5547183 | 0.00410891 | 0.5546978 | 0.004195021 |  |  | M (fick) |  | TBD | TBD | TBD | TBD | TBD | TBD |  |  | M (fick) |  | TBD | TBD | TBD | TBD | TBD | TBD |  |  | M (fick) |  | TBD | TBD | TBD | TBD | TBD | TBD
semi-thickness (cm) | 0.00703182 | 0.000224628 | kf (1/s) |  | 0.00116057 | 4.236293e-05 | 0.0006884842 | 0.0001263445 | 0.000692811 | 0.0001333147 |  |  | kf (1/s) |  | 0.001001406 | 0.0001071889 | 0.001090586 | 7.949525e-05 | 0.001091114 | 9.122536e-05 |  |  | kf (1/s) |  | 0.001359029 | 0.000345069 | 0.001756918 | 0.0002687566 | 0.001758371 | 0.0003436991 |  |  | kf (1/s) |  | 0.001957796 | 0.0007100266 | 0.004055261 | 0.000614522 | 0.004065599 | 0.0003920186 |  |  | kf (1/s) |  | 0.0008132591 | 0.0006966319 | 0.005311532 | 0.0008638759 | 0.00534485 | 0.002905935 |  |  | kf (1/s) |  | 0.002674971 | 0.001912148 | 0.01090965 | 0.004256317 | 0.01097869 | 0.01230217 |  |  | kf (1/s) |  | TBD | TBD | TBD | TBD | TBD | TBD |  |  | kf (1/s) |  | TBD | TBD | TBD | TBD | TBD | TBD |  |  | kf (1/s) |  | TBD | TBD | TBD | TBD | TBD | TBD
# steps | 6 | --- | M (relax) |  | --- | --- | 0.6129639 | 0.08459867 | 0.6090228 | 0.08768466 |  |  | M (relax) |  | --- | --- | 0.03686621 | 0.002560574 | 0.0368502 | 0.002749355 |  |  | M (relax) |  | --- | --- | 0.09592844 | 0.003626674 | 0.09592539 | 0.004795094 |  |  | M (relax) |  | --- | --- | 0.2033124 | 0.003595677 | 0.2033265 | 0.005548609 |  |  | M (relax) |  | --- | --- | 0.3224615 | 0.005587597 | 0.3224798 | 0.004536406 |  |  | M (relax) |  | --- | --- | 0.2864038 | 0.003867105 | 0.2864072 | 0.00376458 |  |  | M (relax) |  | --- | --- | TBD | TBD | TBD | TBD |  |  | M (relax) |  | --- | --- | TBD | TBD | TBD | TBD |  |  | M (relax) |  | --- | --- | TBD | TBD | TBD | TBD
| >Interpolation< Interpolate the input data to some size of points according to some interpolation function making the data easier to fit while losing little information in the process. It can also help the parameter optimization understand where the "valuable" information is. You almost always want 'root', as ideal fickian sorption is mostly linear with it. 'linear' is even interpolation (it will just reduce the data size) and 'log' will very heavily cut down long sorption steps (think on the order of months or years, not days). |  | kr (1/s) |  | --- | --- | 0.002111988 | 3.458245e-05 | 0.002115979 | 0.0001114105 |  |  | kr (1/s) |  | --- | --- | 8.861759e-06 | 1.866082e-06 | 8.849252e-06 | 2.286609e-06 |  |  | kr (1/s) |  | --- | --- | 5.395419e-06 | 4.110174e-07 | 5.394911e-06 | 6.910977e-07 |  |  | kr (1/s) |  | --- | --- | 9.11451e-06 | 4.733874e-07 | 9.116601e-06 | 7.72518e-07 |  |  | kr (1/s) |  | --- | --- | 3.814268e-06 | 1.261451e-07 | 3.815117e-06 | 2.235447e-07 |  |  | kr (1/s) |  | --- | --- | 5.586557e-06 | 3.817918e-07 | 5.587821e-06 | 2.794896e-07 |  |  | kr (1/s) |  | --- | --- | TBD | TBD | TBD | TBD |  |  | kr (1/s) |  | --- | --- | TBD | TBD | TBD | TBD |  |  | kr (1/s) |  | --- | --- | TBD | TBD | TBD | TBD
Interpolation method | root | >Options< "linear", "root", "log", "none" | beta |  | --- | --- | --- | --- | 2.71846 | 3.982481 |  |  | beta |  | --- | --- | --- | --- | 2.787872 | 6.806118 |  |  | beta |  | --- | --- | --- | --- | 3.169001 | 6.305143 |  |  | beta |  | --- | --- | --- | --- | 2.743326 | 1.547424 |  |  | beta |  | --- | --- | --- | --- | 1.341214 | 2.462166 |  |  | beta |  | --- | --- | --- | --- | 2.66692 | 5.738338 |  |  | beta |  | --- | --- | --- | --- | TBD | TBD |  |  | beta |  | --- | --- | --- | --- | TBD | TBD |  |  | beta |  | --- | --- | --- | --- | TBD | TBD
Interpolation size | 100 | --- | D (cm^2/s) |  | 2.325771e-08 | 1.711329e-09 | 1.379716e-08 | 2.680989e-09 | 1.388387e-08 | 2.815021e-09 |  |  | D (cm^2/s) |  | 2.006808e-08 | 2.5016e-09 | 2.185524e-08 | 2.11839e-09 | 2.186583e-08 | 2.300803e-09 |  |  | D (cm^2/s) |  | 2.723483e-08 | 7.130704e-09 | 3.520847e-08 | 5.83673e-09 | 3.52376e-08 | 7.24629e-09 |  |  | D (cm^2/s) |  | 3.923406e-08 | 1.444797e-08 | 8.126707e-08 | 1.336473e-08 | 8.147424e-08 | 9.424023e-09 |  |  | D (cm^2/s) |  | 1.629764e-08 | 1.399922e-08 | 1.064426e-07 | 1.859979e-08 | 1.071103e-07 | 5.863536e-08 |  |  | D (cm^2/s) |  | 5.360618e-08 | 3.847202e-08 | 2.186284e-07 | 8.643231e-08 | 2.20012e-07 | 2.469347e-07 |  |  | D (cm^2/s) |  | TBD | TBD | TBD | TBD | TBD | TBD |  |  | D (cm^2/s) |  | TBD | TBD | TBD | TBD | TBD | TBD |  |  | D (cm^2/s) |  | TBD | TBD | TBD | TBD | TBD | TBD
| Resampling This is the number of times the data is randomly resampled and fit. This is done to determine a histogram |  | Fit error |  | 0.3683688 | 0.01892543 | 0.05777886 | 0.3022343 | 0.05771745 | 0.3281938 |  |  | Fit error |  | 1.454162 | 0.05330218 | 0.6319107 | 0.1181294 | 0.6241218 | 0.1355305 |  |  | Fit error |  | 11.49343 | 0.8312464 | 0.9421004 | 0.2150152 | 0.941142 | 0.3335719 |  |  | Fit error |  | 25.99064 | 2.164948 | 0.9753787 | 0.208152 | 0.9755908 | 0.2361466 |  |  | Fit error |  | 37.01889 | 4.910546 | 0.7965214 | 0.05111114 | 0.7983636 | 0.07858066 |  |  | Fit error |  | 14.95571 | 1.751099 | 0.2851213 | 0.05559436 | 0.286039 | 0.1263887 |  |  | Fit error | [9 empty] | Fit error | [9 empty] | Fit error
Resampling count | 5 | --- | t - t0 | Dim.less sorption | [6 empty] | Resampled time | Resampled dim.less sorption | t - t0 | Dim.less sorption | [6 empty] | Resampled time | Resampled dim.less sorption | t - t0 | Dim.less sorption | [6 empty] | Resampled time | Resampled dim.less sorption | t - t0 | Dim.less sorption | [6 empty] | Resampled time | Resampled dim.less sorption | t - t0 | Dim.less sorption | [6 empty] | Resampled time | Resampled dim.less sorption | t - t0 | Dim.less sorption | [6 empty] | Resampled time | Resampled dim.less sorption | t - t0 | Dim.less sorption | [6 empty] | Resampled time | Resampled dim.less sorption | t - t0 | Dim.less sorption | [6 empty] | Resampled time | Resampled dim.less sorption | t - t0 | Dim.less sorption | [6 empty] | Resampled time | Resampled dim.less sorption
|  |  | 0 | 0 | 0.01265382 | 6.351993e-06 | 0.004899644 | 0.001071181 | 1.196552e-06 | 1.001521 | 0 | 0 | 0 | 0 | 0.01249186 | 1.668349e-05 | 0.01215356 | 4.485375e-05 | 3.120793e-05 | 2.729787 | 0 | 0 | 0 | 0 | 0.01224349 | 4.489385e-05 | 0.01141194 | 4.940877e-05 | 1.064121e-05 | 1.547165 | 0 | 0 | 0 | 0 | 0.01158546 | 8.833838e-05 | 0.00987878 | 5.600378e-05 | -1.947164e-05 | 0.2092268 | 0 | 0 | 0 | 0 | 0.01098814 | 0.0001418661 | 0.008432006 | 7.265146e-05 | -0.00317055 | 0.009438989 | 0 | 0 | 0 | 0 | 0.008907894 | 0.0001457082 | 0.007023305 | 5.202304e-05 | -0.002512155 | 0.009283169 | 0 | 0 | Paste your (from sorption start) time data here! | [9 empty] | Paste your (from sorption start) time data here! | [9 empty] | Paste your (from sorption start) time data here!
|  |  | 1 | 0.007720501 | 0.02530037 | 0.000391684 | 0.00929326 | 0.001831258 | 0.00952841 | 0.06334662 | 43.76002 | 0.09552438 | 1 | 0 | 0.0234952 | 0.001018403 | 0.02367388 | 0.0007232811 | 0.02238657 | 0.154895 | 87.68962 | 0.1344973 | 5 | 0.01733838 | 0.05726322 | 0.00727141 | 0.06068833 | 0.004648893 | 0.05876081 | 0.007022639 | 122.1977 | 0.2666741 | 5 | 0.0619712 | 0.06503518 | 0.01180337 | 0.07982047 | 0.006064077 | 0.07688649 | 0.004147103 | 62.64463 | 0.2853997 | 5 | 0.1005708 | 0.03977022 | 0.01696896 | 0.07796976 | 0.006375549 | 0.07177054 | 0.02368258 | 122.4732 | 0.4022762 | 5 | 0.1000896 | 0.05845017 | 0.02091282 | 0.09307551 | 0.01816787 | 0.08971549 | 0.0509349 | 53.91899 | 0.3165175 |  | Paste your (dimensionless) sorption data here! | [9 empty] | Paste your (dimensionless) sorption data here! | [9 empty] | Paste your (dimensionless) sorption data here!
|  |  | 2 | 0.007720501 | 0.03475172 | 0.0006131529 | 0.01313457 | 0.002487326 | 0.01334552 | 0.004030776 | 175.0401 | 0.2932158 | 2 | 0.003524161 | 0.03196542 | 0.001625627 | 0.03239351 | 0.001139608 | 0.03099762 | 0.00324204 | 350.7585 | 0.4028423 | 10.0000002 | 0.03460265 | 0.08098147 | 0.01028523 | 0.08582768 | 0.006574665 | 0.08448665 | 0.008732233 | 488.7909 | 0.6210657 | 9.9999996 | 0.08887489 | 0.0919736 | 0.0166926 | 0.1128886 | 0.0085759 | 0.1109299 | 0.005531008 | 250.5785 | 0.5737251 | 9.9999996 | 0.1386159 | 0.05622195 | 0.02408951 | 0.1102695 | 0.009016388 | 0.1063112 | 0.03007412 | 489.8929 | 0.5988701 | 10 | 0.1414231 | 0.08266102 | 0.02957519 | 0.1316333 | 0.02569325 | 0.1295197 | 0.07277582 | 215.676 | 0.4994898
|  |  | 3 | 0.01488816 | 0.04239926 | 0.0007676488 | 0.01659426 | 0.00304399 | 0.01660158 | 0.003171156 | 393.8402 | 0.4935163 | 3 | 0.003524161 | 0.03891305 | 0.002052635 | 0.03948876 | 0.001431209 | 0.03782805 | 0.005453775 | 789.2066 | 0.6523756 | 15 | 0.05294592 | 0.09918164 | 0.01259678 | 0.1051184 | 0.008052287 | 0.1040443 | 0.01043688 | 1099.78 | 0.7984987 | 15 | 0.1140971 | 0.1126442 | 0.02044418 | 0.1382649 | 0.01050329 | 0.1367343 | 0.006723536 | 563.8017 | 0.6938051 | 15 | 0.1654712 | 0.06885739 | 0.02950475 | 0.1350554 | 0.01104277 | 0.1320148 | 0.0364949 | 1102.259 | 0.6191961 | 15 | 0.1718794 | 0.1012387 | 0.03622206 | 0.1612216 | 0.03146766 | 0.1596776 | 0.08956931 | 485.2709 | 0.5175399
|  |  | 4 | 0.01936795 | 0.04892508 | 0.0008913076 | 0.01978056 | 0.003530618 | 0.01966679 | 0.003677138 | 700.1604 | 0.6620065 | 4 | 0.01024736 | 0.04487564 | 0.002391536 | 0.045557 | 0.001663832 | 0.04383809 | 0.005431591 | 1403.034 | 0.8170313 | 19.9999998 | 0.06373609 | 0.1145251 | 0.01454551 | 0.1213817 | 0.00929798 | 0.1204668 | 0.01195808 | 1955.164 | 0.847102 | 19.9999998 | 0.1359564 | 0.1300703 | 0.0236069 | 0.1596595 | 0.01212815 | 0.1583885 | 0.007751429 | 1002.314 | 0.7304224 | 19.9999998 | 0.1878506 | 0.07950966 | 0.03406917 | 0.1559518 | 0.0127511 | 0.1534599 | 0.04210815 | 1959.571 | 0.6279825 | 20 | 0.2023357 | 0.1169003 | 0.04182564 | 0.1861668 | 0.03633485 | 0.1849808 | 0.1037006 | 862.7038 | 0.5261444
|  |  | 5 | 0.01936795 | 0.05469227 | 0.0009979704 | 0.02276399 | 0.003967833 | 0.02258994 | 0.004106406 | 1094.001 | 0.7855915 | 5 | 0.0160101 | 0.05015703 | 0.00268131 | 0.0509244 | 0.001863808 | 0.04924626 | 0.005083106 | 2192.241 | 0.8993923 | 25.0000002 | 0.07884232 | 0.1280429 | 0.01626237 | 0.1357102 | 0.01039546 | 0.1349047 | 0.01332661 | 3054.943 | 0.8676033 | 24.9999996 | 0.1578156 | 0.145423 | 0.02639332 | 0.1785096 | 0.01355969 | 0.1774198 | 0.008663955 | 1566.116 | 0.7433462 | 24.9999996 | 0.2079921 | 0.0888945 | 0.03809049 | 0.1743627 | 0.01425616 | 0.1722523 | 0.0471081 | 3061.83 | 0.6287799 | 25 | 0.2197393 | 0.1306985 | 0.04676248 | 0.2081429 | 0.04061503 | 0.2072153 | 0.1161118 | 1347.975 | 0.5347478
|  |  | 6 | 0.02205583 | 0.05991053 | 0.001093657 | 0.02559183 | 0.004368981 | 0.02539384 | 0.004511431 | 1575.361 | 0.8729222 | 6 | 0.0160101 | 0.05493985 | 0.002939869 | 0.05578243 | 0.002042853 | 0.05418128 | 0.004821715 | 3156.826 | 0.9322861 | 30 | 0.08963248 | 0.140264 | 0.01781453 | 0.1486645 | 0.01138765 | 0.1479403 | 0.01457611 | 4399.118 | 0.8792822 | 30 | 0.1763119 | 0.159303 | 0.02891243 | 0.1955523 | 0.01485389 | 0.1945997 | 0.009491714 | 2255.207 | 0.7563534 | 30 | 0.2281336 | 0.09737905 | 0.04172604 | 0.191008 | 0.01561684 | 0.1891861 | 0.05164815 | 4409.036 | 0.6410268 | 30 | 0.2349674 | 0.1431731 | 0.05122573 | 0.2280023 | 0.04445473 | 0.2272765 | 0.1272376 | 1941.084 | 0.54394
|  |  | 7 | 0.02205583 | 0.0647103 | 0.001181416 | 0.02829674 | 0.004742809 | 0.02809584 | 0.004896648 | 2144.241 | 0.927375 | 7.0000002 | 0.0160101 | 0.0593405 | 0.003176354 | 0.06025137 | 0.002206904 | 0.05873572 | 0.004642405 | 4296.792 | 0.9447721 | 34.9999998 | 0.1025807 | 0.1515025 | 0.0192419 | 0.1605773 | 0.01230007 | 0.159917 | 0.01573134 | 5987.689 | 0.8874427 | 34.9999998 | 0.1964897 | 0.1720669 | 0.03122899 | 0.2112255 | 0.01604404 | 0.2103821 | 0.0102542 | 3069.587 | 0.7648303 | 60 | 0.2482751 | 0.1377148 | 0.05900953 | 0.2701348 | 0.02206658 | 0.269275 | 0.07323846 | 6001.188 | 0.650666 | 35 | 0.2588973 | 0.1546446 | 0.05533011 | 0.2462402 | 0.04791772 | 0.2456802 | 0.1372678 | 2642.03 | 0.5432862
|  |  | 8 | 0.02743158 | 0.0691781 | 0.001263025 | 0.0309019 | 0.005095233 | 0.03070998 | 0.005264328 | 2800.642 | 0.9576793 | 7.9999998 | 0.02081239 | 0.06343726 | 0.003395995 | 0.06441139 | 0.0023594 | 0.06297844 | 0.004524497 | 5612.136 | 0.9495743 | 40.0000002 | 0.1133708 | 0.1619629 | 0.02057045 | 0.1716657 | 0.01314933 | 0.1710574 | 0.01681007 | 7820.655 | 0.8965954 | 39.9999996 | 0.20826 | 0.1839472 | 0.0333852 | 0.2258143 | 0.01715179 | 0.2250613 | 0.01096457 | 4009.256 | 0.7684434 | 90 | 0.3243651 | 0.1686655 | 0.07227162 | 0.3305895 | 0.02674221 | 0.3302338 | 0.08889642 | 7838.286 | 0.6619705 | 40 | 0.2784764 | 0.165322 | 0.05915038 | 0.2631666 | 0.05102698 | 0.2627475 | 0.1462706 | 3450.815 | 0.5483651
|  |  | 9 | 0.03011945 | 0.07337442 | 0.001339652 | 0.03342425 | 0.005430398 | 0.03324772 | 0.005616637 | 3544.562 | 0.9731263 | 9 | 0.02081239 | 0.06728525 | 0.003602114 | 0.06831871 | 0.00250256 | 0.0669616 | 0.004452252 | 7102.86 | 0.9524557 | 45 | 0.124161 | 0.1717876 | 0.02181826 | 0.1820803 | 0.01394697 | 0.1815156 | 0.01782533 | 9898.017 | 0.9021675 | 45 | 0.2334823 | 0.1951055 | 0.03541035 | 0.239517 | 0.01819218 | 0.2388407 | 0.01163209 | 5074.215 | 0.7751832 | 120 | 0.3982172 | 0.1947581 | 0.08345208 | 0.3805444 | 0.02994551 | 0.3805286 | 0.09959031 | 9920.331 | 0.6612402 | 45 | 0.2893536 | 0.1753505 | 0.06273845 | 0.2789853 | 0.05378888 | 0.2786887 | 0.1542645 | 4367.438 | 0.5503534
|  |  | 10 | 0.03011945 | 0.07734342 | 0.001412121 | 0.0358765 | 0.005751311 | 0.03571854 | 0.005955542 | 4376.002 | 0.9818055 | 10.0000002 | 0.02369376 | 0.07092484 | 0.003797002 | 0.0720144 | 0.002637942 | 0.07072534 | 0.004414248 | 8768.962 | 0.9562975 | 49.9999998 | 0.1360302 | 0.1810801 | 0.02299846 | 0.1919308 | 0.0147014 | 0.1914033 | 0.01878691 | 12219.77 | 0.9086059 | 49.9999998 | 0.2452526 | 0.2056592 | 0.03732579 | 0.2524777 | 0.0191761 | 0.2518681 | 0.01226358 | 6264.463 | 0.785008 | 150 | 0.447452 | 0.2177462 | 0.09330226 | 0.4227663 | 0.03179696 | 0.422992 | 0.1057111 | 12247.32 | 0.6709625 | 50 | 0.3045817 | 0.1848357 | 0.06613213 | 0.2938367 | 0.05620649 | 0.293648 | 0.1612579 | 5391.899 | 0.5554522
|  |  | 11.0000004 | 0.03370328 | 0.08111847 | 0.001481046 | 0.03826839 | 0.006060221 | 0.03813026 | 0.006282749 | 5294.963 | 0.9871685 | 10.9999998 | 0.02369376 | 0.07438659 | 0.003982344 | 0.0755295 | 0.002766701 | 0.07430105 | 0.004402142 | 10610.44 | 0.9582185 | 55.0000002 | 0.1489784 | 0.1899184 | 0.02412099 | 0.2013001 | 0.01541896 | 0.2008049 | 0.01970239 | 14785.93 | 0.911843 | 54.9999996 | 0.2671119 | 0.2156972 | 0.03914762 | 0.2648054 | 0.02011164 | 0.2642544 | 0.01286415 | 7580 | 0.7900525 | 180 | 0.483259 | 0.238529 | 0.1022075 | 0.4586839 | 0.03252309 | 0.4590789 | 0.1080242 | 14819.26 | 0.680198 | 55 | 0.3198099 | 0.1938573 | 0.06935996 | 0.3078219 | 0.05828549 | 0.3077288 | 0.1672668 | 6524.198 | 0.5573993
|  |  | 12 | 0.03907903 | 0.08472547 | 0.001546903 | 0.04060756 | 0.006358857 | 0.04048944 | 0.006599708 | 6301.444 | 0.9878985 | 12 | 0.02465422 | 0.07769426 | 0.004159428 | 0.07888815 | 0.002889726 | 0.07771367 | 0.004409773 | 12627.31 | 0.9603997 | 60 | 0.1597685 | 0.1983633 | 0.02519356 | 0.2102524 | 0.01610457 | 0.2097858 | 0.02057774 | 17596.47 | 0.9165526 | 60 | 0.2738378 | 0.2252884 | 0.04088835 | 0.2765843 | 0.02100493 | 0.2760858 | 0.01343768 | 9020.826 | 0.7950969 | 210 | 0.5101143 | 0.2576407 | 0.1103966 | 0.4892947 | 0.03237933 | 0.4898034 | 0.1073962 | 17636.14 | 0.6846739 | 60 | 0.335038 | 0.2024773 | 0.07244409 | 0.3210171 | 0.06003604 | 0.3210093 | 0.1723207 | 7764.334 | 0.560528
|  |  | 13 | 0.03907903 | 0.08818507 | 0.001610067 | 0.04290014 | 0.006648583 | 0.04280155 | 0.006907644 | 7395.444 | 0.9901127 | 13.0000002 | 0.02849604 | 0.08086674 | 0.004329272 | 0.08210956 | 0.003007723 | 0.08098324 | 0.004432545 | 14819.55 | 0.9626159 | 64.9999998 | 0.1684007 | 0.206463 | 0.02622228 | 0.218839 | 0.01676217 | 0.2183978 | 0.02141774 | 20651.42 | 0.9218521 | 64.9999998 | 0.2956971 | 0.2344876 | 0.04255795 | 0.2878815 | 0.0218606 | 0.2874304 | 0.01398711 | 10586.94 | 0.8013013 | 240 | 0.5302558 | 0.2754295 | 0.1180183 | 0.5153969 | 0.03159611 | 0.5159765 | 0.1046079 | 20697.97 | 0.6913877 | 65 | 0.3437398 | 0.2107451 | 0.07540213 | 0.333483 | 0.06147251 | 0.3335511 | 0.1764613 | 9112.309 | 0.5674651
|  |  | 14.0000004 | 0.0417669 | 0.09151397 | 0.001670846 | 0.0451511 | 0.00693049 | 0.04507126 | 0.007207585 | 8576.965 | 0.9911466 | 14 | 0.02849604 | 0.08391938 | 0.004492698 | 0.08520928 | 0.003121262 | 0.08412617 | 0.004466998 | 17187.17 | 0.9648851 | 70.0000002 | 0.1791908 | 0.2142568 | 0.02721215 | 0.2271012 | 0.01739493 | 0.226683 | 0.02222633 | 23950.76 | 0.9237122 | 69.9999996 | 0.3041045 | 0.2433393 | 0.04416447 | 0.2987509 | 0.02268212 | 0.298343 | 0.01451466 | 12278.35 | 0.8063161 | 270 | 0.5459214 | 0.2921368 | 0.1251748 | 0.5376584 | 0.03036352 | 0.5382762 | 0.1003019 | 24004.75 | 0.6948621 | 70.0000002 | 0.3567925 | 0.2187005 | 0.0782483 | 0.3452696 | 0.06261247 | 0.3454053 | 0.17974 | 10568.12 | 0.5699864
|  |  | 15 | 0.0417669 | 0.09472596 | 0.00172949 | 0.04736454 | 0.007205471 | 0.04730251 | 0.0075004 | 9846.006 | 0.9906311 | 15 | 0.03233787 | 0.08686482 | 0.004650385 | 0.08820015 | 0.003230813 | 0.08715599 | 0.0045105 | 19730.17 | 0.9659021 | 75 | 0.1856649 | 0.2217769 | 0.02816725 | 0.2350734 | 0.01800546 | 0.234676 | 0.02300676 | 27494.49 | 0.9257586 | 75 | 0.3175563 | 0.2518801 | 0.04571456 | 0.3092366 | 0.02347207 | 0.3088685 | 0.01502199 | 14095.04 | 0.8119117 | 300 | 0.563825 | 0.3079385 | 0.1319386 | 0.556646 | 0.02883238 | 0.5572774 | 0.09498662 | 27556.47 | 0.7092123 | 75 | 0.3654943 | 0.2263764 | 0.08099426 | 0.3564199 | 0.06347559 | 0.3566158 | 0.1822144 | 12131.77 | 0.5721619
|  |  | 16.0000002 | 0.04624669 | 0.09783255 | 0.001786209 | 0.0495439 | 0.007474266 | 0.04949868 | 0.007786827 | 11202.57 | 0.9917105 | 16.0000002 | 0.03425879 | 0.0897136 | 0.004802897 | 0.09109289 | 0.003336769 | 0.09008405 | 0.004561035 | 22448.54 | 0.9687835 | 79.9999998 | 0.1975341 | 0.2290502 | 0.02909101 | 0.2427841 | 0.01859596 | 0.2424057 | 0.02376175 | 31282.62 | 0.9313466 | 79.9999998 | 0.3226008 | 0.2601406 | 0.04721379 | 0.3193753 | 0.02423229 | 0.319044 | 0.01551027 | 16037.02 | 0.8152747 | 330 | 0.5705388 | 0.3229667 | 0.1383615 | 0.5728421 | 0.02711988 | 0.573469 | 0.08905586 | 31353.14 | 0.714462 | 80 | 0.3763715 | 0.2338005 | 0.08364963 | 0.3669719 | 0.06408262 | 0.3672211 | 0.1839451 | 13803.26 | 0.5775516
|  |  | 17 | 0.05072648 | 0.1008435 | 0.001841183 | 0.05169209 | 0.007737496 | 0.05166268 | 0.008067491 | 12646.65 | 0.9932742 | 16.9999998 | 0.03425879 | 0.09247466 | 0.004950713 | 0.09389657 | 0.003439463 | 0.09291992 | 0.004617044 | 25342.3 | 0.9691155 | 85.0000002 | 0.2050872 | 0.2360995 | 0.02998633 | 0.2502574 | 0.01916828 | 0.2498965 | 0.02449362 | 35315.15 | 0.9314277 | 84.9999996 | 0.3377341 | 0.2681468 | 0.04866684 | 0.3291974 | 0.02496411 | 0.3289004 | 0.01598036 | 18104.3 | 0.8253636 | 360 | 0.5772526 | 0.3373234 | 0.1444801 | 0.586658 | 0.02531571 | 0.5872672 | 0.08280969 | 35394.76 | 0.7257347 | 85.0000002 | 0.3850733 | 0.2409958 | 0.08622242 | 0.3769601 | 0.06445454 | 0.3772562 | 0.1849935 | 15582.59 | 0.5838342
|  |  | 18 | 0.05072648 | 0.1037671 | 0.001894561 | 0.0538116 | 0.007995686 | 0.05379705 | 0.008342928 | 14178.25 | 0.9932276 | 18 | 0.03714016 | 0.09515564 | 0.005094241 | 0.09661894 | 0.003539178 | 0.09567178 | 0.004677311 | 28411.44 | 0.9698546 | 90 | 0.2126404 | 0.2429444 | 0.03085568 | 0.2575141 | 0.01972399 | 0.2571694 | 0.02520438 | 39592.07 | 0.9319405 | 90 | 0.3461415 | 0.2759208 | 0.05007772 | 0.3387286 | 0.02566839 | 0.3384636 | 0.01643283 | 20296.86 | 0.8238711 | 390 | 0.5862044 | 0.3510891 | 0.1503196 | 0.5984442 | 0.02348749 | 0.5990267 | 0.07647316 | 39681.32 | 0.722878 | 90 | 0.3937751 | 0.2479823 | 0.0887193 | 0.386416 | 0.06461207 | 0.3867533 | 0.1854201 | 17469.75 | 0.588911
|  |  | 19.0000002 | 0.05431031 | 0.1066105 | 0.001946477 | 0.05590458 | 0.008249287 | 0.05590399 | 0.0086136 | 15797.37 | 0.9941702 | 19.0000002 | 0.03714016 | 0.09776313 | 0.005233835 | 0.09926669 | 0.00363616 | 0.09834667 | 0.004740886 | 31655.95 | 0.9713766 | 94.9999998 | 0.2255885 | 0.2496017 | 0.0317012 | 0.2645719 | 0.02026446 | 0.2642422 | 0.02589572 | 44113.38 | 0.9324826 | 94.9999998 | 0.3612748 | 0.2834817 | 0.05144987 | 0.3479907 | 0.02634573 | 0.3477559 | 0.01686805 | 22614.71 | 0.833405 | 420 | 0.5906803 | 0.3643281 | 0.1558971 | 0.6084997 | 0.02168534 | 0.6090494 | 0.07021181 | 44212.83 | 0.7349642 | 95 | 0.4046524 | 0.254777 | 0.09114581 | 0.3953688 | 0.06457519 | 0.395742 | 0.1852833 | 19464.75 | 0.5901182
|  |  | 20 | 0.0587901 | 0.1093801 | 0.001997043 | 0.05797289 | 0.008498687 | 0.05798543 | 0.008879907 | 17504.01 | 0.9939612 | 19.9999998 | 0.04002153 | 0.1003028 | 0.005369802 | 0.1018456 | 0.003730621 | 0.1009507 | 0.004807016 | 35075.85 | 0.9727209 | 100.0000002 | 0.2331417 | 0.2560859 | 0.03252474 | 0.2714463 | 0.02079088 | 0.2711307 | 0.02656915 | 48879.09 | 0.9330539 | 99.9999996 | 0.3713637 | 0.290846 | 0.05278628 | 0.3570022 | 0.02699646 | 0.3567959 | 0.01728624 | 25057.85 | 0.8368857 | 450 | 0.5973941 | 0.3770924 | 0.1612232 | 0.6170795 | 0.01994556 | 0.6175928 | 0.06414437 | 48989.29 | 0.7424234 | 100.0000002 | 0.4090032 | 0.2613947 | 0.09350655 | 0.4038457 | 0.06436296 | 0.40425 | 0.1846388 | 21567.6 | 0.6055738
|  |  | 21 | 0.0587901 | 0.1120813 | 0.00204636 | 0.06001818 | 0.008744224 | 0.06004307 | 0.009142197 | 19298.17 | 0.9941702 | 21 | 0.04386336 | 0.1027798 | 0.00550241 | 0.1043609 | 0.003822749 | 0.1034892 | 0.004875105 | 38671.12 | 0.9745462 | 105 | 0.2406948 | 0.26241 | 0.03332794 | 0.278151 | 0.02130428 | 0.2778486 | 0.02722597 | 53889.2 | 0.9336546 | 105 | 0.3797711 | 0.2980284 | 0.05408954 | 0.3657791 | 0.02762081 | 0.3655997 | 0.01768756 | 27626.28 | 0.839677 | 480 | 0.5973941 | 0.3894248 | 0.1663043 | 0.6244009 | 0.01829363 | 0.6248758 | 0.05835299 | 54010.69 | 0.7477041 | 105 | 0.417705 | 0.2678483 | 0.09580529 | 0.4118725 | 0.06399337 | 0.4123035 | 0.1835389 | 23778.27 | 0.59985
|  |  | 22.0000002 | 0.06147798 | 0.1147188 | 0.002094516 | 0.06204189 | 0.008986194 | 0.06207842 | 0.009400777 | 21179.85 | 0.9945275 | 22.0000002 | 0.04386336 | 0.1051985 | 0.005631896 | 0.1068169 | 0.003912709 | 0.105967 | 0.004944676 | 42441.78 | 0.975173 | 109.9999998 | 0.2471689 | 0.2685851 | 0.03411223 | 0.2846979 | 0.02180557 | 0.2844079 | 0.02786735 | 59143.7 | 0.9342846 | 109.9999998 | 0.38986 | 0.3050417 | 0.05536192 | 0.3743352 | 0.0282189 | 0.3741813 | 0.01807208 | 30320 | 0.8455413 | 510 | 0.60187 | 0.4013603 | 0.1711441 | 0.6306493 | 0.01674664 | 0.6310854 | 0.05289153 | 59277.04 | 0.755415 | 110 | 0.4242314 | 0.2741492 | 0.09804514 | 0.4194733 | 0.06348322 | 0.4199268 | 0.1820326 | 26096.79 | 0.6026181
|  |  | 23.0000004 | 0.06147798 | 0.1172971 | 0.00214159 | 0.06404531 | 0.009224858 | 0.06409281 | 0.009655914 | 23149.05 | 0.9943415 | 22.9999998 | 0.04674473 | 0.1075628 | 0.005758471 | 0.1092178 | 0.004000646 | 0.1083881 | 0.005015346 | 46387.81 | 0.9764671 | 115.0000002 | 0.25688 | 0.2746215 | 0.03487889 | 0.2910977 | 0.02229555 | 0.2908193 | 0.02849428 | 64642.6 | 0.9349438 | 114.9999996 | 0.3965859 | 0.3118972 | 0.05660539 | 0.3826824 | 0.0287908 | 0.3825527 | 0.01843986 | 33139.01 | 0.8489043 | 540 | 0.6041079 | 0.4129284 | 0.1757444 | 0.6359828 | 0.01531519 | 0.6363804 | 0.04779216 | 64788.33 | 0.755654 | 115.0000002 | 0.4329332 | 0.2803073 | 0.1002286 | 0.4266707 | 0.06284817 | 0.4271432 | 0.1801657 | 28523.14 | 0.6061673
|  |  | 24 | 0.06506181 | 0.1198199 | 0.002187651 | 0.06602958 | 0.009460446 | 0.06608745 | 0.009907847 | 25205.77 | 0.9951126 | 24 | 0.0496261 | 0.1098763 | 0.005882323 | 0.111567 | 0.004086691 | 0.1107562 | 0.005086807 | 50509.22 | 0.9779502 | 120 | 0.2633541 | 0.280528 | 0.03562905 | 0.2973598 | 0.02277493 | 0.2970925 | 0.02910769 | 70385.9 | 0.9429611 | 120 | 0.4066748 | 0.3186052 | 0.05782169 | 0.3908311 | 0.02933658 | 0.3907246 | 0.01879094 | 36083.31 | 0.8550883 | 570 | 0.60187 | 0.4241536 | 0.1801062 | 0.640536 | 0.01400492 | 0.6408965 | 0.04307065 | 70544.57 | 0.7630019 | 120 | 0.4351086 | 0.2863316 | 0.1023576 | 0.4334864 | 0.06210274 | 0.4339744 | 0.1779802 | 31057.34 | 0.6069883
|  |  | 25.0000002 | 0.0695416 | 0.1222907 | 0.002232762 | 0.06799573 | 0.009693163 | 0.06806342 | 0.01015679 | 27350.02 | 0.9943343 | 25.0000002 | 0.0496261 | 0.112142 | 0.006003621 | 0.1138677 | 0.004170961 | 0.1130748 | 0.005158812 | 54806.01 | 0.97826 | 124.9999998 | 0.2709072 | 0.2863127 | 0.03636373 | 0.3034927 | 0.02324434 | 0.303236 | 0.02970835 | 76373.58 | 0.9380013 | 124.9999998 | 0.4184452 | 0.3251746 | 0.05901233 | 0.3987905 | 0.02985633 | 0.3987061 | 0.01912538 | 39152.89 | 0.8556302 | 600 | 0.6041079 | 0.4350571 | 0.1842303 | 0.644424 | 0.01281766 | 0.6447489 | 0.03873056 | 76545.76 | 0.7651336 | 125.0000004 | 0.4438104 | 0.2922299 | 0.1044338 | 0.4399405 | 0.06126031 | 0.4404411 | 0.1755152 | 33699.37 | 0.6161105
|  |  | 26.0000004 | 0.0695416 | 0.1247125 | 0.002276979 | 0.0699447 | 0.009923193 | 0.07002169 | 0.01040293 | 29581.78 | 0.9950662 | 25.9999998 | 0.05154701 | 0.1143628 | 0.006122516 | 0.1161229 | 0.004253563 | 0.1153468 | 0.005231158 | 59278.19 | 0.9793485 | 130.0000002 | 0.2784604 | 0.2919828 | 0.03708385 | 0.3095042 | 0.02370433 | 0.3092574 | 0.03029698 | 82605.67 | 0.9398974 | 129.9999996 | 0.4251711 | 0.3316137 | 0.06017862 | 0.4065688 | 0.03035017 | 0.4065054 | 0.01944326 | 42347.77 | 0.8630973 | 630 | 0.6063459 | 0.4456565 | 0.1881175 | 0.6477447 | 0.01175236 | 0.648036 | 0.03476656 | 82791.89 | 0.7719536 | 130.0000002 | 0.4503368 | 0.2980093 | 0.1064584 | 0.4460525 | 0.06033322 | 0.4465628 | 0.1728065 | 36449.24 | 0.6217288
|  |  | 27 | 0.07222947 | 0.1270882 | 0.002320354 | 0.07187731 | 0.0101507 | 0.07196313 | 0.01064643 | 31901.06 | 0.9952972 | 27 | 0.05154701 | 0.1165414 | 0.006239146 | 0.1183352 | 0.00433459 | 0.1175749 | 0.005303681 | 63925.74 | 0.980309 | 135 | 0.2914085 | 0.2975449 | 0.03779023 | 0.3154011 | 0.0241554 | 0.3151638 | 0.03087422 | 89082.15 | 0.9417754 | 135 | 0.4335785 | 0.3379298 | 0.06132172 | 0.4141732 | 0.03081824 | 0.4141299 | 0.01974468 | 45667.93 | 0.8690821 | 660 | 0.60187 | 0.4559674 | 0.1917691 | 0.6505817 | 0.01080576 | 0.6508417 | 0.03116705 | 89282.98 | 0.7777501 | 135 | 0.4503368 | 0.3036759 | 0.1084324 | 0.4518403 | 0.05933281 | 0.4523579 | 0.169887 | 39306.94 | 0.6309433
|  |  | 28.0000002 | 0.07491735 | 0.1294203 | 0.002362933 | 0.07379434 | 0.01037583 | 0.07388854 | 0.01088745 | 34307.86 | 0.9959621 | 28.0000002 | 0.05442838 | 0.1186799 | 0.006353635 | 0.1205068 | 0.004414131 | 0.1197616 | 0.005376247 | 68748.66 | 0.9809407 | 139.9999998 | 0.2968036 | 0.3030049 | 0.03848361 | 0.3211896 | 0.02459799 | 0.3209614 | 0.03144061 | 95803.02 | 0.9420554 | 139.9999998 | 0.4419859 | 0.3441296 | 0.06244263 | 0.4216102 | 0.03126075 | 0.4215862 | 0.02002977 | 49113.39 | 0.8659063 | 690 | 0.6085838 | 0.4660033 | 0.195187 | 0.6530062 | 0.009972899 | 0.6532371 | 0.02791614 | 96019 | 0.7805996 | 140.0000004 | 0.4568631 | 0.3092356 | 0.1103563 | 0.4573213 | 0.05826946 | 0.4578438 | 0.1667869 | 42272.49 | 0.630899
|  |  | 29.0000004 | 0.07491735 | 0.1317111 | 0.002404758 | 0.07569648 | 0.01059873 | 0.07579866 | 0.01112614 | 36802.18 | 0.9949141 | 28.9999998 | 0.05730976 | 0.1207806 | 0.006466098 | 0.12264 | 0.004492263 | 0.1219091 | 0.005448748 | 73746.97 | 0.9812725 | 145.0000002 | 0.3021987 | 0.3083682 | 0.03916469 | 0.3268755 | 0.02503247 | 0.3266561 | 0.03199665 | 102768.3 | 0.9420554 | 144.9999996 | 0.4520748 | 0.3502192 | 0.06354221 | 0.4288856 | 0.03167795 | 0.42888 | 0.0202987 | 52684.13 | 0.8724219 | 720 | 0.6108218 | 0.475776 | 0.1983737 | 0.6550791 | 0.009247494 | 0.655283 | 0.02499525 | 103000 | 0.787321 | 145.0000002 | 0.4655649 | 0.3146932 | 0.1122308 | 0.4625117 | 0.05715269 | 0.4630371 | 0.1635337 | 45345.87 | 0.6350371
|  |  | 30 | 0.07939714 | 0.1339627 | 0.002445868 | 0.07758437 | 0.0108195 | 0.07769414 | 0.0113626 | 39384.02 | 0.9968581 | 30 | 0.05730976 | 0.1228454 | 0.006576637 | 0.1247367 | 0.004569059 | 0.1240193 | 0.005521096 | 78920.66 | 0.9829513 | 150 | 0.3097518 | 0.3136398 | 0.03983407 | 0.3324641 | 0.02545921 | 0.332253 | 0.03254278 | 109978 | 0.9446377 | 150 | 0.4588007 | 0.3562041 | 0.06462119 | 0.4360047 | 0.03207014 | 0.4360168 | 0.02055165 | 56380.17 | 0.8752494 | 750 | 0.6130597 | 0.4852961 | 0.2013323 | 0.656852 | 0.008622224 | 0.6570313 | 0.02238425 | 110225.9 | 0.7925867 | 150 | 0.4677403 | 0.3200534 | 0.1140561 | 0.467427 | 0.05599118 | 0.4679535 | 0.1601525 | 48527.09 | 0.6374253
|  |  | 31.0000002 | 0.07939714 | 0.1361771 | 0.002486298 | 0.07945859 | 0.01103827 | 0.07957561 | 0.01159697 | 42053.38 | 0.9965801 | 31.0000002 | 0.06019113 | 0.124876 | 0.006685349 | 0.1267988 | 0.004644586 | 0.1260943 | 0.005593217 | 84269.73 | 0.9831903 | 154.9999998 | 0.3173049 | 0.3188242 | 0.04049231 | 0.33796 | 0.02587849 | 0.3377569 | 0.03307937 | 117432 | 0.9458106 | 154.9999998 | 0.4672081 | 0.3620892 | 0.06568022 | 0.4429726 | 0.03243767 | 0.4430015 | 0.02078885 | 60201.49 | 0.880732 | 780 | 0.6108218 | 0.494573 | 0.2040667 | 0.6583691 | 0.008088983 | 0.6585261 | 0.02006237 | 117696.8 | 0.8010469 | 155.0000004 | 0.4720912 | 0.3253204 | 0.1158326 | 0.4720818 | 0.05479286 | 0.4726077 | 0.1566664 | 51816.15 | 0.6417762
|  |  | 32.0000004 | 0.08298097 | 0.1383561 | 0.002526082 | 0.08131968 | 0.01125513 | 0.08144362 | 0.01182934 | 44810.27 | 0.9968581 | 31.9999998 | 0.06115158 | 0.1268742 | 0.006792322 | 0.1288279 | 0.004718904 | 0.1281357 | 0.005665054 | 89794.17 | 0.9831903 | 160.0000002 | 0.3248581 | 0.3239256 | 0.04113993 | 0.3433676 | 0.02629058 | 0.3431722 | 0.03360678 | 125130.5 | 0.9463715 | 159.9999996 | 0.473934 | 0.3678793 | 0.06671982 | 0.4497935 | 0.03278092 | 0.4498385 | 0.02101056 | 64148.1 | 0.8849788 | 810 | 0.6175356 | 0.5036153 | 0.206581 | 0.6596682 | 0.007639109 | 0.6598048 | 0.01800874 | 125412.6 | 0.8081145 | 160.0000002 | 0.4720912 | 0.3304979 | 0.1175604 | 0.4764899 | 0.05356493 | 0.4770137 | 0.1530962 | 55213.04 | 0.6471928
|  |  | 33 | 0.08746076 | 0.1405013 | 0.002565248 | 0.08316813 | 0.01147018 | 0.08329868 | 0.0120598 | 47654.67 | 0.9977142 | 33 | 0.06115158 | 0.1288413 | 0.006897635 | 0.1308255 | 0.00479207 | 0.130145 | 0.005736559 | 95494 | 0.9831903 | 165 | 0.3291741 | 0.3289478 | 0.0417774 | 0.3486909 | 0.0266957 | 0.348503 | 0.03412528 | 133073.3 | 0.9496086 | 165 | 0.48066 | 0.3735786 | 0.06774044 | 0.4564717 | 0.03310033 | 0.4565322 | 0.02121705 | 68220 | 0.8892599 | 840 | 0.6152977 | 0.5124308 | 0.2088802 | 0.6607814 | 0.007263635 | 0.6608996 | 0.0162029 | 133373.3 | 0.8088548 | 165 | 0.480793 | 0.3355894 | 0.1192396 | 0.4806644 | 0.05231396 | 0.4811848 | 0.1494608 | 58717.78 | 0.6452891
|  |  | 34.0000002 | 0.08746076 | 0.1426142 | 0.002603825 | 0.08500442 | 0.0116835 | 0.08514129 | 0.01228845 | 50586.59 | 0.9976732 | 34.0000002 | 0.06403295 | 0.1307789 | 0.007001365 | 0.1327931 | 0.004864135 | 0.1321238 | 0.005807693 | 101369.2 | 0.9831903 | 169.9999998 | 0.3356482 | 0.3338945 | 0.04240512 | 0.3539337 | 0.02709407 | 0.3537529 | 0.03463514 | 141260.6 | 0.9510514 | 169.9999998 | 0.4890674 | 0.3791908 | 0.06874248 | 0.463011 | 0.03339636 | 0.4630863 | 0.02140861 | 72417.19 | 0.8916454 | 870 | 0.6130597 | 0.5210267 | 0.2109695 | 0.661736 | 0.006953542 | 0.6618376 | 0.01462492 | 141579 | 0.8183465 | 170.0000004 | 0.4764421 | 0.3405978 | 0.1208704 | 0.4846177 | 0.05104589 | 0.4851335 | 0.1457773 | 62330.35 | 0.6521433
|  |  | 35.0000004 | 0.08925267 | 0.1446963 | 0.002641839 | 0.08682896 | 0.01189517 | 0.08697188 | 0.01251537 | 53606.03 | 0.997754 | 34.9999998 | 0.06403295 | 0.1326882 | 0.00710358 | 0.1347319 | 0.004935148 | 0.1340734 | 0.005878426 | 107419.8 | 0.984875 | 175.0000002 | 0.3453594 | 0.3387689 | 0.0430235 | 0.3590993 | 0.02748586 | 0.3589254 | 0.03513658 | 149692.2 | 0.9517666 | 174.9999996 | 0.4974748 | 0.3847197 | 0.06972624 | 0.4694151 | 0.0336695 | 0.4695046 | 0.02158558 | 76739.67 | 0.8943043 | 900 | 0.6130597 | 0.5294098 | 0.2128546 | 0.6625554 | 0.00670002 | 0.6626421 | 0.01325562 | 150029.7 | 0.8216406 | 175.0000002 | 0.4829685 | 0.3455262 | 0.1224527 | 0.4883616 | 0.0497661 | 0.4888717 | 0.1420614 | 66050.76 | 0.6512701
|  |  | 36 | 0.09283651 | 0.1467488 | 0.002679314 | 0.08864215 | 0.01210526 | 0.08879087 | 0.01274062 | 56712.99 | 0.9973135 | 36 | 0.06691433 | 0.1345704 | 0.007204345 | 0.1366433 | 0.005005154 | 0.1359951 | 0.005948734 | 113645.8 | 0.9831895 | 180 | 0.3507545 | 0.343574 | 0.04363289 | 0.3641909 | 0.0278712 | 0.3640237 | 0.03562979 | 158368.3 | 0.9539246 | 180 | 0.5025192 | 0.3901684 | 0.07069197 | 0.4756873 | 0.03392028 | 0.4757903 | 0.02174828 | 81187.44 | 0.8993487 | 930 | 0.6152977 | 0.5375862 | 0.2145413 | 0.6632596 | 0.006494709 | 0.6633328 | 0.01207646 | 158725.3 | 0.8234263 | 180 | 0.4851439 | 0.350377 | 0.1239868 | 0.4919071 | 0.04847944 | 0.4924107 | 0.1383269 | 69879.01 | 0.6587303
|  |  | 37.0000002 | 0.09283651 | 0.148773 | 0.002716272 | 0.09044436 | 0.01231385 | 0.09059863 | 0.01296428 | 59907.47 | 0.9978696 | 37.0000002 | 0.0697957 | 0.1364266 | 0.00730372 | 0.1385282 | 0.005074194 | 0.13789 | 0.006018597 | 120047.1 | 0.9831903 | 184.9999998 | 0.3561495 | 0.3483128 | 0.0442336 | 0.3692114 | 0.02825024 | 0.3690507 | 0.03611493 | 167288.7 | 0.9543875 | 184.9999998 | 0.5075637 | 0.3955401 | 0.07163989 | 0.4818309 | 0.03414923 | 0.4819469 | 0.02189706 | 85760.5 | 0.8981184 | 960 | 0.6130597 | 0.5455619 | 0.2160359 | 0.6638654 | 0.006329893 | 0.6639267 | 0.01106957 | 167665.8 | 0.8279022 | 185.0000004 | 0.4873194 | 0.3551527 | 0.1254726 | 0.4952649 | 0.04719031 | 0.4957611 | 0.1345865 | 73815.09 | 0.6612814
|  |  | 42 | 0.09552438 | 0.1585068 | 0.00289399 | 0.0993021 | 0.01333609 | 0.09948099 | 0.01406079 | 63189.48 | 0.9986123 | 37.9999998 | 0.0697957 | 0.1382579 | 0.007401761 | 0.1403879 | 0.005142307 | 0.1397592 | 0.006088002 | 126623.8 | 0.9843999 | 190.0000002 | 0.3626236 | 0.3529878 | 0.04482592 | 0.3741636 | 0.02862307 | 0.3740091 | 0.03659214 | 176453.5 | 0.958264 | 189.9999996 | 0.5142896 | 0.4008375 | 0.07257016 | 0.487849 | 0.03435692 | 0.4879774 | 0.02203228 | 90458.84 | 0.9043932 | 990 | 0.6108218 | 0.5533423 | 0.2173446 | 0.6643874 | 0.006198635 | 0.664438 | 0.0102176 | 176851.3 | 0.8239135 | 190.0000002 | 0.4916703 | 0.3598555 | 0.1269103 | 0.4984448 | 0.04590264 | 0.4989329 | 0.1308514 | 77859.02 | 0.659194
|  |  | 47.0000004 | 0.09552438 | 0.1676765 | 0.003061409 | 0.1079291 | 0.01432819 | 0.1081282 | 0.01512535 | 66559 | 0.9995459 | 39 | 0.07267707 | 0.1400653 | 0.00749852 | 0.1422233 | 0.005209529 | 0.1416037 | 0.006156936 | 133375.9 | 0.9845995 | 195 | 0.3690977 | 0.3576015 | 0.04541012 | 0.3790498 | 0.0289898 | 0.3789015 | 0.03706154 | 185862.8 | 0.9632959 | 195 | 0.519334 | 0.4060633 | 0.07348292 | 0.4937445 | 0.03454391 | 0.4938847 | 0.02215431 | 95282.48 | 0.8993934 | 1020 | 0.6130597 | 0.5609329 | 0.2184738 | 0.6648379 | 0.006094845 | 0.664879 | 0.009503723 | 186281.8 | 0.8340324 | 195 | 0.4916703 | 0.3644875 | 0.1283001 | 0.5014563 | 0.04461996 | 0.5019358 | 0.1271319 | 82010.78 | 0.6627829
|  |  | 52.0000002 | 0.1080678 | 0.1763701 | 0.003220135 | 0.1163521 | 0.01529466 | 0.1165681 | 0.01616259 | 70016.04 | 0.9989788 | 40.0000002 | 0.07363753 | 0.1418497 | 0.007594047 | 0.1440353 | 0.005275896 | 0.1434245 | 0.006225392 | 140303.4 | 0.9862081 | 199.9999998 | 0.3734138 | 0.3621562 | 0.04598644 | 0.3838725 | 0.0293505 | 0.3837301 | 0.03752322 | 195516.4 | 0.9652314 | 199.9999998 | 0.5210155 | 0.4112198 | 0.07437827 | 0.4995202 | 0.03471079 | 0.4996716 | 0.02226352 | 100231.4 | 0.9001233 | 1050 | 0.6175356 | 0.5683387 | 0.21943 | 0.6652275 | 0.006013295 | 0.6652601 | 0.008911608 | 195957.1 | 0.8390494 | 200.0000004 | 0.4960212 | 0.3690505 | 0.1296421 | 0.5043084 | 0.04334541 | 0.5047787 | 0.1234369 | 86270.38 | 0.6660825
|  |  | 57 | 0.1170274 | 0.1846549 | 0.003371396 | 0.124592 | 0.01623883 | 0.124822 | 0.01717592 | 73560.6 | 0.9995459 | 40.9999998 | 0.07363753 | 0.1436118 | 0.007688386 | 0.1458248 | 0.005341437 | 0.1452225 | 0.006293364 | 147406.3 | 0.9855586 | 205.0000002 | 0.3809669 | 0.3666541 | 0.04655508 | 0.3886338 | 0.02970522 | 0.3884971 | 0.03797727 | 205414.4 | 0.9685071 | 204.9999996 | 0.5277414 | 0.4163092 | 0.07525628 | 0.5051787 | 0.03485814 | 0.5053409 | 0.02236029 | 105305.6 | 0.9008718 | 1080 | 0.6175356 | 0.5755644 | 0.2202196 | 0.6655651 | 0.005949581 | 0.6655902 | 0.008425537 | 205877.5 | 0.8501513 | 205.0000002 | 0.4938457 | 0.3735462 | 0.1309366 | 0.5070095 | 0.04208181 | 0.5074701 | 0.1197744 | 90637.82 | 0.670943
|  |  | 62.0000004 | 0.1268829 | 0.1925836 | 0.003516157 | 0.1326651 | 0.01716322 | 0.1329068 | 0.01816795 | 77192.68 | 0.9995459 | 42 | 0.07843981 | 0.1453526 | 0.007781582 | 0.1475926 | 0.005406184 | 0.1469986 | 0.006360849 | 154684.5 | 0.9885593 | 210 | 0.387441 | 0.3710972 | 0.04711626 | 0.3933357 | 0.03005403 | 0.3932047 | 0.03842374 | 215556.8 | 0.9711889 | 210 | 0.5378303 | 0.4213338 | 0.07611703 | 0.5107226 | 0.03498656 | 0.5108951 | 0.022445 | 110505.1 | 0.9035511 | 1110 | 0.6197735 | 0.5826147 | 0.2208491 | 0.6658583 | 0.005900049 | 0.6658769 | 0.008030567 | 216042.8 | 0.8505389 | 210 | 0.4960212 | 0.3779765 | 0.1321837 | 0.5095676 | 0.04083163 | 0.5100182 | 0.1161515 | 95113.09 | 0.6765385
|  |  | 67.0000002 | 0.1358425 | 0.2001985 | 0.003655188 | 0.1405847 | 0.01806982 | 0.1408361 | 0.01914069 | 80912.29 | 1.00029 | 43.0000002 | 0.07843981 | 0.1470728 | 0.007873675 | 0.1493395 | 0.005470165 | 0.1487534 | 0.006427846 | 162138.1 | 0.9870322 | 214.9999998 | 0.3949941 | 0.3754874 | 0.04767013 | 0.3979802 | 0.03039696 | 0.3978546 | 0.03886271 | 225943.6 | 0.9722679 | 214.9999998 | 0.5411933 | 0.4262953 | 0.07696056 | 0.5161545 | 0.03509664 | 0.5163368 | 0.02251803 | 115829.9 | 0.9077561 | 1140 | 0.6197735 | 0.5894941 | 0.221325 | 0.6661138 | 0.005861714 | 0.6661265 | 0.00771275 | 226453 | 0.8600318 | 215.0000004 | 0.5003721 | 0.3823426 | 0.1333839 | 0.5119903 | 0.03959708 | 0.5124307 | 0.1125745 | 99696.21 | 0.6784337
|  |  | 72 | 0.145698 | 0.2075342 | 0.003789122 | 0.1483617 | 0.01896019 | 0.1486212 | 0.02009576 | 84719.41 | 1.000442 | 43.9999998 | 0.08132118 | 0.1487732 | 0.007964703 | 0.1510662 | 0.005533406 | 0.1504877 | 0.006494355 | 169767.1 | 0.9879926 | 220.0000002 | 0.4003892 | 0.3798265 | 0.04821686 | 0.402569 | 0.03073405 | 0.4024487 | 0.03929421 | 236574.8 | 0.9741728 | 219.9999996 | 0.5462377 | 0.4311957 | 0.0777869 | 0.5214768 | 0.03518896 | 0.5216683 | 0.02257975 | 121280 | 0.9111191 | 1170 | 0.6197735 | 0.5962069 | 0.2216534 | 0.6663371 | 0.005832164 | 0.6663445 | 0.00745934 | 237108.1 | 0.8633501 | 220.0000002 | 0.4938457 | 0.3866462 | 0.1345373 | 0.5142849 | 0.03838009 | 0.5147147 | 0.1090488 | 104387.2 | 0.6815251
|  |  | 77.0000004 | 0.1528657 | 0.2146193 | 0.003918481 | 0.1560052 | 0.01983558 | 0.1562714 | 0.02103445 | 88614.05 | 1.000442 | 45 | 0.0832421 | 0.1504543 | 0.008054703 | 0.1527734 | 0.005595932 | 0.1522023 | 0.006560377 | 177571.5 | 0.9871138 | 225 | 0.4057843 | 0.3841161 | 0.04875659 | 0.4071037 | 0.03106533 | 0.4069886 | 0.03971827 | 247450.4 | 0.970504 | 225 | 0.5512822 | 0.4360365 | 0.07859609 | 0.5266917 | 0.03526411 | 0.5268921 | 0.02263055 | 126855.4 | 0.9111191 | 1200 | 0.6197735 | 0.6027573 | 0.2218408 | 0.6665329 | 0.005809468 | 0.6665357 | 0.007258958 | 248008.3 | 0.8625515 | 225 | 0.4960212 | 0.3908886 | 0.1356445 | 0.516458 | 0.03718232 | 0.5168771 | 0.1055792 | 109186 | 0.6890715
|  |  | 82.0000002 | 0.1627212 | 0.2214778 | 0.004043703 | 0.163523 | 0.02069706 | 0.1637947 | 0.02195783 | 92596.21 | 1.000025 | 46.0000002 | 0.0832421 | 0.1521168 | 0.008143708 | 0.1544617 | 0.005657768 | 0.1538978 | 0.006625914 | 185551.2 | 0.9870322 | 229.9999998 | 0.4111794 | 0.3883578 | 0.04928944 | 0.4115859 | 0.03139082 | 0.4114759 | 0.04013492 | 258570.4 | 0.9654716 | 229.9999998 | 0.5563266 | 0.4408195 | 0.07938814 | 0.5318016 | 0.03532268 | 0.5320104 | 0.0226708 | 132556 | 0.9174189 | 1230 | 0.6220115 | 0.6091493 | 0.221893 | 0.6667052 | 0.005792097 | 0.6667041 | 0.007101679 | 259153.3 | 0.866743 | 230.0000004 | 0.5025475 | 0.395071 | 0.1367059 | 0.5185162 | 0.03600524 | 0.5189245 | 0.1021697 | 114092.6 | 0.6918115
|  |  | 87 | 0.1689929 | 0.2281303 | 0.004165163 | 0.1709219 | 0.02154547 | 0.1711981 | 0.02286681 | 96665.89 | 1.000935 | 46.9999998 | 0.08516301 | 0.1537614 | 0.00823175 | 0.1561317 | 0.005718935 | 0.1555748 | 0.006690969 | 193706.4 | 0.9869053 | 235.0000002 | 0.4165745 | 0.3925532 | 0.04981551 | 0.4160171 | 0.03171053 | 0.415912 | 0.04054419 | 269934.8 | 0.9685805 | 234.9999996 | 0.5580081 | 0.4455459 | 0.08016307 | 0.5368086 | 0.03536524 | 0.5370254 | 0.02270086 | 138382 | 0.9217907 | 1260 | 0.6197735 | 0.6153868 | 0.2218162 | 0.6668576 | 0.005778843 | 0.6668529 | 0.006979029 | 270543.3 | 0.8691799 | 235.0000002 | 0.4981966 | 0.3991946 | 0.1377218 | 0.5204656 | 0.0348501 | 0.5208629 | 0.09882385 | 119107 | 0.6950961
|  |  | 92.0000004 | 0.1788485 | 0.2345942 | 0.00428318 | 0.1782077 | 0.02238155 | 0.1784873 | 0.02376213 | 100823.1 | 1.001172 | 48 | 0.08708392 | 0.1553885 | 0.008318861 | 0.1577841 | 0.005779454 | 0.157234 | 0.006755546 | 202036.9 | 0.9882545 | 240 | 0.4208905 | 0.3967035 | 0.05033492 | 0.4203985 | 0.03202449 | 0.4202982 | 0.04094608 | 281543.6 | 0.9725685 | 240 | 0.5664155 | 0.4502173 | 0.08092091 | 0.5417149 | 0.03539236 | 0.5419393 | 0.02272111 | 144333.2 | 0.9237121 | 1290 | 0.6197735 | 0.6214737 | 0.2216162 | 0.6669929 | 0.005768763 | 0.6669851 | 0.00688392 | 282178.3 | 0.8762545 | 240 | 0.5025475 | 0.4032606 | 0.1386927 | 0.5223119 | 0.03371796 | 0.5226983 | 0.09554465 | 124229.3 | 0.7020219
|  |  | 97.0000002 | 0.1869121 | 0.2408847 | 0.004398031 | 0.1853855 | 0.02320593 | 0.1856677 | 0.02464445 | 105067.8 | 1.000442 | 49.0000002 | 0.08708392 | 0.1569988 | 0.008405069 | 0.1594194 | 0.005839347 | 0.1588758 | 0.00681965 | 210542.8 | 0.987972 | 244.9999998 | 0.4262856 | 0.4008102 | 0.05084773 | 0.4247315 | 0.03233269 | 0.4246359 | 0.04134062 | 293396.8 | 0.9733469 | 244.9999998 | 0.568097 | 0.454835 | 0.08166168 | 0.5465226 | 0.03540459 | 0.5467542 | 0.02273189 | 150409.8 | 0.9271464 | 1320 | 0.6220115 | 0.6274136 | 0.2212987 | 0.6671137 | 0.00576112 | 0.6671031 | 0.006810523 | 294058.2 | 0.8793884 | 245.0000004 | 0.5003721 | 0.40727 | 0.1396192 | 0.5240606 | 0.03260971 | 0.524436 | 0.09233452 | 129459.5 | 0.7048568
|  |  | 102 | 0.1940798 | 0.2470151 | 0.004509958 | 0.1924599 | 0.02401915 | 0.192744 | 0.02551434 | 109400.1 | 0.9999337 | 49.9999998 | 0.09092575 | 0.1585927 | 0.008490402 | 0.1610381 | 0.005898631 | 0.1605009 | 0.006883285 | 219224.1 | 0.9871024 | 250.0000002 | 0.4316807 | 0.4048744 | 0.05135403 | 0.4290173 | 0.03263515 | 0.4289263 | 0.04172782 | 305494.3 | 0.976337 | 249.9999996 | 0.5731414 | 0.4594001 | 0.0823854 | 0.5512338 | 0.03540249 | 0.5514721 | 0.02273356 | 156611.6 | 0.9279339 | 1350 | 0.6220115 | 0.6332101 | 0.2208691 | 0.6672221 | 0.005755343 | 0.6672091 | 0.006754115 | 306183 | 0.8825307 | 250.0000002 | 0.5003721 | 0.411224 | 0.1405019 | 0.525717 | 0.03152607 | 0.5260813 | 0.08919546 | 134797.5 | 0.7096685
|  |  | 107.0000004 | 0.2021434 | 0.2529969 | 0.004619173 | 0.1994348 | 0.02482167 | 0.1997201 | 0.02637228 | 113819.8 | 1.000226 | 51 | 0.09092575 | 0.1601708 | 0.008574886 | 0.1626407 | 0.005957325 | 0.1621096 | 0.006946457 | 228080.7 | 0.9889531 | 255 | 0.4381548 | 0.4088973 | 0.05185389 | 0.4332569 | 0.03293187 | 0.4331704 | 0.04210768 | 317836.3 | 0.976584 | 255 | 0.5781859 | 0.4639138 | 0.0830921 | 0.5558503 | 0.03538659 | 0.556095 | 0.02272647 | 162938.7 | 0.9304075 | 1380 | 0.6197735 | 0.6388667 | 0.220333 | 0.66732 | 0.005750991 | 0.6673049 | 0.006710918 | 318552.8 | 0.8868881 | 255 | 0.5025475 | 0.4151235 | 0.1413412 | 0.5272858 | 0.03046766 | 0.5276392 | 0.08612909 | 140243.3 | 0.7136872
|  |  | 112.0000002 | 0.2084151 | 0.2588406 | 0.004725866 | 0.206314 | 0.0256139 | 0.2066 | 0.02721871 | 118327.1 | 1.00095 | 52.0000002 | 0.09284667 | 0.1617335 | 0.008658545 | 0.1642276 | 0.006015447 | 0.1637025 | 0.007009172 | 237112.7 | 0.9889531 | 259.9999998 | 0.4446289 | 0.4128801 | 0.05234735 | 0.4374516 | 0.03322287 | 0.4373694 | 0.04248021 | 330422.7 | 0.976584 | 259.9999998 | 0.5815488 | 0.4683771 | 0.08378182 | 0.5603741 | 0.03535742 | 0.5606249 | 0.02271096 | 169391.1 | 0.9296154 | 1410 | 0.6220115 | 0.6443869 | 0.2196955 | 0.6674088 | 0.005747724 | 0.6673919 | 0.006677939 | 331167.6 | 0.8845402 | 260.0000004 | 0.504723 | 0.4189694 | 0.1421379 | 0.5287717 | 0.02943492 | 0.5291143 | 0.08313662 | 145796.9 | 0.7197136
|  |  | 117 | 0.2155827 | 0.2645552 | 0.004830202 | 0.2131008 | 0.02639621 | 0.2133868 | 0.02805401 | 122921.9 | 0.9996353 | 52.9999998 | 0.09572804 | 0.1632812 | 0.008741404 | 0.1657994 | 0.006073012 | 0.1652801 | 0.007071435 | 246320.2 | 0.9899135 | 265.0000002 | 0.4467869 | 0.4168238 | 0.05283447 | 0.4416021 | 0.03350814 | 0.4415243 | 0.04284542 | 343253.4 | 0.9776866 | 264.9999996 | 0.5849118 | 0.4727913 | 0.08445459 | 0.5648072 | 0.0353155 | 0.5650637 | 0.02268735 | 175968.8 | 0.9329154 | 1440 | 0.6197735 | 0.6497738 | 0.2189617 | 0.66749 | 0.00574528 | 0.6674714 | 0.00665283 | 344027.3 | 0.8823454 | 265.0000002 | 0.5025475 | 0.4227626 | 0.1428924 | 0.5301792 | 0.02842821 | 0.530511 | 0.08021894 | 151458.4 | 0.7185967
|  |  | 122.0000004 | 0.2236464 | 0.270149 | 0.004932332 | 0.2197981 | 0.02716893 | 0.2200837 | 0.02887855 | 127604.2 | 1.000442 | 54 | 0.09572804 | 0.1648144 | 0.008823485 | 0.1673564 | 0.006130037 | 0.1668428 | 0.007133252 | 255702.9 | 0.9899135 | 270 | 0.45434 | 0.4207294 | 0.05331529 | 0.4457096 | 0.0337877 | 0.445636 | 0.04320331 | 356328.6 | 0.978742 | 270 | 0.5882748 | 0.4771571 | 0.08511046 | 0.5691513 | 0.03526133 | 0.5694132 | 0.02265598 | 182671.7 | 0.9336315 | 1470 | 0.6264874 | 0.6550309 | 0.2181364 | 0.6675646 | 0.005743461 | 0.6675446 | 0.006633759 | 357131.9 | 0.8950405 | 270 | 0.5025475 | 0.4265041 | 0.1436055 | 0.5315124 | 0.02744777 | 0.5318335 | 0.07737664 | 157227.8 | 0.7247009
|  |  | 127.0000002 | 0.2299181 | 0.2756292 | 0.005032389 | 0.2264088 | 0.02793236 | 0.2266935 | 0.02969263 | 132374.1 | 1.000986 | 55.0000002 | 0.09764895 | 0.1663335 | 0.008904809 | 0.168899 | 0.006186536 | 0.168391 | 0.007194629 | 265261.1 | 0.9899135 | 274.9999998 | 0.4575771 | 0.4245979 | 0.05378985 | 0.4497749 | 0.03406155 | 0.4497054 | 0.04355391 | 369648.1 | 0.9786994 | 274.9999998 | 0.5933192 | 0.4814755 | 0.08574948 | 0.5734084 | 0.0351954 | 0.5736753 | 0.02261714 | 189500 | 0.9347719 | 1500 | 0.6264874 | 0.6601612 | 0.2172245 | 0.6676336 | 0.005742113 | 0.6676124 | 0.006619306 | 370481.5 | 0.9028208 | 275.0000004 | 0.5025475 | 0.4301946 | 0.1442777 | 0.5327752 | 0.02649374 | 0.5330858 | 0.07461002 | 163104.9 | 0.7207441
|  |  | 132 | 0.2379817 | 0.2810026 | 0.005130495 | 0.2329353 | 0.02868675 | 0.2332188 | 0.03049653 | 137231.4 | 1.002949 | 55.9999998 | 0.1005303 | 0.1678388 | 0.008985397 | 0.1704277 | 0.006242524 | 0.1699251 | 0.007255572 | 274994.7 | 0.9897492 | 280.0000002 | 0.4640512 | 0.42843 | 0.05425817 | 0.4537988 | 0.0343297 | 0.4537334 | 0.0438972 | 383212.1 | 0.9817917 | 279.9999996 | 0.5933192 | 0.4857473 | 0.08637171 | 0.5775801 | 0.0351182 | 0.5778517 | 0.02257116 | 196453.6 | 0.9346598 | 1530 | 0.6264874 | 0.6651678 | 0.2162305 | 0.6676978 | 0.00574112 | 0.6676755 | 0.006608376 | 384076 | 0.9019932 | 280.0000002 | 0.5025475 | 0.4338351 | 0.1449099 | 0.5339714 | 0.02556619 | 0.5342717 | 0.07191916 | 169089.9 | 0.7266187
|  |  | 137.0000004 | 0.2460453 | 0.2862752 | 0.005226759 | 0.23938 | 0.02943235 | 0.2396619 | 0.03129054 | 142176.3 | 1.002234 | 61.0000002 | 0.1005303 | 0.1751714 | 0.009377956 | 0.1778743 | 0.006515251 | 0.1773967 | 0.00755401 | 284903.6 | 0.9890889 | 285 | 0.4683672 | 0.4322268 | 0.05472028 | 0.4577822 | 0.03459215 | 0.4577208 | 0.04423322 | 397020.4 | 0.981979 | 285 | 0.5950007 | 0.4899735 | 0.08697722 | 0.5816681 | 0.03503019 | 0.5819441 | 0.02251834 | 203532.4 | 0.9397043 | 1560 | 0.6264874 | 0.6700536 | 0.2151588 | 0.667758 | 0.005740394 | 0.6677348 | 0.006600127 | 397915.5 | 0.9035784 | 285 | 0.504723 | 0.4374262 | 0.1455026 | 0.5351046 | 0.0246651 | 0.5353946 | 0.06930388 | 175182.8 | 0.7248378
|  |  | 142.0000002 | 0.2514211 | 0.2914523 | 0.005321282 | 0.2457451 | 0.03016938 | 0.2460251 | 0.03207488 | 147208.7 | 1.000542 | 66 | 0.1024512 | 0.1822092 | 0.00975473 | 0.1850215 | 0.006777011 | 0.1845662 | 0.007842555 | 294987.9 | 0.9903678 | 289.9999998 | 0.4716043 | 0.4359889 | 0.0551762 | 0.4617258 | 0.03484893 | 0.4616683 | 0.04456197 | 411073.2 | 0.9820265 | 289.9999998 | 0.6050896 | 0.4941548 | 0.08756609 | 0.5856742 | 0.03493183 | 0.5859544 | 0.02245896 | 210736.5 | 0.9382665 | 1860 | 0.6287253 | 0.7128807 | 0.2010384 | 0.668233 | 0.005738756 | 0.6682051 | 0.006576878 | 411999.9 | 0.9090635 | 290.0000004 | 0.5112493 | 0.4409688 | 0.1460565 | 0.536178 | 0.02379039 | 0.536458 | 0.06676385 | 181383.5 | 0.7284537
|  |  | 147 | 0.2576928 | 0.2965391 | 0.005414154 | 0.2520326 | 0.03089805 | 0.2523103 | 0.03284979 | 152328.6 | 1.002234 | 70.9999998 | 0.1120558 | 0.188985 | 0.01011748 | 0.1919028 | 0.00702903 | 0.1914674 | 0.008121961 | 305247.6 | 0.9911891 | 295.0000002 | 0.4791574 | 0.4397173 | 0.05562595 | 0.4656303 | 0.03510003 | 0.4655766 | 0.04488346 | 425370.3 | 0.9848935 | 294.9999996 | 0.6050896 | 0.498292 | 0.0881384 | 0.5896001 | 0.03482356 | 0.589884 | 0.02239331 | 218066 | 0.9430672 | 2160 | 0.6264874 | 0.7464354 | 0.1829815 | 0.6686212 | 0.005739001 | 0.6685922 | 0.006576148 | 426329.3 | 0.9144942 | 295.0000002 | 0.5090739 | 0.4444635 | 0.1465724 | 0.5371948 | 0.0229419 | 0.5374651 | 0.06429853 | 187692 | 0.7290262
|  |  | 152.0000004 | 0.2648604 | 0.3015401 | 0.005505458 | 0.2582444 | 0.03161854 | 0.2585196 | 0.03361547 | 157536.1 | 1.001303 | 76.0000002 | 0.118779 | 0.1955263 | 0.01046767 | 0.1985458 | 0.007272321 | 0.1981286 | 0.008392928 | 315682.6 | 0.990522 | 300 | 0.4834735 | 0.4434125 | 0.05606955 | 0.4694965 | 0.03534548 | 0.4694466 | 0.04519772 | 439911.8 | 0.9854026 | 300 | 0.6084525 | 0.5023857 | 0.08869423 | 0.5934473 | 0.03470581 | 0.5937348 | 0.02232167 | 225520.7 | 0.9476559 | 2460 | 0.6287253 | 0.7727256 | 0.1633572 | 0.6689914 | 0.005739279 | 0.6689622 | 0.006576676 | 440903.6 | 0.9106103 | 300 | 0.5068984 | 0.4479111 | 0.147051 | 0.5381581 | 0.02211945 | 0.5384187 | 0.06190723 | 194108.4 | 0.7331927
|  |  | 157.0000002 | 0.2702362 | 0.3064596 | 0.00559527 | 0.2643823 | 0.03233104 | 0.2646547 | 0.03437213 | 162831.1 | 1.00235 | 81 | 0.1245417 | 0.2018556 | 0.01080652 | 0.2049737 | 0.007507732 | 0.204573 | 0.008656092 | 326293.1 | 0.9920038 | 304.9999998 | 0.4877895 | 0.4470752 | 0.056507 | 0.473325 | 0.03558529 | 0.4732787 | 0.04550476 | 454697.8 | 0.9857116 | 304.9999998 | 0.613497 | 0.5064366 | 0.08923369 | 0.5972174 | 0.034579 | 0.5975082 | 0.02224431 | 233100.7 | 0.9461013 | 2760 | 0.6309633 | 0.7933242 | 0.1436973 | 0.6693577 | 0.005739566 | 0.6693285 | 0.006577315 | 455722.8 | 0.9146276 | 305.0000004 | 0.5068984 | 0.4513124 | 0.1474929 | 0.5390707 | 0.02132279 | 0.5393219 | 0.05958913 | 200632.6 | 0.7358466
|  |  | 162 | 0.2765079 | 0.3113012 | 0.005683661 | 0.2704479 | 0.03303571 | 0.2707173 | 0.03511994 | 168213.5 | 1.001402 | 85.9999998 | 0.1322254 | 0.2079924 | 0.01113506 | 0.2112061 | 0.007735983 | 0.2108205 | 0.008912029 | 337078.9 | 0.9937554 | 310.0000002 | 0.4910266 | 0.4507063 | 0.05693832 | 0.4771164 | 0.03581947 | 0.4770737 | 0.0458046 | 469728.1 | 0.9878486 | 309.9999996 | 0.6168599 | 0.5104455 | 0.08975688 | 0.600912 | 0.03444355 | 0.6012058 | 0.02216149 | 240806 | 0.9513292 | 3060 | 0.6287253 | 0.8094632 | 0.1249457 | 0.6697228 | 0.005739879 | 0.6696937 | 0.006578023 | 470787 | 0.9133475 | 310.0000002 | 0.5090739 | 0.4546679 | 0.147899 | 0.5399353 | 0.02055162 | 0.5401772 | 0.05734329 | 207264.6 | 0.7339035
|  |  | 167.0000004 | 0.2818836 | 0.3160687 | 0.005770694 | 0.2764429 | 0.0337327 | 0.2767091 | 0.03585909 | 173683.5 | 1.002234 | 91.0000002 | 0.1389486 | 0.2139533 | 0.01145418 | 0.21726 | 0.007957689 | 0.2168883 | 0.009161257 | 348040.1 | 0.9934541 | 315 | 0.4953426 | 0.4543062 | 0.05736351 | 0.4808713 | 0.03604805 | 0.4808322 | 0.04609728 | 485002.8 | 0.9862951 | 315 | 0.6202229 | 0.5144129 | 0.09026392 | 0.6045325 | 0.03429984 | 0.6048292 | 0.02207346 | 248636.5 | 0.9514747 | 3360 | 0.6376771 | 0.8221082 | 0.1076411 | 0.6700873 | 0.005740222 | 0.6700583 | 0.0065788 | 486096.2 | 0.9218958 | 315 | 0.5090739 | 0.4579784 | 0.1482698 | 0.5407544 | 0.01980562 | 0.5409872 | 0.05516864 | 214004.5 | 0.741685
|  |  | 172.0000002 | 0.2899473 | 0.3207654 | 0.005856429 | 0.2823687 | 0.03442217 | 0.2826315 | 0.03658975 | 179241.1 | 1.003569 | 96 | 0.1466323 | 0.2197525 | 0.01176465 | 0.2231497 | 0.008173384 | 0.2227909 | 0.009404244 | 359176.7 | 0.9927949 | 319.9999998 | 0.4996587 | 0.4578756 | 0.05778258 | 0.4845903 | 0.03627106 | 0.4845547 | 0.04638282 | 500521.9 | 0.9880077 | 319.9999998 | 0.6185414 | 0.5183395 | 0.09075491 | 0.6080806 | 0.03414827 | 0.6083798 | 0.02198046 | 256592.4 | 0.9531561 | 3660 | 0.6376771 | 0.8320157 | 0.09204869 | 0.6704514 | 0.005740595 | 0.6704225 | 0.006579646 | 501650.3 | 0.9127993 | 320.0000004 | 0.5112493 | 0.4612445 | 0.1486062 | 0.5415304 | 0.01908443 | 0.5417545 | 0.05306407 | 220852.2 | 0.7440223
|  |  | 177 | 0.295323 | 0.3253942 | 0.00594092 | 0.2882268 | 0.03510424 | 0.2884859 | 0.03731206 | 184886.1 | 1.00255 | 100.9999998 | 0.152395 | 0.2254026 | 0.01206713 | 0.2288879 | 0.008383531 | 0.2285412 | 0.009641407 | 370488.7 | 0.9918345 | 325.0000002 | 0.5039748 | 0.461415 | 0.05819554 | 0.488274 | 0.0364885 | 0.4882418 | 0.04666125 | 516285.4 | 0.9889957 | 324.9999996 | 0.6235859 | 0.5222258 | 0.09123 | 0.6115577 | 0.0339892 | 0.6118592 | 0.02188275 | 264673.6 | 0.9525595 | 3960 | 0.6466289 | 0.8397782 | 0.07825372 | 0.670815 | 0.005740999 | 0.6707863 | 0.006580561 | 517449.3 | 0.9165944 | 325.0000002 | 0.5156002 | 0.4644668 | 0.1489089 | 0.5422656 | 0.01838767 | 0.5424811 | 0.05102833 | 227807.7 | 0.7566959
|  |  | 182.0000004 | 0.3006987 | 0.3299581 | 0.006024219 | 0.2940184 | 0.03577906 | 0.2942738 | 0.03802618 | 190618.7 | 1.003807 | 106.0000002 | 0.1571973 | 0.2309145 | 0.01236221 | 0.2344858 | 0.008588538 | 0.2341504 | 0.009873124 | 381976 | 0.9932111 | 330 | 0.5072118 | 0.4649251 | 0.05860239 | 0.4919228 | 0.03670041 | 0.4918939 | 0.04693259 | 532293.3 | 0.9906112 | 330 | 0.6269488 | 0.5260724 | 0.09168929 | 0.6149651 | 0.03382299 | 0.6152687 | 0.02178054 | 272880 | 0.9531561 | 4260 | 0.639915 | 0.8458602 | 0.06622751 | 0.6711783 | 0.005741433 | 0.6711496 | 0.006581544 | 533493.3 | 0.9171713 | 330 | 0.5090739 | 0.467646 | 0.1491785 | 0.5429623 | 0.01771492 | 0.5431694 | 0.04906015 | 234871.1 | 0.7557052
|  |  | 187.0000002 | 0.3069705 | 0.3344597 | 0.006106371 | 0.299745 | 0.03644674 | 0.2999965 | 0.03873225 | 196438.7 | 1.002094 | 111 | 0.1668019 | 0.2362978 | 0.01265041 | 0.2399533 | 0.008788764 | 0.2396283 | 0.01009974 | 393638.7 | 0.9930918 | 334.9999998 | 0.5136859 | 0.4684062 | 0.05900314 | 0.4955373 | 0.03690682 | 0.4955117 | 0.0471969 | 548545.6 | 0.9895322 | 334.9999998 | 0.6286303 | 0.5298799 | 0.09213295 | 0.6183043 | 0.03365 | 0.6186098 | 0.02167407 | 281211.7 | 0.954455 | 4560 | 0.642153 | 0.8506254 | 0.05587338 | 0.6715411 | 0.005741898 | 0.6715125 | 0.006582596 | 549782.3 | 0.9357372 | 335.0000004 | 0.5134248 | 0.4707826 | 0.1494158 | 0.5436223 | 0.01706577 | 0.5438214 | 0.04715819 | 242042.3 | 0.757075
|  |  | 192 | 0.3132422 | 0.3389015 | 0.006187419 | 0.3054076 | 0.0371074 | 0.3056551 | 0.03943042 | 202346.4 | 1.001474 | 115.9999998 | 0.1706437 | 0.2415613 | 0.0129322 | 0.2452989 | 0.008984529 | 0.2449839 | 0.01032156 | 405476.8 | 0.9937554 | 340.0000002 | 0.516923 | 0.471859 | 0.0593978 | 0.499118 | 0.03710776 | 0.4990956 | 0.04745421 | 565042.3 | 0.9906112 | 339.9999996 | 0.6319933 | 0.5336487 | 0.0925611 | 0.6215766 | 0.03347057 | 0.6218838 | 0.02156355 | 289668.8 | 0.9597561 | 4860 | 0.6466289 | 0.8543591 | 0.04705803 | 0.6719035 | 0.005742392 | 0.6718751 | 0.006583715 | 566316.2 | 0.9386345 | 340.0000002 | 0.5156002 | 0.4738774 | 0.1496216 | 0.5442478 | 0.01643975 | 0.5444389 | 0.04532105 | 249321.4 | 0.7617565
|  |  | 197.0000004 | 0.3186179 | 0.3432857 | 0.006267403 | 0.3110076 | 0.03776117 | 0.3112509 | 0.04012081 | 208341.5 | 1.002083 | 121.0000002 | 0.1783273 | 0.2467124 | 0.01320797 | 0.2505306 | 0.009176118 | 0.2502249 | 0.01053887 | 417490.3 | 0.9937554 | 345 | 0.5223181 | 0.4752839 | 0.05978636 | 0.5026653 | 0.03730326 | 0.5026461 | 0.04770455 | 581783.4 | 0.991606 | 345 | 0.6319933 | 0.5373794 | 0.09297389 | 0.6247834 | 0.03328502 | 0.6250921 | 0.0214492 | 298251.1 | 0.9598821 | 5160 | 0.6443909 | 0.8572844 | 0.03963243 | 0.6722655 | 0.005742917 | 0.6722372 | 0.006584902 | 583095 | 0.9450582 | 345 | 0.5134248 | 0.4769308 | 0.1497964 | 0.5448405 | 0.01583642 | 0.5450239 | 0.0435473 | 256708.3 | 0.7577755
|  |  | 202.0000002 | 0.3239937 | 0.3476147 | 0.006346361 | 0.316546 | 0.03840814 | 0.316785 | 0.04080355 | 214424.1 | 1.001434 | 126 | 0.1840901 | 0.2517582 | 0.0134781 | 0.2556553 | 0.009363788 | 0.2553584 | 0.01075191 | 429679.2 | 0.9937554 | 349.9999998 | 0.5244761 | 0.4786813 | 0.06016883 | 0.5061797 | 0.03749334 | 0.5061635 | 0.04794797 | 598768.9 | 0.9920179 | 349.9999998 | 0.6353562 | 0.5410724 | 0.09337148 | 0.6279261 | 0.03309368 | 0.6282361 | 0.02133122 | 306958.7 | 0.963245 | 5460 | 0.6466289 | 0.8595763 | 0.03344516 | 0.6726271 | 0.005743471 | 0.6725988 | 0.006586155 | 600118.8 | 0.9420373 | 350.0000004 | 0.5156002 | 0.4799434 | 0.1499411 | 0.5454021 | 0.0152553 | 0.5455781 | 0.0418355 | 264203 | 0.7670159
|  |  | 207 | 0.3293694 | 0.3518903 | 0.006424325 | 0.3220238 | 0.03904843 | 0.3222586 | 0.04147877 | 220594.3 | 1.001942 | 130.9999998 | 0.1898528 | 0.2567048 | 0.01374292 | 0.2606793 | 0.00954777 | 0.2603908 | 0.01096094 | 442043.4 | 0.9953478 | 355.0000002 | 0.5298712 | 0.4820517 | 0.06054522 | 0.5096616 | 0.03767805 | 0.5096485 | 0.04818451 | 615998.8 | 0.9916902 | 354.9999996 | 0.6370377 | 0.5447283 | 0.09375402 | 0.6310058 | 0.03289686 | 0.6313169 | 0.02120981 | 315791.6 | 0.9633099 | 5760 | 0.6488668 | 0.8613721 | 0.02835029 | 0.6729883 | 0.005744054 | 0.6729601 | 0.006587474 | 617387.5 | 0.948136 | 355.0000002 | 0.5134248 | 0.4829158 | 0.1500563 | 0.5459344 | 0.01469592 | 0.5461031 | 0.04018416 | 271805.6 | 0.7702548
|  |  | 212.0000004 | 0.3356411 | 0.3561145 | 0.006501327 | 0.3274423 | 0.03968213 | 0.3276725 | 0.04214659 | 226852 | 1.002174 | 136.0000002 | 0.196576 | 0.2615578 | 0.01400273 | 0.2656083 | 0.009728273 | 0.2653277 | 0.01116615 | 454583 | 0.9947158 | 360 | 0.5331082 | 0.4853955 | 0.06091554 | 0.5131114 | 0.03785743 | 0.5131013 | 0.04841423 | 633473.1 | 0.9906112 | 360 | 0.6404007 | 0.5483475 | 0.09412167 | 0.6340239 | 0.03269485 | 0.6343359 | 0.02108515 | 324749.8 | 0.9620722 | 6060 | 0.6511047 | 0.8627791 | 0.02421111 | 0.6733491 | 0.005744667 | 0.673321 | 0.006588858 | 634901.2 | 0.9522171 | 360 | 0.5112493 | 0.4858486 | 0.1501427 | 0.5464388 | 0.01415779 | 0.5466005 | 0.0385918 | 279516 | 0.769315
|  |  | 217.0000002 | 0.3410169 | 0.3602891 | 0.006577396 | 0.3328022 | 0.04030935 | 0.333028 | 0.04280711 | 233197.2 | 1.003743 | 141 | 0.2013783 | 0.2663225 | 0.01425781 | 0.2704476 | 0.009905487 | 0.2701746 | 0.01136774 | 467298 | 0.9947158 | 364.9999998 | 0.5363453 | 0.4887132 | 0.06127979 | 0.5165295 | 0.03803151 | 0.5165224 | 0.04863717 | 651191.7 | 0.990006 | 364.9999998 | 0.6420821 | 0.5519304 | 0.0944746 | 0.6369817 | 0.03248794 | 0.6372944 | 0.02095745 | 333833.2 | 0.966608 | 6360 | 0.6555806 | 0.8638815 | 0.02090101 | 0.6737094 | 0.005745309 | 0.6736814 | 0.006590308 | 652659.8 | 0.9584472 | 365.0000004 | 0.5112493 | 0.4887422 | 0.1502011 | 0.5469169 | 0.01364042 | 0.5470717 | 0.0370569 | 287334.3 | 0.7772134
|  |  | 222 | 0.3454966 | 0.3644157 | 0.006652558 | 0.3381047 | 0.04093017 | 0.3383258 | 0.04346046 | 239629.9 | 1.002347 | 145.9999998 | 0.2071411 | 0.2710034 | 0.0145084 | 0.2752018 | 0.01007958 | 0.274936 | 0.0115659 | 480188.4 | 0.9962678 | 370.0000002 | 0.5417404 | 0.4920051 | 0.06163798 | 0.5199164 | 0.03820033 | 0.5199121 | 0.04885338 | 669154.8 | 0.9923721 | 369.9999996 | 0.6437636 | 0.5554775 | 0.09481298 | 0.6398802 | 0.03227642 | 0.6401935 | 0.02082686 | 343042 | 0.9672472 | 6660 | 0.6511047 | 0.8647453 | 0.01830242 | 0.6740694 | 0.005745979 | 0.6740415 | 0.006591822 | 670663.3 | 0.9600155 | 370.0000002 | 0.5177757 | 0.4915974 | 0.150232 | 0.54737 | 0.01314332 | 0.5475182 | 0.03557796 | 295260.4 | 0.7817355
|  |  | 227.0000004 | 0.3508724 | 0.3684961 | 0.006726838 | 0.3433506 | 0.0415447 | 0.3435671 | 0.04410674 | 246150.1 | 1.003005 | 151.0000002 | 0.2138643 | 0.2756048 | 0.01475474 | 0.2798753 | 0.01025073 | 0.2796164 | 0.01176079 | 493254.1 | 0.9947158 | 375 | 0.5460564 | 0.4952715 | 0.06199011 | 0.5232724 | 0.03836394 | 0.5232709 | 0.04906292 | 687362.3 | 0.9938482 | 375 | 0.6471266 | 0.5589892 | 0.09513697 | 0.6427207 | 0.03206055 | 0.6430345 | 0.02069358 | 352376 | 0.968245 | 6960 | 0.6533427 | 0.865422 | 0.01630507 | 0.6744289 | 0.005746678 | 0.6744011 | 0.006593401 | 688911.8 | 0.9614053 | 375 | 0.5177757 | 0.4944144 | 0.1502361 | 0.5477995 | 0.01266601 | 0.5479413 | 0.03415348 | 303294.3 | 0.7831803
|  |  | 232.0000002 | 0.3544562 | 0.3725315 | 0.006800259 | 0.3485409 | 0.04215301 | 0.3487526 | 0.04474605 | 252757.9 | 1.003924 | 156 | 0.2225084 | 0.2801306 | 0.01499704 | 0.2844721 | 0.01041905 | 0.2842198 | 0.01195256 | 506495.3 | 0.9956763 | 379.9999998 | 0.5503725 | 0.4985129 | 0.06233621 | 0.5265978 | 0.03852237 | 0.5265992 | 0.04926585 | 705814.1 | 0.9911655 | 379.9999998 | 0.6488081 | 0.562466 | 0.09544674 | 0.6455044 | 0.03184061 | 0.6458184 | 0.02055777 | 361835.4 | 0.9674788 | 7260 | 0.6533427 | 0.8659522 | 0.01480486 | 0.674788 | 0.005747406 | 0.6747603 | 0.006595043 | 707405.3 | 0.9595328 | 380.0000004 | 0.5134248 | 0.4971939 | 0.1502142 | 0.5482066 | 0.01220798 | 0.5483422 | 0.03278196 | 311436.1 | 0.7853558
|  |  | 237 | 0.3616239 | 0.3765236 | 0.00687284 | 0.3536764 | 0.0427552 | 0.3538833 | 0.0453785 | 259453.2 | 1.003495 | 160.9999998 | 0.2253897 | 0.2845845 | 0.01523548 | 0.2889958 | 0.0105847 | 0.2887498 | 0.01214136 | 519911.8 | 0.9947158 | 385.0000002 | 0.5546886 | 0.5017295 | 0.06267628 | 0.5298931 | 0.03867568 | 0.5298972 | 0.04946221 | 724510.4 | 0.9918687 | 384.9999996 | 0.6504896 | 0.5659082 | 0.09574249 | 0.6482324 | 0.03161683 | 0.6485466 | 0.02041959 | 371420 | 0.9698588 | 7560 | 0.6578186 | 0.8663677 | 0.0137045 | 0.6751467 | 0.005748162 | 0.6751191 | 0.006596748 | 726143.7 | 0.9644167 | 385.0000002 | 0.5156002 | 0.4999365 | 0.1501668 | 0.5485925 | 0.01176875 | 0.5487221 | 0.0314619 | 319685.7 | 0.7920683
|  |  | 242.0000004 | 0.3643118 | 0.3804736 | 0.0069446 | 0.3587579 | 0.04335134 | 0.35896 | 0.04600419 | 266236 | 1.002401 | 166.0000002 | 0.2321129 | 0.2889697 | 0.01547024 | 0.2934498 | 0.0107478 | 0.2932099 | 0.01232731 | 533503.7 | 0.9951715 | 390 | 0.5590046 | 0.5049218 | 0.06301033 | 0.5331586 | 0.03882391 | 0.5331654 | 0.04965207 | 743451 | 0.9928338 | 390 | 0.655534 | 0.5693162 | 0.09602438 | 0.6509058 | 0.03138948 | 0.65122 | 0.0202792 | 381129.9 | 0.9738953 | 7860 | 0.6622945 | 0.8666932 | 0.01291565 | 0.675505 | 0.005748946 | 0.6754775 | 0.006598516 | 745127.1 | 0.9619244 | 390 | 0.5177757 | 0.5026425 | 0.1500946 | 0.5489583 | 0.01134783 | 0.5490821 | 0.03019184 | 328043.1 | 0.7918821
|  |  | 247.0000002 | 0.3696875 | 0.3843828 | 0.007015558 | 0.3637864 | 0.04394153 | 0.3639836 | 0.04662322 | 273106.3 | 1.00377 | 171 | 0.2369152 | 0.2932894 | 0.01570149 | 0.2978372 | 0.01090845 | 0.2976032 | 0.01251053 | 547270.9 | 0.9956763 | 394.9999998 | 0.5600836 | 0.50809 | 0.06333837 | 0.5363946 | 0.0389671 | 0.536404 | 0.0498355 | 762636.1 | 0.9959202 | 394.9999998 | 0.6538525 | 0.5726904 | 0.09629259 | 0.6535258 | 0.03115878 | 0.6538398 | 0.02013675 | 390965.1 | 0.976053 | 8160 | 0.6578186 | 0.8669482 | 0.01236165 | 0.6758629 | 0.005749758 | 0.6758355 | 0.006600346 | 764355.3 | 0.9651974 | 395.0000004 | 0.5156002 | 0.5053125 | 0.1499983 | 0.5493052 | 0.01094474 | 0.5494234 | 0.0289703 | 336508.4 | 0.7940576
|  |  | 252 | 0.3759592 | 0.3882523 | 0.007085727 | 0.3687625 | 0.04452584 | 0.3689548 | 0.04723567 | 280064.2 | 1.002234 | 175.9999998 | 0.2417175 | 0.2975463 | 0.01592938 | 0.302161 | 0.01106676 | 0.3019326 | 0.01269115 | 561213.6 | 0.9956763 | 400.0000002 | 0.5622417 | 0.5112345 | 0.06366043 | 0.5396014 | 0.0391053 | 0.5396134 | 0.05001254 | 782065.5 | 0.9963461 | 399.9999996 | 0.652171 | 0.5760313 | 0.09654731 | 0.6560933 | 0.03092496 | 0.6564071 | 0.0199924 | 400925.6 | 0.979755 | 8460 | 0.6645324 | 0.867148 | 0.01197936 | 0.6762203 | 0.005750598 | 0.676193 | 0.006602237 | 783828.6 | 0.9666547 | 400.0000002 | 0.5112493 | 0.5079469 | 0.1498785 | 0.549634 | 0.01055899 | 0.5497468 | 0.02779584 | 345081.5 | 0.7989776
|  |  | 257.0000004 | 0.380439 | 0.3920834 | 0.007155124 | 0.3736871 | 0.04510434 | 0.3738744 | 0.04784165 | 287109.5 | 1.002585 | 181.0000002 | 0.2455593 | 0.3017432 | 0.01615405 | 0.3064238 | 0.01122283 | 0.3062008 | 0.01286925 | 575331.6 | 0.9948079 | 405 | 0.5676367 | 0.5143554 | 0.06397651 | 0.5427794 | 0.03923857 | 0.542794 | 0.05018327 | 801739.3 | 0.9957209 | 405 | 0.6538525 | 0.5793391 | 0.09678871 | 0.6586095 | 0.03068826 | 0.6589229 | 0.01984627 | 411011.4 | 0.9793233 | 8760 | 0.6600565 | 0.8673046 | 0.01171929 | 0.6765774 | 0.005751465 | 0.6765502 | 0.00660419 | 803546.8 | 0.9682453 | 405 | 0.5177757 | 0.5105463 | 0.1497357 | 0.5499459 | 0.01019011 | 0.5500534 | 0.02666704 | 353762.5 | 0.7998767
|  |  | 262.0000002 | 0.3858148 | 0.395877 | 0.00722376 | 0.3785609 | 0.04567711 | 0.3787433 | 0.04844125 | 294242.4 | 1.003875 | 186 | 0.253243 | 0.3058825 | 0.01637564 | 0.3106281 | 0.01137676 | 0.3104104 | 0.01304495 | 589625 | 0.9966367 | 409.9999998 | 0.5697948 | 0.5174532 | 0.06428664 | 0.5459289 | 0.03936696 | 0.545946 | 0.05034774 | 821657.6 | 0.9988749 | 409.9999998 | 0.6622599 | 0.5826142 | 0.09701699 | 0.6610754 | 0.03044887 | 0.6613882 | 0.01969851 | 421222.5 | 0.9800598 | 9060 | 0.6622945 | 0.8674272 | 0.01154437 | 0.6769341 | 0.00575236 | 0.676907 | 0.006606203 | 823509.9 | 0.9733685 | 410.0000004 | 0.5221266 | 0.5131111 | 0.1495706 | 0.5502416 | 0.00983763 | 0.550344 | 0.02558251 | 362551.3 | 0.8005839
|  |  | 267 | 0.3885026 | 0.3996343 | 0.007291647 | 0.3833847 | 0.04624424 | 0.383562 | 0.04903454 | 301462.8 | 1.002918 | 190.9999998 | 0.2599662 | 0.3099666 | 0.01659426 | 0.3147763 | 0.01152861 | 0.3145636 | 0.01321833 | 604093.8 | 0.9974301 | 415.0000002 | 0.5741108 | 0.5205282 | 0.06459084 | 0.5490502 | 0.0394905 | 0.5490697 | 0.05050603 | 841820.2 | 0.9983075 | 414.9999996 | 0.6605784 | 0.585857 | 0.09723233 | 0.6634919 | 0.03020701 | 0.6638042 | 0.01954926 | 431558.8 | 0.9786155 | 9360 | 0.6667703 | 0.8675233 | 0.01142776 | 0.6772903 | 0.005753282 | 0.6772633 | 0.006608276 | 843718 | 0.9813801 | 415.0000002 | 0.5177757 | 0.5156418 | 0.1493839 | 0.550522 | 0.00950108 | 0.5506196 | 0.02454085 | 371447.9 | 0.8035722
|  |  | 272.0000004 | 0.3929824 | 0.4033562 | 0.007358796 | 0.3881591 | 0.04680578 | 0.3883314 | 0.04962163 | 308770.7 | 1.003664 | 196.0000002 | 0.2647685 | 0.3139975 | 0.01681002 | 0.3188706 | 0.01167848 | 0.3186628 | 0.01338947 | 618738 | 0.9985577 | 420 | 0.5795059 | 0.5235805 | 0.06488911 | 0.5521436 | 0.03960927 | 0.5521655 | 0.0506582 | 862227.2 | 0.9991254 | 420 | 0.6622599 | 0.5890678 | 0.09743491 | 0.6658602 | 0.02996288 | 0.6661717 | 0.01939863 | 442020.5 | 0.9837563 | 9660 | 0.6690083 | 0.8675986 | 0.01135055 | 0.6776462 | 0.00575423 | 0.6776192 | 0.006610409 | 864171 | 0.9817387 | 420 | 0.5177757 | 0.5181389 | 0.1491759 | 0.5507879 | 0.00918 | 0.5508808 | 0.02354074 | 380452.4 | 0.8027594
|  |  | 277.0000002 | 0.3983582 | 0.4070436 | 0.007425217 | 0.3928848 | 0.04736181 | 0.3930522 | 0.05020258 | 316166.2 | 1.00313 | 201 | 0.2695708 | 0.3179773 | 0.01702304 | 0.3229129 | 0.01182642 | 0.3227098 | 0.01355845 | 633557.5 | 0.9985577 | 424.9999998 | 0.582743 | 0.5266104 | 0.06518149 | 0.5552093 | 0.0397233 | 0.5552336 | 0.05080431 | 882878.6 | 0.9973779 | 424.9999998 | 0.6639414 | 0.592247 | 0.09762492 | 0.6681811 | 0.02971667 | 0.6684917 | 0.01924676 | 452607.4 | 0.9854118 | 9960 | 0.6600565 | 0.8676576 | 0.01129972 | 0.6780016 | 0.005755206 | 0.6779748 | 0.006612601 | 884869 | 0.9876092 | 425.0000004 | 0.5177757 | 0.5206027 | 0.1489475 | 0.5510402 | 0.008873933 | 0.5511286 | 0.02258083 | 389564.7 | 0.8093197
|  |  | 282 | 0.402838 | 0.4106974 | 0.007490918 | 0.3975626 | 0.0479124 | 0.3977249 | 0.0507775 | 323649.1 | 1.0033 | 205.9999998 | 0.274373 | 0.3219079 | 0.01723341 | 0.3269053 | 0.01197252 | 0.3267068 | 0.01372535 | 648552.5 | 0.9975972 | 430.0000002 | 0.584901 | 0.5296182 | 0.065468 | 0.5582477 | 0.03983265 | 0.5582743 | 0.05094444 | 903774.4 | 0.9981643 | 429.9999996 | 0.6656229 | 0.5953949 | 0.09780254 | 0.6704556 | 0.02946857 | 0.6707653 | 0.01909377 | 463319.7 | 0.9898106 | 10260 | 0.6690083 | 0.8677039 | 0.01126641 | 0.6783566 | 0.005756208 | 0.6783299 | 0.006614852 | 905811.9 | 0.9901959 | 430.0000002 | 0.5221266 | 0.5230338 | 0.1486991 | 0.5512795 | 0.008582427 | 0.5513635 | 0.02165985 | 398784.8 | 0.8109209
|  |  | 287.0000004 | 0.4073177 | 0.4143184 | 0.007555906 | 0.4021931 | 0.04845761 | 0.4023503 | 0.05134645 | 331219.6 | 1.002996 | 211.0000002 | 0.2772544 | 0.3257911 | 0.01744123 | 0.3308495 | 0.01211682 | 0.3306554 | 0.01389023 | 663722.8 | 0.9999127 | 435 | 0.5881381 | 0.5326041 | 0.06574866 | 0.5612591 | 0.03993738 | 0.561288 | 0.05107866 | 924914.7 | 0.9992433 | 435 | 0.6689858 | 0.5985119 | 0.09796798 | 0.6726846 | 0.02921875 | 0.6729933 | 0.01893976 | 474157.2 | 0.9884672 | 10560 | 0.6645324 | 0.8677401 | 0.01124467 | 0.6787112 | 0.005757236 | 0.6786846 | 0.006617161 | 926999.8 | 0.9948577 | 435 | 0.5177757 | 0.5254325 | 0.1484312 | 0.5515065 | 0.008305038 | 0.5515863 | 0.02077653 | 408112.8 | 0.8171806
|  |  | 292.0000002 | 0.4135895 | 0.4179075 | 0.007620189 | 0.4067769 | 0.04899752 | 0.4069291 | 0.05190952 | 338877.6 | 1.00394 | 216 | 0.2830172 | 0.3296285 | 0.01764658 | 0.3347472 | 0.0122594 | 0.3345574 | 0.01405316 | 679068.4 | 1.000694 | 439.9999998 | 0.5913751 | 0.5355684 | 0.06602349 | 0.5642437 | 0.04003754 | 0.5642748 | 0.05120702 | 946299.3 | 1.002763 | 439.9999998 | 0.6656229 | 0.6015982 | 0.0981214 | 0.674869 | 0.02896739 | 0.6751766 | 0.01878486 | 485120 | 0.9900366 | 10860 | 0.6690083 | 0.8677685 | 0.01123052 | 0.6790655 | 0.005758291 | 0.6790389 | 0.006619528 | 948432.6 | 0.9941233 | 440.0000004 | 0.5156002 | 0.5277994 | 0.1481445 | 0.5517219 | 0.008041323 | 0.5517976 | 0.01992963 | 417548.6 | 0.8170976
|  |  | 297 | 0.4171733 | 0.4214654 | 0.007683772 | 0.4113147 | 0.04953219 | 0.4114619 | 0.05246679 | 346623.2 | 1.002234 | 220.9999998 | 0.2887799 | 0.3334217 | 0.01784954 | 0.3386 | 0.01240029 | 0.3384144 | 0.01421419 | 694589.5 | 0.9995181 | 445.0000002 | 0.5956912 | 0.5385113 | 0.06629253 | 0.5672018 | 0.04013318 | 0.5672351 | 0.05132961 | 967928.3 | 0.9999798 | 444.9999996 | 0.6706673 | 0.6046543 | 0.098263 | 0.6770098 | 0.02871465 | 0.6773162 | 0.01862916 | 496208.1 | 0.9932662 | 11160 | 0.6690083 | 0.8677907 | 0.01122135 | 0.6794193 | 0.005759371 | 0.6793928 | 0.006621952 | 970110.4 | 0.9935152 | 445.0000002 | 0.5177757 | 0.5301348 | 0.1478394 | 0.5519263 | 0.007790846 | 0.5519981 | 0.01911795 | 427092.3 | 0.8121639
|  |  | 302.0000004 | 0.4216531 | 0.4249927 | 0.007746662 | 0.415807 | 0.05006168 | 0.4159492 | 0.05301833 | 354456.2 | 1.00313 | 226.0000002 | 0.2926217 | 0.3371723 | 0.01805018 | 0.3424094 | 0.01253955 | 0.3422279 | 0.01437338 | 710286 | 1.000479 | 450 | 0.5978492 | 0.541433 | 0.0665558 | 0.5701336 | 0.04022437 | 0.5701691 | 0.0514465 | 989801.7 | 1.001252 | 450 | 0.6706673 | 0.6076803 | 0.09839296 | 0.6791079 | 0.0284607 | 0.6794129 | 0.01847277 | 507421.5 | 0.9921582 | 11460 | 0.6667703 | 0.8678081 | 0.01121543 | 0.6797727 | 0.005760478 | 0.6797463 | 0.006624432 | 992033.1 | 0.9976418 | 450 | 0.5156002 | 0.5324391 | 0.1475165 | 0.5521202 | 0.007553175 | 0.5521882 | 0.01834032 | 436743.8 | 0.8154597
|  |  | 307.0000002 | 0.4261329 | 0.4284903 | 0.007808862 | 0.4202546 | 0.05058606 | 0.4203917 | 0.05356422 | 362376.8 | 1.00313 | 231 | 0.2983845 | 0.3408815 | 0.01824858 | 0.3461768 | 0.01267723 | 0.3459993 | 0.01453079 | 726157.8 | 0.9995181 | 454.9999998 | 0.6021653 | 0.5443338 | 0.06681332 | 0.5730395 | 0.04031114 | 0.573077 | 0.05155774 | 1011919.4 | 1.001401 | 454.9999998 | 0.6706673 | 0.6106767 | 0.09851147 | 0.6811639 | 0.0282057 | 0.6814676 | 0.0183158 | 518760.2 | 0.99284 | 11760 | 0.6734842 | 0.8678218 | 0.01121161 | 0.6801257 | 0.00576161 | 0.6800994 | 0.006626969 | 1014200.7 | 0.9923217 | 455.0000004 | 0.5177757 | 0.5347128 | 0.1471764 | 0.5523043 | 0.007327882 | 0.5523687 | 0.0175956 | 446503.1 | 0.8211014
|  |  | 312 | 0.4297167 | 0.4319587 | 0.007870377 | 0.4246579 | 0.05110538 | 0.4247901 | 0.05410453 | 370384.8 | 1.004004 | 235.9999998 | 0.3041472 | 0.3445508 | 0.0184448 | 0.3499036 | 0.01281337 | 0.34973 | 0.01468644 | 742205 | 1.000667 | 460.0000002 | 0.6075604 | 0.5472138 | 0.06706514 | 0.5759196 | 0.04039357 | 0.5759592 | 0.05166343 | 1034281.6 | 1.003122 | 459.9999996 | 0.6723488 | 0.6136437 | 0.09861871 | 0.6831789 | 0.02794978 | 0.6834812 | 0.01815833 | 530224.1 | 0.9931985 | 12060 | 0.6667703 | 0.8678325 | 0.01120916 | 0.6804783 | 0.005762767 | 0.6804521 | 0.006629562 | 1036613.3 | 0.9957479 | 460.0000002 | 0.5177757 | 0.5369563 | 0.1468194 | 0.552479 | 0.007114544 | 0.5525399 | 0.01688267 | 456370.3 | 0.8249399
|  |  | 317.0000004 | 0.4341965 | 0.4353986 | 0.00793121 | 0.4290176 | 0.05161971 | 0.4291447 | 0.05463934 | 378480.5 | 1.003991 | 241.0000002 | 0.307989 | 0.3481813 | 0.0186389 | 0.3535911 | 0.01294801 | 0.3534212 | 0.0148404 | 758427.6 | 1.0017 | 465 | 0.6086394 | 0.5500733 | 0.06731127 | 0.5787742 | 0.0404717 | 0.5788159 | 0.05176362 | 1056888.2 | 1.002222 | 465 | 0.6740303 | 0.6165816 | 0.09871487 | 0.6851537 | 0.0276931 | 0.6854544 | 0.01800047 | 541813.4 | 0.992764 | 12360 | 0.6734842 | 0.8678408 | 0.01120759 | 0.6808305 | 0.00576395 | 0.6808044 | 0.006632209 | 1059270.9 | 0.9883691 | 465 | 0.5134248 | 0.53917 | 0.1464462 | 0.5526449 | 0.006912742 | 0.5527024 | 0.01620047 | 466345.3 | 0.8248331
|  |  | 322.0000002 | 0.4377803 | 0.4388106 | 0.007991365 | 0.4333342 | 0.0521291 | 0.4334564 | 0.05516871 | 386663.6 | 1.004708 | 246 | 0.3127913 | 0.3517743 | 0.01883094 | 0.3572404 | 0.01308118 | 0.3570742 | 0.01499269 | 774825.5 | 1.001373 | 469.9999998 | 0.6118764 | 0.5529124 | 0.06755176 | 0.5816036 | 0.0405456 | 0.5816473 | 0.05185839 | 1079739.2 | 1.002405 | 469.9999998 | 0.6757118 | 0.6194907 | 0.09880014 | 0.687089 | 0.02743579 | 0.6873881 | 0.01784229 | 553527.9 | 0.99517 | 12660 | 0.6757221 | 0.8678474 | 0.01120659 | 0.6811823 | 0.005765158 | 0.6811563 | 0.006634912 | 1082173.3 | 0.9982845 | 470.0000004 | 0.5177757 | 0.5413542 | 0.1460572 | 0.5528024 | 0.006722058 | 0.5528567 | 0.01554794 | 476428.2 | 0.8310402
|  |  | 327 | 0.4422601 | 0.4421953 | 0.008050845 | 0.4376083 | 0.05263362 | 0.4377255 | 0.05569272 | 394934.2 | 1.004749 | 250.9999998 | 0.3175936 | 0.3553309 | 0.01902097 | 0.3608527 | 0.01321292 | 0.36069 | 0.01514336 | 791398.9 | 1.001439 | 475.0000002 | 0.6129554 | 0.5557314 | 0.06778663 | 0.5844081 | 0.04061531 | 0.5844537 | 0.05194781 | 1102834.6 | 1.002663 | 474.9999996 | 0.6773932 | 0.6223714 | 0.09887468 | 0.6889856 | 0.02717799 | 0.689283 | 0.01768389 | 565367.8 | 0.9969432 | 12960 | 0.6712462 | 0.8678525 | 0.01120596 | 0.6815337 | 0.00576639 | 0.6815078 | 0.006637669 | 1105320.8 | 0.9979859 | 475.0000002 | 0.5199511 | 0.5435094 | 0.1456529 | 0.552952 | 0.006542083 | 0.5530031 | 0.01492406 | 486618.9 | 0.8333442
|  |  | 332.0000004 | 0.4485318 | 0.4455532 | 0.008109651 | 0.4418404 | 0.05313333 | 0.4419527 | 0.05621144 | 403292.4 | 1.003725 | 256.0000002 | 0.3214354 | 0.3588522 | 0.01920905 | 0.364429 | 0.01334325 | 0.3642698 | 0.01529244 | 808147.6 | 1.000479 | 480 | 0.6172715 | 0.5585304 | 0.06801592 | 0.5871877 | 0.04068089 | 0.5872353 | 0.05203195 | 1126174.3 | 1.000785 | 480 | 0.6807562 | 0.6252238 | 0.09893869 | 0.6908443 | 0.02691982 | 0.6911401 | 0.01752535 | 577332.9 | 0.9988202 | 13260 | 0.6734842 | 0.8678566 | 0.01120556 | 0.6818847 | 0.005767648 | 0.6818589 | 0.00664048 | 1128713.2 | 1.004955 | 480 | 0.5177757 | 0.545636 | 0.1452338 | 0.553094 | 0.006372406 | 0.5531422 | 0.01432786 | 496917.4 | 0.8412995
|  |  | 337.0000002 | 0.4521156 | 0.4488848 | 0.008167786 | 0.4460311 | 0.05362827 | 0.4461384 | 0.05672493 | 411738.1 | 1.002395 | 261 | 0.3262377 | 0.3623392 | 0.01939521 | 0.3679704 | 0.01347221 | 0.3678147 | 0.01543996 | 825071.7 | 1.001439 | 484.9999998 | 0.6194295 | 0.5613097 | 0.06823966 | 0.5899429 | 0.04074241 | 0.5899923 | 0.05211088 | 1149758.5 | 0.9995975 | 484.9999998 | 0.6790747 | 0.6280484 | 0.09899235 | 0.692666 | 0.02666141 | 0.6929599 | 0.01736674 | 589423.3 | 0.9992843 | 13560 | 0.6734842 | 0.8678597 | 0.01120531 | 0.6822352 | 0.005768929 | 0.6822096 | 0.006643344 | 1152350.5 | 0.9959605 | 485.0000004 | 0.5177757 | 0.5477343 | 0.1448002 | 0.5532289 | 0.006212623 | 0.5532742 | 0.01375837 | 507323.8 | 0.8351916
|  |  | 342 | 0.4548035 | 0.4521907 | 0.008225252 | 0.4501808 | 0.0541185 | 0.4502833 | 0.05723326 | 420271.3 | 1.003789 | 265.9999998 | 0.3300796 | 0.3657929 | 0.01957951 | 0.3714779 | 0.01359982 | 0.3713255 | 0.01558595 | 842171.1 | 1.00184 | 490.0000002 | 0.6215876 | 0.5640693 | 0.06845789 | 0.5926738 | 0.04079991 | 0.592725 | 0.05218469 | 1173587.0 | 1.001401 | 489.9999996 | 0.6807562 | 0.6308453 | 0.09903583 | 0.6944512 | 0.02640288 | 0.6947433 | 0.01720815 | 601639 | 1.003371 | 13860 | 0.6757221 | 0.8678622 | 0.01120516 | 0.6825854 | 0.005770236 | 0.6825598 | 0.006646261 | 1176232.8 | 1.003751 | 490.0000002 | 0.5134248 | 0.5498047 | 0.1443528 | 0.5533571 | 0.006062333 | 0.5533997 | 0.01321466 | 517838 | 0.8384515
|  |  | 347.0000004 | 0.4601793 | 0.4554713 | 0.00828205 | 0.4542901 | 0.05460409 | 0.4543877 | 0.05773649 | 428892 | 1.004026 | 271.0000002 | 0.3358423 | 0.3692141 | 0.01976197 | 0.3749524 | 0.01372611 | 0.3748032 | 0.01573044 | 859446 | 1.002399 | 495 | 0.6259036 | 0.5668096 | 0.06867065 | 0.5953806 | 0.04085345 | 0.5954337 | 0.05225343 | 1197660 | 1.00248 | 495 | 0.6807562 | 0.6336149 | 0.09906931 | 0.6962008 | 0.02614435 | 0.696491 | 0.01704965 | 613980 | 1.003601 | 14160 | 0.67796 | 0.8678641 | 0.01120507 | 0.6829352 | 0.005771566 | 0.6829097 | 0.006649231 | 1200360 | 0.99351 | 495 | 0.5199511 | 0.5518477 | 0.1438918 | 0.5534789 | 0.005921141 | 0.5535188 | 0.01269585 | 528460 | 0.8353911
|  |  | 352.0000002 | 0.4628671 | 0.4587271 | 0.008338181 | 0.4583596 | 0.05508508 | 0.4584523 | 0.05823469 |  |  | 276 | 0.3406446 | 0.3726038 | 0.01994264 | 0.3783947 | 0.0138511 | 0.3782486 | 0.01587345 |  |  | 499.9999998 | 0.6280617 | 0.5695306 | 0.06887797 | 0.5980636 | 0.0409031 | 0.5981184 | 0.05231717 |  |  | 499.9999998 | 0.6841192 | 0.6363574 | 0.09909297 | 0.6979155 | 0.02588591 | 0.6982037 | 0.01689131 |  |  | 14460 | 0.680198 | 0.8678657 | 0.01120501 | 0.6832846 | 0.005772921 | 0.6832592 | 0.006652252 |  |  | 500.0000004 | 0.5199511 | 0.5538634 | 0.1434179 | 0.5535947 | 0.005788653 | 0.553632 | 0.01220104
|  |  | 357 | 0.4673469 | 0.4619585 | 0.008393647 | 0.4623896 | 0.05556152 | 0.4624775 | 0.05872793 |  |  | 280.9999998 | 0.3444864 | 0.3759627 | 0.02012155 | 0.3818056 | 0.0139748 | 0.3816627 | 0.01601499 |  |  | 505.0000002 | 0.6323777 | 0.5722326 | 0.0690799 | 0.6007229 | 0.04094889 | 0.6007795 | 0.052376 |  |  | 504.9999996 | 0.6824377 | 0.6390731 | 0.09910698 | 0.6995959 | 0.02562768 | 0.6998821 | 0.01673319 |  |  | 14760 | 0.680198 | 0.8678669 | 0.01120497 | 0.6836336 | 0.005774299 | 0.6836083 | 0.006655325 |  |  | 505.0000002 | 0.5177757 | 0.5558524 | 0.1429313 | 0.5537047 | 0.005664481 | 0.5537396 | 0.01172942
|  |  | 362.0000004 | 0.4700348 | 0.465166 | 0.008448448 | 0.4663806 | 0.05603348 | 0.4664638 | 0.05921626 |  |  | 286.0000002 | 0.3502492 | 0.3792918 | 0.02029873 | 0.3851861 | 0.01409724 | 0.3850463 | 0.0161551 |  |  | 510 | 0.6345358 | 0.5749156 | 0.06927646 | 0.6033589 | 0.04099089 | 0.6034172 | 0.05242999 |  |  | 510 | 0.6858007 | 0.6417623 | 0.09911152 | 0.7012428 | 0.02536976 | 0.701527 | 0.01657537 |  |  | 15060 | 0.680198 | 0.8678678 | 0.01120495 | 0.6839822 | 0.005775701 | 0.683957 | 0.006658449 |  |  | 510 | 0.5221266 | 0.557815 | 0.1424325 | 0.5538093 | 0.005548244 | 0.5538419 | 0.01128015
|  |  | 367.0000002 | 0.4745146 | 0.4683499 | 0.008502585 | 0.4703333 | 0.05650099 | 0.4704116 | 0.05969975 |  |  | 291 | 0.3531305 | 0.3825917 | 0.02047421 | 0.3885369 | 0.01421842 | 0.3884 | 0.01629379 |  |  | 514.9999998 | 0.6377728 | 0.57758 | 0.0694677 | 0.6059717 | 0.04102916 | 0.6060317 | 0.05247919 |  |  | 514.9999998 | 0.6858007 | 0.6444252 | 0.09910675 | 0.7028568 | 0.02511224 | 0.7031389 | 0.0164179 |  |  | 15360 | 0.680198 | 0.8678685 | 0.01120494 | 0.6843304 | 0.005777126 | 0.6843052 | 0.006661623 |  |  | 515.0000004 | 0.5199511 | 0.5597514 | 0.1419219 | 0.5539088 | 0.005439565 | 0.5539391 | 0.01085244
|  |  | 372 | 0.4789944 | 0.4715107 | 0.008556059 | 0.4742479 | 0.05696411 | 0.4743215 | 0.06017845 |  |  | 295.9999998 | 0.3569724 | 0.3858631 | 0.02064802 | 0.3918586 | 0.01433838 | 0.3917246 | 0.01643107 |  |  | 520.0000002 | 0.6399308 | 0.5802257 | 0.06965367 | 0.6085616 | 0.04106375 | 0.6086232085 | 0.05252369 |  |  | 519.9999996 | 0.6858007 | 0.6470621 | 0.09909285 | 0.7044386 | 0.02485522 | 0.7047186 | 0.01626085 |  |  | 15660 | 0.67796 | 0.8678691 | 0.01120494 | 0.6846782 | 0.005778574 | 0.6846531 | 0.006664848 |  |  | 520.0000002 | 0.5112493 | 0.5616622 | 0.1413999 | 0.5540034 | 0.005338073 | 0.5540316 | 0.01044553
|  |  | 377.0000004 | 0.4825782 | 0.4746487 | 0.00860887 | 0.478125 | 0.0574229 | 0.478194 | 0.06065243 |  |  | 301.0000002 | 0.3617746 | 0.3891068 | 0.02082019 | 0.395152 | 0.01445711 | 0.3950209 | 0.01656696 |  |  | 525 | 0.6420889 | 0.582853 | 0.06983439 | 0.6111287 | 0.04109472 | 0.6111919 | 0.05256355 |  |  | 525 | 0.6858007 | 0.6496733 | 0.09906999 | 0.7059888 | 0.02459879 | 0.7062667 | 0.01610427 |  |  | 15960 | 0.6824359 | 0.8678695 | 0.01120494 | 0.6850255 | 0.005780046 | 0.6850006 | 0.006668122 |  |  | 525 | 0.5177757 | 0.5635475 | 0.1408669 | 0.5540935 | 0.005243406 | 0.5541195 | 0.01005867
|  |  | 382.0000002 | 0.4852661 | 0.4777644 | 0.008661019 | 0.481965 | 0.05787739 | 0.4820293 | 0.06112175 |  |  | 306 | 0.3656165 | 0.3923235 | 0.02099073 | 0.3984177 | 0.01457464 | 0.3982894 | 0.01670148 |  |  | 529.9999998 | 0.6453259 | 0.5854621 | 0.07000992 | 0.6136732 | 0.04112211 | 0.613738 | 0.05259885 |  |  | 529.9999998 | 0.6858007 | 0.652259 | 0.09903832 | 0.7075081 | 0.02434303 | 0.7077838 | 0.01594822 |  |  | 16260 | 0.6824359 | 0.8678699 | 0.01120494 | 0.6853725 | 0.005781541 | 0.6853477 | 0.006671446 |  |  | 530.0000004 | 0.5199511 | 0.5654078 | 0.1403233 | 0.5541791 | 0.005155207 | 0.5542032 | 0.009691141
|  |  | 387 | 0.4888499 | 0.4808579 | 0.008712507 | 0.4857684 | 0.05832764 | 0.4858281 | 0.06158646 |  |  | 310.9999998 | 0.3713792 | 0.3955137 | 0.02115966 | 0.4016563 | 0.01469097 | 0.4015308 | 0.01683463 |  |  | 535.0000002 | 0.647484 | 0.5880531 | 0.0701803 | 0.6161955 | 0.04114599 | 0.6162618 | 0.05262965 |  |  | 534.9999996 | 0.6908451 | 0.6548194 | 0.09899803 | 0.7089971 | 0.02408803 | 0.7092706 | 0.01579275 |  |  | 16560 | 0.680198 | 0.8678702 | 0.01120494 | 0.6857191 | 0.005783058 | 0.6856944 | 0.006674818 |  |  | 535.0000002 | 0.5112493 | 0.5672434 | 0.1397695 | 0.5542607 | 0.005073129 | 0.5542828 | 0.009342242
|  |  | 392.0000004 | 0.4915378 | 0.4839297 | 0.008763333 | 0.4895356 | 0.0587737 | 0.4895907 | 0.06204661 |  |  | 316.0000002 | 0.375221 | 0.3986781 | 0.02132701 | 0.4048686 | 0.01480611 | 0.4047458 | 0.01696643 |  |  | 540 | 0.649642 | 0.5906261 | 0.07034556 | 0.6186956 | 0.0411664 | 0.6187634 | 0.05265602 |  |  | 540 | 0.6908451 | 0.6573549 | 0.09894926 | 0.7104564 | 0.02383386 | 0.7107276 | 0.01563792 |  |  | 16860 | 0.680198 | 0.8678704 | 0.01120494 | 0.6860653 | 0.005784598 | 0.6860407 | 0.006678238 |  |  | 540 | 0.5177757 | 0.5690546 | 0.1392057 | 0.5543383 | 0.004996834 | 0.5543586 | 0.00901129
|  |  | 397.0000002 | 0.4969135 | 0.4869801 | 0.008813499 | 0.4932671 | 0.0592156 | 0.4933176 | 0.06250227 |  |  | 321 | 0.3790629 | 0.4018172 | 0.02149279 | 0.4080549 | 0.01492007 | 0.4079348 | 0.01709688 |  |  | 544.9999998 | 0.652879 | 0.5931813 | 0.07050575 | 0.6211737 | 0.04118341 | 0.6212431 | 0.05267804 |  |  | 544.9999998 | 0.6925266 | 0.6598656 | 0.09889219 | 0.7118866 | 0.0235806 | 0.7121555 | 0.01548377 |  |  | 17160 | 0.6824359 | 0.8678705 | 0.01120494 | 0.6864112 | 0.00578616 | 0.6863866 | 0.006681706 |  |  | 545.0000004 | 0.5199511 | 0.5708418 | 0.1386325 | 0.5544123 | 0.004925993 | 0.5544308 | 0.008697624
|  |  | 402 | 0.5004974 | 0.4900094 | 0.008863004 | 0.4969632 | 0.05965341 | 0.4970092 | 0.06295349 |  |  | 325.9999998 | 0.3838651 | 0.4049316 | 0.02165703 | 0.411216 | 0.01503286 | 0.4110985 | 0.017226 |  |  | 550.0000002 | 0.6550371 | 0.5957188 | 0.07066092 | 0.6236302 | 0.04119706 | 0.6237009 | 0.05269576 |  |  | 549.9999996 | 0.6908451 | 0.6623518 | 0.09882696 | 0.7132882 | 0.02332832 | 0.7135549 | 0.01533034 |  |  | 17460 | 0.6846739 | 0.8678707 | 0.01120494 | 0.6867566 | 0.005787744 | 0.6867321 | 0.006685221 |  |  | 550.0000002 | 0.5177757 | 0.5726051 | 0.1380501 | 0.5544827 | 0.004860286 | 0.5544996 | 0.008400599
|  |  | 407.0000004 | 0.5040812 | 0.4930179 | 0.00891185 | 0.5006244 | 0.06008716 | 0.500666 | 0.06340032 |  |  | 331.0000002 | 0.387707 | 0.4080218 | 0.02181972 | 0.4143523 | 0.01514449 | 0.4142373 | 0.01735379 |  |  | 555 | 0.6571951 | 0.5982388 | 0.07081111 | 0.626065 | 0.04120741 | 0.6261372 | 0.05270926 |  |  | 555 | 0.6908451 | 0.6648137 | 0.09875375 | 0.7146619 | 0.0230771 | 0.7149263 | 0.01517769 |  |  | 17760 | 0.6846739 | 0.8678708 | 0.01120494 | 0.6871016 | 0.005789351 | 0.6870772 | 0.006688784 |  |  | 555 | 0.5177757 | 0.5743451 | 0.1374589 | 0.5545498 | 0.004799406 | 0.5545651 | 0.008119587
|  |  | 412.0000002 | 0.5067691 | 0.4960059 | 0.008960037 | 0.504251 | 0.0605169 | 0.5042882 | 0.06384282 |  |  | 336 | 0.3896279 | 0.4110884 | 0.02198089 | 0.4174642 | 0.01525496 | 0.4173518 | 0.01748026 |  |  | 559.9999998 | 0.6593531 | 0.6007414 | 0.07095636 | 0.6284786 | 0.04121452 | 0.6285522 | 0.05271861 |  |  | 559.9999998 | 0.6925266 | 0.6672517 | 0.0986727 | 0.7160082 | 0.02282699 | 0.7162702 | 0.01502586 |  |  | 18060 | 0.6846739 | 0.8678709 | 0.01120494 | 0.6874462 | 0.005790979 | 0.6874219 | 0.006692392 |  |  | 560.0000004 | 0.5177757 | 0.5760619 | 0.1368593 | 0.5546138 | 0.004743056 | 0.5546275 | 0.007853977
|  |  | 417 | 0.5112489 | 0.4989737 | 0.009007564 | 0.5078436 | 0.06094268 | 0.5078764 | 0.06428104 |  |  | 340.9999998 | 0.3944302 | 0.4141318 | 0.02214054 | 0.4205524 | 0.01536427 | 0.4204425 | 0.01760541 |  |  | 565.0000002 | 0.6625902 | 0.6032267 | 0.07109671 | 0.630871 | 0.04121842 | 0.6309459 | 0.05272388 |  |  | 564.9999996 | 0.6942081 | 0.6696659 | 0.09858397 | 0.7173277 | 0.02257805 | 0.7175873 | 0.01487488 |  |  | 18360 | 0.6846739 | 0.8678709 | 0.01120494 | 0.6877904 | 0.005792629 | 0.6877662 | 0.006696047 |  |  | 565.0000002 | 0.5177757 | 0.577756 | 0.1362514 | 0.5546748 | 0.004690949 | 0.554687 | 0.007603169
|  |  | 422.0000004 | 0.5148327 | 0.5019215 | 0.009054434 | 0.5114024 | 0.06136453 | 0.5114309 | 0.06471503 |  |  | 346.0000002 | 0.398272 | 0.4171526 | 0.0222987 | 0.4236173 | 0.01547244 | 0.4235098 | 0.01772925 |  |  | 570 | 0.6636692 | 0.6056949 | 0.07123222 | 0.6332424 | 0.04121918 | 0.6333187 | 0.05272512 |  |  | 570 | 0.6958895 | 0.6720565 | 0.09848771 | 0.7186209 | 0.02233036 | 0.7188781 | 0.01472479 |  |  | 18660 | 0.6869118 | 0.867871 | 0.01120494 | 0.6881343 | 0.005794301 | 0.6881101 | 0.006699747 |  |  | 570 | 0.5199511 | 0.5794275 | 0.1356358 | 0.554733 | 0.004642812 | 0.5547438 | 0.00736658
|  |  | 427.0000002 | 0.5184165 | 0.5048496 | 0.009100646 | 0.5149279 | 0.0617825 | 0.5149521 | 0.06514484 |  |  | 351 | 0.4030743 | 0.420151 | 0.02245536 | 0.4266593 | 0.01557947 | 0.4265542 | 0.01785179 |  |  | 574.9999998 | 0.6679853 | 0.6081462 | 0.07136292 | 0.6355931 | 0.04121684 | 0.6356707 | 0.0527224 |  |  | 574.9999998 | 0.6958895 | 0.6744238 | 0.09838408 | 0.7198883 | 0.02208396 | 0.7201431 | 0.01457564 |  |  | 18960 | 0.6891498 | 0.867871 | 0.01120494 | 0.6884777 | 0.005795994 | 0.6884537 | 0.006703492 |  |  | 575.0000004 | 0.5177757 | 0.5810768 | 0.1350127 | 0.5547886 | 0.004598384 | 0.554798 | 0.007143639
|  |  | 432 | 0.5211044 | 0.5077582 | 0.009146202 | 0.5184205 | 0.06219663 | 0.5184404 | 0.06557052 |  |  | 355.9999998 | 0.4069161 | 0.4231277 | 0.02261054 | 0.4296788 | 0.01568535 | 0.429576 | 0.01797302 |  |  | 580.0000002 | 0.6701433 | 0.6105805 | 0.07148887 | 0.6379232 | 0.04121147 | 0.638002 | 0.05271579 |  |  | 579.9999996 | 0.6958895 | 0.676768 | 0.09827321 | 0.7211305 | 0.02183891 | 0.7213829 | 0.01442746 |  |  | 19260 | 0.6891498 | 0.867871 | 0.01120494 | 0.6888207 | 0.005797708 | 0.6887968 | 0.006707282 |  |  | 580.0000002 | 0.5177757 | 0.5827042 | 0.1343823 | 0.5548416 | 0.004557414 | 0.5548497 | 0.006933785
|  |  | 437.0000004 | 0.5246882 | 0.5106476 | 0.009191102 | 0.5218805 | 0.06260697 | 0.5218961 | 0.06599212 |  |  | 361.0000002 | 0.4107579 | 0.426083 | 0.02276424 | 0.4326762 | 0.01579009 | 0.4325758 | 0.01809295 |  |  | 585 | 0.6723013 | 0.6129982 | 0.0716101 | 0.6402328 | 0.04120309 | 0.6403129 | 0.05270536 |  |  | 585 | 0.697571 | 0.6790894 | 0.09815526 | 0.7223479 | 0.02159526 | 0.7225978 | 0.01428027 |  |  | 19560 | 0.6936256 | 0.8678711 | 0.01120494 | 0.6891634 | 0.005799443 | 0.6891396 | 0.006711116 |  |  | 585 | 0.5177757 | 0.58431 | 0.1337451 | 0.5548922 | 0.004519665 | 0.554899 | 0.006736469
|  |  | 442.0000002 | 0.5264802 | 0.513518 | 0.009235347 | 0.5253083 | 0.06301356 | 0.5253198 | 0.06640969 |  |  | 366 | 0.4145998 | 0.4290172 | 0.02291647 | 0.435652 | 0.0158937 | 0.4355539 | 0.01821158 |  |  | 589.9999998 | 0.6744594 | 0.6153993 | 0.07172667 | 0.6425223 | 0.04119178 | 0.6426036 | 0.05269117 |  |  | 589.9999998 | 0.700934 | 0.6813881 | 0.09803037 | 0.723541 | 0.02135307 | 0.7237885 | 0.01413412 |  |  | 19860 | 0.6891498 | 0.8678711 | 0.01120494 | 0.6895057 | 0.005801199 | 0.6894819 | 0.006714994 |  |  | 590.0000004 | 0.5177757 | 0.5858944 | 0.1331012 | 0.5549405 | 0.004484913 | 0.5549462 | 0.006551155
|  |  | 447 | 0.5309599 | 0.5163696 | 0.009278938 | 0.5287042 | 0.06341644 | 0.5287116 | 0.06682328 |  |  | 370.9999998 | 0.4184416 | 0.4319309 | 0.02306724 | 0.4386065 | 0.01599618 | 0.4385107 | 0.01832892 |  |  | 595.0000002 | 0.6776964 | 0.6177838 | 0.07183861 | 0.6447917 | 0.04117758 | 0.6448742 | 0.05267328 |  |  | 594.9999996 | 0.6992525 | 0.6836645 | 0.09789869 | 0.7247104 | 0.02111237 | 0.7249555 | 0.01398904 |  |  | 20160 | 0.6891498 | 0.8678711 | 0.01120494 | 0.6898475 | 0.005802975 | 0.6898239 | 0.006718916 |  |  | 595.0000002 | 0.5177757 | 0.5874578 | 0.1324511 | 0.5549867 | 0.004452943 | 0.5549913 | 0.006377315
|  |  | 452.0000004 | 0.5354397 | 0.5192027 | 0.009321875 | 0.5320687 | 0.06381564 | 0.5320721 | 0.06723293 |  |  | 376.0000002 | 0.421323 | 0.4348243 | 0.02321655 | 0.4415401 | 0.01609753 | 0.4414465 | 0.01844497 |  |  | 600 | 0.6766174 | 0.6201521 | 0.07194598 | 0.6470413 | 0.04116053 | 0.6471249 | 0.05265175 |  |  | 600 | 0.697571 | 0.6859186 | 0.09776036 | 0.7258565 | 0.02087322 | 0.7260991 | 0.01384504 |  |  | 20460 | 0.6913877 | 0.8678711 | 0.01120494 | 0.690189 | 0.005804773 | 0.6901654 | 0.00672288 |  |  | 600 | 0.5156002 | 0.5890004 | 0.1317949 | 0.5550309 | 0.004423554 | 0.5550343 | 0.00621443
|  |  | 457.0000002 | 0.5372316 | 0.5220175 | 0.009364162 | 0.5354021 | 0.06421121 | 0.5354014 | 0.06763869 |  |  | 381 | 0.4251648 | 0.4376978 | 0.02336441 | 0.4444531 | 0.01619775 | 0.4443617 | 0.01855973 |  |  | 604.9999998 | 0.6798545 | 0.6225041 | 0.07204883 | 0.6492711 | 0.04114068 | 0.6493559 | 0.05262665 |  |  | 604.9999998 | 0.6992525 | 0.6881508 | 0.09761551 | 0.7269798 | 0.02063564 | 0.7272199 | 0.01370217 |  |  | 20760 | 0.6913877 | 0.8678711 | 0.01120494 | 0.6905301 | 0.00580659 | 0.6905066 | 0.006726886 |  |  | 605.0000004 | 0.5112493 | 0.5905226 | 0.131133 | 0.5550732 | 0.004396558 | 0.5550755 | 0.006061994
|  |  | 462 | 0.5417114 | 0.5248142 | 0.009405798 | 0.5387048 | 0.06460318 | 0.5387001 | 0.06804061 |  |  | 385.9999998 | 0.4299671 | 0.4405517 | 0.02351082 | 0.4473459 | 0.01629684 | 0.4472566 | 0.0186732 |  |  | 610.0000002 | 0.6820125 | 0.62484 | 0.07214719 | 0.6514815 | 0.04111809 | 0.6515674 | 0.05259804 |  |  | 609.9999996 | 0.7026155 | 0.6903612 | 0.09746428 | 0.7280807 | 0.0203997 | 0.7283184 | 0.01356044 |  |  | 21060 | 0.6958636 | 0.8678711 | 0.01120494 | 0.6908708 | 0.005808428 | 0.6908474 | 0.006730935 |  |  | 610.0000002 | 0.5177757 | 0.5920245 | 0.1304655 | 0.5551136 | 0.004371775 | 0.555115 | 0.005919509
|  |  | 467.0000004 | 0.5443993 | 0.5275929 | 0.009446784 | 0.541977 | 0.06499161 | 0.5419684 | 0.06843873 |  |  | 391.0000002 | 0.431888 | 0.4433865 | 0.02365578 | 0.4502188 | 0.01639481 | 0.4501316 | 0.01878538 |  |  | 615 | 0.6852495 | 0.6271599 | 0.07224111 | 0.6536725 | 0.0410928 | 0.6537595 | 0.05256598 |  |  | 615 | 0.700934 | 0.69255 | 0.09730681 | 0.7291597 | 0.02016541 | 0.7293949 | 0.01341989 |  |  | 21360 | 0.6936256 | 0.8678711 | 0.01120494 | 0.6912111 | 0.005810285 | 0.6911878 | 0.006735025 |  |  | 615 | 0.5177757 | 0.5935064 | 0.1297929 | 0.5551523 | 0.004349039 | 0.5551527 | 0.005786487
|  |  | 472.0000002 | 0.5461912 | 0.5303539 | 0.009487123 | 0.5452192 | 0.06537651 | 0.5452067 | 0.0688331 |  |  | 396 | 0.4366903 | 0.4462023 | 0.0237993 | 0.4530721 | 0.01649165 | 0.452987 | 0.01889627 |  |  | 619.9999998 | 0.6863286 | 0.629464 | 0.07233064 | 0.6558443 | 0.04106486 | 0.6559324 | 0.05253053 |  |  | 619.9999998 | 0.6992525 | 0.6947176 | 0.09714324 | 0.7302173 | 0.01993283 | 0.7304499 | 0.01328053 |  |  | 21660 | 0.6958636 | 0.8678711 | 0.01120494 | 0.691551 | 0.005812163 | 0.6915278 | 0.006739156 |  |  | 620.0000004 | 0.5177757 | 0.5949687 | 0.1291153 | 0.5551894 | 0.004328193 | 0.5551889 | 0.005662452
|  |  | 477 | 0.5488791 | 0.5330973 | 0.009526816 | 0.5484316 | 0.06575794 | 0.5484152 | 0.06922375 |  |  | 400.9999998 | 0.4405321 | 0.4489995 | 0.02394138 | 0.455906 | 0.01658737 | 0.455823 | 0.01900588 |  |  | 625.0000002 | 0.6895656 | 0.6317523 | 0.07241583 | 0.6579972 | 0.04103431 | 0.6580863 | 0.05249175 |  |  | 624.9999996 | 0.700934 | 0.696864 | 0.09697369 | 0.7312537 | 0.01970197 | 0.7314839 | 0.01314238 |  |  | 21960 | 0.6981015 | 0.8678711 | 0.01120494 | 0.6918906 | 0.00581406 | 0.6918674 | 0.006743328 |  |  | 625.0000002 | 0.5177757 | 0.5964115 | 0.128433 | 0.5552249 | 0.004309092 | 0.5552235 | 0.005546936
|  |  | 482.0000004 | 0.551567 | 0.5358234 | 0.009565865 | 0.5516146 | 0.06613593 | 0.5515945 | 0.06961075 |  |  | 406.0000002 | 0.4443739 | 0.4517785 | 0.02408202 | 0.458721 | 0.01668197 | 0.45864 | 0.01911421 |  |  | 630 | 0.6895656 | 0.634025 | 0.07249672 | 0.6601312 | 0.0410012 | 0.6602213 | 0.0524497 |  |  | 630 | 0.7026155 | 0.6989895 | 0.09679829 | 0.7322696 | 0.01947288 | 0.7324973 | 0.01300547 |  |  | 22260 | 0.6936256 | 0.8678711 | 0.01120494 | 0.6922297 | 0.005815977 | 0.6922067 | 0.00674754 |  |  | 630 | 0.5221266 | 0.5978352 | 0.1277463 | 0.555259 | 0.004291597 | 0.5552567 | 0.005439485
|  |  | 487.0000002 | 0.5569427 | 0.5385322 | 0.009604271 | 0.5547686 | 0.06651051 | 0.5547447 | 0.06999411 |  |  | 411 | 0.4491762 | 0.4545394 | 0.02422123 | 0.4615172 | 0.01677544 | 0.4614382 | 0.01922124 |  |  | 634.9999998 | 0.6917236 | 0.6362821 | 0.07257336 | 0.6622465 | 0.04096558 | 0.6623376 | 0.05240444 |  |  | 634.9999998 | 0.7026155 | 0.7010942 | 0.09661718 | 0.7332653 | 0.01924559 | 0.7334905 | 0.01286982 |  |  | 22560 | 0.6936256 | 0.8678711 | 0.01120494 | 0.6925685 | 0.005817913 | 0.6925455 | 0.006751793 |  |  | 635.0000004 | 0.5177757 | 0.5992399 | 0.1270553 | 0.5552917 | 0.004275583 | 0.5552886 | 0.005339656
|  |  | 492 | 0.5578387 | 0.5412241 | 0.009642037 | 0.5578938 | 0.06688172 | 0.5578661 | 0.0703739 |  |  | 415.9999998 | 0.4520576 | 0.4572826 | 0.024359 | 0.4642949 | 0.0168678 | 0.464218 | 0.019327 |  |  | 640.0000002 | 0.6938817 | 0.6385238 | 0.0726458 | 0.6643434 | 0.04092749 | 0.6644354 | 0.05235602 |  |  | 639.9999996 | 0.7026155 | 0.7031785 | 0.09643047 | 0.7342411 | 0.01902011 | 0.7344638 | 0.01273544 |  |  | 22860 | 0.6981015 | 0.8678712 | 0.01120494 | 0.6929068 | 0.005819868 | 0.692884 | 0.006756084 |  |  | 640.0000002 | 0.5156002 | 0.600626 | 0.1263603 | 0.555323 | 0.004260932 | 0.5553192 | 0.005247016
|  |  | 497.0000004 | 0.5614225 | 0.5438991 | 0.009679164 | 0.5609905 | 0.0672496 | 0.5609592 | 0.07075014 |  |  | 421.0000002 | 0.4539785 | 0.4600083 | 0.02449535 | 0.4670544 | 0.01695903 | 0.4669794 | 0.01943147 |  |  | 645 | 0.6949607 | 0.6407503 | 0.07271407 | 0.6664219 | 0.04088697 | 0.6665149 | 0.05230451 |  |  | 645 | 0.7042969 | 0.7052425 | 0.0962383 | 0.7351976 | 0.01879648 | 0.7354178 | 0.01260236 |  |  | 23160 | 0.6981015 | 0.8678712 | 0.01120494 | 0.6932448 | 0.005821842 | 0.693222 | 0.006760415 |  |  | 645 | 0.5177757 | 0.6019936 | 0.1256616 | 0.5553532 | 0.004247533 | 0.5553486 | 0.005161149
|  |  | 502.0000002 | 0.5650063 | 0.5465574 | 0.009715654 | 0.5640591 | 0.06761419 | 0.5640243 | 0.07112288 |  |  | 426 | 0.4568599 | 0.4627167 | 0.02463026 | 0.469796 | 0.01704915 | 0.4697229 | 0.01953467 |  |  | 649.9999998 | 0.6981977 | 0.6429615 | 0.07277823 | 0.6684823 | 0.04084408 | 0.6685762 | 0.05224995 |  |  | 649.9999998 | 0.7042969 | 0.7072863 | 0.09604079 | 0.736135 | 0.01857473 | 0.7363528 | 0.01247058 |  |  | 23460 | 0.7003395 | 0.8678712 | 0.01120494 | 0.6935824 | 0.005823835 | 0.6935597 | 0.006764784 |  |  | 650.0000004 | 0.5177757 | 0.6033431 | 0.1249594 | 0.5553821 | 0.004235285 | 0.5553769 | 0.005081648
|  |  | 507 | 0.5685902 | 0.5491992 | 0.009751509 | 0.5670999 | 0.06797551 | 0.5670615 | 0.07149217 |  |  | 430.9999998 | 0.4626226 | 0.4654082 | 0.02476374 | 0.4725198 | 0.01713814 | 0.4724486 | 0.01963658 |  |  | 655.0000002 | 0.7003558 | 0.6451577 | 0.07283832 | 0.6705246 | 0.04079885 | 0.6706194 | 0.05219241 |  |  | 654.9999996 | 0.6992525 | 0.7093102 | 0.09583805 | 0.7370539 | 0.01835487 | 0.7372691 | 0.01234012 |  |  | 23760 | 0.7003395 | 0.8678712 | 0.01120494 | 0.6939196 | 0.005825847 | 0.693897 | 0.006769192 |  |  | 655.0000002 | 0.5156002 | 0.6046747 | 0.1242538 | 0.55541 | 0.004224094 | 0.555404 | 0.005008124
|  |  | 512.0000004 | 0.5694861 | 0.5518246 | 0.009786733 | 0.5701133 | 0.0683336 | 0.5700713 | 0.07185803 |  |  | 436.0000002 | 0.465504 | 0.4680829 | 0.0248958 | 0.4752261 | 0.01722602 | 0.4751569 | 0.01973721 |  |  | 660 | 0.7025138 | 0.6473389 | 0.0728944 | 0.6725491 | 0.04075133 | 0.6726447 | 0.05213194 |  |  | 660 | 0.7076599 | 0.7113144 | 0.09563021 | 0.7379544 | 0.01813693 | 0.7381671 | 0.012211 |  |  | 24060 | 0.6936256 | 0.8678712 | 0.01120494 | 0.6942565 | 0.005827877 | 0.6942339 | 0.006773637 |  |  | 660 | 0.524302 | 0.6059886 | 0.1235452 | 0.5554367 | 0.004213873 | 0.5554302 | 0.004940201
|  |  | 517.0000002 | 0.572174 | 0.5544338 | 0.009821327 | 0.5730993 | 0.0686885 | 0.573054 | 0.07222051 |  |  | 441 | 0.4683854 | 0.4707412 | 0.02502642 | 0.4779152 | 0.01731278 | 0.4778478 | 0.01983656 |  |  | 664.9999998 | 0.7025138 | 0.6495053 | 0.07294649 | 0.6745559 | 0.04070156 | 0.6746524 | 0.05206859 |  |  | 664.9999998 | 0.7076599 | 0.7132991 | 0.09541739 | 0.7388371 | 0.01792092 | 0.7390473 | 0.01208323 |  |  | 24360 | 0.6958636 | 0.8678712 | 0.01120494 | 0.6945929 | 0.005829926 | 0.6945705 | 0.00677812 |  |  | 665.0000004 | 0.5199511 | 0.607285 | 0.1228336 | 0.5554625 | 0.00420454 | 0.5554553 | 0.004877516
|  |  | 522 | 0.5757578 | 0.5570269 | 0.009855293 | 0.5760585 | 0.06904024 | 0.5760097 | 0.07257965 |  |  | 445.9999998 | 0.4731877 | 0.4733831 | 0.02515562 | 0.4805872 | 0.01739843 | 0.4805216 | 0.01993463 |  |  | 670.0000002 | 0.7057508 | 0.6516569 | 0.07299465 | 0.6765451 | 0.04064958 | 0.6766424 | 0.05200243 |  |  | 669.9999996 | 0.7076599 | 0.7152645 | 0.0951997 | 0.7397022 | 0.01770687 | 0.73991 | 0.01195682 |  |  | 24660 | 0.6981015 | 0.8678712 | 0.01120494 | 0.694929 | 0.005831993 | 0.6949066 | 0.006782639 |  |  | 670.0000002 | 0.5156002 | 0.6085642 | 0.1221194 | 0.5554874 | 0.004196023 | 0.5554796 | 0.004819725
|  |  | 527.0000004 | 0.5766538 | 0.5596041 | 0.009888635 | 0.5789911 | 0.06938886 | 0.5789389 | 0.07293549 |  |  | 451.0000002 | 0.4751086 | 0.476009 | 0.0252834 | 0.4832424 | 0.01748296 | 0.4831786 | 0.02003143 |  |  | 675 | 0.7068299 | 0.6537938 | 0.07303893 | 0.678517 | 0.04059543 | 0.6786151 | 0.05193349 |  |  | 675 | 0.7059784 | 0.7172106 | 0.09497726 | 0.7405502 | 0.0174948 | 0.7407555 | 0.01183178 |  |  | 24960 | 0.6936256 | 0.8678712 | 0.01120494 | 0.6952646 | 0.005834078 | 0.6952424 | 0.006787196 |  |  | 675 | 0.5221266 | 0.6098264 | 0.1214027 | 0.5555113 | 0.004188253 | 0.555503 | 0.004766496
|  |  | 532.0000002 | 0.5820295 | 0.5621655 | 0.009921355 | 0.5818973 | 0.06973437 | 0.5818418 | 0.07328806 |  |  | 456 | 0.4789504 | 0.478619 | 0.02540975 | 0.4858809 | 0.01756638 | 0.4858189 | 0.02012695 |  |  | 679.9999998 | 0.7089879 | 0.6559162 | 0.07307937 | 0.6804716 | 0.04053916 | 0.6805705 | 0.05186184 |  |  | 679.9999998 | 0.7059784 | 0.7191379 | 0.09475017 | 0.7413813 | 0.01728471 | 0.7415841 | 0.01170813 |  |  | 25260 | 0.7003395 | 0.8678712 | 0.01120494 | 0.6955999 | 0.00583618 | 0.6955777 | 0.006791788 |  |  | 680.0000004 | 0.5221266 | 0.6110718 | 0.1206837 | 0.5555344 | 0.004181165 | 0.5555255 | 0.004717516
|  |  | 537 | 0.5838215 | 0.5647112 | 0.009953455 | 0.5847775 | 0.07007683 | 0.5847187 | 0.0736374 |  |  | 460.9999998 | 0.4818318 | 0.4812133 | 0.02553468 | 0.488503 | 0.01764868 | 0.4884428 | 0.0202212 |  |  | 685.0000002 | 0.7079089 | 0.6580242 | 0.07311602 | 0.6824091 | 0.0404808 | 0.6825088 | 0.05178753 |  |  | 684.9999996 | 0.7110229 | 0.7210463 | 0.09451855 | 0.7421959 | 0.01707662 | 0.7423963 | 0.01158587 |  |  | 25560 | 0.7003395 | 0.8678712 | 0.01120494 | 0.6959348 | 0.005838301 | 0.6959127 | 0.006796416 |  |  | 685.0000002 | 0.5221266 | 0.6123007 | 0.1199625 | 0.5555567 | 0.004174704 | 0.5555473 | 0.004672484
|  |  | 542.0000004 | 0.5847174 | 0.5672413 | 0.009984939 | 0.5876319 | 0.07041626 | 0.5875699 | 0.07398355 |  |  | 466.0000002 | 0.4847131 | 0.4837921 | 0.02565818 | 0.4911088 | 0.01772988 | 0.4910504 | 0.02031417 |  |  | 690 | 0.7100669 | 0.6601178 | 0.07314891 | 0.6843297 | 0.0404204 | 0.6844302 | 0.05171061 |  |  | 690 | 0.7110229 | 0.7229362 | 0.09428251 | 0.7429944 | 0.01687055 | 0.7431923 | 0.011465 |  |  | 25860 | 0.6981015 | 0.8678712 | 0.01120494 | 0.6962693 | 0.005840439 | 0.6962473 | 0.00680108 |  |  | 690 | 0.5221266 | 0.6135133 | 0.1192395 | 0.5555782 | 0.004168814 | 0.5555683 | 0.004631119
|  |  | 547.0000002 | 0.5891972 | 0.5697561 | 0.01001581 | 0.5904608 | 0.07075269 | 0.5903957 | 0.07432654 |  |  | 471 | 0.488555 | 0.4863557 | 0.02578027 | 0.4936986 | 0.01780997 | 0.4936419 | 0.02040588 |  |  | 694.9999998 | 0.714383 | 0.6621972 | 0.07317809 | 0.6862335 | 0.040358 | 0.6863347 | 0.05163113 |  |  | 694.9999998 | 0.7076599 | 0.7248076 | 0.09404216 | 0.743777 | 0.01666651 | 0.7439725 | 0.01134554 |  |  | 26160 | 0.7003395 | 0.8678712 | 0.01120494 | 0.6966035 | 0.005842595 | 0.6965815 | 0.006805778 |  |  | 695.0000004 | 0.5177757 | 0.6147097 | 0.1185147 | 0.555599 | 0.004163447 | 0.5555887 | 0.004593151
|  |  | 552 | 0.592781 | 0.5722556 | 0.01004607 | 0.5932645 | 0.07108615 | 0.5931962 | 0.07466641 |  |  | 475.9999998 | 0.4914363 | 0.4889042 | 0.02590093 | 0.4962724 | 0.01788895 | 0.4962175 | 0.02049631 |  |  | 700.0000002 | 0.715462 | 0.6642624 | 0.07320362 | 0.6881207 | 0.04029363 | 0.6882226 | 0.05154914 |  |  | 699.9999996 | 0.7127043 | 0.7266608 | 0.0937976 | 0.744544 | 0.01646451 | 0.7447371 | 0.0112275 |  |  | 26460 | 0.7070533 | 0.8678712 | 0.01120494 | 0.6969372 | 0.005844768 | 0.6969154 | 0.006810512 |  |  | 700.0000002 | 0.5221266 | 0.6158903 | 0.1177884 | 0.5556192 | 0.004158559 | 0.5556084 | 0.004558329
|  |  | 557.0000004 | 0.594573 | 0.57474 | 0.01007572 | 0.5960433 | 0.07141668 | 0.5959719 | 0.07500319 |  |  | 481.0000002 | 0.4943177 | 0.4914377 | 0.02602017 | 0.4988306 | 0.01796682 | 0.4987773 | 0.02058548 |  |  | 705 | 0.716541 | 0.6663136 | 0.07322553 | 0.6899914 | 0.04022733 | 0.690094 | 0.05146468 |  |  | 705 | 0.7110229 | 0.728496 | 0.09354893 | 0.7452959 | 0.01626456 | 0.7454866 | 0.01111088 |  |  | 26760 | 0.7048154 | 0.8678712 | 0.01120494 | 0.6972706 | 0.005846958 | 0.6972488 | 0.006815279 |  |  | 705 | 0.5156002 | 0.6170552 | 0.1170607 | 0.5556387 | 0.004154106 | 0.5556274 | 0.004526415
|  |  | 562.0000002 | 0.5963649 | 0.5772094 | 0.01010477 | 0.5987974 | 0.0717443 | 0.5987229 | 0.07533692 |  |  | 486 | 0.4981595 | 0.4939565 | 0.02613799 | 0.5013732 | 0.01804359 | 0.5013216 | 0.02067338 |  |  | 709.9999998 | 0.71762 | 0.6683509 | 0.07324386 | 0.6918458 | 0.04015915 | 0.691949 | 0.05137782 |  |  | 709.9999998 | 0.7127043 | 0.7303133 | 0.09329627 | 0.7460329 | 0.01606666 | 0.7462212 | 0.01099568 |  |  | 27060 | 0.7048154 | 0.8678712 | 0.01120494 | 0.6976036 | 0.005849165 | 0.6975819 | 0.00682008 |  |  | 710.0000004 | 0.5199511 | 0.6182045 | 0.1163318 | 0.5556575 | 0.004150053 | 0.5556459 | 0.004497187
|  |  | 567 | 0.5990527 | 0.5796638 | 0.01013322 | 0.601527 | 0.07206904 | 0.6014496 | 0.07566763 |  |  | 490.9999998 | 0.5020014 | 0.4964607 | 0.0262544 | 0.5039004 | 0.01811926 | 0.5038505 | 0.02076001 |  |  | 715.0000002 | 0.7208571 | 0.6703743 | 0.07325867 | 0.6936839 | 0.04008911 | 0.6937878 | 0.05128859 |  |  | 714.9999996 | 0.7110229 | 0.7321128 | 0.0930397 | 0.7467552 | 0.01587083 | 0.7469411 | 0.01088191 |  |  | 27360 | 0.7048154 | 0.8678712 | 0.01120494 | 0.6979362 | 0.005851389 | 0.6979146 | 0.006824914 |  |  | 715.0000002 | 0.5177757 | 0.6193387 | 0.1156018 | 0.5556758 | 0.004146364 | 0.5556638 | 0.004470436
|  |  | 572.0000004 | 0.6026366 | 0.5821035 | 0.01016107 | 0.6042325 | 0.07239094 | 0.6041522 | 0.07599536 |  |  | 496.0000002 | 0.5048827 | 0.4989505 | 0.02636939 | 0.5064124 | 0.01819383 | 0.5063641 | 0.02084539 |  |  | 720 | 0.7219361 | 0.6723839 | 0.07326998 | 0.695506 | 0.04001726 | 0.6956105 | 0.05119704 |  |  | 720 | 0.7093414 | 0.7338949 | 0.09277934 | 0.7474633 | 0.01567707 | 0.7476468 | 0.01076957 |  |  | 27660 | 0.7115292 | 0.8678712 | 0.01120494 | 0.6982684 | 0.00585363 | 0.6982469 | 0.006829782 |  |  | 720 | 0.5156002 | 0.6204577 | 0.1148709 | 0.5556936 | 0.004143007 | 0.5556811 | 0.004445967
|  |  | 577.0000002 | 0.6053245 | 0.5845285 | 0.01018832 | 0.6069141 | 0.07271002 | 0.6068309 | 0.07632013 |  |  | 501 | 0.5077641 | 0.501426 | 0.02648296 | 0.5089094 | 0.0182673 | 0.5088626 | 0.02092951 |  |  | 724.9999998 | 0.7240941 | 0.6743799 | 0.07327786 | 0.6973122 | 0.03994364 | 0.6974173 | 0.05110323 |  |  | 724.9999998 | 0.7127043 | 0.7356596 | 0.09251527 | 0.7481573 | 0.01548538 | 0.7483384 | 0.01065867 |  |  | 27960 | 0.7070533 | 0.8678712 | 0.01120494 | 0.6986003 | 0.005855887 | 0.6985789 | 0.006834682 |  |  | 725.0000004 | 0.524302 | 0.6215619 | 0.1141392 | 0.5557108 | 0.004139953 | 0.555698 | 0.004423598
|  |  | 582 | 0.6071164 | 0.5869389 | 0.01021499 | 0.6095721 | 0.07302632 | 0.609486 | 0.07664199 |  |  | 505.9999998 | 0.5106455 | 0.5038874 | 0.02659512 | 0.5113914 | 0.01833967 | 0.5113462 | 0.02101237 |  |  | 730.0000002 | 0.7262522 | 0.6763624 | 0.07328233 | 0.6991026 | 0.03986827 | 0.6992082 | 0.05100719 |  |  | 729.9999996 | 0.7110229 | 0.7374071 | 0.0922476 | 0.7488376 | 0.01529578 | 0.7490164 | 0.0105492 |  |  | 28260 | 0.7048154 | 0.8678712 | 0.01120494 | 0.6989317 | 0.00585816 | 0.6989104 | 0.006839614 |  |  | 730.0000002 | 0.5264774 | 0.6226514 | 0.113407 | 0.5557275 | 0.004137175 | 0.5557144 | 0.004403161
|  |  | 587.0000004 | 0.6098042 | 0.5893349 | 0.01024106 | 0.6122066 | 0.07333985 | 0.6121178 | 0.07696096 |  |  | 511.0000002 | 0.5154478 | 0.5063348 | 0.02670587 | 0.5138586 | 0.01841096 | 0.513815 | 0.02109398 |  |  | 735 | 0.7262522 | 0.6783313 | 0.07328345 | 0.7008773 | 0.0397912 | 0.7009836 | 0.05090898 |  |  | 735 | 0.7143858 | 0.7391375 | 0.09197643 | 0.7495044 | 0.01510826 | 0.7496808 | 0.01044118 |  |  | 28560 | 0.7003395 | 0.8678712 | 0.01120494 | 0.6992628 | 0.00586045 | 0.6992416 | 0.006844579 |  |  | 735 | 0.5221266 | 0.6237265 | 0.1126743 | 0.5557438 | 0.00413465 | 0.5557304 | 0.004384498
|  |  | 592.0000002 | 0.6124921 | 0.5917166 | 0.01026656 | 0.614818 | 0.07365065 | 0.6147264 | 0.07727707 |  |  | 516 | 0.5173687 | 0.5087684 | 0.02681521 | 0.5163112 | 0.01848116 | 0.5162692 | 0.02117435 |  |  | 739.9999998 | 0.7284102 | 0.680287 | 0.07328125 | 0.7026366 | 0.03971246 | 0.7027434 | 0.05080864 |  |  | 739.9999998 | 0.7160673 | 0.7408511 | 0.09170183 | 0.750158 | 0.01492283 | 0.7503321 | 0.01033459 |  |  | 28860 | 0.7070533 | 0.8678712 | 0.01120494 | 0.6995936 | 0.005862756 | 0.6995724 | 0.006849574 |  |  | 740.0000004 | 0.5177757 | 0.6247872 | 0.1119413 | 0.5557596 | 0.004132354 | 0.5557459 | 0.004367464
|  |  | 597 | 0.61518 | 0.594084 | 0.01029147 | 0.6174065 | 0.07395875 | 0.6173122 | 0.07759037 |  |  | 520.9999998 | 0.5212105 | 0.5111883 | 0.02692314 | 0.5187493 | 0.01855027 | 0.5187089 | 0.02125347 |  |  | 745.0000002 | 0.7294892 | 0.6822293 | 0.07327578 | 0.7043805 | 0.03963209 | 0.7044878 | 0.05070621 |  |  | 744.9999996 | 0.7160673 | 0.742548 | 0.09142392 | 0.7507986 | 0.01473948 | 0.7509704 | 0.01022945 |  |  | 29160 | 0.7115292 | 0.8678712 | 0.01120494 | 0.6999239 | 0.005865078 | 0.6999028 | 0.006854601 |  |  | 745.0000002 | 0.5221266 | 0.6258339 | 0.1112082 | 0.555775 | 0.004130268 | 0.555761 | 0.004351922
|  |  | 602.0000004 | 0.6178679 | 0.5964373 | 0.0103158 | 0.6199724 | 0.07426418 | 0.6198754 | 0.07790087 |  |  | 526.0000002 | 0.5231314 | 0.5135947 | 0.02702966 | 0.521173 | 0.01861829 | 0.5211341 | 0.02133134 |  |  | 750 | 0.7305682 | 0.6841584 | 0.07326708 | 0.7061091 | 0.03955011 | 0.7062169 | 0.05060174 |  |  | 750 | 0.7143858 | 0.7442284 | 0.09114277 | 0.7514266 | 0.01455823 | 0.7515961 | 0.01012575 |  |  | 29460 | 0.7160051 | 0.8678712 | 0.01120494 | 0.7002538 | 0.005867415 | 0.7002329 | 0.006859659 |  |  | 750 | 0.524302 | 0.6268666 | 0.110475 | 0.55579 | 0.004128372 | 0.5557757 | 0.00433775
|  |  | 607.0000002 | 0.6187638 | 0.5987766 | 0.01033957 | 0.6225158 | 0.07456696 | 0.6224161 | 0.07820861 |  |  | 531 | 0.5260128 | 0.5159876 | 0.02713478 | 0.5235825 | 0.01868524 | 0.5235451 | 0.02140798 |  |  | 754.9999998 | 0.7327263 | 0.6860745 | 0.07325519 | 0.7078226 | 0.03946657 | 0.707931 | 0.05049527 |  |  | 754.9999998 | 0.7143858 | 0.7458924 | 0.09085847 | 0.7520422 | 0.01437907 | 0.7522094 | 0.01002348 |  |  | 29760 | 0.7070533 | 0.8678712 | 0.01120494 | 0.7005834 | 0.005869768 | 0.7005625 | 0.006864747 |  |  | 755.0000004 | 0.5199511 | 0.6278857 | 0.1097419 | 0.5558047 | 0.00412665 | 0.5557901 | 0.004324831
|  |  | 612 | 0.6205557 | 0.6011019 | 0.01036276 | 0.625037 | 0.07486711 | 0.6249348 | 0.07851361 |  |  | 535.9999998 | 0.5288942 | 0.5183673 | 0.0272385 | 0.525978 | 0.01875111 | 0.525942 | 0.02148338 |  |  | 760.0000002 | 0.7338053 | 0.6879775 | 0.07324014 | 0.7095212 | 0.0393815 | 0.70963 | 0.05038685 |  |  | 759.9999996 | 0.7127043 | 0.7475402 | 0.09057113 | 0.7526456 | 0.01420199 | 0.7528105 | 0.009922657 |  |  | 30060 | 0.7115292 | 0.8678712 | 0.01120494 | 0.7009126 | 0.005872137 | 0.7008918 | 0.006869865 |  |  | 760.0000002 | 0.524302 | 0.6288912 | 0.1090091 | 0.555819 | 0.004125087 | 0.5558041 | 0.004313059
|  |  | 617.0000004 | 0.6250355 | 0.6034135 | 0.01038539 | 0.6275362 | 0.07516467 | 0.6274315 | 0.07881592 |  |  | 541.0000002 | 0.5317755 | 0.5207338 | 0.02734083 | 0.5283594 | 0.01881591 | 0.528325 | 0.02155755 |  |  | 765 | 0.7348843 | 0.6898677 | 0.073222 | 0.711205 | 0.03929493 | 0.7113143 | 0.05027651 |  |  | 765 | 0.7160673 | 0.749172 | 0.09028081 | 0.753237 | 0.01402701 | 0.7533998 | 0.009823267 |  |  | 30360 | 0.7092912 | 0.8678712 | 0.01120494 | 0.7012415 | 0.005874521 | 0.7012207 | 0.006875012 |  |  | 765 | 0.524302 | 0.6298833 | 0.1082766 | 0.5558329 | 0.004123667 | 0.5558178 | 0.004302335
|  |  | 622.0000002 | 0.6268274 | 0.6057113 | 0.01040746 | 0.6300137 | 0.07545967 | 0.6299065 | 0.07911555 |  |  | 546 | 0.5336964 | 0.5230873 | 0.02744175 | 0.530727 | 0.01887964 | 0.530694 | 0.0216305 |  |  | 769.9999998 | 0.7370423 | 0.691745 | 0.07320078 | 0.712874 | 0.03920689 | 0.7129837 | 0.0501643 |  |  | 769.9999998 | 0.7143858 | 0.7507878 | 0.08998761 | 0.7538168 | 0.01385411 | 0.7539773 | 0.009725311 |  |  | 30660 | 0.7115292 | 0.8678712 | 0.01120494 | 0.7015699 | 0.00587692 | 0.7015493 | 0.006880189 |  |  | 770.0000004 | 0.5221266 | 0.6308623 | 0.1075446 | 0.5558465 | 0.004122379 | 0.5558312 | 0.004292571
|  |  | 627 | 0.6295153 | 0.6079955 | 0.01042897 | 0.6324697 | 0.07575212 | 0.6323601 | 0.07941254 |  |  | 550.9999998 | 0.5384987 | 0.5254278 | 0.02754128 | 0.5330808 | 0.0189423 | 0.5330493 | 0.02170222 |  |  | 775.0000002 | 0.7392004 | 0.6936096 | 0.07317654 | 0.7145285 | 0.03911742 | 0.7146386 | 0.05005026 |  |  | 774.9999996 | 0.7160673 | 0.752388 | 0.08969161 | 0.7543852 | 0.0136833 | 0.7545434 | 0.009628786 |  |  | 30960 | 0.7137671 | 0.8678712 | 0.01120494 | 0.701898 | 0.005879334 | 0.7018774 | 0.006885395 |  |  | 775.0000002 | 0.524302 | 0.6318282 | 0.1068132 | 0.5558599 | 0.00412121 | 0.5558443 | 0.004283682
|  |  | 632.0000004 | 0.6313072 | 0.6102662 | 0.01044992 | 0.6349044 | 0.07604205 | 0.6347924 | 0.07970692 |  |  | 556.0000002 | 0.5413801 | 0.5277555 | 0.02763942 | 0.535421 | 0.01900391 | 0.5353909 | 0.02177273 |  |  | 780 | 0.7402794 | 0.6954615 | 0.07314931 | 0.7161685 | 0.03902655 | 0.7162791 | 0.04993443 |  |  | 780 | 0.7177488 | 0.7539725 | 0.0893929 | 0.7549423 | 0.01351457 | 0.7550983 | 0.009533688 |  |  | 31260 | 0.7137671 | 0.8678712 | 0.01120494 | 0.7022257 | 0.005881764 | 0.7022052 | 0.006890629 |  |  | 780 | 0.5221266 | 0.6327814 | 0.1060825 | 0.5558729 | 0.00412015 | 0.5558572 | 0.004275594
|  |  | 637.0000002 | 0.6330991 | 0.6125234 | 0.01047033 | 0.637318 | 0.07632949 | 0.6372037 | 0.07999871 |  |  | 561 | 0.543301 | 0.5300706 | 0.02773618 | 0.5377478 | 0.01906445 | 0.5377191 | 0.02184202 |  |  | 784.9999998 | 0.7413584 | 0.6973009 | 0.07311914 | 0.7177942 | 0.03893431 | 0.7179052 | 0.04981685 |  |  | 784.9999998 | 0.7160673 | 0.7555416 | 0.08909155 | 0.7554884 | 0.01334792 | 0.7556422 | 0.009440014 |  |  | 31560 | 0.7160051 | 0.8678712 | 0.01120494 | 0.702553 | 0.005884207 | 0.7025326 | 0.006895891 |  |  | 785.0000004 | 0.524302 | 0.6337218 | 0.1053527 | 0.5558857 | 0.004119188 | 0.5558697 | 0.004268235
|  |  | 642 | 0.635787 | 0.6147673 | 0.01049019 | 0.6397108 | 0.07661447 | 0.6395942 | 0.08028794 |  |  | 565.9999998 | 0.5461824 | 0.532373 | 0.02783155 | 0.5400611 | 0.01912395 | 0.5400338 | 0.02191011 |  |  | 790.0000002 | 0.7413584 | 0.6991277 | 0.07308605 | 0.7194057 | 0.03884072 | 0.719517 | 0.04969756 |  |  | 789.9999996 | 0.7160673 | 0.7570954 | 0.08878764 | 0.7560237 | 0.01318334 | 0.7561754 | 0.009347759 |  |  | 31860 | 0.7092912 | 0.8678712 | 0.01120494 | 0.70288 | 0.005886666 | 0.7028596 | 0.006901182 |  |  | 790.0000002 | 0.524302 | 0.6346498 | 0.1046238 | 0.5558982 | 0.004118316 | 0.5558821 | 0.004261542
|  |  | 647.0000004 | 0.6402668 | 0.6169979 | 0.01050951 | 0.642083 | 0.07689701 | 0.6419641 | 0.08057464 |  |  | 571.0000002 | 0.5490638 | 0.534663 | 0.02792554 | 0.5423611 | 0.01918239 | 0.5423352 | 0.02197699 |  |  | 795 | 0.7424374 | 0.7009422 | 0.0730501 | 0.7210031 | 0.03874583 | 0.7211148 | 0.0495766 |  |  | 795 | 0.7194303 | 0.758634 | 0.08848126 | 0.7565485 | 0.01302083 | 0.756698 | 0.009256918 |  |  | 32160 | 0.7137671 | 0.8678712 | 0.01120494 | 0.7032065 | 0.005889139 | 0.7031863 | 0.006906499 |  |  | 795 | 0.524302 | 0.6355654 | 0.1038959 | 0.5559105 | 0.004117526 | 0.5558941 | 0.004255456
|  |  | 652.0000002 | 0.6411628 | 0.6192154 | 0.0105283 | 0.6444347 | 0.07717713 | 0.6443136 | 0.08085883 |  |  | 576 | 0.5509847 | 0.5369406 | 0.02801816 | 0.544648 | 0.0192398 | 0.5446235 | 0.02204268 |  |  | 799.9999998 | 0.7435164 | 0.7027444 | 0.07301132 | 0.7225865 | 0.03864965 | 0.7226986 | 0.04945401 |  |  | 799.9999998 | 0.7194303 | 0.7601577 | 0.08817248 | 0.7570629 | 0.01286038 | 0.7572103 | 0.009167485 |  |  | 32460 | 0.7160051 | 0.8678712 | 0.01120494 | 0.7035327 | 0.005891627 | 0.7035126 | 0.006911844 |  |  | 800.0000004 | 0.5286529 | 0.6364689 | 0.1031692 | 0.5559225 | 0.004116811 | 0.555906 | 0.004249924
|  |  | 657 | 0.6438506 | 0.6214199 | 0.01054655 | 0.6467663 | 0.07745485 | 0.6466429 | 0.08114055 |  |  | 580.9999998 | 0.555787 | 0.5392059 | 0.02810941 | 0.5469218 | 0.01929616 | 0.5468986 | 0.02210717 |  |  | 805.0000002 | 0.7445954 | 0.7045344 | 0.07296975 | 0.7241562 | 0.03855223 | 0.7242686 | 0.04932983 |  |  | 804.9999996 | 0.7194303 | 0.7616665 | 0.08786137 | 0.7575672 | 0.01270199 | 0.7577125 | 0.009079456 |  |  | 32760 | 0.7160051 | 0.8678712 | 0.01120494 | 0.7038586 | 0.005894128 | 0.7038385 | 0.006917216 |  |  | 805.0000002 | 0.5286529 | 0.6373603 | 0.1024438 | 0.5559344 | 0.004116163 | 0.5559177 | 0.004244896
|  |  | 662.0000004 | 0.6456426 | 0.6236113 | 0.01056427 | 0.6490778 | 0.07773021 | 0.6489523 | 0.08141982 |  |  | 586.0000002 | 0.5567474 | 0.5414591 | 0.02819928 | 0.5491826 | 0.01935149 | 0.5491608 | 0.02217048 |  |  | 810 | 0.7467535 | 0.7063122 | 0.07292543 | 0.7257121 | 0.03845358 | 0.7258249 | 0.04920409 |  |  | 810 | 0.7194303 | 0.7631607 | 0.08754801 | 0.7580615 | 0.01254565 | 0.7582047 | 0.008992824 |  |  | 33060 | 0.7137671 | 0.8678712 | 0.01120494 | 0.704184 | 0.005896644 | 0.704164 | 0.006922614 |  |  | 810 | 0.524302 | 0.63824 | 0.1017197 | 0.555946 | 0.004115576 | 0.5559292 | 0.004240327
|  |  | 667.0000002 | 0.6465385 | 0.6257898 | 0.01058146 | 0.6513695 | 0.07800323 | 0.651242 | 0.08169667 |  |  | 591 | 0.5615497 | 0.5437002 | 0.02828779 | 0.5514306 | 0.01940579 | 0.55141 | 0.02223261 |  |  | 814.9999998 | 0.7489115 | 0.708078 | 0.07287839 | 0.7272544 | 0.03835375 | 0.7273675 | 0.04907682 |  |  | 814.9999998 | 0.7194303 | 0.7646403 | 0.08723248 | 0.7585461 | 0.01239136 | 0.7586872 | 0.008907583 |  |  | 33360 | 0.7115292 | 0.8678712 | 0.01120494 | 0.7045091 | 0.005899174 | 0.7044892 | 0.006928038 |  |  | 815.0000004 | 0.5264774 | 0.6391079 | 0.100997 | 0.5559574 | 0.004115046 | 0.5559404 | 0.004236177
|  |  | 672 | 0.6492264 | 0.6279556 | 0.01059814 | 0.6536416 | 0.07827392 | 0.6535121 | 0.08197111 |  |  | 595.9999998 | 0.5625102 | 0.5459294 | 0.02837495 | 0.5536657 | 0.01945907 | 0.5536465 | 0.02229356 |  |  | 820.0000002 | 0.7489115 | 0.7098318 | 0.07282868 | 0.7287833 | 0.03825275 | 0.7288967 | 0.04894808 |  |  | 819.9999996 | 0.7177488 | 0.7661054 | 0.08691485 | 0.7590212 | 0.0122391 | 0.7591602 | 0.008823724 |  |  | 33660 | 0.7160051 | 0.8678712 | 0.01120494 | 0.7048338 | 0.005901717 | 0.704814 | 0.006933488 |  |  | 820.0000002 | 0.5264774 | 0.6399643 | 0.1002759 | 0.5559687 | 0.004114565 | 0.5559515 | 0.004232407
|  |  | 677.0000004 | 0.6519143 | 0.6301086 | 0.01061429 | 0.6558944 | 0.07854232 | 0.6557628 | 0.08224318 |  |  | 601.0000002 | 0.5653915 | 0.5481466 | 0.02846075 | 0.5558882 | 0.01951132 | 0.5558703 | 0.02235334 |  |  | 825 | 0.7521486 | 0.7115737 | 0.07277632 | 0.7302988 | 0.03815062 | 0.7304125 | 0.04881789 |  |  | 825 | 0.7177488 | 0.7675563 | 0.08659519 | 0.7594869 | 0.01208887 | 0.7596239 | 0.008741242 |  |  | 33960 | 0.718243 | 0.8678712 | 0.01120494 | 0.7051582 | 0.005904274 | 0.7051384 | 0.006938963 |  |  | 850.0000002 | 0.524302 | 0.644869 | 0.09598616 | 0.5560328 | 0.004112518 | 0.5560149 | 0.004216064
|  |  | 682.0000002 | 0.6546021 | 0.6322489 | 0.01062994 | 0.6581279 | 0.07880844 | 0.6579944 | 0.08251291 |  |  | 606 | 0.5673124 | 0.5503521 | 0.02854519 | 0.5580981 | 0.01956256 | 0.5580815 | 0.02241196 |  |  | 829.9999998 | 0.7532276 | 0.7133038 | 0.07272136 | 0.7318011 | 0.03804737 | 0.7319151 | 0.04868628 |  |  | 829.9999998 | 0.7194303 | 0.7689931 | 0.08627356 | 0.7599434 | 0.01194066 | 0.7600784 | 0.008660128 |  |  | 34260 | 0.7160051 | 0.8678712 | 0.01120494 | 0.7054821 | 0.005906845 | 0.7054625 | 0.006944463 |  |  | 880.0000002 | 0.5286529 | 0.6493955 | 0.09177219 | 0.5560924 | 0.004111425 | 0.5560739 | 0.004206958
|  |  | 687 | 0.6563941 | 0.6343767 | 0.01064508 | 0.6603425 | 0.07907231 | 0.660207 | 0.08278031 |  |  | 610.9999998 | 0.5701938 | 0.5525459 | 0.02862829 | 0.5602955 | 0.0196128 | 0.5602802 | 0.02246942 |  |  | 835.0000002 | 0.7543066 | 0.7150222 | 0.07266384 | 0.7332903 | 0.03794305 | 0.7334045 | 0.0485533 |  |  | 834.9999996 | 0.7211118 | 0.7704158 | 0.08595004 | 0.760391 | 0.01179447 | 0.7605239 | 0.008580375 |  |  | 34560 | 0.7160051 | 0.8678712 | 0.01120494 | 0.7058057 | 0.005909429 | 0.7057862 | 0.006949988 |  |  | 910.0000002 | 0.524302 | 0.6535729 | 0.0876484 | 0.5561486 | 0.004110866 | 0.5561298 | 0.004201918
|  |  | 692.0000004 | 0.6563941 | 0.636492 | 0.01065971 | 0.6625382 | 0.07933394 | 0.6624008 | 0.08304541 |  |  | 616.0000002 | 0.5730752 | 0.5547281 | 0.02871006 | 0.5624806 | 0.01966203 | 0.5624665 | 0.02252573 |  |  | 840 | 0.7543066 | 0.716729 | 0.07260378 | 0.7347665 | 0.03783768 | 0.734881 | 0.04841898 |  |  | 840 | 0.7227932 | 0.7718248 | 0.0856247 | 0.7608298 | 0.01165028 | 0.7609607 | 0.008501974 |  |  | 34860 | 0.720481 | 0.8678712 | 0.01120494 | 0.706129 | 0.005912026 | 0.7061095 | 0.006955537 |  |  | 940.0000002 | 0.524302 | 0.6574282 | 0.08362664 | 0.5562025 | 0.004110602 | 0.5561833 | 0.004199149
|  |  | 697.0000002 | 0.6608738 | 0.638595 | 0.01067384 | 0.6647153 | 0.07959337 | 0.6645761 | 0.08330824 |  |  | 621 | 0.5749961 | 0.5568987 | 0.02879048 | 0.5646533 | 0.01971026 | 0.5646404 | 0.0225809 |  |  | 844.9999998 | 0.7564646 | 0.7184241 | 0.07254123 | 0.7362297 | 0.03773127 | 0.7363445 | 0.04828335 |  |  | 844.9999998 | 0.7211118 | 0.7732199 | 0.0852976 | 0.7612599 | 0.01150808 | 0.7613889 | 0.008424915 |  |  | 35160 | 0.720481 | 0.8678712 | 0.01120494 | 0.7064518 | 0.005914636 | 0.7064324 | 0.006961111 |  |  | 970.0000002 | 0.5264774 | 0.6609862 | 0.07971641 | 0.5562547 | 0.004110502 | 0.5562353 | 0.004197644
|  |  | 702 | 0.6626658 | 0.6406856 | 0.01068748 | 0.666874 | 0.07985062 | 0.666733 | 0.08356882 |  |  | 625.9999998 | 0.576917 | 0.5590579 | 0.02886958 | 0.5668138 | 0.01975751 | 0.5668021 | 0.02263492 |  |  | 850.0000002 | 0.7553856 | 0.7201078 | 0.07247623 | 0.7376803 | 0.03762387 | 0.7377952 | 0.04814644 |  |  | 849.9999996 | 0.7211118 | 0.7746015 | 0.0849688 | 0.7616816 | 0.01136786 | 0.7618086 | 0.008349191 |  |  | 35460 | 0.7271948 | 0.8678712 | 0.01120494 | 0.7067743 | 0.00591726 | 0.706755 | 0.006966708 |  |  | 1000 | 0.5330038 | 0.6642698 | 0.0759252 | 0.5563056 | 0.004110493 | 0.556286 | 0.004196839
|  |  | 707.0000004 | 0.6644577 | 0.6427639 | 0.01070063 | 0.6690144 | 0.0801057 | 0.6688716 | 0.08382717 |  |  | 631.0000002 | 0.5807588 | 0.5612058 | 0.02894735 | 0.5689621 | 0.01980376 | 0.5689517 | 0.02268782 |  |  | 855 | 0.7564646 | 0.7217801 | 0.07240879 | 0.7391181 | 0.03751549 | 0.7392332 | 0.04800829 |  |  | 855 | 0.7244747 | 0.7759697 | 0.08463838 | 0.762095 | 0.01122962 | 0.7622201 | 0.008274792 |  |  | 35760 | 0.7227189 | 0.8678712 | 0.01120494 | 0.7070964 | 0.005919896 | 0.7070772 | 0.006972328 |  |  | 1030 | 0.5373547 | 0.6673002 | 0.07225873 | 0.5563556 | 0.004110534 | 0.5563359 | 0.004196422
|  |  | 712.0000002 | 0.6653536 | 0.6448301 | 0.01071329 | 0.6711368 | 0.08035864 | 0.6709923 | 0.08408332 |  |  | 636 | 0.5826798 | 0.5633424 | 0.0290238 | 0.5710984 | 0.01984904 | 0.5710892 | 0.02273959 |  |  | 859.9999998 | 0.7586227 | 0.723441 | 0.07233897 | 0.7405434 | 0.03740617 | 0.7406587 | 0.04786893 |  |  | 859.9999998 | 0.7211118 | 0.7773245 | 0.08430639 | 0.7625003 | 0.01109334 | 0.7626235 | 0.008201707 |  |  | 36060 | 0.7294327 | 0.8678712 | 0.01120494 | 0.7074182 | 0.005922545 | 0.707399 | 0.006977972 |  |  | 1060 | 0.5351792 | 0.670097 | 0.06872117 | 0.556405 | 0.004110602 | 0.5563852 | 0.004196219
|  |  | 717 | 0.6689375 | 0.6468843 | 0.01072546 | 0.6732413 | 0.08060945 | 0.6730951 | 0.08433729 |  |  | 640.9999998 | 0.5855611 | 0.5654678 | 0.02909894 | 0.5732227 | 0.01989334 | 0.5732147 | 0.02279024 |  |  | 865.0000002 | 0.7575436 | 0.7250907 | 0.0722668 | 0.7419562 | 0.03729591 | 0.7420718 | 0.0477284 |  |  | 864.9999996 | 0.7211118 | 0.7786661 | 0.0839729 | 0.7628976 | 0.01095902 | 0.7630189 | 0.008129928 |  |  | 36360 | 0.7249568 | 0.8678712 | 0.01120494 | 0.7077396 | 0.005925206 | 0.7077205 | 0.006983638 |  |  | 1090 | 0.5330038 | 0.672678 | 0.06531537 | 0.5564539 | 0.004110687 | 0.556434 | 0.004196134
|  |  | 722.0000004 | 0.6698334 | 0.6489264 | 0.01073716 | 0.6753281 | 0.08085817 | 0.6751802 | 0.0845891 |  |  | 646.0000002 | 0.5884425 | 0.5675821 | 0.02917277 | 0.5753352 | 0.01993667 | 0.5753283 | 0.02283978 |  |  | 870 | 0.7597017 | 0.7267292 | 0.07219231 | 0.7433567 | 0.03718476 | 0.7434724 | 0.04758672 |  |  | 870 | 0.7211118 | 0.7799946 | 0.08363796 | 0.7632872 | 0.01082664 | 0.7634066 | 0.008059443 |  |  | 36660 | 0.7227189 | 0.8678712 | 0.01120494 | 0.7080606 | 0.00592788 | 0.7080416 | 0.006989327 |  |  | 1120 | 0.5395301 | 0.6750601 | 0.06204303 | 0.5565024 | 0.00411078 | 0.5564826 | 0.004196113
|  |  | 727.0000002 | 0.6725213 | 0.6509566 | 0.01074839 | 0.6773973 | 0.0811048 | 0.6772479 | 0.08483878 |  |  | 651 | 0.5903634 | 0.5696854 | 0.0292453 | 0.5774358 | 0.01997904 | 0.5774301 | 0.02288821 |  |  | 874.9999998 | 0.7629387 | 0.7283566 | 0.07211553 | 0.744745 | 0.03707274 | 0.7448609 | 0.04744392 |  |  | 874.9999998 | 0.7227932 | 0.7813102 | 0.08330165 | 0.7636691 | 0.01069619 | 0.7637867 | 0.007990243 |  |  | 36960 | 0.7227189 | 0.8678712 | 0.01120494 | 0.7083813 | 0.005930567 | 0.7083623 | 0.006995038 |  |  | 1150 | 0.5351792 | 0.6772584 | 0.05890485 | 0.5565508 | 0.00411088 | 0.5565309 | 0.004196128
|  |  | 732 | 0.6716253 | 0.6529749 | 0.01075914 | 0.6794493 | 0.08134938 | 0.6792983 | 0.08508634 |  |  | 655.9999998 | 0.5922843 | 0.5717777 | 0.02931653 | 0.5795247 | 0.02002045 | 0.5795202 | 0.02293555 |  |  | 880.0000002 | 0.7650967 | 0.7299729 | 0.0720365 | 0.7461212 | 0.03695986 | 0.7462372 | 0.04730004 |  |  | 879.9999996 | 0.7227932 | 0.782613 | 0.08296401 | 0.7640436 | 0.01056766 | 0.7641592 | 0.007922315 |  |  | 37260 | 0.7227189 | 0.8678712 | 0.01120494 | 0.7087015 | 0.005933265 | 0.7086827 | 0.00700077 |  |  | 1180 | 0.5373547 | 0.6792872 | 0.0559007 | 0.5565989 | 0.004110983 | 0.556579 | 0.004196164
|  |  | 737.0000004 | 0.6743132 | 0.6549814 | 0.01076943 | 0.681484 | 0.08159191 | 0.6813315 | 0.08533181 |  |  | 661.0000002 | 0.5942052 | 0.5738591 | 0.02938648 | 0.581602 | 0.02006092 | 0.5815986 | 0.02298179 |  |  | 885 | 0.7629387 | 0.7315784 | 0.07195526 | 0.7474853 | 0.03684615 | 0.7476015 | 0.0471551 |  |  | 885 | 0.7227932 | 0.7839031 | 0.08262511 | 0.7644107 | 0.01044103 | 0.7645245 | 0.00785565 |  |  | 37560 | 0.720481 | 0.8678712 | 0.01120494 | 0.7090215 | 0.005935976 | 0.7090027 | 0.007006525 |  |  | 1210 | 0.5330038 | 0.6811596 | 0.05302974 | 0.5566469 | 0.00411109 | 0.556627 | 0.00419621
|  |  | 742.0000002 | 0.677897 | 0.6569763 | 0.01077926 | 0.6835018 | 0.08183243 | 0.6833478 | 0.08557521 |  |  | 666 | 0.5961262 | 0.5759297 | 0.02945514 | 0.5836677 | 0.02010044 | 0.5836655 | 0.02302696 |  |  | 889.9999998 | 0.7650967 | 0.7331729 | 0.07187182 | 0.7488376 | 0.03673164 | 0.7489539 | 0.04700915 |  |  | 889.9999998 | 0.7244747 | 0.7851806 | 0.082285 | 0.7647706 | 0.0103163 | 0.7648826 | 0.007790236 |  |  | 37860 | 0.7249568 | 0.8678712 | 0.01120494 | 0.709341 | 0.005938698 | 0.7093223 | 0.0070123 |  |  | 1240 | 0.5373547 | 0.6828876 | 0.05029052 | 0.5566948 | 0.004111199 | 0.5566749 | 0.004196264
|  |  | 747 | 0.679689 | 0.6589595 | 0.01078863 | 0.6855027 | 0.08207094 | 0.6853472 | 0.08581657 |  |  | 670.9999998 | 0.599968 | 0.5779896 | 0.02952252 | 0.5857219 | 0.02013902 | 0.5857208 | 0.02307104 |  |  | 895.0000002 | 0.7672548 | 0.7347566 | 0.07178624 | 0.750178 | 0.03661635 | 0.7502944 | 0.04686219 |  |  | 894.9999996 | 0.7227932 | 0.7864457 | 0.08194374 | 0.7651235 | 0.01019346 | 0.7652337 | 0.007726062 |  |  | 38160 | 0.7294327 | 0.8678712 | 0.01120494 | 0.7096602 | 0.005941433 | 0.7096416 | 0.007018096 |  |  | 1270 | 0.5373547 | 0.6844823 | 0.04768109 | 0.5567426 | 0.004111312 | 0.5567227 | 0.004196321
|  |  | 752.0000004 | 0.6814809 | 0.6609311 | 0.01079754 | 0.687487 | 0.08230748 | 0.6873301 | 0.08605589 |  |  | 676.0000002 | 0.6018889 | 0.5800388 | 0.02958863 | 0.5877647 | 0.02017667 | 0.5877647 | 0.02311406 |  |  | 900 | 0.7672548 | 0.7363296 | 0.07169853 | 0.7515067 | 0.03650029 | 0.7516232 | 0.04671427 |  |  | 900 | 0.7227932 | 0.7876984 | 0.08160138 | 0.7654695 | 0.01007248 | 0.765578 | 0.007663114 |  |  | 38460 | 0.7227189 | 0.8678712 | 0.01120494 | 0.709979 | 0.005944179 | 0.7099605 | 0.007023912 |  |  | 1300 | 0.5373547 | 0.6859541 | 0.0451991 | 0.5567904 | 0.004111426 | 0.5567705 | 0.004196381
|  |  | 757.0000002 | 0.6832728 | 0.6628913 | 0.01080601 | 0.6894548 | 0.08254206 | 0.6892965 | 0.08629321 |  |  | 681 | 0.6047703 | 0.5820774 | 0.02965348 | 0.5897961 | 0.0202134 | 0.5897972 | 0.02315602 |  |  | 904.9999998 | 0.7672548 | 0.737892 | 0.07160874 | 0.7528239 | 0.03638351 | 0.7529405 | 0.04656542 |  |  | 904.9999998 | 0.7227932 | 0.788939 | 0.08125798 | 0.7658087 | 0.009953369 | 0.7659154 | 0.007601383 |  |  | 38760 | 0.720481 | 0.8678712 | 0.01120494 | 0.7102975 | 0.005946937 | 0.710279 | 0.007029749 |  |  | 1330 | 0.5373547 | 0.6873123 | 0.04284185 | 0.5568382 | 0.004111543 | 0.5568182 | 0.004196444
|  |  | 762 | 0.6859607 | 0.66484 | 0.01081404 | 0.6914062 | 0.08277469 | 0.6912466 | 0.08652855 |  |  | 685.9999998 | 0.6066912 | 0.5841055 | 0.02971707 | 0.5918163 | 0.0202492 | 0.5918185 | 0.02319692 |  |  | 910.0000002 | 0.7694128 | 0.7394437 | 0.07151689 | 0.7541295 | 0.036266 | 0.7542462 | 0.04641565 |  |  | 909.9999996 | 0.7244747 | 0.7901674 | 0.08091359 | 0.7661413 | 0.009836098 | 0.7662463 | 0.007540854 |  |  | 39060 | 0.7249568 | 0.8678712 | 0.01120494 | 0.7106156 | 0.005949706 | 0.7105972 | 0.007035606 |  |  | 1360 | 0.5330038 | 0.6885658 | 0.04060636 | 0.5568859 | 0.004111663 | 0.5568659 | 0.004196508
|  |  | 767.0000004 | 0.6868566 | 0.6667774 | 0.01082162 | 0.6933415 | 0.0830054 | 0.6931805 | 0.08676192 |  |  | 691.0000002 | 0.6095726 | 0.5861231 | 0.02977941 | 0.5938253 | 0.0202841 | 0.5938285 | 0.02323677 |  |  | 915 | 0.7672548 | 0.740985 | 0.07142302 | 0.7554237 | 0.03614781 | 0.7555405 | 0.046265 |  |  | 915 | 0.7227932 | 0.7913839 | 0.08056827 | 0.7664674 | 0.009720659 | 0.7665707 | 0.007481516 |  |  | 39360 | 0.7271948 | 0.8678712 | 0.01120494 | 0.7109333 | 0.005952486 | 0.710915 | 0.007041482 |  |  | 1390 | 0.5351792 | 0.6897227 | 0.03848946 | 0.5569335 | 0.004111785 | 0.5569136 | 0.004196574
|  |  | 772.0000002 | 0.6886485 | 0.6687035 | 0.01082877 | 0.6952607 | 0.08323421 | 0.6950985 | 0.08699334 |  |  | 696 | 0.6114935 | 0.5881304 | 0.02984051 | 0.5958232 | 0.02031809 | 0.5958275 | 0.02327559 |  |  | 919.9999998 | 0.7726499 | 0.7425158 | 0.07132716 | 0.7567067 | 0.03602894 | 0.7568235 | 0.0461135 |  |  | 919.9999998 | 0.7244747 | 0.7925886 | 0.08022206 | 0.7667871 | 0.009607039 | 0.7668887 | 0.007423356 |  |  | 39660 | 0.7227189 | 0.8678712 | 0.01120494 | 0.7112507 | 0.005955278 | 0.7112324 | 0.007047378 |  |  | 1420 | 0.5351792 | 0.6907904 | 0.03648781 | 0.5569812 | 0.00411191 | 0.5569613 | 0.004196641
|  |  | 777 | 0.6904405 | 0.6706183 | 0.01083549 | 0.6971642 | 0.08346113 | 0.6970007 | 0.08722284 |  |  | 700.9999998 | 0.6124539 | 0.5901273 | 0.02990037 | 0.59781 | 0.02035118 | 0.5978153 | 0.02331337 |  |  | 925.0000002 | 0.7704918 | 0.7440362 | 0.07122933 | 0.7579784 | 0.03590942 | 0.7580953 | 0.04596117 |  |  | 924.9999996 | 0.7261562 | 0.7937815 | 0.07987502 | 0.7671006 | 0.009495224 | 0.7672006 | 0.007366362 |  |  | 39960 | 0.7249568 | 0.8678712 | 0.01120494 | 0.7115677 | 0.00595808 | 0.7115495 | 0.007053293 |  |  | 1450 | 0.5395301 | 0.6917757 | 0.03459794 | 0.5570288 | 0.004112037 | 0.5570089 | 0.00419671
|  |  | 782.0000004 | 0.6931283 | 0.6725221 | 0.01084178 | 0.6990519 | 0.08368619 | 0.6988872 | 0.08745044 |  |  | 706.0000002 | 0.6172562 | 0.5921139 | 0.029959 | 0.5997858 | 0.02038338 | 0.5997922 | 0.02335013 |  |  | 930 | 0.7737289 | 0.7455464 | 0.07112957 | 0.759239 | 0.03578927 | 0.759356 | 0.04580805 |  |  | 930 | 0.7244747 | 0.7949628 | 0.07952719 | 0.767408 | 0.009385201 | 0.7675063 | 0.00731052 |  |  | 40260 | 0.7339086 | 0.8678712 | 0.01120494 | 0.7118843 | 0.005960894 | 0.7118662 | 0.007059226 |  |  | 1480 | 0.5373547 | 0.692685 | 0.03281631 | 0.5570765 | 0.004112167 | 0.5570566 | 0.00419678
|  |  | 787.0000002 | 0.6949202 | 0.6744147 | 0.01084765 | 0.7009241 | 0.0839094 | 0.7007582 | 0.08767615 |  |  | 711 | 0.6191771 | 0.5940903 | 0.0300164 | 0.6017507 | 0.02041469 | 0.6017581 | 0.02338587 |  |  | 934.9999998 | 0.7748079 | 0.7470463 | 0.07102791 | 0.7604887 | 0.03566851 | 0.7606057 | 0.04565414 |  |  | 934.9999998 | 0.7278377 | 0.7961326 | 0.07917862 | 0.7677095 | 0.009276956 | 0.7678061 | 0.007255817 |  |  | 40560 | 0.7271948 | 0.8678712 | 0.01120494 | 0.7122006 | 0.005963718 | 0.7121826 | 0.007065178 |  |  | 1510 | 0.5395301 | 0.6935242 | 0.03113931 | 0.5571241 | 0.004112299 | 0.5571042 | 0.004196852
|  |  | 792 | 0.6967122 | 0.6762964 | 0.0108531 | 0.7027808 | 0.08413077 | 0.7026139 | 0.08789999 |  |  | 715.9999998 | 0.621098 | 0.5960567 | 0.03007259 | 0.6037047 | 0.02044512 | 0.6037132 | 0.0234206 |  |  | 940.0000002 | 0.7737289 | 0.748536 | 0.07092438 | 0.7617274 | 0.03554716 | 0.7618444 | 0.04549949 |  |  | 939.9999996 | 0.7295192 | 0.797291 | 0.07882937 | 0.768005 | 0.009170474 | 0.7681 | 0.00720224 |  |  | 40860 | 0.7271948 | 0.8678712 | 0.01120494 | 0.7125165 | 0.005966554 | 0.7124986 | 0.007071148 |  |  | 1540 | 0.5417056 | 0.6942987 | 0.0295633 | 0.5571717 | 0.004112434 | 0.5571518 | 0.004196925
|  |  | 797.0000004 | 0.6985041 | 0.6781671 | 0.01085813 | 0.7046224 | 0.08435034 | 0.7044543 | 0.08812198 |  |  | 721.0000002 | 0.6220585 | 0.5980129 | 0.03012757 | 0.605648 | 0.02047468 | 0.6056574 | 0.02345433 |  |  | 945 | 0.7758869 | 0.7500157 | 0.07081901 | 0.7629553 | 0.03542524 | 0.7630724 | 0.04534411 |  |  | 945 | 0.7278377 | 0.7984381 | 0.07847947 | 0.7682948 | 0.009065742 | 0.7683882 | 0.007149775 |  |  | 41160 | 0.7294327 | 0.8678712 | 0.01120494 | 0.7128321 | 0.005969399 | 0.7128142 | 0.007077136 |  |  | 1570 | 0.5395301 | 0.6950135 | 0.02808463 | 0.5572193 | 0.004112571 | 0.5571994 | 0.004196999
|  |  | 802.0000002 | 0.700296 | 0.6800269 | 0.01086275 | 0.7064489 | 0.08456811 | 0.7062797 | 0.08834214 |  |  | 726 | 0.6239794 | 0.5999591 | 0.03018135 | 0.6075806 | 0.02050338 | 0.607591 | 0.02348707 |  |  | 949.9999998 | 0.7748079 | 0.7514853 | 0.07071182 | 0.7641725 | 0.03530277 | 0.7642896 | 0.04518804 |  |  | 949.9999998 | 0.7278377 | 0.799574 | 0.07812898 | 0.768579 | 0.008962745 | 0.7686708 | 0.007098408 |  |  | 41460 | 0.7294327 | 0.8678712 | 0.01120494 | 0.7131473 | 0.005972256 | 0.7131295 | 0.007083141 |  |  | 1600 | 0.5395301 | 0.6956732 | 0.02669966 | 0.5572668 | 0.004112711 | 0.557247 | 0.004197075
|  |  | 807 | 0.701192 | 0.6818759 | 0.01086697 | 0.7082604 | 0.0847841 | 0.7080902 | 0.0885605 |  |  | 730.9999998 | 0.6278212 | 0.6018954 | 0.03023394 | 0.6095025 | 0.02053122 | 0.6095139 | 0.02351882 |  |  | 955.0000002 | 0.7769659 | 0.752945 | 0.07060285 | 0.7653791 | 0.03517977 | 0.7654962 | 0.04503129 |  |  | 954.9999996 | 0.7244747 | 0.8006989 | 0.07777794 | 0.7688576 | 0.008861469 | 0.7689479 | 0.007048127 |  |  | 41760 | 0.7339086 | 0.8678712 | 0.01120494 | 0.7134621 | 0.005975122 | 0.7134444 | 0.007089164 |  |  | 1630 | 0.5395301 | 0.696282 | 0.02540476 | 0.5573144 | 0.004112854 | 0.5572946 | 0.004197152
|  |  | 812.0000004 | 0.7047758 | 0.6837142 | 0.01087078 | 0.7100571 | 0.08499832 | 0.709886 | 0.08877706 |  |  | 736.0000002 | 0.6278212 | 0.6038218 | 0.03028534 | 0.6114138 | 0.0205582 | 0.6114262 | 0.02354959 |  |  | 960 | 0.7769659 | 0.7543948 | 0.07049213 | 0.7665752 | 0.03505626 | 0.7666922 | 0.04487389 |  |  | 960 | 0.7244747 | 0.8018128 | 0.07742639 | 0.7691309 | 0.008761899 | 0.7692196 | 0.006998916 |  |  | 42060 | 0.7316707 | 0.8678712 | 0.01120494 | 0.7137766 | 0.005977999 | 0.713759 | 0.007095203 |  |  | 1660 | 0.5417056 | 0.6968438 | 0.0241963 | 0.557362 | 0.004112999 | 0.5573421 | 0.00419723
|  |  | 817.0000002 | 0.7065677 | 0.6855418 | 0.0108742 | 0.7118392 | 0.08521081 | 0.7116671 | 0.08899184 |  |  | 741 | 0.6316631 | 0.6057383 | 0.03033556 | 0.6133146 | 0.02058434 | 0.6133279 | 0.02357939 |  |  | 964.9999998 | 0.779124 | 0.7558347 | 0.07037968 | 0.7677608 | 0.03493225 | 0.7678778 | 0.04471586 |  |  | 964.9999998 | 0.7278377 | 0.8029158 | 0.07707438 | 0.7693988 | 0.008664021 | 0.769486 | 0.006950763 |  |  | 42360 | 0.7249568 | 0.8678712 | 0.01120494 | 0.7140907 | 0.005980886 | 0.7140732 | 0.00710126 |  |  | 1690 | 0.5417056 | 0.6973623 | 0.02307071 | 0.5574095 | 0.004113146 | 0.5573897 | 0.00419731
|  |  | 822 | 0.7083596 | 0.6873588 | 0.01087722 | 0.7136068 | 0.08542157 | 0.7134337 | 0.08920487 |  |  | 745.9999998 | 0.633584 | 0.6076451 | 0.03038461 | 0.6152049 | 0.02060964 | 0.6152192 | 0.02360823 |  |  | 970.0000002 | 0.7780449 | 0.7572649 | 0.07026554 | 0.768936 | 0.03480776 | 0.7690531 | 0.04455723 |  |  | 969.9999996 | 0.7345636 | 0.8040082 | 0.07672195 | 0.7696615 | 0.008567818 | 0.7697472 | 0.006903652 |  |  | 42660 | 0.7294327 | 0.8678712 | 0.01120494 | 0.7144045 | 0.005983783 | 0.714387 | 0.007107332 |  |  | 1720 | 0.5395301 | 0.6978408 | 0.02202441 | 0.5574571 | 0.004113297 | 0.5574373 | 0.004197391
|  |  | 827.0000004 | 0.7083596 | 0.6891652 | 0.01087985 | 0.7153601 | 0.08563061 | 0.7151861 | 0.08941616 |  |  | 751.0000002 | 0.6355049 | 0.6095422 | 0.0304325 | 0.6170849 | 0.02063411 | 0.6171001 | 0.02363612 |  |  | 975 | 0.780203 | 0.7586855 | 0.07014972 | 0.770101 | 0.03468282 | 0.770218 | 0.04439802 |  |  | 975 | 0.7244747 | 0.8050898 | 0.07636914 | 0.7699192 | 0.008473278 | 0.7700034 | 0.00685757 |  |  | 42960 | 0.7294327 | 0.8678712 | 0.01120494 | 0.7147178 | 0.00598669 | 0.7147005 | 0.007113421 |  |  | 1750 | 0.543881 | 0.6982825 | 0.02105387 | 0.5575046 | 0.004113449 | 0.5574848 | 0.004197474
|  |  | 832.0000002 | 0.7101515 | 0.6909611 | 0.0108821 | 0.7170991 | 0.08583797 | 0.7169242 | 0.08962573 |  |  | 756 | 0.6364653 | 0.6114296 | 0.03047922 | 0.6189545 | 0.02065775 | 0.6189707 | 0.02366305 |  |  | 979.9999998 | 0.781282 | 0.7600964 | 0.07003227 | 0.7712559 | 0.03455744 | 0.7713728 | 0.04423826 |  |  | 979.9999998 | 0.7295192 | 0.806161 | 0.076016 | 0.7701719 | 0.008380384 | 0.7702546 | 0.006812503 |  |  | 43260 | 0.7294327 | 0.8678712 | 0.01120494 | 0.7150309 | 0.005989606 | 0.7150136 | 0.007119526 |  |  | 1780 | 0.543881 | 0.6986901 | 0.02015559 | 0.5575522 | 0.004113605 | 0.5575324 | 0.004197558
|  |  | 837 | 0.7128394 | 0.6927466 | 0.01088396 | 0.718824 | 0.08604364 | 0.7186483 | 0.08983359 |  |  | 760.9999998 | 0.6403072 | 0.6133074 | 0.0305248 | 0.6208139 | 0.02068058 | 0.6208309 | 0.02368905 |  |  | 985.0000002 | 0.782361 | 0.7614977 | 0.06991319 | 0.7724006 | 0.03443164 | 0.7725175 | 0.04407796 |  |  | 984.9999996 | 0.7295192 | 0.8072217 | 0.07566256 | 0.7704197 | 0.00828912 | 0.7705009 | 0.006768436 |  |  | 43560 | 0.7316707 | 0.8678712 | 0.01120494 | 0.7153436 | 0.005992532 | 0.7153263 | 0.007125647 |  |  | 1900 | 0.5417056 | 0.7000294 | 0.01721574 | 0.5577422 | 0.004114252 | 0.5577224 | 0.004197907
|  |  | 842.0000004 | 0.7146313 | 0.6945218 | 0.01088544 | 0.720535 | 0.08624765 | 0.7203585 | 0.09003977 |  |  | 766.0000002 | 0.6431885 | 0.6151756 | 0.03056924 | 0.622663 | 0.02070259 | 0.622681 | 0.02371412 |  |  | 990 | 0.78344 | 0.7628896 | 0.06979254 | 0.7735354 | 0.03430543 | 0.7736523 | 0.04391714 |  |  | 990 | 0.7261562 | 0.808272 | 0.07530887 | 0.7706626 | 0.008199473 | 0.7707424 | 0.006725354 |  |  | 43860 | 0.7339086 | 0.8678712 | 0.01120494 | 0.7156559 | 0.005995468 | 0.7156387 | 0.007131782 |  |  | 2020 | 0.5482319 | 0.701001 | 0.01515856 | 0.5579321 | 0.004114939 | 0.5579124 | 0.004198279
|  |  | 847.0000002 | 0.7164232 | 0.6962866 | 0.01088656 | 0.7222322 | 0.08645002 | 0.7220549 | 0.09024428 |  |  | 771 | 0.6431885 | 0.6170344 | 0.03061255 | 0.624502 | 0.0207238 | 0.6245209 | 0.02373826 |  |  | 994.9999998 | 0.782361 | 0.764272 | 0.06967032 | 0.7746603 | 0.03417883 | 0.7747771 | 0.04375584 |  |  | 994.9999998 | 0.7312006 | 0.8093122 | 0.07495496 | 0.7709009 | 0.008111426 | 0.7709793 | 0.006683244 |  |  | 44160 | 0.7361466 | 0.8678712 | 0.01120494 | 0.7159679 | 0.005998413 | 0.7159508 | 0.007137933 |  |  | 2140 | 0.543881 | 0.7017058 | 0.01377691 | 0.5581219 | 0.004115667 | 0.5581022 | 0.004198673
|  |  | 852 | 0.7173192 | 0.6980412 | 0.0108873 | 0.7239157 | 0.08665076 | 0.7237376 | 0.09044713 |  |  | 775.9999998 | 0.6470304 | 0.6188837 | 0.03065473 | 0.6263309 | 0.02074421 | 0.6263507 | 0.02376148 |  |  | 1000 | 0.7855981 | 0.7656451 | 0.06954656 | 0.7757753 | 0.03405186 | 0.775892 | 0.04359406 |  |  | 999.9999996 | 0.7312006 | 0.8103422 | 0.07460087 | 0.7711346 | 0.008024964 | 0.7712116 | 0.00664209 |  |  | 44460 | 0.7294327 | 0.8678712 | 0.01120494 | 0.7162795 | 0.006001368 | 0.7162625 | 0.007144099 |  |  | 2260 | 0.5460565 | 0.702217 | 0.01288455 | 0.5583115 | 0.004116436 | 0.5582919 | 0.004199088
|  |  | 857.0000004 | 0.7200071 | 0.6997856 | 0.01088767 | 0.7255856 | 0.08684988 | 0.7254068 | 0.09064834 |  |  | 781.0000002 | 0.6479908 | 0.6207237 | 0.03069579 | 0.6281498 | 0.02076383 | 0.6281705 | 0.0237838 |  |  | 1005 | 0.7855981 | 0.7670088 | 0.0694213 | 0.7768807 | 0.03392454 | 0.7769973 | 0.04343184 |  |  | 1005 | 0.7295192 | 0.8113621 | 0.07424664 | 0.7713638 | 0.00794007 | 0.7714394 | 0.006601879 |  |  | 44760 | 0.7271948 | 0.8678712 | 0.01120494 | 0.7165907 | 0.006004331 | 0.7165738 | 0.007150279 |  |  | 2560 | 0.543881 | 0.7029624 | 0.01187431 | 0.5587851 | 0.004118532 | 0.5587656 | 0.004200222
|  |  | 862.0000002 | 0.720903 | 0.7015199 | 0.01088769 | 0.7272422 | 0.08704741 | 0.7270627 | 0.09084794 |  |  | 786 | 0.6499117 | 0.6225543 | 0.03073574 | 0.6299587 | 0.02078267 | 0.6299803 | 0.02380522 |  |  | 1010 | 0.7877561 | 0.7683634 | 0.06929456 | 0.7779763 | 0.03379688 | 0.7780929 | 0.04326919 |  |  | 1010 | 0.7295192 | 0.8123722 | 0.07389231 | 0.7715886 | 0.00785673 | 0.7716628 | 0.006562595 |  |  | 45060 | 0.7316707 | 0.8678712 | 0.01120494 | 0.7169016 | 0.006007304 | 0.7168848 | 0.007156474 |  |  | 2860 | 0.5417056 | 0.7032965 | 0.01159929 | 0.5592579 | 0.004120877 | 0.5592385 | 0.004201491
|  |  | 867 | 0.721799 | 0.7032441 | 0.01088734 | 0.7288854 | 0.08724335 | 0.7287053 | 0.09104592 |  |  | 790.9999998 | 0.6537536 | 0.6243756 | 0.03077459 | 0.6317577 | 0.02080073 | 0.6317801 | 0.02382575 |  |  | 1015 | 0.7877561 | 0.7697087 | 0.06916636 | 0.7790624 | 0.03366889 | 0.7791789 | 0.04310613 |  |  | 1015 | 0.7261562 | 0.8133724 | 0.07353791 | 0.771809 | 0.007774928 | 0.7718819 | 0.006524224 |  |  | 45360 | 0.7316707 | 0.8678712 | 0.01120494 | 0.7172122 | 0.006010286 | 0.7171954 | 0.007162682 |  |  | 3160 | 0.5525828 | 0.7034462 | 0.01152985 | 0.5597299 | 0.004123466 | 0.5597106 | 0.004202892
|  |  | 872.0000004 | 0.7235909 | 0.7049583 | 0.01088664 | 0.7305155 | 0.08743772 | 0.7303347 | 0.09124232 |  |  | 796.0000002 | 0.654714 | 0.6261877 | 0.03081234 | 0.6335469 | 0.02081802 | 0.6335701 | 0.02384539 |  |  | 1020 | 0.7877561 | 0.771045 | 0.06903673 | 0.7801391 | 0.0335406 | 0.7802554 | 0.04294269 |  |  | 1020 | 0.7278377 | 0.8143628 | 0.07318347 | 0.7720252 | 0.007694646 | 0.7720967 | 0.006486751 |  |  | 45660 | 0.7316707 | 0.8678712 | 0.01120494 | 0.7175223 | 0.006013277 | 0.7175056 | 0.007168904 |  |  | 3460 | 0.5482319 | 0.7035134 | 0.01151316 | 0.5602011 | 0.004126298 | 0.560182 | 0.004204426
|  |  | 877.0000002 | 0.7262788 | 0.7066626 | 0.01088559 | 0.7321326 | 0.08763054 | 0.7319512 | 0.09143714 |  |  | 801 | 0.6566349 | 0.6279906 | 0.03084901 | 0.6353262 | 0.02083455 | 0.6353503 | 0.02386415 |  |  | 1025 | 0.7909931 | 0.7723721 | 0.06890569 | 0.7812063 | 0.03341201 | 0.7813226 | 0.04277888 |  |  | 1025 | 0.7278377 | 0.8153436 | 0.07282904 | 0.7722373 | 0.00761587 | 0.7723074 | 0.006450162 |  |  | 45960 | 0.7361466 | 0.8678712 | 0.01120494 | 0.7178322 | 0.006016276 | 0.7178155 | 0.00717514 |  |  | 3760 | 0.5504074 | 0.7035434 | 0.01150934 | 0.5606715 | 0.004129369 | 0.5606525 | 0.004206089
|  |  | 882 | 0.7271747 | 0.708357 | 0.01088419 | 0.7337368 | 0.08782181 | 0.7335548 | 0.09163041 |  |  | 805.9999998 | 0.6575954 | 0.6297845 | 0.0308846 | 0.6370958 | 0.02085031 | 0.6371208 | 0.02388204 |  |  | 1030 | 0.7909931 | 0.7736903 | 0.06877327 | 0.7822643 | 0.03328315 | 0.7823804 | 0.04261471 |  |  | 1030 | 0.7295192 | 0.8163149 | 0.07247465 | 0.7724453 | 0.007538584 | 0.7725141 | 0.006414442 |  |  | 46260 | 0.7294327 | 0.8678712 | 0.01120494 | 0.7181417 | 0.006019284 | 0.7181251 | 0.007181389 |  |  | 4060 | 0.5482319 | 0.7035569 | 0.01150853 | 0.5611412 | 0.004132676 | 0.5611222 | 0.004207881
|  |  | 887.0000004 | 0.7289666 | 0.7100415 | 0.01088246 | 0.7353282 | 0.08801157 | 0.7351456 | 0.09182213 |  |  | 811.0000002 | 0.6595163 | 0.6315692 | 0.03091912 | 0.6388558 | 0.02086533 | 0.6388815 | 0.02389908 |  |  | 1035 | 0.7920722 | 0.7749996 | 0.0686395 | 0.783313 | 0.03315403 | 0.783429 | 0.04245022 |  |  | 1035 | 0.7295192 | 0.8172767 | 0.07212033 | 0.7726493 | 0.00746277 | 0.7727168 | 0.006379576 |  |  | 46560 | 0.7428604 | 0.8678712 | 0.01120494 | 0.7184508 | 0.0060223 | 0.7184343 | 0.007187651 |  |  | 4360 | 0.5504074 | 0.703563 | 0.01150839 | 0.56161 | 0.004136216 | 0.5615912 | 0.004209801
|  |  | 892.0000002 | 0.7316545 | 0.7117163 | 0.01088038 | 0.7369069 | 0.08819981 | 0.7367239 | 0.09201233 |  |  | 816 | 0.6623977 | 0.6333449 | 0.03095257 | 0.6406061 | 0.02087961 | 0.6406327 | 0.02391526 |  |  | 1040 | 0.7920722 | 0.7763 | 0.0685044 | 0.7843525 | 0.03302466 | 0.7844684 | 0.04228542 |  |  | 1040 | 0.7261562 | 0.8182291 | 0.07176611 | 0.7728493 | 0.007388413 | 0.7729156 | 0.006345551 |  |  | 46860 | 0.7383845 | 0.8678712 | 0.01120494 | 0.7187595 | 0.006025325 | 0.7187431 | 0.007193925 |  |  | 4660 | 0.5482319 | 0.7035657 | 0.01150838 | 0.5620781 | 0.004139987 | 0.5620594 | 0.004211846
|  |  | 897 | 0.7316545 | 0.7133814 | 0.01087796 | 0.7384731 | 0.08838656 | 0.7382896 | 0.09220101 |  |  | 820.9999998 | 0.6643186 | 0.6351117 | 0.03098497 | 0.6423468 | 0.02089315 | 0.6423742 | 0.02393059 |  |  | 1045 | 0.7920722 | 0.7775916 | 0.06836798 | 0.785383 | 0.03289505 | 0.7854988 | 0.04212033 |  |  | 1045 | 0.7312006 | 0.8191722 | 0.07141202 | 0.7730456 | 0.007315497 | 0.7731106 | 0.00631235 |  |  | 47160 | 0.7383845 | 0.8678712 | 0.01120494 | 0.719068 | 0.006028359 | 0.7190516 | 0.007200213 |  |  | 4960 | 0.5504074 | 0.7035669 | 0.01150838 | 0.5625454 | 0.004143985 | 0.5625267 | 0.004214016
|  |  | 902.0000004 | 0.7334464 | 0.7150369 | 0.01087522 | 0.7400269 | 0.08857183 | 0.7398429 | 0.09238819 |  |  | 826.0000002 | 0.6652791 | 0.6368695 | 0.03101633 | 0.644078 | 0.02090595 | 0.6441062 | 0.02394509 |  |  | 1050 | 0.7920722 | 0.7788745 | 0.06823029 | 0.7864045 | 0.03276523 | 0.7865201 | 0.04195496 |  |  | 1050 | 0.7278377 | 0.8201062 | 0.0710581 | 0.7732381 | 0.007244004 | 0.7733018 | 0.00627996 |  |  | 47460 | 0.7339086 | 0.8678712 | 0.01120494 | 0.719376 | 0.0060314 | 0.7193598 | 0.007206512 |  |  | 5260 | 0.5525828 | 0.7035674 | 0.01150839 | 0.5630119 | 0.004148206 | 0.5629933 | 0.004216308
|  |  | 907.0000002 | 0.7352384 | 0.7166827 | 0.01087215 | 0.7415684 | 0.08875563 | 0.7413839 | 0.09257389 |  |  | 831 | 0.6681604 | 0.6386185 | 0.03104664 | 0.6457998 | 0.02091804 | 0.6458288 | 0.02395875 |  |  | 1055 | 0.7931512 | 0.7801486 | 0.06809133 | 0.7874171 | 0.0326352 | 0.7875326 | 0.04178934 |  |  | 1055 | 0.7328821 | 0.8210311 | 0.07070438 | 0.7734269 | 0.007173919 | 0.7734894 | 0.006248367 |  |  | 47760 | 0.7339086 | 0.8678712 | 0.01120494 | 0.7196837 | 0.00603445 | 0.7196675 | 0.007212823 |  |  | 5560 | 0.5591092 | 0.7035677 | 0.01150839 | 0.5634776 | 0.004152649 | 0.5634592 | 0.004218722
|  |  | 912 | 0.7379262 | 0.718319 | 0.01086875 | 0.7430977 | 0.08893798 | 0.7429128 | 0.09275812 |  |  | 835.9999998 | 0.6700813 | 0.6403586 | 0.03107592 | 0.6475121 | 0.02092941 | 0.6475419 | 0.02397159 |  |  | 1060 | 0.7942302 | 0.7814142 | 0.06795114 | 0.7884208 | 0.03250498 | 0.7885362 | 0.04162348 |  |  | 1060 | 0.7295192 | 0.8219469 | 0.07035089 | 0.7736121 | 0.007105224 | 0.7736734 | 0.006217555 |  |  | 48060 | 0.7383845 | 0.8678712 | 0.01120494 | 0.7199911 | 0.006037508 | 0.719975 | 0.007219146 |  |  | 5860 | 0.5569337 | 0.7035678 | 0.0115084 | 0.5639425 | 0.004157309 | 0.5639242 | 0.004221255
|  |  | 917.0000004 | 0.7397181 | 0.7199458 | 0.01086503 | 0.744615 | 0.08911889 | 0.7444297 | 0.0929409 |  |  | 841.0000002 | 0.6710418 | 0.64209 | 0.03110418 | 0.6492151 | 0.02094007 | 0.6492457 | 0.02398362 |  |  | 1065 | 0.7953092 | 0.7826711 | 0.06780973 | 0.7894158 | 0.03237459 | 0.789531 | 0.0414574 |  |  | 1065 | 0.7278377 | 0.8228538 | 0.06999765 | 0.7737937 | 0.007037904 | 0.7738539 | 0.006187511 |  |  | 48360 | 0.7383845 | 0.8678712 | 0.01120494 | 0.7202981 | 0.006040573 | 0.7202821 | 0.007225481 |  |  | 6160 | 0.5591092 | 0.7035678 | 0.0115084 | 0.5644067 | 0.004162185 | 0.5643885 | 0.004223907
|  |  | 922.0000002 | 0.7397181 | 0.7215632 | 0.010861 | 0.7461203 | 0.08929837 | 0.7459347 | 0.09312224 |  |  | 846 | 0.6739232 | 0.6438126 | 0.03113143 | 0.6509088 | 0.02095002 | 0.6509401 | 0.02399484 |  |  | 1070 | 0.7942302 | 0.7839196 | 0.06766713 | 0.7904021 | 0.03224403 | 0.7905171 | 0.04129112 |  |  | 1070 | 0.7312006 | 0.8237519 | 0.0696447 | 0.7739719 | 0.006971942 | 0.7740309 | 0.00615822 |  |  | 48660 | 0.7406224 | 0.8678712 | 0.01120494 | 0.7206048 | 0.006043647 | 0.7205888 | 0.007231827 |  |  | 6460 | 0.5569337 | 0.7035678 | 0.0115084 | 0.56487 | 0.004167272 | 0.5648519 | 0.004226676
|  |  | 927 | 0.7415101 | 0.7231713 | 0.01085665 | 0.7476138 | 0.08947644 | 0.7474278 | 0.09330215 |  |  | 850.9999998 | 0.6758441 | 0.6455265 | 0.03115767 | 0.6525933 | 0.02095928 | 0.6526253 | 0.02400526 |  |  | 1075 | 0.7974672 | 0.7851596 | 0.06752337 | 0.7913798 | 0.03211332 | 0.7914947 | 0.04112464 |  |  | 1075 | 0.7312006 | 0.8246413 | 0.06929207 | 0.7741468 | 0.00690732 | 0.7742045 | 0.006129668 |  |  | 48960 | 0.7428604 | 0.8678712 | 0.01120494 | 0.7209111 | 0.006046728 | 0.7208952 | 0.007238184 |  |  | 6760 | 0.5591092 | 0.7035679 | 0.0115084 | 0.5653326 | 0.004172568 | 0.5653147 | 0.00422956
|  |  | 932.0000004 | 0.742406 | 0.72477 | 0.010852 | 0.7490956 | 0.08965311 | 0.7489092 | 0.09348064 |  |  | 856.0000002 | 0.6768045 | 0.6472318 | 0.0311829 | 0.6542685 | 0.02096785 | 0.6543013 | 0.02401489 |  |  | 1080 | 0.7985463 | 0.7863912 | 0.06737845 | 0.792349 | 0.03198247 | 0.7924637 | 0.040958 |  |  | 1080 | 0.7328821 | 0.8255219 | 0.06893978 | 0.7743182 | 0.006844022 | 0.7743749 | 0.006101841 |  |  | 49260 | 0.7383845 | 0.8678712 | 0.01120494 | 0.721217 | 0.006049816 | 0.7212012 | 0.007244552 |  |  | 7060 | 0.5634601 | 0.7035679 | 0.0115084 | 0.5657945 | 0.00417807 | 0.5657766 | 0.004232559
|  |  | 937.0000002 | 0.7450939 | 0.7263594 | 0.01084704 | 0.7505657 | 0.08982839 | 0.7503791 | 0.09365774 |  |  | 861 | 0.6787255 | 0.6489286 | 0.03120715 | 0.6559347 | 0.02097574 | 0.6559682 | 0.02402373 |  |  | 1085 | 0.7963882 | 0.7876144 | 0.06723242 | 0.7933097 | 0.0318515 | 0.7934242 | 0.04079121 |  |  | 1085 | 0.7295192 | 0.8263941 | 0.06858786 | 0.7744865 | 0.006782031 | 0.774542 | 0.006074725 |  |  | 49560 | 0.7406224 | 0.8678712 | 0.01120494 | 0.7215226 | 0.006052913 | 0.7215069 | 0.00725093 |  |  | 7360 | 0.5591092 | 0.7035679 | 0.0115084 | 0.5662555 | 0.004183774 | 0.5662377 | 0.00423567
|  |  | 942 | 0.7450939 | 0.7279396 | 0.01084177 | 0.7520244 | 0.0900023 | 0.7518375 | 0.09383345 |  |  | 865.9999998 | 0.6796859 | 0.6506167 | 0.03123042 | 0.6575917 | 0.02098295 | 0.6576259 | 0.0240318 |  |  | 1090 | 0.7985463 | 0.7888294 | 0.06708528 | 0.7942621 | 0.03172041 | 0.7943764 | 0.04062427 |  |  | 1090 | 0.7312006 | 0.8272577 | 0.06823634 | 0.7746515 | 0.00672133 | 0.7747059 | 0.006048305 |  |  | 49860 | 0.7428604 | 0.8678712 | 0.01120494 | 0.7218279 | 0.006056016 | 0.7218122 | 0.007257319 |  |  | 7660 | 0.5612846 | 0.7035679 | 0.0115084 | 0.5667158 | 0.004189678 | 0.5666981 | 0.004238892
|  |  | 947.0000004 | 0.7468858 | 0.7295107 | 0.01083621 | 0.7534716 | 0.09017485 | 0.7532845 | 0.09400779 |  |  | 871.0000002 | 0.6835277 | 0.6522964 | 0.0312527 | 0.6592397 | 0.02098949 | 0.6592746 | 0.02403909 |  |  | 1095 | 0.7974672 | 0.7900362 | 0.06693706 | 0.7952061 | 0.03158923 | 0.7953202 | 0.04045721 |  |  | 1095 | 0.7328821 | 0.8281129 | 0.06788524 | 0.7748134 | 0.006661903 | 0.7748667 | 0.006022568 |  |  | 50160 | 0.7428604 | 0.8678712 | 0.01120494 | 0.7221328 | 0.006059127 | 0.7221172 | 0.007263717 |  |  | 7960 | 0.5591092 | 0.7035679 | 0.0115084 | 0.5671753 | 0.004195779 | 0.5671578 | 0.004242224
|  |  | 952.0000002 | 0.7477818 | 0.7310727 | 0.01083035 | 0.7549076 | 0.09034605 | 0.7547203 | 0.09418077 |  |  | 876 | 0.6844882 | 0.6539676 | 0.03127402 | 0.6608787 | 0.02099536 | 0.6609143 | 0.02404563 |  |  | 1100 | 0.7985463 | 0.7912347 | 0.06678778 | 0.7961419 | 0.03145795 | 0.7962558 | 0.04029005 |  |  | 1100 | 0.7312006 | 0.8289597 | 0.06753459 | 0.7749723 | 0.006603732 | 0.7750244 | 0.005997501 |  |  | 50460 | 0.7473363 | 0.8678712 | 0.01120494 | 0.7224374 | 0.006062245 | 0.7224218 | 0.007270126 |  |  | 8260 | 0.5612846 | 0.7035679 | 0.0115084 | 0.5676341 | 0.004202073 | 0.5676166 | 0.004245664
|  |  | 957 | 0.7495737 | 0.7326256 | 0.0108242 | 0.7563324 | 0.09051592 | 0.7561449 | 0.09435241 |  |  | 880.9999998 | 0.6864091 | 0.6556305 | 0.03129439 | 0.6625087 | 0.02100058 | 0.6625451 | 0.02405141 |  |  | 1105 | 0.8007043 | 0.7924252 | 0.06663746 | 0.7970696 | 0.0313266 | 0.7971833 | 0.04012279 |  |  | 1105 | 0.7312006 | 0.8297983 | 0.06718442 | 0.7751281 | 0.006546801 | 0.7751792 | 0.005973089 |  |  | 50760 | 0.7428604 | 0.8678712 | 0.01120494 | 0.7227416 | 0.00606537 | 0.7227261 | 0.007276544 |  |  | 8560 | 0.5612846 | 0.7035679 | 0.0115084 | 0.568092 | 0.004208557 | 0.5680747 | 0.004249211
|  |  | 962.0000004 | 0.7513656 | 0.7341695 | 0.01081777 | 0.7577462 | 0.09068447 | 0.7575585 | 0.09452271 |  |  | 886.0000002 | 0.68833 | 0.6572849 | 0.0313138 | 0.6641299 | 0.02100515 | 0.664167 | 0.02405644 |  |  | 1110 | 0.8007043 | 0.7936076 | 0.06648613 | 0.7979891 | 0.03119519 | 0.7981026 | 0.03995546 |  |  | 1110 | 0.7312006 | 0.8306288 | 0.06683474 | 0.775281 | 0.006491091 | 0.775331 | 0.005949319 |  |  | 51060 | 0.7428604 | 0.8678712 | 0.01120494 | 0.7230454 | 0.006068502 | 0.72303 | 0.007282972 |  |  | 8860 | 0.5656355 | 0.7035679 | 0.0115084 | 0.5685492 | 0.004215228 | 0.568532 | 0.004252863
|  |  | 967.0000002 | 0.7531575 | 0.7357045 | 0.01081104 | 0.7591489 | 0.0908517 | 0.7589611 | 0.09469169 |  |  | 891 | 0.6912114 | 0.6589311 | 0.03133226 | 0.6657422 | 0.02100907 | 0.66578 | 0.02406073 |  |  | 1115 | 0.7996253 | 0.7947819 | 0.0663338 | 0.7989007 | 0.03106372 | 0.799014 | 0.03978807 |  |  | 1115 | 0.7328821 | 0.8314511 | 0.06648559 | 0.775431 | 0.006436588 | 0.77548 | 0.005926178 |  |  | 51360 | 0.7406224 | 0.8678712 | 0.01120494 | 0.7233489 | 0.006071641 | 0.7233336 | 0.007289408 |  |  | 9160 | 0.567811 | 0.7035679 | 0.0115084 | 0.5690057 | 0.004222084 | 0.5689885 | 0.004256619
|  |  | 972 | 0.7531575 | 0.7372306 | 0.01080404 | 0.7605408 | 0.09101764 | 0.7603529 | 0.09485936 |  |  | 895.9999998 | 0.6921719 | 0.6605689 | 0.03134979 | 0.6673457 | 0.02101236 | 0.6673842 | 0.02406429 |  |  | 1120 | 0.8007043 | 0.7959484 | 0.06618049 | 0.7998042 | 0.0309322 | 0.7999173 | 0.03962062 |  |  | 1120 | 0.7328821 | 0.8322655 | 0.06613698 | 0.7755782 | 0.006383272 | 0.7756261 | 0.005903652 |  |  | 51660 | 0.7450983 | 0.8678712 | 0.01120494 | 0.7236521 | 0.006074787 | 0.7236369 | 0.007295854 |  |  | 9460 | 0.5699864 | 0.7035679 | 0.0115084 | 0.5694613 | 0.004229121 | 0.5694443 | 0.004260478
|  |  | 977.0000004 | 0.7549494 | 0.7387479 | 0.01079676 | 0.761922 | 0.09118229 | 0.7617339 | 0.09502574 |  |  | 901.0000002 | 0.6931323 | 0.6621986 | 0.03136639 | 0.6689405 | 0.02101501 | 0.6689797 | 0.02406712 |  |  | 1125 | 0.8028623 | 0.7971069 | 0.06602623 | 0.8006999 | 0.03080066 | 0.8008128 | 0.03945315 |  |  | 1125 | 0.7312006 | 0.8330719 | 0.06578895 | 0.7757226 | 0.006331128 | 0.7757695 | 0.005881729 |  |  | 51960 | 0.7450983 | 0.8678712 | 0.01120494 | 0.7239549 | 0.00607794 | 0.7239397 | 0.007302309 |  |  | 9760 | 0.5721619 | 0.7035679 | 0.0115084 | 0.5699163 | 0.004236337 | 0.5698993 | 0.004264438
|  |  | 982.0000002 | 0.7567413 | 0.7402563 | 0.0107892 | 0.7632925 | 0.09134567 | 0.7631043 | 0.09519083 |  |  | 906 | 0.6940928 | 0.66382 | 0.03138207 | 0.6705267 | 0.02101704 | 0.6705664 | 0.02406924 |  |  | 1130 | 0.8017833 | 0.7982576 | 0.06587103 | 0.8015878 | 0.0306691 | 0.8017005 | 0.03928565 |  |  | 1130 | 0.7328821 | 0.8338704 | 0.0654415 | 0.7758643 | 0.006280137 | 0.7759102 | 0.005860395 |  |  | 52260 | 0.7450983 | 0.8678712 | 0.01120494 | 0.7242574 | 0.006081099 | 0.7242423 | 0.007308772 |  |  | 10060 | 0.5721619 | 0.7035679 | 0.0115084 | 0.5703704 | 0.004243727 | 0.5703536 | 0.004268497
|  |  | 987 | 0.7576373 | 0.7417561 | 0.01078137 | 0.7646524 | 0.09150779 | 0.7644642 | 0.09535466 |  |  | 910.9999998 | 0.6969741 | 0.6654333 | 0.03139684 | 0.6721041 | 0.02101845 | 0.6721446 | 0.02407065 |  |  | 1135 | 0.8060994 | 0.7994005 | 0.06571491 | 0.802468 | 0.03053752 | 0.8025804 | 0.03911815 |  |  | 1135 | 0.7312006 | 0.8346612 | 0.06509468 | 0.7760033 | 0.006230284 | 0.7760482 | 0.005839638 |  |  | 52560 | 0.7450983 | 0.8678712 | 0.01120494 | 0.7245595 | 0.006084264 | 0.7245445 | 0.007315243 |  |  | 10360 | 0.5699864 | 0.7035679 | 0.0115084 | 0.5708238 | 0.00425129 | 0.5708071 | 0.004272655
|  |  | 992.0000004 | 0.7594292 | 0.7432471 | 0.01077328 | 0.7660019 | 0.09166865 | 0.7658136 | 0.09551722 |  |  | 916.0000002 | 0.6988951 | 0.6670385 | 0.0314107 | 0.673673 | 0.02101925 | 0.6737141 | 0.02407135 |  |  | 1140 | 0.8039413 | 0.8005356 | 0.0655579 | 0.8033404 | 0.03040595 | 0.8034526 | 0.03895066 |  |  | 1140 | 0.7328821 | 0.8354443 | 0.06474848 | 0.7761397 | 0.006181551 | 0.7761837 | 0.005819444 |  |  | 52860 | 0.7406224 | 0.8678712 | 0.01120494 | 0.7248613 | 0.006087436 | 0.7248463 | 0.007321723 |  |  | 10660 | 0.5699864 | 0.7035679 | 0.0115084 | 0.5712764 | 0.004259022 | 0.5712598 | 0.004276909
|  |  | 997.0000002 | 0.7603252 | 0.7447295 | 0.01076491 | 0.767341 | 0.09182828 | 0.7671527 | 0.09567854 |  |  | 921 | 0.6998555 | 0.6686357 | 0.03142367 | 0.6752333 | 0.02101944 | 0.6752751 | 0.02407135 |  |  | 1145 | 0.8060994 | 0.8016631 | 0.06540001 | 0.8042053 | 0.03027439 | 0.8043172 | 0.03878318 |  |  | 1145 | 0.7312006 | 0.8362197 | 0.06440295 | 0.7762736 | 0.006133921 | 0.7763166 | 0.005799802 |  |  | 53160 | 0.7406224 | 0.8678712 | 0.01120494 | 0.7251628 | 0.006090615 | 0.7251479 | 0.00732821 |  |  | 10960 | 0.5721619 | 0.7035679 | 0.0115084 | 0.5717283 | 0.004266921 | 0.5717118 | 0.004281259
|  |  | 1002 | 0.7621171 | 0.7462034 | 0.01075629 | 0.7686699 | 0.09198668 | 0.7684816 | 0.09583863 |  |  | 925.9999998 | 0.7017764 | 0.6702248 | 0.03143575 | 0.6767852 | 0.02101903 | 0.6768275 | 0.02407067 |  |  | 1150 | 0.8050204 | 0.8027829 | 0.06524127 | 0.8050626 | 0.03014285 | 0.8051743 | 0.03861574 |  |  | 1150 | 0.7345636 | 0.8369876 | 0.06405809 | 0.776405 | 0.006087377 | 0.776447 | 0.005780699 |  |  | 53460 | 0.7450983 | 0.8678712 | 0.01120494 | 0.7254638 | 0.006093799 | 0.725449 | 0.007334705 |  |  | 11260 | 0.5743373 | 0.7035679 | 0.0115084 | 0.5721794 | 0.004274983 | 0.572163 | 0.004285703
|  |  | 1007 | 0.763909 | 0.7476687 | 0.01074741 | 0.7699886 | 0.09214387 | 0.7698003 | 0.09599749 |  |  | 931.0000002 | 0.7017764 | 0.671806 | 0.03144694 | 0.6783285 | 0.02101803 | 0.6783715 | 0.02406931 |  |  | 1155 | 0.8060994 | 0.8038952 | 0.06508168 | 0.8059125 | 0.03001135 | 0.8060239 | 0.03844835 |  |  | 1155 | 0.7312006 | 0.837748 | 0.06371394 | 0.7765339 | 0.006041901 | 0.776575 | 0.005762122 |  |  | 53760 | 0.7495742 | 0.8678712 | 0.01120494 | 0.7257646 | 0.00609699 | 0.7257498 | 0.007341208 |  |  | 11560 | 0.5699864 | 0.7035679 | 0.0115084 | 0.5726298 | 0.004283205 | 0.5726135 | 0.00429024
|  |  | 1012 | 0.764805 | 0.7491255 | 0.01073828 | 0.7712972 | 0.09229985 | 0.771109 | 0.09615514 |  |  | 936 | 0.7056183 | 0.6733792 | 0.03145727 | 0.6798635 | 0.02101644 | 0.6799071 | 0.02406727 |  |  | 1160 | 0.8060994 | 0.8049999 | 0.06492127 | 0.8067549 | 0.02987988 | 0.8068661 | 0.03828102 |  |  | 1160 | 0.7345636 | 0.838501 | 0.0633705 | 0.7766604 | 0.005997478 | 0.7767006 | 0.00574406 |  |  | 54060 | 0.7473363 | 0.8678712 | 0.01120494 | 0.726065 | 0.006100187 | 0.7260503 | 0.007347718 |  |  | 11860 | 0.5721619 | 0.7035679 | 0.0115084 | 0.5730794 | 0.004291585 | 0.5730632 | 0.004294868
|  |  | 1017 | 0.7657009 | 0.7505739 | 0.01072889 | 0.7725958 | 0.09245464 | 0.7724077 | 0.09631159 |  |  | 940.9999998 | 0.7056183 | 0.6749445 | 0.03146672 | 0.6813901 | 0.02101426 | 0.6814343 | 0.02406456 |  |  | 1165 | 0.8071784 | 0.8060971 | 0.06476006 | 0.80759 | 0.02974847 | 0.8077009 | 0.03811376 |  |  | 1165 | 0.7345636 | 0.8392467 | 0.0630278 | 0.7767846 | 0.005954089 | 0.7768238 | 0.005726501 |  |  | 54360 | 0.7473363 | 0.8678712 | 0.01120494 | 0.7263651 | 0.00610339 | 0.7263504 | 0.007354234 |  |  | 12160 | 0.5721619 | 0.7035679 | 0.0115084 | 0.5735282 | 0.004300119 | 0.5735121 | 0.004299586
|  |  | 1022 | 0.7683888 | 0.7520139 | 0.01071925 | 0.7738846 | 0.09260825 | 0.7736965 | 0.09646685 |  |  | 946.0000002 | 0.7084996 | 0.676502 | 0.03147532 | 0.6829084 | 0.02101152 | 0.6829533 | 0.02406119 |  |  | 1170 | 0.8071784 | 0.8071869 | 0.06459807 | 0.8084178 | 0.02961711 | 0.8085285 | 0.03794658 |  |  | 1170 | 0.7362451 | 0.8399851 | 0.06268585 | 0.7769064 | 0.005911719 | 0.7769447 | 0.005709433 |  |  | 54660 | 0.7450983 | 0.8678712 | 0.01120494 | 0.7266648 | 0.006106598 | 0.7266502 | 0.007360758 |  |  | 12460 | 0.5743373 | 0.7035679 | 0.0115084 | 0.5739763 | 0.004308806 | 0.5739603 | 0.004304392
|  |  | 1027 | 0.7683888 | 0.7534455 | 0.01070937 | 0.7751635 | 0.09276068 | 0.7749756 | 0.09662093 |  |  | 951 | 0.7084996 | 0.6780517 | 0.03148307 | 0.6844185 | 0.0210082 | 0.6844639 | 0.02405716 |  |  | 1175 | 0.8082574 | 0.8082693 | 0.06443531 | 0.8092384 | 0.02948583 | 0.8093488 | 0.03777949 |  |  | 1175 | 0.7345636 | 0.8407163 | 0.06234468 | 0.777026 | 0.005870349 | 0.7770634 | 0.005692844 |  |  | 54960 | 0.7540501 | 0.8678712 | 0.01120494 | 0.7269642 | 0.006109812 | 0.7269497 | 0.007367288 |  |  | 12760 | 0.5808637 | 0.7035679 | 0.0115084 | 0.5744237 | 0.004317641 | 0.5744078 | 0.004309286
|  |  | 1032 | 0.7701807 | 0.7548689 | 0.01069924 | 0.7764328 | 0.09291196 | 0.776245 | 0.09677385 |  |  | 955.9999998 | 0.711381 | 0.6795936 | 0.03148997 | 0.6859203 | 0.02100432 | 0.6859663 | 0.02405249 |  |  | 1180 | 0.8071784 | 0.8093444 | 0.0642718 | 0.8100518 | 0.02935462 | 0.810162 | 0.03761252 |  |  | 1180 | 0.7345636 | 0.8414404 | 0.0620043 | 0.7771434 | 0.005829964 | 0.7771799 | 0.005676724 |  |  | 55260 | 0.7450983 | 0.8678712 | 0.01120494 | 0.7272632 | 0.006113033 | 0.7272488 | 0.007373825 |  |  | 13060 | 0.5786882 | 0.7035679 | 0.0115084 | 0.5748703 | 0.004326622 | 0.5748545 | 0.004314266
|  |  | 1037 | 0.7701807 | 0.756284 | 0.01068888 | 0.7776924 | 0.09306209 | 0.7775047 | 0.09692561 |  |  | 961.0000002 | 0.7133019 | 0.6811278 | 0.03149604 | 0.6874139 | 0.02099988 | 0.6874605 | 0.02404718 |  |  | 1185 | 0.8082574 | 0.8104122 | 0.06410757 | 0.8108582 | 0.0292235 | 0.8109681 | 0.03744566 |  |  | 1185 | 0.7362451 | 0.8421575 | 0.06166474 | 0.7772586 | 0.005790546 | 0.7772943 | 0.005661061 |  |  | 55560 | 0.7473363 | 0.8678712 | 0.01120494 | 0.7275619 | 0.006116258 | 0.7275475 | 0.007380368 |  |  | 13360 | 0.5808637 | 0.7035679 | 0.0115084 | 0.5753162 | 0.004335747 | 0.5753004 | 0.00431933
|  |  | 1042 | 0.7719726 | 0.757691 | 0.01067828 | 0.7789425 | 0.09321107 | 0.778755 | 0.09707622 |  |  | 966 | 0.7152228 | 0.6826542 | 0.03150128 | 0.6888995 | 0.02099489 | 0.6889466 | 0.02404123 |  |  | 1190 | 0.8114945 | 0.8114728 | 0.06394262 | 0.8116575 | 0.02909248 | 0.8117671 | 0.03727894 |  |  | 1190 | 0.7345636 | 0.8428675 | 0.061326 | 0.7773716 | 0.005752079 | 0.7774065 | 0.005645844 |  |  | 55860 | 0.7495742 | 0.8678712 | 0.01120494 | 0.7278602 | 0.006119489 | 0.727846 | 0.007386918 |  |  | 13660 | 0.5765128 | 0.7035679 | 0.0115084 | 0.5757613 | 0.004345012 | 0.5757456 | 0.004324477
|  |  | 1047 | 0.7737645 | 0.7590897 | 0.01066745 | 0.7801832 | 0.09335893 | 0.7799959 | 0.0972257 |  |  | 970.9999998 | 0.7142624 | 0.6841731 | 0.0315057 | 0.6903769 | 0.02098935 | 0.6904246 | 0.02403466 |  |  | 1195 | 0.8071784 | 0.8125262 | 0.06377697 | 0.8124498 | 0.02896156 | 0.8125592 | 0.03711235 |  |  | 1195 | 0.7379266 | 0.8435706 | 0.0609881 | 0.7774826 | 0.005714546 | 0.7775166 | 0.005631061 |  |  | 56160 | 0.7450983 | 0.8678712 | 0.01120494 | 0.7281582 | 0.006122726 | 0.728144 | 0.007393473 |  |  | 13960 | 0.5786882 | 0.7035679 | 0.0115084 | 0.5762056 | 0.004354416 | 0.5761901 | 0.004329706
|  |  | 1052 | 0.7746605 | 0.7604804 | 0.01065638 | 0.7814145 | 0.09350567 | 0.7812274 | 0.09737406 |  |  | 976.0000002 | 0.7181042 | 0.6856843 | 0.0315093 | 0.6918463 | 0.02098328 | 0.6918946 | 0.02402747 |  |  | 1200 | 0.8114945 | 0.8135725 | 0.06361064 | 0.8132353 | 0.02883076 | 0.8133443 | 0.03694592 |  |  | 1200 | 0.7379266 | 0.8442669 | 0.06065107 | 0.7775915 | 0.005677931 | 0.7776247 | 0.005616704 |  |  | 56460 | 0.7495742 | 0.8678712 | 0.01120494 | 0.7284559 | 0.006125968 | 0.7284418 | 0.007400033 |  |  | 14260 | 0.5808637 | 0.7035679 | 0.0115084 | 0.5766493 | 0.004363954 | 0.5766338 | 0.004335016
|  |  | 1057 | 0.7773484 | 0.7618631 | 0.01064509 | 0.7826366 | 0.09365131 | 0.7824497 | 0.0975213 |  |  | 981 | 0.7190647 | 0.6871879 | 0.0315121 | 0.6933077 | 0.02097667 | 0.6933565 | 0.02401966 |  |  | 1205 | 0.8093364 | 0.8146116 | 0.06344365 | 0.8140139 | 0.02870008 | 0.8141227 | 0.03677965 |  |  | 1205 | 0.7345636 | 0.8449564 | 0.06031492 | 0.7776985 | 0.005642216 | 0.7777308 | 0.00560276 |  |  | 56760 | 0.7495742 | 0.8678712 | 0.01120494 | 0.7287532 | 0.006129215 | 0.7287392 | 0.007406599 |  |  | 14560 | 0.5786882 | 0.7035679 | 0.0115084 | 0.5770921 | 0.004373624 | 0.5770768 | 0.004340406
|  |  | 1062 | 0.7773484 | 0.7632377 | 0.01063358 | 0.7838495 | 0.09379584 | 0.7836628 | 0.09766745 |  |  | 985.9999998 | 0.7200251 | 0.688684 | 0.0315141 | 0.6947611 | 0.02096953 | 0.6948105 | 0.02401125 |  |  | 1210 | 0.8104154 | 0.8156438 | 0.06327602 | 0.8147857 | 0.02856953 | 0.8148942 | 0.03661355 |  |  | 1210 | 0.7312006 | 0.8456392 | 0.05997965 | 0.7778035 | 0.005607386 | 0.777835 | 0.00558922 |  |  | 57060 | 0.7518122 | 0.8678712 | 0.01120494 | 0.7290502 | 0.006132467 | 0.7290362 | 0.007413171 |  |  | 14860 | 0.5808637 | 0.7035679 | 0.0115084 | 0.5775343 | 0.004383424 | 0.577519 | 0.004345873
|  |  | 1067 | 0.7782443 | 0.7646044 | 0.01062184 | 0.7850533 | 0.09393929 | 0.7848669 | 0.0978125 |  |  | 991.0000002 | 0.721946 | 0.6901727 | 0.03151531 | 0.6962067 | 0.02096187 | 0.6962566 | 0.02400224 |  |  | 1215 | 0.8104154 | 0.8166689 | 0.06310776 | 0.8155507 | 0.02843912 | 0.815659 | 0.03644763 |  |  | 1215 | 0.7362451 | 0.8463154 | 0.0596453 | 0.7779065 | 0.005573425 | 0.7779373 | 0.005576074 |  |  | 57360 | 0.7495742 | 0.8678712 | 0.01120494 | 0.7293469 | 0.006135724 | 0.7293329 | 0.007419747 |  |  | 15160 | 0.58739 | 0.7035679 | 0.0115084 | 0.5779757 | 0.004393351 | 0.5779605 | 0.004351417
|  |  | 1072 | 0.7791403 | 0.7659632 | 0.01060988 | 0.7862481 | 0.09408166 | 0.786062 | 0.09795646 |  |  | 996 | 0.7238669 | 0.6916538 | 0.03151574 | 0.6976444 | 0.02095369 | 0.6976948 | 0.02399263 |  |  | 1220 | 0.8125735 | 0.8176871 | 0.06293888 | 0.8163091 | 0.02830885 | 0.8164171 | 0.03628191 |  |  | 1220 | 0.7362451 | 0.8469849 | 0.05931186 | 0.7780077 | 0.005540315 | 0.7780376 | 0.005563311 |  |  | 57660 | 0.7473363 | 0.8678712 | 0.01120494 | 0.7296432 | 0.006138986 | 0.7296293 | 0.007426329 |  |  | 15460 | 0.58739 | 0.7035679 | 0.0115084 | 0.5784163 | 0.004403403 | 0.5784013 | 0.004357036
|  |  | 1077 | 0.7809322 | 0.7673141 | 0.01059771 | 0.787434 | 0.09422296 | 0.7872481 | 0.09809936 |  |  | 1001 | 0.7248274 | 0.6931276 | 0.03151539 | 0.6990742 | 0.020945 | 0.6991252 | 0.02398244 |  |  | 1225 | 0.8114945 | 0.8186984 | 0.06276941 | 0.8170609 | 0.02817874 | 0.8171686 | 0.0361164 |  |  | 1225 | 0.7412895 | 0.8476479 | 0.05897937 | 0.778107 | 0.005508041 | 0.7781362 | 0.005550922 |  |  | 57960 | 0.7495742 | 0.8678712 | 0.01120494 | 0.7299392 | 0.006142253 | 0.7299254 | 0.007432915 |  |  | 15760 | 0.5786882 | 0.7035679 | 0.0115084 | 0.5788562 | 0.004413576 | 0.5788413 | 0.00436273
|  |  | 1082 | 0.7827241 | 0.7686572 | 0.01058533 | 0.788611 | 0.09436321 | 0.7884255 | 0.09824119 |  |  | 1006 | 0.7267483 | 0.6945939 | 0.03151427 | 0.7004963 | 0.02093581 | 0.7005478 | 0.02397167 |  |  | 1230 | 0.8125735 | 0.8197029 | 0.06259936 | 0.8178062 | 0.02804879 | 0.8179135 | 0.0359511 |  |  | 1230 | 0.7362451 | 0.8483045 | 0.05864782 | 0.7782045 | 0.005476587 | 0.7782329 | 0.005538898 |  |  | 58260 | 0.7473363 | 0.8678712 | 0.01120494 | 0.7302348 | 0.006145525 | 0.7302211 | 0.007439506 |  |  | 16060 | 0.5852146 | 0.7035679 | 0.0115084 | 0.5792954 | 0.004423868 | 0.5792806 | 0.004368497
|  |  | 1087 | 0.7836201 | 0.7699925 | 0.01057273 | 0.7897793 | 0.09450241 | 0.789594 | 0.09838197 |  |  | 1011 | 0.7277088 | 0.6960529 | 0.03151239 | 0.7019107 | 0.02092611 | 0.7019627 | 0.02396032 |  |  | 1235 | 0.8158105 | 0.8207006 | 0.06242874 | 0.8185449 | 0.02791901 | 0.818652 | 0.03578601 |  |  | 1235 | 0.7379266 | 0.8489547 | 0.05831725 | 0.7783002 | 0.005445937 | 0.7783279 | 0.005527228 |  |  | 58560 | 0.7518122 | 0.8678712 | 0.01120494 | 0.7305301 | 0.006148802 | 0.7305164 | 0.007446101 |  |  | 16360 | 0.5852146 | 0.7035679 | 0.0115084 | 0.5797339 | 0.004434277 | 0.5797191 | 0.004374335
|  |  | 1092 | 0.784516 | 0.7713201 | 0.01055993 | 0.7909389 | 0.09464056 | 0.790754 | 0.0985217 |  |  | 1016 | 0.7286692 | 0.6975047 | 0.03150975 | 0.7033173 | 0.02091592 | 0.7033699 | 0.0239484 |  |  | 1240 | 0.8136525 | 0.8216915 | 0.06225757 | 0.8192772 | 0.0277894 | 0.819384 | 0.03562117 |  |  | 1240 | 0.7362451 | 0.8495985 | 0.05798765 | 0.7783942 | 0.005416075 | 0.7784212 | 0.005515904 |  |  | 58860 | 0.7518122 | 0.8678712 | 0.01120494 | 0.730825 | 0.006152083 | 0.7308114 | 0.0074527 |  |  | 16660 | 0.58739 | 0.7035679 | 0.0115084 | 0.5801716 | 0.0044448 | 0.5801569 | 0.004380244
|  |  | 1097 | 0.7872039 | 0.77264 | 0.01054693 | 0.7920899 | 0.09477769 | 0.7919053 | 0.0986604 |  |  | 1021 | 0.7305901 | 0.6989491 | 0.03150637 | 0.7047163 | 0.02090525 | 0.7047694 | 0.02393593 |  |  | 1245 | 0.8125735 | 0.8226756 | 0.06208587 | 0.8200032 | 0.02765998 | 0.8201096 | 0.03545656 |  |  | 1245 | 0.7379266 | 0.8502361 | 0.05765904 | 0.7784865 | 0.005386985 | 0.7785127 | 0.005504917 |  |  | 59160 | 0.756288 | 0.8678712 | 0.01120494 | 0.7311197 | 0.006155369 | 0.7311061 | 0.007459303 |  |  | 16960 | 0.58739 | 0.7035679 | 0.0115084 | 0.5806085 | 0.004455434 | 0.580594 | 0.004386221
|  |  | 1102 | 0.7889958 | 0.7739522 | 0.01053372 | 0.7932323 | 0.0949138 | 0.7930482 | 0.09879808 |  |  | 1026 | 0.7315506 | 0.7003863 | 0.03150224 | 0.7061077 | 0.02089409 | 0.7061613 | 0.02392289 |  |  | 1250 | 0.8158105 | 0.8236532 | 0.06191365 | 0.8207228 | 0.02753075 | 0.8208289 | 0.0352922 |  |  | 1250 | 0.7345636 | 0.8508674 | 0.05733143 | 0.7785771 | 0.005358652 | 0.7786026 | 0.005494258 |  |  | 59460 | 0.7540501 | 0.8678712 | 0.01120494 | 0.7314139 | 0.00615866 | 0.7314005 | 0.00746591 |  |  | 17260 | 0.58739 | 0.7035679 | 0.0115084 | 0.5810448 | 0.004466177 | 0.5810303 | 0.004392267
|  |  | 1107 | 0.7880999 | 0.7752569 | 0.01052031 | 0.7943663 | 0.0950489 | 0.7941826 | 0.09893475 |  |  | 1031 | 0.734432 | 0.7018164 | 0.03149739 | 0.7074916 | 0.02088245 | 0.7075456 | 0.02390931 |  |  | 1255 | 0.8147315 | 0.8246241 | 0.06174092 | 0.8214361 | 0.02740172 | 0.8215419 | 0.03512811 |  |  | 1255 | 0.7345636 | 0.8514926 | 0.05700484 | 0.7786661 | 0.005331061 | 0.7786909 | 0.005483918 |  |  | 59760 | 0.7450983 | 0.8678712 | 0.01120494 | 0.7317079 | 0.006161954 | 0.7316945 | 0.007472521 |  |  | 17560 | 0.5895654 | 0.7035679 | 0.0115084 | 0.5814803 | 0.004477028 | 0.5814659 | 0.00439838
|  |  | 1112 | 0.7889958 | 0.776554 | 0.01050671 | 0.795492 | 0.095183 | 0.7953086 | 0.09907041 |  |  | 1036 | 0.7353924 | 0.7032392 | 0.0314918 | 0.7088679 | 0.02087034 | 0.7089224 | 0.02389519 |  |  | 1260 | 0.8158105 | 0.8255884 | 0.06156771 | 0.8221432 | 0.02727289 | 0.8222487 | 0.03496428 |  |  | 1260 | 0.7345636 | 0.8521118 | 0.05667928 | 0.7787535 | 0.005304196 | 0.7787776 | 0.005473889 |  |  | 60060 | 0.7540501 | 0.8678712 | 0.01120494 | 0.7320015 | 0.006165253 | 0.7319882 | 0.007479135 |  |  | 17860 | 0.58739 | 0.7035679 | 0.0115084 | 0.5819151 | 0.004487982 | 0.5819008 | 0.004404559
|  |  | 1117 | 0.7907877 | 0.7778436 | 0.01049291 | 0.7966094 | 0.0953161 | 0.7964264 | 0.09920507 |  |  | 1041 | 0.7373133 | 0.704655 | 0.0314855 | 0.7102367 | 0.02085776 | 0.7102917 | 0.02388053 |  |  | 1265 | 0.8168895 | 0.8265462 | 0.06139402 | 0.8228441 | 0.02714427 | 0.8229493 | 0.03480073 |  |  | 1265 | 0.7379266 | 0.8527248 | 0.05635477 | 0.7788393 | 0.005278042 | 0.7788627 | 0.005464162 |  |  | 60360 | 0.7540501 | 0.8678712 | 0.01120494 | 0.7322948 | 0.006168556 | 0.7322815 | 0.007485752 |  |  | 18160 | 0.5852146 | 0.7035679 | 0.0115084 | 0.5823492 | 0.004499038 | 0.582335 | 0.004410802
|  |  | 1122 | 0.7907877 | 0.7791258 | 0.01047893 | 0.7977185 | 0.09544822 | 0.797536 | 0.09933875 |  |  | 1046 | 0.7382738 | 0.7060636 | 0.03147849 | 0.7115981 | 0.02084472 | 0.7116535 | 0.02386534 |  |  | 1270 | 0.8168895 | 0.8274975 | 0.06121987 | 0.823539 | 0.02701587 | 0.8236439 | 0.03463746 |  |  | 1270 | 0.7379266 | 0.853332 | 0.0560313 | 0.7789236 | 0.005252584 | 0.7789463 | 0.005454729 |  |  | 60660 | 0.758526 | 0.8678712 | 0.01120494 | 0.7325877 | 0.006171864 | 0.7325745 | 0.007492373 |  |  | 18460 | 0.5939163 | 0.7035679 | 0.0115084 | 0.5827825 | 0.004510194 | 0.5827684 | 0.004417108
|  |  | 1127 | 0.7916837 | 0.7804005 | 0.01046475 | 0.7988195 | 0.09557937 | 0.7986374 | 0.09947144 |  |  | 1051 | 0.7401947 | 0.7074652 | 0.03147076 | 0.7129521 | 0.02083123 | 0.713008 | 0.02384963 |  |  | 1275 | 0.8190476 | 0.8284424 | 0.06104527 | 0.8242278 | 0.0268877 | 0.8243323 | 0.03447449 |  |  | 1275 | 0.7362451 | 0.8539331 | 0.0557089 | 0.7790063 | 0.005227808 | 0.7790284 | 0.005445583 |  |  | 60960 | 0.7518122 | 0.8678712 | 0.01120494 | 0.7328803 | 0.006175175 | 0.7328672 | 0.007498996 |  |  | 18760 | 0.5917409 | 0.7035679 | 0.0115084 | 0.5832151 | 0.004521446 | 0.5832011 | 0.004423476
|  |  | 1132 | 0.7943716 | 0.7816679 | 0.01045039 | 0.7999124 | 0.09570955 | 0.7997308 | 0.09960317 |  |  | 1056 | 0.7401947 | 0.7088598 | 0.03146235 | 0.7142987 | 0.02081728 | 0.7143551 | 0.02383339 |  |  | 1280 | 0.8168895 | 0.8293809 | 0.06087024 | 0.8249106 | 0.02675975 | 0.8250148 | 0.03431181 |  |  | 1280 | 0.739608 | 0.8545285 | 0.05538757 | 0.7790876 | 0.005203698 | 0.779109 | 0.005436715 |  |  | 61260 | 0.7518122 | 0.8678712 | 0.01120494 | 0.7331726 | 0.006178491 | 0.7331595 | 0.007505623 |  |  | 19060 | 0.5917409 | 0.7035679 | 0.0115084 | 0.583647 | 0.004532794 | 0.5836331 | 0.004429905
|  |  | 1137 | 0.7961635 | 0.7829279 | 0.01043585 | 0.8009974 | 0.09583878 | 0.8008162 | 0.09973394 |  |  | 1061 | 0.7411552 | 0.7102475 | 0.03145323 | 0.715638 | 0.02080289 | 0.7156948 | 0.02381665 |  |  | 1285 | 0.8179686 | 0.830313 | 0.06069479 | 0.8255874 | 0.02663204 | 0.8256913 | 0.03414945 |  |  | 1285 | 0.7379266 | 0.855118 | 0.05506732 | 0.7791675 | 0.00518024 | 0.7791882 | 0.005428118 |  |  | 61560 | 0.758526 | 0.8678712 | 0.01120494 | 0.7334645 | 0.00618181 | 0.7334515 | 0.007512251 |  |  | 19360 | 0.5939163 | 0.7035679 | 0.0115084 | 0.5840781 | 0.004544233 | 0.5840643 | 0.004436394
|  |  | 1142 | 0.7961635 | 0.7841806 | 0.01042113 | 0.8020744 | 0.09596705 | 0.8018938 | 0.09986376 |  |  | 1066 | 0.7440365 | 0.7116282 | 0.03144344 | 0.71697 | 0.02078806 | 0.7170273 | 0.0237994 |  |  | 1290 | 0.8179686 | 0.8312388 | 0.06051894 | 0.8262583 | 0.02650457 | 0.8263619 | 0.0339874 |  |  | 1290 | 0.7412895 | 0.8557018 | 0.05474817 | 0.7792459 | 0.005157421 | 0.779266 | 0.005419785 |  |  | 61860 | 0.7540501 | 0.8678712 | 0.01120494 | 0.7337561 | 0.006185133 | 0.7337432 | 0.007518883 |  |  | 19660 | 0.5830391 | 0.7035679 | 0.0115084 | 0.5845086 | 0.004555764 | 0.5844948 | 0.004442942
|  |  | 1147 | 0.7988514 | 0.7854261 | 0.01040623 | 0.8031436 | 0.09609439 | 0.8029634 | 0.09999263 |  |  | 1071 | 0.7440365 | 0.7130019 | 0.03143296 | 0.7182948 | 0.02077279 | 0.7183525 | 0.02378164 |  |  | 1295 | 0.8190476 | 0.8321583 | 0.0603427 | 0.8269234 | 0.02637735 | 0.8270267 | 0.03382568 |  |  | 1295 | 0.7345636 | 0.8562799 | 0.05443012 | 0.7793229 | 0.005135225 | 0.7793424 | 0.005411708 |  |  | 62160 | 0.7518122 | 0.8678712 | 0.01120494 | 0.7340474 | 0.00618846 | 0.7340345 | 0.007525516 |  |  | 19960 | 0.5939163 | 0.7035679 | 0.0115084 | 0.5849383 | 0.004567382 | 0.5849246 | 0.004449547
|  |  | 1152 | 0.7997473 | 0.7866643 | 0.01039115 | 0.804205 | 0.0962208 | 0.8040254 | 0.1001206 |  |  | 1076 | 0.7469179 | 0.7143688 | 0.03142182 | 0.7196124 | 0.02075709 | 0.7196705 | 0.0237634 |  |  | 1300 | 0.8190476 | 0.8330716 | 0.06016608 | 0.8275827 | 0.02625038 | 0.8276857 | 0.03366429 |  |  | 1300 | 0.7379266 | 0.8568524 | 0.05411319 | 0.7793986 | 0.005113638 | 0.7794175 | 0.005403879 |  |  | 62460 | 0.7518122 | 0.8678712 | 0.01120494 | 0.7343383 | 0.006191791 | 0.7343255 | 0.007532152 |  |  | 20260 | 0.5917409 | 0.7035679 | 0.0115084 | 0.5853673 | 0.004579086 | 0.5853537 | 0.004456208
|  |  | 1157 | 0.7997473 | 0.7878954 | 0.0103759 | 0.8052587 | 0.09634628 | 0.8050796 | 0.1002476 |  |  | 1081 | 0.7478784 | 0.7157289 | 0.03141001 | 0.7209228 | 0.02074097 | 0.7209814 | 0.02374466 |  |  | 1305 | 0.8201266 | 0.8339788 | 0.05998909 | 0.8282363 | 0.02612368 | 0.8283389 | 0.03350324 |  |  | 1305 | 0.7362451 | 0.8574193 | 0.05379738 | 0.7794729 | 0.005092648 | 0.7794912 | 0.005396293 |  |  | 62760 | 0.7540501 | 0.8678712 | 0.01120494 | 0.7346289 | 0.006195125 | 0.7346162 | 0.00753879 |  |  | 20560 | 0.6026181 | 0.7035679 | 0.0115084 | 0.5857956 | 0.004590874 | 0.5857821 | 0.004462925
|  |  | 1162 | 0.8006433 | 0.7891194 | 0.01036048 | 0.8063047 | 0.09647085 | 0.8061262 | 0.1003737 |  |  | 1086 | 0.7497993 | 0.7170822 | 0.03139754 | 0.7222261 | 0.02072442 | 0.7222851 | 0.02372545 |  |  | 1310 | 0.8190476 | 0.8348797 | 0.05981176 | 0.8288841 | 0.02599724 | 0.8289864 | 0.03334253 |  |  | 1310 | 0.7412895 | 0.8579807 | 0.0534827 | 0.779546 | 0.00507224 | 0.7795636 | 0.005388943 |  |  | 63060 | 0.756288 | 0.8678712 | 0.01120494 | 0.7349192 | 0.006198463 | 0.7349065 | 0.007545429 |  |  | 20860 | 0.5917409 | 0.7035679 | 0.0115084 | 0.5862231 | 0.004602743 | 0.5862097 | 0.004469697
|  |  | 1167 | 0.8015392 | 0.7903363 | 0.01034489 | 0.8073432 | 0.09659451 | 0.8071652 | 0.1004989 |  |  | 1091 | 0.7488388 | 0.7184287 | 0.03138442 | 0.7235223 | 0.02070746 | 0.7235817 | 0.02370575 |  |  | 1315 | 0.8201266 | 0.8357746 | 0.05963408 | 0.8295263 | 0.02587107 | 0.8296283 | 0.03318218 |  |  | 1315 | 0.7412895 | 0.8585366 | 0.05316916 | 0.7796177 | 0.005052401 | 0.7796348 | 0.00538182 |  |  | 63360 | 0.7495742 | 0.8678712 | 0.01120494 | 0.7352091 | 0.006201804 | 0.7351965 | 0.007552071 |  |  | 21160 | 0.5939163 | 0.7035679 | 0.0115084 | 0.58665 | 0.004614692 | 0.5866367 | 0.004476521
|  |  | 1172 | 0.8024352 | 0.7915461 | 0.01032914 | 0.8083742 | 0.09671728 | 0.8081968 | 0.1006232 |  |  | 1096 | 0.7517202 | 0.7197684 | 0.03137066 | 0.7248115 | 0.02069009 | 0.7248713 | 0.02368559 |  |  | 1320 | 0.8190476 | 0.8366634 | 0.05945608 | 0.830163 | 0.02574517 | 0.8302646 | 0.03302219 |  |  | 1320 | 0.739608 | 0.8590871 | 0.05285678 | 0.7796882 | 0.005033118 | 0.7797047 | 0.00537492 |  |  | 63660 | 0.7518122 | 0.8678712 | 0.01120494 | 0.7354987 | 0.006205149 | 0.7354862 | 0.007558713 |  |  | 21460 | 0.6047936 | 0.7035679 | 0.0115084 | 0.5870761 | 0.004626718 | 0.5870629 | 0.004483398
|  |  | 1177 | 0.8051231 | 0.792749 | 0.01031323 | 0.8093977 | 0.09683915 | 0.8092209 | 0.1007466 |  |  | 1101 | 0.7517202 | 0.7211015 | 0.03135625 | 0.7260937 | 0.02067232 | 0.7261539 | 0.02366495 |  |  | 1325 | 0.8201266 | 0.8375462 | 0.05927777 | 0.830794 | 0.02561956 | 0.8308953 | 0.03286256 |  |  | 1325 | 0.7345636 | 0.8596323 | 0.05254555 | 0.7797574 | 0.005014377 | 0.7797733 | 0.005368236 |  |  | 63960 | 0.756288 | 0.8678712 | 0.01120494 | 0.735788 | 0.006208497 | 0.7357755 | 0.007565357 |  |  | 21760 | 0.606969 | 0.7035679 | 0.0115084 | 0.5875015 | 0.004638819 | 0.5874884 | 0.004490325
|  |  | 1182 | 0.806019 | 0.7939449 | 0.01029715 | 0.8104139 | 0.09696014 | 0.8102377 | 0.1008691 |  |  | 1106 | 0.7526807 | 0.7224279 | 0.03134122 | 0.7273689 | 0.02065414 | 0.7274295 | 0.02364386 |  |  | 1330 | 0.8222846 | 0.838423 | 0.05909916 | 0.8314196 | 0.02549423 | 0.8315206 | 0.03270331 |  |  | 1330 | 0.739608 | 0.8601721 | 0.05223548 | 0.7798255 | 0.004996166 | 0.7798408 | 0.005361762 |  |  | 64260 | 0.756288 | 0.8678712 | 0.01120494 | 0.7360769 | 0.006211848 | 0.7360645 | 0.007572002 |  |  | 22060 | 0.6004427 | 0.7035679 | 0.0115084 | 0.5879262 | 0.004650993 | 0.5879132 | 0.004497303
|  |  | 1187 | 0.806019 | 0.7951338 | 0.01028092 | 0.8114228 | 0.09708026 | 0.8112472 | 0.1009907 |  |  | 1111 | 0.7565225 | 0.7237477 | 0.03132556 | 0.7286371 | 0.02063557 | 0.7286981 | 0.02362232 |  |  | 1335 | 0.8222846 | 0.8392939 | 0.05892026 | 0.8320397 | 0.02536919 | 0.8321404 | 0.03254443 |  |  | 1335 | 0.739608 | 0.8607067 | 0.05192659 | 0.7798923 | 0.004978472 | 0.7799071 | 0.005355491 |  |  | 64560 | 0.7607639 | 0.8678712 | 0.01120494 | 0.7363655 | 0.006215202 | 0.7363532 | 0.007578649 |  |  | 22360 | 0.5960918 | 0.7035679 | 0.0115084 | 0.5883502 | 0.004663239 | 0.5883373 | 0.004504329
|  |  | 1192 | 0.8078109 | 0.7963159 | 0.01026453 | 0.8124244 | 0.09719951 | 0.8122494 | 0.1011115 |  |  | 1116 | 0.7574829 | 0.7250608 | 0.03130928 | 0.7298985 | 0.02061661 | 0.7299599 | 0.02360032 |  |  | 1340 | 0.8212056 | 0.8401589 | 0.05874108 | 0.8326545 | 0.02524445 | 0.8327547 | 0.03238595 |  |  | 1340 | 0.739608 | 0.861236 | 0.05161888 | 0.779958 | 0.004961283 | 0.7799723 | 0.005349419 |  |  | 64860 | 0.7540501 | 0.8678712 | 0.01120494 | 0.7366538 | 0.006218559 | 0.7366415 | 0.007585296 |  |  | 22660 | 0.6004427 | 0.7035679 | 0.0115084 | 0.5887735 | 0.004675554 | 0.5887607 | 0.004511404
|  |  | 1197 | 0.8087069 | 0.7974912 | 0.01024798 | 0.8134189 | 0.09731791 | 0.8132445 | 0.1012314 |  |  | 1121 | 0.7584434 | 0.7263674 | 0.03129239 | 0.7311531 | 0.02059726 | 0.7312148 | 0.02357788 |  |  | 1345 | 0.8222846 | 0.841018 | 0.05856164 | 0.8332639 | 0.02512001 | 0.8333638 | 0.03222785 |  |  | 1345 | 0.739608 | 0.8617602 | 0.05131236 | 0.7800226 | 0.004944586 | 0.7800363 | 0.005343538 |  |  | 65160 | 0.7540501 | 0.8678712 | 0.01120494 | 0.7369418 | 0.00622192 | 0.7369296 | 0.007591943 |  |  | 22960 | 0.5982672 | 0.7035679 | 0.0115084 | 0.5891961 | 0.004687937 | 0.5891833 | 0.004518525
|  |  | 1202 | 0.8096029 | 0.7986596 | 0.01023129 | 0.8144063 | 0.09743545 | 0.8142325 | 0.1013504 |  |  | 1126 | 0.7594039 | 0.7276675 | 0.03127489 | 0.7324008 | 0.02057753 | 0.7324629 | 0.02355501 |  |  | 1350 | 0.8233636 | 0.8418713 | 0.05838194 | 0.8338679 | 0.02499587 | 0.8339675 | 0.03207015 |  |  | 1350 | 0.739608 | 0.8622793 | 0.05100703 | 0.7800861 | 0.004928369 | 0.7800992 | 0.005337844 |  |  | 65460 | 0.7540501 | 0.8678712 | 0.01120494 | 0.7372294 | 0.006225283 | 0.7372172 | 0.007598592 |  |  | 23260 | 0.5939163 | 0.7035679 | 0.0115084 | 0.5896179 | 0.004700384 | 0.5896053 | 0.004525692
|  |  | 1207 | 0.8104988 | 0.7998213 | 0.01021444 | 0.8153866 | 0.09755215 | 0.8152135 | 0.1014686 |  |  | 1131 | 0.7594039 | 0.7289611 | 0.03125679 | 0.7336417 | 0.02055743 | 0.7337042 | 0.0235317 |  |  | 1355 | 0.8244427 | 0.8427189 | 0.05820201 | 0.8344667 | 0.02487205 | 0.834566 | 0.03191286 |  |  | 1355 | 0.739608 | 0.8627934 | 0.05070291 | 0.7801484 | 0.004912621 | 0.7801611 | 0.005332331 |  |  | 65760 | 0.756288 | 0.8678712 | 0.01120494 | 0.7375167 | 0.006228649 | 0.7375046 | 0.00760524 |  |  | 23560 | 0.5982672 | 0.7035679 | 0.0115084 | 0.5900391 | 0.004712896 | 0.5900265 | 0.004532904
|  |  | 1212 | 0.8122907 | 0.8009763 | 0.01019745 | 0.8163599 | 0.09766801 | 0.8161875 | 0.101586 |  |  | 1136 | 0.7622852 | 0.7302482 | 0.0312381 | 0.7348759 | 0.02053695 | 0.7349388 | 0.02350796 |  |  | 1360 | 0.8233636 | 0.8435607 | 0.05802184 | 0.8350603 | 0.02474854 | 0.8351592 | 0.03175597 |  |  | 1360 | 0.7412895 | 0.8633024 | 0.05039999 | 0.7802097 | 0.004897329 | 0.7802218 | 0.005326994 |  |  | 66060 | 0.7630019 | 0.8678712 | 0.01120494 | 0.7378036 | 0.006232018 | 0.7377916 | 0.00761189 |  |  | 23860 | 0.6004427 | 0.7035679 | 0.0115084 | 0.5904595 | 0.004725469 | 0.5904471 | 0.00454016
|  |  | 1217 | 0.8131867 | 0.8021245 | 0.01018032 | 0.8173264 | 0.09778305 | 0.8171546 | 0.1017025 |  |  | 1141 | 0.7632457 | 0.7315288 | 0.03121882 | 0.7361034 | 0.02051611 | 0.7361666 | 0.0234838 |  |  | 1365 | 0.8222846 | 0.8443968 | 0.05784146 | 0.8356487 | 0.02462535 | 0.8357473 | 0.0315995 |  |  | 1365 | 0.7412895 | 0.8638065 | 0.05009829 | 0.78027 | 0.004882483 | 0.7802816 | 0.005321827 |  |  | 66360 | 0.7630019 | 0.8678712 | 0.01120494 | 0.7380903 | 0.00623539 | 0.7380783 | 0.007618539 |  |  | 24160 | 0.6004427 | 0.7035679 | 0.0115084 | 0.5908793 | 0.004738102 | 0.5908669 | 0.004547459
|  |  | 1222 | 0.8149786 | 0.8032662 | 0.01016304 | 0.8182859 | 0.09789726 | 0.8181149 | 0.1018182 |  |  | 1146 | 0.7642061 | 0.7328031 | 0.03119896 | 0.7373242 | 0.0204949 | 0.7373878 | 0.02345922 |  |  | 1370 | 0.8222846 | 0.8452272 | 0.05766087 | 0.836232 | 0.02450248 | 0.8363302 | 0.03144345 |  |  | 1370 | 0.739608 | 0.8643056 | 0.04979781 | 0.7803292 | 0.004868071 | 0.7803403 | 0.005316826 |  |  | 66660 | 0.756288 | 0.8678712 | 0.01120494 | 0.7383766 | 0.006238764 | 0.7383647 | 0.007625188 |  |  | 24460 | 0.5982672 | 0.7035679 | 0.0115084 | 0.5912983 | 0.004750793 | 0.591286 | 0.0045548
|  |  | 1227 | 0.8158746 | 0.8044012 | 0.01014563 | 0.8192387 | 0.09801066 | 0.8190684 | 0.1019331 |  |  | 1151 | 0.7670875 | 0.734071 | 0.03117853 | 0.7385383 | 0.02047333 | 0.7386023 | 0.02343424 |  |  | 1375 | 0.8233636 | 0.846052 | 0.05748009 | 0.8368103 | 0.02437994 | 0.8369081 | 0.03128783 |  |  | 1375 | 0.7412895 | 0.8647999 | 0.04949855 | 0.7803874 | 0.004854082 | 0.780398 | 0.005311986 |  |  | 66960 | 0.7607639 | 0.8678712 | 0.01120494 | 0.7386626 | 0.006242141 | 0.7386508 | 0.007631837 |  |  | 24760 | 0.6004427 | 0.7035679 | 0.0115084 | 0.5917167 | 0.00476354 | 0.5917045 | 0.004562183
|  |  | 1232 | 0.8158746 | 0.8055297 | 0.01012807 | 0.8201848 | 0.09812325 | 0.8200151 | 0.1020472 |  |  | 1156 | 0.766127 | 0.7353326 | 0.03115752 | 0.7397459 | 0.02045141 | 0.7398102 | 0.02340884 |  |  | 1380 | 0.8244427 | 0.8468712 | 0.05729912 | 0.8373834 | 0.02425773 | 0.8374809 | 0.03113264 |  |  | 1380 | 0.7412895 | 0.8652894 | 0.04920053 | 0.7804447 | 0.004840505 | 0.7804548 | 0.005307302 |  |  | 67260 | 0.758526 | 0.8678712 | 0.01120494 | 0.7389482 | 0.00624552 | 0.7389365 | 0.007638486 |  |  | 25060 | 0.606969 | 0.7035679 | 0.0115084 | 0.5921343 | 0.004776342 | 0.5921222 | 0.004569605
|  |  | 1237 | 0.8176665 | 0.8066516 | 0.01011039 | 0.8211241 | 0.09823505 | 0.8209552 | 0.1021605 |  |  | 1161 | 0.7670875 | 0.7365878 | 0.03113596 | 0.740947 | 0.02042915 | 0.7410116 | 0.02338305 |  |  | 1385 | 0.8244427 | 0.8476849 | 0.05711798 | 0.8379516 | 0.02413585 | 0.8380488 | 0.03097788 |  |  | 1385 | 0.742971 | 0.8657741 | 0.04890374 | 0.7805009 | 0.00482733 | 0.7805106 | 0.005302769 |  |  | 67560 | 0.758526 | 0.8678712 | 0.01120494 | 0.7392336 | 0.006248902 | 0.7392219 | 0.007645134 |  |  | 25360 | 0.606969 | 0.7035679 | 0.0115084 | 0.5925513 | 0.004789196 | 0.5925392 | 0.004577066
|  |  | 1242 | 0.8176665 | 0.807767 | 0.01009256 | 0.8220569 | 0.09834605 | 0.8218887 | 0.102273 |  |  | 1166 | 0.7690084 | 0.7378368 | 0.03111383 | 0.7421415 | 0.02040653 | 0.7422064 | 0.02335686 |  |  | 1390 | 0.8255217 | 0.848493 | 0.05693668 | 0.8385149 | 0.02401432 | 0.8386117 | 0.03082356 |  |  | 1390 | 0.739608 | 0.8662541 | 0.04860819 | 0.7805563 | 0.004814546 | 0.7805654 | 0.005298383 |  |  | 67860 | 0.758526 | 0.8678712 | 0.01120494 | 0.7395186 | 0.006252286 | 0.7395069 | 0.007651782 |  |  | 25660 | 0.6004427 | 0.7035679 | 0.0115084 | 0.5929675 | 0.004802102 | 0.5929556 | 0.004584566
|  |  | 1247 | 0.8185624 | 0.808876 | 0.01007461 | 0.8229831 | 0.09845627 | 0.8228156 | 0.1023847 |  |  | 1171 | 0.7690084 | 0.7390795 | 0.03109116 | 0.7433295 | 0.02038358 | 0.7433948 | 0.02333028 |  |  | 1395 | 0.8255217 | 0.8492957 | 0.05675523 | 0.8390732 | 0.02389312 | 0.8391696 | 0.0306697 |  |  | 1395 | 0.739608 | 0.8667294 | 0.0483139 | 0.7806106 | 0.004802142 | 0.7806193 | 0.005294139 |  |  | 68160 | 0.7607639 | 0.8678712 | 0.01120494 | 0.7398032 | 0.006255673 | 0.7397917 | 0.007658429 |  |  | 25960 | 0.6026181 | 0.7035679 | 0.0115084 | 0.5933831 | 0.004815057 | 0.5933712 | 0.004592103
|  |  | 1252 | 0.8203544 | 0.8099786 | 0.01005653 | 0.8239028 | 0.0985657 | 0.8237361 | 0.1024956 |  |  | 1176 | 0.7718898 | 0.7403161 | 0.03106794 | 0.744511 | 0.02036029 | 0.7445766 | 0.02330331 |  |  | 1400 | 0.8255217 | 0.850093 | 0.05657363 | 0.8396267 | 0.02377228 | 0.8397228 | 0.03051628 |  |  | 1400 | 0.7446525 | 0.8672001 | 0.04802085 | 0.7806641 | 0.00479011 | 0.7806724 | 0.005290033 |  |  | 68460 | 0.756288 | 0.8678712 | 0.01120494 | 0.7400876 | 0.006259062 | 0.7400761 | 0.007665075 |  |  | 26260 | 0.6026181 | 0.7035679 | 0.0115084 | 0.5937979 | 0.00482806 | 0.5937861 | 0.004599676
|  |  | 1257 | 0.8212503 | 0.8110748 | 0.01003832 | 0.824816 | 0.09867437 | 0.8246501 | 0.1026057 |  |  | 1181 | 0.7718898 | 0.7415464 | 0.03104418 | 0.7456862 | 0.02033667 | 0.7457521 | 0.02327596 |  |  | 1405 | 0.8244427 | 0.8508848 | 0.0563919 | 0.8401754 | 0.02365178 | 0.8402711 | 0.03036332 |  |  | 1405 | 0.7412895 | 0.8676662 | 0.04772906 | 0.7807167 | 0.004778438 | 0.7807245 | 0.005286061 |  |  | 68760 | 0.7607639 | 0.8678712 | 0.01120494 | 0.7403716 | 0.006262453 | 0.7403602 | 0.00767172 |  |  | 26560 | 0.606969 | 0.7035679 | 0.0115084 | 0.5942121 | 0.004841109 | 0.5942004 | 0.004607285
|  |  | 1262 | 0.8221463 | 0.8121646 | 0.01001998 | 0.8257229 | 0.09878227 | 0.8255577 | 0.1027151 |  |  | 1186 | 0.7738107 | 0.7427706 | 0.03101989 | 0.7468549 | 0.02031272 | 0.7469212 | 0.02324824 |  |  | 1410 | 0.8276797 | 0.8516713 | 0.05621005 | 0.8407193 | 0.02353164 | 0.8408146 | 0.03021081 |  |  | 1410 | 0.739608 | 0.8681278 | 0.04743853 | 0.7807685 | 0.004767117 | 0.7807758 | 0.00528222 |  |  | 69060 | 0.7652398 | 0.8678712 | 0.01120494 | 0.7406553 | 0.006265846 | 0.7406439 | 0.007678364 |  |  | 26860 | 0.6047936 | 0.7035679 | 0.0115084 | 0.5946256 | 0.004854203 | 0.5946139 | 0.004614929
|  |  | 1267 | 0.8239382 | 0.8132481 | 0.01000152 | 0.8266234 | 0.09888942 | 0.8264591 | 0.1028237 |  |  | 1191 | 0.7747712 | 0.7439887 | 0.03099506 | 0.7480173 | 0.02028845 | 0.7480839 | 0.02322014 |  |  | 1415 | 0.8255217 | 0.8524525 | 0.05602809 | 0.8412584 | 0.02341185 | 0.8413534 | 0.03005878 |  |  | 1415 | 0.739608 | 0.8685849 | 0.04714926 | 0.7808193 | 0.004756139 | 0.7808262 | 0.005278504 |  |  | 69360 | 0.7630019 | 0.8678712 | 0.01120494 | 0.7409387 | 0.006269241 | 0.7409274 | 0.007685007 |  |  | 27160 | 0.6091445 | 0.7035679 | 0.0115084 | 0.5950383 | 0.004867339 | 0.5950268 | 0.004622606
|  |  | 1272 | 0.8248341 | 0.8143254 | 0.009982945 | 0.8275177 | 0.09899581 | 0.8273541 | 0.1029316 |  |  | 1196 | 0.7757316 | 0.7452007 | 0.03096972 | 0.7491734 | 0.02026386 | 0.7492403 | 0.02319168 |  |  | 1420 | 0.8255217 | 0.8532284 | 0.05584603 | 0.8417929 | 0.02329243 | 0.8418875 | 0.02990721 |  |  | 1420 | 0.7412895 | 0.8690375 | 0.04686127 | 0.7808694 | 0.004745493 | 0.7808758 | 0.00527491 |  |  | 69660 | 0.7607639 | 0.8678712 | 0.01120494 | 0.7412217 | 0.006272638 | 0.7412105 | 0.007691648 |  |  | 27460 | 0.6091445 | 0.7035679 | 0.0115084 | 0.5954504 | 0.004880517 | 0.595439 | 0.004630316
|  |  | 1277 | 0.8248341 | 0.8153964 | 0.009964248 | 0.8284058 | 0.09910146 | 0.828243 | 0.1030387 |  |  | 1201 | 0.7776525 | 0.7464066 | 0.03094386 | 0.7503232 | 0.02023896 | 0.7503904 | 0.02316285 |  |  | 1425 | 0.8266007 | 0.853999 | 0.05566388 | 0.8423227 | 0.02317337 | 0.842417 | 0.02975611 |  |  | 1425 | 0.7412895 | 0.8694857 | 0.04657454 | 0.7809186 | 0.004735171 | 0.7809246 | 0.005271434 |  |  | 69960 | 0.7607639 | 0.8678712 | 0.01120494 | 0.7415045 | 0.006276037 | 0.7414933 | 0.007698288 |  |  | 27760 | 0.6047936 | 0.7035679 | 0.0115084 | 0.5958618 | 0.004893735 | 0.5958504 | 0.004638059
|  |  | 1282 | 0.8248341 | 0.8164613 | 0.009945433 | 0.8292876 | 0.09920637 | 0.8291257 | 0.1031451 |  |  | 1206 | 0.778613 | 0.7476065 | 0.03091749 | 0.7514668 | 0.02021375 | 0.7515343 | 0.02313367 |  |  | 1430 | 0.8255217 | 0.8547644 | 0.05548164 | 0.8428479 | 0.02305468 | 0.8429418 | 0.02960549 |  |  | 1430 | 0.7412895 | 0.8699295 | 0.04628909 | 0.780967 | 0.004725163 | 0.7809726 | 0.005268073 |  |  | 70260 | 0.7630019 | 0.8678712 | 0.01120494 | 0.7417869 | 0.006279438 | 0.7417757 | 0.007704926 |  |  | 28060 | 0.606969 | 0.7035679 | 0.0115084 | 0.5962725 | 0.004906991 | 0.5962612 | 0.004645833
|  |  | 1287 | 0.8257301 | 0.8175199 | 0.009926504 | 0.8301634 | 0.09931054 | 0.8300023 | 0.1032507 |  |  | 1211 | 0.7805339 | 0.7488005 | 0.03089062 | 0.7526041 | 0.02018823 | 0.7526719 | 0.02310414 |  |  | 1435 | 0.8276797 | 0.8555246 | 0.05529934 | 0.8433685 | 0.02293636 | 0.8434621 | 0.02945536 |  |  | 1435 | 0.739608 | 0.8703691 | 0.04600492 | 0.7810146 | 0.004715462 | 0.7810198 | 0.005264824 |  |  | 70560 | 0.7630019 | 0.8678712 | 0.01120494 | 0.742069 | 0.006282841 | 0.7420579 | 0.007711563 |  |  | 28360 | 0.6026181 | 0.7035679 | 0.0115084 | 0.5966825 | 0.004920285 | 0.5966713 | 0.004653637
|  |  | 1292 | 0.8266261 | 0.8185725 | 0.009907462 | 0.8310331 | 0.099414 | 0.8308728 | 0.1033556 |  |  | 1216 | 0.7805339 | 0.7499884 | 0.03086325 | 0.7537353 | 0.02016241 | 0.7538034 | 0.02307426 |  |  | 1440 | 0.8276797 | 0.8562797 | 0.05511697 | 0.8438846 | 0.02281841 | 0.8439778 | 0.0293057 |  |  | 1440 | 0.7379266 | 0.8708043 | 0.04572204 | 0.7810614 | 0.004706058 | 0.7810662 | 0.005261682 |  |  | 70860 | 0.7652398 | 0.8678712 | 0.01120494 | 0.7423507 | 0.006286245 | 0.7423397 | 0.007718198 |  |  | 28660 | 0.6091445 | 0.7035679 | 0.0115084 | 0.5970918 | 0.004933613 | 0.5970807 | 0.00466147
|  |  | 1297 | 0.8293139 | 0.819619 | 0.009888309 | 0.8318969 | 0.09951673 | 0.8317374 | 0.1034598 |  |  | 1221 | 0.7805339 | 0.7511704 | 0.03083538 | 0.7548603 | 0.02013629 | 0.7549287 | 0.02304404 |  |  | 1445 | 0.8287587 | 0.8570296 | 0.05493454 | 0.8443962 | 0.02270083 | 0.844489 | 0.02915654 |  |  | 1445 | 0.7412895 | 0.8712353 | 0.04544044 | 0.7811075 | 0.004696943 | 0.7811119 | 0.005258645 |  |  | 71160 | 0.7630019 | 0.8678712 | 0.01120494 | 0.7426322 | 0.006289651 | 0.7426212 | 0.00772483 |  |  | 28960 | 0.606969 | 0.7035679 | 0.0115084 | 0.5975005 | 0.004946976 | 0.5974895 | 0.004669333
|  |  | 1302 | 0.8293139 | 0.8206594 | 0.009869047 | 0.8327546 | 0.09961875 | 0.832596 | 0.1035633 |  |  | 1226 | 0.7824548 | 0.7523465 | 0.03080703 | 0.7559793 | 0.02010987 | 0.7560479 | 0.02301348 |  |  | 1450 | 0.8287587 | 0.8577745 | 0.05475207 | 0.8449033 | 0.02258364 | 0.8449958 | 0.02900787 |  |  | 1450 | 0.739608 | 0.8716621 | 0.04516012 | 0.7811529 | 0.00468811 | 0.7811569 | 0.005255709 |  |  | 71460 | 0.7652398 | 0.8678712 | 0.01120494 | 0.7429133 | 0.006293059 | 0.7429024 | 0.007731461 |  |  | 29260 | 0.6047936 | 0.7035679 | 0.0115084 | 0.5979085 | 0.004960371 | 0.5978975 | 0.004677223
|  |  | 1307 | 0.8311059 | 0.8216937 | 0.009849677 | 0.8336065 | 0.09972007 | 0.8334487 | 0.1036661 |  |  | 1231 | 0.7834153 | 0.7535167 | 0.03077819 | 0.7570921 | 0.02008317 | 0.757161 | 0.02298259 |  |  | 1455 | 0.8276797 | 0.8585143 | 0.05456957 | 0.8454061 | 0.02246683 | 0.8454982 | 0.0288597 |  |  | 1455 | 0.742971 | 0.8720847 | 0.0448811 | 0.7811975 | 0.00467955 | 0.7812011 | 0.005252871 |  |  | 71760 | 0.7652398 | 0.8678712 | 0.01120494 | 0.7431941 | 0.006296468 | 0.7431832 | 0.007738089 |  |  | 29560 | 0.6113199 | 0.7035679 | 0.0115084 | 0.5983157 | 0.004973798 | 0.5983049 | 0.004685141
|  |  | 1312 | 0.8302099 | 0.8227221 | 0.009830203 | 0.8344525 | 0.09982068 | 0.8342956 | 0.1037681 |  |  | 1236 | 0.7853362 | 0.7546811 | 0.03074888 | 0.7581989 | 0.02005618 | 0.7582681 | 0.02295137 |  |  | 1460 | 0.8266007 | 0.8592491 | 0.05438704 | 0.8459044 | 0.0223504 | 0.8459962 | 0.02871202 |  |  | 1460 | 0.739608 | 0.8725033 | 0.04460337 | 0.7812414 | 0.004671256 | 0.7812446 | 0.005250128 |  |  | 72060 | 0.7674778 | 0.8678712 | 0.01120494 | 0.7434745 | 0.006299879 | 0.7434638 | 0.007744715 |  |  | 29860 | 0.6134954 | 0.7035679 | 0.0115084 | 0.5987223 | 0.004987255 | 0.5987115 | 0.004693085
|  |  | 1317 | 0.8320018 | 0.8237446 | 0.009810625 | 0.8352928 | 0.0999206 | 0.8351367 | 0.1038695 |  |  | 1241 | 0.7843757 | 0.7558397 | 0.03071909 | 0.7592997 | 0.02002891 | 0.7593691 | 0.02291982 |  |  | 1465 | 0.8309167 | 0.859979 | 0.05420449 | 0.8463985 | 0.02223436 | 0.8464899 | 0.02856485 |  |  | 1465 | 0.7412895 | 0.8729177 | 0.04432694 | 0.7812846 | 0.00466322 | 0.7812875 | 0.005247477 |  |  | 72360 | 0.7674778 | 0.8678712 | 0.01120494 | 0.7437547 | 0.006303291 | 0.743744 | 0.007751338 |  |  | 30160 | 0.6178463 | 0.7035679 | 0.0115084 | 0.5991282 | 0.00500074 | 0.5991175 | 0.004701055
|  |  | 1322 | 0.8337937 | 0.8247611 | 0.009790945 | 0.8361273 | 0.1000198 | 0.8359721 | 0.1039702 |  |  | 1246 | 0.7853362 | 0.7569925 | 0.03068884 | 0.7603945 | 0.02000136 | 0.7604642 | 0.02288796 |  |  | 1470 | 0.8287587 | 0.8607039 | 0.05402193 | 0.8468882 | 0.02211871 | 0.8469792 | 0.02841819 |  |  | 1470 | 0.742971 | 0.8733281 | 0.0440518 | 0.7813271 | 0.004655435 | 0.7813296 | 0.005244915 |  |  | 72660 | 0.7652398 | 0.8678712 | 0.01120494 | 0.7440345 | 0.006306704 | 0.7440239 | 0.007757959 |  |  | 30460 | 0.6091445 | 0.7035679 | 0.0115084 | 0.5995335 | 0.005014253 | 0.5995228 | 0.00470905
|  |  | 1327 | 0.8346897 | 0.8257718 | 0.009771166 | 0.8369561 | 0.1001184 | 0.8368017 | 0.1040702 |  |  | 1251 | 0.7872571 | 0.7581395 | 0.03065813 | 0.7614834 | 0.01997353 | 0.7615533 | 0.02285578 |  |  | 1475 | 0.8298377 | 0.8614239 | 0.05383938 | 0.8473737 | 0.02200345 | 0.8474643 | 0.02827203 |  |  | 1475 | 0.739608 | 0.8737345 | 0.04377797 | 0.781369 | 0.004647893 | 0.7813711 | 0.00524244 |  |  | 72960 | 0.7697157 | 0.8678712 | 0.01120494 | 0.744314 | 0.006310119 | 0.7443034 | 0.007764577 |  |  | 30760 | 0.6091445 | 0.7035679 | 0.0115084 | 0.599938 | 0.005027791 | 0.5999275 | 0.004717069
|  |  | 1332 | 0.8355856 | 0.8267766 | 0.009751288 | 0.8377792 | 0.1002163 | 0.8376258 | 0.1041695 |  |  | 1256 | 0.7901385 | 0.7592808 | 0.03062696 | 0.7625663 | 0.01994544 | 0.7626365 | 0.02282328 |  |  | 1480 | 0.8298377 | 0.862139 | 0.05365683 | 0.8478549 | 0.02188859 | 0.8479452 | 0.02812639 |  |  | 1480 | 0.742971 | 0.874137 | 0.04350543 | 0.7814102 | 0.004640588 | 0.781412 | 0.005240048 |  |  | 73260 | 0.7652398 | 0.8678712 | 0.01120494 | 0.7445932 | 0.006313535 | 0.7445827 | 0.007771192 |  |  | 31060 | 0.606969 | 0.7035679 | 0.0115084 | 0.6003419 | 0.005041354 | 0.6003314 | 0.004725111
|  |  | 1337 | 0.8346897 | 0.8277756 | 0.009731315 | 0.8385968 | 0.1003135 | 0.8384442 | 0.1042681 |  |  | 1261 | 0.789178 | 0.7604164 | 0.03059534 | 0.7636434 | 0.01991708 | 0.7637138 | 0.02279049 |  |  | 1485 | 0.8309167 | 0.8628493 | 0.05347429 | 0.848332 | 0.02177412 | 0.8484219 | 0.02798127 |  |  | 1485 | 0.742971 | 0.8745355 | 0.0432342 | 0.7814507 | 0.004633513 | 0.7814522 | 0.005237738 |  |  | 73560 | 0.7652398 | 0.8678712 | 0.01120494 | 0.7448721 | 0.006316952 | 0.7448616 | 0.007777804 |  |  | 31360 | 0.6200217 | 0.7035679 | 0.0115084 | 0.6007451 | 0.005054941 | 0.6007347 | 0.004733176
|  |  | 1342 | 0.8382735 | 0.8287688 | 0.009711247 | 0.8394088 | 0.10041 | 0.8392571 | 0.1043661 |  |  | 1266 | 0.7910989 | 0.7615463 | 0.03056327 | 0.7647146 | 0.01988846 | 0.7647853 | 0.02275739 |  |  | 1490 | 0.8287587 | 0.8635547 | 0.05329178 | 0.8488049 | 0.02166006 | 0.8488944 | 0.02783666 |  |  | 1490 | 0.7412895 | 0.8749302 | 0.04296428 | 0.7814906 | 0.004626661 | 0.7814917 | 0.005235506 |  |  | 73860 | 0.7607639 | 0.8678712 | 0.01120494 | 0.7451506 | 0.006320371 | 0.7451402 | 0.007784413 |  |  | 31660 | 0.6113199 | 0.7035679 | 0.0115084 | 0.6011476 | 0.00506855 | 0.6011373 | 0.004741263
|  |  | 1347 | 0.8382735 | 0.8297562 | 0.009691087 | 0.8402153 | 0.1005059 | 0.8400645 | 0.1044634 |  |  | 1271 | 0.7901385 | 0.7626705 | 0.03053077 | 0.76578 | 0.01985957 | 0.765851 | 0.02272399 |  |  | 1495 | 0.8298377 | 0.8642554 | 0.05310931 | 0.8492737 | 0.02154639 | 0.8493629 | 0.02769257 |  |  | 1495 | 0.742971 | 0.875321 | 0.04269566 | 0.7815299 | 0.004620025 | 0.7815307 | 0.005233349 |  |  | 74160 | 0.7607639 | 0.8678712 | 0.01120494 | 0.7454289 | 0.00632379 | 0.7454185 | 0.007791019 |  |  | 31960 | 0.6156708 | 0.7035679 | 0.0115084 | 0.6015495 | 0.00508218 | 0.6015393 | 0.004749371
|  |  | 1352 | 0.8382735 | 0.830738 | 0.009670836 | 0.8410163 | 0.1006011 | 0.8408665 | 0.1045601 |  |  | 1276 | 0.7920594 | 0.7637892 | 0.03049783 | 0.7668396 | 0.01983044 | 0.7669108 | 0.0226903 |  |  | 1500 | 0.8309167 | 0.8649514 | 0.05292687 | 0.8497384 | 0.02143313 | 0.8498272 | 0.02754901 |  |  | 1500 | 0.739608 | 0.875708 | 0.04242835 | 0.7815686 | 0.0046136 | 0.7815691 | 0.005231267 |  |  | 74460 | 0.7652398 | 0.8678712 | 0.01120494 | 0.7457068 | 0.00632721 | 0.7456965 | 0.007797622 |  |  | 32260 | 0.6156708 | 0.7035679 | 0.0115084 | 0.6019507 | 0.005095829 | 0.6019405 | 0.0047575
|  |  | 1357 | 0.8391695 | 0.831714 | 0.009650495 | 0.841812 | 0.1006957 | 0.8416631 | 0.1046561 |  |  | 1281 | 0.7939803 | 0.7649022 | 0.03046446 | 0.7678935 | 0.01980105 | 0.7679649 | 0.02265632 |  |  | 1505 | 0.8309167 | 0.8656426 | 0.05274449 | 0.8501991 | 0.02132028 | 0.8502875 | 0.02740598 |  |  | 1505 | 0.746334 | 0.8760912 | 0.04216235 | 0.7816067 | 0.004607378 | 0.7816068 | 0.005229256 |  |  | 74760 | 0.7607639 | 0.8678712 | 0.01120494 | 0.7459844 | 0.006330632 | 0.7459742 | 0.007804221 |  |  | 32560 | 0.6134954 | 0.7035679 | 0.0115084 | 0.6023512 | 0.005109498 | 0.6023411 | 0.004765648
|  |  | 1362 | 0.8409614 | 0.8326844 | 0.009630068 | 0.8426022 | 0.1007896 | 0.8424543 | 0.1047514 |  |  | 1286 | 0.7949408 | 0.7660097 | 0.03043067 | 0.7689416 | 0.01977141 | 0.7690133 | 0.02262205 |  |  | 1510 | 0.8319958 | 0.8663291 | 0.05256215 | 0.8506557 | 0.02120783 | 0.8507438 | 0.02726348 |  |  | 1510 | 0.742971 | 0.8764707 | 0.04189766 | 0.7816443 | 0.004601355 | 0.781644 | 0.005227313 |  |  | 75060 | 0.7697157 | 0.8678712 | 0.01120494 | 0.7462617 | 0.006334054 | 0.7462515 | 0.007810817 |  |  | 32860 | 0.6134954 | 0.7035679 | 0.0115084 | 0.602751 | 0.005123184 | 0.602741 | 0.004773816
|  |  | 1367 | 0.8418573 | 0.8336492 | 0.009609554 | 0.8433872 | 0.1008829 | 0.8432402 | 0.1048461 |  |  | 1291 | 0.7949408 | 0.7671117 | 0.03039645 | 0.7699841 | 0.01974153 | 0.7700559 | 0.0225875 |  |  | 1515 | 0.8298377 | 0.867011 | 0.05237989 | 0.8511084 | 0.02109579 | 0.8511962 | 0.02712151 |  |  | 1515 | 0.746334 | 0.8768465 | 0.04163428 | 0.7816812 | 0.004595524 | 0.7816807 | 0.005225438 |  |  | 75360 | 0.7607639 | 0.8678712 | 0.01120494 | 0.7465386 | 0.006337477 | 0.7465285 | 0.007817409 |  |  | 33160 | 0.6200217 | 0.7035679 | 0.0115084 | 0.6031502 | 0.005136886 | 0.6031403 | 0.004782002
|  |  | 1372 | 0.8418573 | 0.8346085 | 0.009588957 | 0.8441669 | 0.1009756 | 0.8440209 | 0.1049402 |  |  | 1296 | 0.7978221 | 0.7682082 | 0.03036182 | 0.7710209 | 0.01971141 | 0.771093 | 0.02255268 |  |  | 1520 | 0.8319958 | 0.8676883 | 0.05219769 | 0.8515572 | 0.02098417 | 0.8516445 | 0.02698007 |  |  | 1520 | 0.739608 | 0.8772186 | 0.04137221 | 0.7817176 | 0.00458988 | 0.7817167 | 0.005223627 |  |  | 75660 | 0.7652398 | 0.8678712 | 0.01120494 | 0.7468153 | 0.006340901 | 0.7468053 | 0.007823997 |  |  | 33460 | 0.6178463 | 0.7035679 | 0.0115084 | 0.6035487 | 0.005150604 | 0.6035388 | 0.004790206
|  |  | 1377 | 0.8436493 | 0.8355621 | 0.009568277 | 0.8449414 | 0.1010676 | 0.8447963 | 0.1050337 |  |  | 1301 | 0.7968617 | 0.7692991 | 0.03032678 | 0.772052 | 0.01968105 | 0.7721243 | 0.02251758 |  |  | 1525 | 0.8330748 | 0.868361 | 0.05201557 | 0.852002 | 0.02087296 | 0.852089 | 0.02683918 |  |  | 1525 | 0.742971 | 0.8775871 | 0.04111145 | 0.7817534 | 0.004584416 | 0.7817523 | 0.005221879 |  |  | 75960 | 0.7652398 | 0.8678712 | 0.01120494 | 0.7470916 | 0.006344325 | 0.7470816 | 0.007830581 |  |  | 33760 | 0.6156708 | 0.7035679 | 0.0115084 | 0.6039465 | 0.005164335 | 0.6039368 | 0.004798427
|  |  | 1382 | 0.8445452 | 0.8365103 | 0.009547517 | 0.8457107 | 0.101159 | 0.8455665 | 0.1051265 |  |  | 1306 | 0.7978221 | 0.7703847 | 0.03029134 | 0.7730776 | 0.01965045 | 0.7731501 | 0.02248221 |  |  | 1530 | 0.8309167 | 0.8690292 | 0.05183354 | 0.852443 | 0.02076216 | 0.8525297 | 0.02669882 |  |  | 1530 | 0.7412895 | 0.8779521 | 0.040852 | 0.7817887 | 0.004579128 | 0.7817873 | 0.005220191 |  |  | 76260 | 0.7630019 | 0.8678712 | 0.01120494 | 0.7473676 | 0.006347751 | 0.7473577 | 0.007837162 |  |  | 34060 | 0.6156708 | 0.7035679 | 0.0115084 | 0.6043437 | 0.00517808 | 0.604334 | 0.004806664
|  |  | 1387 | 0.8454412 | 0.837453 | 0.009526677 | 0.8464749 | 0.1012499 | 0.8463317 | 0.1052187 |  |  | 1311 | 0.799743 | 0.7714648 | 0.0302555 | 0.7740976 | 0.01961963 | 0.7741703 | 0.02244658 |  |  | 1535 | 0.8319958 | 0.8696928 | 0.05165161 | 0.8528802 | 0.02065179 | 0.8529664 | 0.026559 |  |  | 1535 | 0.742971 | 0.8783134 | 0.04059387 | 0.7818235 | 0.004574011 | 0.7818218 | 0.005218562 |  |  | 76560 | 0.7652398 | 0.8678712 | 0.01120494 | 0.7476433 | 0.006351176 | 0.7476335 | 0.007843738 |  |  | 34360 | 0.6156708 | 0.7035679 | 0.0115084 | 0.6047402 | 0.005191837 | 0.6047306 | 0.004814918
|  |  | 1392 | 0.8454412 | 0.8383902 | 0.00950576 | 0.847234 | 0.1013401 | 0.8470917 | 0.1053103 |  |  | 1316 | 0.8007035 | 0.7725395 | 0.03021926 | 0.775112 | 0.01958858 | 0.7751849 | 0.02241069 |  |  | 1540 | 0.8319958 | 0.8703519 | 0.05146977 | 0.8533135 | 0.02054183 | 0.8533994 | 0.02641973 |  |  | 1540 | 0.739608 | 0.8786713 | 0.04033705 | 0.7818578 | 0.004569058 | 0.7818557 | 0.00521699 |  |  | 76860 | 0.7652398 | 0.8678712 | 0.01120494 | 0.7479187 | 0.006354603 | 0.7479089 | 0.00785031 |  |  | 34660 | 0.6178463 | 0.7035679 | 0.0115084 | 0.605136 | 0.005205605 | 0.6051265 | 0.004823186
|  |  | 1397 | 0.8472331 | 0.839322 | 0.009484767 | 0.847988 | 0.1014296 | 0.8478467 | 0.1054013 |  |  | 1321 | 0.8007035 | 0.7736088 | 0.03018263 | 0.776121 | 0.01955731 | 0.7761941 | 0.02237454 |  |  | 1545 | 0.8341538 | 0.8710065 | 0.05128804 | 0.8537431 | 0.02043229 | 0.8538286 | 0.026281 |  |  | 1545 | 0.742971 | 0.8790256 | 0.04008154 | 0.7818916 | 0.004564266 | 0.7818892 | 0.005215473 |  |  | 77160 | 0.7674778 | 0.8678712 | 0.01120494 | 0.7481938 | 0.00635803 | 0.748184 | 0.007856878 |  |  | 34960 | 0.6200217 | 0.7035679 | 0.0115084 | 0.6055312 | 0.005219384 | 0.6055217 | 0.004831469
|  |  | 1402 | 0.8472331 | 0.8402484 | 0.009463699 | 0.848737 | 0.1015186 | 0.8485967 | 0.1054917 |  |  | 1326 | 0.801664 | 0.7746729 | 0.03014562 | 0.7771244 | 0.01952581 | 0.7771978 | 0.02233814 |  |  | 1550 | 0.8341538 | 0.8716568 | 0.05110643 | 0.854169 | 0.02032317 | 0.8542541 | 0.02614283 |  |  | 1550 | 0.7480154 | 0.8793765 | 0.03982735 | 0.7819248 | 0.004559629 | 0.7819222 | 0.005214008 |  |  | 77460 | 0.7719536 | 0.8678712 | 0.01120494 | 0.7484685 | 0.006361457 | 0.7484589 | 0.007863442 |  |  | 35260 | 0.6243726 | 0.7035679 | 0.0115084 | 0.6059257 | 0.005233171 | 0.6059163 | 0.004839767
|  |  | 1407 | 0.8472331 | 0.8411694 | 0.009442559 | 0.8494811 | 0.101607 | 0.8493418 | 0.1055815 |  |  | 1331 | 0.8045453 | 0.7757315 | 0.03010822 | 0.7781225 | 0.0194941 | 0.778196 | 0.02230149 |  |  | 1555 | 0.8330748 | 0.8723026 | 0.05092494 | 0.8545911 | 0.02021448 | 0.8546759 | 0.0260052 |  |  | 1555 | 0.7446525 | 0.879724 | 0.03957447 | 0.7819576 | 0.004555142 | 0.7819547 | 0.005212595 |  |  | 77760 | 0.7719536 | 0.8678712 | 0.01120494 | 0.748743 | 0.006364885 | 0.7487334 | 0.007870001 |  |  | 35560 | 0.6221972 | 0.7035679 | 0.0115084 | 0.6063195 | 0.005246966 | 0.6063103 | 0.004848077
|  |  | 1412 | 0.849921 | 0.8420851 | 0.009421348 | 0.8502203 | 0.1016949 | 0.850082 | 0.1056707 |  |  | 1336 | 0.8045453 | 0.7767849 | 0.03007045 | 0.7791151 | 0.01946218 | 0.7791887 | 0.0222646 |  |  | 1560 | 0.8341538 | 0.872944 | 0.05074357 | 0.8550096 | 0.02010621 | 0.855094 | 0.02586813 |  |  | 1560 | 0.7446525 | 0.8800681 | 0.0393229 | 0.7819899 | 0.004550801 | 0.7819867 | 0.005211232 |  |  | 78060 | 0.7719536 | 0.8678712 | 0.01120494 | 0.7490171 | 0.006368313 | 0.7490075 | 0.007876556 |  |  | 35860 | 0.6221972 | 0.7035679 | 0.0115084 | 0.6067127 | 0.005260768 | 0.6067035 | 0.0048564
|  |  | 1417 | 0.8508169 | 0.8429955 | 0.009400067 | 0.8509545 | 0.1017821 | 0.8508172 | 0.1057593 |  |  | 1341 | 0.8055058 | 0.7778331 | 0.03003231 | 0.7801023 | 0.01943005 | 0.7801761 | 0.02222746 |  |  | 1565 | 0.8341538 | 0.8735811 | 0.05056234 | 0.8554244 | 0.01999837 | 0.8555085 | 0.0257316 |  |  | 1565 | 0.742971 | 0.8804089 | 0.03907265 | 0.7820218 | 0.004546602 | 0.7820183 | 0.005209917 |  |  | 78360 | 0.7652398 | 0.8678712 | 0.01120494 | 0.7492909 | 0.006371741 | 0.7492814 | 0.007883105 |  |  | 36160 | 0.6091445 | 0.7035679 | 0.0115084 | 0.6071053 | 0.005274577 | 0.6070961 | 0.004864736
|  |  | 1422 | 0.849921 | 0.8439006 | 0.009378718 | 0.851684 | 0.1018687 | 0.8515477 | 0.1058474 |  |  | 1346 | 0.8064662 | 0.778876 | 0.0299938 | 0.7810841 | 0.01939771 | 0.7811582 | 0.02219008 |  |  | 1570 | 0.8341538 | 0.8742139 | 0.05038125 | 0.8558357 | 0.01989096 | 0.8559194 | 0.02559564 |  |  | 1570 | 0.7446525 | 0.8807463 | 0.0388237 | 0.7820532 | 0.00454254 | 0.7820494 | 0.005208649 |  |  | 78660 | 0.7652398 | 0.8678712 | 0.01120494 | 0.7495644 | 0.00637517 | 0.749555 | 0.007889651 |  |  | 36460 | 0.6221972 | 0.7035679 | 0.0115084 | 0.6074971 | 0.00528839 | 0.6074881 | 0.004873083
|  |  | 1427 | 0.8508169 | 0.8448006 | 0.009357302 | 0.8524087 | 0.1019548 | 0.8522733 | 0.1059348 |  |  | 1351 | 0.8064662 | 0.7799137 | 0.02995493 | 0.7820606 | 0.01936516 | 0.7821349 | 0.02215248 |  |  | 1575 | 0.8330748 | 0.8748424 | 0.05020031 | 0.8562433 | 0.01978397 | 0.8563267 | 0.02546023 |  |  | 1575 | 0.742971 | 0.8810805 | 0.03857607 | 0.7820841 | 0.004538611 | 0.7820801 | 0.005207426 |  |  | 78960 | 0.7674778 | 0.8678712 | 0.01120494 | 0.7498376 | 0.006378598 | 0.7498282 | 0.007896191 |  |  | 36760 | 0.6200217 | 0.7035679 | 0.0115084 | 0.6078884 | 0.005302208 | 0.6078794 | 0.004881441
|  |  | 1432 | 0.8526088 | 0.8456952 | 0.009335821 | 0.8531286 | 0.1020403 | 0.8529942 | 0.1060217 |  |  | 1356 | 0.8064662 | 0.7809462 | 0.0299157 | 0.7830318 | 0.01933242 | 0.7831063 | 0.02211464 |  |  | 1580 | 0.8341538 | 0.8754667 | 0.05001953 | 0.8566474 | 0.01967742 | 0.8567304 | 0.02532538 |  |  | 1580 | 0.7446525 | 0.8814114 | 0.03832975 | 0.7821146 | 0.004534811 | 0.7821103 | 0.005206246 |  |  | 79260 | 0.7652398 | 0.8678712 | 0.01120494 | 0.7501105 | 0.006382027 | 0.7501012 | 0.007902726 |  |  | 37060 | 0.6243726 | 0.7035679 | 0.0115084 | 0.6082789 | 0.00531603 | 0.60827 | 0.004889809
|  |  | 1437 | 0.8517129 | 0.8465848 | 0.009314277 | 0.8538437 | 0.1021252 | 0.8537104 | 0.106108 |  |  | 1361 | 0.8083872 | 0.7819735 | 0.02987611 | 0.7839978 | 0.01929948 | 0.7840724 | 0.02207657 |  |  | 1585 | 0.8352328 | 0.8760867 | 0.0498389 | 0.857048 | 0.0195713 | 0.8571307 | 0.02519109 |  |  | 1585 | 0.7446525 | 0.881739 | 0.03808474 | 0.7821447 | 0.004531135 | 0.7821402 | 0.005205108 |  |  | 79560 | 0.7764295 | 0.8678712 | 0.01120494 | 0.7503831 | 0.006385456 | 0.7503738 | 0.007909256 |  |  | 37360 | 0.6221972 | 0.7035679 | 0.0115084 | 0.6086688 | 0.005329854 | 0.60866 | 0.004898187
|  |  | 1442 | 0.8535048 | 0.8474691 | 0.00929267 | 0.8545543 | 0.1022096 | 0.854422 | 0.1061938 |  |  | 1366 | 0.8103081 | 0.7829957 | 0.02983618 | 0.7849585 | 0.01926635 | 0.7850332 | 0.02203828 |  |  | 1590 | 0.8341538 | 0.8767025 | 0.04965845 | 0.8574452 | 0.01946561 | 0.8575274 | 0.02505737 |  |  | 1590 | 0.7446525 | 0.8820635 | 0.03784104 | 0.7821743 | 0.004527581 | 0.7821696 | 0.005204011 |  |  | 79860 | 0.7719536 | 0.8678712 | 0.01120494 | 0.7506553 | 0.006388885 | 0.7506461 | 0.007915781 |  |  | 37660 | 0.6134954 | 0.7035679 | 0.0115084 | 0.6090581 | 0.00534368 | 0.6090493 | 0.004906575
|  |  | 1447 | 0.8544008 | 0.8483484 | 0.009271003 | 0.8552601 | 0.1022934 | 0.8551289 | 0.106279 |  |  | 1371 | 0.8112685 | 0.7840129 | 0.0297959 | 0.785914 | 0.01923302 | 0.7859889 | 0.02199977 |  |  | 1595 | 0.8352328 | 0.8773142 | 0.04947816 | 0.8578388 | 0.01936035 | 0.8579207 | 0.0249242 |  |  | 1595 | 0.746334 | 0.8823848 | 0.03759864 | 0.7822036 | 0.004524144 | 0.7821985 | 0.005202954 |  |  | 80160 | 0.7719536 | 0.8678712 | 0.01120494 | 0.7509272 | 0.006392314 | 0.7509181 | 0.007922301 |  |  | 37960 | 0.6200217 | 0.7035679 | 0.0115084 | 0.6094467 | 0.005357506 | 0.609438 | 0.004914971
|  |  | 1452 | 0.8552967 | 0.8492226 | 0.009249276 | 0.8559614 | 0.1023767 | 0.8558312 | 0.1063636 |  |  | 1376 | 0.8112685 | 0.7850249 | 0.02975529 | 0.7868643 | 0.01919951 | 0.7869393 | 0.02196105 |  |  | 1600 | 0.8341538 | 0.8779217 | 0.04929805 | 0.8582291 | 0.01925553 | 0.8583106 | 0.0247916 |  |  | 1600 | 0.746334 | 0.882703 | 0.03735756 | 0.7822324 | 0.00452082 | 0.7822271 | 0.005201934 |  |  | 80460 | 0.7697157 | 0.8678712 | 0.01120494 | 0.7511989 | 0.006395743 | 0.7511898 | 0.007928816 |  |  | 38260 | 0.6221972 | 0.7035679 | 0.0115084 | 0.6098347 | 0.005371333 | 0.609826 | 0.004923376
|  |  | 1457 | 0.8552967 | 0.8500917 | 0.009227491 | 0.8566582 | 0.1024594 | 0.8565289 | 0.1064477 |  |  | 1381 | 0.8131894 | 0.7860319 | 0.02971434 | 0.7878094 | 0.01916582 | 0.7878846 | 0.02192211 |  |  | 1605 | 0.8363118 | 0.8785251 | 0.04911813 | 0.8586159 | 0.01915114 | 0.8586971 | 0.02465957 |  |  | 1605 | 0.7412895 | 0.8830181 | 0.03711777 | 0.7822608 | 0.004517606 | 0.7822553 | 0.005200952 |  |  | 80760 | 0.7674778 | 0.8678712 | 0.01120494 | 0.7514702 | 0.006399172 | 0.7514611 | 0.007935325 |  |  | 38560 | 0.6243726 | 0.7035679 | 0.0115084 | 0.610222 | 0.005385158 | 0.6102134 | 0.004931788
|  |  | 1462 | 0.8570886 | 0.8509558 | 0.00920565 | 0.8573504 | 0.1025416 | 0.8572222 | 0.1065313 |  |  | 1386 | 0.812229 | 0.7870338 | 0.02967306 | 0.7887494 | 0.01913194 | 0.7888248 | 0.02188297 |  |  | 1610 | 0.8352328 | 0.8791244 | 0.0489384 | 0.8589994 | 0.0190472 | 0.8590802 | 0.0245281 |  |  | 1610 | 0.7446525 | 0.8833301 | 0.0368793 | 0.7822889 | 0.004514499 | 0.7822832 | 0.005200005 |  |  | 81060 | 0.7697157 | 0.8678712 | 0.01120494 | 0.7517412 | 0.006402601 | 0.7517322 | 0.007941828 |  |  | 38860 | 0.6265481 | 0.7035679 | 0.0115084 | 0.6106086 | 0.005398982 | 0.6106001 | 0.004940208
|  |  | 1467 | 0.8588805 | 0.8518148 | 0.009183753 | 0.8580381 | 0.1026233 | 0.8579109 | 0.1066143 |  |  | 1391 | 0.8141499 | 0.7880308 | 0.02963145 | 0.7896843 | 0.01909788 | 0.7897598 | 0.02184362 |  |  | 1615 | 0.8363118 | 0.8797196 | 0.04875887 | 0.8593796 | 0.01894368 | 0.85946 | 0.02439721 |  |  | 1615 | 0.746334 | 0.8836391 | 0.03664212 | 0.7823165 | 0.004511495 | 0.7823106 | 0.005199092 |  |  | 81360 | 0.7719536 | 0.8678712 | 0.01120494 | 0.7520119 | 0.006406029 | 0.752003 | 0.007948326 |  |  | 39160 | 0.6330744 | 0.7035679 | 0.0115084 | 0.6109946 | 0.005412804 | 0.6109862 | 0.004948634
|  |  | 1472 | 0.8588805 | 0.852669 | 0.009161803 | 0.8587214 | 0.1027044 | 0.8585953 | 0.1066967 |  |  | 1396 | 0.8151104 | 0.7890227 | 0.02958951 | 0.7906141 | 0.01906365 | 0.7906898 | 0.02180407 |  |  | 1620 | 0.8352328 | 0.8803108 | 0.04857954 | 0.8597565 | 0.01884061 | 0.8598366 | 0.02426688 |  |  | 1620 | 0.7446525 | 0.8839451 | 0.03640625 | 0.7823438 | 0.004508591 | 0.7823377 | 0.005198213 |  |  | 81660 | 0.7719536 | 0.8678712 | 0.01120494 | 0.7522823 | 0.006409457 | 0.7522734 | 0.007954818 |  |  | 39460 | 0.6287235 | 0.7035679 | 0.0115084 | 0.61138 | 0.005426622 | 0.6113717 | 0.004957066
|  |  | 1477 | 0.8579846 | 0.8535181 | 0.0091398 | 0.8594003 | 0.102785 | 0.8592752 | 0.1067787 |  |  | 1401 | 0.8170313 | 0.7900097 | 0.02954726 | 0.7915389 | 0.01902925 | 0.7916147 | 0.02176432 |  |  | 1625 | 0.8373908 | 0.880898 | 0.04840041 | 0.8601301 | 0.01873798 | 0.8602098 | 0.02413712 |  |  | 1625 | 0.746334 | 0.8842481 | 0.03617168 | 0.7823708 | 0.004505784 | 0.7823644 | 0.005197366 |  |  | 81960 | 0.7764295 | 0.8678712 | 0.01120494 | 0.7525524 | 0.006412885 | 0.7525435 | 0.007961305 |  |  | 39760 | 0.6287235 | 0.7035679 | 0.0115084 | 0.6117647 | 0.005440437 | 0.6117565 | 0.004965504
|  |  | 1482 | 0.8606725 | 0.8543624 | 0.009117746 | 0.8600748 | 0.1028651 | 0.8599508 | 0.1068601 |  |  | 1406 | 0.8170313 | 0.7909918 | 0.0295047 | 0.7924587 | 0.01899468 | 0.7925346 | 0.02172437 |  |  | 1630 | 0.8363118 | 0.8814813 | 0.0482215 | 0.8605004 | 0.01863578 | 0.8605798 | 0.02400793 |  |  | 1630 | 0.746334 | 0.8845481 | 0.03593841 | 0.7823974 | 0.00450307 | 0.7823907 | 0.005196551 |  |  | 82260 | 0.7719536 | 0.8678712 | 0.01120494 | 0.7528221 | 0.006416313 | 0.7528134 | 0.007967785 |  |  | 40060 | 0.6265481 | 0.7035679 | 0.0115084 | 0.6121488 | 0.005454247 | 0.6121406 | 0.004973947
|  |  | 1487 | 0.8606725 | 0.8552017 | 0.009095643 | 0.860745 | 0.1029446 | 0.860622 | 0.106941 |  |  | 1411 | 0.8170313 | 0.791969 | 0.02946182 | 0.7933734 | 0.01895994 | 0.7934495 | 0.02168424 |  |  | 1635 | 0.8373908 | 0.8820606 | 0.04804281 | 0.8608675 | 0.01853403 | 0.8609465 | 0.02387932 |  |  | 1635 | 0.746334 | 0.8848452 | 0.03570643 | 0.7824236 | 0.004500448 | 0.7824167 | 0.005195765 |  |  | 82560 | 0.7719536 | 0.8678712 | 0.01120494 | 0.7530916 | 0.00641974 | 0.7530829 | 0.00797426 |  |  | 40360 | 0.6265481 | 0.7035679 | 0.0115084 | 0.6125322 | 0.005468051 | 0.6125241 | 0.004982395
|  |  | 1492 | 0.8606725 | 0.8560363 | 0.009073491 | 0.8614109 | 0.1030236 | 0.861289 | 0.1070214 |  |  | 1416 | 0.8179917 | 0.7929413 | 0.02941864 | 0.7942832 | 0.01892504 | 0.7943595 | 0.02164391 |  |  | 1640 | 0.8352328 | 0.8826359 | 0.04786434 | 0.8612315 | 0.01843272 | 0.8613101 | 0.02375128 |  |  | 1640 | 0.7496969 | 0.8851394 | 0.03547575 | 0.7824495 | 0.004497913 | 0.7824424 | 0.005195009 |  |  | 82860 | 0.7719536 | 0.8678712 | 0.01120494 | 0.7533607 | 0.006423167 | 0.7533521 | 0.007980729 |  |  | 40660 | 0.6330744 | 0.7035679 | 0.0115084 | 0.612915 | 0.005481849 | 0.612907 | 0.004990847
|  |  | 1497 | 0.8624644 | 0.8568659 | 0.009051292 | 0.8620725 | 0.1031022 | 0.8619516 | 0.1071012 |  |  | 1421 | 0.8199126 | 0.7939087 | 0.02937516 | 0.7951881 | 0.01888997 | 0.7952644 | 0.0216034 |  |  | 1645 | 0.8384699 | 0.8832074 | 0.0476861 | 0.8615923 | 0.01833185 | 0.8616705 | 0.02362381 |  |  | 1645 | 0.7446525 | 0.8854308 | 0.03524636 | 0.782475 | 0.004495463 | 0.7824677 | 0.00519428 |  |  | 83160 | 0.7741916 | 0.8678712 | 0.01120494 | 0.7536296 | 0.006426593 | 0.753621 | 0.007987191 |  |  | 40960 | 0.6287235 | 0.7035679 | 0.0115084 | 0.6132972 | 0.005495641 | 0.6132892 | 0.004999303
|  |  | 1502 | 0.8624644 | 0.8576908 | 0.009029047 | 0.8627299 | 0.1031802 | 0.8626101 | 0.1071806 |  |  | 1426 | 0.8199126 | 0.7948713 | 0.02933138 | 0.796088 | 0.01885475 | 0.7961645 | 0.02156271 |  |  | 1650 | 0.8384699 | 0.883775 | 0.04750809 | 0.8619499 | 0.01823142 | 0.8620278 | 0.02349692 |  |  | 1650 | 0.7480154 | 0.8857193 | 0.03501826 | 0.7825002 | 0.004493095 | 0.7824928 | 0.005193579 |  |  | 83460 | 0.7697157 | 0.8678712 | 0.01120494 | 0.7538981 | 0.006430018 | 0.7538896 | 0.007993647 |  |  | 41260 | 0.630899 | 0.7035679 | 0.0115084 | 0.6136787 | 0.005509425 | 0.6136708 | 0.005007762
|  |  | 1507 | 0.8642563 | 0.8585109 | 0.009006758 | 0.8633831 | 0.1032577 | 0.8632644 | 0.1072594 |  |  | 1431 | 0.8208731 | 0.7958291 | 0.02928731 | 0.7969831 | 0.01881938 | 0.7970597 | 0.02152184 |  |  | 1655 | 0.8384699 | 0.8843387 | 0.04733033 | 0.8623044 | 0.01813143 | 0.862382 | 0.02337061 |  |  | 1655 | 0.7446525 | 0.886005 | 0.03479146 | 0.7825251 | 0.004490808 | 0.7825174 | 0.005192904 |  |  | 83760 | 0.7786675 | 0.8678712 | 0.01120494 | 0.7541664 | 0.006433444 | 0.7541579 | 0.008000097 |  |  | 41560 | 0.6287235 | 0.7035679 | 0.0115084 | 0.6140595 | 0.005523201 | 0.6140517 | 0.005016224
|  |  | 1512 | 0.8651523 | 0.8593263 | 0.008984425 | 0.8640322 | 0.1033347 | 0.8639145 | 0.1073378 |  |  | 1436 | 0.822794 | 0.7967821 | 0.02924295 | 0.7978733 | 0.01878385 | 0.79795 | 0.0214808 |  |  | 1660 | 0.8384699 | 0.8848987 | 0.0471528 | 0.8626559 | 0.01803189 | 0.8627331 | 0.02324487 |  |  | 1660 | 0.7480154 | 0.8862879 | 0.03456593 | 0.7825497 | 0.004488597 | 0.7825418 | 0.005192255 |  |  | 84060 | 0.7719536 | 0.8678712 | 0.01120494 | 0.7544343 | 0.006436868 | 0.7544259 | 0.008006541 |  |  | 41860 | 0.6265481 | 0.7035679 | 0.0115084 | 0.6144398 | 0.005536967 | 0.614432 | 0.005024688
|  |  | 1517 | 0.8633603 | 0.860137 | 0.00896205 | 0.8646771 | 0.1034112 | 0.8645605 | 0.1074156 |  |  | 1441 | 0.822794 | 0.7977303 | 0.0291983 | 0.7987586 | 0.01874818 | 0.7988355 | 0.02143958 |  |  | 1665 | 0.8373908 | 0.8854548 | 0.04697553 | 0.8630043 | 0.0179328 | 0.8630812 | 0.0231197 |  |  | 1665 | 0.7446525 | 0.8865681 | 0.0343417 | 0.7825739 | 0.004486461 | 0.7825659 | 0.00519163 |  |  | 84360 | 0.7764295 | 0.8678712 | 0.01120494 | 0.7547019 | 0.006440292 | 0.7546935 | 0.008012978 |  |  | 42160 | 0.630899 | 0.7035679 | 0.0115084 | 0.6148194 | 0.005550725 | 0.6148117 | 0.005033154
|  |  | 1522 | 0.8651523 | 0.8609429 | 0.008939635 | 0.865318 | 0.1034873 | 0.8652024 | 0.107493 |  |  | 1446 | 0.822794 | 0.7986739 | 0.02915337 | 0.7996392 | 0.01871235 | 0.7997162 | 0.02139819 |  |  | 1670 | 0.8373908 | 0.8860072 | 0.04679851 | 0.8633497 | 0.01783414 | 0.8634262 | 0.02299512 |  |  | 1670 | 0.746334 | 0.8868455 | 0.03411875 | 0.7825979 | 0.004484398 | 0.7825897 | 0.005191029 |  |  | 84660 | 0.7809054 | 0.8678712 | 0.01120494 | 0.7549692 | 0.006443715 | 0.7549609 | 0.008019409 |  |  | 42460 | 0.630899 | 0.7035679 | 0.0115084 | 0.6151983 | 0.005564472 | 0.6151907 | 0.005041621
|  |  | 1527 | 0.8669442 | 0.8617442 | 0.00891718 | 0.8659548 | 0.1035628 | 0.8658403 | 0.1075698 |  |  | 1451 | 0.8247149 | 0.7996127 | 0.02910816 | 0.800515 | 0.01867639 | 0.8005921 | 0.02135664 |  |  | 1675 | 0.8384699 | 0.8865558 | 0.04662175 | 0.8636921 | 0.01773594 | 0.8637682 | 0.02287111 |  |  | 1675 | 0.7446525 | 0.8871203 | 0.03389707 | 0.7826216 | 0.004482404 | 0.7826131 | 0.005190451 |  |  | 84960 | 0.7697157 | 0.8678712 | 0.01120494 | 0.7552362 | 0.006447137 | 0.755228 | 0.008025833 |  |  | 42760 | 0.6330744 | 0.7035679 | 0.0115084 | 0.6155766 | 0.005578208 | 0.6155691 | 0.00505009
|  |  | 1532 | 0.8669442 | 0.8625409 | 0.008894686 | 0.8665876 | 0.1036379 | 0.8664742 | 0.1076462 |  |  | 1456 | 0.8247149 | 0.8005468 | 0.02906268 | 0.801386 | 0.01864028 | 0.8014632 | 0.02131493 |  |  | 1680 | 0.8395489 | 0.8871008 | 0.04644526 | 0.8640315 | 0.01763817 | 0.8641073 | 0.02274768 |  |  | 1680 | 0.7446525 | 0.8873923 | 0.03367668 | 0.7826449 | 0.004480478 | 0.7826363 | 0.005189895 |  |  | 85260 | 0.7697157 | 0.8678712 | 0.01120494 | 0.7555029 | 0.006450558 | 0.7554947 | 0.00803225 |  |  | 43060 | 0.6287235 | 0.7035679 | 0.0115084 | 0.6159543 | 0.005591933 | 0.6159468 | 0.005058559
|  |  | 1537 | 0.8687361 | 0.8633329 | 0.008872156 | 0.8672164 | 0.1037125 | 0.8671041 | 0.1077221 |  |  | 1461 | 0.8266358 | 0.8014762 | 0.02901693 | 0.8022523 | 0.01860403 | 0.8023296 | 0.02127305 |  |  | 1685 | 0.8384699 | 0.887642 | 0.04626903 | 0.864368 | 0.01754086 | 0.8644434 | 0.02262483 |  |  | 1685 | 0.746334 | 0.8876618 | 0.03345756 | 0.782668 | 0.004478617 | 0.7826592 | 0.00518936 |  |  | 85560 | 0.7719536 | 0.8678712 | 0.01120494 | 0.7557693 | 0.006453979 | 0.7557612 | 0.008038661 |  |  | 43360 | 0.6330744 | 0.7035679 | 0.0115084 | 0.6163314 | 0.005605646 | 0.616324 | 0.005067028
|  |  | 1542 | 0.8678401 | 0.8641204 | 0.008849589 | 0.8678412 | 0.1037866 | 0.86773 | 0.1077975 |  |  | 1466 | 0.8275963 | 0.802401 | 0.02897091 | 0.8031139 | 0.01856765 | 0.8031913 | 0.02123102 |  |  | 1690 | 0.8373908 | 0.8881796 | 0.04609307 | 0.8647015 | 0.01744398 | 0.8647766 | 0.02250256 |  |  | 1690 | 0.7480154 | 0.8879285 | 0.03323972 | 0.7826908 | 0.00447682 | 0.7826818 | 0.005188846 |  |  | 85860 | 0.7741916 | 0.8678712 | 0.01120494 | 0.7560354 | 0.006457399 | 0.7560273 | 0.008045064 |  |  | 43660 | 0.6287235 | 0.7035679 | 0.0115084 | 0.6167078 | 0.005619347 | 0.6167005 | 0.005075497
|  |  | 1547 | 0.8687361 | 0.8649033 | 0.008826988 | 0.8684621 | 0.1038602 | 0.868352 | 0.1078725 |  |  | 1471 | 0.8275963 | 0.8033212 | 0.02892463 | 0.8039708 | 0.01853113 | 0.8040484 | 0.02118884 |  |  | 1695 | 0.8395489 | 0.8887135 | 0.04591739 | 0.8650322 | 0.01734756 | 0.8651069 | 0.02238087 |  |  | 1695 | 0.7480154 | 0.8881927 | 0.03302314 | 0.7827134 | 0.004475085 | 0.7827042 | 0.005188352 |  |  | 86160 | 0.7652398 | 0.8678712 | 0.01120494 | 0.7563012 | 0.006460817 | 0.7562932 | 0.008051461 |  |  | 43960 | 0.6352499 | 0.7035679 | 0.0115084 | 0.6170836 | 0.005633034 | 0.6170763 | 0.005083965
|  |  | 1552 | 0.871424 | 0.8656817 | 0.008804353 | 0.8690792 | 0.1039334 | 0.8689701 | 0.1079469 |  |  | 1476 | 0.8285568 | 0.8042368 | 0.02887809 | 0.8048231 | 0.01849449 | 0.8049007 | 0.0211465 |  |  | 1700 | 0.8384699 | 0.8892438 | 0.045742 | 0.86536 | 0.01725158 | 0.8654343 | 0.02225976 |  |  | 1700 | 0.7480154 | 0.8884543 | 0.03280784 | 0.7827356 | 0.004473408 | 0.7827263 | 0.005187878 |  |  | 86460 | 0.7674778 | 0.8678712 | 0.01120494 | 0.7565667 | 0.006464235 | 0.7565587 | 0.008057851 |  |  | 44260 | 0.6352499 | 0.7035679 | 0.0115084 | 0.6174588 | 0.005646707 | 0.6174516 | 0.005092432
|  |  | 1557 | 0.870528 | 0.8664556 | 0.008781685 | 0.8696924 | 0.1040061 | 0.8695844 | 0.1080209 |  |  | 1481 | 0.8285568 | 0.8051478 | 0.0288313 | 0.8056707 | 0.01845771 | 0.8057485 | 0.02110402 |  |  | 1705 | 0.8395489 | 0.8897705 | 0.04556689 | 0.8656849 | 0.01715605 | 0.8657589 | 0.02213923 |  |  | 1705 | 0.746334 | 0.8887134 | 0.0325938 | 0.7827576 | 0.004471789 | 0.7827481 | 0.005187422 |  |  | 86760 | 0.7719536 | 0.8678712 | 0.01120494 | 0.7568319 | 0.006467652 | 0.7568239 | 0.008064234 |  |  | 44560 | 0.6287235 | 0.7035679 | 0.0115084 | 0.6178333 | 0.005660366 | 0.6178262 | 0.005100898
|  |  | 1562 | 0.870528 | 0.867225 | 0.008758987 | 0.8703017 | 0.1040784 | 0.8701948 | 0.1080945 |  |  | 1486 | 0.8304777 | 0.8060543 | 0.02878426 | 0.8065138 | 0.01842081 | 0.8065916 | 0.0210614 |  |  | 1710 | 0.8395489 | 0.8902937 | 0.04539207 | 0.866007 | 0.01706096 | 0.8660807 | 0.02201928 |  |  | 1710 | 0.7480154 | 0.8889699 | 0.03238102 | 0.7827793 | 0.004470226 | 0.7827697 | 0.005186984 |  |  | 87060 | 0.7674778 | 0.8678712 | 0.01120494 | 0.7570967 | 0.006471068 | 0.7570889 | 0.008070609 |  |  | 44860 | 0.6330744 | 0.7035679 | 0.0115084 | 0.6182072 | 0.00567401 | 0.6182002 | 0.005109362
|  |  | 1567 | 0.8723199 | 0.8679899 | 0.008736257 | 0.8709073 | 0.1041502 | 0.8708015 | 0.1081676 |  |  | 1491 | 0.8314381 | 0.8069562 | 0.02873697 | 0.8073523 | 0.01838379 | 0.8074302 | 0.02101863 |  |  | 1715 | 0.8384699 | 0.8908133 | 0.04521754 | 0.8663263 | 0.01696632 | 0.8663997 | 0.02189991 |  |  | 1715 | 0.746334 | 0.889224 | 0.0321695 | 0.7828008 | 0.004468716 | 0.782791 | 0.005186564 |  |  | 87360 | 0.7719536 | 0.8678712 | 0.01120494 | 0.7573613 | 0.006474482 | 0.7573535 | 0.008076978 |  |  | 45160 | 0.6417762 | 0.7035679 | 0.0115084 | 0.6185805 | 0.005687639 | 0.6185735 | 0.005117824
|  |  | 1572 | 0.8723199 | 0.8687504 | 0.008713499 | 0.8715091 | 0.1042216 | 0.8714044 | 0.1082402 |  |  | 1496 | 0.8314381 | 0.8078536 | 0.02868943 | 0.8081862 | 0.01834665 | 0.8082642 | 0.02097572 |  |  | 1720 | 0.8395489 | 0.8913294 | 0.04504331 | 0.8666429 | 0.01687213 | 0.8667159 | 0.02178112 |  |  | 1720 | 0.746334 | 0.8894755 | 0.03195924 | 0.7828221 | 0.004467258 | 0.782812 | 0.00518616 |  |  | 87660 | 0.7719536 | 0.8678712 | 0.01120494 | 0.7576256 | 0.006477896 | 0.7576178 | 0.008083339 |  |  | 45460 | 0.630899 | 0.7035679 | 0.0115084 | 0.6189532 | 0.005701252 | 0.6189462 | 0.005126283
|  |  | 1577 | 0.8732159 | 0.8695066 | 0.008690713 | 0.8721071 | 0.1042925 | 0.8720035 | 0.1083124 |  |  | 1501 | 0.8323986 | 0.8087466 | 0.02864165 | 0.8090156 | 0.01830939 | 0.8090936 | 0.02093268 |  |  | 1725 | 0.8406279 | 0.891842 | 0.04486939 | 0.8669567 | 0.01677838 | 0.8670293 | 0.02166291 |  |  | 1725 | 0.7496969 | 0.8897247 | 0.03175023 | 0.782843 | 0.004465851 | 0.7828329 | 0.005185773 |  |  | 87960 | 0.7786675 | 0.8678712 | 0.01120494 | 0.7578895 | 0.006481308 | 0.7578818 | 0.008089693 |  |  | 45760 | 0.6330744 | 0.7035679 | 0.0115084 | 0.6193252 | 0.005714848 | 0.6193183 | 0.005134739
|  |  | 1582 | 0.8732159 | 0.8702583 | 0.0086679 | 0.8727015 | 0.1043629 | 0.872599 | 0.1083841 |  |  | 1506 | 0.833359 | 0.8096351 | 0.02859364 | 0.8098404 | 0.01827201 | 0.8099186 | 0.0208895 |  |  | 1730 | 0.8406279 | 0.8923511 | 0.04469577 | 0.8672678 | 0.01668508 | 0.8673401 | 0.02154528 |  |  | 1730 | 0.7480154 | 0.8899713 | 0.03154248 | 0.7828638 | 0.004464492 | 0.7828535 | 0.005185401 |  |  | 88260 | 0.7697157 | 0.8678712 | 0.01120494 | 0.7581532 | 0.006484719 | 0.7581455 | 0.008096039 |  |  | 46060 | 0.6330744 | 0.7035679 | 0.0115084 | 0.6196966 | 0.005728428 | 0.6196898 | 0.005143191
|  |  | 1587 | 0.8750078 | 0.8710057 | 0.008645061 | 0.8732922 | 0.104433 | 0.8731908 | 0.1084554 |  |  | 1511 | 0.8343195 | 0.8105191 | 0.0285454 | 0.8106609 | 0.01823452 | 0.8107391 | 0.02084619 |  |  | 1735 | 0.8417069 | 0.8928568 | 0.04452246 | 0.8675762 | 0.01659223 | 0.8676481 | 0.02142823 |  |  | 1735 | 0.746334 | 0.8902156 | 0.03133597 | 0.7828843 | 0.00446318 | 0.7828738 | 0.005185044 |  |  | 88560 | 0.7764295 | 0.8678712 | 0.01120494 | 0.7584166 | 0.006488129 | 0.758409 | 0.008102378 |  |  | 46360 | 0.6352499 | 0.7035679 | 0.0115084 | 0.6200674 | 0.005741989 | 0.6200607 | 0.005151641
|  |  | 1592 | 0.8741118 | 0.8717488 | 0.008622198 | 0.8738792 | 0.1045025 | 0.8737789 | 0.1085263 |  |  | 1516 | 0.833359 | 0.8113987 | 0.02849692 | 0.8114768 | 0.01819692 | 0.8115551 | 0.02080276 |  |  | 1740 | 0.8406279 | 0.893359 | 0.04434947 | 0.8678819 | 0.01649982 | 0.8679535 | 0.02131177 |  |  | 1740 | 0.7513784 | 0.8904575 | 0.03113071 | 0.7829046 | 0.004461913 | 0.782894 | 0.005184703 |  |  | 88860 | 0.7719536 | 0.8678712 | 0.01120494 | 0.7586796 | 0.006491537 | 0.7586721 | 0.008108709 |  |  | 46660 | 0.6374253 | 0.7035679 | 0.0115084 | 0.6204376 | 0.005755533 | 0.6204309 | 0.005160085
|  |  | 1597 | 0.8759037 | 0.8724875 | 0.00859931 | 0.8744627 | 0.1045717 | 0.8743634 | 0.1085967 |  |  | 1521 | 0.8362404 | 0.812274 | 0.02844822 | 0.8122883 | 0.01815921 | 0.8123667 | 0.0207592 |  |  | 1745 | 0.8406279 | 0.8938579 | 0.04417679 | 0.868185 | 0.01640786 | 0.8682562 | 0.02119588 |  |  | 1745 | 0.7480154 | 0.8906971 | 0.03092669 | 0.7829247 | 0.004460691 | 0.7829139 | 0.005184375 |  |  | 89160 | 0.7786675 | 0.8678712 | 0.01120494 | 0.7589424 | 0.006494944 | 0.7589349 | 0.008115033 |  |  | 46960 | 0.6352499 | 0.7035679 | 0.0115084 | 0.6208071 | 0.005769059 | 0.6208005 | 0.005168526
|  |  | 1602 | 0.8759037 | 0.873222 | 0.0085764 | 0.8750425 | 0.1046404 | 0.8749444 | 0.1086667 |  |  | 1526 | 0.83528 | 0.8131449 | 0.0283993 | 0.8130955 | 0.0181214 | 0.8131739 | 0.02071551 |  |  | 1750 | 0.8417069 | 0.8943533 | 0.04400444 | 0.8684854 | 0.01631635 | 0.8685563 | 0.02108058 |  |  | 1750 | 0.7480154 | 0.8909343 | 0.03072391 | 0.7829445 | 0.004459511 | 0.7829336 | 0.005184061 |  |  | 89460 | 0.7764295 | 0.8678712 | 0.01120494 | 0.7592049 | 0.00649835 | 0.7591974 | 0.008121349 |  |  | 47260 | 0.6352499 | 0.7035679 | 0.0115084 | 0.6211761 | 0.005782565 | 0.6211695 | 0.005176962
|  |  | 1607 | 0.8767997 | 0.8739523 | 0.008553469 | 0.8756188 | 0.1047087 | 0.8755218 | 0.1087362 |  |  | 1531 | 0.8362404 | 0.8140114 | 0.02835015 | 0.8138982 | 0.01808348 | 0.8139767 | 0.02067171 |  |  | 1755 | 0.8406279 | 0.8948454 | 0.04383241 | 0.8687832 | 0.01622528 | 0.8688538 | 0.02096585 |  |  | 1755 | 0.7530599 | 0.8911692 | 0.03052236 | 0.7829641 | 0.004458372 | 0.7829531 | 0.00518376 |  |  | 89760 | 0.7697157 | 0.8678712 | 0.01120494 | 0.759467 | 0.006501754 | 0.7594596 | 0.008127657 |  |  | 47560 | 0.6330744 | 0.7035679 | 0.0115084 | 0.6215444 | 0.005796053 | 0.6215379 | 0.005185392
|  |  | 1612 | 0.8776957 | 0.8746783 | 0.008530516 | 0.8761916 | 0.1047766 | 0.8760957 | 0.1088053 |  |  | 1536 | 0.8381613 | 0.8148736 | 0.02830079 | 0.8146966 | 0.01804546 | 0.8147752 | 0.02062779 |  |  | 1760 | 0.8427859 | 0.8953342 | 0.04366071 | 0.8690785 | 0.01613466 | 0.8691487 | 0.02085171 |  |  | 1760 | 0.7496969 | 0.8914018 | 0.03032205 | 0.7829835 | 0.004457272 | 0.7829723 | 0.005183472 |  |  | 90060 | 0.7741916 | 0.8678712 | 0.01120494 | 0.7597289 | 0.006505157 | 0.7597215 | 0.008133958 |  |  | 47860 | 0.630899 | 0.7035679 | 0.0115084 | 0.6219121 | 0.00580952 | 0.6219057 | 0.005193818
|  |  | 1617 | 0.8794876 | 0.8754001 | 0.008507544 | 0.8767608 | 0.1048441 | 0.876666 | 0.108874 |  |  | 1541 | 0.8381613 | 0.8157315 | 0.02825122 | 0.8154906 | 0.01800735 | 0.8155693 | 0.02058376 |  |  | 1765 | 0.8417069 | 0.8958197 | 0.04348934 | 0.8693712 | 0.01604449 | 0.869441 | 0.02073814 |  |  | 1765 | 0.7496969 | 0.8916322 | 0.03012296 | 0.7830028 | 0.004456212 | 0.7829914 | 0.005183196 |  |  | 90360 | 0.7719536 | 0.8678712 | 0.01120494 | 0.7599905 | 0.006508558 | 0.7599832 | 0.00814025 |  |  | 48160 | 0.6352499 | 0.7035679 | 0.0115084 | 0.6222791 | 0.005822967 | 0.6222728 | 0.005202237
|  |  | 1622 | 0.8785916 | 0.8761178 | 0.008484554 | 0.8773266 | 0.1049111 | 0.8772329 | 0.1089423 |  |  | 1546 | 0.8391218 | 0.8165851 | 0.02820144 | 0.8162804 | 0.01796913 | 0.8163591 | 0.02053962 |  |  | 1770 | 0.8417069 | 0.8963019 | 0.04331831 | 0.8696613 | 0.01595476 | 0.8697308 | 0.02062516 |  |  | 1770 | 0.7496969 | 0.8918603 | 0.0299251 | 0.7830218 | 0.004455188 | 0.7830103 | 0.005182932 |  |  | 90660 | 0.7764295 | 0.8678712 | 0.01120494 | 0.7602517 | 0.006511958 | 0.7602445 | 0.008146535 |  |  | 48460 | 0.6374253 | 0.7035679 | 0.0115084 | 0.6226456 | 0.005836394 | 0.6226393 | 0.00521065
|  |  | 1627 | 0.8803835 | 0.8768313 | 0.008461546 | 0.877889 | 0.1049777 | 0.8777964 | 0.1090102 |  |  | 1551 | 0.8400822 | 0.8174344 | 0.02815146 | 0.8170658 | 0.01793082 | 0.8171446 | 0.02049536 |  |  | 1775 | 0.8417069 | 0.8967808 | 0.04314761 | 0.8699489 | 0.01586548 | 0.8700181 | 0.02051275 |  |  | 1775 | 0.7496969 | 0.8920862 | 0.02972847 | 0.7830406 | 0.0044542 | 0.7830289 | 0.00518268 |  |  | 90960 | 0.7764295 | 0.8678712 | 0.01120494 | 0.7605127 | 0.006515356 | 0.7605055 | 0.008152811 |  |  | 48760 | 0.6374253 | 0.7035679 | 0.0115084 | 0.6230115 | 0.005849799 | 0.6230053 | 0.005219057
|  |  | 1632 | 0.8794876 | 0.8775406 | 0.008438521 | 0.878448 | 0.105044 | 0.8783565 | 0.1090776 |  |  | 1556 | 0.8400822 | 0.8182795 | 0.02810127 | 0.817847 | 0.01789242 | 0.8179259 | 0.020451 |  |  | 1780 | 0.8427859 | 0.8972565 | 0.04297726 | 0.8702341 | 0.01577664 | 0.8703029 | 0.02040093 |  |  | 1780 | 0.7513784 | 0.8923099 | 0.02953305 | 0.7830592 | 0.004453247 | 0.7830474 | 0.005182438 |  |  | 91260 | 0.7719536 | 0.8678712 | 0.01120494 | 0.7607733 | 0.006518752 | 0.7607662 | 0.00815908 |  |  | 49060 | 0.6374253 | 0.7035679 | 0.0115084 | 0.6233767 | 0.005863183 | 0.6233706 | 0.005227457
|  |  | 1637 | 0.8821755 | 0.8782459 | 0.008415481 | 0.8790035 | 0.1051098 | 0.8789131 | 0.1091447 |  |  | 1561 | 0.8400822 | 0.8191204 | 0.02805088 | 0.818624 | 0.01785393 | 0.8187029 | 0.02040654 |  |  | 1785 | 0.8427859 | 0.8977289 | 0.04280726 | 0.8705167 | 0.01568825 | 0.8705853 | 0.02028968 |  |  | 1785 | 0.7530599 | 0.8925314 | 0.02933885 | 0.7830776 | 0.004452328 | 0.7830657 | 0.005182207 |  |  | 91560 | 0.7764295 | 0.8678712 | 0.01120494 | 0.7610337 | 0.006522147 | 0.7610266 | 0.00816534 |  |  | 49360 | 0.6374253 | 0.7035679 | 0.0115084 | 0.6237413 | 0.005876545 | 0.6237353 | 0.005235851
|  |  | 1642 | 0.8821755 | 0.8789471 | 0.008392426 | 0.8795557 | 0.1051752 | 0.8794664 | 0.1092113 |  |  | 1566 | 0.8410427 | 0.819957 | 0.0280003 | 0.8193967 | 0.01781535 | 0.8194757 | 0.02036197 |  |  | 1790 | 0.8427859 | 0.8981982 | 0.04263761 | 0.870797 | 0.0156003 | 0.8708651 | 0.02017901 |  |  | 1790 | 0.7480154 | 0.8927507 | 0.02914586 | 0.7830958 | 0.004451441 | 0.7830838 | 0.005181987 |  |  | 91860 | 0.7786675 | 0.8678712 | 0.01120494 | 0.7612938 | 0.006525541 | 0.7612868 | 0.008171592 |  |  | 49660 | 0.6417762 | 0.7035679 | 0.0115084 | 0.6241054 | 0.005889884 | 0.6240993 | 0.005244236
|  |  | 1647 | 0.8821755 | 0.8796442 | 0.008369357 | 0.8801046 | 0.1052402 | 0.8800164 | 0.1092775 |  |  | 1571 | 0.8420032 | 0.8207895 | 0.02794952 | 0.8201653 | 0.01777669 | 0.8202443 | 0.02031731 |  |  | 1795 | 0.8417069 | 0.8986643 | 0.0424683 | 0.8710747 | 0.01551279 | 0.8711426 | 0.02006892 |  |  | 1795 | 0.7480154 | 0.8929679 | 0.02895408 | 0.7831139 | 0.004450586 | 0.7831017 | 0.005181777 |  |  | 92160 | 0.7809054 | 0.8678712 | 0.01120494 | 0.7615536 | 0.006528932 | 0.7615466 | 0.008177836 |  |  | 49960 | 0.6330744 | 0.7035679 | 0.0115084 | 0.6244688 | 0.005903201 | 0.6244628 | 0.005252615
|  |  | 1652 | 0.8830714 | 0.8803373 | 0.008346275 | 0.8806501 | 0.1053048 | 0.8805631 | 0.1093434 |  |  | 1576 | 0.8420032 | 0.8216179 | 0.02789856 | 0.8209297 | 0.01773794 | 0.8210087 | 0.02027255 |  |  | 1800 | 0.8406279 | 0.8991272 | 0.04229936 | 0.8713501 | 0.01542573 | 0.8714176 | 0.01995941 |  |  | 1800 | 0.7496969 | 0.893183 | 0.0287635 | 0.7831318 | 0.00444976 | 0.7831195 | 0.005181576 |  |  | 92460 | 0.7809054 | 0.8678712 | 0.01120494 | 0.761813 | 0.006532322 | 0.7618061 | 0.008184072 |  |  | 50260 | 0.6374253 | 0.7035679 | 0.0115084 | 0.6248316 | 0.005916495 | 0.6248257 | 0.005260985
|  |  | 1657 | 0.8830714 | 0.8810264 | 0.008323181 | 0.8811924 | 0.1053691 | 0.8811065 | 0.1094088 |  |  | 1581 | 0.8439241 | 0.8224421 | 0.0278474 | 0.8216899 | 0.01769912 | 0.821769 | 0.02022769 |  |  | 1805 | 0.8427859 | 0.899587 | 0.04213077 | 0.8716231 | 0.01533912 | 0.8716903 | 0.01985047 |  |  | 1805 | 0.7480154 | 0.893396 | 0.02857413 | 0.7831495 | 0.004448964 | 0.7831371 | 0.005181384 |  |  | 92760 | 0.7809054 | 0.8678712 | 0.01120494 | 0.7620722 | 0.00653571 | 0.7620653 | 0.008190299 |  |  | 50560 | 0.6461271 | 0.7035679 | 0.0115084 | 0.6251938 | 0.005929765 | 0.6251879 | 0.005269347
|  |  | 1662 | 0.8848633 | 0.8817115 | 0.008300077 | 0.8817315 | 0.1054329 | 0.8816466 | 0.1094739 |  |  | 1586 | 0.8439241 | 0.8232622 | 0.02779607 | 0.822446 | 0.01766021 | 0.8225251 | 0.02018275 |  |  | 1810 | 0.8438649 | 0.9000436 | 0.04196254 | 0.8718938 | 0.01525294 | 0.8719606 | 0.01974211 |  |  | 1810 | 0.7480154 | 0.8936069 | 0.02838595 | 0.783167 | 0.004448197 | 0.7831545 | 0.005181202 |  |  | 93060 | 0.7809054 | 0.8678712 | 0.01120494 | 0.7623311 | 0.006539096 | 0.7623243 | 0.008196518 |  |  | 50860 | 0.6439517 | 0.7035679 | 0.0115084 | 0.6255553 | 0.005943011 | 0.6255496 | 0.0052777
|  |  | 1667 | 0.8848633 | 0.8823926 | 0.008276962 | 0.8822673 | 0.1054963 | 0.8821835 | 0.1095385 |  |  | 1591 | 0.8448845 | 0.8240781 | 0.02774455 | 0.823198 | 0.01762123 | 0.8232772 | 0.02013771 |  |  | 1815 | 0.8427859 | 0.9004972 | 0.04179468 | 0.872162 | 0.01516721 | 0.8722286 | 0.01963433 |  |  | 1815 | 0.7480154 | 0.8938158 | 0.02819897 | 0.7831843 | 0.004447456 | 0.7831717 | 0.005181028 |  |  | 93360 | 0.7831434 | 0.8678712 | 0.01120494 | 0.7625897 | 0.00654248 | 0.7625829 | 0.008202728 |  |  | 51160 | 0.6396008 | 0.7035679 | 0.0115084 | 0.6259163 | 0.005956233 | 0.6259106 | 0.005286045
|  |  | 1672 | 0.8857593 | 0.8830698 | 0.008253838 | 0.8827998 | 0.1055594 | 0.8827172 | 0.1096028 |  |  | 1596 | 0.845845 | 0.8248901 | 0.02769286 | 0.8239459 | 0.01758217 | 0.8240251 | 0.02009259 |  |  | 1820 | 0.8427859 | 0.9009477 | 0.04162719 | 0.872428 | 0.01508192 | 0.8724942 | 0.01952712 |  |  | 1820 | 0.7496969 | 0.8940226 | 0.02801318 | 0.7832015 | 0.004446743 | 0.7831888 | 0.005180862 |  |  | 93660 | 0.7764295 | 0.8678712 | 0.01120494 | 0.762848 | 0.006545862 | 0.7628413 | 0.008208929 |  |  | 51460 | 0.6352499 | 0.7035679 | 0.0115084 | 0.6262767 | 0.005969431 | 0.6262711 | 0.00529438
|  |  | 1677 | 0.8857593 | 0.883743 | 0.008230706 | 0.8833293 | 0.1056221 | 0.8832477 | 0.1096666 |  |  | 1601 | 0.8448845 | 0.8256979 | 0.02764099 | 0.8246898 | 0.01754303 | 0.824769 | 0.02004738 |  |  | 1825 | 0.8438649 | 0.9013952 | 0.04146006 | 0.8726917 | 0.01499708 | 0.8727575 | 0.01942048 |  |  | 1825 | 0.746334 | 0.8942275 | 0.02782857 | 0.7832185 | 0.004446054 | 0.7832057 | 0.005180705 |  |  | 93960 | 0.7786675 | 0.8678712 | 0.01120494 | 0.763106 | 0.006549243 | 0.7630993 | 0.008215123 |  |  | 51760 | 0.6417762 | 0.7035679 | 0.0115084 | 0.6266365 | 0.005982603 | 0.6266309 | 0.005302706
|  |  | 1682 | 0.8875512 | 0.8844124 | 0.008207567 | 0.8838555 | 0.1056844 | 0.8837751 | 0.1097301 |  |  | 1606 | 0.8468054 | 0.8265017 | 0.02758896 | 0.8254296 | 0.01750383 | 0.8255089 | 0.0200021 |  |  | 1830 | 0.8427859 | 0.9018396 | 0.04129331 | 0.872953 | 0.01491267 | 0.8730186 | 0.01931442 |  |  | 1830 | 0.7496969 | 0.8944303 | 0.02764515 | 0.7832354 | 0.004445391 | 0.7832224 | 0.005180555 |  |  | 94260 | 0.7786675 | 0.8678712 | 0.01120494 | 0.7633637 | 0.006552621 | 0.7633571 | 0.008221307 |  |  | 52060 | 0.6417762 | 0.7035679 | 0.0115084 | 0.6269956 | 0.005995751 | 0.6269901 | 0.005311023
|  |  | 1687 | 0.8875512 | 0.8850779 | 0.00818442 | 0.8843787 | 0.1057464 | 0.8842994 | 0.1097933 |  |  | 1611 | 0.845845 | 0.8273015 | 0.02753675 | 0.8261654 | 0.01746456 | 0.8262447 | 0.01995673 |  |  | 1835 | 0.8417069 | 0.902281 | 0.04112693 | 0.8732121 | 0.0148287 | 0.8732774 | 0.01920894 |  |  | 1835 | 0.7547414 | 0.8946311 | 0.02746291 | 0.7832521 | 0.004444751 | 0.783239 | 0.005180413 |  |  | 94560 | 0.7764295 | 0.8678712 | 0.01120494 | 0.7636211 | 0.006555998 | 0.7636145 | 0.008227483 |  |  | 52360 | 0.6396008 | 0.7035679 | 0.0115084 | 0.6273542 | 0.006008872 | 0.6273488 | 0.00531933
|  |  | 1692 | 0.8875512 | 0.8857396 | 0.008161269 | 0.8848987 | 0.1058079 | 0.8848205 | 0.109856 |  |  | 1616 | 0.8477659 | 0.8280974 | 0.02748438 | 0.8268972 | 0.01742522 | 0.8269766 | 0.01991128 |  |  | 1840 | 0.844944 | 0.9027195 | 0.04096093 | 0.873469 | 0.01474518 | 0.8735339 | 0.01910402 |  |  | 1840 | 0.7513784 | 0.89483 | 0.02728184 | 0.7832687 | 0.004444134 | 0.7832555 | 0.005180278 |  |  | 94860 | 0.7831434 | 0.8678712 | 0.01120494 | 0.7638782 | 0.006559372 | 0.7638717 | 0.00823365 |  |  | 52660 | 0.6396008 | 0.7035679 | 0.0115084 | 0.6277122 | 0.006021968 | 0.6277068 | 0.005327626
|  |  | 1697 | 0.8884472 | 0.8863974 | 0.008138112 | 0.8854157 | 0.1058691 | 0.8853386 | 0.1099184 |  |  | 1621 | 0.8477659 | 0.8288892 | 0.02743185 | 0.8276251 | 0.01738582 | 0.8277044 | 0.01986576 |  |  | 1845 | 0.8438649 | 0.9031549 | 0.04079532 | 0.8737237 | 0.01466209 | 0.8737882 | 0.01899968 |  |  | 1845 | 0.7480154 | 0.895027 | 0.02710194 | 0.7832851 | 0.00444354 | 0.7832718 | 0.00518015 |  |  | 95160 | 0.7853813 | 0.8678712 | 0.01120494 | 0.764135 | 0.006562744 | 0.7641285 | 0.008239808 |  |  | 52960 | 0.6439517 | 0.7035679 | 0.0115084 | 0.6280695 | 0.006035038 | 0.6280642 | 0.005335912
|  |  | 1702 | 0.8884472 | 0.8870514 | 0.008114951 | 0.8859296 | 0.1059299 | 0.8858536 | 0.1099804 |  |  | 1626 | 0.8496868 | 0.8296771 | 0.02737916 | 0.8283489 | 0.01734635 | 0.8284284 | 0.01982017 |  |  | 1850 | 0.8438649 | 0.9035874 | 0.04063008 | 0.8739761 | 0.01457945 | 0.8740403 | 0.01889591 |  |  | 1850 | 0.7513784 | 0.895222 | 0.02692321 | 0.7833013 | 0.004442967 | 0.7832879 | 0.005180028 |  |  | 95460 | 0.7809054 | 0.8678712 | 0.01120494 | 0.7643915 | 0.006566114 | 0.7643851 | 0.008245957 |  |  | 53260 | 0.6396008 | 0.7035679 | 0.0115084 | 0.6284263 | 0.006048081 | 0.628421 | 0.005344188
|  |  | 1707 | 0.8893431 | 0.8877016 | 0.008091787 | 0.8864404 | 0.1059904 | 0.8863656 | 0.110042 |  |  | 1631 | 0.8516077 | 0.830461 | 0.02732631 | 0.8290689 | 0.01730683 | 0.8291484 | 0.0197745 |  |  | 1855 | 0.844944 | 0.904017 | 0.04046523 | 0.8742263 | 0.01449724 | 0.8742903 | 0.01879271 |  |  | 1855 | 0.7480154 | 0.8954152 | 0.02674565 | 0.7833175 | 0.004442415 | 0.783304 | 0.005179914 |  |  | 95760 | 0.7786675 | 0.8678712 | 0.01120494 | 0.7646478 | 0.006569482 | 0.7646414 | 0.008252097 |  |  | 53560 | 0.6417762 | 0.7035679 | 0.0115084 | 0.6287825 | 0.006061097 | 0.6287773 | 0.005352452
|  |  | 1712 | 0.8902391 | 0.8883481 | 0.008068621 | 0.8869483 | 0.1060505 | 0.8868745 | 0.1101033 |  |  | 1636 | 0.8496868 | 0.8312411 | 0.02727331 | 0.829785 | 0.01726724 | 0.8298644 | 0.01972877 |  |  | 1860 | 0.846023 | 0.9044437 | 0.04030077 | 0.8744744 | 0.01441547 | 0.874538 | 0.01869008 |  |  | 1860 | 0.7496969 | 0.8956064 | 0.02656924 | 0.7833334 | 0.004441883 | 0.7833198 | 0.005179805 |  |  | 96060 | 0.7809054 | 0.8678712 | 0.01120494 | 0.7649037 | 0.006572848 | 0.7648974 | 0.008258228 |  |  | 53860 | 0.6396008 | 0.7035679 | 0.0115084 | 0.6291381 | 0.006074086 | 0.6291329 | 0.005360706
|  |  | 1717 | 0.8902391 | 0.8889908 | 0.008045453 | 0.8874532 | 0.1061103 | 0.8873805 | 0.1101642 |  |  | 1641 | 0.8506473 | 0.8320172 | 0.02722016 | 0.8304971 | 0.0172276 | 0.8305766 | 0.01968297 |  |  | 1865 | 0.846023 | 0.9048675 | 0.0401367 | 0.8747204 | 0.01433413 | 0.8747836 | 0.01858802 |  |  | 1865 | 0.7496969 | 0.8957958 | 0.02639399 | 0.7833493 | 0.004441371 | 0.7833356 | 0.005179703 |  |  | 96360 | 0.7831434 | 0.8678712 | 0.01120494 | 0.7651593 | 0.006576212 | 0.7651531 | 0.00826435 |  |  | 54160 | 0.6396008 | 0.7035679 | 0.0115084 | 0.629493 | 0.006087048 | 0.629488 | 0.005368948
|  |  | 1722 | 0.8902391 | 0.8896298 | 0.008022284 | 0.8879551 | 0.1061697 | 0.8878836 | 0.1102247 |  |  | 1646 | 0.8516077 | 0.8327894 | 0.02716686 | 0.8312055 | 0.0171879 | 0.831285 | 0.01963711 |  |  | 1870 | 0.844944 | 0.9052884 | 0.03997303 | 0.8749642 | 0.01425324 | 0.8750271 | 0.01848652 |  |  | 1870 | 0.7513784 | 0.8959834 | 0.0262199 | 0.783365 | 0.004440877 | 0.7833512 | 0.005179606 |  |  | 96660 | 0.7809054 | 0.8678712 | 0.01120494 | 0.7654147 | 0.006579573 | 0.7654085 | 0.008270464 |  |  | 54460 | 0.6417762 | 0.7035679 | 0.0115084 | 0.6298474 | 0.006099981 | 0.6298424 | 0.005377178
|  |  | 1727 | 0.892031 | 0.8902651 | 0.007999116 | 0.8884541 | 0.1062287 | 0.8883837 | 0.1102849 |  |  | 1651 | 0.8516077 | 0.8335578 | 0.02711342 | 0.8319099 | 0.01714815 | 0.8319894 | 0.01959118 |  |  | 1875 | 0.844944 | 0.9057064 | 0.03980975 | 0.8752059 | 0.01417278 | 0.8752685 | 0.0183856 |  |  | 1875 | 0.7496969 | 0.8961691 | 0.02604695 | 0.7833805 | 0.004440402 | 0.7833666 | 0.005179515 |  |  | 96960 | 0.7831434 | 0.8678712 | 0.01120494 | 0.7656698 | 0.006582933 | 0.7656636 | 0.008276568 |  |  | 54760 | 0.6417762 | 0.7035679 | 0.0115084 | 0.6302012 | 0.006112887 | 0.6301963 | 0.005385397
|  |  | 1732 | 0.891135 | 0.8908968 | 0.007975948 | 0.8889502 | 0.1062874 | 0.8888808 | 0.1103448 |  |  | 1656 | 0.8525682 | 0.8343224 | 0.02705983 | 0.8326106 | 0.01710835 | 0.8326901 | 0.0195452 |  |  | 1880 | 0.846023 | 0.9061217 | 0.03964686 | 0.8754455 | 0.01409275 | 0.8755078 | 0.01828524 |  |  | 1880 | 0.7513784 | 0.896353 | 0.02587514 | 0.783396 | 0.004439943 | 0.783382 | 0.00517943 |  |  | 97260 | 0.7853813 | 0.8678712 | 0.01120494 | 0.7659245 | 0.00658629 | 0.7659184 | 0.008282662 |  |  | 55060 | 0.6483025 | 0.7035679 | 0.0115084 | 0.6305544 | 0.006125765 | 0.6305495 | 0.005393603
|  |  | 1737 | 0.892927 | 0.8915248 | 0.007952782 | 0.8894434 | 0.1063458 | 0.8893751 | 0.1104042 |  |  | 1661 | 0.8535286 | 0.8350832 | 0.02700611 | 0.8333074 | 0.0170685 | 0.833387 | 0.01949916 |  |  | 1885 | 0.847102 | 0.9065341 | 0.03948438 | 0.875683 | 0.01401316 | 0.875745 | 0.01818545 |  |  | 1885 | 0.7496969 | 0.8965351 | 0.02570447 | 0.7834113 | 0.004439502 | 0.7833972 | 0.005179349 |  |  | 97560 | 0.7876192 | 0.8678712 | 0.01120494 | 0.766179 | 0.006589644 | 0.7661729 | 0.008288748 |  |  | 55360 | 0.6461271 | 0.7035679 | 0.0115084 | 0.630907 | 0.006138614 | 0.6309022 | 0.005401797
|  |  | 1742 | 0.892927 | 0.8921491 | 0.007929618 | 0.8899337 | 0.1064038 | 0.8898665 | 0.1104634 |  |  | 1666 | 0.8544891 | 0.8358401 | 0.02695225 | 0.8340005 | 0.0170286 | 0.83408 | 0.01945306 |  |  | 1890 | 0.844944 | 0.9069437 | 0.0393223 | 0.8759185 | 0.013934 | 0.8759802 | 0.01808622 |  |  | 1890 | 0.7496969 | 0.8967155 | 0.02553494 | 0.7834265 | 0.004439077 | 0.7834123 | 0.005179274 |  |  | 97860 | 0.7876192 | 0.8678712 | 0.01120494 | 0.7664332 | 0.006592996 | 0.7664272 | 0.008294824 |  |  | 55660 | 0.6439517 | 0.7035679 | 0.0115084 | 0.631259 | 0.006151434 | 0.6312543 | 0.005409979
|  |  | 1747 | 0.892927 | 0.8927698 | 0.007906457 | 0.8904211 | 0.1064614 | 0.8903551 | 0.1105222 |  |  | 1671 | 0.8554496 | 0.8365933 | 0.02689825 | 0.8346898 | 0.01698865 | 0.8347693 | 0.0194069 |  |  | 1895 | 0.844944 | 0.9073506 | 0.03916062 | 0.876152 | 0.01385527 | 0.8762133 | 0.01798755 |  |  | 1895 | 0.7496969 | 0.8968941 | 0.02536655 | 0.7834415 | 0.004438668 | 0.7834273 | 0.005179204 |  |  | 98160 | 0.7876192 | 0.8678712 | 0.01120494 | 0.7666871 | 0.006596346 | 0.7666811 | 0.008300891 |  |  | 55960 | 0.6417762 | 0.7035679 | 0.0115084 | 0.6316105 | 0.006164225 | 0.6316057 | 0.005418148
|  |  | 1752 | 0.8947189 | 0.893387 | 0.0078833 | 0.8909058 | 0.1065188 | 0.8908409 | 0.1105806 |  |  | 1676 | 0.8554496 | 0.8373427 | 0.02684412 | 0.8353753 | 0.01694866 | 0.8354549 | 0.0193607 |  |  | 1900 | 0.846023 | 0.9077547 | 0.03899935 | 0.8763834 | 0.01377698 | 0.8764444 | 0.01788945 |  |  | 1900 | 0.7480154 | 0.8970709 | 0.02519928 | 0.7834565 | 0.004438274 | 0.7834421 | 0.005179138 |  |  | 98460 | 0.7853813 | 0.8678712 | 0.01120494 | 0.7669407 | 0.006599694 | 0.7669348 | 0.008306949 |  |  | 56260 | 0.6417762 | 0.7035679 | 0.0115084 | 0.6319613 | 0.006176987 | 0.6319566 | 0.005426304
|  |  | 1757 | 0.8956148 | 0.8940006 | 0.007860148 | 0.8913876 | 0.1065758 | 0.8913238 | 0.1106387 |  |  | 1681 | 0.85641 | 0.8380883 | 0.02678987 | 0.8360572 | 0.01690863 | 0.8361368 | 0.01931445 |  |  | 1905 | 0.846023 | 0.908156 | 0.03883849 | 0.8766128 | 0.01369911 | 0.8766735 | 0.0177919 |  |  | 1905 | 0.746334 | 0.897246 | 0.02503313 | 0.7834713 | 0.004437895 | 0.7834569 | 0.005179077 |  |  | 98760 | 0.7853813 | 0.8678712 | 0.01120494 | 0.767194 | 0.006603038 | 0.7671882 | 0.008312997 |  |  | 56560 | 0.6461271 | 0.7035679 | 0.0115084 | 0.6323116 | 0.006189719 | 0.632307 | 0.005434446
|  |  | 1762 | 0.8947189 | 0.8946106 | 0.007837001 | 0.8918667 | 0.1066324 | 0.891804 | 0.1106965 |  |  | 1686 | 0.85641 | 0.8388303 | 0.02673549 | 0.8367353 | 0.01686855 | 0.8368149 | 0.01926814 |  |  | 1910 | 0.847102 | 0.9085547 | 0.03867803 | 0.8768402 | 0.01362168 | 0.8769006 | 0.01769492 |  |  | 1910 | 0.7513784 | 0.8974195 | 0.0248681 | 0.783486 | 0.00443753 | 0.7834715 | 0.005179021 |  |  | 99060 | 0.7831434 | 0.8678712 | 0.01120494 | 0.767447 | 0.006606381 | 0.7674412 | 0.008319035 |  |  | 56860 | 0.6461271 | 0.7035679 | 0.0115084 | 0.6326612 | 0.006202422 | 0.6326567 | 0.005442576
|  |  | 1767 | 0.8947189 | 0.8952171 | 0.00781386 | 0.892343 | 0.1066887 | 0.8922814 | 0.1107539 |  |  | 1691 | 0.85641 | 0.8395685 | 0.02668098 | 0.8374098 | 0.01682844 | 0.8374894 | 0.0192218 |  |  | 1915 | 0.846023 | 0.9089506 | 0.03851799 | 0.8770657 | 0.01354468 | 0.8771258 | 0.0175985 |  |  | 1915 | 0.7496969 | 0.8975912 | 0.02470419 | 0.7835006 | 0.004437179 | 0.783486 | 0.005178968 |  |  | 99360 | 0.7853813 | 0.8678712 | 0.01120494 | 0.7676998 | 0.006609721 | 0.767694 | 0.008325065 |  |  | 57160 | 0.6461271 | 0.7035679 | 0.0115084 | 0.6330103 | 0.006215094 | 0.6330058 | 0.005450692
|  |  | 1772 | 0.8956148 | 0.89582 | 0.007790725 | 0.8928165 | 0.1067447 | 0.892756 | 0.1108111 |  |  | 1696 | 0.8573705 | 0.840303 | 0.02662636 | 0.8380806 | 0.01678829 | 0.8381602 | 0.01917541 |  |  | 1920 | 0.846023 | 0.9093439 | 0.03835836 | 0.8772892 | 0.0134681 | 0.877349 | 0.01750264 |  |  | 1920 | 0.7496969 | 0.8977612 | 0.02454139 | 0.7835151 | 0.004436841 | 0.7835004 | 0.00517892 |  |  | 99660 | 0.7876192 | 0.8678712 | 0.01120494 | 0.7679522 | 0.006613058 | 0.7679465 | 0.008331084 |  |  | 57460 | 0.6591798 | 0.7035679 | 0.0115084 | 0.6333588 | 0.006227736 | 0.6333544 | 0.005458794
|  |  | 1777 | 0.8983027 | 0.8964195 | 0.007767598 | 0.8932874 | 0.1068004 | 0.893228 | 0.1108678 |  |  | 1701 | 0.8592914 | 0.8410339 | 0.02657162 | 0.8387478 | 0.0167481 | 0.8388273 | 0.01912897 |  |  | 1925 | 0.846023 | 0.9097345 | 0.03819915 | 0.8775108 | 0.01339196 | 0.8775703 | 0.01740733 |  |  | 1925 | 0.7530599 | 0.8979296 | 0.02437969 | 0.7835295 | 0.004436516 | 0.7835147 | 0.005178876 |  |  | 99960 | 0.7853813 | 0.8678712 | 0.01120494 | 0.7682044 | 0.006616393 | 0.7681987 | 0.008337094 |  |  | 57760 | 0.6483025 | 0.7035679 | 0.0115084 | 0.6337067 | 0.006240348 | 0.6337023 | 0.005466882
|  |  | 1782 | 0.8974067 | 0.8970156 | 0.007744479 | 0.8937555 | 0.1068558 | 0.8936972 | 0.1109243 |  |  | 1706 | 0.8573705 | 0.8417611 | 0.02651676 | 0.8394113 | 0.01670788 | 0.8394909 | 0.0190825 |  |  | 1930 | 0.846023 | 0.9101224 | 0.03804036 | 0.8777305 | 0.01331624 | 0.8777897 | 0.01731258 |  |  | 1930 | 0.7480154 | 0.8980964 | 0.0242191 | 0.7835438 | 0.004436203 | 0.7835289 | 0.005178835 |  |  | 100260 | 0.7876192 | 0.8678712 | 0.01120494 | 0.7684562 | 0.006619725 | 0.7684506 | 0.008343094 |  |  | 58060 | 0.6483025 | 0.7035679 | 0.0115084 | 0.6340541 | 0.006252929 | 0.6340497 | 0.005474956
|  |  | 1787 | 0.8974067 | 0.8976081 | 0.007721369 | 0.894221 | 0.1069108 | 0.8941638 | 0.1109804 |  |  | 1711 | 0.8592914 | 0.8424847 | 0.02646179 | 0.8400713 | 0.01666763 | 0.8401508 | 0.01903599 |  |  | 1935 | 0.846023 | 0.9105078 | 0.03788198 | 0.8779483 | 0.01324095 | 0.8780071 | 0.01721839 |  |  | 1935 | 0.7496969 | 0.8982615 | 0.02405961 | 0.7835579 | 0.004435902 | 0.783543 | 0.005178798 |  |  | 100560 | 0.7898572 | 0.8678712 | 0.01120494 | 0.7687078 | 0.006623055 | 0.7687023 | 0.008349085 |  |  | 58360 | 0.6461271 | 0.7035679 | 0.0115084 | 0.6344008 | 0.006265479 | 0.6343965 | 0.005483016
|  |  | 1792 | 0.8983027 | 0.8981973 | 0.007698269 | 0.8946838 | 0.1069655 | 0.8946277 | 0.1110362 |  |  | 1716 | 0.8592914 | 0.8432047 | 0.02640671 | 0.8407276 | 0.01662735 | 0.8408072 | 0.01898944 |  |  | 1940 | 0.846023 | 0.9108905 | 0.03772403 | 0.8781642 | 0.01316608 | 0.8782227 | 0.01712475 |  |  | 1940 | 0.7480154 | 0.8984251 | 0.02390121 | 0.783572 | 0.004435613 | 0.783557 | 0.005178765 |  |  | 100860 | 0.7876192 | 0.8678712 | 0.01120494 | 0.7689591 | 0.006626382 | 0.7689536 | 0.008355066 |  |  | 58660 | 0.6461271 | 0.7035679 | 0.0115084 | 0.634747 | 0.006277998 | 0.6347428 | 0.005491061
|  |  | 1797 | 0.9000946 | 0.898783 | 0.007675179 | 0.895144 | 0.1070199 | 0.8950889 | 0.1110917 |  |  | 1721 | 0.8602518 | 0.8439211 | 0.02635152 | 0.8413804 | 0.01658704 | 0.84146 | 0.01894286 |  |  | 1945 | 0.847102 | 0.9112706 | 0.0375665 | 0.8783782 | 0.01309163 | 0.8784364 | 0.01703166 |  |  | 1945 | 0.7530599 | 0.898587 | 0.0237439 | 0.783586 | 0.004435335 | 0.7835709 | 0.005178735 |  |  | 101160 | 0.7853813 | 0.8678712 | 0.01120494 | 0.7692101 | 0.006629706 | 0.7692047 | 0.008361037 |  |  | 58960 | 0.6417762 | 0.7035679 | 0.0115084 | 0.6350926 | 0.006290486 | 0.6350884 | 0.005499091
|  |  | 1802 | 0.9009906 | 0.8993654 | 0.007652099 | 0.8956015 | 0.107074 | 0.8955476 | 0.1111469 |  |  | 1726 | 0.8612123 | 0.8446339 | 0.02629622 | 0.8420297 | 0.0165467 | 0.8421092 | 0.01889625 |  |  | 1950 | 0.847102 | 0.9116481 | 0.03740939 | 0.8785904 | 0.01301761 | 0.8786483 | 0.01693912 |  |  | 1950 | 0.7530599 | 0.8987474 | 0.02358768 | 0.7835998 | 0.004435068 | 0.7835847 | 0.005178708 |  |  | 101460 | 0.7853813 | 0.8678712 | 0.01120494 | 0.7694609 | 0.006633028 | 0.7694554 | 0.008366998 |  |  | 59260 | 0.6461271 | 0.7035679 | 0.0115084 | 0.6354376 | 0.006302942 | 0.6354335 | 0.005507107
|  |  | 1807 | 0.9009906 | 0.8999444 | 0.007629031 | 0.8960565 | 0.1071278 | 0.8960036 | 0.1112017 |  |  | 1731 | 0.8612123 | 0.8453432 | 0.02624082 | 0.8426754 | 0.01650633 | 0.842755 | 0.0188496 |  |  | 1955 | 0.847102 | 0.9120231 | 0.03725271 | 0.8788007 | 0.01294402 | 0.8788584 | 0.01684714 |  |  | 1955 | 0.7530599 | 0.8989062 | 0.02343254 | 0.7836136 | 0.004434811 | 0.7835984 | 0.005178685 |  |  | 101760 | 0.7809054 | 0.8678712 | 0.01120494 | 0.7697113 | 0.006636347 | 0.7697059 | 0.008372949 |  |  | 59560 | 0.6417762 | 0.7035679 | 0.0115084 | 0.635782 | 0.006315366 | 0.635778 | 0.005515107
|  |  | 1812 | 0.9000946 | 0.90052 | 0.007605975 | 0.8965089 | 0.1071813 | 0.8964571 | 0.1112562 |  |  | 1736 | 0.8621728 | 0.8460489 | 0.02618532 | 0.8433177 | 0.01646594 | 0.8433972 | 0.01880293 |  |  | 1960 | 0.847102 | 0.9123956 | 0.03709646 | 0.8790092 | 0.01287084 | 0.8790666 | 0.0167557 |  |  | 1960 | 0.7513784 | 0.8990634 | 0.02327848 | 0.7836273 | 0.004434564 | 0.783612 | 0.005178664 |  |  | 102060 | 0.7809054 | 0.8678712 | 0.01120494 | 0.7699614 | 0.006639663 | 0.7699561 | 0.008378891 |  |  | 59860 | 0.6526534 | 0.7035679 | 0.0115084 | 0.6361259 | 0.006327759 | 0.6361219 | 0.005523092
|  |  | 1817 | 0.9009906 | 0.9010923 | 0.007582932 | 0.8969587 | 0.1072344 | 0.896908 | 0.1113105 |  |  | 1741 | 0.8631332 | 0.846751 | 0.02612972 | 0.8439564 | 0.01642553 | 0.8440359 | 0.01875623 |  |  | 1965 | 0.848181 | 0.9127655 | 0.03694064 | 0.8792159 | 0.01279808 | 0.879273 | 0.01666482 |  |  | 1965 | 0.7530599 | 0.8992191 | 0.02312549 | 0.7836409 | 0.004434326 | 0.7836255 | 0.005178647 |  |  | 102360 | 0.7853813 | 0.8678712 | 0.01120494 | 0.7702113 | 0.006642976 | 0.770206 | 0.008384822 |  |  | 60160 | 0.6548289 | 0.7035679 | 0.0115084 | 0.6364691 | 0.006340119 | 0.6364652 | 0.005531062
|  |  | 1822 | 0.9027825 | 0.9016613 | 0.007559902 | 0.897406 | 0.1072873 | 0.8973564 | 0.1113644 |  |  | 1746 | 0.8631332 | 0.8474497 | 0.02607403 | 0.8445917 | 0.0163851 | 0.8446712 | 0.01870951 |  |  | 1970 | 0.847102 | 0.9131329 | 0.03678524 | 0.8794209 | 0.01272575 | 0.8794776 | 0.01657448 |  |  | 1970 | 0.7530599 | 0.8993733 | 0.02297357 | 0.7836544 | 0.004434098 | 0.7836389 | 0.005178632 |  |  | 102660 | 0.7876192 | 0.8678712 | 0.01120494 | 0.7704609 | 0.006646287 | 0.7704556 | 0.008390744 |  |  | 60460 | 0.6548289 | 0.7035679 | 0.0115084 | 0.6368118 | 0.006352448 | 0.636808 | 0.005539016
|  |  | 1827 | 0.9018865 | 0.902227 | 0.007536886 | 0.8978508 | 0.1073398 | 0.8978023 | 0.111418 |  |  | 1751 | 0.8631332 | 0.8481449 | 0.02601824 | 0.8452236 | 0.01634465 | 0.845303 | 0.01866276 |  |  | 1975 | 0.848181 | 0.9134979 | 0.03663028 | 0.879624 | 0.01265383 | 0.8796805 | 0.01648468 |  |  | 1975 | 0.7513784 | 0.899526 | 0.02282272 | 0.7836678 | 0.004433879 | 0.7836523 | 0.00517862 |  |  | 102960 | 0.7876192 | 0.8678712 | 0.01120494 | 0.7707102 | 0.006649594 | 0.770705 | 0.008396655 |  |  | 60760 | 0.6591798 | 0.7035679 | 0.0115084 | 0.637154 | 0.006364743 | 0.6371502 | 0.005546955
|  |  | 1832 | 0.9027825 | 0.9027894 | 0.007513885 | 0.8982931 | 0.1073921 | 0.8982456 | 0.1114713 |  |  | 1756 | 0.8650541 | 0.8488366 | 0.02596237 | 0.845852 | 0.01630418 | 0.8459314 | 0.01861599 |  |  | 1980 | 0.847102 | 0.9138604 | 0.03647575 | 0.8798255 | 0.01258233 | 0.8798816 | 0.01639543 |  |  | 1980 | 0.7496969 | 0.8996772 | 0.02267292 | 0.7836811 | 0.004433669 | 0.7836655 | 0.005178611 |  |  | 103260 | 0.7853813 | 0.8678712 | 0.01120494 | 0.7709592 | 0.006652899 | 0.770954 | 0.008402557 |  |  | 61060 | 0.6548289 | 0.7035679 | 0.0115084 | 0.6374955 | 0.006377006 | 0.6374918 | 0.005554877
|  |  | 1837 | 0.9018865 | 0.9033486 | 0.007490899 | 0.8987329 | 0.1074441 | 0.8986865 | 0.1115243 |  |  | 1761 | 0.8660146 | 0.8495248 | 0.0259064 | 0.846477 | 0.01626369 | 0.8465564 | 0.0185692 |  |  | 1985 | 0.846023 | 0.9142204 | 0.03632166 | 0.8800251 | 0.01251125 | 0.880081 | 0.01630672 |  |  | 1985 | 0.7496969 | 0.899827 | 0.02252418 | 0.7836943 | 0.004433467 | 0.7836787 | 0.005178604 |  |  | 103560 | 0.7876192 | 0.8678712 | 0.01120494 | 0.7712079 | 0.006656201 | 0.7712028 | 0.008408448 |  |  | 61360 | 0.6570043 | 0.7035679 | 0.0115084 | 0.6378365 | 0.006389237 | 0.6378328 | 0.005562784
|  |  | 1842 | 0.9036784 | 0.9039045 | 0.007467929 | 0.8991702 | 0.1074957 | 0.8991249 | 0.111577 |  |  | 1766 | 0.8660146 | 0.8502097 | 0.02585034 | 0.8470986 | 0.01622318 | 0.847178 | 0.01852239 |  |  | 1990 | 0.84926 | 0.9145779 | 0.036168 | 0.8802231 | 0.01244058 | 0.8802787 | 0.01621856 |  |  | 1990 | 0.7547414 | 0.8999753 | 0.02237649 | 0.7837075 | 0.004433273 | 0.7836918 | 0.0051786 |  |  | 103860 | 0.7920951 | 0.8678712 | 0.01120494 | 0.7714563 | 0.0066595 | 0.7714513 | 0.008414329 |  |  | 61660 | 0.6570043 | 0.7035679 | 0.0115084 | 0.6381769 | 0.006401434 | 0.6381733 | 0.005570674
|  |  | 1847 | 0.9036784 | 0.9044572 | 0.007444976 | 0.8996051 | 0.1075471 | 0.8995609 | 0.1116294 |  |  | 1771 | 0.8650541 | 0.8508911 | 0.02579421 | 0.8477169 | 0.01618267 | 0.8477962 | 0.01847556 |  |  | 1995 | 0.847102 | 0.9149331 | 0.03601478 | 0.8804193 | 0.01237033 | 0.8804746 | 0.01613093 |  |  | 1995 | 0.7530599 | 0.9001221 | 0.02222985 | 0.7837205 | 0.004433087 | 0.7837048 | 0.005178598 |  |  | 104160 | 0.7898572 | 0.8678712 | 0.01120494 | 0.7717045 | 0.006662796 | 0.7716995 | 0.008420201 |  |  | 61960 | 0.6526534 | 0.7035679 | 0.0115084 | 0.6385168 | 0.006413598 | 0.6385132 | 0.005578548
|  |  | 1852 | 0.9036784 | 0.9050067 | 0.007422039 | 0.9000376 | 0.1075982 | 0.8999945 | 0.1116816 |  |  | 1776 | 0.8660146 | 0.8515691 | 0.02573799 | 0.8483318 | 0.01614214 | 0.8484111 | 0.01842872 |  |  | 2000 | 0.850339 | 0.9152858 | 0.035862 | 0.8806139 | 0.01230049 | 0.8806689 | 0.01604384 |  |  | 2000 | 0.7530599 | 0.9002675 | 0.02208426 | 0.7837335 | 0.004432909 | 0.7837177 | 0.005178598 |  |  | 104460 | 0.7898572 | 0.8678712 | 0.01120494 | 0.7719523 | 0.006666089 | 0.7719474 | 0.008426061 |  |  | 62260 | 0.6526534 | 0.7035679 | 0.0115084 | 0.638856 | 0.006425729 | 0.6388525 | 0.005586406
|  |  | 1857 | 0.9045744 | 0.9055531 | 0.00739912 | 0.9004676 | 0.107649 | 0.9004256 | 0.1117334 |  |  | 1781 | 0.866975 | 0.8522437 | 0.02568168 | 0.8489433 | 0.0161016 | 0.8490226 | 0.01838187 |  |  | 2005 | 0.848181 | 0.9156362 | 0.03570965 | 0.8808067 | 0.01223107 | 0.8808614 | 0.0159573 |  |  | 2005 | 0.7496969 | 0.9004115 | 0.0219397 | 0.7837464 | 0.004432738 | 0.7837306 | 0.005178601 |  |  | 104760 | 0.7943331 | 0.8678712 | 0.01120494 | 0.7721999 | 0.006669379 | 0.772195 | 0.008431912 |  |  | 62560 | 0.650478 | 0.7035679 | 0.0115084 | 0.6391948 | 0.006437827 | 0.6391913 | 0.005594247
|  |  | 1862 | 0.9045744 | 0.9060963 | 0.007376219 | 0.9008953 | 0.1076995 | 0.9008543 | 0.1117849 |  |  | 1786 | 0.8679355 | 0.8529149 | 0.02562531 | 0.8495516 | 0.01606105 | 0.8496308 | 0.018335 |  |  | 2010 | 0.848181 | 0.9159842 | 0.03555775 | 0.8809979 | 0.01216205 | 0.8810524 | 0.01587128 |  |  | 2010 | 0.7547414 | 0.9005541 | 0.02179618 | 0.7837593 | 0.004432574 | 0.7837433 | 0.005178605 |  |  | 105060 | 0.7943331 | 0.8678712 | 0.01120494 | 0.7724472 | 0.006672666 | 0.7724424 | 0.008437752 |  |  | 62860 | 0.6548289 | 0.7035679 | 0.0115084 | 0.6395329 | 0.006449891 | 0.6395295 | 0.005602071
|  |  | 1867 | 0.9081582 | 0.9066363 | 0.007353337 | 0.9013206 | 0.1077498 | 0.9012807 | 0.1118362 |  |  | 1791 | 0.8679355 | 0.8535828 | 0.02556885 | 0.8501565 | 0.01602049 | 0.8502358 | 0.01828813 |  |  | 2015 | 0.848181 | 0.9163298 | 0.03540629 | 0.8811875 | 0.01209345 | 0.8812416 | 0.01578581 |  |  | 2015 | 0.7530599 | 0.9006953 | 0.02165368 | 0.783772 | 0.004432417 | 0.783756 | 0.005178612 |  |  | 105360 | 0.7898572 | 0.8678712 | 0.01120494 | 0.7726942 | 0.00667595 | 0.7726894 | 0.008443582 |  |  | 63160 | 0.6570043 | 0.7035679 | 0.0115084 | 0.6398705 | 0.006461921 | 0.6398671 | 0.005609878
|  |  | 1872 | 0.9072623 | 0.9071732 | 0.007330474 | 0.9017435 | 0.1077997 | 0.9017047 | 0.1118871 |  |  | 1796 | 0.8679355 | 0.8542473 | 0.02551233 | 0.8507582 | 0.01597993 | 0.8508374 | 0.01824124 |  |  | 2020 | 0.84926 | 0.9166731 | 0.03525527 | 0.8813754 | 0.01202525 | 0.8814293 | 0.01570086 |  |  | 2020 | 0.7547414 | 0.9008351 | 0.02151222 | 0.7837847 | 0.004432266 | 0.7837687 | 0.005178621 |  |  | 105660 | 0.7876192 | 0.8678712 | 0.01120494 | 0.772941 | 0.006679231 | 0.7729362 | 0.008449402 |  |  | 63460 | 0.6570043 | 0.7035679 | 0.0115084 | 0.6402075 | 0.006473918 | 0.6402041 | 0.005617668
|  |  | 1877 | 0.9072623 | 0.907707 | 0.007307631 | 0.9021642 | 0.1078494 | 0.9021264 | 0.1119378 |  |  | 1801 | 0.8679355 | 0.8549086 | 0.02545573 | 0.8513566 | 0.01593936 | 0.8514358 | 0.01819435 |  |  | 2025 | 0.848181 | 0.9170141 | 0.0351047 | 0.8815617 | 0.01195747 | 0.8816153 | 0.01561645 |  |  | 2025 | 0.7480154 | 0.9009736 | 0.02137177 | 0.7837973 | 0.004432122 | 0.7837812 | 0.005178631 |  |  | 105960 | 0.7853813 | 0.8678712 | 0.01120494 | 0.7731874 | 0.006682509 | 0.7731827 | 0.008455211 |  |  | 63760 | 0.6570043 | 0.7035679 | 0.0115084 | 0.6405439 | 0.006485881 | 0.6405406 | 0.005625441
|  |  | 1882 | 0.9072623 | 0.9082377 | 0.007284808 | 0.9025824 | 0.1078988 | 0.9025457 | 0.1119882 |  |  | 1806 | 0.8679355 | 0.8555665 | 0.02539906 | 0.8519517 | 0.01589879 | 0.8520309 | 0.01814745 |  |  | 2030 | 0.84926 | 0.9173527 | 0.03495457 | 0.8817464 | 0.01189009 | 0.8817997 | 0.01553257 |  |  | 2030 | 0.7547414 | 0.9011107 | 0.02123234 | 0.7838099 | 0.004431984 | 0.7837937 | 0.005178644 |  |  | 106260 | 0.7920951 | 0.8678712 | 0.01120494 | 0.7734336 | 0.006685783 | 0.7734289 | 0.00846101 |  |  | 64060 | 0.6591798 | 0.7035679 | 0.0115084 | 0.6408798 | 0.006497809 | 0.6408766 | 0.005633196
|  |  | 1887 | 0.9081582 | 0.9087654 | 0.007262006 | 0.9029984 | 0.1079479 | 0.9029628 | 0.1120383 |  |  | 1811 | 0.8698564 | 0.8562211 | 0.02534233 | 0.8525436 | 0.01585821 | 0.8526228 | 0.01810055 |  |  | 2035 | 0.848181 | 0.9176891 | 0.03480489 | 0.8819295 | 0.01182311 | 0.8819825 | 0.01544922 |  |  | 2035 | 0.7547414 | 0.9012464 | 0.02109393 | 0.7838223 | 0.004431851 | 0.7838061 | 0.005178658 |  |  | 106560 | 0.7898572 | 0.8678712 | 0.01120494 | 0.7736795 | 0.006689055 | 0.7736749 | 0.008466798 |  |  | 64360 | 0.6548289 | 0.7035679 | 0.0115084 | 0.6412151 | 0.006509703 | 0.6412119 | 0.005640934
|  |  | 1892 | 0.9081582 | 0.90929 | 0.007239226 | 0.9034121 | 0.1079967 | 0.9033776 | 0.1120882 |  |  | 1816 | 0.8708169 | 0.8568725 | 0.02528553 | 0.8531324 | 0.01581764 | 0.8532114 | 0.01805365 |  |  | 2040 | 0.848181 | 0.9180232 | 0.03465566 | 0.882111 | 0.01175655 | 0.8821637 | 0.0153664 |  |  | 2040 | 0.7547414 | 0.9013809 | 0.02095652 | 0.7838347 | 0.004431725 | 0.7838185 | 0.005178674 |  |  | 106860 | 0.7943331 | 0.8678712 | 0.01120494 | 0.7739251 | 0.006692323 | 0.7739205 | 0.008472576 |  |  | 64660 | 0.6483025 | 0.7035679 | 0.0115084 | 0.6415499 | 0.006521563 | 0.6415468 | 0.005648655
|  |  | 1897 | 0.9081582 | 0.9098115 | 0.007216467 | 0.9038236 | 0.1080453 | 0.9037901 | 0.1121377 |  |  | 1821 | 0.8698564 | 0.8575206 | 0.02522866 | 0.8537179 | 0.01577706 | 0.8537969 | 0.01800675 |  |  | 2045 | 0.84926 | 0.918355 | 0.03450687 | 0.882291 | 0.01169038 | 0.8823434 | 0.0152841 |  |  | 2045 | 0.7547414 | 0.901514 | 0.02082012 | 0.7838471 | 0.004431604 | 0.7838308 | 0.005178692 |  |  | 107160 | 0.7876192 | 0.8678712 | 0.01120494 | 0.7741704 | 0.006695589 | 0.7741659 | 0.008478343 |  |  | 64960 | 0.6548289 | 0.7035679 | 0.0115084 | 0.6418841 | 0.006533388 | 0.641881 | 0.005656357
|  |  | 1902 | 0.9090542 | 0.9103301 | 0.007193732 | 0.9042328 | 0.1080936 | 0.9042003 | 0.112187 |  |  | 1826 | 0.8717773 | 0.8581655 | 0.02517174 | 0.8543002 | 0.01573649 | 0.8543792 | 0.01795984 |  |  | 2050 | 0.847102 | 0.9186846 | 0.03435853 | 0.8824694 | 0.01162462 | 0.8825215 | 0.01520233 |  |  | 2050 | 0.7530599 | 0.9016459 | 0.02068472 | 0.7838593 | 0.004431488 | 0.783843 | 0.005178711 |  |  | 107460 | 0.7920951 | 0.8678712 | 0.01120494 | 0.7744155 | 0.006698851 | 0.774411 | 0.0084841 |  |  | 65260 | 0.6570043 | 0.7035679 | 0.0115084 | 0.6422177 | 0.006545179 | 0.6422147 | 0.005664042
|  |  | 1907 | 0.9099502 | 0.9108456 | 0.007171019 | 0.9046397 | 0.1081417 | 0.9046083 | 0.112236 |  |  | 1831 | 0.8708169 | 0.8588072 | 0.02511476 | 0.8548794 | 0.01569591 | 0.8549584 | 0.01791294 |  |  | 2055 | 0.850339 | 0.9190119 | 0.03421064 | 0.8826462 | 0.01155926 | 0.8826981 | 0.01512109 |  |  | 2055 | 0.7530599 | 0.9017764 | 0.02055031 | 0.7838716 | 0.004431377 | 0.7838551 | 0.005178732 |  |  | 107760 | 0.7920951 | 0.8678712 | 0.01120494 | 0.7746602 | 0.006702109 | 0.7746558 | 0.008489846 |  |  | 65560 | 0.6613552 | 0.7035679 | 0.0115084 | 0.6425508 | 0.006556935 | 0.6425478 | 0.005671709
|  |  | 1912 | 0.9108461 | 0.9113582 | 0.007148329 | 0.9050445 | 0.1081894 | 0.9050141 | 0.1122848 |  |  | 1836 | 0.8727378 | 0.8594456 | 0.02505772 | 0.8554555 | 0.01565535 | 0.8555344 | 0.01786605 |  |  | 2060 | 0.84926 | 0.919337 | 0.03406321 | 0.8828216 | 0.0114943 | 0.8828732 | 0.01504036 |  |  | 2060 | 0.7547414 | 0.9019057 | 0.02041689 | 0.7838837 | 0.004431271 | 0.7838672 | 0.005178754 |  |  | 108060 | 0.798809 | 0.8678712 | 0.01120494 | 0.7749047 | 0.006705365 | 0.7749003 | 0.008495582 |  |  | 65860 | 0.6526534 | 0.7035679 | 0.0115084 | 0.6428833 | 0.006568657 | 0.6428804 | 0.005679358
|  |  | 1917 | 0.9108461 | 0.9118678 | 0.007125664 | 0.905447 | 0.1082369 | 0.9054177 | 0.1123333 |  |  | 1841 | 0.8717773 | 0.8600809 | 0.02500063 | 0.8560284 | 0.01561478 | 0.8561072 | 0.01781915 |  |  | 2065 | 0.850339 | 0.9196599 | 0.03391622 | 0.8829954 | 0.01142974 | 0.8830467 | 0.01496016 |  |  | 2065 | 0.7530599 | 0.9020338 | 0.02028446 | 0.7838958 | 0.00443117 | 0.7838793 | 0.005178777 |  |  | 108360 | 0.798809 | 0.8678712 | 0.01120494 | 0.7751489 | 0.006708617 | 0.7751446 | 0.008501307 |  |  | 66160 | 0.650478 | 0.7035679 | 0.0115084 | 0.6432153 | 0.006580343 | 0.6432124 | 0.005686989
|  |  | 1922 | 0.9117421 | 0.9123744 | 0.007103022 | 0.9058473 | 0.1082842 | 0.9058191 | 0.1123815 |  |  | 1846 | 0.8736982 | 0.860713 | 0.02494348 | 0.8565982 | 0.01557423 | 0.856677 | 0.01777227 |  |  | 2070 | 0.850339 | 0.9199807 | 0.03376969 | 0.8831677 | 0.01136558 | 0.8832188 | 0.01488047 |  |  | 2070 | 0.7530599 | 0.9021605 | 0.02015302 | 0.7839078 | 0.004431074 | 0.7838912 | 0.005178802 |  |  | 108660 | 0.7876192 | 0.8678712 | 0.01120494 | 0.7753929 | 0.006711866 | 0.7753886 | 0.008507021 |  |  | 66460 | 0.6570043 | 0.7035679 | 0.0115084 | 0.6435467 | 0.006591994 | 0.6435439 | 0.005694601
|  |  | 1927 | 0.9108461 | 0.9128781 | 0.007080406 | 0.9062455 | 0.1083312 | 0.9062183 | 0.1124294 |  |  | 1851 | 0.8746587 | 0.8613419 | 0.02488628 | 0.8571649 | 0.01553368 | 0.8572437 | 0.01772539 |  |  | 2075 | 0.84926 | 0.9202992 | 0.0336236 | 0.8833386 | 0.01130181 | 0.8833893 | 0.01480131 |  |  | 2075 | 0.7564229 | 0.9022861 | 0.02002255 | 0.7839198 | 0.004430982 | 0.7839031 | 0.005178829 |  |  | 108960 | 0.7898572 | 0.8678712 | 0.01120494 | 0.7756365 | 0.006715112 | 0.7756323 | 0.008512725 |  |  | 66760 | 0.6526534 | 0.7035679 | 0.0115084 | 0.6438775 | 0.006603611 | 0.6438748 | 0.005702195
|  |  | 1932 | 0.912638 | 0.9133789 | 0.007057816 | 0.9066415 | 0.1083779 | 0.9066153 | 0.1124771 |  |  | 1856 | 0.8746587 | 0.8619677 | 0.02482904 | 0.8577286 | 0.01549314 | 0.8578073 | 0.01767852 |  |  | 2080 | 0.8514181 | 0.9206157 | 0.03347798 | 0.8835079 | 0.01123845 | 0.8835584 | 0.01472266 |  |  | 2080 | 0.7530599 | 0.9024104 | 0.01989305 | 0.7839317 | 0.004430895 | 0.783915 | 0.005178856 |  |  | 109260 | 0.7920951 | 0.8678712 | 0.01120494 | 0.7758799 | 0.006718354 | 0.7758757 | 0.008518417 |  |  | 67060 | 0.6591798 | 0.7035679 | 0.0115084 | 0.6442078 | 0.006615192 | 0.6442051 | 0.00570977
|  |  | 1937 | 0.913534 | 0.9138768 | 0.007035251 | 0.9070354 | 0.1084244 | 0.9070103 | 0.1125246 |  |  | 1861 | 0.8736982 | 0.8625904 | 0.02477175 | 0.8582892 | 0.01545261 | 0.8583679 | 0.01763166 |  |  | 2085 | 0.8514181 | 0.9209299 | 0.0333328 | 0.8836759 | 0.01117547 | 0.8837261 | 0.01464452 |  |  | 2085 | 0.7564229 | 0.9025335 | 0.01976453 | 0.7839435 | 0.004430811 | 0.7839268 | 0.005178885 |  |  | 109560 | 0.796571 | 0.8678712 | 0.01120494 | 0.776123 | 0.006721593 | 0.7761188 | 0.008524099 |  |  | 67360 | 0.6548289 | 0.7035679 | 0.0115084 | 0.6445376 | 0.006626737 | 0.6445349 | 0.005717327
|  |  | 1942 | 0.913534 | 0.9143718 | 0.007012712 | 0.9074272 | 0.1084706 | 0.9074031 | 0.1125717 |  |  | 1866 | 0.8756192 | 0.8632099 | 0.02471441 | 0.8588467 | 0.01541209 | 0.8589254 | 0.01758482 |  |  | 2090 | 0.8514181 | 0.9212421 | 0.03318809 | 0.8838423 | 0.01111289 | 0.8838923 | 0.0145669 |  |  | 2090 | 0.7547414 | 0.9026555 | 0.01963697 | 0.7839553 | 0.004430731 | 0.7839386 | 0.005178915 |  |  | 109860 | 0.796571 | 0.8678712 | 0.01120494 | 0.7763658 | 0.006724828 | 0.7763617 | 0.008529771 |  |  | 67660 | 0.6570043 | 0.7035679 | 0.0115084 | 0.6448668 | 0.006638247 | 0.6448642 | 0.005724865
|  |  | 1947 | 0.913534 | 0.914864 | 0.006990201 | 0.9078168 | 0.1085166 | 0.9077938 | 0.1126187 |  |  | 1871 | 0.8765796 | 0.8638264 | 0.02465703 | 0.8594013 | 0.01537158 | 0.8594798 | 0.01753798 |  |  | 2095 | 0.850339 | 0.9215521 | 0.03304382 | 0.8840074 | 0.0110507 | 0.884057 | 0.01448978 |  |  | 2095 | 0.7547414 | 0.9027762 | 0.01951036 | 0.783967 | 0.004430656 | 0.7839503 | 0.005178946 |  |  | 110160 | 0.7920951 | 0.8678712 | 0.01120494 | 0.7766083 | 0.00672806 | 0.7766043 | 0.008535431 |  |  | 67960 | 0.6591798 | 0.7035679 | 0.0115084 | 0.6451954 | 0.006649722 | 0.6451929 | 0.005732384
|  |  | 1952 | 0.913534 | 0.9153533 | 0.006967716 | 0.9082044 | 0.1085623 | 0.9081823 | 0.1126653 |  |  | 1876 | 0.8765796 | 0.8644398 | 0.02459961 | 0.8599528 | 0.01533109 | 0.8600313 | 0.01749117 |  |  | 2100 | 0.8524971 | 0.92186 | 0.03290002 | 0.884171 | 0.01098891 | 0.8842204 | 0.01441318 |  |  | 2100 | 0.7530599 | 0.9028957 | 0.01938472 | 0.7839787 | 0.004430584 | 0.7839619 | 0.005178978 |  |  | 110460 | 0.7943331 | 0.8678712 | 0.01120494 | 0.7768506 | 0.006731289 | 0.7768466 | 0.008541081 |  |  | 68260 | 0.6570043 | 0.7035679 | 0.0115084 | 0.6455235 | 0.006661161 | 0.645521 | 0.005739884
|  |  | 1957 | 0.913534 | 0.9158398 | 0.00694526 | 0.9085899 | 0.1086078 | 0.9085689 | 0.1127117 |  |  | 1881 | 0.8775401 | 0.8650501 | 0.02454215 | 0.8605013 | 0.01529062 | 0.8605798 | 0.01744436 |  |  | 2105 | 0.850339 | 0.9221658 | 0.03275667 | 0.8843332 | 0.0109275 | 0.8843823 | 0.01433709 |  |  | 2105 | 0.7513784 | 0.9030141 | 0.01926003 | 0.7839904 | 0.004430515 | 0.7839735 | 0.005179012 |  |  | 110760 | 0.7943331 | 0.8678712 | 0.01120494 | 0.7770926 | 0.006734514 | 0.7770886 | 0.00854672 |  |  | 68560 | 0.650478 | 0.7035679 | 0.0115084 | 0.645851 | 0.006672565 | 0.6458486 | 0.005747365
|  |  | 1962 | 0.9144299 | 0.9163234 | 0.006922831 | 0.9089733 | 0.108653 | 0.9089533 | 0.1127579 |  |  | 1886 | 0.8756192 | 0.8656574 | 0.02448465 | 0.8610469 | 0.01525016 | 0.8611253 | 0.01739758 |  |  | 2110 | 0.8514181 | 0.9224696 | 0.03261377 | 0.884494 | 0.01086648 | 0.8845429 | 0.0142615 |  |  | 2110 | 0.7547414 | 0.9031313 | 0.01913628 | 0.7840019 | 0.004430451 | 0.783985 | 0.005179046 |  |  | 111060 | 0.8010469 | 0.8678712 | 0.01120494 | 0.7773343 | 0.006737736 | 0.7773303 | 0.008552347 |  |  | 68860 | 0.6548289 | 0.7035679 | 0.0115084 | 0.646178 | 0.006683932 | 0.6461756 | 0.005754827
|  |  | 1967 | 0.912638 | 0.9168043 | 0.006900431 | 0.9093547 | 0.108698 | 0.9093357 | 0.1128038 |  |  | 1891 | 0.8775401 | 0.8662616 | 0.02442711 | 0.8615895 | 0.01520971 | 0.8616678 | 0.01735081 |  |  | 2115 | 0.850339 | 0.9227713 | 0.03247134 | 0.8846534 | 0.01080585 | 0.884702 | 0.01418642 |  |  | 2115 | 0.7530599 | 0.9032474 | 0.01901348 | 0.7840135 | 0.004430389 | 0.7839965 | 0.005179081 |  |  | 111360 | 0.7943331 | 0.8678712 | 0.01120494 | 0.7775757 | 0.006740954 | 0.7775718 | 0.008557964 |  |  | 69160 | 0.6570043 | 0.7035679 | 0.0115084 | 0.6465045 | 0.006695264 | 0.6465021 | 0.00576227
|  |  | 1972 | 0.9144299 | 0.9172824 | 0.00687806 | 0.909734 | 0.1087427 | 0.9097161 | 0.1128495 |  |  | 1896 | 0.8785005 | 0.8668629 | 0.02436954 | 0.8621291 | 0.01516929 | 0.8622074 | 0.01730407 |  |  | 2120 | 0.8514181 | 0.923071 | 0.03232936 | 0.8848115 | 0.0107456 | 0.8848598 | 0.01411184 |  |  | 2120 | 0.7547414 | 0.9033624 | 0.01889162 | 0.784025 | 0.004430331 | 0.7840079 | 0.005179118 |  |  | 111660 | 0.796571 | 0.8678712 | 0.01120494 | 0.7778169 | 0.006744169 | 0.777813 | 0.00856357 |  |  | 69460 | 0.6570043 | 0.7035679 | 0.0115084 | 0.6468304 | 0.00670656 | 0.6468281 | 0.005769694
|  |  | 1977 | 0.9153259 | 0.9177577 | 0.006855719 | 0.9101113 | 0.1087872 | 0.9100944 | 0.1128949 |  |  | 1901 | 0.8765796 | 0.8674611 | 0.02431194 | 0.8626659 | 0.01512888 | 0.8627441 | 0.01725734 |  |  | 2125 | 0.8524971 | 0.9233686 | 0.03218784 | 0.8849681 | 0.01068574 | 0.8850162 | 0.01403777 |  |  | 2125 | 0.7547414 | 0.9034762 | 0.01877069 | 0.7840364 | 0.004430275 | 0.7840193 | 0.005179155 |  |  | 111960 | 0.7898572 | 0.8678712 | 0.01120494 | 0.7780577 | 0.00674738 | 0.7780539 | 0.008569165 |  |  | 69760 | 0.6570043 | 0.7035679 | 0.0115084 | 0.6471557 | 0.00671782 | 0.6471535 | 0.005777098
|  |  | 1982 | 0.9162219 | 0.9182302 | 0.006833407 | 0.9104867 | 0.1088315 | 0.9104707 | 0.1129401 |  |  | 1906 | 0.8785005 | 0.8680563 | 0.02425431 | 0.8631997 | 0.0150885 | 0.8632779 | 0.01721064 |  |  | 2130 | 0.8535761 | 0.9236642 | 0.03204678 | 0.8851235 | 0.01062627 | 0.8851713 | 0.01396419 |  |  | 2130 | 0.7581043 | 0.903589 | 0.01865069 | 0.7840478 | 0.004430223 | 0.7840307 | 0.005179193 |  |  | 112260 | 0.796571 | 0.8678712 | 0.01120494 | 0.7782983 | 0.006750588 | 0.7782946 | 0.008574749 |  |  | 70060 | 0.6613552 | 0.7035679 | 0.0115084 | 0.6474805 | 0.006729044 | 0.6474783 | 0.005784482
|  |  | 1987 | 0.9153259 | 0.9187001 | 0.006811126 | 0.91086 | 0.1088755 | 0.9108451 | 0.112985 |  |  | 1911 | 0.879461 | 0.8686486 | 0.02419665 | 0.8637306 | 0.01504813 | 0.8638088 | 0.01716396 |  |  | 2135 | 0.8535761 | 0.9239579 | 0.03190618 | 0.8852775 | 0.01056717 | 0.8853251 | 0.01389112 |  |  | 2135 | 0.7547414 | 0.9037006 | 0.01853162 | 0.7840591 | 0.004430174 | 0.784042 | 0.005179232 |  |  | 112560 | 0.7920951 | 0.8678712 | 0.01120494 | 0.7785387 | 0.006753792 | 0.7785349 | 0.008580322 |  |  | 70360 | 0.6548289 | 0.7035679 | 0.0115084 | 0.6478048 | 0.006740232 | 0.6478026 | 0.005791847
|  |  | 1992 | 0.9180138 | 0.9191672 | 0.006788875 | 0.9112313 | 0.1089193 | 0.9112174 | 0.1130297 |  |  | 1916 | 0.8785005 | 0.8692379 | 0.02413896 | 0.8642587 | 0.01500779 | 0.8643367 | 0.01711731 |  |  | 2140 | 0.8524971 | 0.9242495 | 0.03176605 | 0.8854302 | 0.01050846 | 0.8854775 | 0.01381854 |  |  | 2140 | 0.7530599 | 0.9038112 | 0.01841347 | 0.7840704 | 0.004430127 | 0.7840532 | 0.005179272 |  |  | 112860 | 0.798809 | 0.8678712 | 0.01120494 | 0.7787787 | 0.006756993 | 0.778775 | 0.008585884 |  |  | 70660 | 0.6591798 | 0.7035679 | 0.0115084 | 0.6481285 | 0.006751383 | 0.6481264 | 0.005799193
|  |  | 1997 | 0.9171178 | 0.9196316 | 0.006766655 | 0.9116007 | 0.1089629 | 0.9115878 | 0.1130741 |  |  | 1921 | 0.8804214 | 0.8698242 | 0.02408125 | 0.8647839 | 0.01496748 | 0.8648619 | 0.01707068 |  |  | 2145 | 0.8524971 | 0.9245391 | 0.03162637 | 0.8855815 | 0.01045013 | 0.8856286 | 0.01374646 |  |  | 2145 | 0.7547414 | 0.9039206 | 0.01829624 | 0.7840816 | 0.004430083 | 0.7840645 | 0.005179312 |  |  | 113160 | 0.796571 | 0.8678712 | 0.01120494 | 0.7790185 | 0.00676019 | 0.7790149 | 0.008591435 |  |  | 70960 | 0.6570043 | 0.7035679 | 0.0115084 | 0.6484517 | 0.006762499 | 0.6484496 | 0.005806518
|  |  | 2002 | 0.9189097 | 0.9200933 | 0.006744467 | 0.9119682 | 0.1090062 | 0.9119563 | 0.1131184 |  |  | 1926 | 0.8804214 | 0.8704077 | 0.02402351 | 0.8653062 | 0.01492718 | 0.8653842 | 0.01702408 |  |  | 2150 | 0.8514181 | 0.9248268 | 0.03148715 | 0.8857316 | 0.01039218 | 0.8857784 | 0.01367487 |  |  | 2150 | 0.7530599 | 0.904029 | 0.01817992 | 0.7840928 | 0.004430042 | 0.7840756 | 0.005179353 |  |  | 113460 | 0.796571 | 0.8678712 | 0.01120494 | 0.779258 | 0.006763383 | 0.7792544 | 0.008596974 |  |  | 71260 | 0.6570043 | 0.7035679 | 0.0115084 | 0.6487743 | 0.006773578 | 0.6487723 | 0.005813824
|  |  | 2007 | 0.9180138 | 0.9205523 | 0.00672231 | 0.9123337 | 0.1090493 | 0.9123228 | 0.1131623 |  |  | 1931 | 0.8804214 | 0.8709882 | 0.02396576 | 0.8658257 | 0.01488692 | 0.8659036 | 0.01697751 |  |  | 2155 | 0.8524971 | 0.9251126 | 0.03134839 | 0.8858804 | 0.0103346 | 0.8859269 | 0.01360377 |  |  | 2155 | 0.7530599 | 0.9041364 | 0.01806451 | 0.784104 | 0.004430003 | 0.7840867 | 0.005179396 |  |  | 113760 | 0.7920951 | 0.8678712 | 0.01120494 | 0.7794972 | 0.006766573 | 0.7794937 | 0.008602503 |  |  | 71560 | 0.6570043 | 0.7035679 | 0.0115084 | 0.6490964 | 0.00678462 | 0.6490945 | 0.00582111
|  |  | 2012 | 0.9189097 | 0.9210087 | 0.006700186 | 0.9126973 | 0.1090921 | 0.9126874 | 0.1132061 |  |  | 1936 | 0.8823424 | 0.8715658 | 0.02390798 | 0.8663424 | 0.01484668 | 0.8664202 | 0.01693097 |  |  | 2160 | 0.850339 | 0.9253964 | 0.03121009 | 0.8860279 | 0.0102774 | 0.8860742 | 0.01353316 |  |  | 2160 | 0.7530599 | 0.9042427 | 0.01795 | 0.7841151 | 0.004429967 | 0.7840978 | 0.005179438 |  |  | 114060 | 0.7920951 | 0.8678712 | 0.01120494 | 0.7797362 | 0.006769759 | 0.7797327 | 0.00860802 |  |  | 71860 | 0.6526534 | 0.7035679 | 0.0115084 | 0.649418 | 0.006795627 | 0.6494161 | 0.005828376
|  |  | 2017 | 0.9171178 | 0.9214625 | 0.006678095 | 0.913059 | 0.1091348 | 0.9130501 | 0.1132496 |  |  | 1941 | 0.8804214 | 0.8721405 | 0.02385018 | 0.8668563 | 0.01480647 | 0.866934 | 0.01688446 |  |  | 2165 | 0.8514181 | 0.9256783 | 0.03107226 | 0.8861741 | 0.01022058 | 0.8862201 | 0.01346304 |  |  | 2165 | 0.7564229 | 0.9043479 | 0.01783639 | 0.7841262 | 0.004429933 | 0.7841089 | 0.005179482 |  |  | 114360 | 0.796571 | 0.8678712 | 0.01120494 | 0.7799749 | 0.006772941 | 0.7799714 | 0.008613527 |  |  | 72160 | 0.6548289 | 0.7035679 | 0.0115084 | 0.649739 | 0.006806596 | 0.6497372 | 0.005835621
|  |  | 2022 | 0.9180138 | 0.9219136 | 0.006656036 | 0.9134188 | 0.1091772 | 0.9134109 | 0.1132929 |  |  | 1946 | 0.8823424 | 0.8727124 | 0.02379237 | 0.8673674 | 0.01476628 | 0.8674451 | 0.01683798 |  |  | 2170 | 0.8546551 | 0.9259583 | 0.03093488 | 0.8863191 | 0.01016413 | 0.8863649 | 0.01339341 |  |  | 2170 | 0.7564229 | 0.9044522 | 0.01772368 | 0.7841372 | 0.004429901 | 0.7841199 | 0.005179526 |  |  | 114660 | 0.7943331 | 0.8678712 | 0.01120494 | 0.7802133 | 0.00677612 | 0.7802099 | 0.008619022 |  |  | 72460 | 0.6591798 | 0.7035679 | 0.0115084 | 0.6500595 | 0.00681753 | 0.6500577 | 0.005842847
|  |  | 2027 | 0.9198057 | 0.9223621 | 0.006634011 | 0.9137767 | 0.1092194 | 0.9137698 | 0.1133359 |  |  | 1951 | 0.8823424 | 0.8732814 | 0.02373454 | 0.8678758 | 0.01472613 | 0.8679534 | 0.01679153 |  |  | 2175 | 0.8524971 | 0.9262363 | 0.03079797 | 0.8864628 | 0.01010805 | 0.8865083 | 0.01332427 |  |  | 2175 | 0.7530599 | 0.9045554 | 0.01761186 | 0.7841482 | 0.004429871 | 0.7841308 | 0.005179571 |  |  | 114960 | 0.8010469 | 0.8678712 | 0.01120494 | 0.7804514 | 0.006779295 | 0.780448 | 0.008624506 |  |  | 72760 | 0.6591798 | 0.7035679 | 0.0115084 | 0.6503795 | 0.006828426 | 0.6503777 | 0.005850053
|  |  | 2032 | 0.9189097 | 0.922808 | 0.006612019 | 0.9141327 | 0.1092613 | 0.9141268 | 0.1133788 |  |  | 1956 | 0.8823424 | 0.8738476 | 0.0236767 | 0.8683813 | 0.01468601 | 0.8684589 | 0.01674512 |  |  | 2180 | 0.8524971 | 0.9265125 | 0.03066152 | 0.8866053 | 0.01005234 | 0.8866506 | 0.01325561 |  |  | 2180 | 0.7547414 | 0.9046576 | 0.01750092 | 0.7841592 | 0.004429844 | 0.7841418 | 0.005179616 |  |  | 115260 | 0.8010469 | 0.8678712 | 0.01120494 | 0.7806893 | 0.006782466 | 0.7806859 | 0.008629978 |  |  | 73060 | 0.6570043 | 0.7035679 | 0.0115084 | 0.6506989 | 0.006839286 | 0.6506971 | 0.005857238
|  |  | 2037 | 0.9198057 | 0.9232514 | 0.006590061 | 0.9144869 | 0.1093031 | 0.914482 | 0.1134214 |  |  | 1961 | 0.8833028 | 0.8744109 | 0.02361884 | 0.8688842 | 0.01464592 | 0.8689616 | 0.01669875 |  |  | 2185 | 0.8524971 | 0.9267869 | 0.03052553 | 0.8867466 | 0.009997007 | 0.8867916 | 0.01318743 |  |  | 2185 | 0.7597858 | 0.9047588 | 0.01739087 | 0.7841701 | 0.004429818 | 0.7841527 | 0.005179662 |  |  | 115560 | 0.796571 | 0.8678712 | 0.01120494 | 0.7809269 | 0.006785633 | 0.7809236 | 0.00863544 |  |  | 73360 | 0.6678816 | 0.7035679 | 0.0115084 | 0.6510177 | 0.00685011 | 0.6510161 | 0.005864403
|  |  | 2042 | 0.9215976 | 0.9236922 | 0.006568138 | 0.9148393 | 0.1093446 | 0.9148353 | 0.1134638 |  |  | 1966 | 0.8842633 | 0.8749714 | 0.02356098 | 0.8693843 | 0.01460586 | 0.8694617 | 0.01665241 |  |  | 2190 | 0.8524971 | 0.9270593 | 0.03039001 | 0.8868866 | 0.009942039 | 0.8869314 | 0.01311973 |  |  | 2190 | 0.7530599 | 0.9048591 | 0.0172817 | 0.784181 | 0.004429795 | 0.7841635 | 0.005179709 |  |  | 115860 | 0.796571 | 0.8678712 | 0.01120494 | 0.7811642 | 0.006788797 | 0.7811609 | 0.00864089 |  |  | 73660 | 0.6635307 | 0.7035679 | 0.0115084 | 0.6513361 | 0.006860896 | 0.6513344 | 0.005871547
|  |  | 2047 | 0.9224936 | 0.9241304 | 0.006546249 | 0.9151898 | 0.1093859 | 0.9151868 | 0.1135059 |  |  | 1971 | 0.8833028 | 0.8755291 | 0.02350311 | 0.8698817 | 0.01456584 | 0.869959 | 0.0166061 |  |  | 2195 | 0.8546551 | 0.92733 | 0.03025495 | 0.8870255 | 0.009887439 | 0.88707 | 0.01305251 |  |  | 2195 | 0.7530599 | 0.9049583 | 0.0171734 | 0.7841918 | 0.004429773 | 0.7841743 | 0.005179756 |  |  | 116160 | 0.7920951 | 0.8678712 | 0.01120494 | 0.7814012 | 0.006791957 | 0.781398 | 0.008646329 |  |  | 73960 | 0.6591798 | 0.7035679 | 0.0115084 | 0.6516539 | 0.006871646 | 0.6516523 | 0.005878671
|  |  | 2052 | 0.9224936 | 0.9245661 | 0.006524396 | 0.9155385 | 0.109427 | 0.9155365 | 0.1135479 |  |  | 1976 | 0.8842633 | 0.8760841 | 0.02344522 | 0.8703764 | 0.01452585 | 0.8704536 | 0.01655984 |  |  | 2200 | 0.8524971 | 0.9275988 | 0.03012035 | 0.8871631 | 0.009833204 | 0.8872074 | 0.01298577 |  |  | 2200 | 0.7581043 | 0.9050566 | 0.01706597 | 0.7842027 | 0.004429753 | 0.7841851 | 0.005179804 |  |  | 116460 | 0.798809 | 0.8678712 | 0.01120494 | 0.781638 | 0.006795113 | 0.7816349 | 0.008651756 |  |  | 74260 | 0.6591798 | 0.7035679 | 0.0115084 | 0.6519712 | 0.006882359 | 0.6519696 | 0.005885774
|  |  | 2057 | 0.9215976 | 0.9249992 | 0.006502578 | 0.9158855 | 0.1094679 | 0.9158844 | 0.1135896 |  |  | 1981 | 0.8852237 | 0.8766362 | 0.02338734 | 0.8708684 | 0.01448589 | 0.8709456 | 0.01651362 |  |  | 2205 | 0.8546551 | 0.9278657 | 0.02998621 | 0.8872996 | 0.009779335 | 0.8873437 | 0.0129195 |  |  | 2205 | 0.7564229 | 0.905154 | 0.01695941 | 0.7842134 | 0.004429735 | 0.7841959 | 0.005179852 |  |  | 116760 | 0.796571 | 0.8678712 | 0.01120494 | 0.7818745 | 0.006798265 | 0.7818714 | 0.008657172 |  |  | 74560 | 0.6613552 | 0.7035679 | 0.0115084 | 0.6522879 | 0.006893036 | 0.6522864 | 0.005892857
|  |  | 2062 | 0.9224936 | 0.9254299 | 0.006480796 | 0.9162306 | 0.1095085 | 0.9162305 | 0.1136311 |  |  | 1986 | 0.8833028 | 0.8771856 | 0.02332944 | 0.8713578 | 0.01444598 | 0.8714349 | 0.01646743 |  |  | 2210 | 0.8535761 | 0.9281309 | 0.02985253 | 0.8874349 | 0.009725829 | 0.8874788 | 0.01285371 |  |  | 2210 | 0.7530599 | 0.9052504 | 0.0168537 | 0.7842242 | 0.004429719 | 0.7842066 | 0.005179901 |  |  | 117060 | 0.7943331 | 0.8678712 | 0.01120494 | 0.7821107 | 0.006801414 | 0.7821077 | 0.008662577 |  |  | 74860 | 0.6591798 | 0.7035679 | 0.0115084 | 0.6526041 | 0.006903675 | 0.6526027 | 0.00589992
|  |  | 2067 | 0.9224936 | 0.9258581 | 0.00645905 | 0.9165739 | 0.109549 | 0.9165748 | 0.1136724 |  |  | 1991 | 0.8852237 | 0.8777323 | 0.02327155 | 0.8718445 | 0.0144061 | 0.8719215 | 0.01642129 |  |  | 2215 | 0.8546551 | 0.9283943 | 0.02971932 | 0.8875691 | 0.009672685 | 0.8876127 | 0.01278838 |  |  | 2215 | 0.7547414 | 0.9053458 | 0.01674886 | 0.7842349 | 0.004429704 | 0.7842173 | 0.00517995 |  |  | 117360 | 0.796571 | 0.8678712 | 0.01120494 | 0.7823467 | 0.006804558 | 0.7823437 | 0.008667971 |  |  | 75160 | 0.6678816 | 0.7035679 | 0.0115084 | 0.6529198 | 0.006914278 | 0.6529184 | 0.005906961
|  |  | 2072 | 0.9224936 | 0.9262838 | 0.00643734 | 0.9169155 | 0.1095892 | 0.9169174 | 0.1137134 |  |  | 1996 | 0.8861842 | 0.8782762 | 0.02321365 | 0.8723285 | 0.01436626 | 0.8724055 | 0.0163752 |  |  | 2220 | 0.8514181 | 0.9286559 | 0.02958657 | 0.8877021 | 0.009619902 | 0.8877454 | 0.01272353 |  |  | 2220 | 0.7547414 | 0.9054403 | 0.01664486 | 0.7842456 | 0.00442969 | 0.7842279 | 0.00518 |  |  | 117660 | 0.8010469 | 0.8678712 | 0.01120494 | 0.7825824 | 0.006807699 | 0.7825794 | 0.008673353 |  |  | 75460 | 0.6635307 | 0.7035679 | 0.0115084 | 0.653235 | 0.006924843 | 0.6532336 | 0.005913982
|  |  | 2077 | 0.9233895 | 0.926707 | 0.006415667 | 0.9172553 | 0.1096293 | 0.9172582 | 0.1137543 |  |  | 2001 | 0.8852237 | 0.8788175 | 0.02315576 | 0.87281 | 0.01432645 | 0.8728868 | 0.01632914 |  |  | 2225 | 0.8535761 | 0.9289157 | 0.02945429 | 0.8878339 | 0.009567479 | 0.887877 | 0.01265915 |  |  | 2225 | 0.7564229 | 0.9055339 | 0.01654172 | 0.7842562 | 0.004429679 | 0.7842385 | 0.00518005 |  |  | 117960 | 0.8010469 | 0.8678712 | 0.01120494 | 0.7828178 | 0.006810836 | 0.7828149 | 0.008678723 |  |  | 75760 | 0.6548289 | 0.7035679 | 0.0115084 | 0.6535496 | 0.006935372 | 0.6535483 | 0.005920982
|  |  | 2082 | 0.9233895 | 0.9271278 | 0.00639403 | 0.9175934 | 0.1096691 | 0.9175972 | 0.1137949 |  |  | 2006 | 0.8852237 | 0.879356 | 0.02309786 | 0.8732888 | 0.01428669 | 0.8733656 | 0.01628313 |  |  | 2230 | 0.8524971 | 0.9291737 | 0.02932246 | 0.8879647 | 0.009515414 | 0.8880075 | 0.01259523 |  |  | 2230 | 0.7530599 | 0.9056266 | 0.01643942 | 0.7842668 | 0.004429668 | 0.7842491 | 0.005180101 |  |  | 118260 | 0.8032848 | 0.8678712 | 0.01120494 | 0.783053 | 0.006813969 | 0.7830501 | 0.008684082 |  |  | 76060 | 0.6526534 | 0.7035679 | 0.0115084 | 0.6538637 | 0.006945864 | 0.6538624 | 0.005927961
|  |  | 2087 | 0.9233895 | 0.9275461 | 0.006372432 | 0.9179298 | 0.1097087 | 0.9179345 | 0.1138354 |  |  | 2011 | 0.8871446 | 0.8798918 | 0.02303997 | 0.8737651 | 0.01424697 | 0.8738418 | 0.01623717 |  |  | 2235 | 0.8546551 | 0.92943 | 0.0291911 | 0.8880943 | 0.009463706 | 0.8881369 | 0.01253178 |  |  | 2235 | 0.7547414 | 0.9057184 | 0.01633796 | 0.7842774 | 0.004429659 | 0.7842597 | 0.005180152 |  |  | 118560 | 0.798809 | 0.8678712 | 0.01120494 | 0.7832879 | 0.006817098 | 0.783285 | 0.00868943 |  |  | 76360 | 0.6613552 | 0.7035679 | 0.0115084 | 0.6541773 | 0.006956318 | 0.654176 | 0.005934919
|  |  | 2092 | 0.9242855 | 0.9279621 | 0.00635087 | 0.9182644 | 0.1097481 | 0.9182701 | 0.1138756 |  |  | 2016 | 0.8881051 | 0.8804249 | 0.02298209 | 0.8742387 | 0.01420729 | 0.8743153 | 0.01619125 |  |  | 2240 | 0.8546551 | 0.9296846 | 0.0290602 | 0.8882228 | 0.009412353 | 0.8882651 | 0.01246879 |  |  | 2240 | 0.7564229 | 0.9058093 | 0.01623733 | 0.7842879 | 0.004429652 | 0.7842702 | 0.005180203 |  |  | 118860 | 0.798809 | 0.8678712 | 0.01120494 | 0.7835225 | 0.006820223 | 0.7835197 | 0.008694766 |  |  | 76660 | 0.6591798 | 0.7035679 | 0.0115084 | 0.6544903 | 0.006966736 | 0.6544891 | 0.005941856
|  |  | 2097 | 0.9233895 | 0.9283756 | 0.006329347 | 0.9185974 | 0.1097873 | 0.918604 | 0.1139156 |  |  | 2021 | 0.8871446 | 0.8809554 | 0.0229242 | 0.8747098 | 0.01416766 | 0.8747863 | 0.01614538 |  |  | 2245 | 0.8546551 | 0.9299375 | 0.02892976 | 0.8883501 | 0.009361355 | 0.8883923 | 0.01240626 |  |  | 2245 | 0.7564229 | 0.9058993 | 0.01613754 | 0.7842985 | 0.004429646 | 0.7842807 | 0.005180255 |  |  | 119160 | 0.8010469 | 0.8678712 | 0.01120494 | 0.7837569 | 0.006823344 | 0.7837541 | 0.008700091 |  |  | 76960 | 0.6591798 | 0.7035679 | 0.0115084 | 0.6548029 | 0.006977117 | 0.6548017 | 0.005948772
|  |  | 2102 | 0.9260774 | 0.9287867 | 0.006307862 | 0.9189286 | 0.1098263 | 0.9189362 | 0.1139555 |  |  | 2026 | 0.8890656 | 0.8814833 | 0.02286633 | 0.8751783 | 0.01412806 | 0.8752548 | 0.01609956 |  |  | 2250 | 0.8535761 | 0.9301886 | 0.02879979 | 0.8884764 | 0.00931071 | 0.8885184 | 0.01234419 |  |  | 2250 | 0.7547414 | 0.9059884 | 0.01603857 | 0.7843089 | 0.004429641 | 0.7842911 | 0.005180307 |  |  | 119460 | 0.8010469 | 0.8678712 | 0.01120494 | 0.7839909 | 0.006826461 | 0.7839882 | 0.008705405 |  |  | 77260 | 0.6613552 | 0.7035679 | 0.0115084 | 0.6551149 | 0.00698746 | 0.6551138 | 0.005955667
|  |  | 2107 | 0.9251814 | 0.9291955 | 0.006286415 | 0.9192582 | 0.1098651 | 0.9192667 | 0.1139951 |  |  | 2031 | 0.8881051 | 0.8820085 | 0.02280846 | 0.8756443 | 0.01408851 | 0.8757207 | 0.01605379 |  |  | 2255 | 0.8546551 | 0.930438 | 0.02867028 | 0.8886017 | 0.009260417 | 0.8886433 | 0.01228258 |  |  | 2255 | 0.7564229 | 0.9060767 | 0.01594043 | 0.7843194 | 0.004429637 | 0.7843016 | 0.00518036 |  |  | 119760 | 0.8032848 | 0.8678712 | 0.01120494 | 0.7842248 | 0.006829574 | 0.7842221 | 0.008710706 |  |  | 77560 | 0.6635307 | 0.7035679 | 0.0115084 | 0.6554263 | 0.006997767 | 0.6554253 | 0.005962541
|  |  | 2112 | 0.9251814 | 0.9296018 | 0.006265007 | 0.9195861 | 0.1099037 | 0.9195955 | 0.1140345 |  |  | 2036 | 0.8890656 | 0.882531 | 0.02275061 | 0.8761078 | 0.01404901 | 0.8761841 | 0.01600807 |  |  | 2260 | 0.8557341 | 0.9306858 | 0.02854123 | 0.8887258 | 0.009210474 | 0.8887673 | 0.01222143 |  |  | 2260 | 0.7547414 | 0.9061641 | 0.0158431 | 0.7843298 | 0.004429634 | 0.784312 | 0.005180413 |  |  | 120060 | 0.8010469 | 0.8678712 | 0.01120494 | 0.7844583 | 0.006832683 | 0.7844557 | 0.008715997 |  |  | 77860 | 0.6591798 | 0.7035679 | 0.0115084 | 0.6557373 | 0.007008036 | 0.6557363 | 0.005969394
|  |  | 2117 | 0.9260774 | 0.9300059 | 0.006243639 | 0.9199123 | 0.1099422 | 0.9199227 | 0.1140737 |  |  | 2041 | 0.8890656 | 0.883051 | 0.02269276 | 0.8765688 | 0.01400955 | 0.876645 | 0.0159624 |  |  | 2265 | 0.8546551 | 0.9309318 | 0.02841264 | 0.8888489 | 0.00916088 | 0.8888901 | 0.01216073 |  |  | 2265 | 0.7564229 | 0.9062506 | 0.01574659 | 0.7843402 | 0.004429633 | 0.7843224 | 0.005180466 |  |  | 120360 | 0.8077607 | 0.8678712 | 0.01120494 | 0.7846916 | 0.006835789 | 0.784689 | 0.008721275 |  |  | 78160 | 0.6613552 | 0.7035679 | 0.0115084 | 0.6560477 | 0.007018268 | 0.6560468 | 0.005976225
|  |  | 2122 | 0.9269734 | 0.9304076 | 0.006222309 | 0.9202369 | 0.1099804 | 0.9202482 | 0.1141127 |  |  | 2046 | 0.890026 | 0.8835684 | 0.02263493 | 0.8770272 | 0.01397014 | 0.8771033 | 0.01591678 |  |  | 2270 | 0.8568131 | 0.9311762 | 0.02828451 | 0.8889709 | 0.009111634 | 0.8890119 | 0.01210048 |  |  | 2270 | 0.7547414 | 0.9063363 | 0.01565089 | 0.7843506 | 0.004429633 | 0.7843327 | 0.00518052 |  |  | 120660 | 0.8055228 | 0.8678712 | 0.01120494 | 0.7849246 | 0.00683889 | 0.784922 | 0.008726543 |  |  | 78460 | 0.6591798 | 0.7035679 | 0.0115084 | 0.6563577 | 0.007028464 | 0.6563567 | 0.005983035
|  |  | 2127 | 0.9278693 | 0.9308069 | 0.006201019 | 0.9205599 | 0.1100184 | 0.9205721 | 0.1141515 |  |  | 2051 | 0.890026 | 0.8840832 | 0.02257711 | 0.8774832 | 0.01393078 | 0.8775592 | 0.01587122 |  |  | 2275 | 0.8557341 | 0.931419 | 0.02815685 | 0.8890919 | 0.009062734 | 0.8891327 | 0.01204068 |  |  | 2275 | 0.7564229 | 0.9064212 | 0.015556 | 0.784361 | 0.004429633 | 0.784343 | 0.005180574 |  |  | 120960 | 0.8010469 | 0.8678712 | 0.01120494 | 0.7851573 | 0.006841987 | 0.7851548 | 0.008731798 |  |  | 78760 | 0.6635307 | 0.7035679 | 0.0115084 | 0.6566671 | 0.007038622 | 0.6566662 | 0.005989824
|  |  | 2132 | 0.9269734 | 0.931204 | 0.006179769 | 0.9208812 | 0.1100562 | 0.9208944 | 0.1141901 |  |  | 2056 | 0.890026 | 0.8845954 | 0.02251931 | 0.8779367 | 0.01389146 | 0.8780127 | 0.01582571 |  |  | 2280 | 0.8524971 | 0.9316601 | 0.02802964 | 0.8892118 | 0.009014179 | 0.8892524 | 0.01198133 |  |  | 2280 | 0.7597858 | 0.9065053 | 0.01546191 | 0.7843713 | 0.004429635 | 0.7843534 | 0.005180628 |  |  | 121260 | 0.8010469 | 0.8678712 | 0.01120494 | 0.7853898 | 0.00684508 | 0.7853874 | 0.008737042 |  |  | 79060 | 0.6591798 | 0.7035679 | 0.0115084 | 0.6569759 | 0.007048743 | 0.6569751 | 0.005996592
|  |  | 2137 | 0.9269734 | 0.9315987 | 0.006158559 | 0.9212009 | 0.1100939 | 0.921215 | 0.1142285 |  |  | 2061 | 0.8909865 | 0.885105 | 0.02246153 | 0.8783878 | 0.0138522 | 0.8784636 | 0.01578026 |  |  | 2285 | 0.8546551 | 0.9318996 | 0.0279029 | 0.8893308 | 0.008965968 | 0.8893711 | 0.01192243 |  |  | 2285 | 0.7547414 | 0.9065885 | 0.01536861 | 0.7843816 | 0.004429638 | 0.7843636 | 0.005180683 |  |  | 121560 | 0.7943331 | 0.8678712 | 0.01120494 | 0.785622 | 0.006848169 | 0.7856196 | 0.008742275 |  |  | 79360 | 0.6613552 | 0.7035679 | 0.0115084 | 0.6572843 | 0.007058826 | 0.6572835 | 0.006003338
|  |  | 2142 | 0.9269734 | 0.9319912 | 0.006137389 | 0.9215191 | 0.1101313 | 0.921534 | 0.1142667 |  |  | 2066 | 0.8909865 | 0.8856121 | 0.02240376 | 0.8788364 | 0.01381298 | 0.8789121 | 0.01573486 |  |  | 2290 | 0.8557341 | 0.9321374 | 0.02777662 | 0.8894487 | 0.0089181 | 0.8894888 | 0.01186398 |  |  | 2290 | 0.7581043 | 0.9066709 | 0.01527611 | 0.7843919 | 0.004429641 | 0.7843739 | 0.005180738 |  |  | 121860 | 0.8010469 | 0.8678712 | 0.01120494 | 0.785854 | 0.006851254 | 0.7858516 | 0.008747496 |  |  | 79660 | 0.6635307 | 0.7035679 | 0.0115084 | 0.6575921 | 0.007068873 | 0.6575914 | 0.006010063
|  |  | 2147 | 0.9278693 | 0.9323814 | 0.00611626 | 0.9218356 | 0.1101686 | 0.9218515 | 0.1143048 |  |  | 2071 | 0.8909865 | 0.8861167 | 0.02234601 | 0.8792826 | 0.01377381 | 0.8793582 | 0.01568952 |  |  | 2295 | 0.8535761 | 0.9323737 | 0.02765079 | 0.8895655 | 0.008870572 | 0.8896054 | 0.01180596 |  |  | 2295 | 0.7581043 | 0.9067525 | 0.0151844 | 0.7844021 | 0.004429646 | 0.7843841 | 0.005180793 |  |  | 122160 | 0.798809 | 0.8678712 | 0.01120494 | 0.7860857 | 0.006854335 | 0.7860833 | 0.008752705 |  |  | 79960 | 0.6591798 | 0.7035679 | 0.0115084 | 0.6578995 | 0.007078883 | 0.6578988 | 0.006016767
|  |  | 2152 | 0.9287653 | 0.9327694 | 0.006095172 | 0.9221505 | 0.1102056 | 0.9221673 | 0.1143426 |  |  | 2076 | 0.890026 | 0.8866188 | 0.02228828 | 0.8797263 | 0.0137347 | 0.8798019 | 0.01564423 |  |  | 2300 | 0.8557341 | 0.9326083 | 0.02752543 | 0.8896814 | 0.008823384 | 0.8897211 | 0.01174839 |  |  | 2300 | 0.7581043 | 0.9068333 | 0.01509348 | 0.7844124 | 0.004429652 | 0.7843943 | 0.005180849 |  |  | 122460 | 0.7943331 | 0.8678712 | 0.01120494 | 0.7863171 | 0.006857412 | 0.7863148 | 0.008757902 |  |  | 80260 | 0.6613552 | 0.7035679 | 0.0115084 | 0.6582063 | 0.007088855 | 0.6582056 | 0.006023449
|  |  | 2157 | 0.9296612 | 0.9331551 | 0.006074125 | 0.9224639 | 0.1102425 | 0.9224816 | 0.1143802 |  |  | 2081 | 0.8909865 | 0.8871183 | 0.02223057 | 0.8801677 | 0.01369564 | 0.8802431 | 0.01559901 |  |  | 2305 | 0.8557341 | 0.9328413 | 0.02740053 | 0.8897963 | 0.008776534 | 0.8898358 | 0.01169126 |  |  | 2305 | 0.7597858 | 0.9069133 | 0.01500333 | 0.7844226 | 0.004429658 | 0.7844045 | 0.005180905 |  |  | 122760 | 0.8055228 | 0.8678712 | 0.01120494 | 0.7865483 | 0.006860484 | 0.786546 | 0.008763088 |  |  | 80560 | 0.6591798 | 0.7035679 | 0.0115084 | 0.6585126 | 0.00709879 | 0.658512 | 0.006030109
|  |  | 2162 | 0.9296612 | 0.9335386 | 0.006053119 | 0.9227757 | 0.1102792 | 0.9227943 | 0.1144177 |  |  | 2086 | 0.8919469 | 0.8876154 | 0.02217289 | 0.8806066 | 0.01365663 | 0.880682 | 0.01555384 |  |  | 2310 | 0.8546551 | 0.9330728 | 0.02727609 | 0.8899103 | 0.008730021 | 0.8899495 | 0.01163456 |  |  | 2310 | 0.7614673 | 0.9069926 | 0.01491396 | 0.7844327 | 0.004429665 | 0.7844147 | 0.005180961 |  |  | 123060 | 0.8055228 | 0.8678712 | 0.01120494 | 0.7867792 | 0.006863553 | 0.7867769 | 0.008768262 |  |  | 80860 | 0.6591798 | 0.7035679 | 0.0115084 | 0.6588184 | 0.007108688 | 0.6588178 | 0.006036748
|  |  | 2167 | 0.9296612 | 0.9339198 | 0.006032155 | 0.923086 | 0.1103157 | 0.9231055 | 0.114455 |  |  | 2091 | 0.8938678 | 0.88811 | 0.02211523 | 0.8810432 | 0.01361767 | 0.8811185 | 0.01550874 |  |  | 2315 | 0.8557341 | 0.9333027 | 0.02715211 | 0.8900232 | 0.008683844 | 0.8900622 | 0.01157831 |  |  | 2315 | 0.7581043 | 0.9070711 | 0.01482537 | 0.7844429 | 0.004429673 | 0.7844248 | 0.005181017 |  |  | 123360 | 0.8099987 | 0.8678712 | 0.01120494 | 0.7870098 | 0.006866617 | 0.7870076 | 0.008773425 |  |  | 81160 | 0.6678816 | 0.7035679 | 0.0115084 | 0.6591237 | 0.007118549 | 0.6591231 | 0.006043365
|  |  | 2172 | 0.9296612 | 0.9342989 | 0.006011233 | 0.9233947 | 0.110352 | 0.9234151 | 0.114492 |  |  | 2096 | 0.8919469 | 0.8886021 | 0.02205759 | 0.8814774 | 0.01357877 | 0.8815526 | 0.01546369 |  |  | 2320 | 0.8546551 | 0.9335311 | 0.02702858 | 0.8901352 | 0.008638002 | 0.890174 | 0.01152248 |  |  | 2320 | 0.7513784 | 0.9071488 | 0.01473754 | 0.784453 | 0.004429682 | 0.7844349 | 0.005181074 |  |  | 123660 | 0.8077607 | 0.8678712 | 0.01120494 | 0.7872401 | 0.006869677 | 0.787238 | 0.008778576 |  |  | 81460 | 0.6722325 | 0.7035679 | 0.0115084 | 0.6594284 | 0.007128372 | 0.6594279 | 0.006049961
|  |  | 2177 | 0.9305572 | 0.9346757 | 0.005990353 | 0.9237019 | 0.1103882 | 0.9237232 | 0.1145289 |  |  | 2101 | 0.8929074 | 0.8890917 | 0.02199998 | 0.8819093 | 0.01353992 | 0.8819844 | 0.01541871 |  |  | 2325 | 0.8557341 | 0.9337579 | 0.02690552 | 0.8902462 | 0.008592492 | 0.8902848 | 0.01146709 |  |  | 2325 | 0.7614673 | 0.9072257 | 0.01465048 | 0.7844631 | 0.004429691 | 0.784445 | 0.005181131 |  |  | 123960 | 0.8032848 | 0.8678712 | 0.01120494 | 0.7874702 | 0.006872733 | 0.7874681 | 0.008783715 |  |  | 81760 | 0.670057 | 0.7035679 | 0.0115084 | 0.6597327 | 0.007138159 | 0.6597322 | 0.006056535
|  |  | 2182 | 0.9305572 | 0.9350504 | 0.005969515 | 0.9240075 | 0.1104241 | 0.9240297 | 0.1145656 |  |  | 2106 | 0.8938678 | 0.8895789 | 0.0219424 | 0.8823388 | 0.01350113 | 0.8824138 | 0.01537379 |  |  | 2330 | 0.8557341 | 0.9339831 | 0.02678291 | 0.8903563 | 0.008547314 | 0.8903946 | 0.01141213 |  |  | 2330 | 0.7581043 | 0.907302 | 0.01456417 | 0.7844732 | 0.004429701 | 0.7844551 | 0.005181188 |  |  | 124260 | 0.8032848 | 0.8678712 | 0.01120494 | 0.7877001 | 0.006875785 | 0.787698 | 0.008788842 |  |  | 82060 | 0.6613552 | 0.7035679 | 0.0115084 | 0.6600364 | 0.007147908 | 0.660036 | 0.006063088
|  |  | 2187 | 0.9314531 | 0.9354229 | 0.005948719 | 0.9243117 | 0.1104599 | 0.9243348 | 0.1146022 |  |  | 2111 | 0.8948283 | 0.8900637 | 0.02188485 | 0.882766 | 0.01346239 | 0.8828409 | 0.01532893 |  |  | 2335 | 0.8557341 | 0.9342069 | 0.02666076 | 0.8904654 | 0.008502466 | 0.8905035 | 0.0113576 |  |  | 2335 | 0.7547414 | 0.9073774 | 0.01447863 | 0.7844833 | 0.004429712 | 0.7844651 | 0.005181245 |  |  | 124560 | 0.798809 | 0.8678712 | 0.01120494 | 0.7879297 | 0.006878833 | 0.7879276 | 0.008793958 |  |  | 82360 | 0.6678816 | 0.7035679 | 0.0115084 | 0.6603397 | 0.00715762 | 0.6603393 | 0.006069618
|  |  | 2192 | 0.9323491 | 0.9357932 | 0.005927966 | 0.9246144 | 0.1104955 | 0.9246383 | 0.1146385 |  |  | 2116 | 0.8948283 | 0.890546 | 0.02182733 | 0.8831909 | 0.01342372 | 0.8832657 | 0.01528414 |  |  | 2340 | 0.8557341 | 0.9344291 | 0.02653907 | 0.8905736 | 0.008457947 | 0.8906115 | 0.01130349 |  |  | 2340 | 0.7564229 | 0.9074521 | 0.01439383 | 0.7844934 | 0.004429723 | 0.7844752 | 0.005181303 |  |  | 124860 | 0.8032848 | 0.8678712 | 0.01120494 | 0.788159 | 0.006881876 | 0.788157 | 0.008799062 |  |  | 82660 | 0.670057 | 0.7035679 | 0.0115084 | 0.6606424 | 0.007167296 | 0.6606421 | 0.006076127
|  |  | 2197 | 0.9314531 | 0.9361615 | 0.005907256 | 0.9249155 | 0.110531 | 0.9249404 | 0.1146747 |  |  | 2121 | 0.8948283 | 0.8910259 | 0.02176984 | 0.8836135 | 0.01338509 | 0.8836882 | 0.01523941 |  |  | 2345 | 0.8557341 | 0.9346498 | 0.02641783 | 0.8906809 | 0.008413755 | 0.8907186 | 0.01124981 |  |  | 2345 | 0.7564229 | 0.9075261 | 0.01430979 | 0.7845034 | 0.004429735 | 0.7844852 | 0.00518136 |  |  | 125160 | 0.8099987 | 0.8678712 | 0.01120494 | 0.788388 | 0.006884916 | 0.7883861 | 0.008804154 |  |  | 82960 | 0.6678816 | 0.7035679 | 0.0115084 | 0.6609446 | 0.007176933 | 0.6609443 | 0.006082615
|  |  | 2202 | 0.9323491 | 0.9365275 | 0.005886589 | 0.9252152 | 0.1105662 | 0.9252409 | 0.1147106 |  |  | 2126 | 0.8948283 | 0.8915035 | 0.02171238 | 0.8840338 | 0.01334653 | 0.8841084 | 0.01519474 |  |  | 2350 | 0.8568131 | 0.934869 | 0.02629705 | 0.8907872 | 0.00836989 | 0.8908247 | 0.01119655 |  |  | 2350 | 0.7581043 | 0.9075994 | 0.01422648 | 0.7845134 | 0.004429748 | 0.7844952 | 0.005181418 |  |  | 125460 | 0.8077607 | 0.8678712 | 0.01120494 | 0.7886168 | 0.006887951 | 0.7886149 | 0.008809235 |  |  | 83260 | 0.6678816 | 0.7035679 | 0.0115084 | 0.6612464 | 0.007186534 | 0.6612461 | 0.00608908
|  |  | 2207 | 0.9314531 | 0.9368915 | 0.005865966 | 0.9255135 | 0.1106013 | 0.92554 | 0.1147465 |  |  | 2131 | 0.8957887 | 0.8919786 | 0.02165495 | 0.8844518 | 0.01330803 | 0.8845263 | 0.01515015 |  |  | 2355 | 0.8557341 | 0.9350868 | 0.02617673 | 0.8908927 | 0.008326349 | 0.89093 | 0.01114371 |  |  | 2355 | 0.7581043 | 0.907672 | 0.01414392 | 0.7845234 | 0.004429762 | 0.7845052 | 0.005181477 |  |  | 125760 | 0.8032848 | 0.8678712 | 0.01120494 | 0.7888453 | 0.006890981 | 0.7888435 | 0.008814303 |  |  | 83560 | 0.6635307 | 0.7035679 | 0.0115084 | 0.6615476 | 0.007196098 | 0.6615473 | 0.006095524
|  |  | 2212 | 0.9323491 | 0.9372533 | 0.005845386 | 0.9258102 | 0.1106362 | 0.9258377 | 0.1147821 |  |  | 2136 | 0.8948283 | 0.8924514 | 0.02159756 | 0.8848675 | 0.01326958 | 0.884942 | 0.01510562 |  |  | 2360 | 0.8578922 | 0.935303 | 0.02605686 | 0.8909972 | 0.008283132 | 0.8910343 | 0.0110913 |  |  | 2360 | 0.7581043 | 0.9077439 | 0.01406209 | 0.7845334 | 0.004429775 | 0.7845151 | 0.005181535 |  |  | 126060 | 0.8010469 | 0.8678712 | 0.01120494 | 0.7890736 | 0.006894008 | 0.7890718 | 0.00881936 |  |  | 83860 | 0.6591798 | 0.7035679 | 0.0115084 | 0.6618483 | 0.007205625 | 0.6618481 | 0.006101946
|  |  | 2217 | 0.935037 | 0.9376131 | 0.005824849 | 0.9261056 | 0.110671 | 0.9261339 | 0.1148175 |  |  | 2141 | 0.8967492 | 0.8929218 | 0.02154021 | 0.885281 | 0.0132312 | 0.8853554 | 0.01506115 |  |  | 2365 | 0.8557341 | 0.9355178 | 0.02593745 | 0.8911009 | 0.008240237 | 0.8911378 | 0.0110393 |  |  | 2365 | 0.7564229 | 0.907815 | 0.013981 | 0.7845433 | 0.00442979 | 0.7845251 | 0.005181594 |  |  | 126360 | 0.8077607 | 0.8678712 | 0.01120494 | 0.7893016 | 0.00689703 | 0.7892998 | 0.008824405 |  |  | 84160 | 0.6678816 | 0.7035679 | 0.0115084 | 0.6621485 | 0.007215114 | 0.6621483 | 0.006108346
|  |  | 2222 | 0.934141 | 0.9379708 | 0.005804357 | 0.9263994 | 0.1107055 | 0.9264286 | 0.1148528 |  |  | 2146 | 0.8957887 | 0.8933899 | 0.02148289 | 0.8856923 | 0.01319287 | 0.8857665 | 0.01501676 |  |  | 2370 | 0.8557341 | 0.9357312 | 0.02581849 | 0.8912037 | 0.008197662 | 0.8912403 | 0.01098771 |  |  | 2370 | 0.7564229 | 0.9078855 | 0.01390063 | 0.7845532 | 0.004429805 | 0.784535 | 0.005181652 |  |  | 126660 | 0.8010469 | 0.8678712 | 0.01120494 | 0.7895293 | 0.006900048 | 0.7895276 | 0.008829438 |  |  | 84460 | 0.6635307 | 0.7035679 | 0.0115084 | 0.6624482 | 0.007224567 | 0.6624481 | 0.006114724
|  |  | 2227 | 0.934141 | 0.9383264 | 0.005783908 | 0.9266919 | 0.1107399 | 0.9267219 | 0.1148879 |  |  | 2151 | 0.8957887 | 0.8938556 | 0.02142561 | 0.8861013 | 0.01315461 | 0.8861755 | 0.01497243 |  |  | 2375 | 0.8557341 | 0.9359431 | 0.02569999 | 0.8913056 | 0.008155407 | 0.891342 | 0.01093654 |  |  | 2375 | 0.7564229 | 0.9079553 | 0.01382098 | 0.7845632 | 0.00442982 | 0.7845449 | 0.005181711 |  |  | 126960 | 0.8077607 | 0.8678712 | 0.01120494 | 0.7897568 | 0.006903062 | 0.7897551 | 0.00883446 |  |  | 84760 | 0.670057 | 0.7035679 | 0.0115084 | 0.6627474 | 0.007233982 | 0.6627473 | 0.006121081
|  |  | 2232 | 0.934141 | 0.9386799 | 0.005763504 | 0.9269829 | 0.1107741 | 0.9270138 | 0.1149228 |  |  | 2156 | 0.8967492 | 0.894319 | 0.02136836 | 0.8865081 | 0.01311641 | 0.8865822 | 0.01492818 |  |  | 2380 | 0.8557341 | 0.9361535 | 0.02558194 | 0.8914066 | 0.00811347 | 0.8914429 | 0.01088578 |  |  | 2380 | 0.7581043 | 0.9080244 | 0.01374206 | 0.7845731 | 0.004429836 | 0.7845548 | 0.00518177 |  |  | 127260 | 0.8055228 | 0.8678712 | 0.01120494 | 0.789984 | 0.006906071 | 0.7899824 | 0.00883947 |  |  | 85060 | 0.6678816 | 0.7035679 | 0.0115084 | 0.6630461 | 0.00724336 | 0.6630461 | 0.006127416
|  |  | 2237 | 0.934141 | 0.9390314 | 0.005743144 | 0.9272725 | 0.1108082 | 0.9273042 | 0.1149576 |  |  | 2161 | 0.8967492 | 0.8947801 | 0.02131116 | 0.8869127 | 0.01307827 | 0.8869867 | 0.01488399 |  |  | 2385 | 0.8568131 | 0.9363626 | 0.02546434 | 0.8915068 | 0.008071849 | 0.8915428 | 0.01083543 |  |  | 2385 | 0.7581043 | 0.9080928 | 0.01366385 | 0.7845829 | 0.004429853 | 0.7845646 | 0.00518183 |  |  | 127560 | 0.8077607 | 0.8678712 | 0.01120494 | 0.790211 | 0.006909076 | 0.7902094 | 0.008844467 |  |  | 85360 | 0.6657061 | 0.7035679 | 0.0115084 | 0.6633443 | 0.007252702 | 0.6633443 | 0.006133728
|  |  | 2242 | 0.935037 | 0.9393809 | 0.005722829 | 0.9275607 | 0.1108421 | 0.9275933 | 0.1149922 |  |  | 2166 | 0.8977097 | 0.8952389 | 0.021254 | 0.8873151 | 0.0130402 | 0.887389 | 0.01483988 |  |  | 2390 | 0.8568131 | 0.9365702 | 0.02534719 | 0.8916061 | 0.008030544 | 0.8916419 | 0.01078549 |  |  | 2390 | 0.7547414 | 0.9081606 | 0.01358635 | 0.7845928 | 0.00442987 | 0.7845745 | 0.005181889 |  |  | 127860 | 0.8077607 | 0.8678712 | 0.01120494 | 0.7904377 | 0.006912077 | 0.7904361 | 0.008849453 |  |  | 85660 | 0.6613552 | 0.7035679 | 0.0115084 | 0.663642 | 0.007262006 | 0.663642 | 0.006140019
|  |  | 2247 | 0.9359329 | 0.9397284 | 0.005702559 | 0.9278475 | 0.1108758 | 0.9278809 | 0.1150266 |  |  | 2171 | 0.8977097 | 0.8956954 | 0.02119688 | 0.8877154 | 0.01300219 | 0.8877891 | 0.01479583 |  |  | 2395 | 0.8546551 | 0.9367764 | 0.0252305 | 0.8917045 | 0.007989553 | 0.8917402 | 0.01073596 |  |  | 2395 | 0.7581043 | 0.9082277 | 0.01350955 | 0.7846027 | 0.004429887 | 0.7845843 | 0.005181949 |  |  | 128160 | 0.8122366 | 0.8678712 | 0.01120494 | 0.7906642 | 0.006915073 | 0.7906626 | 0.008854427 |  |  | 85960 | 0.6657061 | 0.7035679 | 0.0115084 | 0.6639392 | 0.007271274 | 0.6639393 | 0.006146288
|  |  | 2252 | 0.934141 | 0.9400738 | 0.005682334 | 0.928133 | 0.1109094 | 0.9281672 | 0.1150608 |  |  | 2176 | 0.8977097 | 0.8961496 | 0.0211398 | 0.8881135 | 0.01296424 | 0.8881871 | 0.01475186 |  |  | 2400 | 0.8568131 | 0.9369812 | 0.02511426 | 0.8918022 | 0.007948874 | 0.8918376 | 0.01068683 |  |  | 2400 | 0.7597858 | 0.9082941 | 0.01343346 | 0.7846125 | 0.004429905 | 0.7845941 | 0.005182009 |  |  | 128460 | 0.8077607 | 0.8678712 | 0.01120494 | 0.7908903 | 0.006918066 | 0.7908888 | 0.00885939 |  |  | 86260 | 0.6657061 | 0.7035679 | 0.0115084 | 0.6642359 | 0.007280504 | 0.664236 | 0.006152535
|  |  | 2257 | 0.935037 | 0.9404172 | 0.005662154 | 0.928417 | 0.1109428 | 0.9284521 | 0.1150949 |  |  | 2181 | 0.8996306 | 0.8966016 | 0.02108277 | 0.8885094 | 0.01292636 | 0.8885829 | 0.01470797 |  |  | 2405 | 0.8578922 | 0.9371847 | 0.02499847 | 0.891899 | 0.007908506 | 0.8919342 | 0.0106381 |  |  | 2405 | 0.7581043 | 0.9083599 | 0.01335807 | 0.7846223 | 0.004429923 | 0.7846039 | 0.005182069 |  |  | 128760 | 0.8099987 | 0.8678712 | 0.01120494 | 0.7911163 | 0.006921053 | 0.7911148 | 0.00886434 |  |  | 86560 | 0.6765834 | 0.7035679 | 0.0115084 | 0.6645321 | 0.007289698 | 0.6645323 | 0.00615876
|  |  | 2262 | 0.9359329 | 0.9407587 | 0.005642019 | 0.9286997 | 0.110976 | 0.9287356 | 0.1151288 |  |  | 2186 | 0.8986701 | 0.8970513 | 0.02102578 | 0.8889031 | 0.01288854 | 0.8889766 | 0.01466414 |  |  | 2410 | 0.8557341 | 0.9373867 | 0.02488312 | 0.8919949 | 0.007868448 | 0.89203 | 0.01058977 |  |  | 2410 | 0.7581043 | 0.9084251 | 0.01328337 | 0.7846321 | 0.004429942 | 0.7846137 | 0.005182129 |  |  | 129060 | 0.8077607 | 0.8678712 | 0.01120494 | 0.7913419 | 0.006924037 | 0.7913405 | 0.008869279 |  |  | 86860 | 0.670057 | 0.7035679 | 0.0115084 | 0.6648278 | 0.007298854 | 0.664828 | 0.006164963
|  |  | 2267 | 0.9368289 | 0.9410982 | 0.005621929 | 0.928981 | 0.1110091 | 0.9290178 | 0.1151626 |  |  | 2191 | 0.8996306 | 0.8974987 | 0.02096884 | 0.8892948 | 0.01285079 | 0.8893681 | 0.01462039 |  |  | 2415 | 0.8568131 | 0.9375874 | 0.02476823 | 0.8920901 | 0.007828699 | 0.892125 | 0.01054184 |  |  | 2415 | 0.7581043 | 0.9084896 | 0.01320937 | 0.7846419 | 0.004429961 | 0.7846235 | 0.00518219 |  |  | 129360 | 0.8077607 | 0.8678712 | 0.01120494 | 0.7915673 | 0.006927016 | 0.7915659 | 0.008874205 |  |  | 87160 | 0.670057 | 0.7035679 | 0.0115084 | 0.665123 | 0.007307974 | 0.6651233 | 0.006171144
|  |  | 2272 | 0.9359329 | 0.9414357 | 0.005601886 | 0.929261 | 0.111042 | 0.9292986 | 0.1151962 |  |  | 2196 | 0.8986701 | 0.8979439 | 0.02091195 | 0.8896843 | 0.0128131 | 0.8897575 | 0.01457672 |  |  | 2420 | 0.8568131 | 0.9377868 | 0.02465379 | 0.8921844 | 0.007789256 | 0.8922191 | 0.01049431 |  |  | 2420 | 0.7513784 | 0.9085535 | 0.01313605 | 0.7846517 | 0.00442998 | 0.7846333 | 0.00518225 |  |  | 129660 | 0.8032848 | 0.8678712 | 0.01120494 | 0.7917925 | 0.00692999 | 0.7917911 | 0.00887912 |  |  | 87460 | 0.6635307 | 0.7035679 | 0.0115084 | 0.6654177 | 0.007317057 | 0.665418 | 0.006177303
|  |  | 2277 | 0.9368289 | 0.9417713 | 0.005581888 | 0.9295396 | 0.1110748 | 0.929578 | 0.1152296 |  |  | 2201 | 0.900591 | 0.8983869 | 0.0208551 | 0.8900717 | 0.01277549 | 0.8901448 | 0.01453312 |  |  | 2425 | 0.8568131 | 0.9379847 | 0.02453979 | 0.892278 | 0.007750119 | 0.8923125 | 0.01044717 |  |  | 2425 | 0.7581043 | 0.9086167 | 0.01306341 | 0.7846614 | 0.00443 | 0.784643 | 0.005182311 |  |  | 129960 | 0.8055228 | 0.8678712 | 0.01120494 | 0.7920174 | 0.00693296 | 0.7920161 | 0.008884023 |  |  | 87760 | 0.6657061 | 0.7035679 | 0.0115084 | 0.665712 | 0.007326103 | 0.6657123 | 0.00618344
|  |  | 2282 | 0.9368289 | 0.9421049 | 0.005561935 | 0.9298169 | 0.1111074 | 0.9298561 | 0.1152629 |  |  | 2206 | 0.900591 | 0.8988277 | 0.0207983 | 0.890457 | 0.01273794 | 0.89053 | 0.0144896 |  |  | 2430 | 0.8568131 | 0.9381814 | 0.02442625 | 0.8923707 | 0.007711286 | 0.892405 | 0.01040042 |  |  | 2430 | 0.7581043 | 0.9086794 | 0.01299146 | 0.7846712 | 0.00443002 | 0.7846527 | 0.005182372 |  |  | 130260 | 0.8099987 | 0.8678712 | 0.01120494 | 0.792242 | 0.006935926 | 0.7922407 | 0.008888914 |  |  | 88060 | 0.6657061 | 0.7035679 | 0.0115084 | 0.6660057 | 0.007335112 | 0.6660061 | 0.006189555
|  |  | 2287 | 0.9368289 | 0.9424366 | 0.005542029 | 0.9300929 | 0.1111398 | 0.9301329 | 0.115296 |  |  | 2211 | 0.9015515 | 0.8992663 | 0.02074155 | 0.8908402 | 0.01270045 | 0.8909131 | 0.01444615 |  |  | 2435 | 0.8578922 | 0.9383767 | 0.02431315 | 0.8924627 | 0.007672757 | 0.8924968 | 0.01035407 |  |  | 2435 | 0.7581043 | 0.9087415 | 0.01292017 | 0.7846809 | 0.004430041 | 0.7846625 | 0.005182433 |  |  | 130560 | 0.8144746 | 0.8678712 | 0.01120494 | 0.7924664 | 0.006938888 | 0.7924651 | 0.008893793 |  |  | 88360 | 0.6722325 | 0.7035679 | 0.0115084 | 0.666299 | 0.007344085 | 0.6662993 | 0.006195648
|  |  | 2292 | 0.9368289 | 0.9427663 | 0.00552217 | 0.9303676 | 0.1111721 | 0.9304084 | 0.1153289 |  |  | 2216 | 0.900591 | 0.8997026 | 0.02068485 | 0.8912214 | 0.01266304 | 0.8912942 | 0.01440278 |  |  | 2440 | 0.8568131 | 0.9385707 | 0.02420049 | 0.8925539 | 0.007634528 | 0.8925878 | 0.0103081 |  |  | 2440 | 0.7581043 | 0.9088029 | 0.01284956 | 0.7846906 | 0.004430062 | 0.7846722 | 0.005182494 |  |  | 130860 | 0.8189504 | 0.8678712 | 0.01120494 | 0.7926905 | 0.006941845 | 0.7926893 | 0.00889866 |  |  | 88660 | 0.6744079 | 0.7035679 | 0.0115084 | 0.6665917 | 0.00735302 | 0.6665921 | 0.00620172
|  |  | 2297 | 0.9377248 | 0.9430942 | 0.005502356 | 0.9306409 | 0.1112042 | 0.9306825 | 0.1153617 |  |  | 2221 | 0.9015515 | 0.9001368 | 0.02062821 | 0.8916005 | 0.01262569 | 0.8916732 | 0.01435949 |  |  | 2445 | 0.8578922 | 0.9387633 | 0.02408828 | 0.8926443 | 0.0075966 | 0.892678 | 0.01026252 |  |  | 2445 | 0.7581043 | 0.9088637 | 0.01277962 | 0.7847003 | 0.004430083 | 0.7846819 | 0.005182555 |  |  | 131160 | 0.8122366 | 0.8678712 | 0.01120494 | 0.7929144 | 0.006944797 | 0.7929132 | 0.008903516 |  |  | 88960 | 0.6678816 | 0.7035679 | 0.0115084 | 0.666884 | 0.00736192 | 0.6668844 | 0.006207769
|  |  | 2302 | 0.9377248 | 0.9434202 | 0.005482589 | 0.930913 | 0.1112362 | 0.9309554 | 0.1153943 |  |  | 2226 | 0.9015515 | 0.9005689 | 0.02057161 | 0.8919775 | 0.01258842 | 0.8920501 | 0.01431628 |  |  | 2450 | 0.8568131 | 0.9389547 | 0.02397652 | 0.8927339 | 0.007558971 | 0.8927674 | 0.01021733 |  |  | 2450 | 0.7564229 | 0.908924 | 0.01271033 | 0.78471 | 0.004430104 | 0.7846915 | 0.005182616 |  |  | 131460 | 0.8055228 | 0.8678712 | 0.01120494 | 0.793138 | 0.006947745 | 0.7931369 | 0.008908359 |  |  | 89260 | 0.6678816 | 0.7035679 | 0.0115084 | 0.6671757 | 0.007370782 | 0.6671762 | 0.006213796
|  |  | 2307 | 0.9386208 | 0.9437442 | 0.005462869 | 0.9311837 | 0.111268 | 0.931227 | 0.1154268 |  |  | 2231 | 0.9025119 | 0.9009988 | 0.02051507 | 0.8923525 | 0.01255122 | 0.892425 | 0.01427315 |  |  | 2455 | 0.8578922 | 0.9391448 | 0.0238652 | 0.8928228 | 0.007521639 | 0.8928561 | 0.01017252 |  |  | 2455 | 0.7597858 | 0.9089837 | 0.01264171 | 0.7847197 | 0.004430126 | 0.7847012 | 0.005182678 |  |  | 131760 | 0.8077607 | 0.8678712 | 0.01120494 | 0.7933614 | 0.006950689 | 0.7933603 | 0.00891319 |  |  | 89560 | 0.6678816 | 0.7035679 | 0.0115084 | 0.667467 | 0.007379608 | 0.6674676 | 0.006219801
|  |  | 2312 | 0.9386208 | 0.9440664 | 0.005443195 | 0.9314532 | 0.1112997 | 0.9314972 | 0.1154591 |  |  | 2236 | 0.9015515 | 0.9014265 | 0.02045859 | 0.8927254 | 0.01251408 | 0.8927978 | 0.01423009 |  |  | 2460 | 0.8568131 | 0.9393336 | 0.02375432 | 0.8929109 | 0.007484603 | 0.892944 | 0.01012809 |  |  | 2460 | 0.7581043 | 0.9090427 | 0.01257374 | 0.7847293 | 0.004430148 | 0.7847109 | 0.00518274 |  |  | 132060 | 0.8122366 | 0.8678712 | 0.01120494 | 0.7935845 | 0.006953628 | 0.7935834 | 0.00891801 |  |  | 89860 | 0.670057 | 0.7035679 | 0.0115084 | 0.6677578 | 0.007388397 | 0.6677584 | 0.006225784
|  |  | 2317 | 0.9386208 | 0.9443868 | 0.005423568 | 0.9317214 | 0.1113312 | 0.9317662 | 0.1154913 |  |  | 2241 | 0.900591 | 0.9018521 | 0.02040216 | 0.8930964 | 0.01247702 | 0.8931686 | 0.01418712 |  |  | 2465 | 0.8578922 | 0.9395211 | 0.02364389 | 0.8929983 | 0.007447861 | 0.8930312 | 0.01008404 |  |  | 2465 | 0.7581043 | 0.9091012 | 0.01250642 | 0.784739 | 0.00443017 | 0.7847205 | 0.005182801 |  |  | 132360 | 0.8122366 | 0.8678712 | 0.01120494 | 0.7938073 | 0.006956563 | 0.7938063 | 0.008922818 |  |  | 90160 | 0.6744079 | 0.7035679 | 0.0115084 | 0.6680481 | 0.007397149 | 0.6680487 | 0.006231745
|  |  | 2322 | 0.9395168 | 0.9447053 | 0.005403989 | 0.9319884 | 0.1113626 | 0.932034 | 0.1155233 |  |  | 2246 | 0.9025119 | 0.9022755 | 0.02034578 | 0.8934653 | 0.01244003 | 0.8935375 | 0.01414423 |  |  | 2470 | 0.8589712 | 0.9397073 | 0.0235339 | 0.8930849 | 0.007411413 | 0.8931177 | 0.01004036 |  |  | 2470 | 0.7564229 | 0.9091592 | 0.01243975 | 0.7847486 | 0.004430193 | 0.7847301 | 0.005182863 |  |  | 132660 | 0.8099987 | 0.8678712 | 0.01120494 | 0.7940299 | 0.006959493 | 0.7940289 | 0.008927613 |  |  | 90460 | 0.6722325 | 0.7035679 | 0.0115084 | 0.668338 | 0.007405865 | 0.6683386 | 0.006237684
|  |  | 2327 | 0.9395168 | 0.9450219 | 0.005384456 | 0.9322541 | 0.1113938 | 0.9323004 | 0.1155551 |  |  | 2251 | 0.9025119 | 0.9026969 | 0.02028946 | 0.8938322 | 0.01240311 | 0.8939043 | 0.01410142 |  |  | 2475 | 0.8568131 | 0.9398923 | 0.02342435 | 0.8931708 | 0.007375257 | 0.8932034 | 0.009997066 |  |  | 2475 | 0.7581043 | 0.9092166 | 0.01237372 | 0.7847583 | 0.004430216 | 0.7847397 | 0.005182925 |  |  | 132960 | 0.8144746 | 0.8678712 | 0.01120494 | 0.7942522 | 0.006962419 | 0.7942513 | 0.008932397 |  |  | 90760 | 0.670057 | 0.7035679 | 0.0115084 | 0.6686273 | 0.007414545 | 0.668628 | 0.006243601
|  |  | 2332 | 0.9386208 | 0.9453367 | 0.005364971 | 0.9325185 | 0.1114249 | 0.9325656 | 0.1155868 |  |  | 2256 | 0.9034724 | 0.9031161 | 0.0202332 | 0.8941972 | 0.01236626 | 0.8942691 | 0.01405868 |  |  | 2480 | 0.8578922 | 0.940076 | 0.02331524 | 0.8932559 | 0.007339391 | 0.8932883 | 0.009954142 |  |  | 2480 | 0.7564229 | 0.9092734 | 0.01230833 | 0.7847679 | 0.004430239 | 0.7847493 | 0.005182988 |  |  | 133260 | 0.8122366 | 0.8678712 | 0.01120494 | 0.7944743 | 0.00696534 | 0.7944734 | 0.008937169 |  |  | 91060 | 0.6765834 | 0.7035679 | 0.0115084 | 0.6689161 | 0.007423187 | 0.6689169 | 0.006249496
|  |  | 2337 | 0.9395168 | 0.9456497 | 0.005345533 | 0.9327817 | 0.1114558 | 0.9328296 | 0.1156184 |  |  | 2261 | 0.9034724 | 0.9035333 | 0.020177 | 0.8945601 | 0.01232948 | 0.894632 | 0.01401604 |  |  | 2485 | 0.8589712 | 0.9402585 | 0.02320657 | 0.8933404 | 0.007303814 | 0.8933726 | 0.009911589 |  |  | 2485 | 0.7581043 | 0.9093296 | 0.01224358 | 0.7847775 | 0.004430262 | 0.7847589 | 0.00518305 |  |  | 133560 | 0.8032848 | 0.8678712 | 0.01120494 | 0.7946961 | 0.006968257 | 0.7946953 | 0.008941928 |  |  | 91360 | 0.6765834 | 0.7035679 | 0.0115084 | 0.6692045 | 0.007431794 | 0.6692053 | 0.006255369
|  |  | 2342 | 0.9404127 | 0.9459609 | 0.005326142 | 0.9330436 | 0.1114866 | 0.9330923 | 0.1156498 |  |  | 2266 | 0.9025119 | 0.9039484 | 0.02012086 | 0.8949211 | 0.01229278 | 0.8949929 | 0.01397347 |  |  | 2490 | 0.8568131 | 0.9404397 | 0.02309834 | 0.8934241 | 0.007268525 | 0.8934561 | 0.009869406 |  |  | 2490 | 0.7581043 | 0.9093853 | 0.01217945 | 0.7847871 | 0.004430286 | 0.7847685 | 0.005183112 |  |  | 133860 | 0.8099987 | 0.8678712 | 0.01120494 | 0.7949177 | 0.006971169 | 0.7949169 | 0.008946676 |  |  | 91660 | 0.670057 | 0.7035679 | 0.0115084 | 0.6694924 | 0.007440364 | 0.6694932 | 0.00626122
|  |  | 2347 | 0.9404127 | 0.9462703 | 0.0053068 | 0.9333044 | 0.1115172 | 0.9333538 | 0.1156811 |  |  | 2271 | 0.9025119 | 0.9043614 | 0.02006478 | 0.8952802 | 0.01225615 | 0.8953518 | 0.01393099 |  |  | 2495 | 0.8578922 | 0.9406197 | 0.02299055 | 0.8935071 | 0.007233522 | 0.893539 | 0.00982759 |  |  | 2495 | 0.7614673 | 0.9094405 | 0.01211595 | 0.7847966 | 0.004430309 | 0.7847781 | 0.005183175 |  |  | 134160 | 0.8167125 | 0.8678712 | 0.01120494 | 0.795139 | 0.006974077 | 0.7951382 | 0.008951412 |  |  | 91960 | 0.6722325 | 0.7035679 | 0.0115084 | 0.6697798 | 0.007448898 | 0.6697806 | 0.006267049
|  |  | 2352 | 0.9413087 | 0.9465778 | 0.005287504 | 0.9335639 | 0.1115477 | 0.9336141 | 0.1157122 |  |  | 2276 | 0.9034724 | 0.9047723 | 0.02000876 | 0.8956373 | 0.0122196 | 0.8957088 | 0.01388859 |  |  | 2500 | 0.8578922 | 0.9407985 | 0.02288319 | 0.8935894 | 0.007198805 | 0.8936211 | 0.009786141 |  |  | 2500 | 0.7614673 | 0.9094951 | 0.01205308 | 0.7848062 | 0.004430333 | 0.7847877 | 0.005183238 |  |  | 134460 | 0.8144746 | 0.8678712 | 0.01120494 | 0.7953601 | 0.00697698 | 0.7953593 | 0.008956136 |  |  | 92260 | 0.6678816 | 0.7035679 | 0.0115084 | 0.6700667 | 0.007457395 | 0.6700676 | 0.006272856
|  |  | 2357 | 0.9404127 | 0.9468837 | 0.005268257 | 0.9338222 | 0.1115781 | 0.9338732 | 0.1157431 |  |  | 2281 | 0.9044329 | 0.9051812 | 0.0199528 | 0.8959925 | 0.01218312 | 0.8960639 | 0.01384628 |  |  | 2505 | 0.8589712 | 0.9409761 | 0.02277628 | 0.893671 | 0.00716437 | 0.8937025 | 0.009745054 |  |  | 2505 | 0.7614673 | 0.9095492 | 0.01199082 | 0.7848158 | 0.004430358 | 0.7847972 | 0.005183301 |  |  | 134760 | 0.8099987 | 0.8678712 | 0.01120494 | 0.7955809 | 0.006979879 | 0.7955802 | 0.008960848 |  |  | 92560 | 0.6744079 | 0.7035679 | 0.0115084 | 0.6703532 | 0.007465856 | 0.6703541 | 0.00627864
|  |  | 2362 | 0.9413087 | 0.9471877 | 0.005249058 | 0.9340793 | 0.1116083 | 0.934131 | 0.1157739 |  |  | 2286 | 0.9044329 | 0.905588 | 0.0198969 | 0.8963457 | 0.01214672 | 0.896417 | 0.01380405 |  |  | 2510 | 0.8589712 | 0.9411525 | 0.02266979 | 0.893752 | 0.007130218 | 0.8937833 | 0.00970433 |  |  | 2510 | 0.7614673 | 0.9096028 | 0.01192918 | 0.7848253 | 0.004430382 | 0.7848067 | 0.005183364 |  |  | 135060 | 0.8144746 | 0.8678712 | 0.01120494 | 0.7958015 | 0.006982773 | 0.7958008 | 0.008965548 |  |  | 92860 | 0.6744079 | 0.7035679 | 0.0115084 | 0.6706391 | 0.007474281 | 0.6706401 | 0.006284403
|  |  | 2367 | 0.9422046 | 0.94749 | 0.005229906 | 0.9343352 | 0.1116383 | 0.9343877 | 0.1158046 |  |  | 2291 | 0.9053933 | 0.9059928 | 0.01984107 | 0.8966971 | 0.01211039 | 0.8967682 | 0.0137619 |  |  | 2515 | 0.8589712 | 0.9413277 | 0.02256375 | 0.8938322 | 0.007096347 | 0.8938633 | 0.009663965 |  |  | 2515 | 0.7681932 | 0.9096559 | 0.01186815 | 0.7848349 | 0.004430407 | 0.7848163 | 0.005183427 |  |  | 135360 | 0.8256643 | 0.8678712 | 0.01120494 | 0.7960218 | 0.006985663 | 0.7960211 | 0.008970236 |  |  | 93160 | 0.6722325 | 0.7035679 | 0.0115084 | 0.6709246 | 0.00748267 | 0.6709256 | 0.006290144
|  |  | 2372 | 0.9413087 | 0.9477905 | 0.005210803 | 0.9345899 | 0.1116682 | 0.9346431 | 0.1158351 |  |  | 2296 | 0.9044329 | 0.9063956 | 0.0197853 | 0.8970465 | 0.01207414 | 0.8971176 | 0.01371984 |  |  | 2520 | 0.8578922 | 0.9415017 | 0.02245814 | 0.8939117 | 0.007062755 | 0.8939427 | 0.009623958 |  |  | 2520 | 0.7581043 | 0.9097084 | 0.01180773 | 0.7848444 | 0.004430431 | 0.7848258 | 0.00518349 |  |  | 135660 | 0.8189504 | 0.8678712 | 0.01120494 | 0.7962418 | 0.006988548 | 0.7962412 | 0.008974912 |  |  | 93460 | 0.6722325 | 0.7035679 | 0.0115084 | 0.6712096 | 0.007491023 | 0.6712106 | 0.006295863
|  |  | 2377 | 0.9422046 | 0.9480893 | 0.005191748 | 0.9348434 | 0.111698 | 0.9348974 | 0.1158655 |  |  | 2301 | 0.9044329 | 0.9067964 | 0.01972959 | 0.897394 | 0.01203796 | 0.897465 | 0.01367787 |  |  | 2525 | 0.8600502 | 0.9416745 | 0.02235296 | 0.8939906 | 0.007029441 | 0.8940214 | 0.009584307 |  |  | 2525 | 0.7581043 | 0.9097604 | 0.01174791 | 0.7848539 | 0.004430456 | 0.7848353 | 0.005183553 |  |  | 135960 | 0.8144746 | 0.8678712 | 0.01120494 | 0.7964616 | 0.006991428 | 0.7964611 | 0.008979576 |  |  | 93760 | 0.6765834 | 0.7035679 | 0.0115084 | 0.6714942 | 0.007499339 | 0.6714952 | 0.00630156
|  |  | 2382 | 0.9422046 | 0.9483864 | 0.005172741 | 0.9350957 | 0.1117277 | 0.9351505 | 0.1158958 |  |  | 2306 | 0.9044329 | 0.9071952 | 0.01967395 | 0.8977397 | 0.01200186 | 0.8978105 | 0.01363598 |  |  | 2530 | 0.8578922 | 0.9418461 | 0.02224821 | 0.8940688 | 0.006996404 | 0.8940995 | 0.00954501 |  |  | 2530 | 0.7614673 | 0.9098119 | 0.01168869 | 0.7848634 | 0.004430482 | 0.7848448 | 0.005183616 |  |  | 136260 | 0.8144746 | 0.8678712 | 0.01120494 | 0.7966812 | 0.006994304 | 0.7966806 | 0.008984228 |  |  | 94060 | 0.6722325 | 0.7035679 | 0.0115084 | 0.6717782 | 0.007507619 | 0.6717793 | 0.006307235
|  |  | 2387 | 0.9431006 | 0.9486817 | 0.005153782 | 0.9353469 | 0.1117572 | 0.9354024 | 0.1159259 |  |  | 2311 | 0.9044329 | 0.9075919 | 0.01961838 | 0.8980835 | 0.01196584 | 0.8981542 | 0.01359418 |  |  | 2535 | 0.8589712 | 0.9420166 | 0.0221439 | 0.8941464 | 0.006963642 | 0.8941768 | 0.009506065 |  |  | 2535 | 0.7597858 | 0.909863 | 0.01163007 | 0.7848729 | 0.004430507 | 0.7848543 | 0.00518368 |  |  | 136560 | 0.8144746 | 0.8678712 | 0.01120494 | 0.7969005 | 0.006997175 | 0.7969 | 0.008988868 |  |  | 94360 | 0.6809343 | 0.7035679 | 0.0115084 | 0.6720618 | 0.007515864 | 0.6720629 | 0.006312888
|  |  | 2392 | 0.9422046 | 0.9489753 | 0.005134872 | 0.9355969 | 0.1117865 | 0.9356531 | 0.1159558 |  |  | 2316 | 0.9053933 | 0.9079867 | 0.01956288 | 0.8984254 | 0.01192989 | 0.898496 | 0.01355247 |  |  | 2540 | 0.8578922 | 0.942186 | 0.02204001 | 0.8942233 | 0.006931154 | 0.8942536 | 0.00946747 |  |  | 2540 | 0.7547414 | 0.9099135 | 0.01157204 | 0.7848824 | 0.004430533 | 0.7848638 | 0.005183744 |  |  | 136860 | 0.8189504 | 0.8678712 | 0.01120494 | 0.7971196 | 0.007000042 | 0.7971191 | 0.008993496 |  |  | 94660 | 0.6765834 | 0.7035679 | 0.0115084 | 0.6723449 | 0.007524072 | 0.672346 | 0.006318519
|  |  | 2397 | 0.9422046 | 0.9492673 | 0.005116011 | 0.9358458 | 0.1118158 | 0.9359027 | 0.1159856 |  |  | 2321 | 0.9053933 | 0.9083796 | 0.01950744 | 0.8987655 | 0.01189402 | 0.898836 | 0.01351084 |  |  | 2545 | 0.8611292 | 0.9423541 | 0.02193656 | 0.8942995 | 0.006898938 | 0.8943296 | 0.009429222 |  |  | 2545 | 0.7614673 | 0.9099635 | 0.01151459 | 0.7848919 | 0.004430558 | 0.7848733 | 0.005183807 |  |  | 137160 | 0.8167125 | 0.8678712 | 0.01120494 | 0.7973384 | 0.007002904 | 0.7973379 | 0.008998112 |  |  | 94960 | 0.6787588 | 0.7035679 | 0.0115084 | 0.6726275 | 0.007532244 | 0.6726287 | 0.006324128
|  |  | 2402 | 0.9422046 | 0.9495575 | 0.005097198 | 0.9360935 | 0.1118449 | 0.9361512 | 0.1160153 |  |  | 2326 | 0.9053933 | 0.9087704 | 0.01945207 | 0.8991037 | 0.01185823 | 0.8991741 | 0.01346931 |  |  | 2550 | 0.8589712 | 0.9425212 | 0.02183353 | 0.8943751 | 0.006866993 | 0.8944051 | 0.009391321 |  |  | 2550 | 0.7614673 | 0.910013 | 0.01145773 | 0.7849014 | 0.004430584 | 0.7848827 | 0.005183871 |  |  | 137460 | 0.8189504 | 0.8678712 | 0.01120494 | 0.7975569 | 0.007005762 | 0.7975565 | 0.009002716 |  |  | 95260 | 0.6744079 | 0.7035679 | 0.0115084 | 0.6729097 | 0.007540381 | 0.6729109 | 0.006329715
|  |  | 2407 | 0.9439966 | 0.9498461 | 0.005078434 | 0.9363401 | 0.1118738 | 0.9363985 | 0.1160448 |  |  | 2331 | 0.9063538 | 0.9091593 | 0.01939677 | 0.8994401 | 0.01182252 | 0.8995104 | 0.01342786 |  |  | 2555 | 0.8589712 | 0.9426871 | 0.02173094 | 0.8944501 | 0.006835318 | 0.8944799 | 0.009353764 |  |  | 2555 | 0.7597858 | 0.9100621 | 0.01140145 | 0.7849108 | 0.00443061 | 0.7848922 | 0.005183935 |  |  | 137760 | 0.8167125 | 0.8678712 | 0.01120494 | 0.7977752 | 0.007008615 | 0.7977748 | 0.009007308 |  |  | 95560 | 0.6722325 | 0.7035679 | 0.0115084 | 0.6731914 | 0.007548481 | 0.6731926 | 0.00633528
|  |  | 2412 | 0.9422046 | 0.950133 | 0.005059718 | 0.9365855 | 0.1119027 | 0.9366447 | 0.1160743 |  |  | 2336 | 0.9073142 | 0.9095463 | 0.01934154 | 0.8997747 | 0.01178689 | 0.8998449 | 0.0133865 |  |  | 2560 | 0.8589712 | 0.9428519 | 0.02162877 | 0.8945244 | 0.006803912 | 0.894554 | 0.009316549 |  |  | 2560 | 0.7581043 | 0.9101107 | 0.01134574 | 0.7849203 | 0.004430636 | 0.7849016 | 0.005183999 |  |  | 138060 | 0.8144746 | 0.8678712 | 0.01120494 | 0.7979933 | 0.007011463 | 0.7979929 | 0.009011888 |  |  | 95860 | 0.6744079 | 0.7035679 | 0.0115084 | 0.6734726 | 0.007556546 | 0.6734738 | 0.006340823
|  |  | 2417 | 0.9439966 | 0.9504182 | 0.005041052 | 0.9368299 | 0.1119314 | 0.9368897 | 0.1161035 |  |  | 2341 | 0.9063538 | 0.9099313 | 0.01928639 | 0.9001075 | 0.01175134 | 0.9001776 | 0.01334523 |  |  | 2565 | 0.8589712 | 0.9430156 | 0.02152703 | 0.8945981 | 0.006772772 | 0.8946276 | 0.009279675 |  |  | 2565 | 0.7597858 | 0.9101588 | 0.01129061 | 0.7849297 | 0.004430663 | 0.7849111 | 0.005184064 |  |  | 138360 | 0.8099987 | 0.8678712 | 0.01120494 | 0.7982111 | 0.007014307 | 0.7982108 | 0.009016456 |  |  | 96160 | 0.6787588 | 0.7035679 | 0.0115084 | 0.6737533 | 0.007564575 | 0.6737546 | 0.006346344
|  |  | 2422 | 0.9431006 | 0.9507018 | 0.005022434 | 0.9370731 | 0.1119599 | 0.9371336 | 0.1161327 |  |  | 2346 | 0.9073142 | 0.9103145 | 0.0192313 | 0.9004385 | 0.01171586 | 0.9005084 | 0.01330405 |  |  | 2570 | 0.8589712 | 0.9431782 | 0.02142571 | 0.8946712 | 0.006741897 | 0.8947005 | 0.009243138 |  |  | 2570 | 0.7581043 | 0.9102064 | 0.01123604 | 0.7849392 | 0.004430689 | 0.7849205 | 0.005184128 |  |  | 138660 | 0.8144746 | 0.8678712 | 0.01120494 | 0.7984286 | 0.007017146 | 0.7984283 | 0.009021012 |  |  | 96460 | 0.6787588 | 0.7035679 | 0.0115084 | 0.6740336 | 0.007572569 | 0.6740349 | 0.006351843
|  |  | 2427 | 0.9448925 | 0.9509837 | 0.005003866 | 0.9373152 | 0.1119884 | 0.9373764 | 0.1161617 |  |  | 2351 | 0.9063538 | 0.9106957 | 0.01917628 | 0.9007677 | 0.01168047 | 0.9008375 | 0.01326296 |  |  | 2575 | 0.8589712 | 0.9433396 | 0.02132482 | 0.8947437 | 0.006711287 | 0.8947728 | 0.009206938 |  |  | 2575 | 0.7614673 | 0.9102536 | 0.01118204 | 0.7849486 | 0.004430716 | 0.7849299 | 0.005184192 |  |  | 138960 | 0.8189504 | 0.8678712 | 0.01120494 | 0.7986459 | 0.00701998 | 0.7986457 | 0.009025556 |  |  | 96760 | 0.6787588 | 0.7035679 | 0.0115084 | 0.6743134 | 0.007580526 | 0.6743147 | 0.006357321
|  |  | 2432 | 0.9439966 | 0.9512641 | 0.004985346 | 0.9375561 | 0.1120167 | 0.9376181 | 0.1161905 |  |  | 2356 | 0.9063538 | 0.911075 | 0.01912134 | 0.9010951 | 0.01164516 | 0.9011648 | 0.01322196 |  |  | 2580 | 0.8600502 | 0.9435 | 0.02122435 | 0.8948155 | 0.00668094 | 0.8948445 | 0.009171071 |  |  | 2580 | 0.7614673 | 0.9103003 | 0.0111286 | 0.784958 | 0.004430743 | 0.7849393 | 0.005184257 |  |  | 139260 | 0.8144746 | 0.8678712 | 0.01120494 | 0.798863 | 0.00702281 | 0.7988628 | 0.009030089 |  |  | 97060 | 0.670057 | 0.7035679 | 0.0115084 | 0.6745927 | 0.007588448 | 0.6745941 | 0.006362776
|  |  | 2437 | 0.9448925 | 0.9515428 | 0.004966876 | 0.937796 | 0.1120448 | 0.9378587 | 0.1162193 |  |  | 2361 | 0.9073142 | 0.9114524 | 0.01906647 | 0.9014207 | 0.01160992 | 0.9014903 | 0.01318105 |  |  | 2585 | 0.8600502 | 0.9436593 | 0.02112431 | 0.8948868 | 0.006650854 | 0.8949155 | 0.009135538 |  |  | 2585 | 0.7547414 | 0.9103465 | 0.01107572 | 0.7849674 | 0.004430769 | 0.7849487 | 0.005184321 |  |  | 139560 | 0.8167125 | 0.8678712 | 0.01120494 | 0.7990798 | 0.007025635 | 0.7990796 | 0.009034609 |  |  | 97360 | 0.6744079 | 0.7035679 | 0.0115084 | 0.6748716 | 0.007596335 | 0.674873 | 0.00636821
|  |  | 2442 | 0.9448925 | 0.9518198 | 0.004948455 | 0.9380348 | 0.1120729 | 0.9380982 | 0.1162479 |  |  | 2366 | 0.9082747 | 0.9118279 | 0.01901168 | 0.9017446 | 0.01157477 | 0.901814 | 0.01314023 |  |  | 2590 | 0.8600502 | 0.9438175 | 0.02102469 | 0.8949574 | 0.006621028 | 0.894986 | 0.009100334 |  |  | 2590 | 0.7614673 | 0.9103924 | 0.01102339 | 0.7849768 | 0.004430796 | 0.7849581 | 0.005184386 |  |  | 139860 | 0.8167125 | 0.8678712 | 0.01120494 | 0.7992964 | 0.007028456 | 0.7992962 | 0.009039117 |  |  | 97660 | 0.6722325 | 0.7035679 | 0.0115084 | 0.67515 | 0.007604186 | 0.6751514 | 0.006373622
|  |  | 2447 | 0.9448925 | 0.9520953 | 0.004930083 | 0.9382725 | 0.1121008 | 0.9383366 | 0.1162763 |  |  | 2371 | 0.9073142 | 0.9122015 | 0.01895696 | 0.9020667 | 0.0115397 | 0.902136 | 0.01309951 |  |  | 2595 | 0.8589712 | 0.9439746 | 0.02092549 | 0.8950274 | 0.00659146 | 0.8950559 | 0.009065459 |  |  | 2595 | 0.7597858 | 0.9104377 | 0.0109716 | 0.7849862 | 0.004430824 | 0.7849675 | 0.005184451 |  |  | 140160 | 0.8211884 | 0.8678712 | 0.01120494 | 0.7995127 | 0.007031272 | 0.7995126 | 0.009043613 |  |  | 97960 | 0.670057 | 0.7035679 | 0.0115084 | 0.6754279 | 0.007612001 | 0.6754294 | 0.006379012
|  |  | 2452 | 0.9457885 | 0.9523692 | 0.004911761 | 0.9385092 | 0.1121286 | 0.9385739 | 0.1163047 |  |  | 2376 | 0.9082747 | 0.9125733 | 0.01890231 | 0.9023871 | 0.01150471 | 0.9024563 | 0.01305887 |  |  | 2600 | 0.8600502 | 0.9441307 | 0.02082671 | 0.8950969 | 0.00656215 | 0.8951252 | 0.00903091 |  |  | 2600 | 0.7614673 | 0.9104826 | 0.01092037 | 0.7849956 | 0.004430851 | 0.7849769 | 0.005184516 |  |  | 140460 | 0.8189504 | 0.8678712 | 0.01120494 | 0.7997287 | 0.007034083 | 0.7997287 | 0.009048097 |  |  | 98260 | 0.6722325 | 0.7035679 | 0.0115084 | 0.6757054 | 0.007619782 | 0.6757069 | 0.00638438
|  |  | 2457 | 0.9448925 | 0.9526415 | 0.004893487 | 0.9387447 | 0.1121563 | 0.9388102 | 0.1163329 |  |  | 2381 | 0.9092351 | 0.9129432 | 0.01884775 | 0.9027057 | 0.0114698 | 0.9027748 | 0.01301833 |  |  | 2605 | 0.8600502 | 0.9442857 | 0.02072834 | 0.8951658 | 0.006533095 | 0.8951939 | 0.008996685 |  |  | 2605 | 0.7614673 | 0.9105271 | 0.01086967 | 0.785005 | 0.004430878 | 0.7849863 | 0.005184581 |  |  | 140760 | 0.8167125 | 0.8678712 | 0.01120494 | 0.7999445 | 0.00703689 | 0.7999445 | 0.009052569 |  |  | 98560 | 0.6765834 | 0.7035679 | 0.0115084 | 0.6759824 | 0.007627526 | 0.6759839 | 0.006389726
|  |  | 2462 | 0.9457885 | 0.9529122 | 0.004875264 | 0.9389792 | 0.1121838 | 0.9390453 | 0.116361 |  |  | 2386 | 0.9092351 | 0.9133113 | 0.01879325 | 0.9030226 | 0.01143498 | 0.9030916 | 0.01297788 |  |  | 2610 | 0.8611292 | 0.9444397 | 0.0206304 | 0.8952341 | 0.006504295 | 0.8952621 | 0.008962783 |  |  | 2610 | 0.7597858 | 0.9105712 | 0.01081951 | 0.7850144 | 0.004430906 | 0.7849957 | 0.005184646 |  |  | 141060 | 0.8144746 | 0.8678712 | 0.01120494 | 0.8001601 | 0.007039691 | 0.8001601 | 0.009057029 |  |  | 98860 | 0.6765834 | 0.7035679 | 0.0115084 | 0.6762589 | 0.007635236 | 0.6762605 | 0.006395051
|  |  | 2467 | 0.9457885 | 0.9531814 | 0.004857089 | 0.9392127 | 0.1122112 | 0.9392794 | 0.1163889 |  |  | 2391 | 0.9101956 | 0.9136775 | 0.01873884 | 0.9033378 | 0.01140023 | 0.9034067 | 0.01293753 |  |  | 2615 | 0.8611292 | 0.9445926 | 0.02053288 | 0.8953018 | 0.006475748 | 0.8953296 | 0.008929201 |  |  | 2615 | 0.7597858 | 0.9106148 | 0.01076989 | 0.7850237 | 0.004430933 | 0.785005 | 0.005184711 |  |  | 141360 | 0.8167125 | 0.8678712 | 0.01120494 | 0.8003754 | 0.007042489 | 0.8003755 | 0.009061478 |  |  | 99160 | 0.6831097 | 0.7035679 | 0.0115084 | 0.676535 | 0.00764291 | 0.6765366 | 0.006400353
|  |  | 2472 | 0.9457885 | 0.953449 | 0.004838964 | 0.939445 | 0.1122385 | 0.9395125 | 0.1164167 |  |  | 2396 | 0.9092351 | 0.9140419 | 0.0186845 | 0.9036513 | 0.01136557 | 0.9037201 | 0.01289727 |  |  | 2620 | 0.8611292 | 0.9447445 | 0.02043577 | 0.8953689 | 0.006447452 | 0.8953966 | 0.008895937 |  |  | 2620 | 0.7581043 | 0.910658 | 0.01072079 | 0.7850331 | 0.004430961 | 0.7850144 | 0.005184777 |  |  | 141660 | 0.8189504 | 0.8678712 | 0.01120494 | 0.8005905 | 0.007045281 | 0.8005906 | 0.009065914 |  |  | 99460 | 0.6852852 | 0.7035679 | 0.0115084 | 0.6768106 | 0.007650549 | 0.6768122 | 0.006405634
|  |  | 2477 | 0.9457885 | 0.953715 | 0.004820889 | 0.9396764 | 0.1122657 | 0.9397445 | 0.1164444 |  |  | 2401 | 0.9082747 | 0.9144045 | 0.01863024 | 0.9039631 | 0.01133099 | 0.9040318 | 0.0128571 |  |  | 2625 | 0.8611292 | 0.9448954 | 0.02033907 | 0.8954355 | 0.006419407 | 0.895463 | 0.00886299 |  |  | 2625 | 0.7614673 | 0.9107007 | 0.01067222 | 0.7850425 | 0.004430989 | 0.7850237 | 0.005184842 |  |  | 141960 | 0.8189504 | 0.8678712 | 0.01120494 | 0.8008054 | 0.007048069 | 0.8008055 | 0.009070338 |  |  | 99760 | 0.6765834 | 0.7035679 | 0.0115084 | 0.6770857 | 0.007658153 | 0.6770874 | 0.006410894
|  |  | 2482 | 0.9466844 | 0.9539795 | 0.004802864 | 0.9399067 | 0.1122927 | 0.9399755 | 0.116472 |  |  | 2406 | 0.9101956 | 0.9147653 | 0.01857606 | 0.9042732 | 0.0112965 | 0.9043418 | 0.01281702 |  |  | 2630 | 0.8600502 | 0.9450452 | 0.0202428 | 0.8955015 | 0.00639161 | 0.8955289 | 0.008830358 |  |  | 2630 | 0.7614673 | 0.9107431 | 0.01062417 | 0.7850518 | 0.004431017 | 0.7850331 | 0.005184908 |  |  | 142260 | 0.8167125 | 0.8678712 | 0.01120494 | 0.8010199 | 0.007050852 | 0.8010201 | 0.00907475 |  |  | 100060 | 0.6809343 | 0.7035679 | 0.0115084 | 0.6773604 | 0.007665722 | 0.6773621 | 0.006416131
|  |  | 2487 | 0.9466844 | 0.9542425 | 0.004784888 | 0.9401359 | 0.1123196 | 0.9402054 | 0.1164995 |  |  | 2411 | 0.9082747 | 0.9151243 | 0.01852196 | 0.9045816 | 0.01126209 | 0.9046501 | 0.01277704 |  |  | 2635 | 0.8611292 | 0.945194 | 0.02014693 | 0.895567 | 0.006364061 | 0.8955942 | 0.008798038 |  |  | 2635 | 0.7631488 | 0.910785 | 0.01057664 | 0.7850611 | 0.004431045 | 0.7850424 | 0.005184974 |  |  | 142560 | 0.8211884 | 0.8678712 | 0.01120494 | 0.8012343 | 0.007053631 | 0.8012345 | 0.00907915 |  |  | 100360 | 0.6831097 | 0.7035679 | 0.0115084 | 0.6776347 | 0.007673256 | 0.6776364 | 0.006421347
|  |  | 2492 | 0.9475804 | 0.954504 | 0.004766961 | 0.9403641 | 0.1123464 | 0.9404343 | 0.1165268 |  |  | 2416 | 0.9082747 | 0.9154814 | 0.01846794 | 0.9048884 | 0.01122776 | 0.9049567 | 0.01273716 |  |  | 2640 | 0.8611292 | 0.9453419 | 0.02005148 | 0.8956319 | 0.006336758 | 0.895659 | 0.008766028 |  |  | 2640 | 0.7597858 | 0.9108266 | 0.01052963 | 0.7850705 | 0.004431073 | 0.7850517 | 0.005185039 |  |  | 142860 | 0.8256643 | 0.8678712 | 0.01120494 | 0.8014484 | 0.007056404 | 0.8014486 | 0.009083539 |  |  | 100660 | 0.6809343 | 0.7035679 | 0.0115084 | 0.6779084 | 0.007680755 | 0.6779102 | 0.006426541
|  |  | 2497 | 0.9466844 | 0.9547639 | 0.004749085 | 0.9405914 | 0.1123731 | 0.9406621 | 0.116554 |  |  | 2421 | 0.9121165 | 0.9158368 | 0.018414 | 0.9051935 | 0.01119352 | 0.9052617 | 0.01269737 |  |  | 2645 | 0.8611292 | 0.9454887 | 0.01995644 | 0.8956963 | 0.006309699 | 0.8957232 | 0.008734327 |  |  | 2645 | 0.7614673 | 0.9108677 | 0.01048312 | 0.7850798 | 0.004431101 | 0.7850611 | 0.005185105 |  |  | 143160 | 0.8234263 | 0.8678712 | 0.01120494 | 0.8016622 | 0.007059173 | 0.8016625 | 0.009087915 |  |  | 100960 | 0.6787588 | 0.7035679 | 0.0115084 | 0.6781817 | 0.007688219 | 0.6781835 | 0.006431714
|  |  | 2502 | 0.9475804 | 0.9550224 | 0.004731258 | 0.9408175 | 0.1123997 | 0.940889 | 0.1165811 |  |  | 2426 | 0.9121165 | 0.9161905 | 0.01836014 | 0.905497 | 0.01115936 | 0.905565 | 0.01265767 |  |  | 2650 | 0.8600502 | 0.9456345 | 0.01986181 | 0.8957601 | 0.006282884 | 0.8957869 | 0.008702933 |  |  | 2650 | 0.7597858 | 0.9109084 | 0.01043713 | 0.7850891 | 0.00443113 | 0.7850704 | 0.005185171 |  |  | 143460 | 0.8189504 | 0.8678712 | 0.01120494 | 0.8018758 | 0.007061938 | 0.8018761 | 0.009092279 |  |  | 101260 | 0.6809343 | 0.7035679 | 0.0115084 | 0.6784546 | 0.007695648 | 0.6784564 | 0.006436865
|  |  | 2507 | 0.9484763 | 0.9552793 | 0.004713481 | 0.9410427 | 0.1124261 | 0.9411148 | 0.116608 |  |  | 2431 | 0.9111561 | 0.9165423 | 0.01830637 | 0.9057988 | 0.01112529 | 0.9058667 | 0.01261807 |  |  | 2655 | 0.8611292 | 0.9457793 | 0.01976759 | 0.8958234 | 0.006256311 | 0.89585 | 0.008671843 |  |  | 2655 | 0.7614673 | 0.9109488 | 0.01039163 | 0.7850984 | 0.004431158 | 0.7850797 | 0.005185237 |  |  | 143760 | 0.8234263 | 0.8678712 | 0.01120494 | 0.8020892 | 0.007064697 | 0.8020895 | 0.009096631 |  |  | 101560 | 0.6787588 | 0.7035679 | 0.0115084 | 0.678727 | 0.007703042 | 0.6787288 | 0.006441994
|  |  | 2512 | 0.9475804 | 0.9555348 | 0.004695754 | 0.9412669 | 0.1124524 | 0.9413396 | 0.1166349 |  |  | 2436 | 0.9121165 | 0.9168924 | 0.01825267 | 0.906099 | 0.0110913 | 0.9061668 | 0.01257857 |  |  | 2660 | 0.8600502 | 0.9459232 | 0.01967378 | 0.8958862 | 0.006229978 | 0.8959126 | 0.008641055 |  |  | 2660 | 0.7614673 | 0.9109887 | 0.01034664 | 0.7851078 | 0.004431186 | 0.785089 | 0.005185303 |  |  | 144060 | 0.8144746 | 0.8678712 | 0.01120494 | 0.8023023 | 0.007067452 | 0.8023027 | 0.009100972 |  |  | 101860 | 0.6852852 | 0.7035679 | 0.0115084 | 0.6789989 | 0.007710401 | 0.6790008 | 0.006447101
|  |  | 2517 | 0.9484763 | 0.9557888 | 0.004678076 | 0.9414901 | 0.1124786 | 0.9415634 | 0.1166616 |  |  | 2441 | 0.9121165 | 0.9172408 | 0.01819906 | 0.9063975 | 0.01105739 | 0.9064652 | 0.01253916 |  |  | 2665 | 0.8622082 | 0.9460661 | 0.01958037 | 0.8959484 | 0.006203884 | 0.8959747 | 0.008610569 |  |  | 2665 | 0.7631488 | 0.9110283 | 0.01030214 | 0.7851171 | 0.004431215 | 0.7850983 | 0.00518537 |  |  | 144360 | 0.8234263 | 0.8678712 | 0.01120494 | 0.8025152 | 0.007070202 | 0.8025156 | 0.0091053 |  |  | 102160 | 0.6831097 | 0.7035679 | 0.0115084 | 0.6792704 | 0.007717726 | 0.6792723 | 0.006452187
|  |  | 2522 | 0.9493723 | 0.9560413 | 0.004660449 | 0.9417123 | 0.1125047 | 0.9417863 | 0.1166882 |  |  | 2446 | 0.9111561 | 0.9175874 | 0.01814553 | 0.9066945 | 0.01102357 | 0.9067621 | 0.01249985 |  |  | 2670 | 0.8622082 | 0.946208 | 0.01948738 | 0.8960101 | 0.006178028 | 0.8960363 | 0.008580381 |  |  | 2670 | 0.7631488 | 0.9110674 | 0.01025813 | 0.7851264 | 0.004431244 | 0.7851076 | 0.005185436 |  |  | 144660 | 0.8234263 | 0.8678712 | 0.01120494 | 0.8027278 | 0.007072948 | 0.8027282 | 0.009109616 |  |  | 102460 | 0.6787588 | 0.7035679 | 0.0115084 | 0.6795414 | 0.007725016 | 0.6795434 | 0.006457252
|  |  | 2527 | 0.9493723 | 0.9562923 | 0.004642871 | 0.9419335 | 0.1125307 | 0.9420081 | 0.1167147 |  |  | 2451 | 0.9121165 | 0.9179322 | 0.01809209 | 0.9069898 | 0.01098984 | 0.9070573 | 0.01246063 |  |  | 2675 | 0.8622082 | 0.9463489 | 0.01939479 | 0.8960713 | 0.006152409 | 0.8960973 | 0.008550489 |  |  | 2675 | 0.7597858 | 0.9111062 | 0.01021461 | 0.7851357 | 0.004431273 | 0.7851169 | 0.005185503 |  |  | 144960 | 0.8279022 | 0.8678712 | 0.01120494 | 0.8029402 | 0.007075688 | 0.8029407 | 0.009113921 |  |  | 102760 | 0.6744079 | 0.7035679 | 0.0115084 | 0.679812 | 0.007732272 | 0.679814 | 0.006462295
|  |  | 2532 | 0.9493723 | 0.9565419 | 0.004625344 | 0.9421537 | 0.1125565 | 0.9422289 | 0.116741 |  |  | 2456 | 0.9121165 | 0.9182754 | 0.01803873 | 0.9072835 | 0.01095619 | 0.9073509 | 0.01242151 |  |  | 2680 | 0.8600502 | 0.9464889 | 0.0193026 | 0.896132 | 0.006127024 | 0.8961579 | 0.008520893 |  |  | 2680 | 0.7631488 | 0.9111446 | 0.01017157 | 0.7851449 | 0.004431301 | 0.7851262 | 0.005185569 |  |  | 145260 | 0.8234263 | 0.8678712 | 0.01120494 | 0.8031524 | 0.007078424 | 0.8031528 | 0.009118213 |  |  | 103060 | 0.6787588 | 0.7035679 | 0.0115084 | 0.6800821 | 0.007739493 | 0.6800842 | 0.006467316
|  |  | 2537 | 0.9484763 | 0.9567901 | 0.004607866 | 0.9423729 | 0.1125823 | 0.9424488 | 0.1167673 |  |  | 2461 | 0.9111561 | 0.9186168 | 0.01798545 | 0.9075757 | 0.01092263 | 0.9076429 | 0.01238249 |  |  | 2685 | 0.8611292 | 0.946628 | 0.01921082 | 0.8961922 | 0.006101873 | 0.8962179 | 0.008491589 |  |  | 2685 | 0.7614673 | 0.9111826 | 0.01012901 | 0.7851542 | 0.00443133 | 0.7851355 | 0.005185636 |  |  | 145560 | 0.8234263 | 0.8678712 | 0.01120494 | 0.8033643 | 0.007081155 | 0.8033648 | 0.009122494 |  |  | 103360 | 0.6809343 | 0.7035679 | 0.0115084 | 0.6803518 | 0.007746679 | 0.6803539 | 0.006472316
|  |  | 2542 | 0.9493723 | 0.9570368 | 0.004590439 | 0.9425912 | 0.1126079 | 0.9426677 | 0.1167934 |  |  | 2466 | 0.913077 | 0.9189566 | 0.01793226 | 0.9078663 | 0.01088916 | 0.9079334 | 0.01234357 |  |  | 2690 | 0.8622082 | 0.9467661 | 0.01911944 | 0.8962518 | 0.006076953 | 0.8962774 | 0.008462575 |  |  | 2690 | 0.7614673 | 0.9112203 | 0.01008694 | 0.7851635 | 0.004431359 | 0.7851447 | 0.005185703 |  |  | 145860 | 0.8256643 | 0.8678712 | 0.01120494 | 0.8035759 | 0.007083882 | 0.8035765 | 0.009126762 |  |  | 103660 | 0.6874606 | 0.7035679 | 0.0115084 | 0.680621 | 0.007753832 | 0.6806231 | 0.006477294
|  |  | 2547 | 0.9493723 | 0.9572821 | 0.004573061 | 0.9428085 | 0.1126334 | 0.9428856 | 0.1168194 |  |  | 2471 | 0.9121165 | 0.9192946 | 0.01787916 | 0.9081553 | 0.01085577 | 0.9082223 | 0.01230474 |  |  | 2695 | 0.8622082 | 0.9469032 | 0.01902846 | 0.896311 | 0.006052265 | 0.8963365 | 0.008433851 |  |  | 2695 | 0.7631488 | 0.9112576 | 0.01004533 | 0.7851728 | 0.004431388 | 0.785154 | 0.00518577 |  |  | 146160 | 0.8211884 | 0.8678712 | 0.01120494 | 0.8037873 | 0.007086603 | 0.8037879 | 0.009131019 |  |  | 103960 | 0.6874606 | 0.7035679 | 0.0115084 | 0.6808898 | 0.00776095 | 0.6808919 | 0.006482251
|  |  | 2552 | 0.9493723 | 0.957526 | 0.004555733 | 0.9430248 | 0.1126588 | 0.9431026 | 0.1168453 |  |  | 2476 | 0.9101956 | 0.919631 | 0.01782614 | 0.9084427 | 0.01082247 | 0.9085096 | 0.01226602 |  |  | 2700 | 0.8622082 | 0.9470395 | 0.01893789 | 0.8963697 | 0.006027806 | 0.896395 | 0.008405413 |  |  | 2700 | 0.7631488 | 0.9112945 | 0.01000419 | 0.7851821 | 0.004431418 | 0.7851633 | 0.005185837 |  |  | 146460 | 0.8189504 | 0.8678712 | 0.01120494 | 0.8039985 | 0.00708932 | 0.8039991 | 0.009135263 |  |  | 104260 | 0.6787588 | 0.7035679 | 0.0115084 | 0.6811581 | 0.007768033 | 0.6811602 | 0.006487187
|  |  | 2557 | 0.9502683 | 0.9577684 | 0.004538456 | 0.9432402 | 0.1126841 | 0.9433186 | 0.1168711 |  |  | 2481 | 0.9121165 | 0.9199656 | 0.01777321 | 0.9087286 | 0.01078925 | 0.9087953 | 0.01222739 |  |  | 2705 | 0.8622082 | 0.9471748 | 0.01884771 | 0.8964279 | 0.006003575 | 0.896453 | 0.008377261 |  |  | 2705 | 0.7614673 | 0.9113311 | 0.009963521 | 0.7851913 | 0.004431447 | 0.7851725 | 0.005185904 |  |  | 146760 | 0.8189504 | 0.8678712 | 0.01120494 | 0.8042094 | 0.007092033 | 0.8042101 | 0.009139496 |  |  | 104560 | 0.6852852 | 0.7035679 | 0.0115084 | 0.681426 | 0.007775082 | 0.6814281 | 0.006492101
|  |  | 2562 | 0.9502683 | 0.9580095 | 0.004521228 | 0.9434547 | 0.1127093 | 0.9435336 | 0.1168967 |  |  | 2486 | 0.913077 | 0.9202986 | 0.01772036 | 0.9090129 | 0.01075612 | 0.9090795 | 0.01218885 |  |  | 2710 | 0.8622082 | 0.9473092 | 0.01875793 | 0.8964856 | 0.00597957 | 0.8965106 | 0.008349391 |  |  | 2710 | 0.7631488 | 0.9113673 | 0.009923312 | 0.7852006 | 0.004431476 | 0.7851818 | 0.005185971 |  |  | 147060 | 0.8189504 | 0.8678712 | 0.01120494 | 0.8044201 | 0.00709474 | 0.8044208 | 0.009143717 |  |  | 104860 | 0.6787588 | 0.7035679 | 0.0115084 | 0.6816934 | 0.007782098 | 0.6816956 | 0.006496994
|  |  | 2567 | 0.9493723 | 0.9582491 | 0.004504051 | 0.9436682 | 0.1127344 | 0.9437477 | 0.1169223 |  |  | 2491 | 0.9140374 | 0.92063 | 0.01766761 | 0.9092957 | 0.01072308 | 0.9093622 | 0.01215042 |  |  | 2715 | 0.8600502 | 0.9474427 | 0.01866855 | 0.8965428 | 0.005955791 | 0.8965677 | 0.008321802 |  |  | 2715 | 0.7614673 | 0.9114032 | 0.00988356 | 0.7852098 | 0.004431506 | 0.785191 | 0.005186038 |  |  | 147360 | 0.8234263 | 0.8678712 | 0.01120494 | 0.8046306 | 0.007097443 | 0.8046313 | 0.009147925 |  |  | 105160 | 0.6809343 | 0.7035679 | 0.0115084 | 0.6819604 | 0.007789079 | 0.6819626 | 0.006501865
|  |  | 2572 | 0.9511642 | 0.9584874 | 0.004486923 | 0.9438807 | 0.1127593 | 0.9439609 | 0.1169477 |  |  | 2496 | 0.913077 | 0.9209596 | 0.01761494 | 0.909577 | 0.01069013 | 0.9096434 | 0.01211209 |  |  | 2720 | 0.8611292 | 0.9475753 | 0.01857957 | 0.8965995 | 0.005932236 | 0.8966243 | 0.008294492 |  |  | 2720 | 0.7614673 | 0.9114387 | 0.009844263 | 0.7852191 | 0.004431535 | 0.7852003 | 0.005186106 |  |  | 147660 | 0.8234263 | 0.8678712 | 0.01120494 | 0.8048408 | 0.00710014 | 0.8048415 | 0.009152122 |  |  | 105460 | 0.6765834 | 0.7035679 | 0.0115084 | 0.6822269 | 0.007796026 | 0.6822292 | 0.006506715
|  |  | 2577 | 0.9502683 | 0.9587243 | 0.004469846 | 0.9440924 | 0.1127842 | 0.9441731 | 0.116973 |  |  | 2501 | 0.9140374 | 0.9212877 | 0.01756236 | 0.9098567 | 0.01065727 | 0.909923 | 0.01207385 |  |  | 2725 | 0.8632872 | 0.947707 | 0.01849098 | 0.8966558 | 0.005908903 | 0.8966804 | 0.008267459 |  |  | 2725 | 0.7665117 | 0.9114739 | 0.009805417 | 0.7852283 | 0.004431565 | 0.7852095 | 0.005186173 |  |  | 147960 | 0.8211884 | 0.8678712 | 0.01120494 | 0.8050508 | 0.007102834 | 0.8050515 | 0.009156307 |  |  | 105760 | 0.6874606 | 0.7035679 | 0.0115084 | 0.682493 | 0.007802939 | 0.6824953 | 0.006511544
|  |  | 2582 | 0.9511642 | 0.9589598 | 0.004452819 | 0.9443031 | 0.1128089 | 0.9443844 | 0.1169983 |  |  | 2506 | 0.9140374 | 0.9216141 | 0.01750987 | 0.9101349 | 0.01062449 | 0.9102011 | 0.01203571 |  |  | 2730 | 0.8622082 | 0.9478378 | 0.01840278 | 0.8967116 | 0.005885791 | 0.896736 | 0.008240701 |  |  | 2730 | 0.7614673 | 0.9115087 | 0.009767017 | 0.7852376 | 0.004431594 | 0.7852188 | 0.005186241 |  |  | 148260 | 0.8211884 | 0.8678712 | 0.01120494 | 0.8052605 | 0.007105522 | 0.8052613 | 0.00916048 |  |  | 106060 | 0.6918115 | 0.7035679 | 0.0115084 | 0.6827586 | 0.007809818 | 0.6827609 | 0.006516352
|  |  | 2587 | 0.9511642 | 0.959194 | 0.004435841 | 0.9445129 | 0.1128335 | 0.9445948 | 0.1170234 |  |  | 2511 | 0.913077 | 0.9219388 | 0.01745747 | 0.9104117 | 0.0105918 | 0.9104777 | 0.01199768 |  |  | 2735 | 0.8622082 | 0.9479677 | 0.01831498 | 0.8967669 | 0.005862898 | 0.8967912 | 0.008214216 |  |  | 2735 | 0.7631488 | 0.9115432 | 0.009729061 | 0.7852468 | 0.004431624 | 0.785228 | 0.005186308 |  |  | 148560 | 0.8234263 | 0.8678712 | 0.01120494 | 0.80547 | 0.007108205 | 0.8054708 | 0.009164641 |  |  | 106360 | 0.6874606 | 0.7035679 | 0.0115084 | 0.6830238 | 0.007816663 | 0.6830261 | 0.006521138
|  |  | 2592 | 0.9520602 | 0.9594268 | 0.004418914 | 0.9447217 | 0.1128581 | 0.9448043 | 0.1170484 |  |  | 2516 | 0.9140374 | 0.922262 | 0.01740516 | 0.9106869 | 0.0105592 | 0.9107528 | 0.01195974 |  |  | 2740 | 0.8611292 | 0.9480967 | 0.01822758 | 0.8968218 | 0.005840224 | 0.896846 | 0.008188002 |  |  | 2740 | 0.7631488 | 0.9115773 | 0.009691545 | 0.785256 | 0.004431654 | 0.7852372 | 0.005186376 |  |  | 148860 | 0.8189504 | 0.8678712 | 0.01120494 | 0.8056793 | 0.007110884 | 0.8056801 | 0.00916879 |  |  | 106660 | 0.6852852 | 0.7035679 | 0.0115084 | 0.6832886 | 0.007823475 | 0.6832909 | 0.006525903
|  |  | 2597 | 0.9520602 | 0.9596583 | 0.004402037 | 0.9449297 | 0.1128825 | 0.9450128 | 0.1170732 |  |  | 2521 | 0.9140374 | 0.9225835 | 0.01735294 | 0.9109607 | 0.01052668 | 0.9110265 | 0.0119219 |  |  | 2745 | 0.8622082 | 0.9482249 | 0.01814056 | 0.8968762 | 0.005817767 | 0.8969002 | 0.008162058 |  |  | 2745 | 0.7614673 | 0.9116111 | 0.009654464 | 0.7852653 | 0.004431684 | 0.7852465 | 0.005186444 |  |  | 149160 | 0.8256643 | 0.8678712 | 0.01120494 | 0.8058883 | 0.007113558 | 0.8058892 | 0.009172927 |  |  | 106960 | 0.6831097 | 0.7035679 | 0.0115084 | 0.6835529 | 0.007830253 | 0.6835552 | 0.006530647
|  |  | 2602 | 0.9511642 | 0.9598884 | 0.00438521 | 0.9451367 | 0.1129068 | 0.9452204 | 0.117098 |  |  | 2526 | 0.9149979 | 0.9229034 | 0.01730081 | 0.9112329 | 0.01049426 | 0.9112986 | 0.01188417 |  |  | 2750 | 0.8622082 | 0.9483522 | 0.01805394 | 0.8969301 | 0.005795525 | 0.8969541 | 0.00813638 |  |  | 2750 | 0.7614673 | 0.9116446 | 0.009617816 | 0.7852745 | 0.004431713 | 0.7852557 | 0.005186512 |  |  | 149460 | 0.8256643 | 0.8678712 | 0.01120494 | 0.806097 | 0.007116227 | 0.806098 | 0.009177053 |  |  | 107260 | 0.6896361 | 0.7035679 | 0.0115084 | 0.6838167 | 0.007836997 | 0.6838191 | 0.006535369
|  |  | 2607 | 0.9520602 | 0.9601172 | 0.004368433 | 0.9453429 | 0.112931 | 0.9454272 | 0.1171227 |  |  | 2531 | 0.9140374 | 0.9232218 | 0.01724877 | 0.9115037 | 0.01046193 | 0.9115693 | 0.01184653 |  |  | 2755 | 0.8611292 | 0.9484786 | 0.0179677 | 0.8969836 | 0.005773498 | 0.8970074 | 0.008110968 |  |  | 2755 | 0.7631488 | 0.9116778 | 0.009581597 | 0.7852837 | 0.004431743 | 0.7852649 | 0.00518658 |  |  | 149760 | 0.8256643 | 0.8678712 | 0.01120494 | 0.8063056 | 0.007118892 | 0.8063065 | 0.009181166 |  |  | 107560 | 0.6852852 | 0.7035679 | 0.0115084 | 0.6840801 | 0.007843707 | 0.6840826 | 0.006540071
|  |  | 2612 | 0.9502683 | 0.9603447 | 0.004351706 | 0.9455481 | 0.1129551 | 0.945633 | 0.1171472 |  |  | 2536 | 0.9149979 | 0.9235385 | 0.01719683 | 0.911773 | 0.01042968 | 0.9118385 | 0.01180899 |  |  | 2760 | 0.8632872 | 0.9486042 | 0.01788185 | 0.8970367 | 0.005751683 | 0.8970604 | 0.008085819 |  |  | 2760 | 0.7631488 | 0.9117106 | 0.009545803 | 0.7852929 | 0.004431773 | 0.7852741 | 0.005186648 |  |  | 150060 | 0.8211884 | 0.8678712 | 0.01120494 | 0.8065139 | 0.007121551 | 0.8065149 | 0.009185268 |  |  | 107860 | 0.6831097 | 0.7035679 | 0.0115084 | 0.6843431 | 0.007850384 | 0.6843456 | 0.006544751
|  |  | 2617 | 0.9520602 | 0.9605708 | 0.00433503 | 0.9457525 | 0.1129791 | 0.9458379 | 0.1171717 |  |  | 2541 | 0.9159583 | 0.9238536 | 0.01714497 | 0.9120409 | 0.01039752 | 0.9121062 | 0.01177156 |  |  | 2765 | 0.8622082 | 0.9487289 | 0.01779639 | 0.8970893 | 0.00573008 | 0.8971128 | 0.008060932 |  |  | 2765 | 0.7648303 | 0.9117431 | 0.00951043 | 0.7853021 | 0.004431803 | 0.7852833 | 0.005186717 |  |  | 150360 | 0.8189504 | 0.8678712 | 0.01120494 | 0.8067219 | 0.007124206 | 0.806723 | 0.009189357 |  |  | 108160 | 0.6852852 | 0.7035679 | 0.0115084 | 0.6846057 | 0.007857028 | 0.6846081 | 0.006549411
|  |  | 2622 | 0.9511642 | 0.9607957 | 0.004318403 | 0.945956 | 0.113003 | 0.946042 | 0.117196 |  |  | 2546 | 0.9169188 | 0.9241672 | 0.01709321 | 0.9123073 | 0.01036545 | 0.9123725 | 0.01173422 |  |  | 2770 | 0.8622082 | 0.9488528 | 0.01771132 | 0.8971415 | 0.005708686 | 0.8971649 | 0.008036304 |  |  | 2770 | 0.7597858 | 0.9117754 | 0.009475476 | 0.7853113 | 0.004431834 | 0.7852925 | 0.005186785 |  |  | 150660 | 0.8189504 | 0.8678712 | 0.01120494 | 0.8069298 | 0.007126856 | 0.8069308 | 0.009193435 |  |  | 108460 | 0.6787588 | 0.7035679 | 0.0115084 | 0.6848678 | 0.007863638 | 0.6848703 | 0.006554049
|  |  | 2627 | 0.9520602 | 0.9610192 | 0.004301826 | 0.9461586 | 0.1130268 | 0.9462452 | 0.1172203 |  |  | 2551 | 0.9159583 | 0.9244792 | 0.01704154 | 0.9125723 | 0.01033347 | 0.9126374 | 0.01169699 |  |  | 2775 | 0.8632872 | 0.9489758 | 0.01762663 | 0.8971933 | 0.005687501 | 0.8972165 | 0.008011934 |  |  | 2775 | 0.7614673 | 0.9118072 | 0.009440935 | 0.7853205 | 0.004431864 | 0.7853017 | 0.005186853 |  |  | 150960 | 0.8256643 | 0.8678712 | 0.01120494 | 0.8071373 | 0.007129501 | 0.8071384 | 0.009197501 |  |  | 108760 | 0.6896361 | 0.7035679 | 0.0115084 | 0.6851294 | 0.007870215 | 0.6851319 | 0.006558666
|  |  | 2632 | 0.9520602 | 0.9612415 | 0.0042853 | 0.9463603 | 0.1130505 | 0.9464474 | 0.1172444 |  |  | 2556 | 0.9159583 | 0.9247897 | 0.01698996 | 0.9128359 | 0.01030159 | 0.9129008 | 0.01165986 |  |  | 2780 | 0.8622082 | 0.949098 | 0.01754232 | 0.8972446 | 0.005666524 | 0.8972677 | 0.007987819 |  |  | 2780 | 0.7631488 | 0.9118388 | 0.009406805 | 0.7853297 | 0.004431894 | 0.7853109 | 0.005186922 |  |  | 151260 | 0.8256643 | 0.8678712 | 0.01120494 | 0.8073447 | 0.007132142 | 0.8073458 | 0.009201555 |  |  | 109060 | 0.6918115 | 0.7035679 | 0.0115084 | 0.6853906 | 0.007876758 | 0.6853932 | 0.006563263
|  |  | 2637 | 0.9538521 | 0.9614624 | 0.004268823 | 0.9465612 | 0.1130741 | 0.9466489 | 0.1172685 |  |  | 2561 | 0.9159583 | 0.9250986 | 0.01693848 | 0.913098 | 0.01026979 | 0.9131628 | 0.01162282 |  |  | 2785 | 0.8622082 | 0.9492194 | 0.0174584 | 0.8972955 | 0.005645752 | 0.8973185 | 0.007963958 |  |  | 2785 | 0.7614673 | 0.9118701 | 0.009373083 | 0.7853389 | 0.004431924 | 0.7853201 | 0.005186991 |  |  | 151560 | 0.8234263 | 0.8678712 | 0.01120494 | 0.8075518 | 0.007134777 | 0.8075529 | 0.009205597 |  |  | 109360 | 0.6852852 | 0.7035679 | 0.0115084 | 0.6856514 | 0.007883269 | 0.685654 | 0.006567838
|  |  | 2642 | 0.9529561 | 0.9616821 | 0.004252397 | 0.9467612 | 0.1130975 | 0.9468494 | 0.1172924 |  |  | 2566 | 0.9159583 | 0.925406 | 0.01688709 | 0.9133587 | 0.01023808 | 0.9134234 | 0.01158589 |  |  | 2790 | 0.8632872 | 0.94934 | 0.01737486 | 0.8973459 | 0.005625185 | 0.8973688 | 0.007940348 |  |  | 2790 | 0.7631488 | 0.9119011 | 0.009339764 | 0.7853481 | 0.004431955 | 0.7853293 | 0.00518706 |  |  | 151860 | 0.8256643 | 0.8678712 | 0.01120494 | 0.8077587 | 0.007137408 | 0.8077598 | 0.009209627 |  |  | 109660 | 0.693987 | 0.7035679 | 0.0115084 | 0.6859118 | 0.007889746 | 0.6859144 | 0.006572392
|  |  | 2647 | 0.9520602 | 0.9619005 | 0.00423602 | 0.9469603 | 0.1131209 | 0.9470491 | 0.1173162 |  |  | 2571 | 0.9159583 | 0.9257118 | 0.0168358 | 0.913618 | 0.01020646 | 0.9136826 | 0.01154907 |  |  | 2795 | 0.8643663 | 0.9494597 | 0.0172917 | 0.897396 | 0.00560482 | 0.8974187 | 0.007916989 |  |  | 2795 | 0.7631488 | 0.9119317 | 0.009306844 | 0.7853573 | 0.004431985 | 0.7853385 | 0.005187128 |  |  | 152160 | 0.8211884 | 0.8678712 | 0.01120494 | 0.8079653 | 0.007140034 | 0.8079665 | 0.009213645 |  |  | 109960 | 0.6896361 | 0.7035679 | 0.0115084 | 0.6861717 | 0.00789619 | 0.6861743 | 0.006576926
|  |  | 2652 | 0.9520602 | 0.9621177 | 0.004219693 | 0.9471586 | 0.1131442 | 0.9472479 | 0.1173399 |  |  | 2576 | 0.9169188 | 0.9260161 | 0.0167846 | 0.9138759 | 0.01017493 | 0.9139404 | 0.01151234 |  |  | 2800 | 0.8632872 | 0.9495786 | 0.01720892 | 0.8974456 | 0.005584658 | 0.8974682 | 0.007893877 |  |  | 2800 | 0.7631488 | 0.9119621 | 0.009274322 | 0.7853665 | 0.004432016 | 0.7853477 | 0.005187197 |  |  | 152460 | 0.8189504 | 0.8678712 | 0.01120494 | 0.8081717 | 0.007142655 | 0.8081729 | 0.009217652 |  |  | 110260 | 0.6896361 | 0.7035679 | 0.0115084 | 0.6864311 | 0.007902601 | 0.6864338 | 0.006581439
|  |  | 2657 | 0.954748 | 0.9623336 | 0.004203417 | 0.947356 | 0.1131674 | 0.9474459 | 0.1173636 |  |  | 2581 | 0.9169188 | 0.9263189 | 0.01673349 | 0.9141324 | 0.01014349 | 0.9141968 | 0.01147571 |  |  | 2805 | 0.8643663 | 0.9496967 | 0.01712652 | 0.8974948 | 0.005564696 | 0.8975173 | 0.007871011 |  |  | 2805 | 0.7631488 | 0.9119921 | 0.009242192 | 0.7853757 | 0.004432046 | 0.7853569 | 0.005187267 |  |  | 152760 | 0.8211884 | 0.8678712 | 0.01120494 | 0.8083779 | 0.007145271 | 0.8083791 | 0.009221646 |  |  | 110560 | 0.6831097 | 0.7035679 | 0.0115084 | 0.6866902 | 0.007908979 | 0.6866929 | 0.00658593
|  |  | 2662 | 0.9529561 | 0.9625482 | 0.00418719 | 0.9475526 | 0.1131905 | 0.947643 | 0.1173871 |  |  | 2586 | 0.9169188 | 0.9266201 | 0.01668248 | 0.9143875 | 0.01011214 | 0.9144518 | 0.01143919 |  |  | 2810 | 0.8643663 | 0.9498141 | 0.0170445 | 0.8975436 | 0.005544933 | 0.897566 | 0.00784839 |  |  | 2810 | 0.7648303 | 0.9120219 | 0.009210451 | 0.7853848 | 0.004432077 | 0.785366 | 0.005187336 |  |  | 153060 | 0.8211884 | 0.8678712 | 0.01120494 | 0.8085838 | 0.007147883 | 0.8085851 | 0.009225629 |  |  | 110860 | 0.6874606 | 0.7035679 | 0.0115084 | 0.6869488 | 0.007915324 | 0.6869515 | 0.006590401
|  |  | 2667 | 0.9538521 | 0.9627616 | 0.004171014 | 0.9477483 | 0.1132135 | 0.9478392 | 0.1174105 |  |  | 2591 | 0.9169188 | 0.9269199 | 0.01663157 | 0.9146413 | 0.01008088 | 0.9147054 | 0.01140277 |  |  | 2815 | 0.8611292 | 0.9499306 | 0.01696285 | 0.897592 | 0.005525367 | 0.8976143 | 0.00782601 |  |  | 2815 | 0.7614673 | 0.9120514 | 0.009179097 | 0.785394 | 0.004432108 | 0.7853752 | 0.005187405 |  |  | 153360 | 0.8256643 | 0.8678712 | 0.01120494 | 0.8087895 | 0.00715049 | 0.8087908 | 0.0092296 |  |  | 111160 | 0.6874606 | 0.7035679 | 0.0115084 | 0.687207 | 0.007921636 | 0.6872097 | 0.006594852
|  |  | 2672 | 0.9538521 | 0.9629738 | 0.004154887 | 0.9479432 | 0.1132364 | 0.9480347 | 0.1174338 |  |  | 2596 | 0.9159583 | 0.9272182 | 0.01658075 | 0.9148936 | 0.01004971 | 0.9149576 | 0.01136645 |  |  | 2820 | 0.8632872 | 0.9500463 | 0.01688158 | 0.89764 | 0.005505998 | 0.8976622 | 0.007803871 |  |  | 2820 | 0.7614673 | 0.9120806 | 0.009148124 | 0.7854032 | 0.004432138 | 0.7853844 | 0.005187474 |  |  | 153660 | 0.8189504 | 0.8678712 | 0.01120494 | 0.8089949 | 0.007153092 | 0.8089963 | 0.009233559 |  |  | 111460 | 0.6896361 | 0.7035679 | 0.0115084 | 0.6874647 | 0.007927916 | 0.6874675 | 0.006599281
|  |  | 2677 | 0.954748 | 0.9631847 | 0.00413881 | 0.9481373 | 0.1132591 | 0.9482292 | 0.117457 |  |  | 2601 | 0.9188397 | 0.9275149 | 0.01653002 | 0.9151447 | 0.01001864 | 0.9152085 | 0.01133024 |  |  | 2825 | 0.8632872 | 0.9501613 | 0.01680068 | 0.8976876 | 0.005486824 | 0.8977096 | 0.00778197 |  |  | 2825 | 0.7631488 | 0.9121095 | 0.009117531 | 0.7854123 | 0.004432169 | 0.7853935 | 0.005187544 |  |  | 153960 | 0.8211884 | 0.8678712 | 0.01120494 | 0.8092002 | 0.007155689 | 0.8092015 | 0.009237506 |  |  | 111760 | 0.693987 | 0.7035679 | 0.0115084 | 0.687722 | 0.007934163 | 0.6877248 | 0.00660369
|  |  | 2682 | 0.954748 | 0.9633944 | 0.004122783 | 0.9483305 | 0.1132818 | 0.948423 | 0.1174801 |  |  | 2606 | 0.9178793 | 0.9278102 | 0.0164794 | 0.9153943 | 0.00998765 | 0.915458 | 0.01129412 |  |  | 2830 | 0.8632872 | 0.9502755 | 0.01672016 | 0.8977349 | 0.005467843 | 0.8977567 | 0.007760306 |  |  | 2830 | 0.7631488 | 0.9121382 | 0.009087313 | 0.7854215 | 0.0044322 | 0.7854027 | 0.005187614 |  |  | 154260 | 0.8189504 | 0.8678712 | 0.01120494 | 0.8094051 | 0.007158281 | 0.8094066 | 0.009241442 |  |  | 112060 | 0.6896361 | 0.7035679 | 0.0115084 | 0.6879789 | 0.007940377 | 0.6879817 | 0.006608078
|  |  | 2687 | 0.955644 | 0.9636029 | 0.004106806 | 0.9485229 | 0.1133044 | 0.9486159 | 0.1175032 |  |  | 2611 | 0.9169188 | 0.928104 | 0.01642887 | 0.9156426 | 0.009956754 | 0.9157062 | 0.01125811 |  |  | 2835 | 0.8643663 | 0.9503889 | 0.01664001 | 0.8977817 | 0.005449054 | 0.8978034 | 0.007738876 |  |  | 2835 | 0.7631488 | 0.9121665 | 0.009057466 | 0.7854307 | 0.004432231 | 0.7854119 | 0.005187683 |  |  | 154560 | 0.8256643 | 0.8678712 | 0.01120494 | 0.8096099 | 0.007160868 | 0.8096113 | 0.009245366 |  |  | 112360 | 0.6874606 | 0.7035679 | 0.0115084 | 0.6882353 | 0.007946559 | 0.6882382 | 0.006612445
|  |  | 2692 | 0.955644 | 0.9638102 | 0.004090878 | 0.9487145 | 0.1133269 | 0.948808 | 0.1175261 |  |  | 2616 | 0.9188397 | 0.9283964 | 0.01637844 | 0.9158896 | 0.00992595 | 0.9159531 | 0.0112222 |  |  | 2840 | 0.8643663 | 0.9505015 | 0.01656023 | 0.8978281 | 0.005430456 | 0.8978498 | 0.007717679 |  |  | 2840 | 0.7648303 | 0.9121946 | 0.009027988 | 0.7854398 | 0.004432262 | 0.785421 | 0.005187753 |  |  | 154860 | 0.8189504 | 0.8678712 | 0.01120494 | 0.8098144 | 0.007163451 | 0.8098159 | 0.009249277 |  |  | 112660 | 0.6918115 | 0.7035679 | 0.0115084 | 0.6884914 | 0.007952708 | 0.6884942 | 0.006616792
|  |  | 2697 | 0.954748 | 0.9640163 | 0.004075001 | 0.9489053 | 0.1133493 | 0.9489993 | 0.1175489 |  |  | 2621 | 0.9188397 | 0.9286873 | 0.0163281 | 0.9161352 | 0.009895237 | 0.9161986 | 0.0111864 |  |  | 2845 | 0.8632872 | 0.9506134 | 0.01648082 | 0.8978742 | 0.005412048 | 0.8978957 | 0.007696713 |  |  | 2845 | 0.7631488 | 0.9122224 | 0.008998876 | 0.785449 | 0.004432293 | 0.7854302 | 0.005187823 |  |  | 155160 | 0.8256643 | 0.8678712 | 0.01120494 | 0.8100187 | 0.007166029 | 0.8100202 | 0.009253178 |  |  | 112960 | 0.693987 | 0.7035679 | 0.0115084 | 0.6887469 | 0.007958825 | 0.6887498 | 0.006621118
|  |  | 2702 | 0.954748 | 0.9642213 | 0.004059173 | 0.9490953 | 0.1133717 | 0.9491898 | 0.1175716 |  |  | 2626 | 0.9178793 | 0.9289767 | 0.01627787 | 0.9163795 | 0.009864615 | 0.9164427 | 0.0111507 |  |  | 2850 | 0.8654453 | 0.9507245 | 0.01640178 | 0.8979198 | 0.005393828 | 0.8979412 | 0.007675975 |  |  | 2850 | 0.7631488 | 0.9122499 | 0.008970124 | 0.7854581 | 0.004432324 | 0.7854393 | 0.005187893 |  |  | 155460 | 0.8234263 | 0.8678712 | 0.01120494 | 0.8102227 | 0.007168601 | 0.8102243 | 0.009257066 |  |  | 113260 | 0.693987 | 0.7035679 | 0.0115084 | 0.6890021 | 0.00796491 | 0.689005 | 0.006625424
|  |  | 2707 | 0.95654 | 0.964425 | 0.004043395 | 0.9492844 | 0.1133939 | 0.9493795 | 0.1175943 |  |  | 2631 | 0.9178793 | 0.9292647 | 0.01622773 | 0.9166225 | 0.009834084 | 0.9166856 | 0.0111151 |  |  | 2855 | 0.8632872 | 0.9508349 | 0.01632311 | 0.8979651 | 0.005375794 | 0.8979864 | 0.007655465 |  |  | 2855 | 0.7631488 | 0.9122772 | 0.008941731 | 0.7854673 | 0.004432355 | 0.7854485 | 0.005187963 |  |  | 155760 | 0.8256643 | 0.8678712 | 0.01120494 | 0.8104266 | 0.007171169 | 0.8104281 | 0.009260942 |  |  | 113560 | 0.6961624 | 0.7035679 | 0.0115084 | 0.6892568 | 0.007970962 | 0.6892598 | 0.006629709
|  |  | 2712 | 0.955644 | 0.9646275 | 0.004027666 | 0.9494728 | 0.113416 | 0.9495683 | 0.1176168 |  |  | 2636 | 0.9207606 | 0.9295513 | 0.01617769 | 0.9168641 | 0.009803645 | 0.9169271 | 0.0110796 |  |  | 2860 | 0.8622082 | 0.9509445 | 0.0162448 | 0.8980101 | 0.005357946 | 0.8980312 | 0.00763518 |  |  | 2860 | 0.7631488 | 0.9123042 | 0.008913693 | 0.7854764 | 0.004432386 | 0.7854576 | 0.005188033 |  |  | 156060 | 0.8234263 | 0.8678712 | 0.01120494 | 0.8106301 | 0.007173733 | 0.8106317 | 0.009264807 |  |  | 113860 | 0.6918115 | 0.7035679 | 0.0115084 | 0.6895111 | 0.007976982 | 0.6895141 | 0.006633974
|  |  | 2717 | 0.9583319 | 0.9648289 | 0.004011987 | 0.9496604 | 0.113438 | 0.9497564 | 0.1176392 |  |  | 2641 | 0.9169188 | 0.9298364 | 0.01612775 | 0.9171045 | 0.009773297 | 0.9171674 | 0.01104421 |  |  | 2865 | 0.8622082 | 0.9510534 | 0.01616686 | 0.8980546 | 0.005340282 | 0.8980756 | 0.007615118 |  |  | 2865 | 0.7631488 | 0.9123309 | 0.008886006 | 0.7854856 | 0.004432417 | 0.7854668 | 0.005188104 |  |  | 156360 | 0.8211884 | 0.8678712 | 0.01120494 | 0.8108335 | 0.007176291 | 0.8108351 | 0.00926866 |  |  | 114160 | 0.6918115 | 0.7035679 | 0.0115084 | 0.689765 | 0.00798297 | 0.689768 | 0.006638218
|  |  | 2722 | 0.955644 | 0.9650291 | 0.003996358 | 0.9498471 | 0.11346 | 0.9499437 | 0.1176616 |  |  | 2646 | 0.9188397 | 0.9301201 | 0.01607791 | 0.9173435 | 0.009743041 | 0.9174063 | 0.01100892 |  |  | 2870 | 0.8654453 | 0.9511615 | 0.01608929 | 0.8980988 | 0.005322801 | 0.8981197 | 0.007595278 |  |  | 2870 | 0.7648303 | 0.9123574 | 0.008858666 | 0.7854947 | 0.004432449 | 0.7854759 | 0.005188174 |  |  | 156660 | 0.8211884 | 0.8678712 | 0.01120494 | 0.8110366 | 0.007178845 | 0.8110383 | 0.009272501 |  |  | 114460 | 0.6896361 | 0.7035679 | 0.0115084 | 0.6900185 | 0.007988926 | 0.6900215 | 0.006642442
|  |  | 2727 | 0.95654 | 0.9652281 | 0.003980779 | 0.9500331 | 0.1134818 | 0.9501302 | 0.1176838 |  |  | 2651 | 0.9198002 | 0.9304024 | 0.01602816 | 0.9175813 | 0.009712877 | 0.917644 | 0.01097373 |  |  | 2875 | 0.8622082 | 0.9512689 | 0.01601208 | 0.8981426 | 0.005305501 | 0.8981634 | 0.007575657 |  |  | 2875 | 0.7631488 | 0.9123836 | 0.008831672 | 0.7855039 | 0.00443248 | 0.785485 | 0.005188245 |  |  | 156960 | 0.8279022 | 0.8678712 | 0.01120494 | 0.8112395 | 0.007181393 | 0.8112412 | 0.009276331 |  |  | 114760 | 0.6874606 | 0.7035679 | 0.0115084 | 0.6902715 | 0.007994849 | 0.6902746 | 0.006646645
|  |  | 2732 | 0.955644 | 0.965426 | 0.003965249 | 0.9502183 | 0.1135036 | 0.9503158 | 0.117706 |  |  | 2656 | 0.9188397 | 0.9306832 | 0.01597852 | 0.9178178 | 0.009682804 | 0.9178803 | 0.01093865 |  |  | 2880 | 0.8643663 | 0.9513756 | 0.01593523 | 0.8981861 | 0.005288381 | 0.8982068 | 0.007556255 |  |  | 2880 | 0.7648303 | 0.9124096 | 0.008805019 | 0.785513 | 0.004432511 | 0.7854942 | 0.005188315 |  |  | 157260 | 0.8279022 | 0.8678712 | 0.01120494 | 0.8114422 | 0.007183937 | 0.8114439 | 0.009280148 |  |  | 115060 | 0.6918115 | 0.7035679 | 0.0115084 | 0.6905241 | 0.008000741 | 0.6905272 | 0.006650828
|  |  | 2737 | 0.95654 | 0.9656228 | 0.003949768 | 0.9504027 | 0.1135252 | 0.9505007 | 0.117728 |  |  | 2661 | 0.9188397 | 0.9309627 | 0.01592898 | 0.918053 | 0.009652824 | 0.9181154 | 0.01090368 |  |  | 2885 | 0.8643663 | 0.9514815 | 0.01585874 | 0.8982292 | 0.005271439 | 0.8982497 | 0.007537068 |  |  | 2885 | 0.7614673 | 0.9124353 | 0.008778703 | 0.7855221 | 0.004432543 | 0.7855033 | 0.005188386 |  |  | 157560 | 0.8256643 | 0.8678712 | 0.01120494 | 0.8116446 | 0.007186476 | 0.8116463 | 0.009283954 |  |  | 115360 | 0.6874606 | 0.7035679 | 0.0115084 | 0.6907763 | 0.008006601 | 0.6907794 | 0.006654991
|  |  | 2742 | 0.955644 | 0.9658184 | 0.003934337 | 0.9505864 | 0.1135468 | 0.9506849 | 0.11775 |  |  | 2666 | 0.9207606 | 0.9312408 | 0.01587953 | 0.9182869 | 0.009622935 | 0.9183492 | 0.0108688 |  |  | 2890 | 0.8643663 | 0.9515868 | 0.01578261 | 0.8982719 | 0.005254675 | 0.8982924 | 0.007518095 |  |  | 2890 | 0.7665117 | 0.9124608 | 0.008752722 | 0.7855313 | 0.004432574 | 0.7855124 | 0.005188457 |  |  | 157860 | 0.8256643 | 0.8678712 | 0.01120494 | 0.8118468 | 0.007189011 | 0.8118485 | 0.009287749 |  |  | 115660 | 0.6961624 | 0.7035679 | 0.0115084 | 0.6910281 | 0.00801243 | 0.6910312 | 0.006659133
|  |  | 2747 | 0.9574359 | 0.9660129 | 0.003918955 | 0.9507693 | 0.1135683 | 0.9508682 | 0.1177719 |  |  | 2671 | 0.9198002 | 0.9315175 | 0.01583019 | 0.9185196 | 0.009593138 | 0.9185818 | 0.01083403 |  |  | 2895 | 0.8632872 | 0.9516913 | 0.01570684 | 0.8983143 | 0.005238087 | 0.8983347 | 0.007499335 |  |  | 2895 | 0.7614673 | 0.912486 | 0.008727073 | 0.7855404 | 0.004432606 | 0.7855216 | 0.005188528 |  |  | 158160 | 0.8256643 | 0.8678712 | 0.01120494 | 0.8120487 | 0.00719154 | 0.8120505 | 0.009291531 |  |  | 115960 | 0.6961624 | 0.7035679 | 0.0115084 | 0.6912794 | 0.008018226 | 0.6912825 | 0.006663255
|  |  | 2752 | 0.9574359 | 0.9662062 | 0.003903623 | 0.9509514 | 0.1135897 | 0.9510508 | 0.1177937 |  |  | 2676 | 0.9207606 | 0.9317928 | 0.01578095 | 0.918751 | 0.009563433 | 0.9188131 | 0.01079936 |  |  | 2900 | 0.8654453 | 0.9517951 | 0.01563143 | 0.8983563 | 0.005221674 | 0.8983766 | 0.007480785 |  |  | 2900 | 0.7631488 | 0.9125109 | 0.008701751 | 0.7855495 | 0.004432637 | 0.7855307 | 0.005188599 |  |  | 158460 | 0.8234263 | 0.8678712 | 0.01120494 | 0.8122505 | 0.007194064 | 0.8122523 | 0.009295302 |  |  | 116260 | 0.693987 | 0.7035679 | 0.0115084 | 0.6915303 | 0.008023991 | 0.6915335 | 0.006667358
|  |  | 2757 | 0.9574359 | 0.9663985 | 0.00388834 | 0.9511327 | 0.113611 | 0.9512326 | 0.1178154 |  |  | 2681 | 0.9198002 | 0.9320667 | 0.0157318 | 0.9189812 | 0.00953382 | 0.9190431 | 0.0107648 |  |  | 2905 | 0.8632872 | 0.9518982 | 0.01555638 | 0.898398 | 0.005205434 | 0.8984182 | 0.007462444 |  |  | 2905 | 0.7631488 | 0.9125357 | 0.008676754 | 0.7855586 | 0.004432669 | 0.7855398 | 0.00518867 |  |  | 158760 | 0.8234263 | 0.8678712 | 0.01120494 | 0.812452 | 0.007196584 | 0.8124538 | 0.009299061 |  |  | 116560 | 0.6852852 | 0.7035679 | 0.0115084 | 0.6917808 | 0.008029724 | 0.691784 | 0.006671439
|  |  | 2762 | 0.95654 | 0.9665896 | 0.003873107 | 0.9513133 | 0.1136322 | 0.9514137 | 0.117837 |  |  | 2686 | 0.9207606 | 0.9323393 | 0.01568276 | 0.9192101 | 0.0095043 | 0.9192719 | 0.01073034 |  |  | 2910 | 0.8654453 | 0.9520006 | 0.01548168 | 0.8984394 | 0.005189366 | 0.8984594 | 0.007444309 |  |  | 2910 | 0.7698747 | 0.9125601 | 0.008652079 | 0.7855677 | 0.004432701 | 0.7855489 | 0.005188741 |  |  | 159060 | 0.8256643 | 0.8678712 | 0.01120494 | 0.8126532 | 0.007199099 | 0.8126551 | 0.009302809 |  |  | 116860 | 0.6918115 | 0.7035679 | 0.0115084 | 0.6920309 | 0.008035426 | 0.6920341 | 0.006675501
|  |  | 2767 | 0.95654 | 0.9667796 | 0.003857922 | 0.9514931 | 0.1136533 | 0.9515939 | 0.1178585 |  |  | 2691 | 0.9207606 | 0.9326105 | 0.01563382 | 0.9194378 | 0.009474872 | 0.9194995 | 0.01069599 |  |  | 2915 | 0.8643663 | 0.9521024 | 0.01540734 | 0.8984804 | 0.005173468 | 0.8985003 | 0.00742638 |  |  | 2915 | 0.7648303 | 0.9125844 | 0.008627721 | 0.7855769 | 0.004432732 | 0.7855581 | 0.005188812 |  |  | 159360 | 0.8301402 | 0.8678712 | 0.01120494 | 0.8128543 | 0.007201609 | 0.8128562 | 0.009306545 |  |  | 117160 | 0.6874606 | 0.7035679 | 0.0115084 | 0.6922806 | 0.008041096 | 0.6922838 | 0.006679543
|  |  | 2772 | 0.9583319 | 0.9669685 | 0.003842787 | 0.9516722 | 0.1136744 | 0.9517735 | 0.1178799 |  |  | 2696 | 0.9198002 | 0.9328803 | 0.01558498 | 0.9196643 | 0.009445535 | 0.9197258 | 0.01066174 |  |  | 2920 | 0.8654453 | 0.9522034 | 0.01533335 | 0.8985211 | 0.00515774 | 0.8985409 | 0.007408654 |  |  | 2920 | 0.7631488 | 0.9126084 | 0.008603679 | 0.785586 | 0.004432764 | 0.7855672 | 0.005188884 |  |  | 159660 | 0.8234263 | 0.8678712 | 0.01120494 | 0.8130551 | 0.007204114 | 0.813057 | 0.009310269 |  |  | 117460 | 0.6961624 | 0.7035679 | 0.0115084 | 0.6925298 | 0.008046735 | 0.6925331 | 0.006683564
|  |  | 2777 | 0.9583319 | 0.9671564 | 0.003827701 | 0.9518505 | 0.1136953 | 0.9519523 | 0.1179013 |  |  | 2701 | 0.9207606 | 0.9331488 | 0.01553625 | 0.9198895 | 0.009416292 | 0.919951 | 0.01062759 |  |  | 2925 | 0.8643663 | 0.9523037 | 0.01525972 | 0.8985614 | 0.00514218 | 0.8985811 | 0.00739113 |  |  | 2925 | 0.7631488 | 0.9126322 | 0.008579949 | 0.7855951 | 0.004432796 | 0.7855763 | 0.005188955 |  |  | 159960 | 0.8211884 | 0.8678712 | 0.01120494 | 0.8132556 | 0.007206615 | 0.8132576 | 0.009313981 |  |  | 117760 | 0.7005133 | 0.7035679 | 0.0115084 | 0.6927787 | 0.008052342 | 0.6927819 | 0.006687566
|  |  | 2782 | 0.9574359 | 0.9673431 | 0.003812664 | 0.9520281 | 0.1137162 | 0.9521303 | 0.1179225 |  |  | 2706 | 0.9188397 | 0.933416 | 0.01548761 | 0.9201135 | 0.00938714 | 0.9201749 | 0.01059355 |  |  | 2930 | 0.8654453 | 0.9524034 | 0.01518644 | 0.8986015 | 0.005126787 | 0.898621 | 0.007373805 |  |  | 2930 | 0.7631488 | 0.9126557 | 0.008556527 | 0.7856042 | 0.004432828 | 0.7855854 | 0.005189027 |  |  | 160260 | 0.8279022 | 0.8678712 | 0.01120494 | 0.813456 | 0.00720911 | 0.813458 | 0.009317682 |  |  | 118060 | 0.6983379 | 0.7035679 | 0.0115084 | 0.6930271 | 0.008057918 | 0.6930304 | 0.006691547
|  |  | 2787 | 0.9574359 | 0.9675288 | 0.003797677 | 0.952205 | 0.113737 | 0.9523076 | 0.1179437 |  |  | 2711 | 0.9217211 | 0.9336818 | 0.01543908 | 0.9203363 | 0.009358081 | 0.9203975 | 0.01055961 |  |  | 2935 | 0.8643663 | 0.9525024 | 0.0151135 | 0.8986411 | 0.005111559 | 0.8986606 | 0.007356678 |  |  | 2935 | 0.7614673 | 0.912679 | 0.00853341 | 0.7856133 | 0.00443286 | 0.7855945 | 0.005189099 |  |  | 160560 | 0.8279022 | 0.8678712 | 0.01120494 | 0.8136561 | 0.007211601 | 0.8136582 | 0.009321371 |  |  | 118360 | 0.7005133 | 0.7035679 | 0.0115084 | 0.6932751 | 0.008063464 | 0.6932784 | 0.006695509
|  |  | 2792 | 0.9574359 | 0.9677133 | 0.003782738 | 0.9523811 | 0.1137577 | 0.9524842 | 0.1179647 |  |  | 2716 | 0.9217211 | 0.9339463 | 0.01539065 | 0.9205579 | 0.009329115 | 0.920619 | 0.01052578 |  |  | 2940 | 0.8665243 | 0.9526007 | 0.01504092 | 0.8986805 | 0.005096496 | 0.8986999 | 0.007339748 |  |  | 2940 | 0.7648303 | 0.9127021 | 0.008510595 | 0.7856224 | 0.004432892 | 0.7856036 | 0.005189171 |  |  | 160860 | 0.8279022 | 0.8678712 | 0.01120494 | 0.813856 | 0.007214086 | 0.8138581 | 0.009325049 |  |  | 118660 | 0.6983379 | 0.7035679 | 0.0115084 | 0.6935226 | 0.008068978 | 0.693526 | 0.006699451
|  |  | 2797 | 0.9583319 | 0.9678969 | 0.003767848 | 0.9525564 | 0.1137783 | 0.95266 | 0.1179857 |  |  | 2721 | 0.9217211 | 0.9342094 | 0.01534232 | 0.9207784 | 0.009300241 | 0.9208393 | 0.01049205 |  |  | 2945 | 0.8665243 | 0.9526984 | 0.01496868 | 0.8987195 | 0.005081595 | 0.8987388 | 0.007323011 |  |  | 2945 | 0.7631488 | 0.912725 | 0.00848808 | 0.7856315 | 0.004432924 | 0.7856127 | 0.005189243 |  |  | 161160 | 0.8279022 | 0.8678712 | 0.01120494 | 0.8140557 | 0.007216567 | 0.8140578 | 0.009328715 |  |  | 118960 | 0.6961624 | 0.7035679 | 0.0115084 | 0.6937698 | 0.008074461 | 0.6937732 | 0.006703372
|  |  | 2802 | 0.9574359 | 0.9680793 | 0.003753007 | 0.9527311 | 0.1137988 | 0.9528351 | 0.1180066 |  |  | 2726 | 0.923642 | 0.9344713 | 0.01529409 | 0.9209976 | 0.00927146 | 0.9210584 | 0.01045843 |  |  | 2950 | 0.8654453 | 0.9527954 | 0.01489679 | 0.8987583 | 0.005066855 | 0.8987774 | 0.007306468 |  |  | 2950 | 0.7665117 | 0.9127476 | 0.00846586 | 0.7856406 | 0.004432956 | 0.7856218 | 0.005189315 |  |  | 161460 | 0.8234263 | 0.8678712 | 0.01120494 | 0.8142551 | 0.007219043 | 0.8142572 | 0.009332369 |  |  | 119260 | 0.693987 | 0.7035679 | 0.0115084 | 0.6940166 | 0.008079913 | 0.6940199 | 0.006707274
|  |  | 2807 | 0.9574359 | 0.9682607 | 0.003738215 | 0.952905 | 0.1138192 | 0.9530094 | 0.1180274 |  |  | 2731 | 0.9217211 | 0.9347319 | 0.01524597 | 0.9212156 | 0.009242771 | 0.9212763 | 0.01042491 |  |  | 2955 | 0.8665243 | 0.9528917 | 0.01482525 | 0.8987967 | 0.005052276 | 0.8988157 | 0.007290115 |  |  | 2955 | 0.7665117 | 0.91277 | 0.008443934 | 0.7856497 | 0.004432988 | 0.7856309 | 0.005189387 |  |  | 161760 | 0.8256643 | 0.8678712 | 0.01120494 | 0.8144543 | 0.007221515 | 0.8144565 | 0.009336011 |  |  | 119560 | 0.6896361 | 0.7035679 | 0.0115084 | 0.6942629 | 0.008085334 | 0.6942663 | 0.006711156
|  |  | 2812 | 0.9574359 | 0.9684411 | 0.003723472 | 0.9530782 | 0.1138396 | 0.9531831 | 0.1180481 |  |  | 2736 | 0.9226815 | 0.9349911 | 0.01519795 | 0.9214325 | 0.009214175 | 0.9214931 | 0.0103915 |  |  | 2960 | 0.8665243 | 0.9529874 | 0.01475405 | 0.8988348 | 0.005037856 | 0.8988537 | 0.007273952 |  |  | 2960 | 0.7631488 | 0.9127922 | 0.008422297 | 0.7856588 | 0.00443302 | 0.78564 | 0.005189459 |  |  | 162060 | 0.8279022 | 0.8678712 | 0.01120494 | 0.8146533 | 0.007223981 | 0.8146555 | 0.009339642 |  |  | 119860 | 0.7005133 | 0.7035679 | 0.0115084 | 0.6945088 | 0.008090724 | 0.6945122 | 0.006715019
|  |  | 2817 | 0.9592278 | 0.9686204 | 0.003708777 | 0.9532507 | 0.1138599 | 0.953356 | 0.1180688 |  |  | 2741 | 0.9217211 | 0.9352491 | 0.01515004 | 0.9216482 | 0.009185671 | 0.9217086 | 0.01035819 |  |  | 2965 | 0.8654453 | 0.9530824 | 0.0146832 | 0.8988725 | 0.005023593 | 0.8988914 | 0.007257976 |  |  | 2965 | 0.7648303 | 0.9128142 | 0.008400946 | 0.7856679 | 0.004433052 | 0.7856491 | 0.005189531 |  |  | 162360 | 0.8301402 | 0.8678712 | 0.01120494 | 0.814852 | 0.007226443 | 0.8148542 | 0.009343262 |  |  | 120160 | 0.6961624 | 0.7035679 | 0.0115084 | 0.6947543 | 0.008096083 | 0.6947578 | 0.006718861
|  |  | 2822 | 0.9592278 | 0.9687986 | 0.003694132 | 0.9534225 | 0.1138801 | 0.9535282 | 0.1180893 |  |  | 2746 | 0.9217211 | 0.9355057 | 0.01510222 | 0.9218627 | 0.00915726 | 0.921923 | 0.01032498 |  |  | 2970 | 0.8665243 | 0.9531768 | 0.01461269 | 0.89891 | 0.005009486 | 0.8989288 | 0.007242185 |  |  | 2970 | 0.7614673 | 0.912836 | 0.008379879 | 0.785677 | 0.004433085 | 0.7856582 | 0.005189604 |  |  | 162660 | 0.8279022 | 0.8678712 | 0.01120494 | 0.8150505 | 0.007228899 | 0.8150528 | 0.00934687 |  |  | 120460 | 0.6961624 | 0.7035679 | 0.0115084 | 0.6949994 | 0.008101412 | 0.6950029 | 0.006722684
|  |  | 2827 | 0.9601238 | 0.9689759 | 0.003679535 | 0.9535936 | 0.1139002 | 0.9536997 | 0.1181098 |  |  | 2751 | 0.9226815 | 0.9357611 | 0.01505451 | 0.922076 | 0.009128942 | 0.9221363 | 0.01029188 |  |  | 2975 | 0.8654453 | 0.9532706 | 0.01454252 | 0.8989472 | 0.004995535 | 0.8989658 | 0.007226579 |  |  | 2975 | 0.7631488 | 0.9128575 | 0.008359093 | 0.7856861 | 0.004433117 | 0.7856673 | 0.005189676 |  |  | 162960 | 0.8234263 | 0.8678712 | 0.01120494 | 0.8152488 | 0.007231351 | 0.8152511 | 0.009350466 |  |  | 120760 | 0.6918115 | 0.7035679 | 0.0115084 | 0.6952441 | 0.008106711 | 0.6952476 | 0.006726488
|  |  | 2832 | 0.9592278 | 0.9691521 | 0.003664986 | 0.9537639 | 0.1139202 | 0.9538705 | 0.1181302 |  |  | 2756 | 0.9226815 | 0.9360152 | 0.01500691 | 0.9222883 | 0.009100716 | 0.9223484 | 0.01025888 |  |  | 2980 | 0.8643663 | 0.9533637 | 0.01447269 | 0.898984 | 0.004981737 | 0.8990026 | 0.007211155 |  |  | 2980 | 0.7631488 | 0.9128789 | 0.008338584 | 0.7856952 | 0.004433149 | 0.7856764 | 0.005189749 |  |  | 163260 | 0.8211884 | 0.8678712 | 0.01120494 | 0.8154469 | 0.007233798 | 0.8154492 | 0.009354051 |  |  | 121060 | 0.6983379 | 0.7035679 | 0.0115084 | 0.6954884 | 0.008111978 | 0.6954919 | 0.006730271
|  |  | 2837 | 0.9601238 | 0.9693273 | 0.003650486 | 0.9539336 | 0.1139401 | 0.9540406 | 0.1181505 |  |  | 2761 | 0.9217211 | 0.936268 | 0.01495941 | 0.9224993 | 0.009072583 | 0.9225593 | 0.01022599 |  |  | 2985 | 0.8665243 | 0.9534562 | 0.01440321 | 0.8990206 | 0.004968092 | 0.8990391 | 0.007195912 |  |  | 2985 | 0.7631488 | 0.9129 | 0.008318349 | 0.7857043 | 0.004433182 | 0.7856855 | 0.005189822 |  |  | 163560 | 0.8234263 | 0.8678712 | 0.01120494 | 0.8156448 | 0.007236241 | 0.8156471 | 0.009357624 |  |  | 121360 | 0.6896361 | 0.7035679 | 0.0115084 | 0.6957323 | 0.008117215 | 0.6957358 | 0.006734036
|  |  | 2842 | 0.9592278 | 0.9695015 | 0.003636034 | 0.9541026 | 0.11396 | 0.9542099 | 0.1181707 |  |  | 2766 | 0.9217211 | 0.9365196 | 0.01491201 | 0.9227093 | 0.009044543 | 0.9227691 | 0.01019321 |  |  | 2990 | 0.8665243 | 0.9535481 | 0.01433406 | 0.8990569 | 0.004954598 | 0.8990752 | 0.007180847 |  |  | 2990 | 0.7614673 | 0.9129209 | 0.008298386 | 0.7857134 | 0.004433214 | 0.7856946 | 0.005189895 |  |  | 163860 | 0.8279022 | 0.8678712 | 0.01120494 | 0.8158424 | 0.007238678 | 0.8158447 | 0.009361186 |  |  | 121660 | 0.6983379 | 0.7035679 | 0.0115084 | 0.6959757 | 0.008122422 | 0.6959793 | 0.00673778
|  |  | 2847 | 0.9601238 | 0.9696746 | 0.003621631 | 0.9542708 | 0.1139798 | 0.9543786 | 0.1181909 |  |  | 2771 | 0.9226815 | 0.9367699 | 0.01486472 | 0.9229181 | 0.009016596 | 0.9229778 | 0.01016052 |  |  | 2995 | 0.8665243 | 0.9536393 | 0.01426524 | 0.8990928 | 0.004941254 | 0.8991111 | 0.00716596 |  |  | 2995 | 0.7631488 | 0.9129417 | 0.008278692 | 0.7857225 | 0.004433247 | 0.7857037 | 0.005189968 |  |  | 164160 | 0.8256643 | 0.8678712 | 0.01120494 | 0.8160398 | 0.00724111 | 0.8160421 | 0.009364736 |  |  | 121960 | 0.6983379 | 0.7035679 | 0.0115084 | 0.6962188 | 0.008127599 | 0.6962224 | 0.006741505
|  |  | 2852 | 0.9592278 | 0.9698468 | 0.003607277 | 0.9544384 | 0.1139995 | 0.9545466 | 0.1182109 |  |  | 2776 | 0.9246025 | 0.937019 | 0.01481753 | 0.9231257 | 0.008988741 | 0.9231854 | 0.01012795 |  |  | 3000 | 0.8643663 | 0.9537299 | 0.01419677 | 0.8991285 | 0.004928058 | 0.8991467 | 0.007151248 |  |  | 3000 | 0.7631488 | 0.9129622 | 0.008259263 | 0.7857315 | 0.004433279 | 0.7857127 | 0.005190041 |  |  | 164460 | 0.8256643 | 0.8678712 | 0.01120494 | 0.8162369 | 0.007243538 | 0.8162393 | 0.009368275 |  |  | 122260 | 0.6961624 | 0.7035679 | 0.0115084 | 0.6964614 | 0.008132745 | 0.696465 | 0.006745211
|  |  | 2857 | 0.9601238 | 0.970018 | 0.00359297 | 0.9546053 | 0.1140191 | 0.9547139 | 0.1182309 |  |  | 2781 | 0.923642 | 0.9372668 | 0.01477044 | 0.9233323 | 0.00896098 | 0.9233918 | 0.01009547 |  |  | 3005 | 0.8654453 | 0.95382 | 0.01412863 | 0.8991639 | 0.00491501 | 0.899182 | 0.007136711 |  |  | 3005 | 0.7648303 | 0.9129825 | 0.008240097 | 0.7857406 | 0.004433312 | 0.7857218 | 0.005190114 |  |  | 164760 | 0.8211884 | 0.8678712 | 0.01120494 | 0.8164339 | 0.007245961 | 0.8164363 | 0.009371802 |  |  | 122560 | 0.7026888 | 0.7035679 | 0.0115084 | 0.6967037 | 0.008137861 | 0.6967073 | 0.006748897
|  |  | 2862 | 0.9583319 | 0.9701882 | 0.003578712 | 0.9547715 | 0.1140387 | 0.9548805 | 0.1182508 |  |  | 2786 | 0.9226815 | 0.9375134 | 0.01472347 | 0.9235377 | 0.00893331 | 0.9235971 | 0.01006311 |  |  | 3010 | 0.8665243 | 0.9539094 | 0.01406082 | 0.899199 | 0.004902109 | 0.899217 | 0.007122345 |  |  | 3010 | 0.7648303 | 0.9130026 | 0.00822119 | 0.7857497 | 0.004433344 | 0.7857309 | 0.005190187 |  |  | 165060 | 0.8256643 | 0.8678712 | 0.01120494 | 0.8166306 | 0.007248379 | 0.816633 | 0.009375317 |  |  | 122860 | 0.7005133 | 0.7035679 | 0.0115084 | 0.6969455 | 0.008142947 | 0.6969492 | 0.006752564
|  |  | 2867 | 0.9601238 | 0.9703574 | 0.003564502 | 0.954937 | 0.1140581 | 0.9550464 | 0.1182706 |  |  | 2791 | 0.9226815 | 0.9377588 | 0.01467659 | 0.923742 | 0.008905734 | 0.9238013 | 0.01003084 |  |  | 3015 | 0.8654453 | 0.9539981 | 0.01399335 | 0.8992338 | 0.004889352 | 0.8992517 | 0.00710815 |  |  | 3015 | 0.7648303 | 0.9130226 | 0.00820254 | 0.7857588 | 0.004433377 | 0.78574 | 0.005190261 |  |  | 165360 | 0.8279022 | 0.8678712 | 0.01120494 | 0.8168271 | 0.007250792 | 0.8168296 | 0.009378821 |  |  | 123160 | 0.7026888 | 0.7035679 | 0.0115084 | 0.697187 | 0.008148003 | 0.6971906 | 0.006756211
|  |  | 2872 | 0.9601238 | 0.9705256 | 0.00355034 | 0.9551019 | 0.1140775 | 0.9552117 | 0.1182903 |  |  | 2796 | 0.923642 | 0.9380029 | 0.01462982 | 0.9239453 | 0.008878251 | 0.9240044 | 0.009998686 |  |  | 3020 | 0.8676033 | 0.9540863 | 0.0139262 | 0.8992684 | 0.004876738 | 0.8992861 | 0.007094124 |  |  | 3020 | 0.7631488 | 0.9130423 | 0.008184144 | 0.7857679 | 0.00443341 | 0.7857491 | 0.005190334 |  |  | 165660 | 0.8234263 | 0.8678712 | 0.01120494 | 0.8170233 | 0.0072532 | 0.8170258 | 0.009382314 |  |  | 123460 | 0.7026888 | 0.7035679 | 0.0115084 | 0.697428 | 0.008153029 | 0.6974317 | 0.006759839
|  |  | 2877 | 0.9601238 | 0.9706928 | 0.003536226 | 0.9552661 | 0.1140968 | 0.9553762 | 0.11831 |  |  | 2801 | 0.923642 | 0.9382458 | 0.01458316 | 0.9241474 | 0.00885086 | 0.9242064 | 0.009966633 |  |  | 3025 | 0.8654453 | 0.9541739 | 0.01385939 | 0.8993026 | 0.004864267 | 0.8993203 | 0.007080265 |  |  | 3025 | 0.7648303 | 0.9130619 | 0.008165999 | 0.7857769 | 0.004433443 | 0.7857581 | 0.005190408 |  |  | 165960 | 0.8256643 | 0.8678712 | 0.01120494 | 0.8172194 | 0.007255604 | 0.8172219 | 0.009385795 |  |  | 123760 | 0.7005133 | 0.7035679 | 0.0115084 | 0.6976686 | 0.008158025 | 0.6976723 | 0.006763448
|  |  | 2882 | 0.9601238 | 0.9708591 | 0.003522159 | 0.9554296 | 0.1141161 | 0.9555401 | 0.1183295 |  |  | 2806 | 0.923642 | 0.9384875 | 0.0145366 | 0.9243484 | 0.008823562 | 0.9244073 | 0.009934684 |  |  | 3030 | 0.8643663 | 0.9542609 | 0.01379291 | 0.8993366 | 0.004851937 | 0.8993542 | 0.007066572 |  |  | 3030 | 0.7665117 | 0.9130812 | 0.008148102 | 0.785786 | 0.004433475 | 0.7857672 | 0.005190481 |  |  | 166260 | 0.8301402 | 0.8678712 | 0.01120494 | 0.8174152 | 0.007258002 | 0.8174178 | 0.009389265 |  |  | 124060 | 0.6983379 | 0.7035679 | 0.0115084 | 0.6979088 | 0.008162991 | 0.6979125 | 0.006767038
|  |  | 2887 | 0.9592278 | 0.9710244 | 0.003508141 | 0.9555924 | 0.1141352 | 0.9557034 | 0.118349 |  |  | 2811 | 0.9246025 | 0.938728 | 0.01449015 | 0.9245484 | 0.008796357 | 0.9246072 | 0.00990284 |  |  | 3035 | 0.8665243 | 0.9543474 | 0.01372676 | 0.8993703 | 0.004839748 | 0.8993878 | 0.007053043 |  |  | 3035 | 0.7648303 | 0.9131004 | 0.008130451 | 0.7857951 | 0.004433508 | 0.7857763 | 0.005190555 |  |  | 166560 | 0.8301402 | 0.8678712 | 0.01120494 | 0.8176108 | 0.007260396 | 0.8176134 | 0.009392723 |  |  | 124360 | 0.7048642 | 0.7035679 | 0.0115084 | 0.6981487 | 0.008167928 | 0.6981524 | 0.006770608
|  |  | 2892 | 0.9619157 | 0.9711888 | 0.003494171 | 0.9557546 | 0.1141543 | 0.9558659 | 0.1183684 |  |  | 2816 | 0.9255629 | 0.9389673 | 0.0144438 | 0.9247472 | 0.008769244 | 0.9248059 | 0.009871101 |  |  | 3040 | 0.8686823 | 0.9544332 | 0.01366093 | 0.8994037 | 0.004827696 | 0.8994211 | 0.007039677 |  |  | 3040 | 0.7648303 | 0.9131194 | 0.008113042 | 0.7858041 | 0.004433541 | 0.7857854 | 0.005190629 |  |  | 166860 | 0.8211884 | 0.8678712 | 0.01120494 | 0.8178061 | 0.007262785 | 0.8178088 | 0.00939617 |  |  | 124660 | 0.7026888 | 0.7035679 | 0.0115084 | 0.6983881 | 0.008172834 | 0.6983918 | 0.00677416
|  |  | 2897 | 0.9619157 | 0.9713522 | 0.003480248 | 0.9559161 | 0.1141733 | 0.9560278 | 0.1183878 |  |  | 2821 | 0.9255629 | 0.9392054 | 0.01439756 | 0.924945 | 0.008742225 | 0.9250036 | 0.009839467 |  |  | 3045 | 0.8676033 | 0.9545184 | 0.01359544 | 0.8994369 | 0.004815783 | 0.8994542 | 0.007026471 |  |  | 3045 | 0.7648303 | 0.9131382 | 0.008095873 | 0.7858132 | 0.004433574 | 0.7857944 | 0.005190703 |  |  | 167160 | 0.8234263 | 0.8678712 | 0.01120494 | 0.8180013 | 0.007265169 | 0.8180039 | 0.009399605 |  |  | 124960 | 0.6983379 | 0.7035679 | 0.0115084 | 0.6986271 | 0.008177712 | 0.6986309 | 0.006777692
|  |  | 2902 | 0.9619157 | 0.9715146 | 0.003466373 | 0.956077 | 0.1141922 | 0.9561891 | 0.118407 |  |  | 2826 | 0.9246025 | 0.9394423 | 0.01435142 | 0.9251418 | 0.008715298 | 0.9252002 | 0.009807937 |  |  | 3050 | 0.8676033 | 0.9546031 | 0.01353026 | 0.8994698 | 0.004804005 | 0.899487 | 0.007013425 |  |  | 3050 | 0.7648303 | 0.9131568 | 0.008078941 | 0.7858223 | 0.004433607 | 0.7858035 | 0.005190777 |  |  | 167460 | 0.8279022 | 0.8678712 | 0.01120494 | 0.8181962 | 0.007267549 | 0.8181989 | 0.009403029 |  |  | 125260 | 0.6961624 | 0.7035679 | 0.0115084 | 0.6988657 | 0.008182559 | 0.6988695 | 0.006781205
|  |  | 2907 | 0.9610198 | 0.9716762 | 0.003452546 | 0.9562372 | 0.1142111 | 0.9563496 | 0.1184262 |  |  | 2831 | 0.923642 | 0.939678 | 0.01430539 | 0.9253374 | 0.008688463 | 0.9253958 | 0.009776512 |  |  | 3055 | 0.8676033 | 0.9546872 | 0.01346541 | 0.8995024 | 0.004792363 | 0.8995195 | 0.007000537 |  |  | 3055 | 0.7648303 | 0.9131752 | 0.008062243 | 0.7858313 | 0.00443364 | 0.7858126 | 0.005190852 |  |  | 167760 | 0.8279022 | 0.8678712 | 0.01120494 | 0.8183909 | 0.007269923 | 0.8183936 | 0.009406442 |  |  | 125560 | 0.7005133 | 0.7035679 | 0.0115084 | 0.6991039 | 0.008187377 | 0.6991077 | 0.006784699
|  |  | 2912 | 0.9610198 | 0.9718367 | 0.003438766 | 0.9563967 | 0.1142298 | 0.9565096 | 0.1184453 |  |  | 2836 | 0.9246025 | 0.9399126 | 0.01425946 | 0.9255321 | 0.008661722 | 0.9255903 | 0.009745192 |  |  | 3060 | 0.8654453 | 0.9547707 | 0.01340089 | 0.8995348 | 0.004780854 | 0.8995518 | 0.006987804 |  |  | 3060 | 0.7665117 | 0.9131935 | 0.008045777 | 0.7858404 | 0.004433673 | 0.7858216 | 0.005190926 |  |  | 168060 | 0.8279022 | 0.8678712 | 0.01120494 | 0.8185854 | 0.007272293 | 0.8185881 | 0.009409843 |  |  | 125860 | 0.7005133 | 0.7035679 | 0.0115084 | 0.6993417 | 0.008192166 | 0.6993456 | 0.006788174
|  |  | 2917 | 0.9610198 | 0.9719964 | 0.003425034 | 0.9565557 | 0.1142485 | 0.9566689 | 0.1184643 |  |  | 2841 | 0.9246025 | 0.9401459 | 0.01421365 | 0.9257256 | 0.008635073 | 0.9257837 | 0.009713977 |  |  | 3065 | 0.8665243 | 0.9548537 | 0.01333669 | 0.8995669 | 0.004769478 | 0.8995838 | 0.006975226 |  |  | 3065 | 0.7648303 | 0.9132115 | 0.008029539 | 0.7858495 | 0.004433707 | 0.7858307 | 0.005191 |  |  | 168360 | 0.8256643 | 0.8678712 | 0.01120494 | 0.8187796 | 0.007274657 | 0.8187824 | 0.009413233 |  |  | 126160 | 0.6983379 | 0.7035679 | 0.0115084 | 0.6995792 | 0.008196926 | 0.699583 | 0.006791631
|  |  | 2922 | 0.9610198 | 0.9721551 | 0.003411349 | 0.9567139 | 0.1142672 | 0.9568275 | 0.1184833 |  |  | 2846 | 0.9246025 | 0.9403781 | 0.01416793 | 0.9259182 | 0.008608517 | 0.9259761 | 0.009682866 |  |  | 3070 | 0.8665243 | 0.9549361 | 0.0132728 | 0.8995987 | 0.004758233 | 0.8996155 | 0.006962801 |  |  | 3070 | 0.7648303 | 0.9132294 | 0.008013528 | 0.7858585 | 0.00443374 | 0.7858397 | 0.005191075 |  |  | 168660 | 0.8256643 | 0.8678712 | 0.01120494 | 0.8189737 | 0.007277017 | 0.8189765 | 0.009416611 |  |  | 126460 | 0.7026888 | 0.7035679 | 0.0115084 | 0.6998162 | 0.008201656 | 0.69982 | 0.006795068
|  |  | 2927 | 0.9610198 | 0.972313 | 0.003397712 | 0.9568716 | 0.1142857 | 0.9569855 | 0.1185022 |  |  | 2851 | 0.9246025 | 0.9406092 | 0.01412233 | 0.9261096 | 0.008582053 | 0.9261675 | 0.009651859 |  |  | 3075 | 0.8676033 | 0.9550179 | 0.01320924 | 0.8996303 | 0.004747119 | 0.899647 | 0.006950528 |  |  | 3075 | 0.7648303 | 0.9132472 | 0.00799774 | 0.7858676 | 0.004433773 | 0.7858488 | 0.00519115 |  |  | 168960 | 0.8256643 | 0.8678712 | 0.01120494 | 0.8191675 | 0.007279373 | 0.8191703 | 0.009419978 |  |  | 126760 | 0.7005133 | 0.7035679 | 0.0115084 | 0.7000528 | 0.008206357 | 0.7000567 | 0.006798486
|  |  | 2932 | 0.9610198 | 0.9724699 | 0.003384122 | 0.9570285 | 0.1143042 | 0.9571428 | 0.118521 |  |  | 2856 | 0.9246025 | 0.9408391 | 0.01407683 | 0.9263001 | 0.008555682 | 0.9263578 | 0.009620958 |  |  | 3080 | 0.8665243 | 0.9550992 | 0.013146 | 0.8996616 | 0.004736134 | 0.8996783 | 0.006938404 |  |  | 3080 | 0.7648303 | 0.9132647 | 0.007982174 | 0.7858767 | 0.004433806 | 0.7858579 | 0.005191224 |  |  | 169260 | 0.8279022 | 0.8678712 | 0.01120494 | 0.8193611 | 0.007281723 | 0.8193639 | 0.009423334 |  |  | 127060 | 0.7026888 | 0.7035679 | 0.0115084 | 0.700289 | 0.008211029 | 0.7002929 | 0.006801886
|  |  | 2937 | 0.9628117 | 0.9726259 | 0.003370578 | 0.9571849 | 0.1143226 | 0.9572995 | 0.1185397 |  |  | 2861 | 0.9265234 | 0.9410678 | 0.01403144 | 0.9264895 | 0.008529403 | 0.9265471 | 0.00959016 |  |  | 3085 | 0.8686823 | 0.95518 | 0.01308307 | 0.8996927 | 0.004725276 | 0.8997093 | 0.006926429 |  |  | 3085 | 0.7648303 | 0.9132821 | 0.007966825 | 0.7858857 | 0.00443384 | 0.7858669 | 0.005191299 |  |  | 169560 | 0.8256643 | 0.8678712 | 0.01120494 | 0.8195544 | 0.007284068 | 0.8195573 | 0.009426678 |  |  | 127360 | 0.6983379 | 0.7035679 | 0.0115084 | 0.7005249 | 0.008215672 | 0.7005288 | 0.006805267
|  |  | 2942 | 0.9619157 | 0.9727809 | 0.003357082 | 0.9573406 | 0.1143409 | 0.9574556 | 0.1185583 |  |  | 2866 | 0.9246025 | 0.9412954 | 0.01398615 | 0.9266779 | 0.008503217 | 0.9267354 | 0.009559468 |  |  | 3090 | 0.8665243 | 0.9552602 | 0.01302047 | 0.8997235 | 0.004714545 | 0.89974 | 0.006914601 |  |  | 3090 | 0.7631488 | 0.9132993 | 0.007951692 | 0.7858948 | 0.004433873 | 0.785876 | 0.005191374 |  |  | 169860 | 0.8211884 | 0.8678712 | 0.01120494 | 0.8197476 | 0.007286409 | 0.8197505 | 0.009430011 |  |  | 127660 | 0.7048642 | 0.7035679 | 0.0115084 | 0.7007603 | 0.008220285 | 0.7007642 | 0.006808629
|  |  | 2947 | 0.9619157 | 0.9729351 | 0.003343634 | 0.9574957 | 0.1143592 | 0.9576111 | 0.1185769 |  |  | 2871 | 0.9255629 | 0.9415219 | 0.01394097 | 0.9268653 | 0.008477124 | 0.9269227 | 0.009528879 |  |  | 3095 | 0.8686823 | 0.9553398 | 0.01295817 | 0.8997541 | 0.00470394 | 0.8997705 | 0.006902919 |  |  | 3095 | 0.7648303 | 0.9133163 | 0.007936772 | 0.7859038 | 0.004433907 | 0.785885 | 0.005191449 |  |  | 170160 | 0.8234263 | 0.8678712 | 0.01120494 | 0.8199405 | 0.007288745 | 0.8199434 | 0.009433333 |  |  | 127960 | 0.7048642 | 0.7035679 | 0.0115084 | 0.7009954 | 0.00822487 | 0.7009993 | 0.006811972
|  |  | 2952 | 0.9619157 | 0.9730884 | 0.003330232 | 0.9576502 | 0.1143774 | 0.9577659 | 0.1185954 |  |  | 2876 | 0.9255629 | 0.9417472 | 0.0138959 | 0.9270517 | 0.008451123 | 0.927109 | 0.009498396 |  |  | 3100 | 0.8686823 | 0.9554189 | 0.0128962 | 0.8997845 | 0.004693459 | 0.8998008 | 0.00689138 |  |  | 3100 | 0.7648303 | 0.9133332 | 0.007922063 | 0.7859129 | 0.00443394 | 0.7858941 | 0.005191524 |  |  | 170460 | 0.8211884 | 0.8678712 | 0.01120494 | 0.8201332 | 0.007291076 | 0.8201361 | 0.009436644 |  |  | 128260 | 0.7026888 | 0.7035679 | 0.0115084 | 0.70123 | 0.008229427 | 0.701234 | 0.006815297
|  |  | 2957 | 0.9619157 | 0.9732409 | 0.003316876 | 0.9578041 | 0.1143955 | 0.9579201 | 0.1186138 |  |  | 2881 | 0.9246025 | 0.9419714 | 0.01385093 | 0.927237 | 0.008425214 | 0.9272942 | 0.009468016 |  |  | 3105 | 0.8686823 | 0.9554975 | 0.01283453 | 0.8998146 | 0.004683101 | 0.8998308 | 0.006879983 |  |  | 3105 | 0.7648303 | 0.9133499 | 0.007907561 | 0.7859219 | 0.004433974 | 0.7859031 | 0.0051916 |  |  | 170760 | 0.8256643 | 0.8678712 | 0.01120494 | 0.8203257 | 0.007293402 | 0.8203287 | 0.009439943 |  |  | 128560 | 0.7026888 | 0.7035679 | 0.0115084 | 0.7014643 | 0.008233954 | 0.7014682 | 0.006818603
|  |  | 2962 | 0.9628117 | 0.9733924 | 0.003303568 | 0.9579573 | 0.1144135 | 0.9580737 | 0.1186322 |  |  | 2886 | 0.9265234 | 0.9421945 | 0.01380607 | 0.9274214 | 0.008399398 | 0.9274785 | 0.009437741 |  |  | 3110 | 0.8686823 | 0.9555755 | 0.01277318 | 0.8998444 | 0.004672865 | 0.8998606 | 0.006868728 |  |  | 3110 | 0.7665117 | 0.9133665 | 0.007893265 | 0.785931 | 0.004434007 | 0.7859122 | 0.005191675 |  |  | 171060 | 0.8301402 | 0.8678712 | 0.01120494 | 0.8205179 | 0.007295724 | 0.8205209 | 0.009443231 |  |  | 128860 | 0.7048642 | 0.7035679 | 0.0115084 | 0.7016981 | 0.008238453 | 0.7017021 | 0.00682189
|  |  | 2967 | 0.9619157 | 0.9735431 | 0.003290307 | 0.9581099 | 0.1144315 | 0.9582266 | 0.1186505 |  |  | 2891 | 0.9265234 | 0.9424165 | 0.01376132 | 0.9276048 | 0.008373674 | 0.9276617 | 0.009407571 |  |  | 3115 | 0.8686823 | 0.955653 | 0.01271214 | 0.899874 | 0.00466275 | 0.8998901 | 0.006857612 |  |  | 3115 | 0.7648303 | 0.9133829 | 0.007879172 | 0.78594 | 0.004434041 | 0.7859212 | 0.005191751 |  |  | 171360 | 0.8211884 | 0.8678712 | 0.01120494 | 0.82071 | 0.00729804 | 0.820713 | 0.009446507 |  |  | 129160 | 0.7005133 | 0.7035679 | 0.0115084 | 0.7019316 | 0.008242923 | 0.7019356 | 0.006825159
|  |  | 2972 | 0.9628117 | 0.9736928 | 0.003277092 | 0.9582619 | 0.1144494 | 0.958379 | 0.1186687 |  |  | 2896 | 0.9265234 | 0.9426374 | 0.01371667 | 0.9277872 | 0.008348043 | 0.927844 | 0.009377504 |  |  | 3120 | 0.8676033 | 0.95573 | 0.01265141 | 0.8999034 | 0.004652755 | 0.8999194 | 0.006846634 |  |  | 3120 | 0.7648303 | 0.9133991 | 0.00786528 | 0.7859491 | 0.004434075 | 0.7859303 | 0.005191826 |  |  | 171660 | 0.8234263 | 0.8678712 | 0.01120494 | 0.8209018 | 0.007300352 | 0.8209049 | 0.009449773 |  |  | 129460 | 0.7048642 | 0.7035679 | 0.0115084 | 0.7021647 | 0.008247365 | 0.7021687 | 0.00682841
|  |  | 2977 | 0.9619157 | 0.9738418 | 0.003263923 | 0.9584134 | 0.1144672 | 0.9585307 | 0.1186868 |  |  | 2901 | 0.9265234 | 0.9428571 | 0.01367214 | 0.9279686 | 0.008322503 | 0.9280253 | 0.009347542 |  |  | 3125 | 0.8665243 | 0.9558065 | 0.01259099 | 0.8999326 | 0.004642878 | 0.8999484 | 0.006835793 |  |  | 3125 | 0.7648303 | 0.9134152 | 0.007851585 | 0.7859581 | 0.004434108 | 0.7859393 | 0.005191902 |  |  | 171960 | 0.8323781 | 0.8678712 | 0.01120494 | 0.8210934 | 0.007302659 | 0.8210965 | 0.009453027 |  |  | 129760 | 0.7113905 | 0.7035679 | 0.0115084 | 0.7023974 | 0.008251778 | 0.7024014 | 0.006831642
|  |  | 2982 | 0.9619157 | 0.9739898 | 0.003250801 | 0.9585642 | 0.114485 | 0.9586818 | 0.1187049 |  |  | 2906 | 0.9265234 | 0.9430758 | 0.0136277 | 0.928149 | 0.008297056 | 0.9282056 | 0.009317684 |  |  | 3130 | 0.8676033 | 0.9558824 | 0.01253088 | 0.8999615 | 0.004633118 | 0.8999773 | 0.006825086 |  |  | 3130 | 0.7648303 | 0.9134311 | 0.007838086 | 0.7859672 | 0.004434142 | 0.7859484 | 0.005191978 |  |  | 172260 | 0.8301402 | 0.8678712 | 0.01120494 | 0.8212848 | 0.007304961 | 0.8212879 | 0.00945627 |  |  | 130060 | 0.7070396 | 0.7035679 | 0.0115084 | 0.7026297 | 0.008256163 | 0.7026338 | 0.006834855
|  |  | 2987 | 0.9637076 | 0.974137 | 0.003237726 | 0.9587143 | 0.1145027 | 0.9588323 | 0.1187229 |  |  | 2911 | 0.9255629 | 0.9432934 | 0.01358338 | 0.9283285 | 0.008271701 | 0.9283849 | 0.00928793 |  |  | 3135 | 0.8676033 | 0.9559579 | 0.01247107 | 0.8999902 | 0.004623475 | 0.9000059 | 0.006814514 |  |  | 3135 | 0.7648303 | 0.9134468 | 0.00782478 | 0.7859762 | 0.004434176 | 0.7859574 | 0.005192054 |  |  | 172560 | 0.8279022 | 0.8678712 | 0.01120494 | 0.821476 | 0.007307258 | 0.8214791 | 0.009459501 |  |  | 130360 | 0.7005133 | 0.7035679 | 0.0115084 | 0.7028616 | 0.008260519 | 0.7028657 | 0.006838051
|  |  | 2992 | 0.9637076 | 0.9742834 | 0.003224697 | 0.9588639 | 0.1145203 | 0.9589823 | 0.1187408 |  |  | 2916 | 0.9265234 | 0.9435099 | 0.01353916 | 0.928507 | 0.008246438 | 0.9285633 | 0.00925828 |  |  | 3140 | 0.8686823 | 0.9560328 | 0.01241157 | 0.9000186 | 0.004613947 | 0.9000342 | 0.006804074 |  |  | 3140 | 0.7648303 | 0.9134624 | 0.007811665 | 0.7859852 | 0.00443421 | 0.7859665 | 0.00519213 |  |  | 172860 | 0.8256643 | 0.8678712 | 0.01120494 | 0.8216669 | 0.007309551 | 0.8216701 | 0.009462722 |  |  | 130660 | 0.7026888 | 0.7035679 | 0.0115084 | 0.7030931 | 0.008264847 | 0.7030972 | 0.006841228
|  |  | 2997 | 0.9637076 | 0.9744289 | 0.003211714 | 0.9590129 | 0.1145378 | 0.9591316 | 0.1187586 |  |  | 2921 | 0.9265234 | 0.9437253 | 0.01349506 | 0.9286845 | 0.008221268 | 0.9287407 | 0.009228734 |  |  | 3145 | 0.8676033 | 0.9561072 | 0.01235238 | 0.9000468 | 0.004604533 | 0.9000624 | 0.006793764 |  |  | 3145 | 0.7648303 | 0.9134779 | 0.007798738 | 0.7859943 | 0.004434244 | 0.7859755 | 0.005192206 |  |  | 173160 | 0.8167125 | 0.8678712 | 0.01120494 | 0.8218576 | 0.007311839 | 0.8218608 | 0.009465931 |  |  | 130960 | 0.7026888 | 0.7035679 | 0.0115084 | 0.7033243 | 0.008269147 | 0.7033284 | 0.006844386
|  |  | 3002 | 0.9637076 | 0.9745735 | 0.003198777 | 0.9591613 | 0.1145553 | 0.9592803 | 0.1187764 |  |  | 2926 | 0.9274838 | 0.9439396 | 0.01345105 | 0.9288611 | 0.008196189 | 0.9289172 | 0.009199291 |  |  | 3150 | 0.8676033 | 0.9561811 | 0.01229349 | 0.9000748 | 0.004595232 | 0.9000903 | 0.006783584 |  |  | 3150 | 0.7665117 | 0.9134932 | 0.007785998 | 0.7860033 | 0.004434278 | 0.7859846 | 0.005192282 |  |  | 173460 | 0.8189504 | 0.8678712 | 0.01120494 | 0.8220482 | 0.007314122 | 0.8220514 | 0.009469129 |  |  | 131260 | 0.7005133 | 0.7035679 | 0.0115084 | 0.703555 | 0.008273419 | 0.7035592 | 0.006847527
|  |  | 3007 | 0.9637076 | 0.9747174 | 0.003185887 | 0.9593092 | 0.1145727 | 0.9594284 | 0.1187941 |  |  | 2931 | 0.9265234 | 0.9441529 | 0.01340716 | 0.9290367 | 0.008171202 | 0.9290927 | 0.009169953 |  |  | 3155 | 0.8686823 | 0.9562545 | 0.0122349 | 0.9001026 | 0.004586043 | 0.900118 | 0.006773533 |  |  | 3155 | 0.7648303 | 0.9135084 | 0.007773441 | 0.7860124 | 0.004434312 | 0.7859936 | 0.005192358 |  |  | 173760 | 0.8279022 | 0.8678712 | 0.01120494 | 0.8222384 | 0.0073164 | 0.8222417 | 0.009472316 |  |  | 131560 | 0.7048642 | 0.7035679 | 0.0115084 | 0.7037854 | 0.008277663 | 0.7037895 | 0.006850649
|  |  | 3012 | 0.9637076 | 0.9748603 | 0.003173042 | 0.9594564 | 0.1145901 | 0.9595759 | 0.1188118 |  |  | 2936 | 0.9255629 | 0.9443651 | 0.01336337 | 0.9292113 | 0.008146307 | 0.9292672 | 0.009140719 |  |  | 3160 | 0.8686823 | 0.9563274 | 0.01217662 | 0.9001302 | 0.004576965 | 0.9001455 | 0.006763608 |  |  | 3160 | 0.7648303 | 0.9135234 | 0.007761065 | 0.7860214 | 0.004434346 | 0.7860026 | 0.005192435 |  |  | 174060 | 0.8256643 | 0.8678712 | 0.01120494 | 0.8224285 | 0.007318673 | 0.8224318 | 0.009475492 |  |  | 131860 | 0.7048642 | 0.7035679 | 0.0115084 | 0.7040154 | 0.008281879 | 0.7040195 | 0.006853753
|  |  | 3017 | 0.9637076 | 0.9750025 | 0.003160243 | 0.959603 | 0.1146074 | 0.9597229 | 0.1188293 |  |  | 2941 | 0.9274838 | 0.9445762 | 0.01331969 | 0.9293851 | 0.008121504 | 0.9294408 | 0.009111588 |  |  | 3165 | 0.8686823 | 0.9563999 | 0.01211863 | 0.9001575 | 0.004567996 | 0.9001727 | 0.006753808 |  |  | 3165 | 0.7648303 | 0.9135382 | 0.007748869 | 0.7860304 | 0.00443438 | 0.7860117 | 0.005192511 |  |  | 174360 | 0.8279022 | 0.8678712 | 0.01120494 | 0.8226184 | 0.007320942 | 0.8226217 | 0.009478656 |  |  | 132160 | 0.7092151 | 0.7035679 | 0.0115084 | 0.704245 | 0.008286067 | 0.7042491 | 0.006856839
|  |  | 3022 | 0.9646036 | 0.9751439 | 0.003147491 | 0.9597491 | 0.1146246 | 0.9598693 | 0.1188468 |  |  | 2946 | 0.9274838 | 0.9447863 | 0.01327612 | 0.9295579 | 0.008096792 | 0.9296135 | 0.009082561 |  |  | 3170 | 0.8686823 | 0.9564718 | 0.01206095 | 0.9001846 | 0.004559136 | 0.9001998 | 0.006744132 |  |  | 3170 | 0.7665117 | 0.9135529 | 0.007736849 | 0.7860395 | 0.004434414 | 0.7860207 | 0.005192588 |  |  | 174660 | 0.8256643 | 0.8678712 | 0.01120494 | 0.822808 | 0.007323205 | 0.8228113 | 0.00948181 |  |  | 132460 | 0.6983379 | 0.7035679 | 0.0115084 | 0.7044742 | 0.008290228 | 0.7044784 | 0.006859906
|  |  | 3027 | 0.9646036 | 0.9752844 | 0.003134783 | 0.9598946 | 0.1146417 | 0.960015 | 0.1188643 |  |  | 2951 | 0.9265234 | 0.9449953 | 0.01323266 | 0.9297297 | 0.008072173 | 0.9297853 | 0.009053638 |  |  | 3175 | 0.8686823 | 0.9565432 | 0.01200356 | 0.9002115 | 0.004550383 | 0.9002266 | 0.006734579 |  |  | 3175 | 0.7648303 | 0.9135675 | 0.007725004 | 0.7860485 | 0.004434448 | 0.7860298 | 0.005192665 |  |  | 174960 | 0.8256643 | 0.8678712 | 0.01120494 | 0.8229974 | 0.007325464 | 0.8230008 | 0.009484952 |  |  | 132760 | 0.7026888 | 0.7035679 | 0.0115084 | 0.704703 | 0.00829436 | 0.7047072 | 0.006862956
|  |  | 3032 | 0.9646036 | 0.9754241 | 0.003122122 | 0.9600395 | 0.1146588 | 0.9601602 | 0.1188816 |  |  | 2956 | 0.9274838 | 0.9452033 | 0.0131893 | 0.9299007 | 0.008047644 | 0.9299561 | 0.009024818 |  |  | 3180 | 0.8686823 | 0.9566142 | 0.01194648 | 0.9002382 | 0.004541737 | 0.9002532 | 0.006725148 |  |  | 3180 | 0.7681932 | 0.9135819 | 0.007713331 | 0.7860575 | 0.004434482 | 0.7860388 | 0.005192742 |  |  | 175260 | 0.8279022 | 0.8678712 | 0.01120494 | 0.8231867 | 0.007327718 | 0.82319 | 0.009488084 |  |  | 133060 | 0.7026888 | 0.7035679 | 0.0115084 | 0.7049314 | 0.008298465 | 0.7049357 | 0.006865988
|  |  | 3037 | 0.9646036 | 0.975563 | 0.003109506 | 0.9601838 | 0.1146758 | 0.9603048 | 0.1188989 |  |  | 2961 | 0.9274838 | 0.9454102 | 0.01314605 | 0.9300707 | 0.008023208 | 0.930126 | 0.008996101 |  |  | 3185 | 0.8686823 | 0.9566847 | 0.01188969 | 0.9002647 | 0.004533196 | 0.9002796 | 0.006715836 |  |  | 3185 | 0.7665117 | 0.9135962 | 0.007701829 | 0.7860666 | 0.004434517 | 0.7860478 | 0.005192819 |  |  | 175560 | 0.8279022 | 0.8678712 | 0.01120494 | 0.8233756 | 0.007329968 | 0.823379 | 0.009491204 |  |  | 133360 | 0.7092151 | 0.7035679 | 0.0115084 | 0.7051595 | 0.008302542 | 0.7051637 | 0.006869002
|  |  | 3042 | 0.9637076 | 0.9757011 | 0.003096936 | 0.9603275 | 0.1146927 | 0.9604489 | 0.1189162 |  |  | 2966 | 0.9274838 | 0.9456162 | 0.01310291 | 0.9302398 | 0.007998863 | 0.930295 | 0.008967488 |  |  | 3190 | 0.8665243 | 0.9567547 | 0.01183319 | 0.900291 | 0.004524759 | 0.9003058 | 0.006706643 |  |  | 3190 | 0.7665117 | 0.9136104 | 0.007690494 | 0.7860756 | 0.004434551 | 0.7860569 | 0.005192896 |  |  | 175860 | 0.8279022 | 0.8678712 | 0.01120494 | 0.8235644 | 0.007332212 | 0.8235678 | 0.009494313 |  |  | 133660 | 0.7048642 | 0.7035679 | 0.0115084 | 0.7053872 | 0.008306592 | 0.7053914 | 0.006871997
|  |  | 3047 | 0.9646036 | 0.9758384 | 0.003084411 | 0.9604707 | 0.1147096 | 0.9605924 | 0.1189333 |  |  | 2971 | 0.9284443 | 0.945821 | 0.01305988 | 0.930408 | 0.007974609 | 0.930463 | 0.008938978 |  |  | 3195 | 0.8686823 | 0.9568242 | 0.01177699 | 0.900317 | 0.004516425 | 0.9003318 | 0.006697567 |  |  | 3195 | 0.7648303 | 0.9136244 | 0.007679325 | 0.7860846 | 0.004434585 | 0.7860659 | 0.005192973 |  |  | 176160 | 0.8234263 | 0.8678712 | 0.01120494 | 0.823753 | 0.007334452 | 0.8237564 | 0.009497411 |  |  | 133960 | 0.7113905 | 0.7035679 | 0.0115084 | 0.7056145 | 0.008310615 | 0.7056187 | 0.006874975
|  |  | 3052 | 0.9654995 | 0.9759749 | 0.003071931 | 0.9606133 | 0.1147264 | 0.9607353 | 0.1189504 |  |  | 2976 | 0.9274838 | 0.9460249 | 0.01301695 | 0.9305753 | 0.007950447 | 0.9306302 | 0.008910571 |  |  | 3200 | 0.8686823 | 0.9568933 | 0.01172108 | 0.9003429 | 0.004508194 | 0.9003576 | 0.006688608 |  |  | 3200 | 0.7648303 | 0.9136383 | 0.00766832 | 0.7860937 | 0.00443462 | 0.7860749 | 0.00519305 |  |  | 176460 | 0.8211884 | 0.8678712 | 0.01120494 | 0.8239413 | 0.007336687 | 0.8239448 | 0.009500498 |  |  | 134260 | 0.7092151 | 0.7035679 | 0.0115084 | 0.7058414 | 0.00831461 | 0.7058457 | 0.006877936
|  |  | 3057 | 0.9646036 | 0.9761106 | 0.003059497 | 0.9607554 | 0.1147432 | 0.9608776 | 0.1189675 |  |  | 2981 | 0.9284443 | 0.9462278 | 0.01297413 | 0.9307416 | 0.007926375 | 0.9307965 | 0.008882268 |  |  | 3205 | 0.8686823 | 0.9569618 | 0.01166547 | 0.9003686 | 0.004500064 | 0.9003832 | 0.006679763 |  |  | 3205 | 0.7614673 | 0.913652 | 0.007657477 | 0.7861027 | 0.004434654 | 0.7860839 | 0.005193128 |  |  | 176760 | 0.8211884 | 0.8678712 | 0.01120494 | 0.8241295 | 0.007338918 | 0.8241329 | 0.009503574 |  |  | 134560 | 0.7113905 | 0.7035679 | 0.0115084 | 0.7060679 | 0.008318577 | 0.7060722 | 0.006880878
|  |  | 3062 | 0.9654995 | 0.9762455 | 0.003047108 | 0.9608969 | 0.1147599 | 0.9610194 | 0.1189844 |  |  | 2986 | 0.9294047 | 0.9464296 | 0.01293142 | 0.9309071 | 0.007902396 | 0.9309619 | 0.008854067 |  |  | 3210 | 0.8676033 | 0.95703 | 0.01161014 | 0.900394 | 0.004492034 | 0.9004085 | 0.006671032 |  |  | 3210 | 0.7681932 | 0.9136656 | 0.007646792 | 0.7861117 | 0.004434689 | 0.786093 | 0.005193205 |  |  | 177060 | 0.8301402 | 0.8678712 | 0.01120494 | 0.8243174 | 0.007341143 | 0.8243209 | 0.009506639 |  |  | 134860 | 0.7092151 | 0.7035679 | 0.0115084 | 0.7062941 | 0.008322518 | 0.7062984 | 0.006883803
|  |  | 3067 | 0.9646036 | 0.9763797 | 0.003034763 | 0.9610378 | 0.1147765 | 0.9611606 | 0.1190013 |  |  | 2991 | 0.9294047 | 0.9466304 | 0.01288882 | 0.9310717 | 0.007878507 | 0.9311263 | 0.00882597 |  |  | 3215 | 0.8686823 | 0.9570976 | 0.01155511 | 0.9004193 | 0.004484102 | 0.9004337 | 0.006662412 |  |  | 3215 | 0.7665117 | 0.9136791 | 0.007636266 | 0.7861207 | 0.004434723 | 0.786102 | 0.005193283 |  |  | 177360 | 0.8234263 | 0.8678712 | 0.01120494 | 0.8245051 | 0.007343364 | 0.8245086 | 0.009509692 |  |  | 135160 | 0.7070396 | 0.7035679 | 0.0115084 | 0.7065199 | 0.008326431 | 0.7065242 | 0.00688671
|  |  | 3072 | 0.9654995 | 0.9765131 | 0.003022464 | 0.9611782 | 0.1147931 | 0.9613013 | 0.1190182 |  |  | 2996 | 0.9284443 | 0.9468302 | 0.01284633 | 0.9312354 | 0.007854709 | 0.9312899 | 0.008797975 |  |  | 3220 | 0.8697613 | 0.9571648 | 0.01150037 | 0.9004443 | 0.004476269 | 0.9004587 | 0.006653904 |  |  | 3220 | 0.7681932 | 0.9136924 | 0.007625894 | 0.7861298 | 0.004434758 | 0.786111 | 0.00519336 |  |  | 177660 | 0.834616 | 0.8678712 | 0.01120494 | 0.8246925 | 0.00734558 | 0.8246961 | 0.009512735 |  |  | 135460 | 0.7070396 | 0.7035679 | 0.0115084 | 0.7067453 | 0.008330317 | 0.7067496 | 0.006889599
|  |  | 3077 | 0.9654995 | 0.9766457 | 0.00301021 | 0.9613181 | 0.1148096 | 0.9614414 | 0.1190349 |  |  | 3001 | 0.9303652 | 0.9470291 | 0.01280394 | 0.9313982 | 0.007831002 | 0.9314526 | 0.008770083 |  |  | 3225 | 0.8676033 | 0.9572316 | 0.01144591 | 0.9004692 | 0.004468533 | 0.9004835 | 0.006645506 |  |  | 3225 | 0.7665117 | 0.9137056 | 0.007615676 | 0.7861388 | 0.004434793 | 0.7861201 | 0.005193438 |  |  | 177960 | 0.8301402 | 0.8678712 | 0.01120494 | 0.8248798 | 0.007347791 | 0.8248834 | 0.009515767 |  |  | 135760 | 0.7113905 | 0.7035679 | 0.0115084 | 0.7069703 | 0.008334176 | 0.7069746 | 0.006892471
|  |  | 3082 | 0.9654995 | 0.9767775 | 0.002998 | 0.9614573 | 0.114826 | 0.9615809 | 0.1190516 |  |  | 3006 | 0.9294047 | 0.9472269 | 0.01276166 | 0.9315602 | 0.007807386 | 0.9316145 | 0.008742294 |  |  | 3230 | 0.8676033 | 0.9572979 | 0.01139175 | 0.9004938 | 0.004460893 | 0.9005081 | 0.006637216 |  |  | 3230 | 0.7681932 | 0.9137187 | 0.007605609 | 0.7861478 | 0.004434827 | 0.7861291 | 0.005193516 |  |  | 178260 | 0.8301402 | 0.8678712 | 0.01120494 | 0.8250669 | 0.007349997 | 0.8250705 | 0.009518788 |  |  | 136060 | 0.7048642 | 0.7035679 | 0.0115084 | 0.7071949 | 0.008338008 | 0.7071993 | 0.006895325
|  |  | 3087 | 0.9663955 | 0.9769086 | 0.002985835 | 0.9615961 | 0.1148424 | 0.9617199 | 0.1190683 |  |  | 3011 | 0.9274838 | 0.9474237 | 0.01271949 | 0.9317213 | 0.007783861 | 0.9317754 | 0.008714607 |  |  | 3235 | 0.8665243 | 0.9573637 | 0.01133786 | 0.9005183 | 0.004453348 | 0.9005325 | 0.006629034 |  |  | 3235 | 0.7648303 | 0.9137317 | 0.007595691 | 0.7861568 | 0.004434862 | 0.7861381 | 0.005193594 |  |  | 178560 | 0.8279022 | 0.8678712 | 0.01120494 | 0.8252537 | 0.007352199 | 0.8252573 | 0.009521798 |  |  | 136360 | 0.713566 | 0.7035679 | 0.0115084 | 0.7074192 | 0.008341814 | 0.7074236 | 0.006898161
|  |  | 3092 | 0.9663955 | 0.9770389 | 0.002973715 | 0.9617343 | 0.1148587 | 0.9618584 | 0.1190849 |  |  | 3016 | 0.9284443 | 0.9476196 | 0.01267742 | 0.9318815 | 0.007760426 | 0.9319355 | 0.008687023 |  |  | 3240 | 0.8697613 | 0.9574291 | 0.01128427 | 0.9005426 | 0.004445897 | 0.9005567 | 0.006620957 |  |  | 3240 | 0.7665117 | 0.9137445 | 0.007585921 | 0.7861659 | 0.004434897 | 0.7861471 | 0.005193672 |  |  | 178860 | 0.8301402 | 0.8678712 | 0.01120494 | 0.8254403 | 0.007354396 | 0.825444 | 0.009524797 |  |  | 136660 | 0.7200923 | 0.7035679 | 0.0115084 | 0.7076431 | 0.008345592 | 0.7076475 | 0.00690098
|  |  | 3097 | 0.9654995 | 0.9771684 | 0.002961639 | 0.9618719 | 0.1148749 | 0.9619963 | 0.1191014 |  |  | 3021 | 0.9274838 | 0.9478145 | 0.01263547 | 0.9320408 | 0.007737082 | 0.9320948 | 0.008659541 |  |  | 3245 | 0.8686823 | 0.9574941 | 0.01123096 | 0.9005667 | 0.004438539 | 0.9005807 | 0.006612986 |  |  | 3245 | 0.7665117 | 0.9137572 | 0.007576296 | 0.7861749 | 0.004434932 | 0.7861562 | 0.00519375 |  |  | 179160 | 0.8256643 | 0.8678712 | 0.01120494 | 0.8256267 | 0.007356588 | 0.8256304 | 0.009527785 |  |  | 136960 | 0.7200923 | 0.7035679 | 0.0115084 | 0.7078666 | 0.008349344 | 0.707871 | 0.006903782
|  |  | 3102 | 0.9663955 | 0.9772972 | 0.002949608 | 0.962009 | 0.1148911 | 0.9621336 | 0.1191178 |  |  | 3026 | 0.9294047 | 0.9480084 | 0.01259362 | 0.9321993 | 0.007713828 | 0.9322531 | 0.008632162 |  |  | 3250 | 0.8686823 | 0.9575586 | 0.01117793 | 0.9005906 | 0.004431273 | 0.9006045 | 0.006605118 |  |  | 3250 | 0.7665117 | 0.9137698 | 0.007566814 | 0.7861839 | 0.004434967 | 0.7861652 | 0.005193829 |  |  | 179460 | 0.8279022 | 0.8678712 | 0.01120494 | 0.8258129 | 0.007358776 | 0.8258166 | 0.009530762 |  |  | 137260 | 0.7092151 | 0.7035679 | 0.0115084 | 0.7080897 | 0.008353069 | 0.7080942 | 0.006906566
|  |  | 3107 | 0.9663955 | 0.9774253 | 0.002937621 | 0.9621456 | 0.1149072 | 0.9622705 | 0.1191342 |  |  | 3031 | 0.9294047 | 0.9482013 | 0.01255188 | 0.932357 | 0.007690665 | 0.9324107 | 0.008604884 |  |  | 3255 | 0.8686823 | 0.9576227 | 0.01112518 | 0.9006143 | 0.004424098 | 0.9006282 | 0.006597352 |  |  | 3255 | 0.7665117 | 0.9137823 | 0.007557473 | 0.7861929 | 0.004435002 | 0.7861742 | 0.005193907 |  |  | 179760 | 0.8301402 | 0.8678712 | 0.01120494 | 0.8259989 | 0.007360958 | 0.8260026 | 0.009533728 |  |  | 137560 | 0.7113905 | 0.7035679 | 0.0115084 | 0.7083125 | 0.008356768 | 0.708317 | 0.006909333
|  |  | 3112 | 0.9663955 | 0.9775526 | 0.002925679 | 0.9622816 | 0.1149233 | 0.9624068 | 0.1191505 |  |  | 3036 | 0.9284443 | 0.9483933 | 0.01251024 | 0.9325137 | 0.007667592 | 0.9325673 | 0.008577709 |  |  | 3260 | 0.8686823 | 0.9576863 | 0.01107272 | 0.9006378 | 0.004417013 | 0.9006516 | 0.006589688 |  |  | 3260 | 0.7665117 | 0.9137946 | 0.007548273 | 0.7862019 | 0.004435036 | 0.7861832 | 0.005193986 |  |  | 180060 | 0.8279022 | 0.8678712 | 0.01120494 | 0.8261847 | 0.007363136 | 0.8261884 | 0.009536684 |  |  | 137860 | 0.713566 | 0.7035679 | 0.0115084 | 0.7085349 | 0.00836044 | 0.7085394 | 0.006912083
|  |  | 3117 | 0.9654995 | 0.9776792 | 0.00291378 | 0.9624171 | 0.1149393 | 0.9625425 | 0.1191668 |  |  | 3041 | 0.9303652 | 0.9485843 | 0.01246872 | 0.9326697 | 0.00764461 | 0.9327232 | 0.008550636 |  |  | 3265 | 0.8697613 | 0.9577496 | 0.01102053 | 0.9006611 | 0.004410017 | 0.9006749 | 0.006582124 |  |  | 3265 | 0.7648303 | 0.9138068 | 0.00753921 | 0.786211 | 0.004435072 | 0.7861922 | 0.005194064 |  |  | 180360 | 0.8256643 | 0.8678712 | 0.01120494 | 0.8263703 | 0.00736531 | 0.826374 | 0.009539628 |  |  | 138160 | 0.7070396 | 0.7035679 | 0.0115084 | 0.7087569 | 0.008364085 | 0.7087614 | 0.006914815
|  |  | 3122 | 0.9663955 | 0.9778051 | 0.002901926 | 0.9625521 | 0.1149552 | 0.9626777 | 0.119183 |  |  | 3046 | 0.9294047 | 0.9487744 | 0.0124273 | 0.9328248 | 0.007621717 | 0.9328782 | 0.008523665 |  |  | 3270 | 0.8686823 | 0.9578123 | 0.01096863 | 0.9006843 | 0.00440311 | 0.900698 | 0.006574659 |  |  | 3270 | 0.7648303 | 0.9138189 | 0.007530282 | 0.78622 | 0.004435107 | 0.7862013 | 0.005194143 |  |  | 180660 | 0.8301402 | 0.8678712 | 0.01120494 | 0.8265556 | 0.007367478 | 0.8265594 | 0.009542562 |  |  | 138460 | 0.7070396 | 0.7035679 | 0.0115084 | 0.7089786 | 0.008367704 | 0.7089831 | 0.00691753
|  |  | 3127 | 0.9672915 | 0.9779302 | 0.002890115 | 0.9626866 | 0.1149711 | 0.9628124 | 0.1191991 |  |  | 3051 | 0.9294047 | 0.9489635 | 0.01238599 | 0.9329791 | 0.007598915 | 0.9330323 | 0.008496795 |  |  | 3275 | 0.8697613 | 0.9578747 | 0.010917 | 0.9007073 | 0.004396289 | 0.9007209 | 0.006567292 |  |  | 3275 | 0.7665117 | 0.9138309 | 0.007521489 | 0.786229 | 0.004435142 | 0.7862103 | 0.005194222 |  |  | 180960 | 0.8301402 | 0.8678712 | 0.01120494 | 0.8267408 | 0.007369642 | 0.8267446 | 0.009545484 |  |  | 138760 | 0.7179169 | 0.7035679 | 0.0115084 | 0.7091999 | 0.008371297 | 0.7092044 | 0.006920228
|  |  | 3132 | 0.9663955 | 0.9780546 | 0.002878349 | 0.9628205 | 0.1149869 | 0.9629466 | 0.1192152 |  |  | 3056 | 0.9303652 | 0.9491516 | 0.01234479 | 0.9331325 | 0.007576202 | 0.9331856 | 0.008470027 |  |  | 3280 | 0.8686823 | 0.9579367 | 0.01086565 | 0.9007301 | 0.004389555 | 0.9007436 | 0.006560021 |  |  | 3280 | 0.7665117 | 0.9138428 | 0.007512828 | 0.786238 | 0.004435177 | 0.7862193 | 0.005194301 |  |  | 181260 | 0.8301402 | 0.8678712 | 0.01120494 | 0.8269257 | 0.007371801 | 0.8269295 | 0.009548396 |  |  | 139060 | 0.7287941 | 0.7035679 | 0.0115084 | 0.7094208 | 0.008374864 | 0.7094253 | 0.006922909
|  |  | 3137 | 0.9654995 | 0.9781783 | 0.002866626 | 0.9629539 | 0.1150026 | 0.9630802 | 0.1192312 |  |  | 3061 | 0.9303652 | 0.9493389 | 0.01230369 | 0.9332851 | 0.007553579 | 0.9333381 | 0.008443361 |  |  | 3285 | 0.8697613 | 0.9579982 | 0.01081457 | 0.9007527 | 0.004382907 | 0.9007662 | 0.006552846 |  |  | 3285 | 0.7681932 | 0.9138545 | 0.007504297 | 0.786247 | 0.004435212 | 0.7862283 | 0.00519438 |  |  | 181560 | 0.8323781 | 0.8678712 | 0.01120494 | 0.8271104 | 0.007373955 | 0.8271142 | 0.009551297 |  |  | 139360 | 0.713566 | 0.7035679 | 0.0115084 | 0.7096413 | 0.008378404 | 0.7096459 | 0.006925572
|  |  | 3142 | 0.9654995 | 0.9783012 | 0.002854947 | 0.9630868 | 0.1150183 | 0.9632134 | 0.1192472 |  |  | 3066 | 0.9294047 | 0.9495252 | 0.01226271 | 0.9334369 | 0.007531046 | 0.9334898 | 0.008416796 |  |  | 3290 | 0.8697613 | 0.9580593 | 0.01076377 | 0.9007752 | 0.004376342 | 0.9007886 | 0.006545766 |  |  | 3290 | 0.7665117 | 0.9138662 | 0.007495895 | 0.786256 | 0.004435247 | 0.7862373 | 0.005194459 |  |  | 181860 | 0.8279022 | 0.8678712 | 0.01120494 | 0.8272949 | 0.007376104 | 0.8272988 | 0.009554187 |  |  | 139660 | 0.7222678 | 0.7035679 | 0.0115084 | 0.7098615 | 0.008381919 | 0.7098661 | 0.006928219
|  |  | 3147 | 0.9672915 | 0.9784235 | 0.002843311 | 0.9632191 | 0.115034 | 0.963346 | 0.1192631 |  |  | 3071 | 0.9303652 | 0.9497105 | 0.01222183 | 0.9335879 | 0.007508603 | 0.9336407 | 0.008390332 |  |  | 3295 | 0.8697613 | 0.95812 | 0.01071325 | 0.9007974 | 0.004369862 | 0.9008108 | 0.006538778 |  |  | 3295 | 0.7648303 | 0.9138777 | 0.007487619 | 0.786265 | 0.004435283 | 0.7862463 | 0.005194539 |  |  | 182160 | 0.8301402 | 0.8678712 | 0.01120494 | 0.8274792 | 0.007378249 | 0.8274831 | 0.009557067 |  |  | 139960 | 0.7157414 | 0.7035679 | 0.0115084 | 0.7100813 | 0.008385407 | 0.7100859 | 0.006930849
|  |  | 3152 | 0.9672915 | 0.978545 | 0.002831719 | 0.963351 | 0.1150495 | 0.963478 | 0.1192789 |  |  | 3076 | 0.9313257 | 0.949895 | 0.01218106 | 0.933738 | 0.007486249 | 0.9337907 | 0.00836397 |  |  | 3300 | 0.8697613 | 0.9581803 | 0.010663 | 0.9008195 | 0.004363463 | 0.9008328 | 0.006531884 |  |  | 3300 | 0.7681932 | 0.9138891 | 0.007479469 | 0.7862741 | 0.004435318 | 0.7862553 | 0.005194618 |  |  | 182460 | 0.8323781 | 0.8678712 | 0.01120494 | 0.8276633 | 0.007380389 | 0.8276672 | 0.009559935 |  |  | 140260 | 0.713566 | 0.7035679 | 0.0115084 | 0.7103007 | 0.00838887 | 0.7103053 | 0.006933461
|  |  | 3157 | 0.9663955 | 0.9786659 | 0.002820171 | 0.9634823 | 0.1150651 | 0.9636096 | 0.1192947 |  |  | 3081 | 0.9303652 | 0.9500785 | 0.01214039 | 0.9338874 | 0.007463985 | 0.93394 | 0.008337709 |  |  | 3305 | 0.8697613 | 0.9582401 | 0.01061302 | 0.9008415 | 0.004357147 | 0.9008547 | 0.00652508 |  |  | 3305 | 0.7681932 | 0.9139004 | 0.007471442 | 0.7862831 | 0.004435354 | 0.7862644 | 0.005194698 |  |  | 182760 | 0.8323781 | 0.8678712 | 0.01120494 | 0.8278472 | 0.007382525 | 0.8278511 | 0.009562793 |  |  | 140560 | 0.7113905 | 0.7035679 | 0.0115084 | 0.7105198 | 0.008392306 | 0.7105244 | 0.006936057
|  |  | 3162 | 0.9681874 | 0.978786 | 0.002808666 | 0.9636132 | 0.1150805 | 0.9637407 | 0.1193104 |  |  | 3086 | 0.9303652 | 0.9502611 | 0.01209983 | 0.9340359 | 0.007441809 | 0.9340884 | 0.008311549 |  |  | 3310 | 0.8708404 | 0.9582996 | 0.01056331 | 0.9008632 | 0.004350911 | 0.9008764 | 0.006518366 |  |  | 3310 | 0.7648303 | 0.9139116 | 0.007463537 | 0.7862921 | 0.004435389 | 0.7862734 | 0.005194777 |  |  | 183060 | 0.8323781 | 0.8678712 | 0.01120494 | 0.8280308 | 0.007384655 | 0.8280348 | 0.00956564 |  |  | 140860 | 0.713566 | 0.7035679 | 0.0115084 | 0.7107385 | 0.008395717 | 0.7107431 | 0.006938636
|  |  | 3167 | 0.9663955 | 0.9789055 | 0.002797204 | 0.9637435 | 0.1150959 | 0.9638712 | 0.119326 |  |  | 3091 | 0.9322861 | 0.9504428 | 0.01205938 | 0.9341837 | 0.007419723 | 0.9342361 | 0.008285489 |  |  | 3315 | 0.8697613 | 0.9583587 | 0.01051387 | 0.9008848 | 0.004344755 | 0.9008979 | 0.006511742 |  |  | 3315 | 0.7681932 | 0.9139226 | 0.007455752 | 0.7863011 | 0.004435424 | 0.7862824 | 0.005194857 |  |  | 183360 | 0.8301402 | 0.8678712 | 0.01120494 | 0.8282143 | 0.007386781 | 0.8282182 | 0.009568477 |  |  | 141160 | 0.7113905 | 0.7035679 | 0.0115084 | 0.7109569 | 0.008399102 | 0.7109615 | 0.006941197
|  |  | 3172 | 0.9681874 | 0.9790242 | 0.002785785 | 0.9638733 | 0.1151113 | 0.9640013 | 0.1193416 |  |  | 3096 | 0.9303652 | 0.9506236 | 0.01201904 | 0.9343306 | 0.007397726 | 0.9343829 | 0.008259531 |  |  | 3320 | 0.8697613 | 0.9584173 | 0.0104647 | 0.9009062 | 0.004338678 | 0.9009192 | 0.006505205 |  |  | 3320 | 0.7681932 | 0.9139336 | 0.007448085 | 0.7863101 | 0.00443546 | 0.7862914 | 0.005194937 |  |  | 183660 | 0.8323781 | 0.8678712 | 0.01120494 | 0.8283975 | 0.007388903 | 0.8284015 | 0.009571302 |  |  | 141460 | 0.7092151 | 0.7035679 | 0.0115084 | 0.7111748 | 0.008402462 | 0.7111795 | 0.006943743
|  |  | 3177 | 0.9681874 | 0.9791423 | 0.002774409 | 0.9640026 | 0.1151265 | 0.9641308 | 0.1193571 |  |  | 3101 | 0.9313257 | 0.9508034 | 0.01197881 | 0.9344768 | 0.007375818 | 0.934529 | 0.008233673 |  |  | 3325 | 0.8686823 | 0.9584756 | 0.0104158 | 0.9009275 | 0.00433268 | 0.9009404 | 0.006498756 |  |  | 3325 | 0.7631488 | 0.9139445 | 0.007440535 | 0.7863191 | 0.004435496 | 0.7863004 | 0.005195017 |  |  | 183960 | 0.834616 | 0.8678712 | 0.01120494 | 0.8285805 | 0.007391019 | 0.8285846 | 0.009574117 |  |  | 141760 | 0.713566 | 0.7035679 | 0.0115084 | 0.7113924 | 0.008405795 | 0.7113971 | 0.006946271
|  |  | 3182 | 0.9672915 | 0.9792597 | 0.002763076 | 0.9641314 | 0.1151418 | 0.9642598 | 0.1193726 |  |  | 3106 | 0.9322861 | 0.9509824 | 0.01193868 | 0.9346222 | 0.007353999 | 0.9346742 | 0.008207915 |  |  | 3330 | 0.8697613 | 0.9585335 | 0.01036717 | 0.9009486 | 0.004326758 | 0.9009615 | 0.006492392 |  |  | 3330 | 0.7648303 | 0.9139552 | 0.0074331 | 0.7863281 | 0.004435531 | 0.7863094 | 0.005195097 |  |  | 184260 | 0.8279022 | 0.8678712 | 0.01120494 | 0.8287634 | 0.007393131 | 0.8287674 | 0.009576921 |  |  | 142060 | 0.7266187 | 0.7035679 | 0.0115084 | 0.7116097 | 0.008409104 | 0.7116143 | 0.006948783
|  |  | 3187 | 0.9672915 | 0.9793764 | 0.002751786 | 0.9642597 | 0.1151569 | 0.9643883 | 0.119388 |  |  | 3111 | 0.9294047 | 0.9511605 | 0.01189866 | 0.9347668 | 0.007332269 | 0.9348187 | 0.008182258 |  |  | 3335 | 0.8697613 | 0.9585909 | 0.0103188 | 0.9009695 | 0.004320913 | 0.9009823 | 0.006486113 |  |  | 3335 | 0.7681932 | 0.9139659 | 0.007425778 | 0.7863371 | 0.004435567 | 0.7863184 | 0.005195177 |  |  | 184560 | 0.8234263 | 0.8678712 | 0.01120494 | 0.828946 | 0.007395238 | 0.82895 | 0.009579715 |  |  | 142360 | 0.7157414 | 0.7035679 | 0.0115084 | 0.7118265 | 0.008412387 | 0.7118312 | 0.006951278
|  |  | 3192 | 0.9672915 | 0.9794924 | 0.002740539 | 0.9643876 | 0.1151721 | 0.9645164 | 0.1194034 |  |  | 3116 | 0.9322861 | 0.9513377 | 0.01185874 | 0.9349106 | 0.007310627 | 0.9349624 | 0.008156701 |  |  | 3340 | 0.8708404 | 0.958648 | 0.0102707 | 0.9009903 | 0.004315143 | 0.901003 | 0.006479918 |  |  | 3340 | 0.7665117 | 0.9139764 | 0.007418568 | 0.7863461 | 0.004435603 | 0.7863274 | 0.005195257 |  |  | 184860 | 0.836854 | 0.8678712 | 0.01120494 | 0.8291284 | 0.007397341 | 0.8291325 | 0.009582498 |  |  | 142660 | 0.7113905 | 0.7035679 | 0.0115084 | 0.7120431 | 0.008415644 | 0.7120477 | 0.006953756
|  |  | 3197 | 0.9672915 | 0.9796078 | 0.002729334 | 0.9645149 | 0.1151871 | 0.9646439 | 0.1194187 |  |  | 3121 | 0.9313257 | 0.951514 | 0.01181894 | 0.9350536 | 0.007289073 | 0.9351054 | 0.008131244 |  |  | 3345 | 0.8708404 | 0.9587047 | 0.01022286 | 0.9010109 | 0.004309448 | 0.9010236 | 0.006473806 |  |  | 3345 | 0.7665117 | 0.9139869 | 0.007411469 | 0.7863551 | 0.004435638 | 0.7863364 | 0.005195338 |  |  | 185160 | 0.836854 | 0.8678712 | 0.01120494 | 0.8293106 | 0.007399438 | 0.8293147 | 0.00958527 |  |  | 142960 | 0.7092151 | 0.7035679 | 0.0115084 | 0.7122592 | 0.008418876 | 0.7122639 | 0.006956218
|  |  | 3202 | 0.9690834 | 0.9797225 | 0.002718172 | 0.9646417 | 0.1152021 | 0.964771 | 0.1194339 |  |  | 3126 | 0.9322861 | 0.9516894 | 0.01177924 | 0.9351959 | 0.007267608 | 0.9352475 | 0.008105888 |  |  | 3350 | 0.8686823 | 0.9587611 | 0.01017528 | 0.9010314 | 0.004303827 | 0.901044 | 0.006467776 |  |  | 3350 | 0.7631488 | 0.9139972 | 0.007404478 | 0.7863641 | 0.004435674 | 0.7863454 | 0.005195418 |  |  | 185460 | 0.834616 | 0.8678712 | 0.01120494 | 0.8294926 | 0.007401532 | 0.8294967 | 0.009588031 |  |  | 143260 | 0.7070396 | 0.7035679 | 0.0115084 | 0.712475 | 0.008422083 | 0.7124797 | 0.006958663
|  |  | 3207 | 0.9681874 | 0.9798365 | 0.002707052 | 0.9647681 | 0.1152171 | 0.9648975 | 0.1194491 |  |  | 3131 | 0.9322861 | 0.951864 | 0.01173965 | 0.9353374 | 0.007246232 | 0.9353889 | 0.008080631 |  |  | 3355 | 0.8708404 | 0.958817 | 0.01012797 | 0.9010517 | 0.004298279 | 0.9010642 | 0.006461826 |  |  | 3355 | 0.7681932 | 0.9140075 | 0.007397595 | 0.7863731 | 0.00443571 | 0.7863544 | 0.005195499 |  |  | 185760 | 0.834616 | 0.8678712 | 0.01120494 | 0.8296743 | 0.00740362 | 0.8296785 | 0.009590782 |  |  | 143560 | 0.7113905 | 0.7035679 | 0.0115084 | 0.7126904 | 0.008425265 | 0.7126951 | 0.006961092
|  |  | 3212 | 0.9690834 | 0.9799499 | 0.002695975 | 0.9648939 | 0.1152319 | 0.9650236 | 0.1194642 |  |  | 3136 | 0.9303652 | 0.9520377 | 0.01170016 | 0.9354782 | 0.007224943 | 0.9355296 | 0.008055473 |  |  | 3360 | 0.8708404 | 0.9588726 | 0.01008092 | 0.9010718 | 0.004292803 | 0.9010843 | 0.006455957 |  |  | 3360 | 0.7681932 | 0.9140176 | 0.007390817 | 0.7863821 | 0.004435746 | 0.7863634 | 0.005195579 |  |  | 186060 | 0.8323781 | 0.8678712 | 0.01120494 | 0.8298559 | 0.007405704 | 0.8298601 | 0.009593522 |  |  | 143860 | 0.713566 | 0.7035679 | 0.0115084 | 0.7129055 | 0.008428422 | 0.7129102 | 0.006963504
|  |  | 3217 | 0.9681874 | 0.9800626 | 0.00268494 | 0.9650193 | 0.1152468 | 0.9651491 | 0.1194793 |  |  | 3141 | 0.9303652 | 0.9522105 | 0.01166078 | 0.9356182 | 0.007203742 | 0.9356695 | 0.008030416 |  |  | 3365 | 0.8708404 | 0.9589277 | 0.01003413 | 0.9010918 | 0.004287399 | 0.9011042 | 0.006450166 |  |  | 3365 | 0.7715562 | 0.9140277 | 0.007384143 | 0.7863911 | 0.004435782 | 0.7863724 | 0.00519566 |  |  | 186360 | 0.834616 | 0.8678712 | 0.01120494 | 0.8300373 | 0.007407783 | 0.8300415 | 0.009596252 |  |  | 144160 | 0.7157414 | 0.7035679 | 0.0115084 | 0.7131202 | 0.008431553 | 0.7131249 | 0.0069659
|  |  | 3222 | 0.9672915 | 0.9801747 | 0.002673947 | 0.9651442 | 0.1152615 | 0.9652742 | 0.1194943 |  |  | 3146 | 0.9322861 | 0.9523824 | 0.01162151 | 0.9357574 | 0.007182629 | 0.9358086 | 0.008005458 |  |  | 3370 | 0.8708404 | 0.9589826 | 0.009987595 | 0.9011116 | 0.004282065 | 0.901124 | 0.006444454 |  |  | 3370 | 0.7614673 | 0.9140376 | 0.007377573 | 0.7864001 | 0.004435818 | 0.7863814 | 0.005195741 |  |  | 186660 | 0.836854 | 0.8678712 | 0.01120494 | 0.8302184 | 0.007409857 | 0.8302227 | 0.009598971 |  |  | 144460 | 0.7179169 | 0.7035679 | 0.0115084 | 0.7133345 | 0.00843466 | 0.7133393 | 0.006968279
|  |  | 3227 | 0.9681874 | 0.9802861 | 0.002662996 | 0.9652686 | 0.1152763 | 0.9653988 | 0.1195093 |  |  | 3151 | 0.9322861 | 0.9525535 | 0.01158235 | 0.9358959 | 0.007161604 | 0.935947 | 0.007980599 |  |  | 3375 | 0.8708404 | 0.959037 | 0.009941322 | 0.9011313 | 0.0042768 | 0.9011436 | 0.006438818 |  |  | 3375 | 0.7681932 | 0.9140475 | 0.007371103 | 0.7864091 | 0.004435854 | 0.7863905 | 0.005195822 |  |  | 186960 | 0.8301402 | 0.8678712 | 0.01120494 | 0.8303994 | 0.007411927 | 0.8304036 | 0.00960168 |  |  | 144760 | 0.713566 | 0.7035679 | 0.0115084 | 0.7135485 | 0.008437742 | 0.7135533 | 0.006970642
|  |  | 3232 | 0.9690834 | 0.9803969 | 0.002652087 | 0.9653926 | 0.1152909 | 0.965523 | 0.1195242 |  |  | 3156 | 0.9322861 | 0.9527238 | 0.01154329 | 0.9360337 | 0.007140667 | 0.9360846 | 0.007955839 |  |  | 3380 | 0.8719194 | 0.9590911 | 0.009895305 | 0.9011509 | 0.004271605 | 0.9011631 | 0.006433259 |  |  | 3380 | 0.7665117 | 0.9140572 | 0.007364733 | 0.7864181 | 0.00443589 | 0.7863995 | 0.005195903 |  |  | 187260 | 0.8301402 | 0.8678712 | 0.01120494 | 0.8305801 | 0.007413992 | 0.8305844 | 0.009604377 |  |  | 145060 | 0.7092151 | 0.7035679 | 0.0115084 | 0.7137622 | 0.008440799 | 0.7137669 | 0.006972989
|  |  | 3237 | 0.9690834 | 0.980507 | 0.00264122 | 0.965516 | 0.1153056 | 0.9656466 | 0.119539 |  |  | 3161 | 0.9322861 | 0.9528931 | 0.01150434 | 0.9361707 | 0.007119817 | 0.9362215 | 0.007931179 |  |  | 3385 | 0.8697613 | 0.9591448 | 0.009849546 | 0.9011703 | 0.004266477 | 0.9011824 | 0.006427774 |  |  | 3385 | 0.7665117 | 0.9140669 | 0.007358462 | 0.7864271 | 0.004435926 | 0.7864085 | 0.005195984 |  |  | 187560 | 0.8390919 | 0.8678712 | 0.01120494 | 0.8307607 | 0.007416052 | 0.830765 | 0.009607065 |  |  | 145360 | 0.7244432 | 0.7035679 | 0.0115084 | 0.7139754 | 0.008443831 | 0.7139802 | 0.00697532
|  |  | 3242 | 0.9681874 | 0.9806165 | 0.002630395 | 0.965639 | 0.1153201 | 0.9657698 | 0.1195538 |  |  | 3166 | 0.9322861 | 0.9530617 | 0.01146549 | 0.9363069 | 0.007099055 | 0.9363577 | 0.007906617 |  |  | 3390 | 0.8708404 | 0.9591981 | 0.009804041 | 0.9011895 | 0.004261417 | 0.9012016 | 0.006422364 |  |  | 3390 | 0.7665117 | 0.9140764 | 0.007352288 | 0.7864361 | 0.004435963 | 0.7864175 | 0.005196066 |  |  | 187860 | 0.834616 | 0.8678712 | 0.01120494 | 0.830941 | 0.007418108 | 0.8309453 | 0.009609742 |  |  | 145660 | 0.7157414 | 0.7035679 | 0.0115084 | 0.7141884 | 0.008446839 | 0.7141932 | 0.006977634
|  |  | 3247 | 0.9681874 | 0.9807254 | 0.002619612 | 0.9657615 | 0.1153346 | 0.9658925 | 0.1195686 |  |  | 3171 | 0.9332466 | 0.9532294 | 0.01142675 | 0.9364425 | 0.007078379 | 0.9364931 | 0.007882154 |  |  | 3395 | 0.8697613 | 0.9592511 | 0.009758791 | 0.9012086 | 0.004256424 | 0.9012207 | 0.006417028 |  |  | 3395 | 0.7681932 | 0.9140859 | 0.007346209 | 0.7864451 | 0.004435999 | 0.7864265 | 0.005196147 |  |  | 188160 | 0.836854 | 0.8678712 | 0.01120494 | 0.8311211 | 0.007420159 | 0.8311254 | 0.009612408 |  |  | 145960 | 0.7244432 | 0.7035679 | 0.0115084 | 0.7144009 | 0.008449822 | 0.7144057 | 0.006979933
|  |  | 3252 | 0.9690834 | 0.9808336 | 0.00260887 | 0.9658836 | 0.1153491 | 0.9660147 | 0.1195832 |  |  | 3176 | 0.9313257 | 0.9533962 | 0.01138812 | 0.9365773 | 0.007057791 | 0.9366278 | 0.00785779 |  |  | 3400 | 0.8708404 | 0.9593037 | 0.009713795 | 0.9012275 | 0.004251496 | 0.9012395 | 0.006411763 |  |  | 3400 | 0.7665117 | 0.9140953 | 0.007340225 | 0.7864541 | 0.004436035 | 0.7864354 | 0.005196229 |  |  | 188460 | 0.8413299 | 0.8678712 | 0.01120494 | 0.831301 | 0.007422206 | 0.8313054 | 0.009615064 |  |  | 146260 | 0.7157414 | 0.7035679 | 0.0115084 | 0.7146131 | 0.00845278 | 0.7146179 | 0.006982215
|  |  | 3257 | 0.9681874 | 0.9809412 | 0.00259817 | 0.9660051 | 0.1153635 | 0.9661364 | 0.1195979 |  |  | 3181 | 0.9322861 | 0.9535623 | 0.0113496 | 0.9367114 | 0.00703729 | 0.9367618 | 0.007833524 |  |  | 3405 | 0.8686823 | 0.959356 | 0.009669051 | 0.9012463 | 0.004246633 | 0.9012583 | 0.00640657 |  |  | 3405 | 0.7665117 | 0.9141046 | 0.007334333 | 0.7864631 | 0.004436072 | 0.7864444 | 0.00519631 |  |  | 188760 | 0.8323781 | 0.8678712 | 0.01120494 | 0.8314807 | 0.007424248 | 0.8314851 | 0.009617709 |  |  | 146560 | 0.713566 | 0.7035679 | 0.0115084 | 0.714825 | 0.008455714 | 0.7148298 | 0.006984481
|  |  | 3262 | 0.9681874 | 0.9810482 | 0.002587511 | 0.9661262 | 0.1153778 | 0.9662577 | 0.1196124 |  |  | 3186 | 0.9332466 | 0.9537275 | 0.01131118 | 0.9368447 | 0.007016875 | 0.9368951 | 0.007809357 |  |  | 3410 | 0.8697613 | 0.9594079 | 0.009624559 | 0.901265 | 0.004241835 | 0.9012769 | 0.006401448 |  |  | 3410 | 0.7648303 | 0.9141138 | 0.007328533 | 0.7864721 | 0.004436108 | 0.7864534 | 0.005196392 |  |  | 189060 | 0.8323781 | 0.8678712 | 0.01120494 | 0.8316602 | 0.007426285 | 0.8316646 | 0.009620344 |  |  | 146860 | 0.7179169 | 0.7035679 | 0.0115084 | 0.7150365 | 0.008458624 | 0.7150413 | 0.006986731
|  |  | 3267 | 0.9690834 | 0.9811545 | 0.002576893 | 0.9662469 | 0.1153921 | 0.9663786 | 0.1196269 |  |  | 3191 | 0.9313257 | 0.9538919 | 0.01127286 | 0.9369774 | 0.006996548 | 0.9370276 | 0.007785288 |  |  | 3415 | 0.8708404 | 0.9594594 | 0.009580318 | 0.9012835 | 0.0042371 | 0.9012954 | 0.006396396 |  |  | 3415 | 0.7698747 | 0.9141229 | 0.007322823 | 0.7864811 | 0.004436144 | 0.7864624 | 0.005196474 |  |  | 189360 | 0.8413299 | 0.8678712 | 0.01120494 | 0.8318395 | 0.007428317 | 0.831844 | 0.009622968 |  |  | 147160 | 0.7222678 | 0.7035679 | 0.0115084 | 0.7152476 | 0.008461509 | 0.7152525 | 0.006988965
|  |  | 3272 | 0.9681874 | 0.9812603 | 0.002566316 | 0.9663671 | 0.1154063 | 0.9664989 | 0.1196414 |  |  | 3196 | 0.9313257 | 0.9540554 | 0.01123466 | 0.9371093 | 0.006976306 | 0.9371594 | 0.007761316 |  |  | 3420 | 0.8719194 | 0.9595107 | 0.009536326 | 0.9013019 | 0.004232428 | 0.9013137 | 0.006391412 |  |  | 3420 | 0.7648303 | 0.9141319 | 0.007317203 | 0.7864901 | 0.004436181 | 0.7864714 | 0.005196556 |  |  | 189660 | 0.8390919 | 0.8678712 | 0.01120494 | 0.8320186 | 0.007430345 | 0.8320231 | 0.009625582 |  |  | 147460 | 0.7200923 | 0.7035679 | 0.0115084 | 0.7154584 | 0.00846437 | 0.7154632 | 0.006991183
|  |  | 3277 | 0.9690834 | 0.9813654 | 0.002555781 | 0.9664868 | 0.1154205 | 0.9666188 | 0.1196558 |  |  | 3201 | 0.9322861 | 0.9542181 | 0.01119656 | 0.9372405 | 0.006956152 | 0.9372906 | 0.007737443 |  |  | 3425 | 0.8697613 | 0.9595615 | 0.009492583 | 0.9013201 | 0.004227817 | 0.9013319 | 0.006386497 |  |  | 3425 | 0.7681932 | 0.9141408 | 0.007311669 | 0.7864991 | 0.004436217 | 0.7864804 | 0.005196638 |  |  | 189960 | 0.836854 | 0.8678712 | 0.01120494 | 0.8321975 | 0.007432368 | 0.832202 | 0.009628186 |  |  | 147760 | 0.7266187 | 0.7035679 | 0.0115084 | 0.7156688 | 0.008467207 | 0.7156737 | 0.006993385
|  |  | 3282 | 0.9690834 | 0.9814699 | 0.002545286 | 0.9666061 | 0.1154347 | 0.9667383 | 0.1196702 |  |  | 3206 | 0.934207 | 0.9543801 | 0.01115856 | 0.9373711 | 0.006936083 | 0.937421 | 0.007713667 |  |  | 3430 | 0.8697613 | 0.959612 | 0.009449088 | 0.9013383 | 0.004223268 | 0.9013499 | 0.006381648 |  |  | 3430 | 0.7681932 | 0.9141497 | 0.007306222 | 0.7865081 | 0.004436254 | 0.7864894 | 0.00519672 |  |  | 190260 | 0.836854 | 0.8678712 | 0.01120494 | 0.8323762 | 0.007434387 | 0.8323807 | 0.009630779 |  |  | 148060 | 0.7244432 | 0.7035679 | 0.0115084 | 0.7158789 | 0.00847002 | 0.7158838 | 0.006995572
|  |  | 3287 | 0.9690834 | 0.9815738 | 0.002534833 | 0.9667249 | 0.1154487 | 0.9668572 | 0.1196845 |  |  | 3211 | 0.9322861 | 0.9545412 | 0.01112067 | 0.9375009 | 0.006916101 | 0.9375507 | 0.00768999 |  |  | 3435 | 0.8708404 | 0.9596622 | 0.00940584 | 0.9013562 | 0.00421878 | 0.9013678 | 0.006376866 |  |  | 3435 | 0.7665117 | 0.9141585 | 0.007300861 | 0.7865171 | 0.004436291 | 0.7864984 | 0.005196802 |  |  | 190560 | 0.8390919 | 0.8678712 | 0.01120494 | 0.8325547 | 0.007436401 | 0.8325592 | 0.009633361 |  |  | 148360 | 0.7200923 | 0.7035679 | 0.0115084 | 0.7160886 | 0.008472809 | 0.7160935 | 0.006997742
|  |  | 3292 | 0.9672915 | 0.9816772 | 0.00252442 | 0.9668433 | 0.1154628 | 0.9669758 | 0.1196987 |  |  | 3216 | 0.934207 | 0.9547015 | 0.01108289 | 0.93763 | 0.006896204 | 0.9376797 | 0.007666409 |  |  | 3440 | 0.8697613 | 0.959712 | 0.009362838 | 0.9013741 | 0.004214351 | 0.9013856 | 0.00637215 |  |  | 3440 | 0.7681932 | 0.9141671 | 0.007295583 | 0.7865261 | 0.004436327 | 0.7865074 | 0.005196885 |  |  | 190860 | 0.836854 | 0.8678712 | 0.01120494 | 0.832733 | 0.007438411 | 0.8327375 | 0.009635934 |  |  | 148660 | 0.7070396 | 0.7035679 | 0.0115084 | 0.716298 | 0.008475573 | 0.7163029 | 0.006999897
|  |  | 3297 | 0.9681874 | 0.9817799 | 0.002514048 | 0.9669612 | 0.1154767 | 0.9670938 | 0.1197129 |  |  | 3221 | 0.934207 | 0.954861 | 0.01104521 | 0.9377584 | 0.006876394 | 0.937808 | 0.007642926 |  |  | 3445 | 0.8708404 | 0.9597615 | 0.009320081 | 0.9013918 | 0.004209982 | 0.9014033 | 0.006367498 |  |  | 3445 | 0.7631488 | 0.9141757 | 0.007290387 | 0.7865351 | 0.004436364 | 0.7865164 | 0.005196967 |  |  | 191160 | 0.836854 | 0.8678712 | 0.01120494 | 0.832911 | 0.007440415 | 0.8329156 | 0.009638496 |  |  | 148960 | 0.713566 | 0.7035679 | 0.0115084 | 0.716507 | 0.008478314 | 0.7165119 | 0.007002036
|  |  | 3302 | 0.9699793 | 0.981882 | 0.002503716 | 0.9670786 | 0.1154907 | 0.9672115 | 0.1197271 |  |  | 3226 | 0.9322861 | 0.9550197 | 0.01100764 | 0.9378862 | 0.006856669 | 0.9379357 | 0.00761954 |  |  | 3450 | 0.8708404 | 0.9598107 | 0.009277567 | 0.9014093 | 0.00420567 | 0.9014208 | 0.00636291 |  |  | 3450 | 0.7665117 | 0.9141842 | 0.007285274 | 0.786544 | 0.004436401 | 0.7865254 | 0.00519705 |  |  | 191460 | 0.836854 | 0.8678712 | 0.01120494 | 0.8330889 | 0.007442416 | 0.8330935 | 0.009641047 |  |  | 149260 | 0.7287941 | 0.7035679 | 0.0115084 | 0.7167157 | 0.008481031 | 0.7167206 | 0.00700416
|  |  | 3307 | 0.9699793 | 0.9819836 | 0.002493425 | 0.9671957 | 0.1155045 | 0.9673286 | 0.1197412 |  |  | 3231 | 0.9332466 | 0.9551776 | 0.01097017 | 0.9380132 | 0.00683703 | 0.9380626 | 0.007596251 |  |  | 3455 | 0.8708404 | 0.9598595 | 0.009235297 | 0.9014268 | 0.004201417 | 0.9014382 | 0.006358386 |  |  | 3455 | 0.7681932 | 0.9141926 | 0.00728024 | 0.786553 | 0.004436438 | 0.7865344 | 0.005197132 |  |  | 191760 | 0.8390919 | 0.8678712 | 0.01120494 | 0.8332666 | 0.007444411 | 0.8332712 | 0.009643588 |  |  | 149560 | 0.7222678 | 0.7035679 | 0.0115084 | 0.716924 | 0.008483724 | 0.716929 | 0.007006268
|  |  | 3312 | 0.9699793 | 0.9820845 | 0.002483174 | 0.9673122 | 0.1155184 | 0.9674454 | 0.1197552 |  |  | 3236 | 0.9322861 | 0.9553348 | 0.01093281 | 0.9381396 | 0.006817476 | 0.9381889 | 0.007573058 |  |  | 3460 | 0.8719194 | 0.959908 | 0.009193269 | 0.9014441 | 0.004197221 | 0.9014554 | 0.006353923 |  |  | 3460 | 0.7681932 | 0.914201 | 0.007275285 | 0.786562 | 0.004436475 | 0.7865434 | 0.005197215 |  |  | 192060 | 0.8413299 | 0.8678712 | 0.01120494 | 0.833444 | 0.007446402 | 0.8334487 | 0.009646119 |  |  | 149860 | 0.7200923 | 0.7035679 | 0.0115084 | 0.717132 | 0.008486394 | 0.717137 | 0.00700836
|  |  | 3317 | 0.9699793 | 0.9821849 | 0.002472964 | 0.9674284 | 0.1155321 | 0.9675616 | 0.1197692 |  |  | 3241 | 0.9332466 | 0.9554911 | 0.01089556 | 0.9382653 | 0.006798008 | 0.9383145 | 0.007549963 |  |  | 3465 | 0.8708404 | 0.9599562 | 0.009151483 | 0.9014612 | 0.00419308 | 0.9014725 | 0.006349522 |  |  | 3465 | 0.7665117 | 0.9142092 | 0.007270409 | 0.786571 | 0.004436511 | 0.7865524 | 0.005197298 |  |  | 192360 | 0.8435678 | 0.8678712 | 0.01120494 | 0.8336213 | 0.007448389 | 0.8336259 | 0.00964864 |  |  | 150160 | 0.713566 | 0.7035679 | 0.0115084 | 0.7173396 | 0.00848904 | 0.7173446 | 0.007010436
|  |  | 3322 | 0.9708753 | 0.9822846 | 0.002462794 | 0.9675441 | 0.1155459 | 0.9676775 | 0.1197831 |  |  | 3246 | 0.9322861 | 0.9556467 | 0.01085841 | 0.9383903 | 0.006778624 | 0.9384394 | 0.007526963 |  |  | 3470 | 0.8708404 | 0.9600041 | 0.009109936 | 0.9014783 | 0.004188996 | 0.9014895 | 0.006345182 |  |  | 3470 | 0.7665117 | 0.9142174 | 0.007265609 | 0.78658 | 0.004436548 | 0.7865614 | 0.005197381 |  |  | 192660 | 0.836854 | 0.8678712 | 0.01120494 | 0.8337984 | 0.00745037 | 0.833803 | 0.00965115 |  |  | 150460 | 0.713566 | 0.7035679 | 0.0115084 | 0.7175469 | 0.008491662 | 0.7175519 | 0.007012498
|  |  | 3327 | 0.9717712 | 0.9823839 | 0.002452664 | 0.9676593 | 0.1155595 | 0.9677929 | 0.119797 |  |  | 3251 | 0.9332466 | 0.9558015 | 0.01082136 | 0.9385146 | 0.006759326 | 0.9385636 | 0.007504061 |  |  | 3475 | 0.8708404 | 0.9600516 | 0.00906863 | 0.9014952 | 0.004184966 | 0.9015064 | 0.006340902 |  |  | 3475 | 0.7681932 | 0.9142255 | 0.007260884 | 0.786589 | 0.004436585 | 0.7865703 | 0.005197464 |  |  | 192960 | 0.8390919 | 0.8678712 | 0.01120494 | 0.8339752 | 0.007452348 | 0.8339799 | 0.00965365 |  |  | 150760 | 0.7200923 | 0.7035679 | 0.0115084 | 0.7177538 | 0.008494261 | 0.7177588 | 0.007014543
|  |  | 3332 | 0.9699793 | 0.9824825 | 0.002442574 | 0.9677741 | 0.1155732 | 0.9679078 | 0.1198109 |  |  | 3256 | 0.9322861 | 0.9559555 | 0.01078442 | 0.9386383 | 0.006740112 | 0.9386872 | 0.007481254 |  |  | 3480 | 0.8708404 | 0.9600988 | 0.009027561 | 0.901512 | 0.004180991 | 0.9015231 | 0.00633668 |  |  | 3480 | 0.7681932 | 0.9142335 | 0.007256234 | 0.786598 | 0.004436623 | 0.7865793 | 0.005197548 |  |  | 193260 | 0.8323781 | 0.8678712 | 0.01120494 | 0.8341519 | 0.00745432 | 0.8341566 | 0.00965614 |  |  | 151060 | 0.713566 | 0.7035679 | 0.0115084 | 0.7179604 | 0.008496837 | 0.7179654 | 0.007016573
|  |  | 3337 | 0.9690834 | 0.9825805 | 0.002432523 | 0.9678885 | 0.1155867 | 0.9680223 | 0.1198246 |  |  | 3261 | 0.934207 | 0.9561087 | 0.01074758 | 0.9387613 | 0.006720983 | 0.9388101 | 0.007458543 |  |  | 3485 | 0.8708404 | 0.9601457 | 0.00898673 | 0.9015287 | 0.004177069 | 0.9015398 | 0.006332518 |  |  | 3485 | 0.7681932 | 0.9142415 | 0.007251658 | 0.786607 | 0.00443666 | 0.7865883 | 0.005197631 |  |  | 193560 | 0.8413299 | 0.8678712 | 0.01120494 | 0.8343283 | 0.007456289 | 0.834333 | 0.009658619 |  |  | 151360 | 0.7157414 | 0.7035679 | 0.0115084 | 0.7181667 | 0.008499389 | 0.7181717 | 0.007018588
|  |  | 3342 | 0.9699793 | 0.982678 | 0.002422513 | 0.9680024 | 0.1156003 | 0.9681364 | 0.1198384 |  |  | 3266 | 0.9332466 | 0.9562612 | 0.01071085 | 0.9388837 | 0.006701939 | 0.9389324 | 0.007435929 |  |  | 3490 | 0.8719194 | 0.9601922 | 0.008946136 | 0.9015452 | 0.004173201 | 0.9015563 | 0.006328413 |  |  | 3490 | 0.7698747 | 0.9142493 | 0.007247154 | 0.7866159 | 0.004436697 | 0.7865973 | 0.005197714 |  |  | 193860 | 0.836854 | 0.8678712 | 0.01120494 | 0.8345046 | 0.007458252 | 0.8345093 | 0.009661089 |  |  | 151660 | 0.7244432 | 0.7035679 | 0.0115084 | 0.7183726 | 0.008501918 | 0.7183776 | 0.007020588
|  |  | 3347 | 0.9717712 | 0.982775 | 0.002412542 | 0.968116 | 0.1156137 | 0.9682501 | 0.1198521 |  |  | 3271 | 0.9332466 | 0.9564129 | 0.01067423 | 0.9390054 | 0.006682979 | 0.9390539 | 0.00741341 |  |  | 3495 | 0.8719194 | 0.9602385 | 0.008905778 | 0.9015617 | 0.004169384 | 0.9015726 | 0.006324365 |  |  | 3495 | 0.7698747 | 0.9142571 | 0.007242721 | 0.7866249 | 0.004436734 | 0.7866063 | 0.005197798 |  |  | 194160 | 0.8390919 | 0.8678712 | 0.01120494 | 0.8346806 | 0.007460211 | 0.8346854 | 0.009663548 |  |  | 151960 | 0.7266187 | 0.7035679 | 0.0115084 | 0.7185781 | 0.008504423 | 0.7185831 | 0.007022572
|  |  | 3352 | 0.9690834 | 0.9828713 | 0.002402611 | 0.9682291 | 0.1156272 | 0.9683633 | 0.1198657 |  |  | 3276 | 0.934207 | 0.9565639 | 0.01063771 | 0.9391264 | 0.006664103 | 0.9391749 | 0.007390986 |  |  | 3500 | 0.8719194 | 0.9602844 | 0.008865654 | 0.901578 | 0.00416562 | 0.9015889 | 0.006320373 |  |  | 3500 | 0.7698747 | 0.9142648 | 0.007238358 | 0.7866339 | 0.004436771 | 0.7866153 | 0.005197882 |  |  | 194460 | 0.8390919 | 0.8678712 | 0.01120494 | 0.8348565 | 0.007462165 | 0.8348612 | 0.009665997 |  |  | 152260 | 0.7200923 | 0.7035679 | 0.0115084 | 0.7187833 | 0.008506906 | 0.7187884 | 0.007024541
|  |  | 3357 | 0.9717712 | 0.9829672 | 0.002392719 | 0.9683417 | 0.1156405 | 0.9684761 | 0.1198793 |  |  | 3281 | 0.934207 | 0.9567141 | 0.01060129 | 0.9392468 | 0.006645311 | 0.9392952 | 0.007368658 |  |  | 3505 | 0.8708404 | 0.96033 | 0.008825764 | 0.9015941 | 0.004161906 | 0.901605 | 0.006316436 |  |  | 3505 | 0.7665117 | 0.9142725 | 0.007234064 | 0.7866429 | 0.004436809 | 0.7866243 | 0.005197965 |  |  | 194760 | 0.8390919 | 0.8678712 | 0.01120494 | 0.8350321 | 0.007464115 | 0.8350369 | 0.009668435 |  |  | 152560 | 0.7222678 | 0.7035679 | 0.0115084 | 0.7189882 | 0.008509365 | 0.7189932 | 0.007026495
|  |  | 3362 | 0.9699793 | 0.9830624 | 0.002382867 | 0.9684539 | 0.1156539 | 0.9685885 | 0.1198928 |  |  | 3286 | 0.9351675 | 0.9568636 | 0.01056498 | 0.9393666 | 0.006626603 | 0.9394148 | 0.007346425 |  |  | 3510 | 0.8719194 | 0.9603753 | 0.008786108 | 0.9016102 | 0.004158243 | 0.901621 | 0.006312555 |  |  | 3510 | 0.7665117 | 0.91428 | 0.007229838 | 0.7866519 | 0.004436846 | 0.7866333 | 0.005198049 |  |  | 195060 | 0.8435678 | 0.8678712 | 0.01120494 | 0.8352076 | 0.007466061 | 0.8352124 | 0.009670864 |  |  | 152860 | 0.7287941 | 0.7035679 | 0.0115084 | 0.7191927 | 0.008511802 | 0.7191978 | 0.007028433
|  |  | 3367 | 0.9717712 | 0.9831571 | 0.002373054 | 0.9685658 | 0.1156671 | 0.9687004 | 0.1199063 |  |  | 3291 | 0.9351675 | 0.9570123 | 0.01052877 | 0.9394857 | 0.006607979 | 0.9395338 | 0.007324287 |  |  | 3515 | 0.8708404 | 0.9604203 | 0.008746683 | 0.9016262 | 0.004154629 | 0.9016369 | 0.006308727 |  |  | 3515 | 0.7665117 | 0.9142875 | 0.00722568 | 0.7866609 | 0.004436883 | 0.7866422 | 0.005198133 |  |  | 195360 | 0.8480437 | 0.8678712 | 0.01120494 | 0.8353828 | 0.007468001 | 0.8353876 | 0.009673282 |  |  | 153160 | 0.7222678 | 0.7035679 | 0.0115084 | 0.7193969 | 0.008514215 | 0.719402 | 0.007030357
|  |  | 3372 | 0.9717712 | 0.9832513 | 0.00236328 | 0.9686771 | 0.1156804 | 0.9688119 | 0.1199197 |  |  | 3296 | 0.9351675 | 0.9571602 | 0.01049266 | 0.9396041 | 0.006589438 | 0.9396522 | 0.007302244 |  |  | 3520 | 0.8740774 | 0.960465 | 0.008707489 | 0.901642 | 0.004151065 | 0.9016527 | 0.006304953 |  |  | 3520 | 0.7665117 | 0.914295 | 0.007221587 | 0.7866698 | 0.004436921 | 0.7866512 | 0.005198217 |  |  | 195660 | 0.834616 | 0.8678712 | 0.01120494 | 0.8355578 | 0.007469937 | 0.8355627 | 0.00967569 |  |  | 153460 | 0.7200923 | 0.7035679 | 0.0115084 | 0.7196007 | 0.008516606 | 0.7196058 | 0.007032265
|  |  | 3377 | 0.9708753 | 0.9833449 | 0.002353545 | 0.9687881 | 0.1156936 | 0.968923 | 0.1199331 |  |  | 3301 | 0.934207 | 0.9573075 | 0.01045666 | 0.939722 | 0.006570981 | 0.9397699 | 0.007280296 |  |  | 3525 | 0.8708404 | 0.9605094 | 0.008668526 | 0.9016577 | 0.00414755 | 0.9016684 | 0.006301232 |  |  | 3525 | 0.7698747 | 0.9143023 | 0.007217559 | 0.7866788 | 0.004436958 | 0.7866602 | 0.005198301 |  |  | 195960 | 0.8390919 | 0.8678712 | 0.01120494 | 0.8357327 | 0.007471869 | 0.8357376 | 0.009678088 |  |  | 153760 | 0.7179169 | 0.7035679 | 0.0115084 | 0.7198042 | 0.008518973 | 0.7198093 | 0.007034159
|  |  | 3382 | 0.9717712 | 0.983438 | 0.002343849 | 0.9688987 | 0.1157067 | 0.9690337 | 0.1199465 |  |  | 3306 | 0.934207 | 0.957454 | 0.01042077 | 0.9398392 | 0.006552607 | 0.939887 | 0.007258442 |  |  | 3530 | 0.8719194 | 0.9605535 | 0.008629792 | 0.9016733 | 0.004144082 | 0.9016839 | 0.006297562 |  |  | 3530 | 0.7665117 | 0.9143096 | 0.007213596 | 0.7866878 | 0.004436996 | 0.7866692 | 0.005198386 |  |  | 196260 | 0.8413299 | 0.8678712 | 0.01120494 | 0.8359073 | 0.007473796 | 0.8359122 | 0.009680476 |  |  | 154060 | 0.7179169 | 0.7035679 | 0.0115084 | 0.7200074 | 0.008521318 | 0.7200125 | 0.007036037
|  |  | 3387 | 0.9717712 | 0.9835305 | 0.002334192 | 0.9690088 | 0.1157198 | 0.9691439 | 0.1199597 |  |  | 3311 | 0.9332466 | 0.9575997 | 0.01038497 | 0.9399557 | 0.006534316 | 0.9400035 | 0.007236682 |  |  | 3535 | 0.8719194 | 0.9605973 | 0.008591287 | 0.9016888 | 0.004140662 | 0.9016993 | 0.006293944 |  |  | 3535 | 0.7665117 | 0.9143168 | 0.007209696 | 0.7866968 | 0.004437033 | 0.7866782 | 0.00519847 |  |  | 196560 | 0.8435678 | 0.8678712 | 0.01120494 | 0.8360818 | 0.007475719 | 0.8360867 | 0.009682854 |  |  | 154360 | 0.7200923 | 0.7035679 | 0.0115084 | 0.7202102 | 0.008523641 | 0.7202153 | 0.007037901
|  |  | 3392 | 0.9717712 | 0.9836225 | 0.002324574 | 0.9691185 | 0.1157328 | 0.9692538 | 0.119973 |  |  | 3316 | 0.9351675 | 0.9577448 | 0.01034928 | 0.9400717 | 0.006516109 | 0.9401193 | 0.007215017 |  |  | 3540 | 0.8719194 | 0.9606409 | 0.008553009 | 0.9017041 | 0.004137288 | 0.9017147 | 0.006290377 |  |  | 3540 | 0.7665117 | 0.9143239 | 0.007205857 | 0.7867058 | 0.004437071 | 0.7866872 | 0.005198555 |  |  | 196860 | 0.8435678 | 0.8678712 | 0.01120494 | 0.836256 | 0.007477637 | 0.8362609 | 0.009685221 |  |  | 154660 | 0.7200923 | 0.7035679 | 0.0115084 | 0.7204127 | 0.008525941 | 0.7204178 | 0.007039749
|  |  | 3397 | 0.9717712 | 0.983714 | 0.002314995 | 0.9692278 | 0.1157458 | 0.9693632 | 0.1199862 |  |  | 3321 | 0.934207 | 0.9578891 | 0.0103137 | 0.940187 | 0.006497983 | 0.9402346 | 0.007193446 |  |  | 3545 | 0.8719194 | 0.9606841 | 0.008514957 | 0.9017194 | 0.004133961 | 0.9017299 | 0.006286859 |  |  | 3545 | 0.7648303 | 0.914331 | 0.00720208 | 0.7867147 | 0.004437109 | 0.7866961 | 0.005198639 |  |  | 197160 | 0.8413299 | 0.8678712 | 0.01120494 | 0.8364301 | 0.00747955 | 0.836435 | 0.009687579 |  |  | 154960 | 0.7266187 | 0.7035679 | 0.0115084 | 0.7206148 | 0.008528218 | 0.7206199 | 0.007041583
|  |  | 3402 | 0.9717712 | 0.9838049 | 0.002305454 | 0.9693367 | 0.1157588 | 0.9694722 | 0.1199993 |  |  | 3326 | 0.9351675 | 0.9580327 | 0.01027822 | 0.9403017 | 0.006479941 | 0.9403492 | 0.007171968 |  |  | 3550 | 0.8719194 | 0.960727 | 0.008477132 | 0.9017345 | 0.004130679 | 0.901745 | 0.006283391 |  |  | 3550 | 0.7665117 | 0.914338 | 0.007198364 | 0.7867237 | 0.004437146 | 0.7867051 | 0.005198724 |  |  | 197460 | 0.8413299 | 0.8678712 | 0.01120494 | 0.8366039 | 0.007481459 | 0.8366089 | 0.009689927 |  |  | 155260 | 0.7157414 | 0.7035679 | 0.0115084 | 0.7208166 | 0.008530473 | 0.7208217 | 0.007043402
|  |  | 3407 | 0.9708753 | 0.9838953 | 0.002295951 | 0.9694452 | 0.1157717 | 0.9695808 | 0.1200124 |  |  | 3331 | 0.9351675 | 0.9581755 | 0.01024284 | 0.9404158 | 0.006461981 | 0.9404631 | 0.007150584 |  |  | 3555 | 0.8729984 | 0.9607696 | 0.008439531 | 0.9017496 | 0.004127443 | 0.90176 | 0.006279972 |  |  | 3555 | 0.7648303 | 0.9143449 | 0.007194706 | 0.7867327 | 0.004437184 | 0.7867141 | 0.005198809 |  |  | 197760 | 0.8390919 | 0.8678712 | 0.01120494 | 0.8367776 | 0.007483364 | 0.8367825 | 0.009692264 |  |  | 155560 | 0.7222678 | 0.7035679 | 0.0115084 | 0.7210181 | 0.008532705 | 0.7210232 | 0.007045206
|  |  | 3412 | 0.9708753 | 0.9839852 | 0.002286487 | 0.9695533 | 0.1157845 | 0.969689 | 0.1200255 |  |  | 3336 | 0.9351675 | 0.9583177 | 0.01020756 | 0.9405293 | 0.006444103 | 0.9405765 | 0.007129294 |  |  | 3560 | 0.8719194 | 0.9608119 | 0.008402155 | 0.9017645 | 0.004124251 | 0.9017748 | 0.006276601 |  |  | 3560 | 0.7681932 | 0.9143517 | 0.007191108 | 0.7867417 | 0.004437222 | 0.7867231 | 0.005198894 |  |  | 198060 | 0.8390919 | 0.8678712 | 0.01120494 | 0.836951 | 0.007485264 | 0.836956 | 0.009694592 |  |  | 155860 | 0.7200923 | 0.7035679 | 0.0115084 | 0.7212192 | 0.008534915 | 0.7212243 | 0.007046995
|  |  | 3417 | 0.9708753 | 0.9840746 | 0.002277061 | 0.969661 | 0.1157973 | 0.9697967 | 0.1200385 |  |  | 3341 | 0.934207 | 0.9584591 | 0.01017239 | 0.9406421 | 0.006426307 | 0.9406893 | 0.007108097 |  |  | 3565 | 0.8719194 | 0.960854 | 0.008365001 | 0.9017793 | 0.004121102 | 0.9017896 | 0.006273277 |  |  | 3565 | 0.7681932 | 0.9143585 | 0.007187566 | 0.7867506 | 0.00443726 | 0.7867321 | 0.005198979 |  |  | 198360 | 0.8413299 | 0.8678712 | 0.01120494 | 0.8371243 | 0.00748716 | 0.8371293 | 0.009696909 |  |  | 156160 | 0.7222678 | 0.7035679 | 0.0115084 | 0.72142 | 0.008537103 | 0.7214251 | 0.00704877
|  |  | 3422 | 0.9708753 | 0.9841634 | 0.002267674 | 0.9697682 | 0.1158101 | 0.9699041 | 0.1200514 |  |  | 3346 | 0.934207 | 0.9585999 | 0.01013732 | 0.9407544 | 0.006408594 | 0.9408015 | 0.007086993 |  |  | 3570 | 0.8719194 | 0.9608958 | 0.00832807 | 0.901794 | 0.004117997 | 0.9018043 | 0.00627 |  |  | 3570 | 0.7665117 | 0.9143653 | 0.007184082 | 0.7867596 | 0.004437298 | 0.786741 | 0.005199064 |  |  | 198660 | 0.8435678 | 0.8678712 | 0.01120494 | 0.8372973 | 0.007489051 | 0.8373023 | 0.009699217 |  |  | 156460 | 0.7244432 | 0.7035679 | 0.0115084 | 0.7216204 | 0.008539269 | 0.7216256 | 0.007050529
|  |  | 3427 | 0.9708753 | 0.9842517 | 0.002258324 | 0.9698751 | 0.1158228 | 0.9700111 | 0.1200643 |  |  | 3351 | 0.9351675 | 0.9587399 | 0.01010236 | 0.9408661 | 0.006390962 | 0.940913 | 0.007065982 |  |  | 3575 | 0.8729984 | 0.9609372 | 0.00829136 | 0.9018086 | 0.004114935 | 0.9018188 | 0.006266769 |  |  | 3575 | 0.7665117 | 0.9143719 | 0.007180653 | 0.7867686 | 0.004437336 | 0.78675 | 0.005199149 |  |  | 198960 | 0.8458057 | 0.8678712 | 0.01120494 | 0.8374702 | 0.007490937 | 0.8374752 | 0.009701514 |  |  | 156760 | 0.7244432 | 0.7035679 | 0.0115084 | 0.7218205 | 0.008541412 | 0.7218257 | 0.007052275
|  |  | 3432 | 0.9717712 | 0.9843396 | 0.002249013 | 0.9699816 | 0.1158355 | 0.9701177 | 0.1200772 |  |  | 3356 | 0.9351675 | 0.9588793 | 0.01006749 | 0.9409771 | 0.006373411 | 0.941024 | 0.007045063 |  |  | 3580 | 0.8729984 | 0.9609784 | 0.00825487 | 0.9018231 | 0.004111916 | 0.9018333 | 0.006263584 |  |  | 3580 | 0.7665117 | 0.9143785 | 0.00717728 | 0.7867776 | 0.004437374 | 0.786759 | 0.005199235 |  |  | 199260 | 0.8413299 | 0.8678712 | 0.01120494 | 0.8376428 | 0.007492819 | 0.8376479 | 0.009703802 |  |  | 157060 | 0.7222678 | 0.7035679 | 0.0115084 | 0.7220203 | 0.008543533 | 0.7220255 | 0.007054006
|  |  | 3437 | 0.9726672 | 0.9844269 | 0.002239739 | 0.9700876 | 0.1158481 | 0.9702238 | 0.12009 |  |  | 3361 | 0.9351675 | 0.9590179 | 0.01003273 | 0.9410876 | 0.006355942 | 0.9411343 | 0.007024238 |  |  | 3585 | 0.8729984 | 0.9610194 | 0.0082186 | 0.9018375 | 0.004108938 | 0.9018476 | 0.006260444 |  |  | 3585 | 0.7648303 | 0.914385 | 0.00717396 | 0.7867865 | 0.004437412 | 0.786768 | 0.00519932 |  |  | 199560 | 0.8458057 | 0.8678712 | 0.01120494 | 0.8378153 | 0.007494697 | 0.8378204 | 0.009706079 |  |  | 157360 | 0.7266187 | 0.7035679 | 0.0115084 | 0.7222197 | 0.008545633 | 0.7222249 | 0.007055722
|  |  | 3442 | 0.9708753 | 0.9845137 | 0.002230503 | 0.9701933 | 0.1158607 | 0.9703296 | 0.1201028 |  |  | 3366 | 0.9351675 | 0.9591559 | 0.009998073 | 0.9411975 | 0.006338555 | 0.9412441 | 0.007003504 |  |  | 3590 | 0.8719194 | 0.96106 | 0.008182549 | 0.9018518 | 0.004106001 | 0.9018619 | 0.006257348 |  |  | 3590 | 0.7665117 | 0.9143915 | 0.007170694 | 0.7867955 | 0.00443745 | 0.7867769 | 0.005199406 |  |  | 199860 | 0.8458057 | 0.8678712 | 0.01120494 | 0.8379875 | 0.00749657 | 0.8379927 | 0.009708347 |  |  | 157660 | 0.7157414 | 0.7035679 | 0.0115084 | 0.7224189 | 0.00854771 | 0.722424 | 0.007057424
|  |  | 3447 | 0.9717712 | 0.9846 | 0.002221304 | 0.9702986 | 0.1158732 | 0.970435 | 0.1201155 |  |  | 3371 | 0.934207 | 0.9592931 | 0.009963516 | 0.9413067 | 0.006321248 | 0.9413533 | 0.006982863 |  |  | 3595 | 0.8719194 | 0.9611004 | 0.008146715 | 0.901866 | 0.004103105 | 0.901876 | 0.006254296 |  |  | 3595 | 0.7681932 | 0.9143979 | 0.00716748 | 0.7868045 | 0.004437488 | 0.7867859 | 0.005199491 |  |  | 200160 | 0.8413299 | 0.8678712 | 0.01120494 | 0.8381596 | 0.007498438 | 0.8381647 | 0.009710605 |  |  | 157960 | 0.7244432 | 0.7035679 | 0.0115084 | 0.7226176 | 0.008549766 | 0.7226228 | 0.007059111
|  |  | 3452 | 0.9726672 | 0.9846858 | 0.002212144 | 0.9704035 | 0.1158857 | 0.9705399 | 0.1201282 |  |  | 3376 | 0.9361279 | 0.9594297 | 0.009929062 | 0.9414154 | 0.006304022 | 0.9414619 | 0.006962314 |  |  | 3600 | 0.8719194 | 0.9611405 | 0.008111098 | 0.9018801 | 0.004100249 | 0.90189 | 0.006251287 |  |  | 3600 | 0.7665117 | 0.9144043 | 0.007164318 | 0.7868135 | 0.004437526 | 0.7867949 | 0.005199577 |  |  | 200460 | 0.8458057 | 0.8678712 | 0.01120494 | 0.8383315 | 0.007500302 | 0.8383366 | 0.009712853 |  |  | 158260 | 0.7200923 | 0.7035679 | 0.0115084 | 0.7228161 | 0.0085518 | 0.7228213 | 0.007060784
|  |  | 3457 | 0.9717712 | 0.9847711 | 0.00220302 | 0.970508 | 0.1158982 | 0.9706445 | 0.1201408 |  |  | 3381 | 0.9351675 | 0.9595656 | 0.00989471 | 0.9415236 | 0.006286877 | 0.9415699 | 0.006941857 |  |  | 3605 | 0.8729984 | 0.9611803 | 0.008075698 | 0.9018941 | 0.004097432 | 0.901904 | 0.006248321 |  |  | 3605 | 0.7681932 | 0.9144105 | 0.007161207 | 0.7868224 | 0.004437564 | 0.7868039 | 0.005199663 |  |  | 200760 | 0.8435678 | 0.8678712 | 0.01120494 | 0.8385031 | 0.007502162 | 0.8385083 | 0.009715091 |  |  | 158560 | 0.7222678 | 0.7035679 | 0.0115084 | 0.7230142 | 0.008553812 | 0.7230194 | 0.007062443
|  |  | 3462 | 0.9717712 | 0.984856 | 0.002193934 | 0.9706121 | 0.1159106 | 0.9707487 | 0.1201534 |  |  | 3386 | 0.9351675 | 0.9597008 | 0.00986046 | 0.9416311 | 0.006269813 | 0.9416774 | 0.006921491 |  |  | 3610 | 0.8719194 | 0.9612199 | 0.008040512 | 0.9019079 | 0.004094655 | 0.9019178 | 0.006245397 |  |  | 3610 | 0.7681932 | 0.9144167 | 0.007158146 | 0.7868314 | 0.004437603 | 0.7868128 | 0.005199749 |  |  | 201060 | 0.8413299 | 0.8678712 | 0.01120494 | 0.8386746 | 0.007504017 | 0.8386798 | 0.009717319 |  |  | 158860 | 0.7309696 | 0.7035679 | 0.0115084 | 0.723212 | 0.008555803 | 0.7232172 | 0.007064087
|  |  | 3467 | 0.9717712 | 0.9849403 | 0.002184886 | 0.9707158 | 0.1159229 | 0.9708525 | 0.1201659 |  |  | 3391 | 0.9351675 | 0.9598353 | 0.009826311 | 0.9417381 | 0.006252829 | 0.9417842 | 0.006901217 |  |  | 3615 | 0.8729984 | 0.9612591 | 0.008005541 | 0.9019217 | 0.004091917 | 0.9019316 | 0.006242515 |  |  | 3615 | 0.7681932 | 0.9144229 | 0.007155135 | 0.7868404 | 0.004437641 | 0.7868218 | 0.005199835 |  |  | 201360 | 0.8458057 | 0.8678712 | 0.01120494 | 0.8388459 | 0.007505868 | 0.8388511039 | 0.009719537 |  |  | 159160 | 0.7244432 | 0.7035679 | 0.0115084 | 0.7234094 | 0.008557771 | 0.7234146 | 0.007065717
|  |  | 3472 | 0.9726672 | 0.9850241 | 0.002175874 | 0.9708191 | 0.1159352 | 0.9709559 | 0.1201784 |  |  | 3396 | 0.9361279 | 0.9599692 | 0.009792264 | 0.9418444 | 0.006235925 | 0.9418905 | 0.006881034 |  |  | 3620 | 0.8740774 | 0.9612982 | 0.007970784 | 0.9019354 | 0.004089216 | 0.9019452 | 0.006239673 |  |  | 3620 | 0.7665117 | 0.914429 | 0.007152172 | 0.7868493 | 0.004437679 | 0.7868308 | 0.005199921 |  |  | 201660 | 0.8458057 | 0.8678712 | 0.01120494 | 0.839017 | 0.007507714 | 0.8390222 | 0.009721746 |  |  | 159460 | 0.7179169 | 0.7035679 | 0.0115084 | 0.7236065 | 0.008559719 | 0.7236118 | 0.007067333
|  |  | 3477 | 0.9726672 | 0.9851075 | 0.0021669 | 0.970922 | 0.1159475 | 0.9710589 | 0.1201909 |  |  | 3401 | 0.9361279 | 0.9601024 | 0.009758319 | 0.9419503 | 0.006219101 | 0.9419962 | 0.006860942 |  |  | 3625 | 0.8729984 | 0.9613369 | 0.007936239 | 0.901949 | 0.004086554 | 0.9019588 | 0.006236872 |  |  | 3625 | 0.7681932 | 0.914435 | 0.007149257 | 0.7868583 | 0.004437718 | 0.7868398 | 0.005200007 |  |  | 201960 | 0.8413299 | 0.8678712 | 0.01120494 | 0.8391879 | 0.007509556 | 0.8391931 | 0.009723944 |  |  | 159760 | 0.7222678 | 0.7035679 | 0.0115084 | 0.7238033 | 0.008561645 | 0.7238086 | 0.007068934
|  |  | 3482 | 0.9726672 | 0.9851904 | 0.002157962 | 0.9710246 | 0.1159597 | 0.9711616 | 0.1202033 |  |  | 3406 | 0.9361279 | 0.9602349 | 0.009724475 | 0.9420555 | 0.006202357 | 0.9421014 | 0.006840941 |  |  | 3630 | 0.8729984 | 0.9613754 | 0.007901905 | 0.9019625 | 0.004083928 | 0.9019722 | 0.006234111 |  |  | 3630 | 0.7681932 | 0.914441 | 0.007146389 | 0.7868673 | 0.004437756 | 0.7868487 | 0.005200094 |  |  | 202260 | 0.8435678 | 0.8678712 | 0.01120494 | 0.8393585 | 0.007511394 | 0.8393638 | 0.009726133 |  |  | 160060 | 0.7222678 | 0.7035679 | 0.0115084 | 0.7239998 | 0.008563549 | 0.724005 | 0.007070522
|  |  | 3487 | 0.9735632 | 0.9852727 | 0.002149061 | 0.9711268 | 0.1159719 | 0.9712638 | 0.1202157 |  |  | 3411 | 0.9351675 | 0.9603668 | 0.009690732 | 0.9421602 | 0.006185693 | 0.942206 | 0.006821031 |  |  | 3635 | 0.8729984 | 0.9614137 | 0.007867783 | 0.9019759 | 0.004081339 | 0.9019856 | 0.00623139 |  |  | 3635 | 0.7665117 | 0.9144469 | 0.007143567 | 0.7868763 | 0.004437795 | 0.7868577 | 0.00520018 |  |  | 202560 | 0.8413299 | 0.8678712 | 0.01120494 | 0.839529 | 0.007513227 | 0.8395343 | 0.009728312 |  |  | 160360 | 0.7266187 | 0.7035679 | 0.0115084 | 0.7241959 | 0.008565432 | 0.7242012 | 0.007072095
|  |  | 3492 | 0.9717712 | 0.9853547 | 0.002140197 | 0.9712286 | 0.115984 | 0.9713657 | 0.120228 |  |  | 3416 | 0.9370884 | 0.960498 | 0.00965709 | 0.9422643 | 0.006169108 | 0.94231 | 0.006801211 |  |  | 3640 | 0.8729984 | 0.9614516 | 0.00783387 | 0.9019892 | 0.004078786 | 0.9019988 | 0.006228707 |  |  | 3640 | 0.7648303 | 0.9144528 | 0.007140791 | 0.7868852 | 0.004437833 | 0.7868667 | 0.005200267 |  |  | 202860 | 0.8435678 | 0.8678712 | 0.01120494 | 0.8396993 | 0.007515055 | 0.8397047 | 0.009730481 |  |  | 160660 | 0.7266187 | 0.7035679 | 0.0115084 | 0.7243917 | 0.008567294 | 0.724397 | 0.007073654
|  |  | 3497 | 0.9726672 | 0.9854361 | 0.00213137 | 0.97133 | 0.1159961 | 0.9714672 | 0.1202403 |  |  | 3421 | 0.9361279 | 0.9606286 | 0.009623549 | 0.9423679 | 0.006152603 | 0.9424135 | 0.006781481 |  |  | 3645 | 0.8740774 | 0.9614894 | 0.007800167 | 0.9020024 | 0.004076269 | 0.902012 | 0.006226062 |  |  | 3645 | 0.7648303 | 0.9144586 | 0.007138061 | 0.7868942 | 0.004437872 | 0.7868756 | 0.005200354 |  |  | 203160 | 0.8502816 | 0.8678712 | 0.01120494 | 0.8398695 | 0.007516879 | 0.8398748 | 0.009732641 |  |  | 160960 | 0.7266187 | 0.7035679 | 0.0115084 | 0.7245872 | 0.008569135 | 0.7245924 | 0.007075199
|  |  | 3502 | 0.9726672 | 0.9855171 | 0.002122579 | 0.971431 | 0.1160082 | 0.9715683 | 0.1202525 |  |  | 3426 | 0.9361279 | 0.9607585 | 0.009590109 | 0.9424709 | 0.006136176 | 0.9425164 | 0.006761842 |  |  | 3650 | 0.8729984 | 0.9615268 | 0.007766672 | 0.9020155 | 0.004073788 | 0.902025 | 0.006223456 |  |  | 3650 | 0.7681932 | 0.9144644 | 0.007135374 | 0.7869032 | 0.004437911 | 0.7868846 | 0.005200441 |  |  | 203460 | 0.8480437 | 0.8678712 | 0.01120494 | 0.8400394 | 0.007518699 | 0.8400447 | 0.009734791 |  |  | 161260 | 0.7266187 | 0.7035679 | 0.0115084 | 0.7247823 | 0.008570954 | 0.7247876 | 0.007076731
|  |  | 3507 | 0.9726672 | 0.9855976 | 0.002113825 | 0.9715317 | 0.1160202 | 0.971669 | 0.1202647 |  |  | 3431 | 0.9361279 | 0.9608878 | 0.00955677 | 0.9425734 | 0.006119829 | 0.9426188 | 0.006742293 |  |  | 3655 | 0.8729984 | 0.961564 | 0.007733384 | 0.9020285 | 0.004071341 | 0.902038 | 0.006220886 |  |  | 3655 | 0.7665117 | 0.9144701 | 0.007132731 | 0.7869121 | 0.004437949 | 0.7868936 | 0.005200527 |  |  | 203760 | 0.8413299 | 0.8678712 | 0.01120494 | 0.8402091 | 0.007520514 | 0.8402144 | 0.009736931 |  |  | 161560 | 0.7287941 | 0.7035679 | 0.0115084 | 0.7249771 | 0.008572753 | 0.7249824 | 0.007078248
|  |  | 3512 | 0.9726672 | 0.9856776 | 0.002105107 | 0.971632 | 0.1160322 | 0.9717694 | 0.1202768 |  |  | 3436 | 0.9351675 | 0.9610164 | 0.009523531 | 0.9426753 | 0.00610356 | 0.9427206 | 0.006722833 |  |  | 3660 | 0.8740774 | 0.961601 | 0.007700303 | 0.9020415 | 0.004068928 | 0.9020509 | 0.006218354 |  |  | 3660 | 0.7681932 | 0.9144757 | 0.007130131 | 0.7869211 | 0.004437988 | 0.7869025 | 0.005200615 |  |  | 204060 | 0.8435678 | 0.8678712 | 0.01120494 | 0.8403786 | 0.007522325 | 0.840384 | 0.009739061 |  |  | 161860 | 0.7222678 | 0.7035679 | 0.0115084 | 0.7251716 | 0.008574531 | 0.7251769 | 0.007079751
|  |  | 3517 | 0.9735632 | 0.9857572 | 0.002096425 | 0.9717319 | 0.1160441 | 0.9718694 | 0.1202889 |  |  | 3441 | 0.9380489 | 0.9611443 | 0.009490393 | 0.9427767 | 0.00608737 | 0.9428219 | 0.006703463 |  |  | 3665 | 0.8751564 | 0.9616377 | 0.007667428 | 0.9020543 | 0.00406655 | 0.9020637 | 0.006215857 |  |  | 3665 | 0.7648303 | 0.9144813 | 0.007127573 | 0.7869301 | 0.004438027 | 0.7869115 | 0.005200702 |  |  | 204360 | 0.8480437 | 0.8678712 | 0.01120494 | 0.8405479 | 0.007524132 | 0.8405533 | 0.009741181 |  |  | 162160 | 0.7287941 | 0.7035679 | 0.0115084 | 0.7253658 | 0.008576287 | 0.7253711 | 0.007081241
|  |  | 3522 | 0.9735632 | 0.9858363 | 0.002087779 | 0.9718314 | 0.116056 | 0.971969 | 0.120301 |  |  | 3446 | 0.9380489 | 0.9612717 | 0.009457354 | 0.9428775 | 0.006071259 | 0.9429226 | 0.006684182 |  |  | 3670 | 0.8719194 | 0.9616741 | 0.007634758 | 0.902067 | 0.004064205 | 0.9020764 | 0.006213397 |  |  | 3670 | 0.7665117 | 0.9144868 | 0.007125056 | 0.786939 | 0.004438066 | 0.7869205 | 0.005200789 |  |  | 204660 | 0.8458057 | 0.8678712 | 0.01120494 | 0.8407171 | 0.007525934 | 0.8407225 | 0.009743292 |  |  | 162460 | 0.7244432 | 0.7035679 | 0.0115084 | 0.7255596 | 0.008578023 | 0.7255649 | 0.007082717
|  |  | 3527 | 0.9735632 | 0.985915 | 0.00207917 | 0.9719306 | 0.1160678 | 0.9720682 | 0.120313 |  |  | 3451 | 0.9351675 | 0.9613984 | 0.009424416 | 0.9429778 | 0.006055225 | 0.9430228 | 0.006664991 |  |  | 3675 | 0.8729984 | 0.9617104 | 0.007602291 | 0.9020797 | 0.004061893 | 0.902089 | 0.006210972 |  |  | 3675 | 0.7665117 | 0.9144923 | 0.007122581 | 0.786948 | 0.004438105 | 0.7869294 | 0.005200876 |  |  | 204960 | 0.8458057 | 0.8678712 | 0.01120494 | 0.840886 | 0.007527732 | 0.8408914 | 0.009745394 |  |  | 162760 | 0.7244432 | 0.7035679 | 0.0115084 | 0.7257532 | 0.008579738 | 0.7257585 | 0.007084179
|  |  | 3532 | 0.9726672 | 0.9859932 | 0.002070596 | 0.9720294 | 0.1160796 | 0.9721671 | 0.120325 |  |  | 3456 | 0.9370884 | 0.9615244 | 0.009391578 | 0.9430775 | 0.00603927 | 0.9431225 | 0.006645888 |  |  | 3680 | 0.8729984 | 0.9617463 | 0.007570028 | 0.9020923 | 0.004059613 | 0.9021016 | 0.006208582 |  |  | 3680 | 0.7648303 | 0.9144977 | 0.007120145 | 0.786957 | 0.004438143 | 0.7869384 | 0.005200964 |  |  | 205260 | 0.8480437 | 0.8678712 | 0.01120494 | 0.8410548 | 0.007529525 | 0.8410602 | 0.009747485 |  |  | 163060 | 0.7200923 | 0.7035679 | 0.0115084 | 0.7259463 | 0.008581432 | 0.7259517 | 0.007085627
|  |  | 3537 | 0.9726672 | 0.9860709 | 0.002062058 | 0.9721279 | 0.1160914 | 0.9722656 | 0.1203369 |  |  | 3461 | 0.9361279 | 0.9616499 | 0.009358839 | 0.9431767 | 0.006023392 | 0.9432216 | 0.006626874 |  |  | 3685 | 0.8740774 | 0.961782 | 0.007537968 | 0.9021048 | 0.004057366 | 0.902114 | 0.006206226 |  |  | 3685 | 0.7698747 | 0.9145031 | 0.00711775 | 0.7869659 | 0.004438182 | 0.7869474 | 0.005201051 |  |  | 205560 | 0.8458057 | 0.8678712 | 0.01120494 | 0.8412233 | 0.007531314 | 0.8412288 | 0.009749567 |  |  | 163360 | 0.7244432 | 0.7035679 | 0.0115084 | 0.7261392 | 0.008583105 | 0.7261445 | 0.007087062
|  |  | 3542 | 0.9726672 | 0.9861482 | 0.002053556 | 0.972226 | 0.1161031 | 0.9723638 | 0.1203488 |  |  | 3466 | 0.9361279 | 0.9617747 | 0.0093262 | 0.9432754 | 0.006007592 | 0.9433202 | 0.006607949 |  |  | 3690 | 0.8729984 | 0.9618175 | 0.007506108 | 0.9021171 | 0.00405515 | 0.9021264 | 0.006203904 |  |  | 3690 | 0.7681932 | 0.9145084 | 0.007115393 | 0.7869749 | 0.004438221 | 0.7869563 | 0.005201139 |  |  | 205860 | 0.8502816 | 0.8678712 | 0.01120494 | 0.8413917 | 0.007533099 | 0.8413972 | 0.00975164 |  |  | 163660 | 0.7266187 | 0.7035679 | 0.0115084 | 0.7263318 | 0.008584758 | 0.7263371 | 0.007088483
|  |  | 3547 | 0.9735632 | 0.9862251 | 0.002045089 | 0.9723237 | 0.1161147 | 0.9724615 | 0.1203606 |  |  | 3471 | 0.9361279 | 0.9618988 | 0.009293661 | 0.9433736 | 0.00599187 | 0.9434182 | 0.006589112 |  |  | 3695 | 0.8751564 | 0.9618528 | 0.00747445 | 0.9021295 | 0.004052966 | 0.9021386 | 0.006201615 |  |  | 3695 | 0.7665117 | 0.9145137 | 0.007113075 | 0.7869838 | 0.004438261 | 0.7869653 | 0.005201227 |  |  | 206160 | 0.8480437 | 0.8678712 | 0.01120494 | 0.8415599 | 0.007534879 | 0.8415654 | 0.009753702 |  |  | 163960 | 0.7244432 | 0.7035679 | 0.0115084 | 0.726524 | 0.008586391 | 0.7265293 | 0.00708989
|  |  | 3552 | 0.9726672 | 0.9863015 | 0.002036659 | 0.972421 | 0.1161264 | 0.9725589 | 0.1203724 |  |  | 3476 | 0.9361279 | 0.9620224 | 0.00926122 | 0.9434712 | 0.005976224 | 0.9435158 | 0.006570363 |  |  | 3700 | 0.8729984 | 0.9618878 | 0.007442991 | 0.9021417 | 0.004050812 | 0.9021508 | 0.00619936 |  |  | 3700 | 0.7715562 | 0.9145189 | 0.007110795 | 0.7869928 | 0.0044383 | 0.7869743 | 0.005201315 |  |  | 206460 | 0.8458057 | 0.8678712 | 0.01120494 | 0.8417278 | 0.007536655 | 0.8417334 | 0.009755755 |  |  | 164260 | 0.7244432 | 0.7035679 | 0.0115084 | 0.7267159 | 0.008588002 | 0.7267212 | 0.007091284
|  |  | 3557 | 0.9735632 | 0.9863774 | 0.002028263 | 0.972518 | 0.116138 | 0.972656 | 0.1203842 |  |  | 3481 | 0.9361279 | 0.9621454 | 0.009228879 | 0.9435683 | 0.005960656 | 0.9436128 | 0.006551702 |  |  | 3705 | 0.8751564 | 0.9619225 | 0.007411731 | 0.9021538 | 0.00404869 | 0.9021629 | 0.006197137 |  |  | 3705 | 0.7665117 | 0.914524 | 0.007108552 | 0.7870018 | 0.004438339 | 0.7869832 | 0.005201403 |  |  | 206760 | 0.8525196 | 0.8678712 | 0.01120494 | 0.8418956 | 0.007538426 | 0.8419012 | 0.009757799 |  |  | 164560 | 0.7266187 | 0.7035679 | 0.0115084 | 0.7269075 | 0.008589594 | 0.7269128 | 0.007092664
|  |  | 3562 | 0.9735632 | 0.986453 | 0.002019903 | 0.9726147 | 0.1161495 | 0.9727527 | 0.1203959 |  |  | 3486 | 0.9361279 | 0.9622677 | 0.009196637 | 0.9436649 | 0.005945165 | 0.9437093 | 0.006533129 |  |  | 3710 | 0.8751564 | 0.9619571 | 0.00738067 | 0.9021659 | 0.004046597 | 0.9021749 | 0.006194946 |  |  | 3710 | 0.7681932 | 0.9145291 | 0.007106345 | 0.7870107 | 0.004438378 | 0.7869922 | 0.005201491 |  |  | 207060 | 0.8480437 | 0.8678712 | 0.01120494 | 0.8420632 | 0.007540193 | 0.8420688 | 0.009759833 |  |  | 164860 | 0.7266187 | 0.7035679 | 0.0115084 | 0.7270987 | 0.008591165 | 0.7271041 | 0.007094031
|  |  | 3567 | 0.9735632 | 0.9865281 | 0.002011578 | 0.9727109 | 0.116161 | 0.972849 | 0.1204076 |  |  | 3491 | 0.9370884 | 0.9623894 | 0.009164494 | 0.943761 | 0.00592975 | 0.9438053 | 0.006514644 |  |  | 3715 | 0.8740774 | 0.9619914 | 0.007349806 | 0.9021778 | 0.004044534 | 0.9021869 | 0.006192787 |  |  | 3715 | 0.7665117 | 0.9145342 | 0.007104175 | 0.7870197 | 0.004438417 | 0.7870012 | 0.005201579 |  |  | 207360 | 0.8458057 | 0.8678712 | 0.01120494 | 0.8422306 | 0.007541956 | 0.8422362 | 0.009761858 |  |  | 165160 | 0.7244432 | 0.7035679 | 0.0115084 | 0.7272897 | 0.008592716 | 0.727295 | 0.007095384
|  |  | 3572 | 0.9735632 | 0.9866027 | 0.002003288 | 0.9728069 | 0.1161725 | 0.972945 | 0.1204192 |  |  | 3496 | 0.9370884 | 0.9625105 | 0.00913245 | 0.9438565 | 0.005914412 | 0.9439007 | 0.006496246 |  |  | 3720 | 0.8729984 | 0.9620254 | 0.007319138 | 0.9021897 | 0.0040425 | 0.9021987 | 0.006190659 |  |  | 3720 | 0.7681932 | 0.9145392 | 0.00710204 | 0.7870286 | 0.004438457 | 0.7870101 | 0.005201667 |  |  | 207660 | 0.8502816 | 0.8678712 | 0.01120494 | 0.8423978 | 0.007543714 | 0.8424034 | 0.009763873 |  |  | 165460 | 0.7287941 | 0.7035679 | 0.0115084 | 0.7274803 | 0.008594246 | 0.7274856 | 0.007096724
|  |  | 3577 | 0.9726672 | 0.9866769 | 0.001995033 | 0.9729024 | 0.1161839 | 0.9730406 | 0.1204308 |  |  | 3501 | 0.9380489 | 0.962631 | 0.009100504 | 0.9439516 | 0.00589915 | 0.9439957 | 0.006477935 |  |  | 3725 | 0.8740774 | 0.9620593 | 0.007288666 | 0.9022015 | 0.004040495 | 0.9022105 | 0.006188562 |  |  | 3725 | 0.7681932 | 0.9145442 | 0.00709994 | 0.7870376 | 0.004438496 | 0.7870191 | 0.005201756 |  |  | 207960 | 0.8458057 | 0.8678712 | 0.01120494 | 0.8425649 | 0.007545468 | 0.8425705 | 0.009765878 |  |  | 165760 | 0.7309696 | 0.7035679 | 0.0115084 | 0.7276706 | 0.008595757 | 0.727676 | 0.007098051
|  |  | 3582 | 0.9744591 | 0.9867507 | 0.001986813 | 0.9729977 | 0.1161953 | 0.9731359 | 0.1204424 |  |  | 3506 | 0.9370884 | 0.9627509 | 0.009068656 | 0.9440461 | 0.005883965 | 0.9440901 | 0.00645971 |  |  | 3730 | 0.8740774 | 0.9620929 | 0.007258389 | 0.9022133 | 0.004038519 | 0.9022222 | 0.006186495 |  |  | 3730 | 0.7681932 | 0.9145491 | 0.007097875 | 0.7870466 | 0.004438535 | 0.7870281 | 0.005201844 |  |  | 208260 | 0.8480437 | 0.8678712 | 0.01120494 | 0.8427317 | 0.007547218 | 0.8427373 | 0.009767874 |  |  | 166060 | 0.7266187 | 0.7035679 | 0.0115084 | 0.7278606 | 0.008597247 | 0.7278659 | 0.007099364
|  |  | 3587 | 0.9753551 | 0.9868241 | 0.001978628 | 0.9730925 | 0.1162067 | 0.9732308 | 0.1204539 |  |  | 3511 | 0.9361279 | 0.9628702 | 0.009036906 | 0.9441401 | 0.005868855 | 0.9441841 | 0.006441573 |  |  | 3735 | 0.8740774 | 0.9621262 | 0.007228306 | 0.9022249 | 0.00403657 | 0.9022338 | 0.006184458 |  |  | 3735 | 0.7665117 | 0.914554 | 0.007095843 | 0.7870555 | 0.004438575 | 0.787037 | 0.005201933 |  |  | 208560 | 0.8458057 | 0.8678712 | 0.01120494 | 0.8428983 | 0.007548964 | 0.842904 | 0.009769861 |  |  | 166360 | 0.7200923 | 0.7035679 | 0.0115084 | 0.7280502 | 0.008598718 | 0.7280556 | 0.007100664
|  |  | 3592 | 0.9726672 | 0.986897 | 0.001970478 | 0.973187 | 0.116218 | 0.9733253 | 0.1204654 |  |  | 3516 | 0.9380489 | 0.9629889 | 0.009005255 | 0.9442337 | 0.005853821 | 0.9442775 | 0.006423522 |  |  | 3740 | 0.8740774 | 0.9621594 | 0.007198416 | 0.9022365 | 0.00403465 | 0.9022453 | 0.006182451 |  |  | 3740 | 0.7681932 | 0.9145588 | 0.007093845 | 0.7870645 | 0.004438614 | 0.787046 | 0.005202022 |  |  | 208860 | 0.8480437 | 0.8678712 | 0.01120494 | 0.8430648 | 0.007550705 | 0.8430704 | 0.009771838 |  |  | 166660 | 0.7200923 | 0.7035679 | 0.0115084 | 0.7282396 | 0.008600168 | 0.728245 | 0.007101951
|  |  | 3597 | 0.9744591 | 0.9869695 | 0.001962363 | 0.9732812 | 0.1162292 | 0.9734195 | 0.1204768 |  |  | 3521 | 0.9380489 | 0.9631071 | 0.008973702 | 0.9443267 | 0.005838862 | 0.9443705 | 0.006405558 |  |  | 3745 | 0.8740774 | 0.9621923 | 0.007168718 | 0.902248 | 0.004032757 | 0.9022567 | 0.006180473 |  |  | 3745 | 0.7665117 | 0.9145636 | 0.007091879 | 0.7870734 | 0.004438654 | 0.7870549 | 0.00520211 |  |  | 209160 | 0.8480437 | 0.8678712 | 0.01120494 | 0.843231 | 0.007552441 | 0.8432367 | 0.009773805 |  |  | 166960 | 0.7287941 | 0.7035679 | 0.0115084 | 0.7284286 | 0.008601598 | 0.728434 | 0.007103225
|  |  | 3602 | 0.9744591 | 0.9870416 | 0.001954281 | 0.973375 | 0.1162405 | 0.9735134 | 0.1204882 |  |  | 3526 | 0.9370884 | 0.9632246 | 0.008942246 | 0.9444192 | 0.005823979 | 0.9444629 | 0.00638768 |  |  | 3750 | 0.8740774 | 0.962225 | 0.007139213 | 0.9022594 | 0.004030891 | 0.9022681 | 0.006178524 |  |  | 3750 | 0.7665117 | 0.9145683 | 0.007089946 | 0.7870824 | 0.004438694 | 0.7870639 | 0.005202199 |  |  | 209460 | 0.8502816 | 0.8678712 | 0.01120494 | 0.8433971 | 0.007554174 | 0.8434028 | 0.009775763 |  |  | 167260 | 0.7309696 | 0.7035679 | 0.0115084 | 0.7286173 | 0.008603009 | 0.7286227 | 0.007104485
|  |  | 3607 | 0.9735632 | 0.9871133 | 0.001946235 | 0.9734685 | 0.1162517 | 0.9736069 | 0.1204995 |  |  | 3531 | 0.9370884 | 0.9633415 | 0.008910888 | 0.9445113 | 0.005809171 | 0.9445548 | 0.006369887 |  |  | 3755 | 0.8751564 | 0.9622575 | 0.007109898 | 0.9022707 | 0.004029052 | 0.9022794 | 0.006176603 |  |  | 3755 | 0.7681932 | 0.914573 | 0.007088044 | 0.7870914 | 0.004438733 | 0.7870729 | 0.005202288 |  |  | 209760 | 0.8480437 | 0.8678712 | 0.01120494 | 0.843563 | 0.007555902 | 0.8435687 | 0.009777712 |  |  | 167560 | 0.7222678 | 0.7035679 | 0.0115084 | 0.7288057 | 0.0086044 | 0.7288111 | 0.007105732
|  |  | 3612 | 0.9744591 | 0.9871846 | 0.001938222 | 0.9735616 | 0.1162628 | 0.9737001 | 0.1205109 |  |  | 3536 | 0.9370884 | 0.9634579 | 0.008879627 | 0.9446028 | 0.005794438 | 0.9446463 | 0.00635218 |  |  | 3760 | 0.8751564 | 0.9622898 | 0.007080772 | 0.9022819 | 0.004027239 | 0.9022906 | 0.00617471 |  |  | 3760 | 0.7681932 | 0.9145776 | 0.007086174 | 0.7871003 | 0.004438773 | 0.7870818 | 0.005202377 |  |  | 210060 | 0.8480437 | 0.8678712 | 0.01120494 | 0.8437287 | 0.007557626 | 0.8437344 | 0.009779652 |  |  | 167860 | 0.7287941 | 0.7035679 | 0.0115084 | 0.7289938 | 0.008605771 | 0.7289992 | 0.007106967
|  |  | 3617 | 0.9735632 | 0.9872555 | 0.001930244 | 0.9736544 | 0.1162739 | 0.9737929 | 0.1205221 |  |  | 3541 | 0.9370884 | 0.9635737 | 0.008848464 | 0.9446939 | 0.00577978 | 0.9447373 | 0.006334559 |  |  | 3765 | 0.8740774 | 0.9623218 | 0.007051836 | 0.9022931 | 0.004025452 | 0.9023018 | 0.006172845 |  |  | 3765 | 0.7681932 | 0.9145822 | 0.007084334 | 0.7871093 | 0.004438813 | 0.7870908 | 0.005202467 |  |  | 210360 | 0.8480437 | 0.8678712 | 0.01120494 | 0.8438942 | 0.007559346 | 0.8438999 | 0.009781582 |  |  | 168160 | 0.7244432 | 0.7035679 | 0.0115084 | 0.7291816 | 0.008607122 | 0.729187 | 0.007108188
|  |  | 3622 | 0.9744591 | 0.9873259 | 0.0019223 | 0.9737469 | 0.116285 | 0.9738854 | 0.1205334 |  |  | 3546 | 0.9380489 | 0.9636889 | 0.008817397 | 0.9447845 | 0.005765196 | 0.9448277 | 0.006317023 |  |  | 3770 | 0.8740774 | 0.9623536 | 0.007023089 | 0.9023042 | 0.00402369 | 0.9023128 | 0.006171007 |  |  | 3770 | 0.7648303 | 0.9145867 | 0.007082525 | 0.7871182 | 0.004438852 | 0.7870997 | 0.005202556 |  |  | 210660 | 0.8502816 | 0.8678712 | 0.01120494 | 0.8440595 | 0.007561061 | 0.8440652 | 0.009783502 |  |  | 168460 | 0.7222678 | 0.7035679 | 0.0115084 | 0.729369 | 0.008608454 | 0.7293744 | 0.007109396
|  |  | 3627 | 0.9735632 | 0.9873959 | 0.00191439 | 0.973839 | 0.116296 | 0.9739775 | 0.1205446 |  |  | 3551 | 0.9380489 | 0.9638035 | 0.008786428 | 0.9448745 | 0.005750686 | 0.9449177 | 0.006299572 |  |  | 3775 | 0.8751564 | 0.9623852 | 0.006994529 | 0.9023152 | 0.004021954 | 0.9023238 | 0.006169196 |  |  | 3775 | 0.7681932 | 0.9145912 | 0.007080745 | 0.7871272 | 0.004438892 | 0.7871087 | 0.005202646 |  |  | 210960 | 0.8458057 | 0.8678712 | 0.01120494 | 0.8442246 | 0.007562772 | 0.8442304 | 0.009785414 |  |  | 168760 | 0.7287941 | 0.7035679 | 0.0115084 | 0.7295561 | 0.008609767 | 0.7295616 | 0.007110592
|  |  | 3632 | 0.9753551 | 0.9874656 | 0.001906514 | 0.9739308 | 0.116307 | 0.9740693 | 0.1205557 |  |  | 3556 | 0.9380489 | 0.9639175 | 0.008755555 | 0.9449641 | 0.005736251 | 0.9450073 | 0.006282206 |  |  | 3780 | 0.8740774 | 0.9624166 | 0.006966155 | 0.9023262 | 0.004020243 | 0.9023347 | 0.006167411 |  |  | 3780 | 0.7681932 | 0.9145957 | 0.007078995 | 0.7871361 | 0.004438932 | 0.7871176 | 0.005202735 |  |  | 211260 | 0.8525196 | 0.8678712 | 0.01120494 | 0.8443895 | 0.007564479 | 0.8443953 | 0.009787316 |  |  | 169060 | 0.7266187 | 0.7035679 | 0.0115084 | 0.729743 | 0.00861106 | 0.7297484 | 0.007111774
|  |  | 3637 | 0.9753551 | 0.9875348 | 0.001898672 | 0.9740222 | 0.116318 | 0.9741608 | 0.1205668 |  |  | 3561 | 0.9380489 | 0.964031 | 0.008724779 | 0.9450533 | 0.005721889 | 0.9450963 | 0.006264925 |  |  | 3785 | 0.8740774 | 0.9624478 | 0.006937967 | 0.9023371 | 0.004018556 | 0.9023456 | 0.006165652 |  |  | 3785 | 0.7749191 | 0.9146001 | 0.007077273 | 0.7871451 | 0.004438972 | 0.7871266 | 0.005202825 |  |  | 211560 | 0.8502816 | 0.8678712 | 0.01120494 | 0.8445543 | 0.007566181 | 0.8445601 | 0.009789208 |  |  | 169360 | 0.7266187 | 0.7035679 | 0.0115084 | 0.7299295 | 0.008612333 | 0.7299349 | 0.007112944
|  |  | 3642 | 0.9744591 | 0.9876036 | 0.001890864 | 0.9741133 | 0.1163289 | 0.9742519 | 0.1205779 |  |  | 3566 | 0.9390093 | 0.9641439 | 0.008694099 | 0.9451419 | 0.005707602 | 0.9451849 | 0.006247728 |  |  | 3790 | 0.8751564 | 0.9624788 | 0.006909965 | 0.9023479 | 0.004016894 | 0.9023564 | 0.006163919 |  |  | 3790 | 0.7665117 | 0.9146045 | 0.00707558 | 0.787154 | 0.004439012 | 0.7871356 | 0.005202915 |  |  | 211860 | 0.8480437 | 0.8678712 | 0.01120494 | 0.8447188 | 0.007567879 | 0.8447246 | 0.009791091 |  |  | 169660 | 0.7222678 | 0.7035679 | 0.0115084 | 0.7301157 | 0.008613587 | 0.7301211 | 0.0071141
|  |  | 3647 | 0.9753551 | 0.9876721 | 0.001883089 | 0.9742041 | 0.1163398 | 0.9743427 | 0.1205889 |  |  | 3571 | 0.9370884 | 0.9642563 | 0.008663516 | 0.9452301 | 0.005693387 | 0.9452729 | 0.006230615 |  |  | 3795 | 0.8751564 | 0.9625095 | 0.006882147 | 0.9023586 | 0.004015255 | 0.9023671 | 0.006162212 |  |  | 3795 | 0.7681932 | 0.9146088 | 0.007073915 | 0.787163 | 0.004439052 | 0.7871445 | 0.005203004 |  |  | 212160 | 0.8525196 | 0.8678712 | 0.01120494 | 0.8448832 | 0.007569573 | 0.844889 | 0.009792966 |  |  | 169960 | 0.7222678 | 0.7035679 | 0.0115084 | 0.7303016 | 0.008614822 | 0.730307 | 0.007115244
|  |  | 3652 | 0.9753551 | 0.9877401 | 0.001875347 | 0.9742945 | 0.1163506 | 0.9744331 | 0.1205999 |  |  | 3576 | 0.9370884 | 0.9643681 | 0.008633028 | 0.9453178 | 0.005679246 | 0.9453606 | 0.006213587 |  |  | 3800 | 0.8740774 | 0.9625401 | 0.006854512 | 0.9023693 | 0.00401364 | 0.9023777 | 0.006160529 |  |  | 3800 | 0.7665117 | 0.9146131 | 0.007072277 | 0.7871719 | 0.004439092 | 0.7871535 | 0.005203094 |  |  | 212460 | 0.8502816 | 0.8678712 | 0.01120494 | 0.8450474 | 0.007571263 | 0.8450532 | 0.00979483 |  |  | 170260 | 0.7179169 | 0.7035679 | 0.0115084 | 0.7304871 | 0.008616038 | 0.7304926 | 0.007116376
|  |  | 3657 | 0.976251 | 0.9878077 | 0.00186764 | 0.9743846 | 0.1163614 | 0.9745232 | 0.1206109 |  |  | 3581 | 0.9380489 | 0.9644793 | 0.008602637 | 0.945405 | 0.005665179 | 0.9454477 | 0.006196642 |  |  | 3805 | 0.8751564 | 0.9625704 | 0.00682706 | 0.9023799 | 0.004012048 | 0.9023882 | 0.006158871 |  |  | 3805 | 0.7681932 | 0.9146173 | 0.007070666716 | 0.7871809 | 0.004439132 | 0.7871624 | 0.005203185 |  |  | 212760 | 0.8547575 | 0.8678712 | 0.01120494 | 0.8452114 | 0.007572948 | 0.8452172 | 0.009796686 |  |  | 170560 | 0.733145 | 0.7035679 | 0.0115084 | 0.7306724 | 0.008617234 | 0.7306779 | 0.007117494
|  |  | 3662 | 0.9753551 | 0.987875 | 0.001859965 | 0.9744744 | 0.1163722 | 0.974613 | 0.1206218 |  |  | 3586 | 0.9390093 | 0.96459 | 0.008572341 | 0.9454918 | 0.005651184 | 0.9455344 | 0.00617978 |  |  | 3810 | 0.8729984 | 0.9626006 | 0.00679979 | 0.9023904 | 0.00401048 | 0.9023987 | 0.006157238 |  |  | 3810 | 0.7665117 | 0.9146216 | 0.007069083 | 0.7871899 | 0.004439172 | 0.7871714 | 0.005203275 |  |  | 213060 | 0.8525196 | 0.8678712 | 0.01120494 | 0.8453752 | 0.007574629 | 0.845381 | 0.009798532 |  |  | 170860 | 0.7287941 | 0.7035679 | 0.0115084 | 0.7308574 | 0.008618412 | 0.7308628 | 0.0071186
|  |  | 3667 | 0.9753551 | 0.9879418 | 0.001852324 | 0.9745638 | 0.1163829 | 0.9747025 | 0.1206327 |  |  | 3591 | 0.9370884 | 0.9647001 | 0.008542141 | 0.9455781 | 0.005637262 | 0.9456206 | 0.006163002 |  |  | 3815 | 0.8751564 | 0.9626305 | 0.006772701 | 0.9024008 | 0.004008934 | 0.9024091 | 0.006155628 |  |  | 3815 | 0.7681932 | 0.9146257 | 0.007067525 | 0.7871988 | 0.004439213 | 0.7871803 | 0.005203365 |  |  | 213360 | 0.8525196 | 0.8678712 | 0.01120494 | 0.8455388 | 0.007576306 | 0.8455447 | 0.009800369 |  |  | 171160 | 0.7287941 | 0.7035679 | 0.0115084 | 0.731042 | 0.00861957 | 0.7310475 | 0.007119693
|  |  | 3672 | 0.9753551 | 0.9880083 | 0.001844716 | 0.9746529 | 0.1163936 | 0.9747916 | 0.1206436 |  |  | 3596 | 0.9380489 | 0.9648097 | 0.008512036 | 0.945664 | 0.005623412 | 0.9457064 | 0.006146308 |  |  | 3820 | 0.8751564 | 0.9626603 | 0.006745792 | 0.9024112 | 0.00400741 | 0.9024195 | 0.006154043 |  |  | 3820 | 0.7665117 | 0.9146298 | 0.007065993 | 0.7872078 | 0.004439253 | 0.7871893 | 0.005203455 |  |  | 213660 | 0.8502816 | 0.8678712 | 0.01120494 | 0.8457022 | 0.007577979 | 0.8457081 | 0.009802197 |  |  | 171460 | 0.7244432 | 0.7035679 | 0.0115084 | 0.7312263 | 0.00862071 | 0.7312318 | 0.007120774
|  |  | 3677 | 0.976251 | 0.9880744 | 0.001837141 | 0.9747417 | 0.1164043 | 0.9748804 | 0.1206544 |  |  | 3601 | 0.9380489 | 0.9649187 | 0.008482027 | 0.9457494 | 0.005609635 | 0.9457917 | 0.006129696 |  |  | 3825 | 0.8751564 | 0.9626898 | 0.006719063 | 0.9024215 | 0.004005908 | 0.9024298 | 0.00615248 |  |  | 3825 | 0.7681932 | 0.9146339 | 0.007064486 | 0.7872167 | 0.004439293 | 0.7871982 | 0.005203546 |  |  | 213960 | 0.8458057 | 0.8678712 | 0.01120494 | 0.8458654 | 0.007579647 | 0.8458714 | 0.009804016 |  |  | 171760 | 0.733145 | 0.7035679 | 0.0115084 | 0.7314104 | 0.00862183 | 0.7314158 | 0.007121842
|  |  | 3682 | 0.9753551 | 0.9881401 | 0.001829598 | 0.9748302 | 0.1164149 | 0.9749689 | 0.1206651 |  |  | 3606 | 0.9370884 | 0.9650272 | 0.008452112 | 0.9458343 | 0.00559593 | 0.9458765 | 0.006113167 |  |  | 3830 | 0.8751564 | 0.9627191 | 0.006692512 | 0.9024318 | 0.004004428 | 0.90244 | 0.006150941 |  |  | 3830 | 0.7698747 | 0.914638 | 0.007063004 | 0.7872257 | 0.004439334 | 0.7872072 | 0.005203637 |  |  | 214260 | 0.8480437 | 0.8678712 | 0.01120494 | 0.8460285 | 0.007581311 | 0.8460344 | 0.009805825 |  |  | 172060 | 0.7222678 | 0.7035679 | 0.0115084 | 0.7315941 | 0.008622932 | 0.7315996 | 0.007122898
|  |  | 3687 | 0.977147 | 0.9882054 | 0.001822089 | 0.9749183 | 0.1164255 | 0.975057 | 0.1206759 |  |  | 3611 | 0.9380489 | 0.9651351 | 0.008422293 | 0.9459188 | 0.005582296 | 0.9459609 | 0.00609672 |  |  | 3835 | 0.8740774 | 0.9627483 | 0.00666614 | 0.9024419 | 0.00400297 | 0.9024501 | 0.006149424 |  |  | 3835 | 0.7698747 | 0.914642 | 0.007061547 | 0.7872346 | 0.004439374 | 0.7872161 | 0.005203727 |  |  | 214560 | 0.8525196 | 0.8678712 | 0.01120494 | 0.8461914 | 0.007582972 | 0.8461973 | 0.009807626 |  |  | 172360 | 0.7309696 | 0.7035679 | 0.0115084 | 0.7317775 | 0.008624015 | 0.731783 | 0.007123941
|  |  | 3692 | 0.9744591 | 0.9882704 | 0.001814613 | 0.9750062 | 0.116436 | 0.9751449 | 0.1206866 |  |  | 3616 | 0.9390093 | 0.9652425 | 0.008392568 | 0.9460028 | 0.005568735 | 0.9460449 | 0.006080356 |  |  | 3840 | 0.8740774 | 0.9627772 | 0.006639944 | 0.902452 | 0.004001533 | 0.9024602 | 0.006147929 |  |  | 3840 | 0.7665117 | 0.9146459 | 0.007060114 | 0.7872436 | 0.004439414 | 0.7872251 | 0.005203818 |  |  | 214860 | 0.8547575 | 0.8678712 | 0.01120494 | 0.846354 | 0.007584627 | 0.84636 | 0.009809417 |  |  | 172660 | 0.7266187 | 0.7035679 | 0.0115084 | 0.7319606 | 0.008625079 | 0.7319661 | 0.007124972
|  |  | 3697 | 0.9744591 | 0.988335 | 0.001807169 | 0.9750937 | 0.1164465 | 0.9752324 | 0.1206972 |  |  | 3621 | 0.9380489 | 0.9653494 | 0.008362938 | 0.9460864 | 0.005555245 | 0.9461284 | 0.006064073 |  |  | 3845 | 0.8751564 | 0.9628059 | 0.006613925 | 0.9024621 | 0.004000116 | 0.9024702 | 0.006146457 |  |  | 3845 | 0.7681932 | 0.9146499 | 0.007058705 | 0.7872525 | 0.004439455 | 0.7872341 | 0.005203909 |  |  | 215160 | 0.8502816 | 0.8678712 | 0.01120494 | 0.8465165 | 0.007586279 | 0.8465225 | 0.009811199 |  |  | 172960 | 0.7244432 | 0.7035679 | 0.0115084 | 0.7321434 | 0.008626125 | 0.7321489 | 0.00712599
|  |  | 3702 | 0.976251 | 0.9883992 | 0.001799757 | 0.9751808 | 0.116457 | 0.9753196 | 0.1207079 |  |  | 3626 | 0.9380489 | 0.9654557 | 0.008333402 | 0.9461695119 | 0.005541826 | 0.9462114 | 0.006047873 |  |  | 3850 | 0.8762354 | 0.9628345 | 0.006588081 | 0.9024721 | 0.00399872 | 0.9024802 | 0.006145006 |  |  | 3850 | 0.7681932 | 0.9146537 | 0.007057319 | 0.7872615 | 0.004439495 | 0.787243 | 0.005204 |  |  | 215460 | 0.8525196 | 0.8678712 | 0.01120494 | 0.8466789 | 0.007587926 | 0.8466849 | 0.009812972 |  |  | 173260 | 0.7309696 | 0.7035679 | 0.0115084 | 0.7323259 | 0.008627152 | 0.7323314 | 0.007126996
|  |  | 3707 | 0.9753551 | 0.988463 | 0.001792378 | 0.9752677 | 0.1164675 | 0.9754064 | 0.1207185 |  |  | 3631 | 0.9390093 | 0.9655615 | 0.008303961 | 0.9462522 | 0.005528478 | 0.946294 | 0.006031754 |  |  | 3855 | 0.8751564 | 0.9628628 | 0.006562412 | 0.902482 | 0.003997345 | 0.90249 | 0.006143577 |  |  | 3855 | 0.7665117 | 0.9146576 | 0.007055956 | 0.7872704 | 0.004439536 | 0.787252 | 0.005204091 |  |  | 215760 | 0.8547575 | 0.8678712 | 0.01120494 | 0.846841 | 0.007589569 | 0.846847 | 0.009814736 |  |  | 173560 | 0.7266187 | 0.7035679 | 0.0115084 | 0.7325081 | 0.008628161 | 0.7325136 | 0.00712799
|  |  | 3712 | 0.9753551 | 0.9885264 | 0.001785032 | 0.9753542 | 0.1164779 | 0.975493 | 0.120729 |  |  | 3636 | 0.9390093 | 0.9656668 | 0.008274613 | 0.9463345 | 0.005515201 | 0.9463762 | 0.006015716 |  |  | 3860 | 0.8740774 | 0.962891 | 0.006536917 | 0.9024918 | 0.003995989 | 0.9024998 | 0.006142169 |  |  | 3860 | 0.7698747 | 0.9146614 | 0.007054616 | 0.7872793 | 0.004439577 | 0.7872609 | 0.005204182 |  |  | 216060 | 0.8502816 | 0.8678712 | 0.01120494 | 0.8470029 | 0.007591208 | 0.847009 | 0.009816491 |  |  | 173860 | 0.7244432 | 0.7035679 | 0.0115084 | 0.73269 | 0.008629151 | 0.7326955 | 0.007128971
|  |  | 3717 | 0.9753551 | 0.9885895 | 0.001777718 | 0.9754405 | 0.1164882 | 0.9755792 | 0.1207395 |  |  | 3641 | 0.9399698 | 0.9657715 | 0.00824536 | 0.9464163 | 0.005501995 | 0.9464579 | 0.00599976 |  |  | 3865 | 0.8762354 | 0.962919 | 0.006511595 | 0.9025016 | 0.003994653 | 0.9025096 | 0.006140782 |  |  | 3865 | 0.7648303 | 0.9146652 | 0.007053297 | 0.7872883 | 0.004439617 | 0.7872699 | 0.005204274 |  |  | 216360 | 0.8547575 | 0.8678712 | 0.01120494 | 0.8471647 | 0.007592843 | 0.8471707 | 0.009818237 |  |  | 174160 | 0.7244432 | 0.7035679 | 0.0115084 | 0.7328715 | 0.008630122 | 0.732877 | 0.007129941
|  |  | 3722 | 0.976251 | 0.9886523 | 0.001770436 | 0.9755264 | 0.1164986 | 0.9756651 | 0.12075 |  |  | 3646 | 0.9390093 | 0.9658757 | 0.0082162 | 0.9464976 | 0.005488859 | 0.9465392 | 0.005983885 |  |  | 3870 | 0.8740774 | 0.9629468 | 0.006486446 | 0.9025113 | 0.003993336 | 0.9025193 | 0.006139416 |  |  | 3870 | 0.7681932 | 0.9146689 | 0.007052001 | 0.7872972 | 0.004439658 | 0.7872788 | 0.005204365 |  |  | 216660 | 0.8547575 | 0.8678712 | 0.01120494 | 0.8473262 | 0.007594474 | 0.8473323 | 0.009819974 |  |  | 174460 | 0.7222678 | 0.7035679 | 0.0115084 | 0.7330528 | 0.008631076 | 0.7330583 | 0.007130898
|  |  | 3727 | 0.976251 | 0.9887146 | 0.001763186 | 0.975612 | 0.1165088 | 0.9757507 | 0.1207604 |  |  | 3651 | 0.9370884 | 0.9659794 | 0.008187133 | 0.9465786 | 0.005475793 | 0.94662 | 0.00596809 |  |  | 3875 | 0.8751564 | 0.9629743 | 0.006461468 | 0.902521 | 0.003992039 | 0.9025289 | 0.006138069 |  |  | 3875 | 0.7665117 | 0.9146726 | 0.007050727 | 0.7873062 | 0.004439699 | 0.7872878 | 0.005204457 |  |  | 216960 | 0.8502816 | 0.8678712 | 0.01120494 | 0.8474876 | 0.0075961 | 0.8474937 | 0.009821701 |  |  | 174760 | 0.7222678 | 0.7035679 | 0.0115084 | 0.7332338 | 0.008632011 | 0.7332393 | 0.007131843
|  |  | 3732 | 0.976251 | 0.9887766 | 0.001755968 | 0.9756973 | 0.1165191 | 0.975836 | 0.1207708 |  |  | 3656 | 0.9390093 | 0.9660826 | 0.00815816 | 0.9466591 | 0.005462797 | 0.9467005 | 0.005952376 |  |  | 3880 | 0.8751564 | 0.9630018 | 0.006436662 | 0.9025306 | 0.003990761 | 0.9025385 | 0.006136743 |  |  | 3880 | 0.7665117 | 0.9146763 | 0.007049473 | 0.7873151 | 0.00443974 | 0.7872967 | 0.005204548 |  |  | 217260 | 0.8569955 | 0.8678712 | 0.01120494 | 0.8476488 | 0.007597723 | 0.8476549 | 0.00982342 |  |  | 175060 | 0.7266187 | 0.7035679 | 0.0115084 | 0.7334145 | 0.008632927 | 0.7334199 | 0.007132776
|  |  | 3737 | 0.9753551 | 0.9888383 | 0.001748781 | 0.9757823 | 0.1165293 | 0.975921 | 0.1207812 |  |  | 3661 | 0.9390093 | 0.9661853 | 0.00812928 | 0.9467392 | 0.005449872 | 0.9467805 | 0.005936743 |  |  | 3885 | 0.8751564 | 0.963029 | 0.006412025 | 0.9025401 | 0.003989501 | 0.902548 | 0.006135436 |  |  | 3885 | 0.7665117 | 0.9146799 | 0.007048241 | 0.7873241 | 0.00443978 | 0.7873056 | 0.00520464 |  |  | 217560 | 0.8592334 | 0.8678712 | 0.01120494 | 0.8478098 | 0.007599341 | 0.847816 | 0.00982513 |  |  | 175360 | 0.7222678 | 0.7035679 | 0.0115084 | 0.7335948 | 0.008633826 | 0.7336003 | 0.007133696
|  |  | 3742 | 0.976251 | 0.9888996 | 0.001741627 | 0.9758669 | 0.1165395 | 0.9760056 | 0.1207915 |  |  | 3666 | 0.9390093 | 0.9662874 | 0.008100493 | 0.9468188 | 0.005437015 | 0.94686 | 0.005921189 |  |  | 3890 | 0.8751564 | 0.963056 | 0.006387557 | 0.9025496 | 0.00398826 | 0.9025574 | 0.006134149 |  |  | 3890 | 0.7665117 | 0.9146835 | 0.007047029 | 0.787333 | 0.004439821 | 0.7873146 | 0.005204732 |  |  | 217860 | 0.8525196 | 0.8678712 | 0.01120494 | 0.8479707 | 0.007600955 | 0.8479768 | 0.00982683 |  |  | 175660 | 0.7266187 | 0.7035679 | 0.0115084 | 0.7337749 | 0.008634707 | 0.7337804 | 0.007134605
|  |  | 3747 | 0.9753551 | 0.9889605 | 0.001734504 | 0.9759513 | 0.1165497 | 0.97609 | 0.1208018 |  |  | 3671 | 0.9390093 | 0.9663891 | 0.008071799 | 0.946898 | 0.005424228 | 0.9469392 | 0.005905715 |  |  | 3895 | 0.8762354 | 0.9630829 | 0.006363258 | 0.902559 | 0.003987037 | 0.9025668 | 0.006132881 |  |  | 3895 | 0.7681932 | 0.9146871 | 0.007045837 | 0.787342 | 0.004439862 | 0.7873235 | 0.005204824 |  |  | 218160 | 0.8458057 | 0.8678712 | 0.01120494 | 0.8481313 | 0.007602565 | 0.8481375 | 0.009828522 |  |  | 175960 | 0.7244432 | 0.7035679 | 0.0115084 | 0.7339546 | 0.008635569 | 0.7339601 | 0.007135502
|  |  | 3752 | 0.9753551 | 0.9890211 | 0.001727413 | 0.9760354 | 0.1165598 | 0.976174 | 0.1208121 |  |  | 3676 | 0.9390093 | 0.9664902 | 0.008043197 | 0.9469769 | 0.00541151 | 0.9470179 | 0.005890321 |  |  | 3900 | 0.8751564 | 0.9631095 | 0.006339127 | 0.9025683 | 0.003985831 | 0.9025761 | 0.006131632 |  |  | 3900 | 0.7698747 | 0.9146906 | 0.007044665 | 0.7873509 | 0.004439903 | 0.7873325 | 0.005204916 |  |  | 218460 | 0.8525196 | 0.8678712 | 0.01120494 | 0.8482918 | 0.00760417 | 0.848298 | 0.009830205 |  |  | 176260 | 0.7244432 | 0.7035679 | 0.0115084 | 0.7341341 | 0.008636414 | 0.7341396 | 0.007136387
|  |  | 3757 | 0.9753551 | 0.9890813 | 0.001720354 | 0.9761191 | 0.1165699 | 0.9762578 | 0.1208223 |  |  | 3681 | 0.9390093 | 0.9665908 | 0.008014688 | 0.9470552 | 0.005398862 | 0.9470962 | 0.005875006 |  |  | 3905 | 0.8751564 | 0.963136 | 0.006315163 | 0.9025776 | 0.003984644 | 0.9025854 | 0.006130401 |  |  | 3905 | 0.7698747 | 0.9146941 | 0.007043513 | 0.7873599 | 0.004439944 | 0.7873414 | 0.005205008 |  |  | 218760 | 0.8547575 | 0.8678712 | 0.01120494 | 0.8484521 | 0.007605772 | 0.8484582 | 0.009831879 |  |  | 176560 | 0.7179169 | 0.7035679 | 0.0115084 | 0.7343133 | 0.00863724 | 0.7343188 | 0.00713726
|  |  | 3762 | 0.976251 | 0.9891412 | 0.001713325 | 0.9762026 | 0.1165799 | 0.9763412 | 0.1208325 |  |  | 3686 | 0.9399698 | 0.966691 | 0.007986271 | 0.9471332 | 0.005386282 | 0.9471741 | 0.00585977 |  |  | 3910 | 0.8751564 | 0.9631623 | 0.006291365 | 0.9025869 | 0.003983474 | 0.9025946 | 0.006129189 |  |  | 3910 | 0.7681932 | 0.9146975 | 0.00704238 | 0.7873688 | 0.004439985 | 0.7873504 | 0.005205101 |  |  | 219060 | 0.8547575 | 0.8678712 | 0.01120494 | 0.8486122 | 0.007607369 | 0.8486184 | 0.009833544 |  |  | 176860 | 0.7222678 | 0.7035679 | 0.0115084 | 0.7344921 | 0.008638049 | 0.7344976 | 0.007138121
|  |  | 3767 | 0.977147 | 0.9892007 | 0.001706328 | 0.9762857 | 0.1165899 | 0.9764243 | 0.1208427 |  |  | 3691 | 0.9390093 | 0.9667906 | 0.007957947 | 0.9472108 | 0.00537377 | 0.9472516 | 0.005844614 |  |  | 3915 | 0.8762354 | 0.9631885 | 0.006267732 | 0.902596 | 0.003982321 | 0.9026037 | 0.006127995 |  |  | 3915 | 0.7665117 | 0.914701 | 0.007041265 | 0.7873777 | 0.004440027 | 0.7873593 | 0.005205193 |  |  | 219360 | 0.8614713 | 0.8678712 | 0.01120494 | 0.8487721 | 0.007608963 | 0.8487783 | 0.0098352 |  |  | 177160 | 0.7179169 | 0.7035679 | 0.0115084 | 0.7346707 | 0.00863884 | 0.7346762 | 0.00713897
|  |  | 3772 | 0.976251 | 0.9892599 | 0.001699363 | 0.9763685 | 0.1165999 | 0.9765072 | 0.1208528 |  |  | 3696 | 0.9390093 | 0.9668897 | 0.007929714 | 0.9472879 | 0.005361327 | 0.9473286 | 0.005829536 |  |  | 3920 | 0.8751564 | 0.9632144 | 0.006244264 | 0.9026052 | 0.003981184 | 0.9026128 | 0.006126818 |  |  | 3920 | 0.7665117 | 0.9147043 | 0.00704017 | 0.7873867 | 0.004440068 | 0.7873683 | 0.005205285 |  |  | 219660 | 0.8569955 | 0.8678712 | 0.01120494 | 0.8489318 | 0.007610552 | 0.848938 | 0.009836847 |  |  | 177460 | 0.7157414 | 0.7035679 | 0.0115084 | 0.7348489 | 0.008639613 | 0.7348544 | 0.007139808
|  |  | 3777 | 0.976251 | 0.9893188 | 0.001692428 | 0.9764511 | 0.1166099 | 0.9765897 | 0.1208629 |  |  | 3701 | 0.9390093 | 0.9669884 | 0.007901573 | 0.9473646 | 0.005348951 | 0.9474053 | 0.005814536 |  |  | 3925 | 0.8751564 | 0.9632402 | 0.00622096 | 0.9026142 | 0.003980065 | 0.9026218 | 0.006125659 |  |  | 3925 | 0.7698747 | 0.9147077 | 0.007039092 | 0.7873956 | 0.004440109 | 0.7873772 | 0.005205378 |  |  | 219960 | 0.8525196 | 0.8678712 | 0.01120494 | 0.8490914 | 0.007612137 | 0.8490976 | 0.009838486 |  |  | 177760 | 0.7179169 | 0.7035679 | 0.0115084 | 0.7350269 | 0.008640369 | 0.7350324 | 0.007140633
|  |  | 3782 | 0.976251 | 0.9893773 | 0.001685524 | 0.9765333 | 0.1166198 | 0.9766719 | 0.1208729 |  |  | 3706 | 0.9380489 | 0.9670865 | 0.007873523 | 0.9474409 | 0.005336644 | 0.9474815 | 0.005799615 |  |  | 3930 | 0.8762354 | 0.9632658 | 0.006197819 | 0.9026232 | 0.003978962 | 0.9026308 | 0.006124518 |  |  | 3930 | 0.7681932 | 0.914711 | 0.007038033 | 0.7874046 | 0.00444015 | 0.7873862 | 0.005205471 |  |  | 220260 | 0.8502816 | 0.8678712 | 0.01120494 | 0.8492507 | 0.007613718 | 0.849257 | 0.009840115 |  |  | 178060 | 0.7287941 | 0.7035679 | 0.0115084 | 0.7352046 | 0.008641107 | 0.7352101 | 0.007141447
|  |  | 3787 | 0.976251 | 0.9894354 | 0.001678652 | 0.9766153 | 0.1166297 | 0.9767538 | 0.1208829 |  |  | 3711 | 0.9390093 | 0.9671842 | 0.007845565 | 0.9475169 | 0.005324404 | 0.9475573 | 0.005784772 |  |  | 3935 | 0.8762354 | 0.9632912 | 0.00617484 | 0.9026321 | 0.003977875 | 0.9026397 | 0.006123394 |  |  | 3935 | 0.7681932 | 0.9147143 | 0.007036991 | 0.7874135 | 0.004440192 | 0.7873951 | 0.005205564 |  |  | 220560 | 0.8547575 | 0.8678712 | 0.01120494 | 0.8494099 | 0.007615295 | 0.8494162 | 0.009841736 |  |  | 178360 | 0.7266187 | 0.7035679 | 0.0115084 | 0.7353819 | 0.008641827 | 0.7353874 | 0.00714225
|  |  | 3792 | 0.978043 | 0.9894933 | 0.00167181 | 0.9766969 | 0.1166395 | 0.9768354 | 0.1208929 |  |  | 3716 | 0.9380489 | 0.9672813 | 0.007817698 | 0.9475924 | 0.005312232 | 0.9476328 | 0.005770006 |  |  | 3940 | 0.8762354 | 0.9633165 | 0.006152023 | 0.902641 | 0.003976805 | 0.9026486 | 0.006122286 |  |  | 3940 | 0.7698747 | 0.9147176 | 0.007035967 | 0.7874224 | 0.004440233 | 0.787404 | 0.005205656 |  |  | 220860 | 0.8502816 | 0.8678712 | 0.01120494 | 0.8495689 | 0.007616868 | 0.8495752 | 0.009843348 |  |  | 178660 | 0.7287941 | 0.7035679 | 0.0115084 | 0.735559 | 0.00864253 | 0.7355645 | 0.007143041
|  |  | 3797 | 0.977147 | 0.9895508 | 0.001664999 | 0.9767783 | 0.1166493 | 0.9769168 | 0.1209029 |  |  | 3721 | 0.9390093 | 0.967378 | 0.007789922 | 0.9476675 | 0.005300127 | 0.9477078 | 0.005755319 |  |  | 3945 | 0.8751564 | 0.9633416 | 0.006129367 | 0.9026499 | 0.00397575 | 0.9026574 | 0.006121195 |  |  | 3945 | 0.7681932 | 0.9147208 | 0.00703496 | 0.7874314 | 0.004440274 | 0.787413 | 0.005205749 |  |  | 221160 | 0.8525196 | 0.8678712 | 0.01120494 | 0.8497277 | 0.007618436 | 0.849734 | 0.009844951 |  |  | 178960 | 0.7244432 | 0.7035679 | 0.0115084 | 0.7357358 | 0.008643215 | 0.7357413 | 0.00714382
|  |  | 3802 | 0.977147 | 0.9896079 | 0.001658218 | 0.9768593 | 0.1166591 | 0.9769978 | 0.1209128 |  |  | 3726 | 0.9380489 | 0.9674742 | 0.007762237 | 0.9477422 | 0.005288089 | 0.9477824 | 0.005740708 |  |  | 3950 | 0.8773145 | 0.9633665 | 0.006106871 | 0.9026586 | 0.00397471 | 0.9026661 | 0.006120121 |  |  | 3950 | 0.7698747 | 0.914724 | 0.00703397 | 0.7874403 | 0.004440316 | 0.7874219 | 0.005205843 |  |  | 221460 | 0.8525196 | 0.8678712 | 0.01120494 | 0.8498864 | 0.007620001 | 0.8498927 | 0.009846545 |  |  | 179260 | 0.7244432 | 0.7035679 | 0.0115084 | 0.7359122 | 0.008643883 | 0.7359178 | 0.007144587
|  |  | 3807 | 0.976251 | 0.9896648 | 0.001651468 | 0.9769401 | 0.1166688 | 0.9770785 | 0.1209227 |  |  | 3731 | 0.9380489 | 0.9675699 | 0.007734642 | 0.9478165 | 0.005276117 | 0.9478566 | 0.005726175 |  |  | 3955 | 0.8762354 | 0.9633913 | 0.006084535 | 0.9026674 | 0.003973686 | 0.9026748 | 0.006119062 |  |  | 3955 | 0.7681932 | 0.9147272 | 0.007032996 | 0.7874493 | 0.004440357 | 0.7874309 | 0.005205936 |  |  | 221760 | 0.8547575 | 0.8678712 | 0.01120494 | 0.8500448 | 0.007621561 | 0.8500511 | 0.009848131 |  |  | 179560 | 0.7244432 | 0.7035679 | 0.0115084 | 0.7360884 | 0.008644534 | 0.736094 | 0.007145343
|  |  | 3812 | 0.976251 | 0.9897213 | 0.001644749 | 0.9770205 | 0.1166786 | 0.977159 | 0.1209325 |  |  | 3736 | 0.9399698 | 0.9676652 | 0.007707138 | 0.9478904 | 0.005264212 | 0.9479305 | 0.005711718 |  |  | 3960 | 0.8751564 | 0.9634159 | 0.006062356 | 0.902676 | 0.003972677 | 0.9026835 | 0.00611802 |  |  | 3960 | 0.7681932 | 0.9147303 | 0.007032039 | 0.7874582 | 0.004440399 | 0.7874398 | 0.005206029 |  |  | 222060 | 0.8569955 | 0.8678712 | 0.01120494 | 0.8502031 | 0.007623118 | 0.8502094 | 0.009849707 |  |  | 179860 | 0.7309696 | 0.7035679 | 0.0115084 | 0.7362643 | 0.008645167 | 0.7362698 | 0.007146088
|  |  | 3817 | 0.977147 | 0.9897774 | 0.001638059 | 0.9771007 | 0.1166882 | 0.9772391 | 0.1209423 |  |  | 3741 | 0.9399698 | 0.9677599 | 0.007679725 | 0.9479639 | 0.005252374 | 0.9480039 | 0.005697338 |  |  | 3965 | 0.8773145 | 0.9634403 | 0.006040336 | 0.9026846 | 0.003971683 | 0.9026921 | 0.006116993 |  |  | 3965 | 0.7665117 | 0.9147334 | 0.007031098 | 0.7874671 | 0.004440441 | 0.7874487 | 0.005206123 |  |  | 222360 | 0.8547575 | 0.8678712 | 0.01120494 | 0.8503612 | 0.00762467 | 0.8503675 | 0.009851275 |  |  | 180160 | 0.7266187 | 0.7035679 | 0.0115084 | 0.7364399 | 0.008645784 | 0.7364454 | 0.007146821
|  |  | 3822 | 0.976251 | 0.9898333 | 0.001631401 | 0.9771806 | 0.1166979 | 0.977319 | 0.1209521 |  |  | 3746 | 0.9390093 | 0.9678542 | 0.007652401 | 0.9480371 | 0.005240602 | 0.948077 | 0.005683035 |  |  | 3970 | 0.8773145 | 0.9634645 | 0.006018473 | 0.9026932 | 0.003970703 | 0.9027006 | 0.006115982 |  |  | 3970 | 0.7698747 | 0.9147365 | 0.007030172 | 0.7874761 | 0.004440482 | 0.7874577 | 0.005206216 |  |  | 222660 | 0.8592334 | 0.8678712 | 0.01120494 | 0.8505191 | 0.007626218 | 0.8505255 | 0.009852835 |  |  | 180460 | 0.7244432 | 0.7035679 | 0.0115084 | 0.7366152 | 0.008646383 | 0.7366207 | 0.007147543
|  |  | 3827 | 0.977147 | 0.9898888 | 0.001624772 | 0.9772602 | 0.1167075 | 0.9773986 | 0.1209619 |  |  | 3751 | 0.9390093 | 0.967948 | 0.007625167 | 0.9481098 | 0.005228895 | 0.9481496 | 0.005668808 |  |  | 3975 | 0.8762354 | 0.9634886 | 0.005996766 | 0.9027017 | 0.003969739 | 0.9027091 | 0.006114986 |  |  | 3975 | 0.7681932 | 0.9147395 | 0.007029262 | 0.787485 | 0.004440524 | 0.7874666 | 0.00520631 |  |  | 222960 | 0.8525196 | 0.8678712 | 0.01120494 | 0.8506768 | 0.007627763 | 0.8506832 | 0.009854385 |  |  | 180760 | 0.7244432 | 0.7035679 | 0.0115084 | 0.7367902 | 0.008646965 | 0.7367957 | 0.007148253
|  |  | 3832 | 0.977147 | 0.989944 | 0.001618173 | 0.9773395 | 0.1167171 | 0.9774778 | 0.1209716 |  |  | 3756 | 0.9409302 | 0.9680414 | 0.007598023 | 0.9481821 | 0.005217254 | 0.9482219 | 0.005654657 |  |  | 3980 | 0.8762354 | 0.9635125 | 0.005975215 | 0.9027102 | 0.003968788 | 0.9027175 | 0.006114004 |  |  | 3980 | 0.7681932 | 0.9147425 | 0.007028368 | 0.787494 | 0.004440566 | 0.7874756 | 0.005206403 |  |  | 223260 | 0.8525196 | 0.8678712 | 0.01120494 | 0.8508344 | 0.007629303 | 0.8508408 | 0.009855927 |  |  | 181060 | 0.7244432 | 0.7035679 | 0.0115084 | 0.7369649 | 0.00864753 | 0.7369704 | 0.007148952
|  |  | 3837 | 0.977147 | 0.9899989 | 0.001611604 | 0.9774186 | 0.1167266 | 0.9775568 | 0.1209812 |  |  | 3761 | 0.9409302 | 0.9681343 | 0.007570969 | 0.9482541 | 0.005205679 | 0.9482938 | 0.005640581 |  |  | 3985 | 0.8762354 | 0.9635363 | 0.005953818 | 0.9027186 | 0.003967851 | 0.9027259 | 0.006113038 |  |  | 3985 | 0.7681932 | 0.9147455 | 0.007027488 | 0.7875029 | 0.004440608 | 0.7874845 | 0.005206497 |  |  | 223560 | 0.8592334 | 0.8678712 | 0.01120494 | 0.8509918 | 0.007630839 | 0.8509982 | 0.009857461 |  |  | 181360 | 0.7287941 | 0.7035679 | 0.0115084 | 0.7371393 | 0.008648078 | 0.7371449 | 0.00714964
|  |  | 3842 | 0.976251 | 0.9900535 | 0.001605065 | 0.9774973 | 0.1167361 | 0.9776355 | 0.1209909 |  |  | 3766 | 0.9390093 | 0.9682267 | 0.007544004 | 0.9483257 | 0.005194169 | 0.9483653 | 0.005626581 |  |  | 3990 | 0.8773145 | 0.9635599 | 0.005932575 | 0.9027269 | 0.003966929 | 0.9027342 | 0.006112086 |  |  | 3990 | 0.7698747 | 0.9147485 | 0.007026623 | 0.7875118 | 0.004440649 | 0.7874934 | 0.005206591 |  |  | 223860 | 0.8547575 | 0.8678712 | 0.01120494 | 0.8511489 | 0.007632371 | 0.8511554 | 0.009858985 |  |  | 181660 | 0.7244432 | 0.7035679 | 0.0115084 | 0.7373134 | 0.008648609 | 0.737319 | 0.007150317
|  |  | 3847 | 0.976251 | 0.9901077 | 0.001598556 | 0.9775758 | 0.1167456 | 0.9777139 | 0.1210005 |  |  | 3771 | 0.9390093 | 0.9683186 | 0.007517128 | 0.9483969 | 0.005182724 | 0.9484364 | 0.005612656 |  |  | 3995 | 0.8773145 | 0.9635833 | 0.005911486 | 0.9027352 | 0.00396602 | 0.9027425 | 0.006111149 |  |  | 3995 | 0.7698747 | 0.9147514 | 0.007025773 | 0.7875208 | 0.004440691 | 0.7875024 | 0.005206685 |  |  | 224160 | 0.8547575 | 0.8678712 | 0.01120494 | 0.851306 | 0.007633899 | 0.8513124 | 0.009860501 |  |  | 181960 | 0.7222678 | 0.7035679 | 0.0115084 | 0.7374873 | 0.008649123 | 0.7374928 | 0.007150982
|  |  | 3852 | 0.978043 | 0.9901617 | 0.001592077 | 0.9776539 | 0.1167551 | 0.9777921 | 0.1210101 |  |  | 3776 | 0.9399698 | 0.9684101 | 0.007490341 | 0.9484677 | 0.005171343 | 0.9485072 | 0.005598806 |  |  | 4000 | 0.8762354 | 0.9636066 | 0.005890549 | 0.9027435 | 0.003965124 | 0.9027507 | 0.006110226 |  |  | 4000 | 0.7698747 | 0.9147543 | 0.007024937 | 0.7875297 | 0.004440733 | 0.7875113 | 0.005206779 |  |  | 224460 | 0.8525196 | 0.8678712 | 0.01120494 | 0.8514628 | 0.007635423 | 0.8514693 | 0.009862009 |  |  | 182260 | 0.7309696 | 0.7035679 | 0.0115084 | 0.7376608 | 0.00864962 | 0.7376664 | 0.007151636
|  |  | 3857 | 0.977147 | 0.9902153 | 0.001585627 | 0.9777318 | 0.1167645 | 0.9778699 | 0.1210196 |  |  | 3781 | 0.9399698 | 0.9685012 | 0.007463643 | 0.9485382 | 0.005160028 | 0.9485775 | 0.005585031 |  |  | 4005 | 0.8773145 | 0.9636297 | 0.005869764 | 0.9027517 | 0.003964242 | 0.9027589 | 0.006109317 |  |  | 4005 | 0.7698747 | 0.9147572 | 0.007024115 | 0.7875386 | 0.004440775 | 0.7875203 | 0.005206874 |  |  | 224760 | 0.8547575 | 0.8678712 | 0.01120494 | 0.8516194 | 0.007636943 | 0.8516259 | 0.009863507 |  |  | 182560 | 0.7244432 | 0.7035679 | 0.0115084 | 0.7378341 | 0.008650101 | 0.7378396 | 0.00715228
|  |  | 3862 | 0.978043 | 0.9902686 | 0.001579207 | 0.9778094 | 0.1167739 | 0.9779475 | 0.1210291 |  |  | 3786 | 0.9409302 | 0.9685918 | 0.007437033 | 0.9486082 | 0.005148776 | 0.9486475 | 0.005571331 |  |  | 4010 | 0.8762354 | 0.9636527 | 0.005849131 | 0.9027598 | 0.003963373 | 0.902767 | 0.006108421 |  |  | 4010 | 0.7681932 | 0.91476 | 0.007023307 | 0.7875476 | 0.004440817 | 0.7875292 | 0.005206968 |  |  | 225060 | 0.8525196 | 0.8678712 | 0.01120494 | 0.8517759 | 0.007638459 | 0.8517824 | 0.009864997 |  |  | 182860 | 0.7309696 | 0.7035679 | 0.0115084 | 0.738007 | 0.008650565 | 0.7380126 | 0.007152912
|  |  | 3867 | 0.9789389 | 0.9903216 | 0.001572816 | 0.9778868 | 0.1167832 | 0.9780248 | 0.1210386 |  |  | 3791 | 0.9409302 | 0.9686819 | 0.007410512 | 0.948678 | 0.005137589 | 0.9487172 | 0.005557705 |  |  | 4015 | 0.8762354 | 0.9636755 | 0.005828647 | 0.9027679 | 0.003962517 | 0.9027751 | 0.006107539 |  |  | 4015 | 0.7698747 | 0.9147628 | 0.007022512 | 0.7875565 | 0.004440859 | 0.7875381 | 0.005207063 |  |  | 225360 | 0.8569955 | 0.8678712 | 0.01120494 | 0.8519322 | 0.007639971 | 0.8519387 | 0.009866479 |  |  | 183160 | 0.7244432 | 0.7035679 | 0.0115084 | 0.7381797 | 0.008651012 | 0.7381853 | 0.007153532
|  |  | 3872 | 0.976251 | 0.9903744 | 0.001566455 | 0.9779638 | 0.1167925 | 0.9781018 | 0.1210481 |  |  | 3796 | 0.9409302 | 0.9687716 | 0.007384079 | 0.9487473 | 0.005126466 | 0.9487864054 | 0.005544153 |  |  | 4020 | 0.8783935 | 0.9636982 | 0.005808313 | 0.902776 | 0.003961674 | 0.9027831 | 0.006106671 |  |  | 4020 | 0.7681932 | 0.9147656 | 0.007021731 | 0.7875654 | 0.004440901 | 0.7875471 | 0.005207157 |  |  | 225660 | 0.8547575 | 0.8678712 | 0.01120494 | 0.8520883 | 0.007641479 | 0.8520948 | 0.009867952 |  |  | 183460 | 0.7244432 | 0.7035679 | 0.0115084 | 0.7383521 | 0.008651443 | 0.7383576 | 0.007154142
|  |  | 3877 | 0.978043 | 0.9904268 | 0.001560122 | 0.9780406 | 0.1168018 | 0.9781785 | 0.1210575 |  |  | 3801 | 0.9399698 | 0.9688608 | 0.007357735 | 0.9488162 | 0.005115406 | 0.9488553 | 0.005530675 |  |  | 4025 | 0.8773145 | 0.9637207 | 0.005788128 | 0.902784 | 0.003960843 | 0.9027911 | 0.006105816 |  |  | 4025 | 0.7698747 | 0.9147684 | 0.007020963 | 0.7875744 | 0.004440944 | 0.787556 | 0.005207252 |  |  | 225960 | 0.8569955 | 0.8678712 | 0.01120494 | 0.8522443 | 0.007642984 | 0.8522508 | 0.009869416 |  |  | 183760 | 0.7266187 | 0.7035679 | 0.0115084 | 0.7385242 | 0.008651857 | 0.7385297 | 0.007154741
|  |  | 3882 | 0.978043 | 0.9904788 | 0.001553819 | 0.9781171 | 0.1168111 | 0.978255 | 0.1210669 |  |  | 3806 | 0.9409302 | 0.9689496 | 0.007331478 | 0.9488848 | 0.00510441 | 0.9489238 | 0.00551727 |  |  | 4030 | 0.8773145 | 0.963743 | 0.005768091 | 0.9027919 | 0.003960024 | 0.902799 | 0.006104973 |  |  | 4030 | 0.7681932 | 0.9147711 | 0.007020208 | 0.7875833 | 0.004440986 | 0.7875649 | 0.005207347 |  |  | 226260 | 0.8614713 | 0.8678712 | 0.01120494 | 0.8524 | 0.007644484 | 0.8524066 | 0.009870872 |  |  | 184060 | 0.7244432 | 0.7035679 | 0.0115084 | 0.738696 | 0.008652255 | 0.7387016 | 0.007155329
|  |  | 3887 | 0.978043 | 0.9905306 | 0.001547545 | 0.9781933 | 0.1168203 | 0.9783311 | 0.1210762 |  |  | 3811 | 0.9399698 | 0.969038 | 0.007305309 | 0.9489531 | 0.005093477 | 0.948992 | 0.005503939 |  |  | 4035 | 0.8762354 | 0.9637652 | 0.005748201 | 0.9027999 | 0.003959218 | 0.9028069 | 0.006104144 |  |  | 4035 | 0.7665117 | 0.9147738 | 0.007019466 | 0.7875922 | 0.004441028 | 0.7875739 | 0.005207441 |  |  | 226560 | 0.8592334 | 0.8678712 | 0.01120494 | 0.8525556 | 0.00764598 | 0.8525622 | 0.00987232 |  |  | 184360 | 0.7309696 | 0.7035679 | 0.0115084 | 0.7388675 | 0.008652637 | 0.7388731 | 0.007155906
|  |  | 3892 | 0.978043 | 0.9905821 | 0.0015413 | 0.9782692 | 0.1168295 | 0.978407 | 0.1210856 |  |  | 3816 | 0.9409302 | 0.9691259 | 0.007279227 | 0.9490209 | 0.005082607 | 0.9490598 | 0.005490681 |  |  | 4040 | 0.8783935 | 0.9637873 | 0.005728458 | 0.9028077 | 0.003958424 | 0.9028148 | 0.006103327 |  |  | 4040 | 0.7681932 | 0.9147765 | 0.007018736 | 0.7876012 | 0.00444107 | 0.7875828 | 0.005207536 |  |  | 226860 | 0.8592334 | 0.8678712 | 0.01120494 | 0.852711 | 0.007647472 | 0.8527176 | 0.009873759 |  |  | 184660 | 0.7266187 | 0.7035679 | 0.0115084 | 0.7390387 | 0.008653002 | 0.7390443 | 0.007156473
|  |  | 3897 | 0.978043 | 0.9906333 | 0.001535084 | 0.9783449 | 0.1168387 | 0.9784827 | 0.1210949 |  |  | 3821 | 0.9399698 | 0.9692133 | 0.007253233 | 0.9490884 | 0.005071799 | 0.9491272 | 0.005477496 |  |  | 4045 | 0.8773145 | 0.9638092 | 0.005708861 | 0.9028155 | 0.003957642 | 0.9028225 | 0.006102523 |  |  | 4045 | 0.7681932 | 0.9147791 | 0.007018018 | 0.7876101 | 0.004441113 | 0.7875917 | 0.005207631 |  |  | 227160 | 0.8525196 | 0.8678712 | 0.01120494 | 0.8528662 | 0.00764896 | 0.8528728 | 0.009875189 |  |  | 184960 | 0.7266187 | 0.7035679 | 0.0115084 | 0.7392097 | 0.008653351 | 0.7392153 | 0.007157028
|  |  | 3902 | 0.9798349 | 0.9906842 | 0.001528896 | 0.9784203 | 0.1168478 | 0.978558 | 0.1211041 |  |  | 3826 | 0.9409302 | 0.9693004 | 0.007227326 | 0.9491556 | 0.005061055 | 0.9491943 | 0.005464384 |  |  | 4050 | 0.8762354 | 0.9638309 | 0.005689409 | 0.9028233 | 0.003956871 | 0.9028303 | 0.00610173 |  |  | 4050 | 0.7681932 | 0.9147818 | 0.007017313 | 0.787619 | 0.004441155 | 0.7876007 | 0.005207727 |  |  | 227460 | 0.8614713 | 0.8678712 | 0.01120494 | 0.8530213 | 0.007650444 | 0.8530279 | 0.009876611 |  |  | 185260 | 0.7287941 | 0.7035679 | 0.0115084 | 0.7393803 | 0.008653683 | 0.7393859 | 0.007157573
|  |  | 3907 | 0.977147 | 0.9907348 | 0.001522737 | 0.9784954 | 0.1168569 | 0.9786331 | 0.1211133 |  |  | 3831 | 0.9409302 | 0.969387 | 0.007201505 | 0.9492224 | 0.005050372 | 0.949261 | 0.005451344 |  |  | 4055 | 0.8762354 | 0.9638525 | 0.005670101 | 0.902831 | 0.003956112 | 0.902838 | 0.00610095 |  |  | 4055 | 0.7698747 | 0.9147844 | 0.00701662 | 0.787628 | 0.004441198 | 0.7876096 | 0.005207822 |  |  | 227760 | 0.8569955 | 0.8678712 | 0.01120494 | 0.8531762 | 0.007651924 | 0.8531828 | 0.009878025 |  |  | 185560 | 0.7266187 | 0.7035679 | 0.0115084 | 0.7395507 | 0.008654 | 0.7395563 | 0.007158107
|  |  | 3912 | 0.978043 | 0.9907852 | 0.001516607 | 0.9785703 | 0.116866 | 0.9787079 | 0.1211225 |  |  | 3836 | 0.9409302 | 0.9694731 | 0.007175772 | 0.9492888 | 0.005039752 | 0.9493273 | 0.005438376 |  |  | 4060 | 0.8783935 | 0.963874 | 0.005650937 | 0.9028387 | 0.003955364 | 0.9028456 | 0.006100182 |  |  | 4060 | 0.7648303 | 0.9147869 | 0.007015938 | 0.7876369 | 0.00444124 | 0.7876185 | 0.005207917 |  |  | 228060 | 0.8592334 | 0.8678712 | 0.01120494 | 0.8533309 | 0.0076534 | 0.8533375 | 0.00987943 |  |  | 185860 | 0.7266187 | 0.7035679 | 0.0115084 | 0.7397208 | 0.0086543 | 0.7397264 | 0.00715863
|  |  | 3917 | 0.9789389 | 0.9908352 | 0.001510505 | 0.9786449 | 0.116875 | 0.9787824 | 0.1211317 |  |  | 3841 | 0.9399698 | 0.9695588 | 0.007150125 | 0.9493549 | 0.005029193 | 0.9493934 | 0.00542548 |  |  | 4065 | 0.8773145 | 0.9638953 | 0.005631916 | 0.9028463 | 0.003954628 | 0.9028533 | 0.006099426 |  |  | 4065 | 0.7698747 | 0.9147895 | 0.007015268 | 0.7876458 | 0.004441283 | 0.7876275 | 0.005208013 |  |  | 228360 | 0.8569955 | 0.8678712 | 0.01120494 | 0.8534854 | 0.007654873 | 0.853492 | 0.009880827 |  |  | 186160 | 0.733145 | 0.7035679 | 0.0115084 | 0.7398906 | 0.008654584 | 0.7398962 | 0.007159142
|  |  | 3922 | 0.9789389 | 0.9908849 | 0.001504432 | 0.9787192 | 0.116884 | 0.9788567 | 0.1211408 |  |  | 3846 | 0.9409302 | 0.9696442 | 0.007124565 | 0.9494207 | 0.005018697 | 0.949459 | 0.005412656 |  |  | 4070 | 0.8773145 | 0.9639165 | 0.005613037 | 0.9028539 | 0.003953903 | 0.9028608 | 0.006098681 |  |  | 4070 | 0.7681932 | 0.914792 | 0.007014609 | 0.7876547 | 0.004441325 | 0.7876364 | 0.005208108 |  |  | 228660 | 0.8592334 | 0.8678712 | 0.01120494 | 0.8536397 | 0.007656341 | 0.8536464 | 0.009882215 |  |  | 186460 | 0.7266187 | 0.7035679 | 0.0115084 | 0.7400601 | 0.008654853 | 0.7400657 | 0.007159644
|  |  | 3927 | 0.978043 | 0.9909344 | 0.001498387 | 0.9787933 | 0.116893 | 0.9789307 | 0.1211499 |  |  | 3851 | 0.9409302 | 0.969729 | 0.00709909 | 0.949486 | 0.005008261 | 0.9495243 | 0.005399903 |  |  | 4075 | 0.8773145 | 0.9639375 | 0.0055943 | 0.9028615 | 0.003953188 | 0.9028683 | 0.006097948 |  |  | 4075 | 0.7698747 | 0.9147945 | 0.007013961 | 0.7876637 | 0.004441368 | 0.7876453 | 0.005208204 |  |  | 228960 | 0.8592334 | 0.8678712 | 0.01120494 | 0.8537939 | 0.007657805 | 0.8538005 | 0.009883595 |  |  | 186760 | 0.7309696 | 0.7035679 | 0.0115084 | 0.7402294 | 0.008655105 | 0.7402349 | 0.007160135
|  |  | 3932 | 0.9789389 | 0.9909835 | 0.00149237 | 0.9788671 | 0.116902 | 0.9790044 | 0.121159 |  |  | 3856 | 0.9409302 | 0.9698135 | 0.007073702 | 0.9495511 | 0.004997887 | 0.9495893 | 0.005387222 |  |  | 4080 | 0.8783935 | 0.9639584 | 0.005575703 | 0.902869 | 0.003952484 | 0.9028758 | 0.006097225 |  |  | 4080 | 0.7715562 | 0.914797 | 0.007013324 | 0.7876726 | 0.00444141 | 0.7876543 | 0.0052083 |  |  | 229260 | 0.8614713 | 0.8678712 | 0.01120494 | 0.8539479 | 0.007659266 | 0.8539545 | 0.009884967 |  |  | 187060 | 0.7309696 | 0.7035679 | 0.0115084 | 0.7403983 | 0.008655342 | 0.7404039 | 0.007160616
|  |  | 3937 | 0.978043 | 0.9910324 | 0.001486382 | 0.9789406 | 0.1169109 | 0.9790779 | 0.1211681 |  |  | 3861 | 0.9409302 | 0.9698975 | 0.0070484 | 0.9496158 | 0.004987574 | 0.9496539 | 0.005374611 |  |  | 4085 | 0.8794725 | 0.9639791 | 0.005557246 | 0.9028764 | 0.003951791 | 0.9028832 | 0.006096514 |  |  | 4085 | 0.7681932 | 0.9147994 | 0.007012698 | 0.7876815 | 0.004441453 | 0.7876632 | 0.005208396 |  |  | 229560 | 0.8569955 | 0.8678712 | 0.01120494 | 0.8541017 | 0.007660722 | 0.8541084 | 0.00988633 |  |  | 187360 | 0.7266187 | 0.7035679 | 0.0115084 | 0.740567 | 0.008655562 | 0.7405725 | 0.007161086
|  |  | 3942 | 0.9789389 | 0.991081 | 0.001480421 | 0.9790138 | 0.1169198 | 0.9791511 | 0.1211771 |  |  | 3866 | 0.9418907 | 0.9699811 | 0.007023183 | 0.9496801 | 0.004977322 | 0.9497182 | 0.005362072 |  |  | 4090 | 0.8783935 | 0.9639997 | 0.005538929 | 0.9028838 | 0.003951108 | 0.9028906 | 0.006095814 |  |  | 4090 | 0.7681932 | 0.9148019 | 0.007012083 | 0.7876905 | 0.004441496 | 0.7876721 | 0.005208492 |  |  | 229860 | 0.8569955 | 0.8678712 | 0.01120494 | 0.8542553 | 0.007662175 | 0.854262 | 0.009887685 |  |  | 187660 | 0.7287941 | 0.7035679 | 0.0115084 | 0.7407354 | 0.008655767 | 0.7407409 | 0.007161546
|  |  | 3947 | 0.978043 | 0.9911293 | 0.001474488 | 0.9790868 | 0.1169286 | 0.979224 | 0.1211861 |  |  | 3871 | 0.9428511 | 0.9700643 | 0.006998051 | 0.9497441 | 0.00496713 | 0.9497821 | 0.005349602 |  |  | 4095 | 0.8773145 | 0.9640202 | 0.00552075 | 0.9028912 | 0.003950436 | 0.902898 | 0.006095125 |  |  | 4095 | 0.7665117 | 0.9148043 | 0.007011478 | 0.7876994 | 0.004441539 | 0.7876811 | 0.005208588 |  |  | 230160 | 0.8592334 | 0.8678712 | 0.01120494 | 0.8544088 | 0.007663624 | 0.8544155 | 0.009889031 |  |  | 187960 | 0.7309696 | 0.7035679 | 0.0115084 | 0.7409035 | 0.008655956 | 0.740909 | 0.007161995
|  |  | 3952 | 0.978043 | 0.9911773 | 0.001468583 | 0.9791596 | 0.1169375 | 0.9792967 | 0.121195 |  |  | 3876 | 0.9399698 | 0.9701471 | 0.006973005 | 0.9498078 | 0.004956998 | 0.9498457 | 0.005337204 |  |  | 4100 | 0.8794725 | 0.9640405 | 0.005502709 | 0.9028985 | 0.003949773 | 0.9029053 | 0.006094446 |  |  | 4100 | 0.7681932 | 0.9148067 | 0.007010883 | 0.7877083 | 0.004441582 | 0.78769 | 0.005208684 |  |  | 230460 | 0.8569955 | 0.8678712 | 0.01120494 | 0.8545621 | 0.007665069 | 0.8545688 | 0.00989037 |  |  | 188260 | 0.7287941 | 0.7035679 | 0.0115084 | 0.7410713 | 0.00865613 | 0.7410769 | 0.007162434
|  |  | 3957 | 0.977147 | 0.9912251 | 0.001462706 | 0.979232 | 0.1169463 | 0.9793691 | 0.1212039 |  |  | 3881 | 0.9409302 | 0.9702295 | 0.006948044 | 0.9498711 | 0.004946926 | 0.949909 | 0.005324875 |  |  | 4105 | 0.8783935 | 0.9640607 | 0.005484805 | 0.9029058 | 0.003949121 | 0.9029126 | 0.006093777 |  |  | 4105 | 0.7698747 | 0.914809 | 0.007010299 | 0.7877172 | 0.004441625 | 0.7876989 | 0.005208781 |  |  | 230760 | 0.8592334 | 0.8678712 | 0.01120494 | 0.8547152 | 0.00766651 | 0.8547219 | 0.0098917 |  |  | 188560 | 0.733145 | 0.7035679 | 0.0115084 | 0.7412388 | 0.008656288 | 0.7412444 | 0.007162862
|  |  | 3962 | 0.9789389 | 0.9912725 | 0.001456857 | 0.9793043 | 0.1169551 | 0.9794413 | 0.1212128 |  |  | 3886 | 0.9418907 | 0.9703114 | 0.006923168 | 0.9499341 | 0.004936915 | 0.9499719 | 0.005312616 |  |  | 4110 | 0.8783935 | 0.9640808 | 0.005467038 | 0.9029131 | 0.003948478 | 0.9029198 | 0.006093119 |  |  | 4110 | 0.7698747 | 0.9148114 | 0.007009724 | 0.7877262 | 0.004441667 | 0.7877078 | 0.005208877 |  |  | 231060 | 0.8592334 | 0.8678712 | 0.01120494 | 0.8548681 | 0.007667947 | 0.8548749 | 0.009893021 |  |  | 188860 | 0.7266187 | 0.7035679 | 0.0115084 | 0.7414061 | 0.00865643 | 0.7414117 | 0.00716328
|  |  | 3967 | 0.9789389 | 0.9913198 | 0.001451035 | 0.9793762 | 0.1169638 | 0.9795131 | 0.1212217 |  |  | 3891 | 0.9418907 | 0.970393 | 0.006898377 | 0.9499968 | 0.004926963 | 0.9500345 | 0.005300426 |  |  | 4115 | 0.8783935 | 0.9641007 | 0.005449406 | 0.9029203 | 0.003947845 | 0.902927 | 0.006092471 |  |  | 4115 | 0.7665117 | 0.9148137 | 0.007009159 | 0.7877351 | 0.00444171 | 0.7877168 | 0.005208973 |  |  | 231360 | 0.8592334 | 0.8678712 | 0.01120494 | 0.8550209 | 0.00766938 | 0.8550276 | 0.009894335 |  |  | 189160 | 0.7266187 | 0.7035679 | 0.0115084 | 0.7415731 | 0.008656557 | 0.7415786 | 0.007163688
|  |  | 3972 | 0.978043 | 0.9913667 | 0.001445241 | 0.9794479 | 0.1169725 | 0.9795848 | 0.1212305 |  |  | 3896 | 0.9428511 | 0.9704741 | 0.00687367 | 0.9500591 | 0.00491707 | 0.9500967 | 0.005288306 |  |  | 4120 | 0.8773145 | 0.9641205 | 0.005431909 | 0.9029274 | 0.003947222 | 0.9029341 | 0.006091833 |  |  | 4120 | 0.7698747 | 0.914816 | 0.007008604 | 0.787744 | 0.004441754 | 0.7877257 | 0.00520907 |  |  | 231660 | 0.8637093 | 0.8678712 | 0.01120494 | 0.8551734 | 0.007670809 | 0.8551802 | 0.00989564 |  |  | 189460 | 0.7287941 | 0.7035679 | 0.0115084 | 0.7417398 | 0.008656668 | 0.7417453 | 0.007164086
|  |  | 3977 | 0.9798349 | 0.9914133 | 0.001439474 | 0.9795194 | 0.1169812 | 0.9796562 | 0.1212393 |  |  | 3901 | 0.9409302 | 0.9705548 | 0.006849047 | 0.9501211 | 0.004907236 | 0.9501587 | 0.005276255 |  |  | 4125 | 0.8805515 | 0.9641401 | 0.005414547 | 0.9029345 | 0.003946608 | 0.9029412 | 0.006091205 |  |  | 4125 | 0.7681932 | 0.9148182 | 0.007008058 | 0.7877529 | 0.004441797 | 0.7877346 | 0.005209167 |  |  | 231960 | 0.8659472 | 0.8678712 | 0.01120494 | 0.8553259 | 0.007672234 | 0.8553326 | 0.009896937 |  |  | 189760 | 0.7287941 | 0.7035679 | 0.0115084 | 0.7419062 | 0.008656764 | 0.7419118 | 0.007164473
|  |  | 3982 | 0.978043 | 0.9914597 | 0.001433735 | 0.9795905 | 0.1169898 | 0.9797273 | 0.1212481 |  |  | 3906 | 0.9418907 | 0.9706352 | 0.006824508 | 0.9501828 | 0.004897462 | 0.9502203 | 0.005264272 |  |  | 4130 | 0.8773145 | 0.9641596 | 0.005397318 | 0.9029416 | 0.003946004 | 0.9029483 | 0.006090587 |  |  | 4130 | 0.7681932 | 0.9148205 | 0.007007521 | 0.7877619 | 0.00444184 | 0.7877436 | 0.005209264 |  |  | 232260 | 0.8637093 | 0.8678712 | 0.01120494 | 0.8554781 | 0.007673656 | 0.8554849 | 0.009898226 |  |  | 190060 | 0.7309696 | 0.7035679 | 0.0115084 | 0.7420723 | 0.008656845 | 0.7420779 | 0.00716485
|  |  | 3987 | 0.9798349 | 0.9915058 | 0.001428023 | 0.9796615 | 0.1169985 | 0.9797981 | 0.1212568 |  |  | 3911 | 0.9409302 | 0.9707151 | 0.006800054 | 0.9502441 | 0.004887746 | 0.9502815 | 0.005252359 |  |  | 4135 | 0.8762354 | 0.964179 | 0.005380221 | 0.9029487 | 0.003945408 | 0.9029553 | 0.006089978 |  |  | 4135 | 0.7698747 | 0.9148227 | 0.007006994 | 0.7877708 | 0.004441883 | 0.7877525 | 0.005209361 |  |  | 232560 | 0.8659472 | 0.8678712 | 0.01120494 | 0.8556302 | 0.007675074 | 0.855637 | 0.009899507 |  |  | 190360 | 0.7309696 | 0.7035679 | 0.0115084 | 0.7422382 | 0.008656911 | 0.7422438 | 0.007165217
|  |  | 3992 | 0.9789389 | 0.9915517 | 0.001422338 | 0.9797322 | 0.1170071 | 0.9798687 | 0.1212655 |  |  | 3916 | 0.9409302 | 0.9707946 | 0.006775683 | 0.9503051 | 0.004878088 | 0.9503425 | 0.005240513 |  |  | 4140 | 0.8783935 | 0.9641982 | 0.005363257 | 0.9029557 | 0.003944822 | 0.9029623 | 0.006089378 |  |  | 4140 | 0.7698747 | 0.9148249 | 0.007006475 | 0.7877797 | 0.004441926 | 0.7877614 | 0.005209458 |  |  | 232860 | 0.8681852 | 0.8678712 | 0.01120494 | 0.855782 | 0.007676488 | 0.8557889 | 0.009900779 |  |  | 190660 | 0.7244432 | 0.7035679 | 0.0115084 | 0.7424038 | 0.008656961 | 0.7424094 | 0.007165574
|  |  | 3997 | 0.9789389 | 0.9915973 | 0.00141668 | 0.9798026 | 0.1170156 | 0.9799391 | 0.1212742 |  |  | 3921 | 0.9428511 | 0.9708738 | 0.006751396 | 0.9503658 | 0.004868489 | 0.9504031 | 0.005228736 |  |  | 4145 | 0.8783935 | 0.9642174 | 0.005346425 | 0.9029626 | 0.003944244 | 0.9029692 | 0.006088788 |  |  | 4145 | 0.7665117 | 0.9148271 | 0.007005965 | 0.7877886 | 0.004441969 | 0.7877703 | 0.005209555 |  |  | 233160 | 0.8614713 | 0.8678712 | 0.01120494 | 0.8559338 | 0.007677897 | 0.8559406 | 0.009902044 |  |  | 190960 | 0.7266187 | 0.7035679 | 0.0115084 | 0.7425691 | 0.008656996 | 0.7425747 | 0.00716592
|  |  | 4002 | 0.978043 | 0.9916426 | 0.001411049 | 0.9798727 | 0.1170242 | 0.9800092 | 0.1212829 |  |  | 3926 | 0.9428511 | 0.9709525 | 0.006727192 | 0.9504262 | 0.004858947 | 0.9504634 | 0.005217027 |  |  | 4150 | 0.8783935 | 0.9642363 | 0.005329722 | 0.9029696 | 0.003943675 | 0.9029761 | 0.006088207 |  |  | 4150 | 0.7698747 | 0.9148293 | 0.007005464 | 0.7877976 | 0.004442013 | 0.7877793 | 0.005209652 |  |  | 233460 | 0.8637093 | 0.8678712 | 0.01120494 | 0.8560853 | 0.007679304 | 0.8560921 | 0.0099033 |  |  | 191260 | 0.733145 | 0.7035679 | 0.0115084 | 0.7427341 | 0.008657016 | 0.7427397 | 0.007166257
|  |  | 4007 | 0.978043 | 0.9916877 | 0.001405445 | 0.9799427 | 0.1170327 | 0.980079 | 0.1212915 |  |  | 3931 | 0.9418907 | 0.9710308 | 0.006703071 | 0.9504863 | 0.004849464 | 0.9505234 | 0.005205385 |  |  | 4155 | 0.8773145 | 0.9642552 | 0.00531315 | 0.9029764 | 0.003943115 | 0.902983 | 0.006087635 |  |  | 4155 | 0.7698747 | 0.9148314 | 0.007004972 | 0.7878065 | 0.004442056 | 0.7877882 | 0.005209749 |  |  | 233760 | 0.8637093 | 0.8678712 | 0.01120494 | 0.8562367 | 0.007680706 | 0.8562435 | 0.009904548 |  |  | 191560 | 0.7222678 | 0.7035679 | 0.0115084 | 0.7428989 | 0.008657021 | 0.7429045 | 0.007166584
|  |  | 4012 | 0.9798349 | 0.9917325 | 0.001399867 | 0.9800123 | 0.1170412 | 0.9801486 | 0.1213001 |  |  | 3936 | 0.9428511 | 0.9711088 | 0.006679033 | 0.950546 | 0.004840038 | 0.950583 | 0.00519381 |  |  | 4160 | 0.8794725 | 0.9642739 | 0.005296707 | 0.9029833 | 0.003942564 | 0.9029898 | 0.006087072 |  |  | 4160 | 0.7681932 | 0.9148335 | 0.007004487 | 0.7878154 | 0.0044421 | 0.7877971 | 0.005209847 |  |  | 234060 | 0.8659472 | 0.8678712 | 0.01120494 | 0.8563879 | 0.007682104 | 0.8563947 | 0.009905788 |  |  | 191860 | 0.7309696 | 0.7035679 | 0.0115084 | 0.7430634 | 0.008657011 | 0.7430689 | 0.0071669
|  |  | 4017 | 0.978043 | 0.991777 | 0.001394317 | 0.9800818 | 0.1170496 | 0.980218 | 0.1213087 |  |  | 3941 | 0.9418907 | 0.9711864 | 0.006655078 | 0.9506054 | 0.004830669 | 0.9506424 | 0.005182303 |  |  | 4165 | 0.8783935 | 0.9642925 | 0.005280393 | 0.9029901 | 0.00394202 | 0.9029966 | 0.006086518 |  |  | 4165 | 0.7698747 | 0.9148356 | 0.007004011 | 0.7878243 | 0.004442143 | 0.787806 | 0.005209944 |  |  | 234360 | 0.8614713 | 0.8678712 | 0.01120494 | 0.8565389 | 0.007683499 | 0.8565458 | 0.00990702 |  |  | 192160 | 0.733145 | 0.7035679 | 0.0115084 | 0.7432276 | 0.008656986 | 0.7432331 | 0.007167207
|  |  | 4022 | 0.9807308 | 0.9918213 | 0.001388793 | 0.9801509 | 0.1170581 | 0.9802871 | 0.1213172 |  |  | 3946 | 0.9418907 | 0.9712635 | 0.006631206 | 0.9506645 | 0.004821358 | 0.9507014 | 0.005170862 |  |  | 4170 | 0.8794725 | 0.964311 | 0.005264206 | 0.9029969 | 0.003941486 | 0.9030033 | 0.006085972 |  |  | 4170 | 0.7698747 | 0.9148377 | 0.007003544 | 0.7878332 | 0.004442187 | 0.787815 | 0.005210042 |  |  | 234660 | 0.8659472 | 0.8678712 | 0.01120494 | 0.8566897 | 0.00768489 | 0.8566966 | 0.009908244 |  |  | 192460 | 0.7309696 | 0.7035679 | 0.0115084 | 0.7433915 | 0.008656946 | 0.7433971 | 0.007167504
|  |  | 4027 | 0.9789389 | 0.9918653 | 0.001383295 | 0.9802199 | 0.1170664 | 0.9803559 | 0.1213257 |  |  | 3951 | 0.9418907 | 0.9713403 | 0.006607416 | 0.9507233 | 0.004812103 | 0.9507601 | 0.005159489 |  |  | 4175 | 0.8783935 | 0.9643294 | 0.005248147 | 0.9030036 | 0.003940959 | 0.9030101 | 0.006085435 |  |  | 4175 | 0.7681932 | 0.9148397 | 0.007003084 | 0.7878422 | 0.00444223 | 0.7878239 | 0.00521014 |  |  | 234960 | 0.8681852 | 0.8678712 | 0.01120494 | 0.8568404 | 0.007686277 | 0.8568473 | 0.009909459 |  |  | 192760 | 0.7287941 | 0.7035679 | 0.0115084 | 0.7435552 | 0.008656891 | 0.7435607 | 0.007167791
|  |  | 4032 | 0.9789389 | 0.9919091 | 0.001377824 | 0.9802885 | 0.1170748 | 0.9804245 | 0.1213342 |  |  | 3956 | 0.9409302 | 0.9714167 | 0.006583708 | 0.9507818 | 0.004802905 | 0.9508186 | 0.005148181 |  |  | 4180 | 0.8773145 | 0.9643476 | 0.005232214 | 0.9030103 | 0.00394044 | 0.9030167 | 0.006084907 |  |  | 4180 | 0.7698747 | 0.9148418 | 0.007002632 | 0.7878511 | 0.004442274 | 0.7878328 | 0.005210238 |  |  | 235260 | 0.8659472 | 0.8678712 | 0.01120494 | 0.8569909 | 0.00768766 | 0.8569978 | 0.009910667 |  |  | 193060 | 0.733145 | 0.7035679 | 0.0115084 | 0.7437186 | 0.008656821 | 0.7437241 | 0.007168068
|  |  | 4037 | 0.9789389 | 0.9919526 | 0.00137238 | 0.980357 | 0.1170832 | 0.9804929 | 0.1213426 |  |  | 3961 | 0.9418907 | 0.9714928 | 0.006560083 | 0.95084 | 0.004793763 | 0.9508767 | 0.00513694 |  |  | 4185 | 0.8762354 | 0.9643657 | 0.005216406 | 0.903017 | 0.003939929 | 0.9030234 | 0.006084386 |  |  | 4185 | 0.7732377 | 0.9148438 | 0.007002187 | 0.78786 | 0.004442317 | 0.7878417 | 0.005210336 |  |  | 235560 | 0.8681852 | 0.8678712 | 0.01120494 | 0.8571412 | 0.007689039 | 0.8571482 | 0.009911867 |  |  | 193360 | 0.7374959 | 0.7035679 | 0.0115084 | 0.7438817 | 0.008656737 | 0.7438872 | 0.007168335
|  |  | 4042 | 0.9789389 | 0.9919959 | 0.001366962 | 0.9804252 | 0.1170915 | 0.980561 | 0.1213511 |  |  | 3966 | 0.9418907 | 0.9715684 | 0.006536539 | 0.9508978 | 0.004784678 | 0.9509345 | 0.005125764 |  |  | 4190 | 0.8805515 | 0.9643837 | 0.005200724 | 0.9030236 | 0.003939426 | 0.90303 | 0.006083874 |  |  | 4190 | 0.7715562 | 0.9148458 | 0.007001751 | 0.7878689 | 0.004442361 | 0.7878506 | 0.005210434 |  |  | 235860 | 0.8637093 | 0.8678712 | 0.01120494 | 0.8572914 | 0.007690415 | 0.8572983 | 0.009913058 |  |  | 193660 | 0.733145 | 0.7035679 | 0.0115084 | 0.7440445 | 0.008656638 | 0.7440501 | 0.007168593
|  |  | 4047 | 0.9789389 | 0.9920389 | 0.001361569 | 0.9804931 | 0.1170998 | 0.9806288 | 0.1213595 |  |  | 3971 | 0.9428511 | 0.9716437 | 0.006513077 | 0.9509554 | 0.004775648 | 0.9509919 | 0.005114655 |  |  | 4195 | 0.8773145 | 0.9644016 | 0.005185166 | 0.9030302 | 0.003938931 | 0.9030365 | 0.006083369 |  |  | 4195 | 0.7681932 | 0.9148478 | 0.007001322 | 0.7878778 | 0.004442405 | 0.7878596 | 0.005210532 |  |  | 236160 | 0.8637093 | 0.8678712 | 0.01120494 | 0.8574414 | 0.007691787 | 0.8574483 | 0.009914242 |  |  | 193960 | 0.7374959 | 0.7035679 | 0.0115084 | 0.7442071 | 0.008656524 | 0.7442126 | 0.007168841
|  |  | 4052 | 0.9798349 | 0.9920817 | 0.001356203 | 0.9805608 | 0.117108 | 0.9806965 | 0.1213678 |  |  | 3976 | 0.9418907 | 0.9717186 | 0.006489696 | 0.9510126 | 0.004766674 | 0.9510491 | 0.00510361 |  |  | 4200 | 0.8805515 | 0.9644193 | 0.005169732 | 0.9030367 | 0.003938443 | 0.9030431 | 0.006082873 |  |  | 4200 | 0.7698747 | 0.9148497 | 0.0070009 | 0.7878868 | 0.004442449 | 0.7878685 | 0.00521063 |  |  | 236460 | 0.8592334 | 0.8678712 | 0.01120494 | 0.8575912 | 0.007693155 | 0.8575982 | 0.009915418 |  |  | 194260 | 0.7287941 | 0.7035679 | 0.0115084 | 0.7443693 | 0.008656396 | 0.7443749 | 0.007169079
|  |  | 4057 | 0.9789389 | 0.9921242 | 0.001350863 | 0.9806283 | 0.1171162 | 0.9807638 | 0.1213762 |  |  | 3981 | 0.9418907 | 0.9717931 | 0.006466397 | 0.9510696 | 0.004757756 | 0.951106 | 0.005092631 |  |  | 4205 | 0.8783935 | 0.9644369 | 0.00515442 | 0.9030433 | 0.003937963 | 0.9030496 | 0.006082384 |  |  | 4205 | 0.7715562 | 0.9148517 | 0.007000485 | 0.7878957 | 0.004442492 | 0.7878774 | 0.005210728 |  |  | 236760 | 0.8659472 | 0.8678712 | 0.01120494 | 0.8577408 | 0.007694519 | 0.8577478 | 0.009916585 |  |  | 194560 | 0.7287941 | 0.7035679 | 0.0115084 | 0.7445314 | 0.008656254 | 0.7445369 | 0.007169307
|  |  | 4062 | 0.9789389 | 0.9921665 | 0.001345549 | 0.9806955 | 0.1171245 | 0.980831 | 0.1213845 |  |  | 3986 | 0.9418907 | 0.9718672 | 0.006443179 | 0.9511262 | 0.004748892 | 0.9511626 | 0.005081717 |  |  | 4210 | 0.8773145 | 0.9644544 | 0.005139231 | 0.9030497 | 0.00393749 | 0.903056 | 0.006081903 |  |  | 4210 | 0.7681932 | 0.9148536 | 0.007000077 | 0.7879046 | 0.004442536 | 0.7878863 | 0.005210827 |  |  | 237060 | 0.8637093 | 0.8678712 | 0.01120494 | 0.8578903 | 0.00769588 | 0.8578973 | 0.009917745 |  |  | 194860 | 0.7309696 | 0.7035679 | 0.0115084 | 0.7446931 | 0.008656097 | 0.7446987 | 0.007169526
|  |  | 4067 | 0.9798349 | 0.9922085 | 0.001340261 | 0.9807625 | 0.1171326 | 0.9808979 | 0.1213928 |  |  | 3991 | 0.9409302 | 0.971941 | 0.006420041 | 0.9511826 | 0.004740084 | 0.9512189 | 0.005070867 |  |  | 4215 | 0.8783935 | 0.9644718 | 0.005124163 | 0.9030562 | 0.003937024 | 0.9030625 | 0.00608143 |  |  | 4215 | 0.7681932 | 0.9148555 | 0.006999677 | 0.7879135 | 0.00444258 | 0.7878952 | 0.005210925 |  |  | 237360 | 0.8614713 | 0.8678712 | 0.01120494 | 0.8580396 | 0.007697236 | 0.8580466 | 0.009918897 |  |  | 195160 | 0.7353205 | 0.7035679 | 0.0115084 | 0.7448546 | 0.008655925 | 0.7448601 | 0.007169735
|  |  | 4072 | 0.9798349 | 0.9922503 | 0.001334999 | 0.9808292 | 0.1171408 | 0.9809645 | 0.121401 |  |  | 3996 | 0.9418907 | 0.9720144 | 0.006396985 | 0.9512386 | 0.004731331 | 0.9512748 | 0.005060082 |  |  | 4220 | 0.8783935 | 0.9644891 | 0.005109216 | 0.9030626 | 0.003936565 | 0.9030689 | 0.006080964 |  |  | 4220 | 0.7681932 | 0.9148574 | 0.006999283 | 0.7879224 | 0.004442624 | 0.7879042 | 0.005211024 |  |  | 237660 | 0.8614713 | 0.8678712 | 0.01120494 | 0.8581888 | 0.007698589 | 0.8581958 | 0.009920041 |  |  | 195460 | 0.7287941 | 0.7035679 | 0.0115084 | 0.7450158 | 0.008655739 | 0.7450213 | 0.007169935
|  |  | 4077 | 0.9798349 | 0.9922918 | 0.001329762 | 0.9808957 | 0.1171489 | 0.9810309 | 0.1214093 |  |  | 4001 | 0.9428511 | 0.9720874 | 0.006374008 | 0.9512944 | 0.004722632 | 0.9513305 | 0.005049361 |  |  | 4225 | 0.8794725 | 0.9645062 | 0.005094389 | 0.903069 | 0.003936114 | 0.9030752 | 0.006080505 |  |  | 4225 | 0.7681932 | 0.9148592 | 0.006998896 | 0.7879313 | 0.004442668 | 0.7879131 | 0.005211123 |  |  | 237960 | 0.8637093 | 0.8678712 | 0.01120494 | 0.8583377 | 0.007699939 | 0.8583447 | 0.009921177 |  |  | 195760 | 0.7309696 | 0.7035679 | 0.0115084 | 0.7451767 | 0.008655539 | 0.7451823 | 0.007170125
|  |  | 4082 | 0.9807308 | 0.9923331 | 0.001324551 | 0.980962 | 0.117157 | 0.9810971 | 0.1214175 |  |  | 4006 | 0.9428511 | 0.9721601 | 0.006351113 | 0.9513499 | 0.004713988 | 0.9513859 | 0.005038704 |  |  | 4230 | 0.8794725 | 0.9645233 | 0.005079682 | 0.9030753 | 0.003935669 | 0.9030816 | 0.006080054 |  |  | 4230 | 0.7681932 | 0.9148611 | 0.006998515 | 0.7879403 | 0.004442712 | 0.787922 | 0.005211222 |  |  | 238260 | 0.8637093 | 0.8678712 | 0.01120494 | 0.8584865 | 0.007701284 | 0.8584935 | 0.009922305 |  |  | 196060 | 0.7309696 | 0.7035679 | 0.0115084 | 0.7453374 | 0.008655325 | 0.7453429 | 0.007170306
|  |  | 4087 | 0.9798349 | 0.9923742 | 0.001319365 | 0.981028 | 0.1171651 | 0.9811631 | 0.1214256 |  |  | 4011 | 0.9418907 | 0.9722324 | 0.006328297 | 0.951405 | 0.004705397 | 0.951441 | 0.005028111 |  |  | 4235 | 0.8794725 | 0.9645402 | 0.005065093 | 0.9030816 | 0.003935231 | 0.9030879 | 0.006079609 |  |  | 4235 | 0.7681932 | 0.9148629 | 0.006998141 | 0.7879492 | 0.004442756 | 0.7879309 | 0.005211321 |  |  | 238560 | 0.8659472 | 0.8678712 | 0.01120494 | 0.8586351 | 0.007702626 | 0.8586422 | 0.009923426 |  |  | 196360 | 0.7396714 | 0.7035679 | 0.0115084 | 0.7454978 | 0.008655096 | 0.7455033 | 0.007170477
|  |  | 4092 | 0.978043 | 0.992415 | 0.001314205 | 0.9810938 | 0.1171731 | 0.9812288 | 0.1214338 |  |  | 4016 | 0.9418907 | 0.9723044 | 0.006305561 | 0.9514599 | 0.004696861 | 0.9514958 | 0.005017581 |  |  | 4240 | 0.8794725 | 0.964557 | 0.005050622 | 0.9030879 | 0.0039348 | 0.9030941 | 0.006079172 |  |  | 4240 | 0.7698747 | 0.9148647 | 0.006997774 | 0.7879581 | 0.0044428 | 0.7879398 | 0.00521142 |  |  | 238860 | 0.8659472 | 0.8678712 | 0.01120494 | 0.8587836 | 0.007703964 | 0.8587906 | 0.009924538 |  |  | 196660 | 0.7396714 | 0.7035679 | 0.0115084 | 0.7456579 | 0.008654853 | 0.7456635 | 0.007170639
|  |  | 4097 | 0.9798349 | 0.9924556 | 0.00130907 | 0.9811594 | 0.1171811 | 0.9812942 | 0.1214419 |  |  | 4021 | 0.9428511 | 0.972376 | 0.006282905 | 0.9515145 | 0.004688378 | 0.9515503 | 0.005007114 |  |  | 4245 | 0.8783935 | 0.9645737 | 0.005036269 | 0.9030942 | 0.003934376 | 0.9031003 | 0.006078742 |  |  | 4245 | 0.7698747 | 0.9148665 | 0.006997413 | 0.787967 | 0.004442845 | 0.7879487 | 0.005211519 |  |  | 239160 | 0.8637093 | 0.8678712 | 0.01120494 | 0.8589319 | 0.007705298 | 0.8589389 | 0.009925643 |  |  | 196960 | 0.733145 | 0.7035679 | 0.0115084 | 0.7458178 | 0.008654596 | 0.7458233 | 0.007170791
|  |  | 4102 | 0.9807308 | 0.992496 | 0.001303961 | 0.9812247 | 0.1171891 | 0.9813595 | 0.12145 |  |  | 4026 | 0.9418907 | 0.9724472 | 0.006260329 | 0.9515688 | 0.004679949 | 0.9516046 | 0.00499671 |  |  | 4250 | 0.8783935 | 0.9645902 | 0.005022032 | 0.9031004 | 0.003933958 | 0.9031065 | 0.006078318 |  |  | 4250 | 0.7698747 | 0.9148683 | 0.006997057 | 0.7879759 | 0.004442889 | 0.7879577 | 0.005211618 |  |  | 239460 | 0.8659472 | 0.8678712 | 0.01120494 | 0.85908 | 0.007706629 | 0.8590871 | 0.009926739 |  |  | 197260 | 0.7353205 | 0.7035679 | 0.0115084 | 0.7459774 | 0.008654325 | 0.7459829 | 0.007170934
|  |  | 4107 | 0.9789389 | 0.9925361 | 0.001298877 | 0.9812898 | 0.1171971 | 0.9814245 | 0.1214581 |  |  | 4031 | 0.9428511 | 0.9725181 | 0.006237832 | 0.9516228 | 0.004671572 | 0.9516585 | 0.004986369 |  |  | 4255 | 0.8794725 | 0.9646067 | 0.005007912 | 0.9031066 | 0.003933547 | 0.9031127 | 0.006077902 |  |  | 4255 | 0.7681932 | 0.9148701 | 0.006996708 | 0.7879848 | 0.004442933 | 0.7879666 | 0.005211718 |  |  | 239760 | 0.8637093 | 0.8678712 | 0.01120494 | 0.8592279 | 0.007707955 | 0.859235 | 0.009927828 |  |  | 197560 | 0.7353205 | 0.7035679 | 0.0115084 | 0.7461367 | 0.00865404 | 0.7461422 | 0.007171068
|  |  | 4112 | 0.9798349 | 0.992576 | 0.001293817 | 0.9813547 | 0.117205 | 0.9814893 | 0.1214661 |  |  | 4036 | 0.9428511 | 0.9725886 | 0.006215414 | 0.9516765 | 0.004663249 | 0.9517122 | 0.00497609 |  |  | 4260 | 0.8794725 | 0.9646231 | 0.004993906 | 0.9031127 | 0.003933142 | 0.9031188 | 0.006077491 |  |  | 4260 | 0.7681932 | 0.9148718 | 0.006996366 | 0.7879937 | 0.004442978 | 0.7879755 | 0.005211817 |  |  | 240060 | 0.8637093 | 0.8678712 | 0.01120494 | 0.8593757 | 0.007709279 | 0.8593828 | 0.00992891 |  |  | 197860 | 0.7353205 | 0.7035679 | 0.0115084 | 0.7462958 | 0.008653742 | 0.7463013 | 0.007171193
|  |  | 4117 | 0.9798349 | 0.9926156 | 0.001288783 | 0.9814193 | 0.1172129 | 0.9815538 | 0.1214741 |  |  | 4041 | 0.9418907 | 0.9726588 | 0.006193075 | 0.95173 | 0.004654978 | 0.9517656 | 0.004965874 |  |  | 4265 | 0.8783935 | 0.9646393 | 0.004980016 | 0.9031188 | 0.003932743 | 0.9031249 | 0.006077088 |  |  | 4265 | 0.7698747 | 0.9148735 | 0.006996028 | 0.7880027 | 0.004443022 | 0.7879844 | 0.005211917 |  |  | 240360 | 0.8592334 | 0.8678712 | 0.01120494 | 0.8595233 | 0.007710598 | 0.8595304 | 0.009929983 |  |  | 198160 | 0.7309696 | 0.7035679 | 0.0115084 | 0.7464546 | 0.008653429 | 0.7464601 | 0.007171308
|  |  | 4122 | 0.9807308 | 0.9926551 | 0.001283774 | 0.9814837 | 0.1172208 | 0.9816181 | 0.1214821 |  |  | 4046 | 0.9418907 | 0.9727286 | 0.006170816 | 0.9517831 | 0.00464676 | 0.9518186 | 0.004955719 |  |  | 4270 | 0.8794725 | 0.9646554 | 0.004966239 | 0.9031249 | 0.00393235 | 0.903131 | 0.00607669 |  |  | 4270 | 0.7715562 | 0.9148752 | 0.006995697 | 0.7880116 | 0.004443066 | 0.7879933 | 0.005212016 |  |  | 240660 | 0.8614713 | 0.8678712 | 0.01120494 | 0.8596707 | 0.007711914 | 0.8596779 | 0.009931049 |  |  | 198460 | 0.733145 | 0.7035679 | 0.0115084 | 0.7466131 | 0.008653102 | 0.7466186 | 0.007171414
|  |  | 4127 | 0.9798349 | 0.9926943 | 0.001278789 | 0.9815479 | 0.1172286 | 0.9816822 | 0.1214901 |  |  | 4051 | 0.9428511 | 0.9727981 | 0.006148634 | 0.951836 | 0.004638594 | 0.9518715 | 0.004945627 |  |  | 4275 | 0.8783935 | 0.9646714 | 0.004952575 | 0.903131 | 0.003931964 | 0.903137 | 0.006076299 |  |  | 4275 | 0.7698747 | 0.9148769 | 0.006995371 | 0.7880205 | 0.004443111 | 0.7880022 | 0.005212116 |  |  | 240960 | 0.8614713 | 0.8678712 | 0.01120494 | 0.859818 | 0.007713226 | 0.8598251 | 0.009932107 |  |  | 198760 | 0.733145 | 0.7035679 | 0.0115084 | 0.7467713 | 0.008652762 | 0.7467769 | 0.007171511
|  |  | 4132 | 0.9798349 | 0.9927333 | 0.001273829 | 0.9816119 | 0.1172365 | 0.981746 | 0.121498 |  |  | 4056 | 0.9438116 | 0.9728672 | 0.006126531 | 0.9518886 | 0.00463048 | 0.951924 | 0.004935595 |  |  | 4280 | 0.8794725 | 0.9646874 | 0.004939024 | 0.903137 | 0.003931583 | 0.9031431 | 0.006075915 |  |  | 4280 | 0.7698747 | 0.9148786 | 0.006995051 | 0.7880294 | 0.004443155 | 0.7880112 | 0.005212216 |  |  | 241260 | 0.8614713 | 0.8678712 | 0.01120494 | 0.8599651 | 0.007714534 | 0.8599722 | 0.009933157 |  |  | 199060 | 0.7374959 | 0.7035679 | 0.0115084 | 0.7469293 | 0.008652408 | 0.7469349 | 0.007171599
|  |  | 4137 | 0.9789389 | 0.992772 | 0.001268894 | 0.9816756 | 0.1172443 | 0.9818097 | 0.1215059 |  |  | 4061 | 0.9428511 | 0.972936 | 0.006104507 | 0.9519409 | 0.004622418 | 0.9519762 | 0.004925625 |  |  | 4285 | 0.8773145 | 0.9647032 | 0.004925585 | 0.903143 | 0.003931209 | 0.903149 | 0.006075536 |  |  | 4285 | 0.7715562 | 0.9148803 | 0.006994737 | 0.7880383 | 0.0044432 | 0.7880201 | 0.005212316 |  |  | 241560 | 0.8637093 | 0.8678712 | 0.01120494 | 0.860112 | 0.007715839 | 0.8601192 | 0.009934199 |  |  | 199360 | 0.733145 | 0.7035679 | 0.0115084 | 0.7470871 | 0.00865204 | 0.7470926 | 0.007171677
|  |  | 4142 | 0.9807308 | 0.9928105 | 0.001263984 | 0.9817391 | 0.1172521 | 0.9818731 | 0.1215138 |  |  | 4066 | 0.9438116 | 0.9730044 | 0.00608256 | 0.951993 | 0.004614408 | 0.9520282 | 0.004915716 |  |  | 4290 | 0.8794725 | 0.9647189 | 0.004912258 | 0.903149 | 0.00393084 | 0.903155 | 0.006075164 |  |  | 4290 | 0.7681932 | 0.9148819 | 0.006994428 | 0.7880472 | 0.004443244 | 0.788029 | 0.005212416 |  |  | 241860 | 0.8637093 | 0.8678712 | 0.01120494 | 0.8602588 | 0.00771714 | 0.860266 | 0.009935234 |  |  | 199660 | 0.7266187 | 0.7035679 | 0.0115084 | 0.7472445 | 0.008651659 | 0.7472501 | 0.007171747
|  |  | 4147 | 0.9816268 | 0.9928488 | 0.001259098 | 0.9818024 | 0.1172598 | 0.9819362 | 0.1215216 |  |  | 4071 | 0.9428511 | 0.9730725 | 0.006060691 | 0.9520447 | 0.004606449 | 0.9520799 | 0.004905868 |  |  | 4295 | 0.8783935 | 0.9647345 | 0.00489904 | 0.9031549 | 0.003930477 | 0.9031609 | 0.006074797 |  |  | 4295 | 0.7715562 | 0.9148835 | 0.006994124 | 0.7880561 | 0.004443289 | 0.7880379 | 0.005212516 |  |  | 242160 | 0.8659472 | 0.8678712 | 0.01120494 | 0.8604054 | 0.007718437 | 0.8604126 | 0.009936261 |  |  | 199960 | 0.7309696 | 0.7035679 | 0.0115084 | 0.7474017 | 0.008651264 | 0.7474073 | 0.007171808
|  |  | 4152 | 0.9807308 | 0.9928869 | 0.001254236 | 0.9818654 | 0.1172675 | 0.9819992 | 0.1215295 |  |  | 4076 | 0.9428511 | 0.9731403 | 0.0060389 | 0.9520962 | 0.004598541 | 0.9521314 | 0.00489608 |  |  | 4300 | 0.8783935 | 0.9647499 | 0.004885933 | 0.9031608 | 0.003930119 | 0.9031668 | 0.006074436 |  |  | 4300 | 0.7698747 | 0.9148851 | 0.006993825 | 0.788065 | 0.004443334 | 0.7880468 | 0.005212617 |  |  | 242460 | 0.8592334 | 0.8678712 | 0.01120494 | 0.8605518 | 0.007719731 | 0.860559 | 0.009937281 |  |  | 200260 | 0.7440223 | 0.7035679 | 0.0115084 | 0.7475587 | 0.008650856 | 0.7475642 | 0.007171859
|  |  | 4157 | 0.9825227 | 0.9929248 | 0.001249399 | 0.9819282 | 0.1172752 | 0.9820619 | 0.1215373 |  |  | 4081 | 0.9428511 | 0.9732077 | 0.006017187 | 0.9521475 | 0.004590684 | 0.9521825 | 0.004886352 |  |  | 4305 | 0.8783935 | 0.9647653 | 0.004872935 | 0.9031667 | 0.003929767 | 0.9031726 | 0.006074082 |  |  | 4305 | 0.7698747 | 0.9148867 | 0.006993532 | 0.7880739 | 0.004443379 | 0.7880557 | 0.005212717 |  |  | 242760 | 0.8592334 | 0.8678712 | 0.01120494 | 0.8606981 | 0.007721021 | 0.8607053 | 0.009938293 |  |  | 200560 | 0.7353205 | 0.7035679 | 0.0115084 | 0.7477154 | 0.008650434 | 0.7477209 | 0.007171902
|  |  | 4162 | 0.9816268 | 0.9929624 | 0.001244586 | 0.9819908 | 0.1172829 | 0.9821244 | 0.121545 |  |  | 4086 | 0.9428511 | 0.9732748 | 0.005995551 | 0.9521984 | 0.004582877 | 0.9522334 | 0.004876684 |  |  | 4310 | 0.8805515 | 0.9647806 | 0.004860045 | 0.9031725 | 0.003929421 | 0.9031785 | 0.006073732 |  |  | 4310 | 0.7681932 | 0.9148883 | 0.006993244 | 0.7880828 | 0.004443423 | 0.7880646 | 0.005212818 |  |  | 243060 | 0.8681852 | 0.8678712 | 0.01120494 | 0.8608442 | 0.007722308 | 0.8608514 | 0.009939297 |  |  | 200860 | 0.7374959 | 0.7035679 | 0.0115084 | 0.7478718 | 0.008649998 | 0.7478773 | 0.007171936
|  |  | 4167 | 0.9798349 | 0.9929998 | 0.001239797 | 0.9820532 | 0.1172906 | 0.9821866 | 0.1215528 |  |  | 4091 | 0.9438116 | 0.9733415 | 0.005973992 | 0.9522491 | 0.004575121 | 0.952284 | 0.004867076 |  |  | 4315 | 0.8783935 | 0.9647958 | 0.004847263 | 0.9031783 | 0.00392908 | 0.9031843 | 0.006073389 |  |  | 4315 | 0.7681932 | 0.9148899 | 0.00699296 | 0.7880918 | 0.004443468 | 0.7880735 | 0.005212918 |  |  | 243360 | 0.8681852 | 0.8678712 | 0.01120494 | 0.8609901 | 0.00772359 | 0.8609973 | 0.009940294 |  |  | 201160 | 0.7374959 | 0.7035679 | 0.0115084 | 0.7480279 | 0.00864955 | 0.7480334 | 0.00717196
|  |  | 4172 | 0.9807308 | 0.9930371 | 0.001235033 | 0.9821154 | 0.1172982 | 0.9822487 | 0.1215605 |  |  | 4096 | 0.9438116 | 0.9734079 | 0.005952509 | 0.9522995 | 0.004567415 | 0.9523344 | 0.004857528 |  |  | 4320 | 0.8783935 | 0.9648109 | 0.004834589 | 0.9031841 | 0.003928744 | 0.90319 | 0.006073051 |  |  | 4320 | 0.7698747 | 0.9148914 | 0.006992682 | 0.7881007 | 0.004443513 | 0.7880825 | 0.005213019 |  |  | 243660 | 0.8614713 | 0.8678712 | 0.01120494 | 0.8611358 | 0.00772487 | 0.8611431 | 0.009941283 |  |  | 201460 | 0.7374959 | 0.7035679 | 0.0115084 | 0.7481838 | 0.008649088 | 0.7481893 | 0.007171976
|  |  | 4177 | 0.9816268 | 0.993074 | 0.001230292 | 0.9821773 | 0.1173058 | 0.9823105 | 0.1215682 |  |  | 4101 | 0.9438116 | 0.973474 | 0.005931104 | 0.9523497 | 0.004559759 | 0.9523845 | 0.004848039 |  |  | 4325 | 0.8794725 | 0.9648258 | 0.004822021 | 0.9031899 | 0.003928414 | 0.9031958 | 0.006072718 |  |  | 4325 | 0.7715562 | 0.914893 | 0.006992408 | 0.7881096 | 0.004443558 | 0.7880914 | 0.00521312 |  |  | 243960 | 0.8681852 | 0.8678712 | 0.01120494 | 0.8612814 | 0.007726145 | 0.8612887 | 0.009942264 |  |  | 201760 | 0.7374959 | 0.7035679 | 0.0115084 | 0.7483395 | 0.008648612 | 0.748345 | 0.007171983
|  |  | 4182 | 0.9798349 | 0.9931108 | 0.001225575 | 0.982239 | 0.1173134 | 0.9823721 | 0.1215759 |  |  | 4106 | 0.9438116 | 0.9735398 | 0.005909775 | 0.9523996 | 0.004552153 | 0.9524343 | 0.004838608 |  |  | 4330 | 0.8794725 | 0.9648407 | 0.004809558 | 0.9031956 | 0.003928089 | 0.9032015 | 0.006072391 |  |  | 4330 | 0.7715562 | 0.9148945 | 0.006992139 | 0.7881185 | 0.004443603 | 0.7881003 | 0.005213221 |  |  | 244260 | 0.8614713 | 0.8678712 | 0.01120494 | 0.8614269 | 0.007727417 | 0.8614341 | 0.009943238 |  |  | 202060 | 0.7396714 | 0.7035679 | 0.0115084 | 0.7484948 | 0.008648124 | 0.7485003 | 0.007171982
|  |  | 4187 | 0.9798349 | 0.9931474 | 0.001220882 | 0.9823005 | 0.1173209 | 0.9824335 | 0.1215835 |  |  | 4111 | 0.9428511 | 0.9736052 | 0.005888523 | 0.9524492 | 0.004544596 | 0.9524839 | 0.004829237 |  |  | 4335 | 0.8794725 | 0.9648555 | 0.004797201 | 0.9032013 | 0.003927768 | 0.9032072 | 0.006072069 |  |  | 4335 | 0.7715562 | 0.914896 | 0.006991874 | 0.7881274 | 0.004443648 | 0.7881092 | 0.005213322 |  |  | 244560 | 0.8659472 | 0.8678712 | 0.01120494 | 0.8615721 | 0.007728685 | 0.8615794 | 0.009944204 |  |  | 202360 | 0.7374959 | 0.7035679 | 0.0115084 | 0.7486499 | 0.008647622 | 0.7486554 | 0.007171971
|  |  | 4192 | 0.9807308 | 0.9931837 | 0.001216213 | 0.9823618 | 0.1173284 | 0.9824947 | 0.1215912 |  |  | 4116 | 0.9438116 | 0.9736703 | 0.005867346 | 0.9524986 | 0.004537089 | 0.9525332 | 0.004819924 |  |  | 4340 | 0.8794725 | 0.9648701 | 0.004784949 | 0.903207 | 0.003927453 | 0.9032128 | 0.006071752 |  |  | 4340 | 0.7698747 | 0.9148975 | 0.006991615 | 0.7881363 | 0.004443693 | 0.7881181 | 0.005213423 |  |  | 244860 | 0.8659472 | 0.8678712 | 0.01120494 | 0.8617172 | 0.00772995 | 0.8617245 | 0.009945163 |  |  | 202660 | 0.7374959 | 0.7035679 | 0.0115084 | 0.7488048 | 0.008647107 | 0.7488103 | 0.007171952
|  |  | 4197 | 0.9807308 | 0.9932199 | 0.001211568 | 0.9824228 | 0.1173359 | 0.9825556 | 0.1215988 |  |  | 4121 | 0.9447721 | 0.973735 | 0.005846246 | 0.9525477 | 0.00452963 | 0.9525822 | 0.004810669 |  |  | 4345 | 0.8794725 | 0.9648847 | 0.0047728 | 0.9032126 | 0.003927143 | 0.9032185 | 0.006071441 |  |  | 4345 | 0.7681932 | 0.9148989 | 0.006991359 | 0.7881452 | 0.004443738 | 0.788127 | 0.005213524 |  |  | 245160 | 0.8659472 | 0.8678712 | 0.01120494 | 0.8618621 | 0.007731211 | 0.8618694 | 0.009946114 |  |  | 202960 | 0.733145 | 0.7035679 | 0.0115084 | 0.7489594 | 0.008646579 | 0.7489649 | 0.007171924
|  |  | 4202 | 0.9807308 | 0.9932558 | 0.001206946 | 0.9824837 | 0.1173434 | 0.9826164 | 0.1216063 |  |  | 4126 | 0.9447721 | 0.9737995 | 0.005825221 | 0.9525965 | 0.004522221 | 0.952631 | 0.004801472 |  |  | 4350 | 0.8794725 | 0.9648992 | 0.004760755 | 0.9032182 | 0.003926838 | 0.9032241 | 0.006071134 |  |  | 4350 | 0.7715562 | 0.9149004 | 0.006991108 | 0.7881541 | 0.004443783 | 0.7881359 | 0.005213625 |  |  | 245460 | 0.8659472 | 0.8678712 | 0.01120494 | 0.8620069 | 0.007732469 | 0.8620142 | 0.009947058 |  |  | 203260 | 0.7396714 | 0.7035679 | 0.0115084 | 0.7491137 | 0.008646039 | 0.7491192 | 0.007171888
|  |  | 4207 | 0.9816268 | 0.9932915 | 0.001202348 | 0.9825443 | 0.1173509 | 0.9826769 | 0.1216139 |  |  | 4131 | 0.9438116 | 0.9738636 | 0.005804272 | 0.9526451 | 0.00451486 | 0.9526795 | 0.004792333 |  |  | 4355 | 0.8783935 | 0.9649135 | 0.004748812 | 0.9032238 | 0.003926537 | 0.9032297 | 0.006070833 |  |  | 4355 | 0.7698747 | 0.9149019 | 0.006990862 | 0.788163 | 0.004443829 | 0.7881448 | 0.005213727 |  |  | 245760 | 0.8659472 | 0.8678712 | 0.01120494 | 0.8621515 | 0.007733722 | 0.8621588 | 0.009947994 |  |  | 203560 | 0.7374959 | 0.7035679 | 0.0115084 | 0.7492678 | 0.008645485 | 0.7492733 | 0.007171843
|  |  | 4212 | 0.9807308 | 0.9933271 | 0.001197773 | 0.9826047 | 0.1173583 | 0.9827372 | 0.1216214 |  |  | 4136 | 0.9447721 | 0.9739274 | 0.005783399 | 0.9526935 | 0.004507547 | 0.9527278 | 0.004783252 |  |  | 4360 | 0.8794725 | 0.9649278 | 0.004736972 | 0.9032294 | 0.003926241 | 0.9032352 | 0.006070536 |  |  | 4360 | 0.7715562 | 0.9149033 | 0.006990619 | 0.7881719 | 0.004443874 | 0.7881537 | 0.005213828 |  |  | 246060 | 0.8637093 | 0.8678712 | 0.01120494 | 0.8622959 | 0.007734973 | 0.8623032 | 0.009948923 |  |  | 203860 | 0.7418468 | 0.7035679 | 0.0115084 | 0.7494216 | 0.008644918 | 0.7494271 | 0.007171789
|  |  | 4217 | 0.9807308 | 0.9933624 | 0.001193222 | 0.9826649 | 0.1173657 | 0.9827973 | 0.1216289 |  |  | 4141 | 0.9438116 | 0.9739909 | 0.005762601 | 0.9527415 | 0.004500283 | 0.9527758 | 0.004774228 |  |  | 4365 | 0.8794725 | 0.964942 | 0.004725232 | 0.9032349 | 0.00392595 | 0.9032407 | 0.006070244 |  |  | 4365 | 0.7698747 | 0.9149047 | 0.006990381 | 0.7881808 | 0.004443919 | 0.7881626 | 0.00521393 |  |  | 246360 | 0.8637093 | 0.8678712 | 0.01120494 | 0.8624402 | 0.007736219 | 0.8624475 | 0.009949845 |  |  | 204160 | 0.7353205 | 0.7035679 | 0.0115084 | 0.7495752 | 0.008644338 | 0.7495806 | 0.007171727
|  |  | 4222 | 0.9807308 | 0.9933975 | 0.001188694 | 0.9827249 | 0.1173731 | 0.9828572 | 0.1216364 |  |  | 4146 | 0.9447721 | 0.9740541 | 0.005741877 | 0.9527894 | 0.004493066 | 0.9528236 | 0.00476526 |  |  | 4370 | 0.8794725 | 0.9649561 | 0.004713593 | 0.9032405 | 0.003925663 | 0.9032462 | 0.006069957 |  |  | 4370 | 0.7715562 | 0.9149061 | 0.006990147 | 0.7881897 | 0.004443964 | 0.7881715 | 0.005214032 |  |  | 246660 | 0.8726611 | 0.8678712 | 0.01120494 | 0.8625843 | 0.007737463 | 0.8625916 | 0.009950758 |  |  | 204460 | 0.7396714 | 0.7035679 | 0.0115084 | 0.7497285 | 0.008643746 | 0.7497339 | 0.007171656
|  |  | 4227 | 0.9807308 | 0.9934324 | 0.001184189 | 0.9827847 | 0.1173804 | 0.9829168 | 0.1216438 |  |  | 4151 | 0.9428511 | 0.9741169 | 0.005721229 | 0.9528369 | 0.004485898 | 0.9528711 | 0.00475635 |  |  | 4375 | 0.8783935 | 0.9649701 | 0.004702054 | 0.9032459 | 0.003925381 | 0.9032517 | 0.006069675 |  |  | 4375 | 0.7715562 | 0.9149075 | 0.006989917 | 0.7881986 | 0.00444401 | 0.7881804 | 0.005214134 |  |  | 246960 | 0.8569955 | 0.8678712 | 0.01120494 | 0.8627282 | 0.007738702 | 0.8627356 | 0.009951665 |  |  | 204760 | 0.7396714 | 0.7035679 | 0.0115084 | 0.7498815 | 0.008643141 | 0.749887 | 0.007171576
|  |  | 4232 | 0.9807308 | 0.9934671 | 0.001179707 | 0.9828443 | 0.1173878 | 0.9829763 | 0.1216513 |  |  | 4156 | 0.9418907 | 0.9741795 | 0.005700655 | 0.9528843 | 0.004478776 | 0.9529184 | 0.004747496 |  |  | 4380 | 0.8783935 | 0.9649839 | 0.004690614 | 0.9032514 | 0.003925104 | 0.9032571 | 0.006069397 |  |  | 4380 | 0.7732377 | 0.9149089 | 0.006989691 | 0.7882075 | 0.004444055 | 0.7881894 | 0.005214235 |  |  | 247260 | 0.8614713 | 0.8678712 | 0.01120494 | 0.862872 | 0.007739938 | 0.8628794 | 0.009952564 |  |  | 205060 | 0.7440223 | 0.7035679 | 0.0115084 | 0.7500343 | 0.008642523 | 0.7500398 | 0.007171489
|  |  | 4237 | 0.9807308 | 0.9935016 | 0.001175248 | 0.9829036 | 0.1173951 | 0.9830355 | 0.1216587 |  |  | 4161 | 0.9428511 | 0.9742417 | 0.005680156 | 0.9529313 | 0.004471702 | 0.9529654 | 0.004738698 |  |  | 4385 | 0.8805515 | 0.9649977 | 0.004679274 | 0.9032568 | 0.00392483 | 0.9032626 | 0.006069124 |  |  | 4385 | 0.7698747 | 0.9149102 | 0.006989469 | 0.7882164 | 0.004444101 | 0.7881983 | 0.005214337 |  |  | 247560 | 0.8659472 | 0.8678712 | 0.01120494 | 0.8630156 | 0.007741171 | 0.863023 | 0.009953456 |  |  | 205360 | 0.7418468 | 0.7035679 | 0.0115084 | 0.7501868 | 0.008641892 | 0.7501923 | 0.007171392
|  |  | 4242 | 0.9807308 | 0.9935359 | 0.001170812 | 0.9829628 | 0.1174023 | 0.9830945 | 0.121666 |  |  | 4166 | 0.9447721 | 0.9743036 | 0.005659731 | 0.9529782 | 0.004464675 | 0.9530122 | 0.004729957 |  |  | 4390 | 0.8805515 | 0.9650114 | 0.004668031 | 0.9032622 | 0.003924562 | 0.903268 | 0.006068855 |  |  | 4390 | 0.7732377 | 0.9149116 | 0.006989251 | 0.7882253 | 0.004444146 | 0.7882072 | 0.00521444 |  |  | 247860 | 0.8592334 | 0.8678712 | 0.01120494 | 0.863159 | 0.0077424 | 0.8631664 | 0.00995434 |  |  | 205660 | 0.7483732 | 0.7035679 | 0.0115084 | 0.7503391 | 0.008641249 | 0.7503446 | 0.007171288
|  |  | 4247 | 0.9807308 | 0.99357 | 0.001166399 | 0.9830217 | 0.1174096 | 0.9831534 | 0.1216734 |  |  | 4171 | 0.9447721 | 0.9743652 | 0.00563938 | 0.9530248 | 0.004457694 | 0.9530587 | 0.004721271 |  |  | 4395 | 0.8783935 | 0.9650251 | 0.004656885 | 0.9032676 | 0.003924297 | 0.9032733 | 0.006068591 |  |  | 4395 | 0.7715562 | 0.9149129 | 0.006989036 | 0.7882342 | 0.004444192 | 0.7882161 | 0.005214542 |  |  | 248160 | 0.8659472 | 0.8678712 | 0.01120494 | 0.8633023 | 0.007743625 | 0.8633097 | 0.009955217 |  |  | 205960 | 0.7461977 | 0.7035679 | 0.0115084 | 0.7504911 | 0.008640593 | 0.7504966 | 0.007171175
|  |  | 4252 | 0.9807308 | 0.9936039 | 0.001162009 | 0.9830804 | 0.1174168 | 0.983212 | 0.1216807 |  |  | 4176 | 0.9428511 | 0.9744265 | 0.005619103 | 0.9530711 | 0.004450761 | 0.953105 | 0.004712641 |  |  | 4400 | 0.8794725 | 0.9650386 | 0.004645836 | 0.903273 | 0.003924036 | 0.9032787 | 0.006068331 |  |  | 4400 | 0.7698747 | 0.9149142 | 0.006988825 | 0.7882431 | 0.004444237 | 0.788225 | 0.005214644 |  |  | 248460 | 0.8637093 | 0.8678712 | 0.01120494 | 0.8634454 | 0.007744847 | 0.8634528 | 0.009956087 |  |  | 206260 | 0.7418468 | 0.7035679 | 0.0115084 | 0.7506429 | 0.008639925 | 0.7506483 | 0.007171054
|  |  | 4257 | 0.9816268 | 0.9936376 | 0.001157642 | 0.9831389 | 0.117424 | 0.9832704 | 0.121688 |  |  | 4181 | 0.9438116 | 0.9744875 | 0.0055989 | 0.9531172 | 0.004443873 | 0.953151 | 0.004704065 |  |  | 4405 | 0.8783935 | 0.965052 | 0.004634883 | 0.9032783 | 0.00392378 | 0.903284 | 0.006068076 |  |  | 4405 | 0.7715562 | 0.9149156 | 0.006988618 | 0.788252 | 0.004444283 | 0.7882339 | 0.005214747 |  |  | 248760 | 0.8637093 | 0.8678712 | 0.01120494 | 0.8635884 | 0.007746066 | 0.8635958 | 0.009956949 |  |  | 206560 | 0.7396714 | 0.7035679 | 0.0115084 | 0.7507944 | 0.008639244 | 0.7507999 | 0.007170924
|  |  | 4262 | 0.9816268 | 0.9936712 | 0.001153297 | 0.9831972 | 0.1174312 | 0.9833285 | 0.1216953 |  |  | 4186 | 0.9428511 | 0.9745482 | 0.005578771 | 0.953163 | 0.004437032 | 0.9531968 | 0.004695545 |  |  | 4410 | 0.8794725 | 0.9650653 | 0.004624026 | 0.9032836 | 0.003923528 | 0.9032893 | 0.006067824 |  |  | 4410 | 0.7715562 | 0.9149169 | 0.006988415 | 0.7882609 | 0.004444329 | 0.7882428 | 0.005214849 |  |  | 249060 | 0.8592334 | 0.8678712 | 0.01120494 | 0.8637312 | 0.00774728 | 0.8637386 | 0.009957804 |  |  | 206860 | 0.7440223 | 0.7035679 | 0.0115084 | 0.7509457 | 0.008638551 | 0.7509511 | 0.007170786
|  |  | 4267 | 0.9807308 | 0.9937045 | 0.001148975 | 0.9832554 | 0.1174384 | 0.9833865 | 0.1217025 |  |  | 4191 | 0.9438116 | 0.9746086 | 0.005558714 | 0.9532087 | 0.004430236 | 0.9532423 | 0.00468708 |  |  | 4415 | 0.8805515 | 0.9650786 | 0.004613264 | 0.9032889 | 0.00392328 | 0.9032946 | 0.006067577 |  |  | 4415 | 0.7715562 | 0.9149181 | 0.006988215 | 0.7882698 | 0.004444374 | 0.7882517 | 0.005214952 |  |  | 249360 | 0.8659472 | 0.8678712 | 0.01120494 | 0.8638738 | 0.007748492 | 0.8638812 | 0.009958652 |  |  | 207160 | 0.733145 | 0.7035679 | 0.0115084 | 0.7510967 | 0.008637845 | 0.7511021 | 0.00717064
|  |  | 4272 | 0.9807308 | 0.9937376 | 0.001144676 | 0.9833133 | 0.1174455 | 0.9834443 | 0.1217098 |  |  | 4196 | 0.9438116 | 0.9746687 | 0.005538731 | 0.953254 | 0.004423486 | 0.9532877 | 0.00467867 |  |  | 4420 | 0.8794725 | 0.9650917 | 0.004602596 | 0.9032942 | 0.003923035 | 0.9032998 | 0.006067334 |  |  | 4420 | 0.7698747 | 0.9149194 | 0.006988018 | 0.7882787 | 0.00444442 | 0.7882606 | 0.005215054 |  |  | 249660 | 0.8637093 | 0.8678712 | 0.01120494 | 0.8640162 | 0.0077497 | 0.8640237 | 0.009959492 |  |  | 207460 | 0.7353205 | 0.7035679 | 0.0115084 | 0.7512474 | 0.008637128 | 0.7512529 | 0.007170486
|  |  | 4277 | 0.9807308 | 0.9937706 | 0.001140399 | 0.9833709 | 0.1174526 | 0.9835019 | 0.121717 |  |  | 4201 | 0.9447721 | 0.9747284 | 0.005518821 | 0.9532992 | 0.004416782 | 0.9533327 | 0.004670313 |  |  | 4425 | 0.8794725 | 0.9651048 | 0.004592021 | 0.9032994 | 0.003922795 | 0.903305 | 0.006067095 |  |  | 4425 | 0.7715562 | 0.9149207 | 0.006987825 | 0.7882876 | 0.004444466 | 0.7882695 | 0.005215157 |  |  | 249960 | 0.8614713 | 0.8678712 | 0.01120494 | 0.8641585 | 0.007750904 | 0.864166 | 0.009960325 |  |  | 207760 | 0.7418468 | 0.7035679 | 0.0115084 | 0.7513979 | 0.008636397 | 0.7514034 | 0.007170323
|  |  | 4282 | 0.9807308 | 0.9938033 | 0.001136144 | 0.9834284 | 0.1174597 | 0.9835593 | 0.1217242 |  |  | 4206 | 0.9418907 | 0.9747879 | 0.005498984 | 0.9533441 | 0.004410122 | 0.9533776 | 0.004662011 |  |  | 4430 | 0.8794725 | 0.9651178 | 0.004581539 | 0.9033046 | 0.003922558 | 0.9033102 | 0.00606686 |  |  | 4430 | 0.7698747 | 0.9149219 | 0.006987635 | 0.7882965 | 0.004444512 | 0.7882784 | 0.00521526 |  |  | 250260 | 0.8637093 | 0.8678712 | 0.01120494 | 0.8643007 | 0.007752105 | 0.8643081 | 0.009961151 |  |  | 208060 | 0.7396714 | 0.7035679 | 0.0115084 | 0.7515482 | 0.008635655 | 0.7515536 | 0.007170153
|  |  | 4287 | 0.9807308 | 0.9938359 | 0.001131911 | 0.9834857 | 0.1174668 | 0.9836164 | 0.1217313 |  |  | 4211 | 0.9438116 | 0.9748471 | 0.00547922 | 0.9533887 | 0.004403508 | 0.9534222 | 0.004653763 |  |  | 4435 | 0.8805515 | 0.9651307 | 0.00457115 | 0.9033098 | 0.003922326 | 0.9033154 | 0.006066628 |  |  | 4435 | 0.7732377 | 0.9149232 | 0.006987449 | 0.7883054 | 0.004444558 | 0.7882873 | 0.005215363 |  |  | 250560 | 0.8614713 | 0.8678712 | 0.01120494 | 0.8644427 | 0.007753302 | 0.8644501 | 0.00996197 |  |  | 208360 | 0.7461977 | 0.7035679 | 0.0115084 | 0.7516982 | 0.0086349 | 0.7517036 | 0.007169974
|  |  | 4292 | 0.9816268 | 0.9938682 | 0.001127701 | 0.9835428 | 0.1174739 | 0.9836734 | 0.1217385 |  |  | 4216 | 0.9447721 | 0.974906 | 0.005459527 | 0.9534332 | 0.004396939 | 0.9534665 | 0.004645568 |  |  | 4440 | 0.8805515 | 0.9651435 | 0.004560852 | 0.903315 | 0.003922097 | 0.9033206 | 0.006066401 |  |  | 4440 | 0.7715562 | 0.9149244 | 0.006987266 | 0.7883143 | 0.004444604 | 0.7882962 | 0.005215466 |  |  | 250860 | 0.8704231 | 0.8678712 | 0.01120494 | 0.8645845 | 0.007754496 | 0.8645919 | 0.009962781 |  |  | 208660 | 0.733145 | 0.7035679 | 0.0115084 | 0.7518479 | 0.008634134 | 0.7518533 | 0.007169787
|  |  | 4297 | 0.9816268 | 0.9939004 | 0.001123513 | 0.9835997 | 0.1174809 | 0.9837301 | 0.1217456 |  |  | 4221 | 0.9438116 | 0.9749646 | 0.005439907 | 0.9534774 | 0.004390414 | 0.9535107 | 0.004637426 |  |  | 4445 | 0.8816305 | 0.9651562 | 0.004550645 | 0.9033201 | 0.003921871 | 0.9033257 | 0.006066178 |  |  | 4445 | 0.7715562 | 0.9149256 | 0.006987086 | 0.7883232 | 0.00444465 | 0.7883051 | 0.00521557 |  |  | 251160 | 0.8637093 | 0.8678712 | 0.01120494 | 0.8647261 | 0.007755686 | 0.8647336 | 0.009963585 |  |  | 208960 | 0.7418468 | 0.7035679 | 0.0115084 | 0.7519974 | 0.008633355 | 0.7520028 | 0.007169592
|  |  | 4302 | 0.9807308 | 0.9939324 | 0.001119346 | 0.9836564 | 0.1174879 | 0.9837867 | 0.1217527 |  |  | 4226 | 0.9428511 | 0.9750229 | 0.00542036 | 0.9535213 | 0.004383933 | 0.9535546 | 0.004629337 |  |  | 4450 | 0.8805515 | 0.9651688 | 0.004540529 | 0.9033252 | 0.003921649 | 0.9033308 | 0.006065958 |  |  | 4450 | 0.7698747 | 0.9149268 | 0.006986909 | 0.7883321 | 0.004444696 | 0.788314 | 0.005215673 |  |  | 251460 | 0.8704231 | 0.8678712 | 0.01120494 | 0.8648676 | 0.007756873 | 0.8648751 | 0.009964382 |  |  | 209260 | 0.7440223 | 0.7035679 | 0.0115084 | 0.7521467 | 0.008632564 | 0.7521521 | 0.00716939
|  |  | 4307 | 0.9816268 | 0.9939642 | 0.001115202 | 0.9837129 | 0.1174948 | 0.9838431 | 0.1217597 |  |  | 4231 | 0.9428511 | 0.9750809 | 0.005400884 | 0.953565 | 0.004377496 | 0.9535983 | 0.004621302 |  |  | 4455 | 0.8805515 | 0.9651814 | 0.004530503 | 0.9033303 | 0.003921431 | 0.9033359 | 0.006065742 |  |  | 4455 | 0.7715562 | 0.914928 | 0.006986735 | 0.788341 | 0.004444742 | 0.7883229 | 0.005215776 |  |  | 251760 | 0.8659472 | 0.8678712 | 0.01120494 | 0.8650089 | 0.007758057 | 0.8650164 | 0.009965172 |  |  | 209560 | 0.7461977 | 0.7035679 | 0.0115084 | 0.7522956 | 0.008631761 | 0.7523011 | 0.007169179
|  |  | 4312 | 0.9816268 | 0.9939959 | 0.00111108 | 0.9837692 | 0.1175018 | 0.9838992 | 0.1217668 |  |  | 4236 | 0.9447721 | 0.9751387 | 0.005381479 | 0.9536085 | 0.004371104 | 0.9536417 | 0.004613319 |  |  | 4460 | 0.8805515 | 0.9651938 | 0.004520565 | 0.9033354 | 0.003921217 | 0.9033409 | 0.006065529 |  |  | 4460 | 0.7715562 | 0.9149292 | 0.006986564 | 0.7883499 | 0.004444788 | 0.7883318 | 0.00521588 |  |  | 252060 | 0.8681852 | 0.8678712 | 0.01120494 | 0.8651501 | 0.007759237 | 0.8651576 | 0.009965955 |  |  | 209860 | 0.7374959 | 0.7035679 | 0.0115084 | 0.7524444 | 0.008630946 | 0.7524498 | 0.00716896
|  |  | 4317 | 0.9825227 | 0.9940273 | 0.001106979 | 0.9838252 | 0.1175087 | 0.9839552 | 0.1217738 |  |  | 4241 | 0.9457325 | 0.9751961 | 0.005362147 | 0.9536518 | 0.004364754 | 0.9536849 | 0.004605388 |  |  | 4465 | 0.8794725 | 0.9652062 | 0.004510717 | 0.9033405 | 0.003921005 | 0.903346 | 0.00606532 |  |  | 4465 | 0.7732377 | 0.9149303 | 0.006986396 | 0.7883588 | 0.004444834 | 0.7883407 | 0.005215984 |  |  | 252360 | 0.8681852 | 0.8678712 | 0.01120494 | 0.8652911 | 0.007760413 | 0.8652986 | 0.00996673 |  |  | 210160 | 0.7309696 | 0.7035679 | 0.0115084 | 0.7525929 | 0.00863012 | 0.7525983 | 0.007168734
|  |  | 4322 | 0.9816268 | 0.9940586 | 0.0011029 | 0.9838811 | 0.1175156 | 0.9840109 | 0.1217808 |  |  | 4246 | 0.9447721 | 0.9752532 | 0.005342885 | 0.9536949 | 0.004358449 | 0.9537279 | 0.004597509 |  |  | 4470 | 0.8805515 | 0.9652185 | 0.004500956 | 0.9033455 | 0.003920797 | 0.903351 | 0.006065115 |  |  | 4470 | 0.7732377 | 0.9149315 | 0.006986231 | 0.7883677 | 0.004444881 | 0.7883496 | 0.005216087 |  |  | 252660 | 0.8659472 | 0.8678712 | 0.01120494 | 0.8654319 | 0.007761586 | 0.8654395 | 0.009967499 |  |  | 210460 | 0.7440223 | 0.7035679 | 0.0115084 | 0.7527411 | 0.008629281 | 0.7527465 | 0.007168499
|  |  | 4327 | 0.9816268 | 0.9940896 | 0.001098843 | 0.9839368 | 0.1175225 | 0.9840665 | 0.1217878 |  |  | 4251 | 0.9438116 | 0.9753101 | 0.005323695 | 0.9537377 | 0.004352186 | 0.9537707 | 0.004589682 |  |  | 4475 | 0.8805515 | 0.9652307 | 0.004491283 | 0.9033505 | 0.003920593 | 0.903356 | 0.006064913 |  |  | 4475 | 0.7715562 | 0.9149326 | 0.006986069 | 0.7883766 | 0.004444927 | 0.7883585 | 0.005216191 |  |  | 252960 | 0.8726611 | 0.8678712 | 0.01120494 | 0.8655726 | 0.007762756 | 0.8655801 | 0.00996826 |  |  | 210760 | 0.7440223 | 0.7035679 | 0.0115084 | 0.7528891 | 0.008628431 | 0.7528945 | 0.007168257
|  |  | 4332 | 0.9816268 | 0.9941205 | 0.001094807 | 0.9839923 | 0.1175294 | 0.9841219 | 0.1217947 |  |  | 4256 | 0.9447721 | 0.9753667 | 0.005304576 | 0.9537803 | 0.004345967 | 0.9538132 | 0.004581907 |  |  | 4480 | 0.8773145 | 0.9652428 | 0.004481696 | 0.9033555 | 0.003920392 | 0.903361 | 0.006064715 |  |  | 4480 | 0.7749191 | 0.9149338 | 0.00698591 | 0.7883855 | 0.004444973 | 0.7883674 | 0.005216295 |  |  | 253260 | 0.8681852 | 0.8678712 | 0.01120494 | 0.8657131 | 0.007763922 | 0.8657207 | 0.009969014 |  |  | 211060 | 0.7505486 | 0.7035679 | 0.0115084 | 0.7530369 | 0.008627569 | 0.7530423 | 0.007168007
|  |  | 4337 | 0.9816268 | 0.9941513 | 0.001090793 | 0.9840476 | 0.1175362 | 0.984177 | 0.1218016 |  |  | 4261 | 0.9447721 | 0.975423 | 0.005285527 | 0.9538227 | 0.00433979 | 0.9538555 | 0.004574183 |  |  | 4485 | 0.8794725 | 0.9652549 | 0.004472196 | 0.9033605 | 0.003920194 | 0.9033659 | 0.00606452 |  |  | 4485 | 0.7715562 | 0.9149349 | 0.006985753 | 0.7883944 | 0.00444502 | 0.7883763 | 0.005216399 |  |  | 253560 | 0.8659472 | 0.8678712 | 0.01120494 | 0.8658535 | 0.007765085 | 0.865861 | 0.009969762 |  |  | 211360 | 0.7418468 | 0.7035679 | 0.0115084 | 0.7531844 | 0.008626695 | 0.7531898 | 0.007167749
|  |  | 4342 | 0.9825227 | 0.9941818 | 0.0010868 | 0.9841027 | 0.117543 | 0.984232 | 0.1218085 |  |  | 4266 | 0.9438116 | 0.975479 | 0.005266549 | 0.9538648 | 0.004333656 | 0.9538976 | 0.004566511 |  |  | 4490 | 0.8794725 | 0.9652668 | 0.004462781 | 0.9033654 | 0.003919999 | 0.9033708 | 0.006064328 |  |  | 4490 | 0.7715562 | 0.914936 | 0.0069856 | 0.7884033 | 0.004445066 | 0.7883852 | 0.005216503 |  |  | 253860 | 0.8659472 | 0.8678712 | 0.01120494 | 0.8659937 | 0.007766244 | 0.8660012 | 0.009970502 |  |  | 211660 | 0.7374959 | 0.7035679 | 0.0115084 | 0.7533316 | 0.00862581 | 0.753337 | 0.007167483
|  |  | 4347 | 0.9825227 | 0.9942122 | 0.001082829 | 0.9841576 | 0.1175498 | 0.9842868 | 0.1218154 |  |  | 4271 | 0.9447721 | 0.9755347 | 0.005247642 | 0.9539068 | 0.004327564 | 0.9539395 | 0.004558889 |  |  | 4495 | 0.8783935 | 0.9652787 | 0.004453451 | 0.9033703 | 0.003919808 | 0.9033758 | 0.006064139 |  |  | 4495 | 0.7749191 | 0.9149371 | 0.006985449 | 0.7884122 | 0.004445113 | 0.7883941 | 0.005216607 |  |  | 254160 | 0.8659472 | 0.8678712 | 0.01120494 | 0.8661337 | 0.0077674 | 0.8661413 | 0.009971235 |  |  | 211960 | 0.7440223 | 0.7035679 | 0.0115084 | 0.7534787 | 0.008624913 | 0.753484 | 0.007167209
|  |  | 4352 | 0.9807308 | 0.9942424 | 0.001078879 | 0.9842123 | 0.1175566 | 0.9843414 | 0.1218223 |  |  | 4276 | 0.9438116 | 0.9755902 | 0.005228804 | 0.9539485 | 0.004321514 | 0.9539811 | 0.004551318 |  |  | 4500 | 0.8794725 | 0.9652905 | 0.004444205 | 0.9033752 | 0.003919619 | 0.9033806 | 0.006063954 |  |  | 4500 | 0.7715562 | 0.9149382 | 0.0069853 | 0.7884211 | 0.004445159 | 0.788403 | 0.005216712 |  |  | 254460 | 0.8681852 | 0.8678712 | 0.01120494 | 0.8662736 | 0.007768553 | 0.8662812 | 0.009971961 |  |  | 212260 | 0.7353205 | 0.7035679 | 0.0115084 | 0.7536254 | 0.008624004 | 0.7536308 | 0.007166928
|  |  | 4357 | 0.9816268 | 0.9942724 | 0.00107495 | 0.9842669 | 0.1175634 | 0.9843958 | 0.1218291 |  |  | 4281 | 0.9438116 | 0.9756454 | 0.005210037 | 0.95399 | 0.004315506 | 0.9540226 | 0.004543797 |  |  | 4505 | 0.8805515 | 0.9653022 | 0.004435043 | 0.9033801 | 0.003919434 | 0.9033855 | 0.006063772 |  |  | 4505 | 0.7715562 | 0.9149393 | 0.006985154 | 0.78843 | 0.004445206 | 0.7884119 | 0.005216816 |  |  | 254760 | 0.8637093 | 0.8678712 | 0.01120494 | 0.8664133 | 0.007769702 | 0.8664209 | 0.00997268 |  |  | 212560 | 0.7418468 | 0.7035679 | 0.0115084 | 0.7537719 | 0.008623084 | 0.7537773 | 0.00716664
|  |  | 4362 | 0.9816268 | 0.9943022 | 0.001071042 | 0.9843212 | 0.1175701 | 0.98445 | 0.1218359 |  |  | 4286 | 0.9457325 | 0.9757003 | 0.00519134 | 0.9540312 | 0.004309539 | 0.9540638 | 0.004536326 |  |  | 4510 | 0.8805515 | 0.9653139 | 0.004425964 | 0.903385 | 0.003919251 | 0.9033904 | 0.006063593 |  |  | 4510 | 0.7715562 | 0.9149403 | 0.006985011 | 0.7884389 | 0.004445252 | 0.7884208 | 0.005216921 |  |  | 255060 | 0.8637093 | 0.8678712 | 0.01120494 | 0.8665529 | 0.007770848 | 0.8665605 | 0.009973392 |  |  | 212860 | 0.7440223 | 0.7035679 | 0.0115084 | 0.7539182 | 0.008622152 | 0.7539236 | 0.007166343
|  |  | 4367 | 0.9825227 | 0.9943319 | 0.001067155 | 0.9843753 | 0.1175768 | 0.984504 | 0.1218427 |  |  | 4291 | 0.9438116 | 0.9757549 | 0.005172712 | 0.9540723 | 0.004303615 | 0.9541048 | 0.004528906 |  |  | 4515 | 0.8805515 | 0.9653254 | 0.004416968 | 0.9033898 | 0.003919072 | 0.9033952 | 0.006063417 |  |  | 4515 | 0.7715562 | 0.9149414 | 0.00698487 | 0.7884478 | 0.004445299 | 0.7884297 | 0.005217025 |  |  | 255360 | 0.8659472 | 0.8678712 | 0.01120494 | 0.8666922 | 0.00777199 | 0.8666999 | 0.009974097 |  |  | 213160 | 0.733145 | 0.7035679 | 0.0115084 | 0.7540642 | 0.008621209 | 0.7540696 | 0.007166039
|  |  | 4372 | 0.9825227 | 0.9943614 | 0.001063289 | 0.9844293 | 0.1175835 | 0.9845578 | 0.1218495 |  |  | 4296 | 0.9447721 | 0.9758093 | 0.005154154 | 0.9541131 | 0.004297731 | 0.9541456 | 0.004521534 |  |  | 4520 | 0.8816305 | 0.9653369 | 0.004408054 | 0.9033946 | 0.003918895 | 0.9034 | 0.006063244 |  |  | 4520 | 0.7749191 | 0.9149424 | 0.006984732 | 0.7884567 | 0.004445346 | 0.7884386 | 0.00521713 |  |  | 255660 | 0.8659472 | 0.8678712 | 0.01120494 | 0.8668315 | 0.007773129 | 0.8668391 | 0.009974795 |  |  | 213460 | 0.7440223 | 0.7035679 | 0.0115084 | 0.75421 | 0.008620255 | 0.7542154 | 0.007165728
|  |  | 4377 | 0.9816268 | 0.9943907 | 0.001059444 | 0.9844831 | 0.1175902 | 0.9846114 | 0.1218562 |  |  | 4301 | 0.9447721 | 0.9758634 | 0.005135665 | 0.9541538 | 0.004291888 | 0.9541862 | 0.004514213 |  |  | 4525 | 0.8805515 | 0.9653483 | 0.004399221 | 0.9033994 | 0.003918722 | 0.9034048 | 0.006063074 |  |  | 4525 | 0.7715562 | 0.9149435 | 0.006984596 | 0.7884655 | 0.004445392 | 0.7884474 | 0.005217235 |  |  | 255960 | 0.8704231 | 0.8678712 | 0.01120494 | 0.8669706 | 0.007774265 | 0.8669782 | 0.009975486 |  |  | 213760 | 0.7505486 | 0.7035679 | 0.0115084 | 0.7543556 | 0.008619289 | 0.7543609 | 0.007165408
|  |  | 4382 | 0.9816268 | 0.9944199 | 0.00105562 | 0.9845366 | 0.1175968 | 0.9846648 | 0.121863 |  |  | 4306 | 0.9438116 | 0.9759172 | 0.005117246 | 0.9541942 | 0.004286086 | 0.9542265 | 0.00450694 |  |  | 4530 | 0.8805515 | 0.9653597 | 0.004390468 | 0.9034042 | 0.003918551 | 0.9034095 | 0.006062907 |  |  | 4530 | 0.7732377 | 0.9149445 | 0.006984463 | 0.7884744 | 0.004445439 | 0.7884563 | 0.00521734 |  |  | 256260 | 0.8704231 | 0.8678712 | 0.01120494 | 0.8671095 | 0.007775397 | 0.8671171 | 0.00997617 |  |  | 214060 | 0.7396714 | 0.7035679 | 0.0115084 | 0.7545009 | 0.008618312 | 0.7545062 | 0.007165082
|  |  | 4387 | 0.9816268 | 0.9944489 | 0.001051817 | 0.98459 | 0.1176034 | 0.9847181 | 0.1218697 |  |  | 4311 | 0.9447721 | 0.9759707 | 0.005098895 | 0.9542344 | 0.004280325 | 0.9542667 | 0.004499717 |  |  | 4535 | 0.8794725 | 0.9653709 | 0.004381796 | 0.903409 | 0.003918383 | 0.9034143 | 0.006062743 |  |  | 4535 | 0.7715562 | 0.9149455 | 0.006984332 | 0.7884833 | 0.004445486 | 0.7884652 | 0.005217445 |  |  | 256560 | 0.8659472 | 0.8678712 | 0.01120494 | 0.8672482 | 0.007776526 | 0.8672559 | 0.009976847 |  |  | 214360 | 0.7483732 | 0.7035679 | 0.0115084 | 0.7546459 | 0.008617324 | 0.7546513 | 0.007164748
|  |  | 4392 | 0.9834187 | 0.9944777 | 0.001048034 | 0.9846432 | 0.11761 | 0.9847712 | 0.1218764 |  |  | 4316 | 0.9447721 | 0.976024 | 0.005080613 | 0.9542744 | 0.004274604 | 0.9543066 | 0.004492542 |  |  | 4540 | 0.8805515 | 0.9653821 | 0.004373203 | 0.9034137 | 0.003918218 | 0.903419 | 0.006062582 |  |  | 4540 | 0.7732377 | 0.9149465 | 0.006984203 | 0.7884922 | 0.004445533 | 0.7884741 | 0.00521755 |  |  | 256860 | 0.8681852 | 0.8678712 | 0.01120494 | 0.8673868 | 0.007777652 | 0.8673945 | 0.009977517 |  |  | 214660 | 0.7418468 | 0.7035679 | 0.0115084 | 0.7547907 | 0.008616325 | 0.7547961 | 0.007164406
|  |  | 4397 | 0.9825227 | 0.9945064 | 0.001044272 | 0.9846962 | 0.1176166 | 0.984824 | 0.121883 |  |  | 4321 | 0.9447721 | 0.976077 | 0.005062399 | 0.9543142 | 0.004268923 | 0.9543464 | 0.004485416 |  |  | 4545 | 0.8805515 | 0.9653932 | 0.00436469 | 0.9034184 | 0.003918055 | 0.9034237 | 0.006062424 |  |  | 4545 | 0.7732377 | 0.9149475 | 0.006984076 | 0.7885011 | 0.00444558 | 0.788483 | 0.005217655 |  |  | 257160 | 0.8681852 | 0.8678712 | 0.01120494 | 0.8675253 | 0.007778774 | 0.8675329 | 0.009978181 |  |  | 214960 | 0.7440223 | 0.7035679 | 0.0115084 | 0.7549353 | 0.008615314 | 0.7549406 | 0.007164057
|  |  | 4402 | 0.9825227 | 0.9945349 | 0.00104053 | 0.984749 | 0.1176232 | 0.9848767 | 0.1218897 |  |  | 4326 | 0.9447721 | 0.9761298 | 0.005044254 | 0.9543538 | 0.004263282 | 0.9543859 | 0.004478338 |  |  | 4550 | 0.8805515 | 0.9654042 | 0.004356255 | 0.9034231 | 0.003917896 | 0.9034284 | 0.006062268 |  |  | 4550 | 0.7715562 | 0.9149485 | 0.006983952 | 0.78851 | 0.004445627 | 0.7884919 | 0.005217761 |  |  | 257460 | 0.8681852 | 0.8678712 | 0.01120494 | 0.8676636 | 0.007779893 | 0.8676712 | 0.009978837 |  |  | 215260 | 0.7505486 | 0.7035679 | 0.0115084 | 0.7550796 | 0.008614292 | 0.755085 | 0.007163701
|  |  | 4407 | 0.9816268 | 0.9945632 | 0.001036809 | 0.9848017 | 0.1176297 | 0.9849292 | 0.1218963 |  |  | 4331 | 0.9447721 | 0.9761822 | 0.005026178 | 0.9543931 | 0.004257681 | 0.9544252 | 0.004471307 |  |  | 4555 | 0.8794725 | 0.9654152 | 0.004347897 | 0.9034278 | 0.003917738 | 0.9034331 | 0.006062115 |  |  | 4555 | 0.7715562 | 0.9149495 | 0.006983829 | 0.7885189 | 0.004445674 | 0.7885008 | 0.005217866 |  |  | 257760 | 0.8681852 | 0.8678712 | 0.01120494 | 0.8678017 | 0.007781008 | 0.8678094 | 0.009979487 |  |  | 215560 | 0.7440223 | 0.7035679 | 0.0115084 | 0.7552237 | 0.00861326 | 0.755229 | 0.007163337
|  |  | 4412 | 0.9816268 | 0.9945914 | 0.001033108 | 0.9848541 | 0.1176362 | 0.9849815 | 0.1219029 |  |  | 4336 | 0.9438116 | 0.9762345 | 0.005008169 | 0.9544323 | 0.004252119 | 0.9544643 | 0.004464325 |  |  | 4560 | 0.8816305 | 0.9654261 | 0.004339617 | 0.9034325 | 0.003917584 | 0.9034377 | 0.006061965 |  |  | 4560 | 0.7698747 | 0.9149505 | 0.006983709 | 0.7885278 | 0.004445721 | 0.7885097 | 0.005217972 |  |  | 258060 | 0.8681852 | 0.8678712 | 0.01120494 | 0.8679397 | 0.007782121 | 0.8679473 | 0.00998013 |  |  | 215860 | 0.7461977 | 0.7035679 | 0.0115084 | 0.7553675 | 0.008612216 | 0.7553729 | 0.007162966
|  |  | 4417 | 0.9825227 | 0.9946194 | 0.001029427 | 0.9849064 | 0.1176427 | 0.9850336 | 0.1219094 |  |  | 4341 | 0.946693 | 0.9762864 | 0.004990228 | 0.9544713 | 0.004246597 | 0.9545032 | 0.00445739 |  |  | 4565 | 0.8827095 | 0.9654369 | 0.004331414 | 0.9034371 | 0.003917432 | 0.9034424 | 0.006061818 |  |  | 4565 | 0.7715562 | 0.9149514 | 0.006983591 | 0.7885367 | 0.004445768 | 0.7885186 | 0.005218077 |  |  | 258360 | 0.8704231 | 0.8678712 | 0.01120494 | 0.8680775 | 0.007783229 | 0.8680852 | 0.009980765 |  |  | 216160 | 0.7483732 | 0.7035679 | 0.0115084 | 0.7555111 | 0.008611161 | 0.7555165 | 0.007162588
|  |  | 4422 | 0.9825227 | 0.9946472 | 0.001025767 | 0.9849585 | 0.1176492 | 0.9850856 | 0.121916 |  |  | 4346 | 0.9457325 | 0.9763381 | 0.004972355 | 0.95451 | 0.004241113 | 0.9545419 | 0.004450502 |  |  | 4570 | 0.8805515 | 0.9654476 | 0.004323287 | 0.9034417 | 0.003917282 | 0.903447 | 0.006061673 |  |  | 4570 | 0.7749191 | 0.9149524 | 0.006983475 | 0.7885456 | 0.004445815 | 0.7885275 | 0.005218183 |  |  | 258660 | 0.8659472 | 0.8678712 | 0.01120494 | 0.8682151 | 0.007784335 | 0.8682228 | 0.009981395 |  |  | 216460 | 0.7483732 | 0.7035679 | 0.0115084 | 0.7556545 | 0.008610096 | 0.7556598 | 0.007162203
|  |  | 4427 | 0.9816268 | 0.9946749 | 0.001022127 | 0.9850104 | 0.1176556 | 0.9851373 | 0.1219225 |  |  | 4351 | 0.9447721 | 0.9763896 | 0.00495455 | 0.9545486 | 0.004235669 | 0.9545804 | 0.004443662 |  |  | 4575 | 0.8805515 | 0.9654582 | 0.004315235 | 0.9034463 | 0.003917135 | 0.9034516 | 0.00606153 |  |  | 4575 | 0.7715562 | 0.9149533 | 0.006983362 | 0.7885544 | 0.004445862 | 0.7885364 | 0.005218289 |  |  | 258960 | 0.8681852 | 0.8678712 | 0.01120494 | 0.8683526 | 0.007785437 | 0.8683603 | 0.009982017 |  |  | 216760 | 0.7461977 | 0.7035679 | 0.0115084 | 0.7557976 | 0.008609019 | 0.7558029 | 0.00716181
|  |  | 4432 | 0.9825227 | 0.9947024 | 0.001018507 | 0.9850621 | 0.117662 | 0.9851889 | 0.121929 |  |  | 4356 | 0.9438116 | 0.9764408 | 0.004936811 | 0.954587 | 0.004230263 | 0.9546188 | 0.004436868 |  |  | 4580 | 0.8816305 | 0.9654688 | 0.004307258 | 0.9034509 | 0.003916991 | 0.9034562 | 0.00606139 |  |  | 4580 | 0.7698747 | 0.9149542 | 0.00698325 | 0.7885633 | 0.004445909 | 0.7885453 | 0.005218395 |  |  | 259260 | 0.8659472 | 0.8678712 | 0.01120494 | 0.86849 | 0.007786536 | 0.8684977 | 0.009982632 |  |  | 217060 | 0.7505486 | 0.7035679 | 0.0115084 | 0.7559405 | 0.008607932 | 0.7559458 | 0.00716141
|  |  | 4437 | 0.9825227 | 0.9947297 | 0.001014907 | 0.9851136 | 0.1176684 | 0.9852403 | 0.1219355 |  |  | 4361 | 0.9447721 | 0.9764917 | 0.00491914 | 0.9546251 | 0.004224895 | 0.9546569 | 0.004430121 |  |  | 4585 | 0.8805515 | 0.9654793 | 0.004299356 | 0.9034555 | 0.003916849 | 0.9034607 | 0.006061253 |  |  | 4585 | 0.7732377 | 0.9149552 | 0.00698314 | 0.7885722 | 0.004445957 | 0.7885541 | 0.005218501 |  |  | 259560 | 0.8681852 | 0.8678712 | 0.01120494 | 0.8686271 | 0.007787632 | 0.8686349 | 0.009983241 |  |  | 217360 | 0.7527241 | 0.7035679 | 0.0115084 | 0.7560831 | 0.008606834 | 0.7560884 | 0.007161003
|  |  | 4442 | 0.9825227 | 0.9947569 | 0.001011326 | 0.985165 | 0.1176748 | 0.9852915 | 0.121942 |  |  | 4366 | 0.9457325 | 0.9765424 | 0.004901536 | 0.9546631 | 0.004219566 | 0.9546948 | 0.00442342 |  |  | 4590 | 0.8816305 | 0.9654898 | 0.004291527 | 0.9034601 | 0.003916709 | 0.9034653 | 0.006061118 |  |  | 4590 | 0.7715562 | 0.9149561 | 0.006983032 | 0.7885811 | 0.004446004 | 0.788563 | 0.005218607 |  |  | 259860 | 0.8704231 | 0.8678712 | 0.01120494 | 0.8687642 | 0.007788724 | 0.8687719 | 0.009983843 |  |  | 217660 | 0.7461977 | 0.7035679 | 0.0115084 | 0.7562256 | 0.008605725 | 0.7562308 | 0.007160589
|  |  | 4447 | 0.9816268 | 0.994784 | 0.001007766 | 0.9852162 | 0.1176812 | 0.9853426 | 0.1219484 |  |  | 4371 | 0.9457325 | 0.9765928 | 0.004883999 | 0.9547008 | 0.004214275 | 0.9547325 | 0.004416765 |  |  | 4595 | 0.8794725 | 0.9655002 | 0.004283772 | 0.9034646 | 0.003916571 | 0.9034698 | 0.006060986 |  |  | 4595 | 0.7732377 | 0.914957 | 0.006982926 | 0.78859 | 0.004446051 | 0.7885719 | 0.005218713 |  |  | 260160 | 0.8659472 | 0.8678712 | 0.01120494 | 0.868901 | 0.007789813 | 0.8689088 | 0.009984439 |  |  | 217960 | 0.7505486 | 0.7035679 | 0.0115084 | 0.7563677 | 0.008604605 | 0.756373 | 0.007160167
|  |  | 4452 | 0.9825227 | 0.9948109 | 0.001004225 | 0.9852672 | 0.1176875 | 0.9853934 | 0.1219549 |  |  | 4376 | 0.946693 | 0.976643 | 0.004866528 | 0.9547384 | 0.004209021 | 0.95477 | 0.004410156 |  |  | 4600 | 0.8794725 | 0.9655105 | 0.00427609 | 0.9034691 | 0.003916436 | 0.9034743 | 0.006060855 |  |  | 4600 | 0.7732377 | 0.9149579 | 0.006982821 | 0.7885989 | 0.004446099 | 0.7885808 | 0.00521882 |  |  | 260460 | 0.8681852 | 0.8678712 | 0.01120494 | 0.8690377 | 0.007790899 | 0.8690455 | 0.009985027 |  |  | 218260 | 0.7483732 | 0.7035679 | 0.0115084 | 0.7565096 | 0.008603475 | 0.7565149 | 0.007159739
|  |  | 4457 | 0.9825227 | 0.9948376 | 0.001000705 | 0.985318 | 0.1176939 | 0.9854441 | 0.1219613 |  |  | 4381 | 0.9447721 | 0.9766929 | 0.004849124 | 0.9547758 | 0.004203806 | 0.9548073 | 0.004403593 |  |  | 4605 | 0.8816305 | 0.9655207 | 0.004268479 | 0.9034736 | 0.003916303 | 0.9034788 | 0.006060728 |  |  | 4605 | 0.7749191 | 0.9149588 | 0.006982719 | 0.7886078 | 0.004446146 | 0.7885897 | 0.005218926 |  |  | 260760 | 0.8637093 | 0.8678712 | 0.01120494 | 0.8691743 | 0.007791981 | 0.8691821 | 0.009985609 |  |  | 218560 | 0.7461977 | 0.7035679 | 0.0115084 | 0.7566513 | 0.008602334 | 0.7566566 | 0.007159303
|  |  | 4462 | 0.9834187 | 0.9948642 | 0.0009972034 | 0.9853686 | 0.1177002 | 0.9854946 | 0.1219677 |  |  | 4386 | 0.9457325 | 0.9767426 | 0.004831786 | 0.9548129 | 0.004198627 | 0.9548444 | 0.004397075 |  |  | 4610 | 0.8816305 | 0.9655309 | 0.004260941 | 0.9034781 | 0.003916173 | 0.9034832 | 0.006060602 |  |  | 4610 | 0.7766006 | 0.9149596 | 0.006982618 | 0.7886166 | 0.004446194 | 0.7885986 | 0.005219033 |  |  | 261060 | 0.8637093 | 0.8678712 | 0.01120494 | 0.8693107 | 0.007793061 | 0.8693185 | 0.009986184 |  |  | 218860 | 0.7483732 | 0.7035679 | 0.0115084 | 0.7567928 | 0.008601183 | 0.7567981 | 0.007158861
|  |  | 4467 | 0.9825227 | 0.9948906 | 0.0009937217 | 0.9854191 | 0.1177065 | 0.9855449 | 0.121974 |  |  | 4391 | 0.9438116 | 0.976792 | 0.004814514 | 0.9548499 | 0.004193486 | 0.9548813 | 0.004390602 |  |  | 4615 | 0.8805515 | 0.9655409 | 0.004253473 | 0.9034826 | 0.003916044 | 0.9034877 | 0.006060479 |  |  | 4615 | 0.7715562 | 0.9149605 | 0.00698252 | 0.7886255 | 0.004446241 | 0.7886075 | 0.005219139 |  |  | 261360 | 0.8704231 | 0.8678712 | 0.01120494 | 0.8694469 | 0.007794136 | 0.8694547 | 0.009986752 |  |  | 219160 | 0.7461977 | 0.7035679 | 0.0115084 | 0.756934 | 0.008600021 | 0.7569393 | 0.007158411
|  |  | 4472 | 0.9825227 | 0.9949169 | 0.0009902595 | 0.9854693 | 0.1177127 | 0.985595 | 0.1219804 |  |  | 4396 | 0.9457325 | 0.9768412 | 0.004797308 | 0.9548867 | 0.004188381 | 0.9549181 | 0.004384174 |  |  | 4620 | 0.8827095 | 0.965551 | 0.004246076 | 0.903487 | 0.003915918 | 0.9034921 | 0.006060358 |  |  | 4620 | 0.7681932 | 0.9149614 | 0.006982423 | 0.7886344 | 0.004446289 | 0.7886164 | 0.005219246 |  |  | 261660 | 0.8704231 | 0.8678712 | 0.01120494 | 0.869583 | 0.007795209 | 0.8695908 | 0.009987314 |  |  | 219460 | 0.7440223 | 0.7035679 | 0.0115084 | 0.757075 | 0.008598848 | 0.7570802 | 0.007157955
|  |  | 4477 | 0.9843147 | 0.994943 | 0.0009868167 | 0.9855195 | 0.117719 | 0.985645 | 0.1219867 |  |  | 4401 | 0.9457325 | 0.9768901 | 0.004780168 | 0.9549233 | 0.004183313 | 0.9549546 | 0.00437779 |  |  | 4625 | 0.8816305 | 0.9655609 | 0.004238749 | 0.9034914 | 0.003915794 | 0.9034966 | 0.006060239 |  |  | 4625 | 0.7698747 | 0.9149622 | 0.006982327 | 0.7886433 | 0.004446337 | 0.7886252 | 0.005219353 |  |  | 261960 | 0.8726611 | 0.8678712 | 0.01120494 | 0.869719 | 0.007796279 | 0.8697267 | 0.009987869 |  |  | 219760 | 0.7527241 | 0.7035679 | 0.0115084 | 0.7572157 | 0.008597666 | 0.757221 | 0.007157492
|  |  | 4482 | 0.9825227 | 0.9949689 | 0.0009833932 | 0.9855694 | 0.1177252 | 0.9856948 | 0.121993 |  |  | 4406 | 0.946693 | 0.9769388 | 0.004763093 | 0.9549597 | 0.004178282 | 0.954991 | 0.004371451 |  |  | 4630 | 0.8794725 | 0.9655708 | 0.004231491 | 0.9034958 | 0.003915672 | 0.903501 | 0.006060123 |  |  | 4630 | 0.7715562 | 0.9149631 | 0.006982234 | 0.7886522 | 0.004446384 | 0.7886341 | 0.00521946 |  |  | 262260 | 0.8704231 | 0.8678712 | 0.01120494 | 0.8698547 | 0.007797345 | 0.8698625 | 0.009988418 |  |  | 220060 | 0.7505486 | 0.7035679 | 0.0115084 | 0.7573562 | 0.008596472 | 0.7573615 | 0.007157021
|  |  | 4487 | 0.9825227 | 0.9949948 | 0.000979989 | 0.9856191 | 0.1177314 | 0.9857444 | 0.1219993 |  |  | 4411 | 0.9447721 | 0.9769872 | 0.004746084 | 0.9549959 | 0.004173288 | 0.9550271 | 0.004365157 |  |  | 4635 | 0.8816305 | 0.9655806 | 0.004224303 | 0.9035002 | 0.003915552 | 0.9035054 | 0.006060008 |  |  | 4635 | 0.7732377 | 0.9149639 | 0.006982141 | 0.7886611 | 0.004446432 | 0.788643 | 0.005219567 |  |  | 262560 | 0.8704231 | 0.8678712 | 0.01120494 | 0.8699903 | 0.007798408 | 0.8699982 | 0.00998896 |  |  | 220360 | 0.757075 | 0.7035679 | 0.0115084 | 0.7574965 | 0.008595269 | 0.7575017 | 0.007156544
|  |  | 4492 | 0.9825227 | 0.9950204 | 0.000976604 | 0.9856687 | 0.1177376 | 0.9857938 | 0.1220055 |  |  | 4416 | 0.9457325 | 0.9770354 | 0.00472914 | 0.955032 | 0.004168329 | 0.9550631 | 0.004358906 |  |  | 4640 | 0.8805515 | 0.9655904 | 0.004217182 | 0.9035046 | 0.003915434 | 0.9035097 | 0.006059896 |  |  | 4640 | 0.7732377 | 0.9149647 | 0.006982051 | 0.7886699 | 0.00444648 | 0.7886519 | 0.005219674 |  |  | 262860 | 0.8681852 | 0.8678712 | 0.01120494 | 0.8701258 | 0.007799468 | 0.8701336 | 0.009989495 |  |  | 220660 | 0.7440223 | 0.7035679 | 0.0115084 | 0.7576365 | 0.008594055 | 0.7576418 | 0.00715606
|  |  | 4497 | 0.9825227 | 0.9950459 | 0.0009732381 | 0.9857181 | 0.1177437 | 0.9858431 | 0.1220118 |  |  | 4421 | 0.9447721 | 0.9770834 | 0.00471226 | 0.9550678 | 0.004163406 | 0.9550989 | 0.004352699 |  |  | 4645 | 0.8816305 | 0.9656001 | 0.00421013 | 0.903509 | 0.003915318 | 0.9035141 | 0.006059786 |  |  | 4645 | 0.7749191 | 0.9149655 | 0.006981962 | 0.7886788 | 0.004446528 | 0.7886608 | 0.005219781 |  |  | 263160 | 0.8704231 | 0.8678712 | 0.01120494 | 0.8702611 | 0.007800524 | 0.8702689 | 0.009990024 |  |  | 220960 | 0.7440223 | 0.7035679 | 0.0115084 | 0.7577763 | 0.008592831 | 0.7577816 | 0.00715557
|  |  | 4502 | 0.9816268 | 0.9950713 | 0.0009698913 | 0.9857674 | 0.1177499 | 0.9858922 | 0.122018 |  |  | 4426 | 0.9438116 | 0.9771311 | 0.004695446 | 0.9551034 | 0.004158519 | 0.9551345 | 0.004346536 |  |  | 4650 | 0.8805515 | 0.9656097 | 0.004203144 | 0.9035133 | 0.003915204 | 0.9035184 | 0.006059677 |  |  | 4650 | 0.7681932 | 0.9149664 | 0.006981875 | 0.7886877 | 0.004446575 | 0.7886697 | 0.005219888 |  |  | 263460 | 0.8704231 | 0.8678712 | 0.01120494 | 0.8703963 | 0.007801577 | 0.8704041 | 0.009990546 |  |  | 221260 | 0.7353205 | 0.7035679 | 0.0115084 | 0.7579159 | 0.008591597 | 0.7579211 | 0.007155072
|  |  | 4507 | 0.9834187 | 0.9950965 | 0.0009665635 | 0.9858164 | 0.117756 | 0.9859411 | 0.1220242 |  |  | 4431 | 0.9457325 | 0.9771786 | 0.004678697 | 0.9551389 | 0.004153667 | 0.9551699 | 0.004340415 |  |  | 4655 | 0.8816305 | 0.9656193 | 0.004196226 | 0.9035177 | 0.003915092 | 0.9035227 | 0.006059571 |  |  | 4655 | 0.7715562 | 0.9149672 | 0.006981789 | 0.7886966 | 0.004446623 | 0.7886785 | 0.005219996 |  |  | 263760 | 0.8681852 | 0.8678712 | 0.01120494 | 0.8705313 | 0.007802627 | 0.8705391 | 0.009991061 |  |  | 221560 | 0.7483732 | 0.7035679 | 0.0115084 | 0.7580552 | 0.008590352 | 0.7580605 | 0.007154568
|  |  | 4512 | 0.9834187 | 0.9951216 | 0.0009632545 | 0.9858653 | 0.1177621 | 0.9859898 | 0.1220304 |  |  | 4436 | 0.9457325 | 0.9772259 | 0.004662012 | 0.9551742 | 0.004148851 | 0.9552051 | 0.004334338 |  |  | 4660 | 0.8816305 | 0.9656288 | 0.004189373 | 0.903522 | 0.003914982 | 0.903527 | 0.006059467 |  |  | 4660 | 0.7715562 | 0.9149679 | 0.006981705 | 0.7887055 | 0.004446671 | 0.7886874 | 0.005220103 |  |  | 264060 | 0.8704231 | 0.8678712 | 0.01120494 | 0.8706661 | 0.007803674 | 0.870674 | 0.00999157 |  |  | 221860 | 0.7505486 | 0.7035679 | 0.0115084 | 0.7581943 | 0.008589098 | 0.7581996 | 0.007154057
|  |  | 4517 | 0.9834187 | 0.9951465 | 0.0009599644 | 0.985914 | 0.1177682 | 0.9860384 | 0.1220365 |  |  | 4441 | 0.9447721 | 0.9772729 | 0.004645391 | 0.9552093 | 0.00414407 | 0.9552402 | 0.004328304 |  |  | 4665 | 0.8805515 | 0.9656382 | 0.004182587 | 0.9035263 | 0.003914874 | 0.9035313 | 0.006059365 |  |  | 4665 | 0.7732377 | 0.9149687 | 0.006981622 | 0.7887143 | 0.004446719 | 0.7886963 | 0.005220211 |  |  | 264360 | 0.8704231 | 0.8678712 | 0.01120494 | 0.8708008 | 0.007804718 | 0.8708087 | 0.009992073 |  |  | 222160 | 0.7483732 | 0.7035679 | 0.0115084 | 0.7583332 | 0.008587833 | 0.7583384 | 0.007153539
|  |  | 4522 | 0.9834187 | 0.9951713 | 0.0009566931 | 0.9859626 | 0.1177743 | 0.9860868 | 0.1220427 |  |  | 4446 | 0.946693 | 0.9773197 | 0.004628834 | 0.9552442 | 0.004139324 | 0.9552751 | 0.004322312 |  |  | 4670 | 0.8816305 | 0.9656476 | 0.004175865 | 0.9035306 | 0.003914767 | 0.9035356 | 0.006059264 |  |  | 4670 | 0.7715562 | 0.9149695 | 0.006981541 | 0.7887232 | 0.004446767 | 0.7887052 | 0.005220319 |  |  | 264660 | 0.8704231 | 0.8678712 | 0.01120494 | 0.8709354 | 0.007805758 | 0.8709432 | 0.009992569 |  |  | 222460 | 0.7483732 | 0.7035679 | 0.0115084 | 0.7584718 | 0.008586558 | 0.7584770432 | 0.007153015
|  |  | 4527 | 0.9825227 | 0.995196 | 0.0009534405 | 0.9860109 | 0.1177803 | 0.986135 | 0.1220488 |  |  | 4451 | 0.946693 | 0.9773662 | 0.004612342 | 0.9552789 | 0.004134612 | 0.9553097 | 0.004316363 |  |  | 4675 | 0.8827095 | 0.9656569 | 0.004169209 | 0.9035348 | 0.003914663 | 0.9035399 | 0.006059166 |  |  | 4675 | 0.7732377 | 0.9149703 | 0.006981461 | 0.7887321 | 0.004446815 | 0.7887141 | 0.005220426 |  |  | 264960 | 0.8704231 | 0.8678712 | 0.01120494 | 0.8710697 | 0.007806796 | 0.8710776 | 0.009993058 |  |  | 222760 | 0.7548995 | 0.7035679 | 0.0115084 | 0.7586102 | 0.008585274 | 0.7586154 | 0.007152483
|  |  | 4532 | 0.9825227 | 0.9952205 | 0.0009502065 | 0.9860592 | 0.1177863 | 0.9861831 | 0.1220549 |  |  | 4456 | 0.9447721 | 0.9774125 | 0.004595913 | 0.9553135 | 0.004129935 | 0.9553442 | 0.004310455 |  |  | 4680 | 0.8837886 | 0.9656661 | 0.004162616 | 0.9035391 | 0.00391456 | 0.9035441 | 0.006059069 |  |  | 4680 | 0.7715562 | 0.9149711 | 0.006981383 | 0.788741 | 0.004446863 | 0.788723 | 0.005220534 |  |  | 265260 | 0.874899 | 0.8678712 | 0.01120494 | 0.871204 | 0.00780783 | 0.8712118 | 0.009993541 |  |  | 223060 | 0.7461977 | 0.7035679 | 0.0115084 | 0.7587484 | 0.008583979 | 0.7587536 | 0.007151946
|  |  | 4537 | 0.9834187 | 0.9952448 | 0.000946991 | 0.9861072 | 0.1177923 | 0.9862309 | 0.122061 |  |  | 4461 | 0.946693 | 0.9774586 | 0.004579548 | 0.9553479 | 0.004125292 | 0.9553786 | 0.00430459 |  |  | 4685 | 0.8805515 | 0.9656753 | 0.004156087 | 0.9035433 | 0.003914459 | 0.9035483 | 0.006058974 |  |  | 4685 | 0.7715562 | 0.9149718 | 0.006981306 | 0.7887499 | 0.004446912 | 0.7887318 | 0.005220642 |  |  | 265560 | 0.8704231 | 0.8678712 | 0.01120494 | 0.871338 | 0.007808861 | 0.8713459 | 0.009994017 |  |  | 223360 | 0.7548995 | 0.7035679 | 0.0115084 | 0.7588864 | 0.008582674 | 0.7588915 | 0.007151402
|  |  | 4542 | 0.9825227 | 0.995269 | 0.000943794 | 0.9861551 | 0.1177983 | 0.9862787 | 0.122067 |  |  | 4466 | 0.9457325 | 0.9775044 | 0.004563246 | 0.9553821 | 0.004120684 | 0.9554127 | 0.004298766 |  |  | 4690 | 0.8816305 | 0.9656844 | 0.004149621 | 0.9035476 | 0.00391436 | 0.9035526 | 0.006058881 |  |  | 4690 | 0.7732377 | 0.9149726 | 0.00698123 | 0.7887587 | 0.00444696 | 0.7887407 | 0.005220751 |  |  | 265860 | 0.8704231 | 0.8678712 | 0.01120494 | 0.871472 | 0.007809888 | 0.8714799 | 0.009994487 |  |  | 223660 | 0.7483732 | 0.7035679 | 0.0115084 | 0.7590241 | 0.00858136 | 0.7590292 | 0.007150851
|  |  | 4547 | 0.9834187 | 0.9952931 | 0.0009406155 | 0.9862028 | 0.1178043 | 0.9863262 | 0.122073 |  |  | 4471 | 0.9457325 | 0.9775501 | 0.004547008 | 0.9554161 | 0.004116109 | 0.9554467 | 0.004292984 |  |  | 4695 | 0.8805515 | 0.9656935 | 0.004143218 | 0.9035518 | 0.003914263 | 0.9035568 | 0.00605879 |  |  | 4695 | 0.7715562 | 0.9149733 | 0.006981156 | 0.7887676 | 0.004447008 | 0.7887496 | 0.005220859 |  |  | 266160 | 0.8704231 | 0.8678712 | 0.01120494 | 0.8716057 | 0.007810913 | 0.8716136 | 0.009994951 |  |  | 223960 | 0.7505486 | 0.7035679 | 0.0115084 | 0.7591615 | 0.008580036 | 0.7591667 | 0.007150294
|  |  | 4552 | 0.9834187 | 0.9953171 | 0.0009374552 | 0.9862503 | 0.1178102 | 0.9863736 | 0.1220791 |  |  | 4476 | 0.946693 | 0.9775954 | 0.004530832 | 0.9554499 | 0.004111568 | 0.9554805 | 0.004287243 |  |  | 4700 | 0.8827095 | 0.9657024 | 0.004136877 | 0.903556 | 0.003914167 | 0.9035609 | 0.006058701 |  |  | 4700 | 0.7749191 | 0.914974 | 0.006981083 | 0.7887765 | 0.004447056 | 0.7887585 | 0.005220967 |  |  | 266460 | 0.8659472 | 0.8678712 | 0.01120494 | 0.8717394 | 0.007811934 | 0.8717473 | 0.009995408 |  |  | 224260 | 0.7548995 | 0.7035679 | 0.0115084 | 0.7592988 | 0.008578702 | 0.759304 | 0.00714973
|  |  | 4557 | 0.9834187 | 0.9953409 | 0.0009343133 | 0.9862977 | 0.1178161 | 0.9864208 | 0.1220851 |  |  | 4481 | 0.9457325 | 0.9776406 | 0.00451472 | 0.9554836 | 0.00410706 | 0.9555141 | 0.004281543 |  |  | 4705 | 0.8827095 | 0.9657114 | 0.004130597 | 0.9035601 | 0.003914073 | 0.9035651 | 0.006058613 |  |  | 4705 | 0.7665117 | 0.9149748 | 0.006981011 | 0.7887854 | 0.004447105 | 0.7887674 | 0.005221075 |  |  | 266760 | 0.8681852 | 0.8678712 | 0.01120494 | 0.8718728 | 0.007812953 | 0.8718807 | 0.009995859 |  |  | 224560 | 0.7505486 | 0.7035679 | 0.0115084 | 0.7594358 | 0.008577358 | 0.759441 | 0.00714916
|  |  | 4562 | 0.9843147 | 0.9953645 | 0.0009311895 | 0.9863449 | 0.1178221 | 0.9864679 | 0.1220911 |  |  | 4486 | 0.9438116 | 0.9776856 | 0.004498671 | 0.9555171 | 0.004102586 | 0.9555475 | 0.004275883 |  |  | 4710 | 0.8816305 | 0.9657202 | 0.004124378 | 0.9035643 | 0.00391398 | 0.9035693 | 0.006058527 |  |  | 4710 | 0.7715562 | 0.9149755 | 0.006980941 | 0.7887942 | 0.004447153 | 0.7887762 | 0.005221184 |  |  | 267060 | 0.8704231 | 0.8678712 | 0.01120494 | 0.8720061 | 0.007813968 | 0.8720141 | 0.009996303 |  |  | 224860 | 0.7483732 | 0.7035679 | 0.0115084 | 0.7595726 | 0.008576004 | 0.7595778 | 0.007148583
|  |  | 4567 | 0.9843147 | 0.9953881 | 0.0009280839 | 0.9863919 | 0.1178279 | 0.9865147 | 0.122097 |  |  | 4491 | 0.9457325 | 0.9777303 | 0.004482684 | 0.9555504 | 0.004098145 | 0.9555808 | 0.004270264 |  |  | 4715 | 0.8816305 | 0.9657291 | 0.00411822 | 0.9035685 | 0.003913889 | 0.9035734 | 0.006058442 |  |  | 4715 | 0.7732377 | 0.9149762 | 0.006980872 | 0.7888031 | 0.004447202 | 0.7887851 | 0.005221293 |  |  | 267360 | 0.8704231 | 0.8678712 | 0.01120494 | 0.8721393 | 0.00781498 | 0.8721472 | 0.009996741 |  |  | 225160 | 0.757075 | 0.7035679 | 0.0115084 | 0.7597092 | 0.008574641 | 0.7597143 | 0.007148
|  |  | 4572 | 0.9825227 | 0.9954114 | 0.0009249963 | 0.9864388 | 0.1178338 | 0.9865615 | 0.122103 |  |  | 4496 | 0.9438116 | 0.9777748 | 0.004466759 | 0.9555836 | 0.004093736 | 0.9556139 | 0.004264686 |  |  | 4720 | 0.8816305 | 0.9657378 | 0.004112123 | 0.9035726 | 0.0039138 | 0.9035775 | 0.00605836 |  |  | 4720 | 0.7732377 | 0.9149769 | 0.006980804 | 0.788812 | 0.00444725 | 0.788794 | 0.005221401 |  |  | 267660 | 0.8637093 | 0.8678712 | 0.01120494 | 0.8722723 | 0.007815989 | 0.8722802 | 0.009997173 |  |  | 225460 | 0.7483732 | 0.7035679 | 0.0115084 | 0.7598455 | 0.008573269 | 0.7598506 | 0.00714741
|  |  | 4577 | 0.9834187 | 0.9954347 | 0.0009219267 | 0.9864855 | 0.1178397 | 0.986608 | 0.1221089 |  |  | 4501 | 0.9457325 | 0.977819 | 0.004450897 | 0.9556165 | 0.004089361 | 0.9556468 | 0.004259147 |  |  | 4725 | 0.8805515 | 0.9657465 | 0.004106084 | 0.9035767 | 0.003913713 | 0.9035817 | 0.006058279 |  |  | 4725 | 0.7749191 | 0.9149776 | 0.006980737 | 0.7888209 | 0.004447299 | 0.7888029 | 0.00522151 |  |  | 267960 | 0.8659472 | 0.8678712 | 0.01120494 | 0.8724052 | 0.007816994 | 0.8724131 | 0.009997598 |  |  | 225760 | 0.7483732 | 0.7035679 | 0.0115084 | 0.7599816 | 0.008571886 | 0.7599867 | 0.007146815
|  |  | 4582 | 0.9843147 | 0.9954578 | 0.0009188751 | 0.986532 | 0.1178455 | 0.9866544 | 0.1221148 |  |  | 4506 | 0.946693 | 0.9778631 | 0.004435096 | 0.9556493 | 0.004085018 | 0.9556796 | 0.004253649 |  |  | 4730 | 0.8805515 | 0.9657551 | 0.004100105 | 0.9035808 | 0.003913626 | 0.9035858 | 0.006058199 |  |  | 4730 | 0.7749191 | 0.9149783 | 0.006980672 | 0.7888297 | 0.004447347 | 0.7888117 | 0.005221619 |  |  | 268260 | 0.8681852 | 0.8678712 | 0.01120494 | 0.8725379 | 0.007817997 | 0.8725458 | 0.009998017 |  |  | 226060 | 0.7527241 | 0.7035679 | 0.0115084 | 0.7601175 | 0.008570494 | 0.7601226 | 0.007146212
|  |  | 4587 | 0.9834187 | 0.9954808 | 0.0009158413 | 0.9865784 | 0.1178513 | 0.9867006 | 0.1221207 |  |  | 4511 | 0.9438116 | 0.9779069 | 0.004419358 | 0.955682 | 0.004080707 | 0.9557122 | 0.00424819 |  |  | 4735 | 0.8816305 | 0.9657637 | 0.004094185 | 0.9035849 | 0.003913542 | 0.9035898 | 0.006058121 |  |  | 4735 | 0.7732377 | 0.914979 | 0.006980607 | 0.7888386 | 0.004447396 | 0.7888206 | 0.005221728 |  |  | 268560 | 0.8681852 | 0.8678712 | 0.01120494 | 0.8726704 | 0.007818996 | 0.8726784 | 0.009998429 |  |  | 226360 | 0.7527241 | 0.7035679 | 0.0115084 | 0.7602531 | 0.008569093 | 0.7602582 | 0.007145604
|  |  | 4592 | 0.9834187 | 0.9955037 | 0.0009128252 | 0.9866246 | 0.1178571 | 0.9867467 | 0.1221265 |  |  | 4516 | 0.9457325 | 0.9779505 | 0.004403682 | 0.9557144 | 0.004076428 | 0.9557446 | 0.00424277 |  |  | 4740 | 0.8816305 | 0.9657722 | 0.004088322 | 0.903589 | 0.003913459 | 0.9035939 | 0.006058045 |  |  | 4740 | 0.7749191 | 0.9149797 | 0.006980544 | 0.7888475 | 0.004447444 | 0.7888295 | 0.005221837 |  |  | 268860 | 0.8704231 | 0.8678712 | 0.01120494 | 0.8728028 | 0.007819993 | 0.8728108 | 0.009998836 |  |  | 226660 | 0.7505486 | 0.7035679 | 0.0115084 | 0.7603885 | 0.008567682 | 0.7603936 | 0.007144989
|  |  | 4597 | 0.9834187 | 0.9955264 | 0.0009098269 | 0.9866707 | 0.1178629 | 0.9867926 | 0.1221324 |  |  | 4521 | 0.9457325 | 0.9779939 | 0.004388067 | 0.9557467 | 0.004072182 | 0.9557768 | 0.00423739 |  |  | 4745 | 0.8816305 | 0.9657807 | 0.004082517 | 0.9035931 | 0.003913377 | 0.903598 | 0.00605797 |  |  | 4745 | 0.7732377 | 0.9149804 | 0.006980482 | 0.7888564 | 0.004447493 | 0.7888384 | 0.005221946 |  |  | 269160 | 0.8704231 | 0.8678712 | 0.01120494 | 0.8729351 | 0.007820986 | 0.872943 | 0.009999235 |  |  | 226960 | 0.7527241 | 0.7035679 | 0.0115084 | 0.7605237 | 0.008566262 | 0.7605288 | 0.007144368
|  |  | 4602 | 0.9834187 | 0.995549 | 0.0009068462 | 0.9867166 | 0.1178686 | 0.9868383 | 0.1221382 |  |  | 4526 | 0.9457325 | 0.9780371 | 0.004372513 | 0.9557789 | 0.004067967 | 0.9558089 | 0.004232049 |  |  | 4750 | 0.8827095 | 0.9657891 | 0.00407677 | 0.9035971 | 0.003913297 | 0.903602 | 0.006057897 |  |  | 4750 | 0.7732377 | 0.914981 | 0.006980421 | 0.7888652 | 0.004447542 | 0.7888473 | 0.005222056 |  |  | 269460 | 0.874899 | 0.8678712 | 0.01120494 | 0.8730672 | 0.007821976 | 0.8730751 | 0.009999629 |  |  | 227260 | 0.7483732 | 0.7035679 | 0.0115084 | 0.7606587 | 0.008564833 | 0.7606638 | 0.007143741
|  |  | 4607 | 0.9834187 | 0.9955714 | 0.0009038831 | 0.9867623 | 0.1178744 | 0.9868839 | 0.122144 |  |  | 4531 | 0.9457325 | 0.97808 | 0.004357021 | 0.9558108 | 0.004063783 | 0.9558408 | 0.004226746 |  |  | 4755 | 0.8816305 | 0.9657974 | 0.004071079 | 0.9036012 | 0.003913218 | 0.903606 | 0.006057825 |  |  | 4755 | 0.7732377 | 0.9149817 | 0.006980361 | 0.7888741 | 0.004447591 | 0.7888561 | 0.005222165 |  |  | 269760 | 0.8704231 | 0.8678712 | 0.01120494 | 0.8731991 | 0.007822963 | 0.8732071 | 0.01000002 |  |  | 227560 | 0.7548995 | 0.7035679 | 0.0115084 | 0.7607934 | 0.008563394 | 0.7607985 | 0.007143108
|  |  | 4612 | 0.9834187 | 0.9955938 | 0.0009009375 | 0.9868079 | 0.1178801 | 0.9869293 | 0.1221498 |  |  | 4536 | 0.9457325 | 0.9781228 | 0.004341589 | 0.9558426 | 0.004059631 | 0.9558726 | 0.004221482 |  |  | 4760 | 0.8816305 | 0.9658057 | 0.004065444 | 0.9036052 | 0.003913141 | 0.9036101 | 0.006057754 |  |  | 4760 | 0.7732377 | 0.9149823 | 0.006980302 | 0.788883 | 0.00444764 | 0.788865 | 0.005222275 |  |  | 270060 | 0.8659472 | 0.8678712 | 0.01120494 | 0.8733309 | 0.007823947 | 0.8733389 | 0.0100004 |  |  | 227860 | 0.757075 | 0.7035679 | 0.0115084 | 0.7609279 | 0.008561946 | 0.760933 | 0.007142468
|  |  | 4617 | 0.9825227 | 0.995616 | 0.0008980093 | 0.9868533 | 0.1178858 | 0.9869746 | 0.1221556 |  |  | 4541 | 0.9457325 | 0.9781653 | 0.004326219 | 0.9558743 | 0.00405551 | 0.9559042 | 0.004216256 |  |  | 4765 | 0.8816305 | 0.9658139 | 0.004059865 | 0.9036092 | 0.003913065 | 0.9036141 | 0.006057685 |  |  | 4765 | 0.7698747 | 0.914983 | 0.006980244 | 0.7888919 | 0.004447688 | 0.7888739 | 0.005222384 |  |  | 270360 | 0.8637093 | 0.8678712 | 0.01120494 | 0.8734625 | 0.007824928 | 0.8734705 | 0.01000077 |  |  | 228160 | 0.7505486 | 0.7035679 | 0.0115084 | 0.7610622 | 0.008560488 | 0.7610673 | 0.007141823
|  |  | 4622 | 0.9834187 | 0.995638 | 0.0008950985 | 0.9868986 | 0.1178915 | 0.9870197 | 0.1221613 |  |  | 4546 | 0.9457325 | 0.9782076 | 0.004310909 | 0.9559057 | 0.00405142 | 0.9559356 | 0.004211068 |  |  | 4770 | 0.8816305 | 0.9658221 | 0.004054341 | 0.9036132 | 0.003912991 | 0.9036181 | 0.006057618 |  |  | 4770 | 0.7749191 | 0.9149836 | 0.006980187 | 0.7889007 | 0.004447737 | 0.7888828 | 0.005222494 |  |  | 270660 | 0.8726611 | 0.8678712 | 0.01120494 | 0.873594 | 0.007825906 | 0.873602 | 0.01000114 |  |  | 228460 | 0.7592504 | 0.7035679 | 0.0115084 | 0.7611963 | 0.008559022 | 0.7612014 | 0.007141171
|  |  | 4627 | 0.9834187 | 0.99566 | 0.000892205 | 0.9869437 | 0.1178971 | 0.9870646 | 0.1221671 |  |  | 4551 | 0.946693 | 0.9782497 | 0.00429566 | 0.955937 | 0.004047361 | 0.9559669 | 0.004205919 |  |  | 4775 | 0.8805515 | 0.9658302 | 0.004048872 | 0.9036172 | 0.003912918 | 0.903622 | 0.006057552 |  |  | 4775 | 0.7715562 | 0.9149843 | 0.006980132 | 0.7889096 | 0.004447786 | 0.7888916 | 0.005222604 |  |  | 270960 | 0.874899 | 0.8678712 | 0.01120494 | 0.8737254 | 0.007826881 | 0.8737334 | 0.0100015 |  |  | 228760 | 0.7527241 | 0.7035679 | 0.0115084 | 0.7613301 | 0.008557546 | 0.7613352 | 0.007140513
|  |  | 4632 | 0.9843147 | 0.9956818 | 0.0008893287 | 0.9869886 | 0.1179028 | 0.9871094 | 0.1221728 |  |  | 4556 | 0.9447721 | 0.9782916 | 0.004280471 | 0.9559682 | 0.004043332 | 0.955998 | 0.004200806 |  |  | 4780 | 0.8816305 | 0.9658383 | 0.004043458 | 0.9036212 | 0.003912846 | 0.903626 | 0.006057487 |  |  | 4780 | 0.7698747 | 0.9149849 | 0.006980077 | 0.7889185 | 0.004447835 | 0.7889005 | 0.005222713 |  |  | 271260 | 0.8681852 | 0.8678712 | 0.01120494 | 0.8738566 | 0.007827853 | 0.8738646 | 0.01000186 |  |  | 229060 | 0.7505486 | 0.7035679 | 0.0115084 | 0.7614638 | 0.008556061 | 0.7614688 | 0.00713985
|  |  | 4637 | 0.9834187 | 0.9957035 | 0.0008864695 | 0.9870334 | 0.1179084 | 0.9871541 | 0.1221785 |  |  | 4561 | 0.9457325 | 0.9783333 | 0.004265343 | 0.9559992 | 0.004039334 | 0.9560289 | 0.004195732 |  |  | 4785 | 0.8827095 | 0.9658463 | 0.004038097 | 0.9036251 | 0.003912775 | 0.90363 | 0.006057423 |  |  | 4785 | 0.7698747 | 0.9149855 | 0.006980023 | 0.7889273 | 0.004447884 | 0.7889094 | 0.005222823 |  |  | 271560 | 0.8726611 | 0.8678712 | 0.01120494 | 0.8739876 | 0.007828821 | 0.8739956 | 0.01000221 |  |  | 229360 | 0.7483732 | 0.7035679 | 0.0115084 | 0.7615972 | 0.008554568 | 0.7616022 | 0.00713918
|  |  | 4642 | 0.9825227 | 0.995725 | 0.0008836275 | 0.9870781 | 0.117914 | 0.9871985 | 0.1221842 |  |  | 4566 | 0.9447721 | 0.9783748 | 0.004250274 | 0.95603 | 0.004035366 | 0.9560597 | 0.004190694 |  |  | 4790 | 0.8816305 | 0.9658543 | 0.004032789 | 0.9036291 | 0.003912706 | 0.9036339 | 0.006057361 |  |  | 4790 | 0.7715562 | 0.9149861 | 0.00697997 | 0.7889362 | 0.004447934 | 0.7889182 | 0.005222934 |  |  | 271860 | 0.874899 | 0.8678712 | 0.01120494 | 0.8741185 | 0.007829787 | 0.8741265 | 0.01000255 |  |  | 229660 | 0.7592504 | 0.7035679 | 0.0115084 | 0.7617303 | 0.008553065 | 0.7617354 | 0.007138504
|  |  | 4647 | 0.9834187 | 0.9957465 | 0.0008808025 | 0.9871225 | 0.1179196 | 0.9872428 | 0.1221898 |  |  | 4571 | 0.946693 | 0.9784161 | 0.004235266 | 0.9560607 | 0.004031428 | 0.9560903 | 0.004185694 |  |  | 4795 | 0.8816305 | 0.9658622 | 0.004027535 | 0.903633 | 0.003912638 | 0.9036378 | 0.006057301 |  |  | 4795 | 0.7732377 | 0.9149867 | 0.006979918 | 0.7889451 | 0.004447983 | 0.7889271 | 0.005223044 |  |  | 272160 | 0.8704231 | 0.8678712 | 0.01120494 | 0.8742493 | 0.00783075 | 0.8742573 | 0.01000289 |  |  | 229960 | 0.7483732 | 0.7035679 | 0.0115084 | 0.7618633 | 0.008551553 | 0.7618683 | 0.007137822
|  |  | 4652 | 0.9843147 | 0.9957678 | 0.0008779944 | 0.9871668 | 0.1179252 | 0.987287 | 0.1221955 |  |  | 4576 | 0.9447721 | 0.9784572 | 0.004220317 | 0.9560912 | 0.00402752 | 0.9561208 | 0.00418073 |  |  | 4800 | 0.8827095 | 0.96587 | 0.004022333 | 0.9036369 | 0.003912572 | 0.9036417 | 0.006057241 |  |  | 4800 | 0.7732377 | 0.9149873 | 0.006979867 | 0.788954 | 0.004448032 | 0.788936 | 0.005223154 |  |  | 272460 | 0.8726611 | 0.8678712 | 0.01120494 | 0.8743799 | 0.007831709 | 0.8743879 | 0.01000322 |  |  | 230260 | 0.7527241 | 0.7035679 | 0.0115084 | 0.761996 | 0.008550032 | 0.762001 | 0.007137134
|  |  | 4657 | 0.9843147 | 0.995789 | 0.0008752032 | 0.987211 | 0.1179307 | 0.987331 | 0.1222011 |  |  | 4581 | 0.946693 | 0.978498 | 0.004205427 | 0.9561215 | 0.004023642 | 0.9561511 | 0.004175803 |  |  | 4805 | 0.8816305 | 0.9658778 | 0.004017183 | 0.9036409 | 0.003912506 | 0.9036456 | 0.006057183 |  |  | 4805 | 0.7749191 | 0.9149879 | 0.006979817 | 0.7889628 | 0.004448081 | 0.7889449 | 0.005223264 |  |  | 272760 | 0.8681852 | 0.8678712 | 0.01120494 | 0.8745103 | 0.007832666 | 0.8745183 | 0.01000355 |  |  | 230560 | 0.757075 | 0.7035679 | 0.0115084 | 0.7621285 | 0.008548502 | 0.7621335 | 0.007136441
|  |  | 4662 | 0.9834187 | 0.9958101 | 0.0008724288 | 0.987255 | 0.1179363 | 0.9873748 | 0.1222067 |  |  | 4586 | 0.946693 | 0.9785387 | 0.004190598 | 0.9561517 | 0.004019793 | 0.9561812 | 0.004170912 |  |  | 4810 | 0.8816305 | 0.9658856 | 0.004012085 | 0.9036448 | 0.003912442 | 0.9036495 | 0.006057126 |  |  | 4810 | 0.7732377 | 0.9149885 | 0.006979768 | 0.7889717 | 0.00444813 | 0.7889537 | 0.005223375 |  |  | 273060 | 0.8726611 | 0.8678712 | 0.01120494 | 0.8746406 | 0.007833619 | 0.8746486 | 0.01000387 |  |  | 230860 | 0.7505486 | 0.7035679 | 0.0115084 | 0.7622608 | 0.008546963 | 0.7622658 | 0.007135741
|  |  | 4667 | 0.9834187 | 0.995831 | 0.0008696712 | 0.9872989 | 0.1179418 | 0.9874185 | 0.1222123 |  |  | 4591 | 0.9457325 | 0.9785791 | 0.004175827 | 0.9561818 | 0.004015973 | 0.9562112 | 0.004166057 |  |  | 4815 | 0.8827095 | 0.9658933 | 0.004007037 | 0.9036486 | 0.003912379 | 0.9036534 | 0.00605707 |  |  | 4815 | 0.7732377 | 0.9149891 | 0.00697972 | 0.7889806 | 0.00444818 | 0.7889626 | 0.005223485 |  |  | 273360 | 0.8726611 | 0.8678712 | 0.01120494 | 0.8747707 | 0.00783457 | 0.8747788 | 0.01000418 |  |  | 231160 | 0.757075 | 0.7035679 | 0.0115084 | 0.7623928 | 0.008545416 | 0.7623978 | 0.007135036
|  |  | 4672 | 0.9843147 | 0.9958518 | 0.0008669302 | 0.9873426 | 0.1179473 | 0.9874621 | 0.1222178 |  |  | 4596 | 0.9476534 | 0.9786194 | 0.004161115 | 0.9562116 | 0.004012182 | 0.956241 | 0.004161239 |  |  | 4820 | 0.8827095 | 0.9659009 | 0.004002041 | 0.9036525 | 0.003912317 | 0.9036573 | 0.006057015 |  |  | 4820 | 0.7749191 | 0.9149897 | 0.006979673 | 0.7889894 | 0.004448229 | 0.7889715 | 0.005223596 |  |  | 273660 | 0.8726611 | 0.8678712 | 0.01120494 | 0.8749007 | 0.007835517 | 0.8749088 | 0.01000449 |  |  | 231460 | 0.7592504 | 0.7035679 | 0.0115084 | 0.7625247 | 0.00854386 | 0.7625297 | 0.007134325
|  |  | 4677 | 0.9834187 | 0.9958725 | 0.0008642059 | 0.9873861 | 0.1179528 | 0.9875055 | 0.1222234 |  |  | 4601 | 0.9457325 | 0.9786594 | 0.004146462 | 0.9562414 | 0.00400842 | 0.9562707 | 0.004156456 |  |  | 4825 | 0.8827095 | 0.9659085 | 0.003997095 | 0.9036564 | 0.003912256 | 0.9036611 | 0.006056962 |  |  | 4825 | 0.7749191 | 0.9149903 | 0.006979626 | 0.7889983 | 0.004448279 | 0.7889803 | 0.005223707 |  |  | 273960 | 0.874899 | 0.8678712 | 0.01120494 | 0.8750306 | 0.007836462 | 0.8750387 | 0.01000479 |  |  | 231760 | 0.7548995 | 0.7035679 | 0.0115084 | 0.7626563 | 0.008542295 | 0.7626613 | 0.007133608
|  |  | 4682 | 0.9834187 | 0.9958931 | 0.0008614981 | 0.9874295 | 0.1179583 | 0.9875487 | 0.1222289 |  |  | 4606 | 0.9457325 | 0.9786993 | 0.004131868 | 0.9562709 | 0.004004687 | 0.9563002 | 0.004151708 |  |  | 4830 | 0.8816305 | 0.965916 | 0.003992198 | 0.9036602 | 0.003912197 | 0.903665 | 0.00605691 |  |  | 4830 | 0.7732377 | 0.9149909 | 0.00697958 | 0.7890072 | 0.004448328 | 0.7889892 | 0.005223818 |  |  | 274260 | 0.8726611 | 0.8678712 | 0.01120494 | 0.8751603 | 0.007837403 | 0.8751684 | 0.01000509 |  |  | 232060 | 0.7483732 | 0.7035679 | 0.0115084 | 0.7627877 | 0.008540721 | 0.7627927 | 0.007132885
|  |  | 4687 | 0.9843147 | 0.9959136 | 0.0008588068 | 0.9874728 | 0.1179637 | 0.9875918 | 0.1222344 |  |  | 4611 | 0.946693 | 0.9787389 | 0.004117333 | 0.9563004 | 0.004000983 | 0.9563296 | 0.004146996 |  |  | 4835 | 0.8827095 | 0.9659235 | 0.003987351 | 0.9036641 | 0.003912138 | 0.9036688 | 0.006056859 |  |  | 4835 | 0.7715562 | 0.9149914 | 0.006979535 | 0.789016 | 0.004448378 | 0.7889981 | 0.005223929 |  |  | 274560 | 0.8726611 | 0.8678712 | 0.01120494 | 0.8752898 | 0.007838342 | 0.8752979 | 0.01000537 |  |  | 232360 | 0.7527241 | 0.7035679 | 0.0115084 | 0.7629189 | 0.008539139 | 0.7629238 | 0.007132156
|  |  | 4692 | 0.9852106 | 0.9959339 | 0.0008561319 | 0.9875159 | 0.1179691 | 0.9876347 | 0.1222399 |  |  | 4616 | 0.9476534 | 0.9787784 | 0.004102856 | 0.9563296 | 0.003997307 | 0.9563589 | 0.004142319 |  |  | 4840 | 0.8816305 | 0.9659309 | 0.003982553 | 0.9036679 | 0.003912081 | 0.9036726 | 0.006056809 |  |  | 4840 | 0.7732377 | 0.914992 | 0.006979491 | 0.7890249 | 0.004448427 | 0.7890069 | 0.00522404 |  |  | 274860 | 0.8681852 | 0.8678712 | 0.01120494 | 0.8754192 | 0.007839277 | 0.8754273 | 0.01000566 |  |  | 232660 | 0.7505486 | 0.7035679 | 0.0115084 | 0.7630498 | 0.008537548 | 0.7630548 | 0.007131422
|  |  | 4697 | 0.9843147 | 0.9959542 | 0.0008534733 | 0.9875588 | 0.1179746 | 0.9876775 | 0.1222454 |  |  | 4621 | 0.946693 | 0.9788176 | 0.004088437 | 0.9563588 | 0.003993659 | 0.9563879 | 0.004137677 |  |  | 4845 | 0.8827095 | 0.9659383 | 0.003977804 | 0.9036717 | 0.003912025 | 0.9036764 | 0.00605676 |  |  | 4845 | 0.7749191 | 0.9149925 | 0.006979448 | 0.7890338 | 0.004448477 | 0.7890158 | 0.005224151 |  |  | 275160 | 0.8659472 | 0.8678712 | 0.01120494 | 0.8755485 | 0.00784021 | 0.8755566 | 0.01000594 |  |  | 232960 | 0.7592504 | 0.7035679 | 0.0115084 | 0.7631805 | 0.008535948 | 0.7631855 | 0.007130682
|  |  | 4702 | 0.9834187 | 0.9959743 | 0.000850831 | 0.9876016 | 0.11798 | 0.9877201 | 0.1222509 |  |  | 4626 | 0.9457325 | 0.9788567 | 0.004074076 | 0.9563877 | 0.003990039 | 0.9564169 | 0.004133069 |  |  | 4850 | 0.8816305 | 0.9659457 | 0.003973102 | 0.9036755 | 0.003911969 | 0.9036802 | 0.006056713 |  |  | 4850 | 0.7732377 | 0.9149931 | 0.006979406 | 0.7890426 | 0.004448526 | 0.7890247 | 0.005224262 |  |  | 275460 | 0.8726611 | 0.8678712 | 0.01120494 | 0.8756776 | 0.007841139 | 0.8756857 | 0.01000621 |  |  | 233260 | 0.7592504 | 0.7035679 | 0.0115084 | 0.7633111 | 0.00853434 | 0.763316 | 0.007129937
|  |  | 4707 | 0.9843147 | 0.9959943 | 0.0008482049 | 0.9876443 | 0.1179853 | 0.9877626 | 0.1222563 |  |  | 4631 | 0.9457325 | 0.9788956 | 0.004059773 | 0.9564166 | 0.003986447 | 0.9564456 | 0.004128496 |  |  | 4855 | 0.8827095 | 0.9659529 | 0.003968448 | 0.9036793 | 0.003911915 | 0.903684 | 0.006056666 |  |  | 4855 | 0.7766006 | 0.9149936 | 0.006979364 | 0.7890515 | 0.004448576 | 0.7890335 | 0.005224374 |  |  | 275760 | 0.8659472 | 0.8678712 | 0.01120494 | 0.8758066 | 0.007842066 | 0.8758147 | 0.01000647 |  |  | 233560 | 0.7592504 | 0.7035679 | 0.0115084 | 0.7634414 | 0.008532723 | 0.7634463 | 0.007129185
|  |  | 4712 | 0.9834187 | 0.9960142 | 0.0008455949 | 0.9876868 | 0.1179907 | 0.987805 | 0.1222618 |  |  | 4636 | 0.9457325 | 0.9789342 | 0.004045528 | 0.9564452 | 0.003982883 | 0.9564743 | 0.004123957 |  |  | 4860 | 0.8848676 | 0.9659602 | 0.003963842 | 0.9036831 | 0.003911862 | 0.9036878 | 0.006056621 |  |  | 4860 | 0.7749191 | 0.9149942 | 0.006979323 | 0.7890603 | 0.004448626 | 0.7890424 | 0.005224485 |  |  | 276060 | 0.8726611 | 0.8678712 | 0.01120494 | 0.8759354 | 0.007842989 | 0.8759435 | 0.01000673 |  |  | 233860 | 0.7592504 | 0.7035679 | 0.0115084 | 0.7635714 | 0.008531098 | 0.7635764 | 0.007128429
|  |  | 4717 | 0.9843147 | 0.9960339 | 0.000843001 | 0.9877291 | 0.117996 | 0.9878471 | 0.1222672 |  |  | 4641 | 0.946693 | 0.9789727 | 0.00403134 | 0.9564738 | 0.003979346 | 0.9565027 | 0.004119453 |  |  | 4865 | 0.8827095 | 0.9659674 | 0.003959282 | 0.9036869 | 0.00391181 | 0.9036916 | 0.006056576 |  |  | 4865 | 0.7732377 | 0.9149947 | 0.006979282 | 0.7890692 | 0.004448675 | 0.7890513 | 0.005224597 |  |  | 276360 | 0.8726611 | 0.8678712 | 0.01120494 | 0.8760641 | 0.00784391 | 0.8760722 | 0.01000698 |  |  | 234160 | 0.757075 | 0.7035679 | 0.0115084 | 0.7637013 | 0.008529465 | 0.7637063 | 0.007127666
|  |  | 4722 | 0.9825227 | 0.9960536 | 0.0008404232 | 0.9877713 | 0.1180014 | 0.9878892 | 0.1222726 |  |  | 4646 | 0.9457325 | 0.979011 | 0.00401721 | 0.9565021 | 0.003975837 | 0.9565311 | 0.004114982 |  |  | 4870 | 0.8816305 | 0.9659745 | 0.003954769 | 0.9036906 | 0.003911759 | 0.9036953 | 0.006056533 |  |  | 4870 | 0.7766006 | 0.9149952 | 0.006979243 | 0.7890781 | 0.004448725 | 0.7890601 | 0.005224708 |  |  | 276660 | 0.874899 | 0.8678712 | 0.01120494 | 0.8761926 | 0.007844828 | 0.8762007 | 0.01000723 |  |  | 234460 | 0.7548995 | 0.7035679 | 0.0115084 | 0.763831 | 0.008527823 | 0.7638359 | 0.007126898
|  |  | 4727 | 0.9843147 | 0.9960731 | 0.0008378612 | 0.9878134 | 0.1180067 | 0.9879311 | 0.1222779 |  |  | 4651 | 0.9457325 | 0.9790491 | 0.004003137 | 0.9565304 | 0.003972354 | 0.9565593 | 0.004110544 |  |  | 4875 | 0.8827095 | 0.9659816 | 0.003950301 | 0.9036944 | 0.003911709 | 0.9036991 | 0.00605649 |  |  | 4875 | 0.7732377 | 0.9149957 | 0.006979204 | 0.7890869 | 0.004448775 | 0.789069 | 0.00522482 |  |  | 276960 | 0.8704231 | 0.8678712 | 0.01120494 | 0.8763209 | 0.007845743 | 0.8763291 | 0.01000747 |  |  | 234760 | 0.7548995 | 0.7035679 | 0.0115084 | 0.7639604 | 0.008526172 | 0.7639653 | 0.007126125
|  |  | 4732 | 0.9834187 | 0.9960925 | 0.0008353151 | 0.9878553 | 0.118012 | 0.9879728 | 0.1222833 |  |  | 4656 | 0.9457325 | 0.979087 | 0.003989121 | 0.9565585 | 0.003968899 | 0.9565873 | 0.00410614 |  |  | 4880 | 0.8827095 | 0.9659886 | 0.003945879 | 0.9036981 | 0.00391166 | 0.9037028 | 0.006056449 |  |  | 4880 | 0.7749191 | 0.9149963 | 0.006979166 | 0.7890958 | 0.004448825 | 0.7890779 | 0.005224932 |  |  | 277260 | 0.8704231 | 0.8678712 | 0.01120494 | 0.8764492 | 0.007846654 | 0.8764573 | 0.01000771 |  |  | 235060 | 0.757075 | 0.7035679 | 0.0115084 | 0.7640896 | 0.008524514 | 0.7640945 | 0.007125346
|  |  | 4737 | 0.9852106 | 0.9961119 | 0.0008327849 | 0.987897 | 0.1180172 | 0.9880144 | 0.1222886 |  |  | 4661 | 0.946693 | 0.9791247 | 0.003975162 | 0.9565864 | 0.00396547 | 0.9566152 | 0.00410177 |  |  | 4885 | 0.8816305 | 0.9659956 | 0.003941503 | 0.9037018 | 0.003911612 | 0.9037065 | 0.006056409 |  |  | 4885 | 0.7749191 | 0.9149968 | 0.006979129 | 0.7891047 | 0.004448875 | 0.7890867 | 0.005225044 |  |  | 277560 | 0.8704231 | 0.8678712 | 0.01120494 | 0.8765772 | 0.007847563 | 0.8765854 | 0.01000794 |  |  | 235360 | 0.7614259 | 0.7035679 | 0.0115084 | 0.7642186 | 0.008522847 | 0.7642235 | 0.007124561
|  |  | 4742 | 0.9843147 | 0.9961311 | 0.0008302703 | 0.9879387 | 0.1180225 | 0.9880559 | 0.1222939 |  |  | 4666 | 0.946693 | 0.9791623 | 0.00396126 | 0.9566142 | 0.003962068 | 0.956643 | 0.004097432 |  |  | 4890 | 0.8827095 | 0.9660026 | 0.003937171 | 0.9037056 | 0.003911565 | 0.9037102 | 0.006056369 |  |  | 4890 | 0.7749191 | 0.9149973 | 0.006979092 | 0.7891135 | 0.004448925 | 0.7890956 | 0.005225156 |  |  | 277860 | 0.8704231 | 0.8678712 | 0.01120494 | 0.8767052 | 0.007848469 | 0.8767133 | 0.01000816 |  |  | 235660 | 0.7527241 | 0.7035679 | 0.0115084 | 0.7643474 | 0.008521172 | 0.7643523 | 0.007123771
|  |  | 4747 | 0.9834187 | 0.9961502 | 0.0008277715 | 0.9879801 | 0.1180277 | 0.9880972 | 0.1222993 |  |  | 4671 | 0.9476534 | 0.9791996 | 0.003947415 | 0.9566419 | 0.003958692 | 0.9566706 | 0.004093127 |  |  | 4895 | 0.8827095 | 0.9660095 | 0.003932883 | 0.9037093 | 0.003911519 | 0.9037139 | 0.006056331 |  |  | 4895 | 0.7749191 | 0.9149978 | 0.006979056 | 0.7891224 | 0.004448975 | 0.7891045 | 0.005225268 |  |  | 278160 | 0.8771369 | 0.8678712 | 0.01120494 | 0.876833 | 0.007849372 | 0.8768411 | 0.01000838 |  |  | 235960 | 0.7548995 | 0.7035679 | 0.0115084 | 0.7644759 | 0.008519488 | 0.7644808 | 0.007122976
|  |  | 4752 | 0.9843147 | 0.9961691 | 0.0008252882 | 0.9880215 | 0.118033 | 0.9881383 | 0.1223045 |  |  | 4676 | 0.9476534 | 0.9792367 | 0.003933625 | 0.9566694 | 0.003955343 | 0.9566981 | 0.004088855 |  |  | 4900 | 0.8816305 | 0.9660163 | 0.00392864 | 0.903713 | 0.003911473 | 0.9037176 | 0.006056293 |  |  | 4900 | 0.7698747 | 0.9149983 | 0.00697902 | 0.7891312 | 0.004449025 | 0.7891133 | 0.00522538 |  |  | 278460 | 0.8771369 | 0.8678712 | 0.01120494 | 0.8769606 | 0.007850272 | 0.8769688 | 0.01000859 |  |  | 236260 | 0.7636013 | 0.7035679 | 0.0115084 | 0.7646043 | 0.008517797 | 0.7646092 | 0.007122175
|  |  | 4757 | 0.9834187 | 0.996188 | 0.0008228205 | 0.9880626 | 0.1180382 | 0.9881793 | 0.1223098 |  |  | 4681 | 0.946693 | 0.9792737 | 0.003919893 | 0.9566968 | 0.003952019 | 0.9567254 | 0.004084615 |  |  | 4905 | 0.8827095 | 0.9660231 | 0.00392444 | 0.9037167 | 0.003911429 | 0.9037213 | 0.006056257 |  |  | 4905 | 0.7732377 | 0.9149988 | 0.006978985 | 0.7891401 | 0.004449075 | 0.7891222 | 0.005225493 |  |  | 278760 | 0.874899 | 0.8678712 | 0.01120494 | 0.8770881 | 0.00785117 | 0.8770963 | 0.0100088 |  |  | 236560 | 0.7636013 | 0.7035679 | 0.0115084 | 0.7647324 | 0.008516097 | 0.7647373 | 0.007121369
|  |  | 4762 | 0.9843147 | 0.9962068 | 0.0008203683 | 0.9881037 | 0.1180434 | 0.9882202 | 0.1223151 |  |  | 4686 | 0.9476534 | 0.9793105 | 0.003906216 | 0.956724 | 0.003948722 | 0.9567526 | 0.004080408 |  |  | 4910 | 0.8827095 | 0.9660299 | 0.003920283 | 0.9037203 | 0.003911385 | 0.903725 | 0.006056221 |  |  | 4910 | 0.7732377 | 0.9149993 | 0.006978951 | 0.789149 | 0.004449125 | 0.7891311 | 0.005225605 |  |  | 279060 | 0.8704231 | 0.8678712 | 0.01120494 | 0.8772154 | 0.007852064 | 0.8772236 | 0.010009 |  |  | 236860 | 0.7548995 | 0.7035679 | 0.0115084 | 0.7648603 | 0.008514389 | 0.7648652 | 0.007120557
|  |  | 4767 | 0.9852106 | 0.9962254 | 0.0008179314 | 0.9881446 | 0.1180485 | 0.9882609 | 0.1223203 |  |  | 4691 | 0.946693 | 0.9793471 | 0.003892595 | 0.9567511 | 0.00394545 | 0.9567796 | 0.004076232 |  |  | 4915 | 0.8827095 | 0.9660366 | 0.003916169 | 0.903724 | 0.003911343 | 0.9037286 | 0.006056186 |  |  | 4915 | 0.7749191 | 0.9149997 | 0.006978918 | 0.7891578 | 0.004449176 | 0.7891399 | 0.005225718 |  |  | 279360 | 0.874899 | 0.8678712 | 0.01120494 | 0.8773426 | 0.007852955 | 0.8773508 | 0.01000919 |  |  | 237160 | 0.7592504 | 0.7035679 | 0.0115084 | 0.764988 | 0.008512673 | 0.7649929 | 0.00711974
|  |  | 4772 | 0.9843147 | 0.996244 | 0.0008155099 | 0.9881853 | 0.1180537 | 0.9883015 | 0.1223255 |  |  | 4696 | 0.946693 | 0.9793835 | 0.00387903 | 0.956778 | 0.003942204 | 0.9568065 | 0.004072089 |  |  | 4920 | 0.8837886 | 0.9660433 | 0.003912098 | 0.9037277 | 0.003911301 | 0.9037323 | 0.006056152 |  |  | 4920 | 0.7749191 | 0.9150002 | 0.006978885 | 0.7891667 | 0.004449226 | 0.7891488 | 0.00522583 |  |  | 279660 | 0.8704231 | 0.8678712 | 0.01120494 | 0.8774697 | 0.007853844 | 0.8774779 | 0.01000938 |  |  | 237460 | 0.757075 | 0.7035679 | 0.0115084 | 0.7651155 | 0.00851095 | 0.7651204 | 0.007118918
|  |  | 4777 | 0.9852106 | 0.9962624 | 0.0008131037 | 0.9882259 | 0.1180588 | 0.988342 | 0.1223307 |  |  | 4701 | 0.946693 | 0.9794198 | 0.003865521 | 0.9568049 | 0.003938984 | 0.9568333 | 0.004067977 |  |  | 4925 | 0.8827095 | 0.9660499 | 0.003908068 | 0.9037313 | 0.00391126 | 0.9037359 | 0.006056119 |  |  | 4925 | 0.7782821 | 0.9150007 | 0.006978852 | 0.7891755 | 0.004449276 | 0.7891576 | 0.005225943 |  |  | 279960 | 0.8793749 | 0.8678712 | 0.01120494 | 0.8775966 | 0.00785473 | 0.8776048 | 0.01000956 |  |  | 237760 | 0.7505486 | 0.7035679 | 0.0115084 | 0.7652428 | 0.008509218 | 0.7652477 | 0.007118091
|  |  | 4782 | 0.9843147 | 0.9962807 | 0.0008107127 | 0.9882664 | 0.118064 | 0.9883823 | 0.1223359 |  |  | 4706 | 0.9476534 | 0.9794558 | 0.003852067 | 0.9568315 | 0.003935788 | 0.95686 | 0.004063896 |  |  | 4930 | 0.8816305 | 0.9660565 | 0.00390408 | 0.9037349 | 0.00391122 | 0.9037395 | 0.006056087 |  |  | 4930 | 0.7715562 | 0.9150012 | 0.006978821 | 0.7891844 | 0.004449327 | 0.7891665 | 0.005226056 |  |  | 280260 | 0.874899 | 0.8678712 | 0.01120494 | 0.8777234 | 0.007855612 | 0.8777316 | 0.01000974 |  |  | 238060 | 0.7527241 | 0.7035679 | 0.0115084 | 0.7653699 | 0.008507478 | 0.7653747 | 0.007117258
|  |  | 4787 | 0.9852106 | 0.996299 | 0.0008083368 | 0.9883067 | 0.1180691 | 0.9884224 | 0.1223411 |  |  | 4711 | 0.946693 | 0.9794917 | 0.003838669 | 0.9568581 | 0.003932618 | 0.9568865 | 0.004059846 |  |  | 4935 | 0.8827095 | 0.966063 | 0.003900133 | 0.9037386 | 0.003911181 | 0.9037432 | 0.006056056 |  |  | 4935 | 0.7766006 | 0.9150016 | 0.006978789 | 0.7891933 | 0.004449377 | 0.7891754 | 0.005226169 |  |  | 280560 | 0.8771369 | 0.8678712 | 0.01120494 | 0.87785 | 0.007856492 | 0.8778582 | 0.01000991 |  |  | 238360 | 0.7505486 | 0.7035679 | 0.0115084 | 0.7654967 | 0.008505731 | 0.7655016 | 0.00711642
|  |  | 4792 | 0.9834187 | 0.9963171 | 0.000805976 | 0.9883469 | 0.1180742 | 0.9884624 | 0.1223462 |  |  | 4716 | 0.9457325 | 0.9795274 | 0.003825325 | 0.9568845 | 0.003929472 | 0.9569128 | 0.004055828 |  |  | 4940 | 0.8827095 | 0.9660695 | 0.003896227 | 0.9037422 | 0.003911143 | 0.9037468 | 0.006056026 |  |  | 4940 | 0.7799636 | 0.9150021 | 0.006978759 | 0.7892021 | 0.004449427 | 0.7891842 | 0.005226282 |  |  | 280860 | 0.8726611 | 0.8678712 | 0.01120494 | 0.8779765 | 0.007857369 | 0.8779847 | 0.01001008 |  |  | 238660 | 0.757075 | 0.7035679 | 0.0115084 | 0.7656234 | 0.008503975 | 0.7656282 | 0.007115577
|  |  | 4797 | 0.9843147 | 0.9963351 | 0.0008036302 | 0.988387 | 0.1180793 | 0.9885023 | 0.1223514 |  |  | 4721 | 0.9457325 | 0.9795629 | 0.003812037 | 0.9569108 | 0.003926352 | 0.9569391 | 0.004051841 |  |  | 4945 | 0.8816305 | 0.9660759 | 0.003892362 | 0.9037458 | 0.003911105 | 0.9037504 | 0.006055996 |  |  | 4945 | 0.7732377 | 0.9150026 | 0.006978729 | 0.789211 | 0.004449478 | 0.7891931 | 0.005226395 |  |  | 281160 | 0.8793749 | 0.8678712 | 0.01120494 | 0.8781028 | 0.007858243 | 0.878111 | 0.01001024 |  |  | 238960 | 0.7614259 | 0.7035679 | 0.0115084 | 0.7657498 | 0.008502212 | 0.7657546 | 0.007114729
|  |  | 4802 | 0.9834187 | 0.996353 | 0.0008012994 | 0.9884269 | 0.1180843 | 0.9885421 | 0.1223565 |  |  | 4726 | 0.9457325 | 0.9795982 | 0.003798803 | 0.9569369 | 0.003923256 | 0.9569652 | 0.004047884 |  |  | 4950 | 0.8805515 | 0.9660823 | 0.003888536 | 0.9037494 | 0.003911068 | 0.903754 | 0.006055967 |  |  | 4950 | 0.7715562 | 0.915003 | 0.006978699 | 0.7892198 | 0.004449528 | 0.7892019 | 0.005226508 |  |  | 281460 | 0.8771369 | 0.8678712 | 0.01120494 | 0.878229 | 0.007859115 | 0.8782372 | 0.01001039 |  |  | 239260 | 0.7636013 | 0.7035679 | 0.0115084 | 0.765876 | 0.008500441 | 0.7658808 | 0.007113875
|  |  | 4807 | 0.9843147 | 0.9963708 | 0.0007989834 | 0.9884667 | 0.1180894 | 0.9885817 | 0.1223616 |  |  | 4731 | 0.9476534 | 0.9796334 | 0.003785625 | 0.9569629 | 0.003920184 | 0.9569911 | 0.004043957 |  |  | 4955 | 0.8837886 | 0.9660887 | 0.003884751 | 0.903753 | 0.003911032 | 0.9037575 | 0.006055939 |  |  | 4955 | 0.7766006 | 0.9150034 | 0.00697867 | 0.7892287 | 0.004449579 | 0.7892108 | 0.005226621 |  |  | 281760 | 0.874899 | 0.8678712 | 0.01120494 | 0.878355 | 0.007859983 | 0.8783633 | 0.01001054 |  |  | 239560 | 0.7614259 | 0.7035679 | 0.0115084 | 0.766002 | 0.008498662 | 0.7660068 | 0.007113017
|  |  | 4812 | 0.9843147 | 0.9963885 | 0.0007966823 | 0.9885063 | 0.1180944 | 0.9886211 | 0.1223667 |  |  | 4736 | 0.946693 | 0.9796684 | 0.0037725 | 0.9569888 | 0.003917136 | 0.9570169 | 0.004040061 |  |  | 4960 | 0.8837886 | 0.966095 | 0.003881005 | 0.9037565 | 0.003910997 | 0.9037611 | 0.006055912 |  |  | 4960 | 0.7749191 | 0.9150039 | 0.006978642 | 0.7892375 | 0.004449629 | 0.7892197 | 0.005226735 |  |  | 282060 | 0.8771369 | 0.8678712 | 0.01120494 | 0.8784809 | 0.007860849 | 0.8784892 | 0.01001069 |  |  | 239860 | 0.757075 | 0.7035679 | 0.0115084 | 0.7661278 | 0.008496876 | 0.7661326 | 0.007112153
|  |  | 4817 | 0.9843147 | 0.9964061 | 0.0007943959 | 0.9885458 | 0.1180994 | 0.9886605 | 0.1223718 |  |  | 4741 | 0.946693 | 0.9797032 | 0.00375943 | 0.9570145 | 0.003914113 | 0.9570426 | 0.004036195 |  |  | 4965 | 0.8827095 | 0.9661013 | 0.003877297 | 0.9037601 | 0.003910962 | 0.9037647 | 0.006055886 |  |  | 4965 | 0.7749191 | 0.9150043 | 0.006978614 | 0.7892464 | 0.00444968 | 0.7892285 | 0.005226848 |  |  | 282360 | 0.874899 | 0.8678712 | 0.01120494 | 0.8786067 | 0.007861712 | 0.8786149 | 0.01001082 |  |  | 240160 | 0.7592504 | 0.7035679 | 0.0115084 | 0.7662534 | 0.008495082 | 0.7662582 | 0.007111284
|  |  | 4822 | 0.9852106 | 0.9964236 | 0.0007921242 | 0.9885851 | 0.1181044 | 0.9886996 | 0.1223768 |  |  | 4746 | 0.946693 | 0.9797378 | 0.003746415 | 0.9570401 | 0.003911114 | 0.9570682 | 0.004032358 |  |  | 4970 | 0.8837886 | 0.9661075 | 0.003873629 | 0.9037637 | 0.003910929 | 0.9037682 | 0.00605586 |  |  | 4970 | 0.7749191 | 0.9150048 | 0.006978586 | 0.7892553 | 0.004449731 | 0.7892374 | 0.005226962 |  |  | 282660 | 0.8771369 | 0.8678712 | 0.01120494 | 0.8787323 | 0.007862572 | 0.8787405 | 0.01001095 |  |  | 240460 | 0.757075 | 0.7035679 | 0.0115084 | 0.7663788 | 0.00849328 | 0.7663835 | 0.007110411
|  |  | 4827 | 0.9843147 | 0.996441 | 0.0007898671 | 0.9886244 | 0.1181094 | 0.9887387 | 0.1223819 |  |  | 4751 | 0.946693 | 0.9797723 | 0.003733453 | 0.9570656 | 0.003908138 | 0.9570936 | 0.004028552 |  |  | 4975 | 0.8816305 | 0.9661137 | 0.003869998 | 0.9037672 | 0.003910896 | 0.9037718 | 0.006055835 |  |  | 4975 | 0.7766006 | 0.9150052 | 0.006978559 | 0.7892641 | 0.004449782 | 0.7892462 | 0.005227075 |  |  | 282960 | 0.8771369 | 0.8678712 | 0.01120494 | 0.8788578 | 0.007863429 | 0.878866 | 0.01001108 |  |  | 240760 | 0.7592504 | 0.7035679 | 0.0115084 | 0.7665039 | 0.00849147 | 0.7665087 | 0.007109532
|  |  | 4832 | 0.9843147 | 0.9964583 | 0.0007876245 | 0.9886634 | 0.1181143 | 0.9887776 | 0.1223869 |  |  | 4756 | 0.9476534 | 0.9798066 | 0.003720546 | 0.9570909 | 0.003905186 | 0.957119 | 0.004024775 |  |  | 4980 | 0.8827095 | 0.9661199 | 0.003866406 | 0.9037708 | 0.003910863 | 0.9037753 | 0.006055811 |  |  | 4980 | 0.7749191 | 0.9150056 | 0.006978533 | 0.789273 | 0.004449832 | 0.7892551 | 0.005227189 |  |  | 283260 | 0.8726611 | 0.8678712 | 0.01120494 | 0.8789831 | 0.007864283 | 0.8789913 | 0.0100112 |  |  | 241060 | 0.7614259 | 0.7035679 | 0.0115084 | 0.7666289 | 0.008489653 | 0.7666336 | 0.007108648
|  |  | 4837 | 0.9843147 | 0.9964755 | 0.0007853965 | 0.9887024 | 0.1181193 | 0.9888164 | 0.1223919 |  |  | 4761 | 0.9457325 | 0.9798407 | 0.003707692 | 0.9571162 | 0.003902257 | 0.9571441 | 0.004021027 |  |  | 4985 | 0.8837886 | 0.966126 | 0.003862851 | 0.9037743 | 0.003910832 | 0.9037788 | 0.006055788 |  |  | 4985 | 0.7766006 | 0.915006 | 0.006978507 | 0.7892818 | 0.004449883 | 0.789264 | 0.005227303 |  |  | 283560 | 0.8771369 | 0.8678712 | 0.01120494 | 0.8791083 | 0.007865134 | 0.8791165 | 0.01001132 |  |  | 241360 | 0.7614259 | 0.7035679 | 0.0115084 | 0.7667536 | 0.008487829 | 0.7667584 | 0.007107759
|  |  | 4842 | 0.9843147 | 0.9964926 | 0.0007831829 | 0.9887412 | 0.1181242 | 0.988855 | 0.1223969 |  |  | 4766 | 0.9457325 | 0.9798747 | 0.003694891 | 0.9571413 | 0.003899352 | 0.9571692 | 0.004017308 |  |  | 4990 | 0.8827095 | 0.966132 | 0.003859333 | 0.9037778 | 0.003910801 | 0.9037824 | 0.006055765 |  |  | 4990 | 0.7766006 | 0.9150065 | 0.006978481 | 0.7892907 | 0.004449934 | 0.7892728 | 0.005227417 |  |  | 283860 | 0.874899 | 0.8678712 | 0.01120494 | 0.8792333 | 0.007865983 | 0.8792416 | 0.01001142 |  |  | 241660 | 0.7505486 | 0.7035679 | 0.0115084 | 0.7668782 | 0.008485997 | 0.7668829 | 0.007106866
|  |  | 4847 | 0.9843147 | 0.9965096 | 0.0007809836 | 0.9887799 | 0.1181291 | 0.9888935 | 0.1224019 |  |  | 4771 | 0.946693 | 0.9799084 | 0.003682144 | 0.9571662 | 0.00389647 | 0.9571941 | 0.004013618 |  |  | 4995 | 0.8827095 | 0.9661381 | 0.003855853 | 0.9037813 | 0.003910771 | 0.9037859 | 0.006055743 |  |  | 4995 | 0.7766006 | 0.9150069 | 0.006978456 | 0.7892995 | 0.004449985 | 0.7892817 | 0.005227531 |  |  | 284160 | 0.8771369 | 0.8678712 | 0.01120494 | 0.8793582 | 0.007866829 | 0.8793665 | 0.01001153 |  |  | 241960 | 0.757075 | 0.7035679 | 0.0115084 | 0.7670025 | 0.008484158 | 0.7670072 | 0.007105967
|  |  | 4852 | 0.9843147 | 0.9965265 | 0.0007787986 | 0.9888184 | 0.118134 | 0.9889319 | 0.1224068 |  |  | 4776 | 0.946693 | 0.9799421 | 0.003669451 | 0.9571911 | 0.003893611 | 0.9572189 | 0.004009957 |  |  | 5000 | 0.8827095 | 0.966144 | 0.003852408 | 0.9037848 | 0.003910741 | 0.9037894 | 0.006055721 |  |  | 5000 | 0.7766006 | 0.9150073 | 0.006978432 | 0.7893084 | 0.004450036 | 0.7892905 | 0.005227645 |  |  | 284460 | 0.874899 | 0.8678712 | 0.01120494 | 0.879483 | 0.007867672 | 0.8794912 | 0.01001163 |  |  | 242260 | 0.757075 | 0.7035679 | 0.0115084 | 0.7671266 | 0.008482311 | 0.7671313 | 0.007105063
|  |  | 4857 | 0.9843147 | 0.9965433 | 0.0007766279 | 0.9888568 | 0.1181389 | 0.9889701 | 0.1224118 |  |  | 4781 | 0.9486139 | 0.9799755 | 0.00365681 | 0.9572158 | 0.003890774 | 0.9572436 | 0.004006325 |  |  | 5005 | 0.8848676 | 0.96615 | 0.003849 | 0.9037883 | 0.003910712 | 0.9037929 | 0.006055701 |  |  | 5005 | 0.7749191 | 0.9150077 | 0.006978408 | 0.7893172 | 0.004450087 | 0.7892994 | 0.00522776 |  |  | 284760 | 0.874899 | 0.8678712 | 0.01120494 | 0.8796076 | 0.007868512 | 0.8796158 | 0.01001172 |  |  | 242560 | 0.7548995 | 0.7035679 | 0.0115084 | 0.7672505 | 0.008480457 | 0.7672552 | 0.007104155
|  |  | 4862 | 0.9843147 | 0.99656 | 0.0007744713 | 0.9888951 | 0.1181438 | 0.9890082 | 0.1224167 |  |  | 4786 | 0.946693 | 0.9800088 | 0.003644223 | 0.9572403 | 0.003887961 | 0.9572681 | 0.004002721 |  |  | 5010 | 0.8827095 | 0.9661559 | 0.003845628 | 0.9037918 | 0.003910684 | 0.9037963 | 0.006055681 |  |  | 5010 | 0.7782821 | 0.9150081 | 0.006978384 | 0.7893261 | 0.004450138 | 0.7893082 | 0.005227874 |  |  | 285060 | 0.8771369 | 0.8678712 | 0.01120494 | 0.879732 | 0.00786935 | 0.8797403 | 0.01001181 |  |  | 242860 | 0.7505486 | 0.7035679 | 0.0115084 | 0.7673742 | 0.008478595 | 0.7673789 | 0.007103242
|  |  | 4867 | 0.9852106 | 0.9965766 | 0.0007723288 | 0.9889332 | 0.1181486 | 0.9890462 | 0.1224216 |  |  | 4791 | 0.9457325 | 0.9800419 | 0.003631688 | 0.9572648 | 0.003885169 | 0.9572925 | 0.003999145 |  |  | 5015 | 0.8837886 | 0.9661617 | 0.003842291 | 0.9037953 | 0.003910656 | 0.9037998 | 0.006055662 |  |  | 5015 | 0.7749191 | 0.9150085 | 0.006978361 | 0.7893349 | 0.004450189 | 0.7893171 | 0.005227989 |  |  | 285360 | 0.8771369 | 0.8678712 | 0.01120494 | 0.8798564 | 0.007870185 | 0.8798646 | 0.01001189 |  |  | 243160 | 0.7527241 | 0.7035679 | 0.0115084 | 0.7674977 | 0.008476726 | 0.7675024 | 0.007102324
|  |  | 4872 | 0.9852106 | 0.9965931 | 0.0007702004 | 0.9889712 | 0.1181535 | 0.989084 | 0.1224265 |  |  | 4796 | 0.946693 | 0.9800748 | 0.003619206 | 0.9572891 | 0.0038824 | 0.9573168 | 0.003995597 |  |  | 5020 | 0.8837886 | 0.9661676 | 0.003838989 | 0.9037988 | 0.003910629 | 0.9038033 | 0.006055643 |  |  | 5020 | 0.7766006 | 0.9150089 | 0.006978338 | 0.7893438 | 0.00445024 | 0.7893259 | 0.005228103 |  |  | 285660 | 0.8816128 | 0.8678712 | 0.01120494 | 0.8799805 | 0.007871017 | 0.8799888 | 0.01001196 |  |  | 243460 | 0.7636013 | 0.7035679 | 0.0115084 | 0.767621 | 0.00847485 | 0.7676257 | 0.007101401
|  |  | 4877 | 0.9852106 | 0.9966095 | 0.000768086 | 0.9890091 | 0.1181583 | 0.9891217 | 0.1224314 |  |  | 4801 | 0.946693 | 0.9801076 | 0.003606777 | 0.9573133 | 0.003879654 | 0.957341 | 0.003992077 |  |  | 5025 | 0.8837886 | 0.9661733 | 0.003835723 | 0.9038022 | 0.003910603 | 0.9038067 | 0.006055625 |  |  | 5025 | 0.7732377 | 0.9150093 | 0.006978316 | 0.7893526 | 0.004450291 | 0.7893348 | 0.005228218 |  |  | 285960 | 0.8838508 | 0.8678712 | 0.01120494 | 0.8801046 | 0.007871846 | 0.8801129 | 0.01001203 |  |  | 243760 | 0.7592504 | 0.7035679 | 0.0115084 | 0.7677441 | 0.008472967 | 0.7677488 | 0.007100473
|  |  | 4882 | 0.9852106 | 0.9966259 | 0.0007659854 | 0.9890469 | 0.1181631 | 0.9891593 | 0.1224362 |  |  | 4806 | 0.946693 | 0.9801402 | 0.0035944 | 0.9573374 | 0.003876929 | 0.957365 | 0.003988584 |  |  | 5030 | 0.8837886 | 0.9661791 | 0.00383249 | 0.9038057 | 0.003910578 | 0.9038102 | 0.006055608 |  |  | 5030 | 0.7766006 | 0.9150097 | 0.006978294 | 0.7893615 | 0.004450343 | 0.7893436 | 0.005228333 |  |  | 286260 | 0.8771369 | 0.8678712 | 0.01120494 | 0.8802285 | 0.007872672 | 0.8802368 | 0.0100121 |  |  | 244060 | 0.7614259 | 0.7035679 | 0.0115084 | 0.767867 | 0.008471076 | 0.7678716 | 0.007099541
|  |  | 4887 | 0.9843147 | 0.9966421 | 0.0007638987 | 0.9890845 | 0.1181679 | 0.9891968 | 0.1224411 |  |  | 4811 | 0.946693 | 0.9801727 | 0.003582075 | 0.9573614 | 0.003874226 | 0.9573889 | 0.003985119 |  |  | 5035 | 0.8827095 | 0.9661848 | 0.003829292 | 0.9038091 | 0.003910552 | 0.9038136 | 0.006055591 |  |  | 5035 | 0.7782821 | 0.91501 | 0.006978272 | 0.7893703 | 0.004450394 | 0.7893525 | 0.005228447 |  |  | 286560 | 0.874899 | 0.8678712 | 0.01120494 | 0.8803522 | 0.007873496 | 0.8803605 | 0.01001216 |  |  | 244360 | 0.757075 | 0.7035679 | 0.0115084 | 0.7679896 | 0.008469179 | 0.7679943 | 0.007098604
|  |  | 4892 | 0.9834187 | 0.9966582 | 0.0007618258 | 0.989122 | 0.1181727 | 0.9892341 | 0.1224459 |  |  | 4816 | 0.946693 | 0.980205 | 0.003569802 | 0.9573852 | 0.003871545 | 0.9574127 | 0.003981682 |  |  | 5040 | 0.8827095 | 0.9661904 | 0.003826127 | 0.9038126 | 0.003910528 | 0.9038171 | 0.006055575 |  |  | 5040 | 0.7749191 | 0.9150104 | 0.006978251 | 0.7893792 | 0.004450445 | 0.7893614 | 0.005228562 |  |  | 286860 | 0.8771369 | 0.8678712 | 0.01120494 | 0.8804759 | 0.007874317 | 0.8804841 | 0.01001221 |  |  | 244660 | 0.757075 | 0.7035679 | 0.0115084 | 0.7681121 | 0.008467274 | 0.7681167 | 0.007097662
|  |  | 4897 | 0.9852106 | 0.9966743 | 0.0007597666 | 0.9891593 | 0.1181774 | 0.9892712 | 0.1224507 |  |  | 4821 | 0.9476534 | 0.9802371 | 0.003557581 | 0.9574089 | 0.003868886 | 0.9574364 | 0.003978271 |  |  | 5045 | 0.8837886 | 0.9661961 | 0.003822997 | 0.903816 | 0.003910504 | 0.9038205 | 0.006055559 |  |  | 5045 | 0.7766006 | 0.9150108 | 0.00697823 | 0.789388 | 0.004450496 | 0.7893702 | 0.005228677 |  |  | 287160 | 0.8771369 | 0.8678712 | 0.01120494 | 0.8805993 | 0.007875135 | 0.8806076 | 0.01001226 |  |  | 244960 | 0.7483732 | 0.7035679 | 0.0115084 | 0.7682344 | 0.008465362 | 0.768239 | 0.007096715
|  |  | 4902 | 0.9852106 | 0.9966902 | 0.0007577211 | 0.9891965 | 0.1181822 | 0.9893083 | 0.1224555 |  |  | 4826 | 0.9476534 | 0.9802691 | 0.003545412 | 0.9574325 | 0.003866248 | 0.95746 | 0.003974887 |  |  | 5050 | 0.8827095 | 0.9662017 | 0.003819899 | 0.9038194 | 0.003910481 | 0.9038239 | 0.006055544 |  |  | 5050 | 0.7782821 | 0.9150112 | 0.00697821 | 0.7893969 | 0.004450548 | 0.7893791 | 0.005228793 |  |  | 287460 | 0.8771369 | 0.8678712 | 0.01120494 | 0.8807227 | 0.007875951 | 0.880731 | 0.0100123 |  |  | 245260 | 0.7592504 | 0.7035679 | 0.0115084 | 0.7683564 | 0.008463443 | 0.768361 | 0.007095764
|  |  | 4907 | 0.9852106 | 0.9967061 | 0.0007556891 | 0.9892336 | 0.1181869 | 0.9893452 | 0.1224603 |  |  | 4831 | 0.9476534 | 0.9803009 | 0.003533295 | 0.957456 | 0.003863631 | 0.9574834 | 0.00397153 |  |  | 5055 | 0.8837886 | 0.9662072 | 0.003816834 | 0.9038228 | 0.003910458 | 0.9038273 | 0.00605553 |  |  | 5055 | 0.7766006 | 0.9150115 | 0.006978189 | 0.7894057 | 0.004450599 | 0.7893879 | 0.005228908 |  |  | 287760 | 0.8793749 | 0.8678712 | 0.01120494 | 0.8808459 | 0.007876763 | 0.8808542 | 0.01001234 |  |  | 245560 | 0.7592504 | 0.7035679 | 0.0115084 | 0.7684783 | 0.008461517 | 0.7684829 | 0.007094808
|  |  | 4912 | 0.9861066 | 0.9967218 | 0.0007536707 | 0.9892706 | 0.1181916 | 0.989382 | 0.1224651 |  |  | 4836 | 0.9486139 | 0.9803326 | 0.003521229 | 0.9574794 | 0.003861036 | 0.9575067 | 0.0039682 |  |  | 5060 | 0.8837886 | 0.9662127 | 0.003813802 | 0.9038263 | 0.003910436 | 0.9038307 | 0.006055516 |  |  | 5060 | 0.7749191 | 0.9150119 | 0.00697817 | 0.7894146 | 0.004450651 | 0.7893968 | 0.005229023 |  |  | 288060 | 0.874899 | 0.8678712 | 0.01120494 | 0.8809689 | 0.007877574 | 0.8809772 | 0.01001237 |  |  | 245860 | 0.7592504 | 0.7035679 | 0.0115084 | 0.7685999 | 0.008459584 | 0.7686045 | 0.007093848
|  |  | 4917 | 0.9852106 | 0.9967375 | 0.0007516657 | 0.9893074 | 0.1181963 | 0.9894187 | 0.1224698 |  |  | 4841 | 0.946693 | 0.9803641 | 0.003509214 | 0.9575026 | 0.003858461 | 0.9575299 | 0.003964896 |  |  | 5065 | 0.8848676 | 0.9662182 | 0.003810801 | 0.9038297 | 0.003910414 | 0.9038341 | 0.006055503 |  |  | 5065 | 0.7766006 | 0.9150122 | 0.00697815 | 0.7894234 | 0.004450702 | 0.7894056 | 0.005229139 |  |  | 288360 | 0.8771369 | 0.8678712 | 0.01120494 | 0.8810918 | 0.007878381 | 0.8811001 | 0.0100124 |  |  | 246160 | 0.757075 | 0.7035679 | 0.0115084 | 0.7687213 | 0.008457644 | 0.768726 | 0.007092883
|  |  | 4922 | 0.9852106 | 0.9967531 | 0.0007496742 | 0.9893441 | 0.118201 | 0.9894552 | 0.1224746 |  |  | 4846 | 0.9476534 | 0.9803954 | 0.00349725 | 0.9575257 | 0.003855908 | 0.957553 | 0.003961618 |  |  | 5070 | 0.8837886 | 0.9662236 | 0.003807833 | 0.903833 | 0.003910393 | 0.9038375 | 0.00605549 |  |  | 5070 | 0.7766006 | 0.9150126 | 0.006978132 | 0.7894323 | 0.004450754 | 0.7894145 | 0.005229254 |  |  | 288660 | 0.8793749 | 0.8678712 | 0.01120494 | 0.8812146 | 0.007879185 | 0.8812229 | 0.01001242 |  |  | 246460 | 0.7548995 | 0.7035679 | 0.0115084 | 0.7688426 | 0.008455697 | 0.7688472 | 0.007091913
|  |  | 4927 | 0.9852106 | 0.9967686 | 0.000747696 | 0.9893807 | 0.1182057 | 0.9894916 | 0.1224793 |  |  | 4851 | 0.946693 | 0.9804266 | 0.003485338 | 0.9575487 | 0.003853375 | 0.957576 | 0.003958366 |  |  | 5075 | 0.8837886 | 0.966229 | 0.003804897 | 0.9038364 | 0.003910373 | 0.9038409 | 0.006055478 |  |  | 5075 | 0.7749191 | 0.915013 | 0.006978113 | 0.7894411 | 0.004450805 | 0.7894233 | 0.00522937 |  |  | 288960 | 0.874899 | 0.8678712 | 0.01120494 | 0.8813372 | 0.007879987 | 0.8813455 | 0.01001244 |  |  | 246760 | 0.7636013 | 0.7035679 | 0.0115084 | 0.7689636 | 0.008453744 | 0.7689682 | 0.007090939
|  |  | 4932 | 0.9843147 | 0.996784 | 0.000745731 | 0.9894172 | 0.1182103 | 0.9895279 | 0.122484 |  |  | 4856 | 0.9476534 | 0.9804576 | 0.003473476 | 0.9575716 | 0.003850862 | 0.9575988 | 0.00395514 |  |  | 5080 | 0.8837886 | 0.9662344 | 0.003801991 | 0.9038398 | 0.003910353 | 0.9038442 | 0.006055467 |  |  | 5080 | 0.7749191 | 0.9150133 | 0.006978095 | 0.78945 | 0.004450857 | 0.7894322 | 0.005229485 |  |  | 289260 | 0.8816128 | 0.8678712 | 0.01120494 | 0.8814597 | 0.007880786 | 0.881468 | 0.01001245 |  |  | 247060 | 0.757075 | 0.7035679 | 0.0115084 | 0.7690845 | 0.008451783 | 0.769089 | 0.00708996
|  |  | 4937 | 0.9852106 | 0.9967993 | 0.0007437793 | 0.9894535 | 0.118215 | 0.989564 | 0.1224887 |  |  | 4861 | 0.9486139 | 0.9804885 | 0.003461665 | 0.9575944 | 0.00384837 | 0.9576216 | 0.00395194 |  |  | 5085 | 0.8848676 | 0.9662397 | 0.003799117 | 0.9038432 | 0.003910333 | 0.9038476 | 0.006055456 |  |  | 5085 | 0.7732377 | 0.9150137 | 0.006978077 | 0.7894588 | 0.004450909 | 0.789441 | 0.005229601 |  |  | 289560 | 0.874899 | 0.8678712 | 0.01120494 | 0.881582 | 0.007881583 | 0.8815904 | 0.01001246 |  |  | 247360 | 0.757075 | 0.7035679 | 0.0115084 | 0.7692051 | 0.008449816 | 0.7692097 | 0.007088977
|  |  | 4942 | 0.9852106 | 0.9968145 | 0.0007418407 | 0.9894897 | 0.1182196 | 0.9896001 | 0.1224934 |  |  | 4866 | 0.9486139 | 0.9805192 | 0.003449905 | 0.9576171 | 0.003845899 | 0.9576442 | 0.003948765 |  |  | 5090 | 0.8827095 | 0.966245 | 0.003796273 | 0.9038465 | 0.003910314 | 0.9038509 | 0.006055445 |  |  | 5090 | 0.7766006 | 0.915014 | 0.006978059 | 0.7894677 | 0.004450961 | 0.7894499 | 0.005229717 |  |  | 289860 | 0.8816128 | 0.8678712 | 0.01120494 | 0.8817043 | 0.007882377 | 0.8817126 | 0.01001246 |  |  | 247660 | 0.757075 | 0.7035679 | 0.0115084 | 0.7693255 | 0.008447842 | 0.7693301 | 0.00708799
|  |  | 4947 | 0.9861066 | 0.9968297 | 0.0007399152 | 0.9895258 | 0.1182242 | 0.989636 | 0.122498 |  |  | 4871 | 0.9495743 | 0.9805497 | 0.003438195 | 0.9576396 | 0.003843447 | 0.9576667 | 0.003945615 |  |  | 5095 | 0.8837886 | 0.9662503 | 0.00379346 | 0.9038499 | 0.003910296 | 0.9038543 | 0.006055435 |  |  | 5095 | 0.7749191 | 0.9150143 | 0.006978042 | 0.7894765 | 0.004451012 | 0.7894587 | 0.005229833 |  |  | 290160 | 0.8771369 | 0.8678712 | 0.01120494 | 0.8818263 | 0.007883168 | 0.8818347 | 0.01001245 |  |  | 247960 | 0.7592504 | 0.7035679 | 0.0115084 | 0.7694457 | 0.008445861 | 0.7694503 | 0.007086998
|  |  | 4952 | 0.9843147 | 0.9968447 | 0.0007380028 | 0.9895617 | 0.1182288 | 0.9896717 | 0.1225027 |  |  | 4876 | 0.9486139 | 0.9805802 | 0.003426535 | 0.957662 | 0.003841015 | 0.9576891 | 0.003942491 |  |  | 5100 | 0.8848676 | 0.9662555 | 0.003790677 | 0.9038532 | 0.003910278 | 0.9038576 | 0.006055426 |  |  | 5100 | 0.7816451 | 0.9150147 | 0.006978025 | 0.7894854 | 0.004451064 | 0.7894675 | 0.005229949 |  |  | 290460 | 0.8771369 | 0.8678712 | 0.01120494 | 0.8819483 | 0.007883956 | 0.8819566 | 0.01001244 |  |  | 248260 | 0.7527241 | 0.7035679 | 0.0115084 | 0.7695658 | 0.008443874 | 0.7695703 | 0.007086001
|  |  | 4957 | 0.9861066 | 0.9968597 | 0.0007361033 | 0.9895975 | 0.1182334 | 0.9897074 | 0.1225073 |  |  | 4881 | 0.9476534 | 0.9806104 | 0.003414925 | 0.9576843 | 0.003838604 | 0.9577114 | 0.003939392 |  |  | 5105 | 0.8827095 | 0.9662607 | 0.003787924 | 0.9038566 | 0.00391026 | 0.903861 | 0.006055417 |  |  | 5105 | 0.7766006 | 0.915015 | 0.006978008 | 0.7894942 | 0.004451116 | 0.7894764 | 0.005230065 |  |  | 290760 | 0.8771369 | 0.8678712 | 0.01120494 | 0.88207 | 0.007884742 | 0.8820784 | 0.01001243 |  |  | 248560 | 0.7592504 | 0.7035679 | 0.0115084 | 0.7696856 | 0.008441879 | 0.7696901 | 0.007085
|  |  | 4962 | 0.9843147 | 0.9968745 | 0.0007342166 | 0.9896332 | 0.1182379 | 0.9897429 | 0.1225119 |  |  | 4886 | 0.9486139 | 0.9806405 | 0.003403366 | 0.9577065 | 0.003836212 | 0.9577335 | 0.003936317 |  |  | 5110 | 0.8837886 | 0.9662658 | 0.0037852 | 0.9038599 | 0.003910243 | 0.9038643 | 0.006055409 |  |  | 5110 | 0.7766006 | 0.9150153 | 0.006977992 | 0.789503 | 0.004451168 | 0.7894852 | 0.005230182 |  |  | 291060 | 0.8816128 | 0.8678712 | 0.01120494 | 0.8821917 | 0.007885525 | 0.8822 | 0.01001241 |  |  | 248860 | 0.7592504 | 0.7035679 | 0.0115084 | 0.7698052 | 0.008439879 | 0.7698098 | 0.007083995
|  |  | 4967 | 0.9852106 | 0.9968893 | 0.0007323429 | 0.9896688 | 0.1182425 | 0.9897783 | 0.1225165 |  |  | 4891 | 0.9476534 | 0.9806705 | 0.003391856 | 0.9577286 | 0.003833839 | 0.9577556 | 0.003933267 |  |  | 5115 | 0.8837886 | 0.966271 | 0.003782505 | 0.9038632 | 0.003910227 | 0.9038676 | 0.006055401 |  |  | 5115 | 0.7766006 | 0.9150157 | 0.006977976 | 0.7895119 | 0.00445122 | 0.7894941 | 0.005230298 |  |  | 291360 | 0.8771369 | 0.8678712 | 0.01120494 | 0.8823132 | 0.007886306 | 0.8823216 | 0.01001238 |  |  | 249160 | 0.757075 | 0.7035679 | 0.0115084 | 0.7699246 | 0.008437871 | 0.7699292 | 0.007082985
|  |  | 4972 | 0.9852106 | 0.996904 | 0.0007304819 | 0.9897043 | 0.118247 | 0.9898136 | 0.1225211 |  |  | 4896 | 0.9476534 | 0.9807003 | 0.003380396 | 0.9577506 | 0.003831486 | 0.9577775 | 0.003930242 |  |  | 5120 | 0.8837886 | 0.966276 | 0.00377984 | 0.9038665 | 0.003910211 | 0.9038709 | 0.006055393 |  |  | 5120 | 0.7766006 | 0.915016 | 0.00697796 | 0.7895207 | 0.004451272 | 0.7895029 | 0.005230415 |  |  | 291660 | 0.8704231 | 0.8678712 | 0.01120494 | 0.8824346 | 0.007887083 | 0.8824429 | 0.01001235 |  |  | 249460 | 0.7657767 | 0.7035679 | 0.0115084 | 0.7700439 | 0.008435857 | 0.7700484 | 0.007081971
|  |  | 4977 | 0.9861066 | 0.9969186 | 0.0007286336 | 0.9897396 | 0.1182515 | 0.9898487 | 0.1225257 |  |  | 4901 | 0.946693 | 0.9807299 | 0.003368985 | 0.9577725 | 0.003829152 | 0.9577994 | 0.003927241 |  |  | 5125 | 0.8837886 | 0.9662811 | 0.003777202 | 0.9038698 | 0.003910195 | 0.9038742 | 0.006055386 |  |  | 5125 | 0.7782821 | 0.9150163 | 0.006977945 | 0.7895296 | 0.004451324 | 0.7895118 | 0.005230531 |  |  | 291960 | 0.8816128 | 0.8678712 | 0.01120494 | 0.8825558 | 0.007887858 | 0.8825642 | 0.01001231 |  |  | 249760 | 0.7657767 | 0.7035679 | 0.0115084 | 0.7701629 | 0.008433837 | 0.7701674 | 0.007080953
|  |  | 4982 | 0.9852106 | 0.9969332 | 0.000726798 | 0.9897748 | 0.118256 | 0.9898838 | 0.1225303 |  |  | 4906 | 0.9486139 | 0.9807595 | 0.003357624 | 0.9577942 | 0.003826838 | 0.9578211 | 0.003924264 |  |  | 5130 | 0.8837886 | 0.9662861 | 0.003774594 | 0.9038731 | 0.00391018 | 0.9038775 | 0.00605538 |  |  | 5130 | 0.7749191 | 0.9150166 | 0.00697793 | 0.7895384 | 0.004451376 | 0.7895206 | 0.005230648 |  |  | 292260 | 0.8793749 | 0.8678712 | 0.01120494 | 0.8826769 | 0.007888631 | 0.8826853 | 0.01001227 |  |  | 250060 | 0.7636013 | 0.7035679 | 0.0115084 | 0.7702817 | 0.00843181 | 0.7702862 | 0.007079931
|  |  | 4987 | 0.9852106 | 0.9969476 | 0.0007249749 | 0.9898099 | 0.1182605 | 0.9899187 | 0.1225348 |  |  | 4911 | 0.9486139 | 0.9807888 | 0.003346311 | 0.9578159 | 0.003824542 | 0.9578427 | 0.003921311 |  |  | 5135 | 0.8837886 | 0.9662911 | 0.003772013 | 0.9038764 | 0.003910165 | 0.9038808 | 0.006055374 |  |  | 5135 | 0.7766006 | 0.9150169 | 0.006977915 | 0.7895473 | 0.004451428 | 0.7895295 | 0.005230765 |  |  | 292560 | 0.8816128 | 0.8678712 | 0.01120494 | 0.8827979 | 0.007889401 | 0.8828062 | 0.01001222 |  |  | 250360 | 0.7548995 | 0.7035679 | 0.0115084 | 0.7704003 | 0.008429776 | 0.7704048 | 0.007078904
|  |  | 4992 | 0.9852106 | 0.996962 | 0.0007231644 | 0.9898449 | 0.118265 | 0.9899535 | 0.1225394 |  |  | 4916 | 0.9457325 | 0.980818 | 0.003335048 | 0.9578374 | 0.003822265 | 0.9578642 | 0.003918382 |  |  | 5140 | 0.8848676 | 0.966296 | 0.00376946 | 0.9038797 | 0.003910151 | 0.9038841 | 0.006055368 |  |  | 5140 | 0.7749191 | 0.9150172 | 0.0069779 | 0.7895561 | 0.00445148 | 0.7895383 | 0.005230882 |  |  | 292860 | 0.8771369 | 0.8678712 | 0.01120494 | 0.8829187 | 0.007890168 | 0.8829271 | 0.01001217 |  |  | 250660 | 0.7679522 | 0.7035679 | 0.0115084 | 0.7705188 | 0.008427737 | 0.7705233 | 0.007077873
|  |  | 4997 | 0.9843147 | 0.9969763 | 0.0007213664 | 0.9898797 | 0.1182695 | 0.9899881 | 0.1225439 |  |  | 4921 | 0.9476534 | 0.9808471 | 0.003323834 | 0.9578589 | 0.003820008 | 0.9578856 | 0.003915477 |  |  | 5145 | 0.8837886 | 0.9663009 | 0.003766935 | 0.903883 | 0.003910137 | 0.9038874 | 0.006055363 |  |  | 5145 | 0.7766006 | 0.9150176 | 0.006977886 | 0.7895649 | 0.004451533 | 0.7895472 | 0.005230999 |  |  | 293160 | 0.8793749 | 0.8678712 | 0.01120494 | 0.8830394 | 0.007890933 | 0.8830477 | 0.01001211 |  |  | 250960 | 0.7636013 | 0.7035679 | 0.0115084 | 0.770637 | 0.00842569 | 0.7706415 | 0.007076838
|  |  | 5002 | 0.9861066 | 0.9969905 | 0.0007195807 | 0.9899144 | 0.1182739 | 0.9900227 | 0.1225484 |  |  | 4926 | 0.9476534 | 0.980876 | 0.003312669 | 0.9578802 | 0.003817768 | 0.9579069 | 0.003912595 |  |  | 5150 | 0.8848676 | 0.9663058 | 0.003764437 | 0.9038863 | 0.003910124 | 0.9038906 | 0.006055358 |  |  | 5150 | 0.7749191 | 0.9150179 | 0.006977872 | 0.7895738 | 0.004451585 | 0.789556 | 0.005231116 |  |  | 293460 | 0.8771369 | 0.8678712 | 0.01120494 | 0.8831599 | 0.007891695 | 0.8831683 | 0.01001205 |  |  | 251260 | 0.7592504 | 0.7035679 | 0.0115084 | 0.770755 | 0.008423638 | 0.7707595 | 0.007075798
|  |  | 5007 | 0.9861066 | 0.9970046 | 0.0007178074 | 0.989949 | 0.1182784 | 0.9900571 | 0.1225529 |  |  | 4931 | 0.9495743 | 0.9809048 | 0.003301553 | 0.9579014 | 0.003815547 | 0.957928 | 0.003909736 |  |  | 5155 | 0.8837886 | 0.9663107 | 0.003761966 | 0.9038896 | 0.003910111 | 0.9038939 | 0.006055354 |  |  | 5155 | 0.7766006 | 0.9150182 | 0.006977858 | 0.7895826 | 0.004451637 | 0.7895648 | 0.005231233 |  |  | 293760 | 0.8816128 | 0.8678712 | 0.01120494 | 0.8832803 | 0.007892454 | 0.8832887 | 0.01001198 |  |  | 251560 | 0.7592504 | 0.7035679 | 0.0115084 | 0.7708729 | 0.008421579 | 0.7708773 | 0.007074755
|  |  | 5012 | 0.9861066 | 0.9970186 | 0.0007160464 | 0.9899835 | 0.1182828 | 0.9900914 | 0.1225573 |  |  | 4936 | 0.946693 | 0.9809334 | 0.003290484 | 0.9579225 | 0.003813345 | 0.9579491 | 0.003906901 |  |  | 5160 | 0.8848676 | 0.9663155 | 0.003759522 | 0.9038928 | 0.003910098 | 0.9038972 | 0.00605535 |  |  | 5160 | 0.7732377 | 0.9150185 | 0.006977844 | 0.7895915 | 0.004451689 | 0.7895737 | 0.00523135 |  |  | 294060 | 0.8793749 | 0.8678712 | 0.01120494 | 0.8834006 | 0.007893211 | 0.883409 | 0.01001191 |  |  | 251860 | 0.7548995 | 0.7035679 | 0.0115084 | 0.7709905 | 0.008419514 | 0.7709949 | 0.007073707
|  |  | 5017 | 0.9852106 | 0.9970326 | 0.0007142976 | 0.9900179 | 0.1182872 | 0.9901256 | 0.1225618 |  |  | 4941 | 0.9486139 | 0.9809619 | 0.003279465 | 0.9579435 | 0.00381116 | 0.9579701 | 0.003904089 |  |  | 5165 | 0.8837886 | 0.9663203 | 0.003757104 | 0.9038961 | 0.003910086 | 0.9039004 | 0.006055346 |  |  | 5165 | 0.7732377 | 0.9150188 | 0.006977831 | 0.7896003 | 0.004451742 | 0.7895825 | 0.005231467 |  |  | 294360 | 0.8793749 | 0.8678712 | 0.01120494 | 0.8835207 | 0.007893965 | 0.8835291 | 0.01001183 |  |  | 252160 | 0.7614259 | 0.7035679 | 0.0115084 | 0.7711079 | 0.008417442 | 0.7711124 | 0.007072655
|  |  | 5022 | 0.9861066 | 0.9970465 | 0.0007125609 | 0.9900521 | 0.1182916 | 0.9901596 | 0.1225662 |  |  | 4946 | 0.9486139 | 0.9809903 | 0.003268493 | 0.9579644 | 0.003808994 | 0.9579909 | 0.003901299 |  |  | 5170 | 0.8848676 | 0.966325 | 0.003754712 | 0.9038993 | 0.003910075 | 0.9039037 | 0.006055343 |  |  | 5170 | 0.7766006 | 0.9150191 | 0.006977818 | 0.7896091 | 0.004451794 | 0.7895914 | 0.005231585 |  |  | 294660 | 0.8816128 | 0.8678712 | 0.01120494 | 0.8836407 | 0.007894716 | 0.8836491 | 0.01001175 |  |  | 252460 | 0.757075 | 0.7035679 | 0.0115084 | 0.7712252 | 0.008415364 | 0.7712296 | 0.007071599
|  |  | 5027 | 0.9843147 | 0.9970603 | 0.0007108364 | 0.9900862 | 0.118296 | 0.9901936 | 0.1225707 |  |  | 4951 | 0.946693 | 0.9810185 | 0.00325757 | 0.9579852 | 0.003806846 | 0.9580117 | 0.003898532 |  |  | 5175 | 0.8848676 | 0.9663297 | 0.003752346 | 0.9039026 | 0.003910063 | 0.9039069 | 0.006055341 |  |  | 5175 | 0.7782821 | 0.9150193 | 0.006977805 | 0.789618 | 0.004451847 | 0.7896002 | 0.005231702 |  |  | 294960 | 0.8838508 | 0.8678712 | 0.01120494 | 0.8837605 | 0.007895465 | 0.8837689 | 0.01001166 |  |  | 252760 | 0.7614259 | 0.7035679 | 0.0115084 | 0.7713422 | 0.008413281 | 0.7713466 | 0.007070539
|  |  | 5032 | 0.9861066 | 0.997074 | 0.0007091239 | 0.9901202 | 0.1183003 | 0.9902274 | 0.1225751 |  |  | 4956 | 0.9476534 | 0.9810466 | 0.003246694 | 0.9580059 | 0.003804715 | 0.9580323 | 0.003895788 |  |  | 5180 | 0.8848676 | 0.9663344 | 0.003750006 | 0.9039058 | 0.003910052 | 0.9039101 | 0.006055338 |  |  | 5180 | 0.7732377 | 0.9150196 | 0.006977793 | 0.7896268 | 0.004451899 | 0.7896091 | 0.00523182 |  |  | 295260 | 0.874899 | 0.8678712 | 0.01120494 | 0.8838803 | 0.007896212 | 0.8838887 | 0.01001157 |  |  | 253060 | 0.7636013 | 0.7035679 | 0.0115084 | 0.7714591 | 0.00841119 | 0.7714635 | 0.007069475
|  |  | 5037 | 0.9870025 | 0.9970876 | 0.0007074233 | 0.9901541 | 0.1183047 | 0.9902611 | 0.1225795 |  |  | 4961 | 0.9476534 | 0.9810745 | 0.003235866 | 0.9580264 | 0.003802602 | 0.9580529 | 0.003893066 |  |  | 5185 | 0.8837886 | 0.9663391 | 0.003747691 | 0.903909 | 0.003910042 | 0.9039134 | 0.006055337 |  |  | 5185 | 0.7766006 | 0.9150199 | 0.00697778 | 0.7896357 | 0.004451952 | 0.7896179 | 0.005231938 |  |  | 295560 | 0.8793749 | 0.8678712 | 0.01120494 | 0.8839998 | 0.007896956 | 0.8840082 | 0.01001147 |  |  | 253360 | 0.7614259 | 0.7035679 | 0.0115084 | 0.7715757 | 0.008409094 | 0.7715801 | 0.007068407
|  |  | 5042 | 0.9852106 | 0.9971012 | 0.0007057347 | 0.9901879 | 0.118309 | 0.9902947 | 0.1225839 |  |  | 4966 | 0.9486139 | 0.9811023 | 0.003225086 | 0.9580469 | 0.003800507 | 0.9580733 | 0.003890367 |  |  | 5190 | 0.8816305 | 0.9663437 | 0.003745401 | 0.9039123 | 0.003910032 | 0.9039166 | 0.006055335 |  |  | 5190 | 0.7766006 | 0.9150202 | 0.006977768 | 0.7896445 | 0.004452004 | 0.7896267 | 0.005232056 |  |  | 295860 | 0.8771369 | 0.8678712 | 0.01120494 | 0.8841193 | 0.007897697 | 0.8841277 | 0.01001137 |  |  | 253660 | 0.7636013 | 0.7035679 | 0.0115084 | 0.7716922 | 0.008406992 | 0.7716966 | 0.007067335
|  |  | 5047 | 0.9852106 | 0.9971146 | 0.0007040579 | 0.9902215 | 0.1183133 | 0.9903282 | 0.1225882 |  |  | 4971 | 0.9486139 | 0.9811299 | 0.003214354 | 0.9580673 | 0.003798429 | 0.9580937 | 0.003887689 |  |  | 5195 | 0.8848676 | 0.9663483 | 0.003743137 | 0.9039155 | 0.003910022 | 0.9039198 | 0.006055334 |  |  | 5195 | 0.7766006 | 0.9150205 | 0.006977756 | 0.7896533 | 0.004452057 | 0.7896356 | 0.005232173 |  |  | 296160 | 0.8816128 | 0.8678712 | 0.01120494 | 0.8842386 | 0.007898435 | 0.884247 | 0.01001126 |  |  | 253960 | 0.7614259 | 0.7035679 | 0.0115084 | 0.7718085 | 0.008404884 | 0.7718128 | 0.007066259
|  |  | 5052 | 0.9852106 | 0.997128 | 0.0007023929 | 0.9902551 | 0.1183177 | 0.9903616 | 0.1225926 |  |  | 4976 | 0.946693 | 0.9811574 | 0.003203668 | 0.9580876 | 0.003796369 | 0.9581139 | 0.003885033 |  |  | 5200 | 0.8848676 | 0.9663528 | 0.003740897 | 0.9039187 | 0.003910012 | 0.903923 | 0.006055333 |  |  | 5200 | 0.7732377 | 0.9150208 | 0.006977745 | 0.7896622 | 0.00445211 | 0.7896444 | 0.005232291 |  |  | 296460 | 0.8793749 | 0.8678712 | 0.01120494 | 0.8843578 | 0.007899171 | 0.8843662 | 0.01001115 |  |  | 254260 | 0.7636013 | 0.7035679 | 0.0115084 | 0.7719245 | 0.008402769 | 0.7719289 | 0.007065179
|  |  | 5057 | 0.9861066 | 0.9971414 | 0.0007007397 | 0.9902885 | 0.118322 | 0.9903948 | 0.1225969 |  |  | 4981 | 0.9476534 | 0.9811848 | 0.00319303 | 0.9581077 | 0.003794326 | 0.958134 | 0.003882399 |  |  | 5205 | 0.8837886 | 0.9663573 | 0.003738681 | 0.9039219 | 0.003910003 | 0.9039262 | 0.006055333 |  |  | 5205 | 0.7749191 | 0.915021 | 0.006977733 | 0.789671 | 0.004452163 | 0.7896532 | 0.00523241 |  |  | 296760 | 0.8816128 | 0.8678712 | 0.01120494 | 0.8844768 | 0.007899905 | 0.8844852 | 0.01001103 |  |  | 254560 | 0.7614259 | 0.7035679 | 0.0115084 | 0.7720404 | 0.008400649 | 0.7720448 | 0.007064095
|  |  | 5062 | 0.9852106 | 0.9971546 | 0.0006990981 | 0.9903218 | 0.1183262 | 0.9904279 | 0.1226013 |  |  | 4986 | 0.9476534 | 0.9812121 | 0.003182439 | 0.9581278 | 0.003792299 | 0.9581541 | 0.003879787 |  |  | 5210 | 0.8837886 | 0.9663618 | 0.003736489 | 0.9039251 | 0.003909994 | 0.9039294 | 0.006055333 |  |  | 5210 | 0.7766006 | 0.9150213 | 0.006977722 | 0.7896798 | 0.004452215 | 0.7896621 | 0.005232528 |  |  | 297060 | 0.8793749 | 0.8678712 | 0.01120494 | 0.8845957 | 0.007900636 | 0.8846041 | 0.0100109 |  |  | 254860 | 0.757075 | 0.7035679 | 0.0115084 | 0.7721561 | 0.008398523 | 0.7721604 | 0.007063007
|  |  | 5067 | 0.9852106 | 0.9971678 | 0.0006974681 | 0.990355 | 0.1183305 | 0.9904609 | 0.1226056 |  |  | 4991 | 0.9476534 | 0.9812392 | 0.003171895 | 0.9581478 | 0.00379029 | 0.958174 | 0.003877196 |  |  | 5215 | 0.8837886 | 0.9663663 | 0.003734322 | 0.9039283 | 0.003909986 | 0.9039326 | 0.006055333 |  |  | 5215 | 0.7766006 | 0.9150216 | 0.006977711 | 0.7896887 | 0.004452268 | 0.7896709 | 0.005232646 |  |  | 297360 | 0.8838508 | 0.8678712 | 0.01120494 | 0.8847145 | 0.007901364 | 0.8847229 | 0.01001078 |  |  | 255160 | 0.7657767 | 0.7035679 | 0.0115084 | 0.7722716 | 0.008396391 | 0.7722759 | 0.007061915
|  |  | 5072 | 0.9852106 | 0.9971809 | 0.0006958497 | 0.990388 | 0.1183348 | 0.9904938 | 0.1226099 |  |  | 4996 | 0.9486139 | 0.9812661 | 0.003161398 | 0.9581676 | 0.003788297 | 0.9581938 | 0.003874627 |  |  | 5220 | 0.8859466 | 0.9663707 | 0.003732178 | 0.9039315 | 0.003909978 | 0.9039358 | 0.006055334 |  |  | 5220 | 0.7782821 | 0.9150218 | 0.0069777 | 0.7896975 | 0.004452321 | 0.7896798 | 0.005232764 |  |  | 297660 | 0.8793749 | 0.8678712 | 0.01120494 | 0.8848331 | 0.00790209 | 0.8848415 | 0.01001064 |  |  | 255460 | 0.7657767 | 0.7035679 | 0.0115084 | 0.7723869 | 0.008394253 | 0.7723912 | 0.007060819
|  |  | 5077 | 0.9843147 | 0.9971939 | 0.0006942428 | 0.990421 | 0.118339 | 0.9905266 | 0.1226142 |  |  | 5001 | 0.9486139 | 0.981293 | 0.003150947 | 0.9581874 | 0.003786321 | 0.9582136 | 0.003872078 |  |  | 5225 | 0.8837886 | 0.9663752 | 0.003730057 | 0.9039346 | 0.00390997 | 0.9039389 | 0.006055335 |  |  | 5225 | 0.7782821 | 0.9150221 | 0.00697769 | 0.7897063 | 0.004452374 | 0.7896886 | 0.005232883 |  |  | 297960 | 0.8838508 | 0.8678712 | 0.01120494 | 0.8849516 | 0.007902814 | 0.88496 | 0.01001051 |  |  | 255760 | 0.7679522 | 0.7035679 | 0.0115084 | 0.772502 | 0.008392109 | 0.7725063 | 0.00705972
|  |  | 5082 | 0.9861066 | 0.9972068 | 0.0006926473 | 0.9904538 | 0.1183432 | 0.9905593 | 0.1226185 |  |  | 5006 | 0.9486139 | 0.9813197 | 0.003140543 | 0.9582071 | 0.003784362 | 0.9582332 | 0.003869551 |  |  | 5230 | 0.8827095 | 0.9663795 | 0.00372796 | 0.9039378 | 0.003909963 | 0.9039421 | 0.006055336 |  |  | 5230 | 0.7782821 | 0.9150224 | 0.006977679 | 0.7897152 | 0.004452427 | 0.7896974 | 0.005233002 |  |  | 298260 | 0.8838508 | 0.8678712 | 0.01120494 | 0.8850699 | 0.007903534 | 0.8850784 | 0.01001036 |  |  | 256060 | 0.7723031 | 0.7035679 | 0.0115084 | 0.7726169 | 0.008389959 | 0.7726212 | 0.007058616
|  |  | 5087 | 0.9861066 | 0.9972197 | 0.0006910632 | 0.9904866 | 0.1183474 | 0.9905918 | 0.1226227 |  |  | 5011 | 0.9476534 | 0.9813462 | 0.003130185 | 0.9582266 | 0.003782419 | 0.9582527 | 0.003867044 |  |  | 5235 | 0.8827095 | 0.9663839 | 0.003725885 | 0.903941 | 0.003909956 | 0.9039453 | 0.006055338 |  |  | 5235 | 0.7766006 | 0.9150226 | 0.006977669 | 0.789724 | 0.00445248 | 0.7897063 | 0.00523312 |  |  | 298560 | 0.8816128 | 0.8678712 | 0.01120494 | 0.8851881 | 0.007904253 | 0.8851966 | 0.01001021 |  |  | 256360 | 0.7679522 | 0.7035679 | 0.0115084 | 0.7727316 | 0.008387803 | 0.7727359 | 0.007057509
|  |  | 5092 | 0.9852106 | 0.9972325 | 0.0006894903 | 0.9905192 | 0.1183516 | 0.9906243 | 0.122627 |  |  | 5016 | 0.9476534 | 0.9813727 | 0.003119874 | 0.9582461 | 0.003780493 | 0.9582722 | 0.003864558 |  |  | 5240 | 0.8827095 | 0.9663882 | 0.003723833 | 0.9039442 | 0.003909949 | 0.9039484 | 0.00605534 |  |  | 5240 | 0.7766006 | 0.9150229 | 0.006977659 | 0.7897328 | 0.004452533 | 0.7897151 | 0.005233239 |  |  | 298860 | 0.8793749 | 0.8678712 | 0.01120494 | 0.8853062 | 0.007904969 | 0.8853147 | 0.01001006 |  |  | 256660 | 0.757075 | 0.7035679 | 0.0115084 | 0.7728461 | 0.008385642 | 0.7728504 | 0.007056398
|  |  | 5097 | 0.9861066 | 0.9972452 | 0.0006879288 | 0.9905517 | 0.1183558 | 0.9906566 | 0.1226312 |  |  | 5021 | 0.9476534 | 0.981399 | 0.003109608 | 0.9582655 | 0.003778582 | 0.9582915 | 0.003862093 |  |  | 5245 | 0.8837886 | 0.9663925 | 0.003721804 | 0.9039473 | 0.003909943 | 0.9039516 | 0.006055343 |  |  | 5245 | 0.7766006 | 0.9150231 | 0.006977649 | 0.7897417 | 0.004452586 | 0.7897239 | 0.005233358 |  |  | 299160 | 0.8793749 | 0.8678712 | 0.01120494 | 0.8854242 | 0.007905682 | 0.8854326 | 0.0100099 |  |  | 256960 | 0.7614259 | 0.7035679 | 0.0115084 | 0.7729605 | 0.008383475 | 0.7729647 | 0.007055283
|  |  | 5102 | 0.9870025 | 0.9972578 | 0.0006863784 | 0.9905841 | 0.11836 | 0.9906888 | 0.1226354 |  |  | 5026 | 0.9486139 | 0.9814251 | 0.003099389 | 0.9582848 | 0.003776688 | 0.9583107 | 0.003859648 |  |  | 5250 | 0.8837886 | 0.9663967 | 0.003719797 | 0.9039505 | 0.003909937 | 0.9039547 | 0.006055345 |  |  | 5250 | 0.7766006 | 0.9150234 | 0.00697764 | 0.7897505 | 0.004452639 | 0.7897328 | 0.005233477 |  |  | 299460 | 0.8860887 | 0.8678712 | 0.01120494 | 0.885542 | 0.007906393 | 0.8855504 | 0.01000974 |  |  | 257260 | 0.7636013 | 0.7035679 | 0.0115084 | 0.7730746 | 0.008381302 | 0.7730789 | 0.007054165
|  |  | 5107 | 0.9870025 | 0.9972704 | 0.0006848392 | 0.9906163 | 0.1183642 | 0.9907209 | 0.1226396 |  |  | 5031 | 0.9486139 | 0.9814512 | 0.003089215 | 0.9583039 | 0.003774809 | 0.9583299 | 0.003857223 |  |  | 5255 | 0.8848676 | 0.966401 | 0.003717812 | 0.9039536 | 0.003909931 | 0.9039579 | 0.006055349 |  |  | 5255 | 0.7749191 | 0.9150236 | 0.00697763 | 0.7897593 | 0.004452692 | 0.7897416 | 0.005233596 |  |  | 299760 | 0.8838508 | 0.8678712 | 0.01120494 | 0.8856597 | 0.007907101 | 0.8856681 | 0.01000957 |  |  | 257560 | 0.7657767 | 0.7035679 | 0.0115084 | 0.7731886 | 0.008379124 | 0.7731928 | 0.007053042
|  |  | 5112 | 0.9861066 | 0.9972829 | 0.000683311 | 0.9906485 | 0.1183683 | 0.9907529 | 0.1226438 |  |  | 5036 | 0.9476534 | 0.9814771 | 0.003079087 | 0.958323 | 0.003772947 | 0.9583489 | 0.003854819 |  |  | 5260 | 0.8837886 | 0.9664052 | 0.003715848 | 0.9039567 | 0.003909925 | 0.903961 | 0.006055352 |  |  | 5260 | 0.7782821 | 0.9150239 | 0.006977621 | 0.7897682 | 0.004452745 | 0.7897505 | 0.005233715 |  |  | 300060 | 0.8860887 | 0.8678712 | 0.01120494 | 0.8857772 | 0.007907807 | 0.8857857 | 0.0100094 |  |  | 257860 | 0.7636013 | 0.7035679 | 0.0115084 | 0.7733023 | 0.00837694 | 0.7733066 | 0.007051916
|  |  | 5117 | 0.9852106 | 0.9972953 | 0.0006817939 | 0.9906806 | 0.1183724 | 0.9907848 | 0.122648 |  |  | 5041 | 0.9476534 | 0.9815029 | 0.003069005 | 0.958342 | 0.0037711 | 0.9583679 | 0.003852434 |  |  | 5265 | 0.8837886 | 0.9664093 | 0.003713907 | 0.9039599 | 0.00390992 | 0.9039641 | 0.006055356 |  |  | 5265 | 0.7782821 | 0.9150241 | 0.006977612 | 0.789777 | 0.004452799 | 0.7897593 | 0.005233834 |  |  | 300360 | 0.8793749 | 0.8678712 | 0.01120494 | 0.8858946 | 0.00790851 | 0.8859031 | 0.01000922 |  |  | 258160 | 0.7657767 | 0.7035679 | 0.0115084 | 0.7734159 | 0.00837475 | 0.7734201 | 0.007050787
|  |  | 5122 | 0.9852106 | 0.9973077 | 0.0006802877 | 0.9907125 | 0.1183766 | 0.9908165 | 0.1226522 |  |  | 5046 | 0.9486139 | 0.9815285 | 0.003058967 | 0.9583609 | 0.003769269 | 0.9583868 | 0.00385007 |  |  | 5270 | 0.8837886 | 0.9664135 | 0.003711986 | 0.903963 | 0.003909915 | 0.9039673 | 0.00605536 |  |  | 5270 | 0.7749191 | 0.9150244 | 0.006977603 | 0.7897858 | 0.004452852 | 0.7897681 | 0.005233954 |  |  | 300660 | 0.8771369 | 0.8678712 | 0.01120494 | 0.8860119 | 0.007909211 | 0.8860204 | 0.01000904 |  |  | 258460 | 0.7657767 | 0.7035679 | 0.0115084 | 0.7735293 | 0.008372555 | 0.7735335 | 0.007049653
|  |  | 5127 | 0.9852106 | 0.99732 | 0.0006787924 | 0.9907443 | 0.1183807 | 0.9908482 | 0.1226563 |  |  | 5051 | 0.9476534 | 0.981554 | 0.003048976 | 0.9583797 | 0.003767453 | 0.9584055 | 0.003847725 |  |  | 5275 | 0.8837886 | 0.9664176 | 0.003710087 | 0.9039661 | 0.003909911 | 0.9039704 | 0.006055364 |  |  | 5275 | 0.7766006 | 0.9150246 | 0.006977594 | 0.7897947 | 0.004452905 | 0.789777 | 0.005234073 |  |  | 300960 | 0.8793749 | 0.8678712 | 0.01120494 | 0.8861291 | 0.007909909 | 0.8861375 | 0.01000885 |  |  | 258760 | 0.7679522 | 0.7035679 | 0.0115084 | 0.7736424 | 0.008370354 | 0.7736467 | 0.007048516
|  |  | 5132 | 0.9852106 | 0.9973322 | 0.0006773079 | 0.9907761 | 0.1183848 | 0.9908797 | 0.1226605 |  |  | 5056 | 0.9476534 | 0.9815794 | 0.003039029 | 0.9583984 | 0.003765653 | 0.9584242 | 0.003845399 |  |  | 5280 | 0.8848676 | 0.9664217 | 0.003708209 | 0.9039693 | 0.003909906 | 0.9039735 | 0.006055368 |  |  | 5280 | 0.7782821 | 0.9150248 | 0.006977586 | 0.7898035 | 0.004452959 | 0.7897858 | 0.005234193 |  |  | 301260 | 0.8838508 | 0.8678712 | 0.01120494 | 0.8862461 | 0.007910605 | 0.8862545 | 0.01000866 |  |  | 259060 | 0.7614259 | 0.7035679 | 0.0115084 | 0.7737554 | 0.008368148 | 0.7737596 | 0.007047376
|  |  | 5137 | 0.9861066 | 0.9973443 | 0.0006758342 | 0.9908077 | 0.1183889 | 0.9909111 | 0.1226646 |  |  | 5061 | 0.9486139 | 0.9816047 | 0.003029127 | 0.958417 | 0.003763867 | 0.9584428 | 0.003843093 |  |  | 5285 | 0.8837886 | 0.9664257 | 0.003706351 | 0.9039724 | 0.003909902 | 0.9039766 | 0.006055373 |  |  | 5285 | 0.7782821 | 0.9150251 | 0.006977577 | 0.7898123 | 0.004453012 | 0.7897946 | 0.005234312 |  |  | 301560 | 0.8883267 | 0.8678712 | 0.01120494 | 0.8863629 | 0.007911298 | 0.8863714 | 0.01000847 |  |  | 259360 | 0.7636013 | 0.7035679 | 0.0115084 | 0.7738683 | 0.008365936 | 0.7738724 | 0.007046231
|  |  | 5142 | 0.9852106 | 0.9973564 | 0.0006743713 | 0.9908392 | 0.1183929 | 0.9909425 | 0.1226687 |  |  | 5066 | 0.9495743 | 0.9816298 | 0.00301927 | 0.9584356 | 0.003762097 | 0.9584613 | 0.003840806 |  |  | 5290 | 0.8848676 | 0.9664298 | 0.003704514 | 0.9039755 | 0.003909899 | 0.9039797 | 0.006055378 |  |  | 5290 | 0.7799636 | 0.9150253 | 0.006977569 | 0.7898212 | 0.004453066 | 0.7898034 | 0.005234432 |  |  | 301860 | 0.8793749 | 0.8678712 | 0.01120494 | 0.8864797 | 0.007911989 | 0.8864881 | 0.01000826 |  |  | 259660 | 0.7679522 | 0.7035679 | 0.0115084 | 0.7739809 | 0.008363719 | 0.7739851 | 0.007045084
|  |  | 5147 | 0.9870025 | 0.9973684 | 0.000672919 | 0.9908706 | 0.118397 | 0.9909737 | 0.1226728 |  |  | 5071 | 0.9486139 | 0.9816548 | 0.003009458 | 0.958454 | 0.003760342 | 0.9584797 | 0.003838538 |  |  | 5295 | 0.8837886 | 0.9664338 | 0.003702697 | 0.9039786 | 0.003909895 | 0.9039828 | 0.006055384 |  |  | 5295 | 0.7782821 | 0.9150255 | 0.006977561 | 0.78983 | 0.004453119 | 0.7898123 | 0.005234552 |  |  | 302160 | 0.8838508 | 0.8678712 | 0.01120494 | 0.8865963 | 0.007912678 | 0.8866048 | 0.01000806 |  |  | 259960 | 0.7679522 | 0.7035679 | 0.0115084 | 0.7740933 | 0.008361496 | 0.7740975 | 0.007043932
|  |  | 5152 | 0.9852106 | 0.9973803 | 0.0006714773 | 0.9909019 | 0.118401 | 0.9910048 | 0.1226769 |  |  | 5076 | 0.9486139 | 0.9816797 | 0.00299969 | 0.9584723 | 0.003758602 | 0.958498 | 0.00383629 |  |  | 5300 | 0.8837886 | 0.9664378 | 0.0037009 | 0.9039817 | 0.003909892 | 0.9039859 | 0.006055389 |  |  | 5300 | 0.7782821 | 0.9150258 | 0.006977553 | 0.7898388 | 0.004453173 | 0.7898211 | 0.005234672 |  |  | 302460 | 0.8816128 | 0.8678712 | 0.01120494 | 0.8867128 | 0.007913364 | 0.8867212 | 0.01000785 |  |  | 260260 | 0.7636013 | 0.7035679 | 0.0115084 | 0.7742056 | 0.008359268 | 0.7742097 | 0.007042777
|  |  | 5157 | 0.9861066 | 0.9973922 | 0.0006700462 | 0.990933 | 0.118405 | 0.9910358 | 0.122681 |  |  | 5081 | 0.9476534 | 0.9817045 | 0.002989967 | 0.9584906 | 0.003756877 | 0.9585162 | 0.00383406 |  |  | 5305 | 0.8837886 | 0.9664417 | 0.003699123 | 0.9039848 | 0.003909889 | 0.903989 | 0.006055395 |  |  | 5305 | 0.7782821 | 0.915026 | 0.006977545 | 0.7898476 | 0.004453226 | 0.7898299 | 0.005234792 |  |  | 302760 | 0.8883267 | 0.8678712 | 0.01120494 | 0.8868291 | 0.007914047 | 0.8868376 | 0.01000763 |  |  | 260560 | 0.7614259 | 0.7035679 | 0.0115084 | 0.7743176 | 0.008357035 | 0.7743218 | 0.007041619
|  |  | 5162 | 0.9861066 | 0.997404 | 0.0006686255 | 0.9909641 | 0.1184091 | 0.9910667 | 0.1226851 |  |  | 5086 | 0.9486139 | 0.9817291 | 0.002980288 | 0.9585087 | 0.003755167 | 0.9585343 | 0.003831849 |  |  | 5310 | 0.8848676 | 0.9664456 | 0.003697366 | 0.903987853 | 0.003909886 | 0.9039921 | 0.006055402 |  |  | 5310 | 0.7816451 | 0.9150262 | 0.006977538 | 0.7898565 | 0.00445328 | 0.7898388 | 0.005234912 |  |  | 303060 | 0.8816128 | 0.8678712 | 0.01120494 | 0.8869453 | 0.007914728 | 0.8869538 | 0.01000741 |  |  | 260860 | 0.7636013 | 0.7035679 | 0.0115084 | 0.7744295 | 0.008354796 | 0.7744336 | 0.007040457
|  |  | 5167 | 0.9861066 | 0.9974157 | 0.0006672153 | 0.9909951 | 0.1184131 | 0.9910975 | 0.1226891 |  |  | 5091 | 0.9486139 | 0.9817537 | 0.002970653 | 0.9585268 | 0.00375347 | 0.9585523 | 0.003829656 |  |  | 5315 | 0.8827095 | 0.9664495 | 0.003695628 | 0.9039909 | 0.003909884 | 0.9039952 | 0.006055408 |  |  | 5315 | 0.7782821 | 0.9150264 | 0.00697753 | 0.7898653 | 0.004453334 | 0.7898476 | 0.005235032 |  |  | 303360 | 0.8838508 | 0.8678712 | 0.01120494 | 0.8870614 | 0.007915407 | 0.8870699 | 0.01000719 |  |  | 261160 | 0.7657767 | 0.7035679 | 0.0115084 | 0.7745412 | 0.008352552 | 0.7745453 | 0.007039292
|  |  | 5172 | 0.9861066 | 0.9974274 | 0.0006658154 | 0.9910259 | 0.1184171 | 0.9911281 | 0.1226931 |  |  | 5096 | 0.9476534 | 0.9817781 | 0.002961062 | 0.9585448 | 0.003751789 | 0.9585703 | 0.003827482 |  |  | 5320 | 0.8848676 | 0.9664534 | 0.003693909 | 0.903994 | 0.003909882 | 0.9039982 | 0.006055415 |  |  | 5320 | 0.7749191 | 0.9150266 | 0.006977523 | 0.7898741 | 0.004453387 | 0.7898564 | 0.005235152 |  |  | 303660 | 0.8860887 | 0.8678712 | 0.01120494 | 0.8871773 | 0.007916083 | 0.8871858 | 0.01000696 |  |  | 261460 | 0.7636013 | 0.7035679 | 0.0115084 | 0.7746526 | 0.008350303 | 0.7746568 | 0.007038123
|  |  | 5177 | 0.9852106 | 0.997439 | 0.0006644259 | 0.9910567 | 0.118421 | 0.9911587 | 0.1226972 |  |  | 5101 | 0.9486139 | 0.9818023 | 0.002951515 | 0.9585626 | 0.003750122 | 0.9585881 | 0.003825326 |  |  | 5325 | 0.8848676 | 0.9664573 | 0.003692209 | 0.9039971 | 0.00390988 | 0.9040013 | 0.006055422 |  |  | 5325 | 0.7766006 | 0.9150269 | 0.006977516 | 0.789883 | 0.004453441 | 0.7898653 | 0.005235273 |  |  | 303960 | 0.8816128 | 0.8678712 | 0.01120494 | 0.8872931 | 0.007916757 | 0.8873016 | 0.01000672 |  |  | 261760 | 0.7701276 | 0.7035679 | 0.0115084 | 0.774764 | 0.008348048 | 0.7747681 | 0.007036951
|  |  | 5182 | 0.9870025 | 0.9974505 | 0.0006630466 | 0.9910873 | 0.118425 | 0.9911892 | 0.1227012 |  |  | 5106 | 0.9476534 | 0.9818265 | 0.002942012 | 0.9585804 | 0.003748469 | 0.9586059 | 0.003823188 |  |  | 5330 | 0.8827095 | 0.9664611 | 0.003690528 | 0.9040002 | 0.003909878 | 0.9040044 | 0.006055429 |  |  | 5330 | 0.7782821 | 0.9150271 | 0.006977508 | 0.7898918 | 0.004453495 | 0.7898741 | 0.005235393 |  |  | 304260 | 0.8816128 | 0.8678712 | 0.01120494 | 0.8874088 | 0.007917428 | 0.8874173 | 0.01000648 |  |  | 262060 | 0.7657767 | 0.7035679 | 0.0115084 | 0.7748751 | 0.008345788 | 0.7748792 | 0.007035775
|  |  | 5187 | 0.9861066 | 0.9974619 | 0.0006616775 | 0.9911178 | 0.118429 | 0.9912195 | 0.1227052 |  |  | 5111 | 0.9476534 | 0.9818505 | 0.002932552 | 0.9585981 | 0.00374683 | 0.9586236 | 0.003821069 |  |  | 5335 | 0.8848676 | 0.9664649 | 0.003688866 | 0.9040032 | 0.003909877 | 0.9040074 | 0.006055437 |  |  | 5335 | 0.7782821 | 0.9150273 | 0.006977502 | 0.7899006 | 0.004453549 | 0.7898829 | 0.005235514 |  |  | 304560 | 0.8816128 | 0.8678712 | 0.01120494 | 0.8875244 | 0.007918097 | 0.8875328 | 0.01000624 |  |  | 262360 | 0.7636013 | 0.7035679 | 0.0115084 | 0.774986 | 0.008343524 | 0.7749901 | 0.007034596
|  |  | 5192 | 0.9852106 | 0.9974733 | 0.0006603186 | 0.9911483 | 0.1184329 | 0.9912498 | 0.1227092 |  |  | 5116 | 0.9486139 | 0.9818744 | 0.002923136 | 0.9586158 | 0.003745205 | 0.9586412 | 0.003818967 |  |  | 5340 | 0.8859466 | 0.9664686 | 0.003687222 | 0.9040063 | 0.003909875 | 0.9040105 | 0.006055444 |  |  | 5340 | 0.7782821 | 0.9150275 | 0.006977495 | 0.7899094 | 0.004453603 | 0.7898917 | 0.005235635 |  |  | 304860 | 0.8838508 | 0.8678712 | 0.01120494 | 0.8876398 | 0.007918764 | 0.8876483 | 0.01000599 |  |  | 262660 | 0.7679522 | 0.7035679 | 0.0115084 | 0.7750968 | 0.008341254 | 0.7751008 | 0.007033414
|  |  | 5197 | 0.9852106 | 0.9974847 | 0.0006589697 | 0.9911786 | 0.1184368 | 0.9912799 | 0.1227131 |  |  | 5121 | 0.9486139 | 0.9818982 | 0.002913763 | 0.9586333 | 0.003743594 | 0.9586587 | 0.003816883 |  |  | 5345 | 0.8848676 | 0.9664724 | 0.003685597 | 0.9040093 | 0.003909874 | 0.9040135 | 0.006055452 |  |  | 5345 | 0.7799636 | 0.9150277 | 0.006977488 | 0.7899183 | 0.004453657 | 0.7899006 | 0.005235755 |  |  | 305160 | 0.8860887 | 0.8678712 | 0.01120494 | 0.887755 | 0.007919428 | 0.8877635 | 0.01000574 |  |  | 262960 | 0.7636013 | 0.7035679 | 0.0115084 | 0.7752073 | 0.008338979 | 0.7752114 | 0.007032228
|  |  | 5202 | 0.9852106 | 0.9974959 | 0.0006576309 | 0.9912088 | 0.1184407 | 0.99131 | 0.1227171 |  |  | 5126 | 0.9486139 | 0.9819219 | 0.002904433 | 0.9586507 | 0.003741997 | 0.9586761 | 0.003814816 |  |  | 5350 | 0.8848676 | 0.9664761 | 0.003683989 | 0.9040124 | 0.003909874 | 0.9040166 | 0.006055461 |  |  | 5350 | 0.7782821 | 0.9150279 | 0.006977482 | 0.7899271 | 0.004453711 | 0.7899094 | 0.005235876 |  |  | 305460 | 0.8838508 | 0.8678712 | 0.01120494 | 0.8878702 | 0.00792009 | 0.8878787 | 0.01000548 |  |  | 263260 | 0.7657767 | 0.7035679 | 0.0115084 | 0.7753177 | 0.008336698 | 0.7753218 | 0.007031039
|  |  | 5207 | 0.9870025 | 0.9975071 | 0.0006563021 | 0.9912389 | 0.1184446 | 0.9913399 | 0.122721 |  |  | 5131 | 0.9486139 | 0.9819455 | 0.002895147 | 0.9586681 | 0.003740414 | 0.9586934 | 0.003812767 |  |  | 5355 | 0.8859466 | 0.9664798 | 0.0036824 | 0.9040154 | 0.003909873 | 0.9040196 | 0.006055469 |  |  | 5355 | 0.7799636 | 0.9150281 | 0.006977475 | 0.7899359 | 0.004453765 | 0.7899182 | 0.005235997 |  |  | 305760 | 0.8816128 | 0.8678712 | 0.01120494 | 0.8879852 | 0.007920749 | 0.8879937 | 0.01000522 |  |  | 263560 | 0.7679522 | 0.7035679 | 0.0115084 | 0.7754279 | 0.008334413 | 0.7754319 | 0.007029846
|  |  | 5212 | 0.9870025 | 0.9975182 | 0.0006549831 | 0.9912689 | 0.1184485 | 0.9913697 | 0.122725 |  |  | 5136 | 0.9486139 | 0.9819689 | 0.002885903 | 0.9586854 | 0.003738844 | 0.9587107 | 0.003810736 |  |  | 5360 | 0.8848676 | 0.9664835 | 0.003680828 | 0.9040185 | 0.003909873 | 0.9040226 | 0.006055478 |  |  | 5360 | 0.7799636 | 0.9150283 | 0.006977469 | 0.7899447 | 0.004453819 | 0.7899271 | 0.005236118 |  |  | 306060 | 0.8816128 | 0.8678712 | 0.01120494 | 0.8881001 | 0.007921407 | 0.8881086 | 0.01000495 |  |  | 263860 | 0.7701276 | 0.7035679 | 0.0115084 | 0.7755379 | 0.008332123 | 0.7755419 | 0.007028651
|  |  | 5217 | 0.9861066 | 0.9975293 | 0.000653674 | 0.9912988 | 0.1184524 | 0.9913994 | 0.1227289 |  |  | 5141 | 0.9486139 | 0.9819922 | 0.002876702 | 0.9587026 | 0.003737288 | 0.9587278 | 0.003808722 |  |  | 5365 | 0.8837886 | 0.9664871 | 0.003679274 | 0.9040215 | 0.003909873 | 0.9040257 | 0.006055487 |  |  | 5365 | 0.7766006 | 0.9150285 | 0.006977463 | 0.7899536 | 0.004453873 | 0.7899359 | 0.005236239 |  |  | 306360 | 0.8838508 | 0.8678712 | 0.01120494 | 0.8882149 | 0.007922061 | 0.8882234 | 0.01000468 |  |  | 264160 | 0.7679522 | 0.7035679 | 0.0115084 | 0.7756477 | 0.008329828 | 0.7756518 | 0.007027452
|  |  | 5222 | 0.9861066 | 0.9975403 | 0.0006523748 | 0.9913286 | 0.1184563 | 0.9914291 | 0.1227328 |  |  | 5146 | 0.9495743 | 0.9820154 | 0.002867544 | 0.9587197 | 0.003735745 | 0.9587449 | 0.003806725 |  |  | 5370 | 0.8859466 | 0.9664907 | 0.003677736 | 0.9040245 | 0.003909873 | 0.9040287 | 0.006055496 |  |  | 5370 | 0.7766006 | 0.9150287 | 0.006977457 | 0.7899624 | 0.004453927 | 0.7899447 | 0.005236361 |  |  | 306660 | 0.8838508 | 0.8678712 | 0.01120494 | 0.8883295 | 0.007922713 | 0.888338 | 0.0100044 |  |  | 264460 | 0.7614259 | 0.7035679 | 0.0115084 | 0.7757574 | 0.008327528 | 0.7757614 | 0.007026249
|  |  | 5227 | 0.9870025 | 0.9975512 | 0.0006510852 | 0.9913583 | 0.1184601 | 0.9914586 | 0.1227367 |  |  | 5151 | 0.9486139 | 0.9820385 | 0.002858428 | 0.9587367 | 0.003734215 | 0.9587619 | 0.003804744 |  |  | 5375 | 0.8848676 | 0.9664943 | 0.003676216 | 0.9040275 | 0.003909873 | 0.9040317 | 0.006055505 |  |  | 5375 | 0.7782821 | 0.9150289 | 0.006977451 | 0.7899712 | 0.004453981 | 0.7899535 | 0.005236482 |  |  | 306960 | 0.8816128 | 0.8678712 | 0.01120494 | 0.888444 | 0.007923363 | 0.8884525 | 0.01000412 |  |  | 264760 | 0.7636013 | 0.7035679 | 0.0115084 | 0.7758668 | 0.008325223 | 0.7758708 | 0.007025044
|  |  | 5232 | 0.9870025 | 0.9975621 | 0.0006498054 | 0.9913879 | 0.118464 | 0.991488 | 0.1227406 |  |  | 5156 | 0.9476534 | 0.9820615 | 0.002849355 | 0.9587536 | 0.003732699 | 0.9587788 | 0.003802781 |  |  | 5380 | 0.8859466 | 0.9664979 | 0.003674713 | 0.9040306 | 0.003909874 | 0.9040347 | 0.006055515 |  |  | 5380 | 0.7782821 | 0.9150291 | 0.006977445 | 0.78998 | 0.004454035 | 0.7899624 | 0.005236603 |  |  | 307260 | 0.8793749 | 0.8678712 | 0.01120494 | 0.8885583 | 0.007924011 | 0.8885668 | 0.01000384 |  |  | 265060 | 0.7592504 | 0.7035679 | 0.0115084 | 0.7759761 | 0.008322913 | 0.7759801 | 0.007023835
|  |  | 5237 | 0.9852106 | 0.9975729 | 0.0006485352 | 0.9914174 | 0.1184678 | 0.9915173 | 0.1227445 |  |  | 5161 | 0.9486139 | 0.9820844 | 0.002840324 | 0.9587705 | 0.003731196 | 0.9587956 | 0.003800835 |  |  | 5385 | 0.8848676 | 0.9665014 | 0.003673227 | 0.9040336 | 0.003909875 | 0.9040377 | 0.006055525 |  |  | 5385 | 0.7782821 | 0.9150293 | 0.006977439 | 0.7899888 | 0.00445409 | 0.7899712 | 0.005236725 |  |  | 307560 | 0.8838508 | 0.8678712 | 0.01120494 | 0.8886726 | 0.007924656 | 0.8886811 | 0.01000355 |  |  | 265360 | 0.7614259 | 0.7035679 | 0.0115084 | 0.7760852 | 0.008320598 | 0.7760892 | 0.007022623
|  |  | 5242 | 0.9870025 | 0.9975837 | 0.0006472746 | 0.9914468 | 0.1184716 | 0.9915465 | 0.1227483 |  |  | 5166 | 0.9495743 | 0.9821071 | 0.002831335 | 0.9587872 | 0.003729706 | 0.9588123 | 0.003798905 |  |  | 5390 | 0.8859466 | 0.9665049 | 0.003671757 | 0.9040366 | 0.003909876 | 0.9040407 | 0.006055535 |  |  | 5390 | 0.7782821 | 0.9150295 | 0.006977434 | 0.7899977 | 0.004454144 | 0.78998 | 0.005236846 |  |  | 307860 | 0.8860887 | 0.8678712 | 0.01120494 | 0.8887867 | 0.007925299 | 0.8887952 | 0.01000325 |  |  | 265660 | 0.7614259 | 0.7035679 | 0.0115084 | 0.7761941 | 0.008318278 | 0.7761981 | 0.007021408
|  |  | 5247 | 0.9852106 | 0.9975944 | 0.0006460235 | 0.9914761 | 0.1184754 | 0.9915756 | 0.1227522 |  |  | 5171 | 0.9486139 | 0.9821297 | 0.002822388 | 0.9588039 | 0.003728228 | 0.958829 | 0.003796991 |  |  | 5395 | 0.8837886 | 0.9665084 | 0.003670304 | 0.9040396 | 0.003909877 | 0.9040438 | 0.006055545 |  |  | 5395 | 0.7816451 | 0.9150297 | 0.006977428 | 0.7900065 | 0.004454198 | 0.7899888 | 0.005236968 |  |  | 308160 | 0.8838508 | 0.8678712 | 0.01120494 | 0.8889006 | 0.007925939 | 0.8889091 | 0.01000295 |  |  | 265960 | 0.7679522 | 0.7035679 | 0.0115084 | 0.7763028 | 0.008315954 | 0.7763068 | 0.00702019
|  |  | 5252 | 0.9861066 | 0.997605 | 0.0006447818 | 0.9915053 | 0.1184792 | 0.9916047 | 0.122756 |  |  | 5176 | 0.9495743 | 0.9821523 | 0.002813483 | 0.9588205 | 0.003726764 | 0.9588456 | 0.003795094 |  |  | 5400 | 0.8859466 | 0.9665119 | 0.003668867 | 0.9040426 | 0.003909878 | 0.9040468 | 0.006055555 |  |  | 5400 | 0.7782821 | 0.9150299 | 0.006977423 | 0.7900153 | 0.004454253 | 0.7899977 | 0.00523709 |  |  | 308460 | 0.8838508 | 0.8678712 | 0.01120494 | 0.8890145 | 0.007926578 | 0.889023 | 0.01000265 |  |  | 266260 | 0.7657767 | 0.7035679 | 0.0115084 | 0.7764114 | 0.008313625 | 0.7764153 | 0.007018969
|  |  | 5257 | 0.9870025 | 0.9976155 | 0.0006435496 | 0.9915344 | 0.118483 | 0.9916336 | 0.1227598 |  |  | 5181 | 0.9486139 | 0.9821747 | 0.00280462 | 0.958837 | 0.003725312 | 0.958862 | 0.003793213 |  |  | 5405 | 0.8848676 | 0.9665154 | 0.003667446 | 0.9040456 | 0.00390988 | 0.9040497 | 0.006055566 |  |  | 5405 | 0.7782821 | 0.91503 | 0.006977417 | 0.7900241 | 0.004454307 | 0.7900065 | 0.005237212 |  |  | 308760 | 0.8838508 | 0.8678712 | 0.01120494 | 0.8891282 | 0.007927213 | 0.8891367 | 0.01000234 |  |  | 266560 | 0.7679522 | 0.7035679 | 0.0115084 | 0.7765197 | 0.008311291 | 0.7765237 | 0.007017744
|  |  | 5262 | 0.9861066 | 0.997626 | 0.0006423267 | 0.9915634 | 0.1184868 | 0.9916624 | 0.1227636 |  |  | 5186 | 0.9486139 | 0.982197 | 0.002795799 | 0.9588535 | 0.003723873 | 0.9588785 | 0.003791348 |  |  | 5410 | 0.8848676 | 0.9665188 | 0.003666041 | 0.9040486 | 0.003909882 | 0.9040527 | 0.006055577 |  |  | 5410 | 0.7799636 | 0.9150302 | 0.006977412 | 0.790033 | 0.004454362 | 0.7900153 | 0.005237334 |  |  | 309060 | 0.8860887 | 0.8678712 | 0.01120494 | 0.8892418 | 0.007927847 | 0.8892503 | 0.01000203 |  |  | 266860 | 0.7636013 | 0.7035679 | 0.0115084 | 0.7766279 | 0.008308952 | 0.7766318 | 0.007016517
|  |  | 5267 | 0.9870025 | 0.9976365 | 0.0006411132 | 0.9915922 | 0.1184905 | 0.9916911 | 0.1227674 |  |  | 5191 | 0.9495743 | 0.9822191 | 0.002787018 | 0.9588698 | 0.003722446 | 0.9588948 | 0.0037895 |  |  | 5415 | 0.8848676 | 0.9665222 | 0.003664652 | 0.9040516 | 0.003909884 | 0.9040557 | 0.006055588 |  |  | 5415 | 0.7799636 | 0.9150304 | 0.006977407 | 0.7900418 | 0.004454416 | 0.7900241 | 0.005237456 |  |  | 309360 | 0.8838508 | 0.8678712 | 0.01120494 | 0.8893552 | 0.007928478 | 0.8893637 | 0.01000171 |  |  | 267160 | 0.7592504 | 0.7035679 | 0.0115084 | 0.7767359 | 0.008306608 | 0.7767398 | 0.007015286
|  |  | 5272 | 0.9861066 | 0.9976469 | 0.0006399088 | 0.991621 | 0.1184943 | 0.9917197 | 0.1227712 |  |  | 5196 | 0.9486139 | 0.9822412 | 0.00277828 | 0.9588861 | 0.003721031 | 0.958911 | 0.003787667 |  |  | 5420 | 0.8859466 | 0.9665256 | 0.003663278 | 0.9040546 | 0.003909886 | 0.9040587 | 0.006055599 |  |  | 5420 | 0.7799636 | 0.9150306 | 0.006977402 | 0.7900506 | 0.004454471 | 0.7900329 | 0.005237578 |  |  | 309660 | 0.8838508 | 0.8678712 | 0.01120494 | 0.8894685 | 0.007929107 | 0.889477 | 0.01000139 |  |  | 267460 | 0.7548995 | 0.7035679 | 0.0115084 | 0.7768437 | 0.00830426 | 0.7768476 | 0.007014052
|  |  | 5277 | 0.9870025 | 0.9976572 | 0.0006387137 | 0.9916497 | 0.118498 | 0.9917482 | 0.122775 |  |  | 5201 | 0.9486139 | 0.9822632 | 0.002769582 | 0.9589023 | 0.003719629 | 0.9589272 | 0.00378585 |  |  | 5425 | 0.8837886 | 0.9665289 | 0.003661919 | 0.9040575 | 0.003909888 | 0.9040617 | 0.00605561 |  |  | 5425 | 0.7782821 | 0.9150308 | 0.006977397 | 0.7900594 | 0.004454525 | 0.7900418 | 0.0052377 |  |  | 309960 | 0.8860887 | 0.8678712 | 0.01120494 | 0.8895817 | 0.007929733 | 0.8895902 | 0.01000107 |  |  | 267760 | 0.7657767 | 0.7035679 | 0.0115084 | 0.7769514 | 0.008301908 | 0.7769553 | 0.007012816
|  |  | 5282 | 0.9861066 | 0.9976674 | 0.0006375277 | 0.9916783 | 0.1185017 | 0.9917766 | 0.1227787 |  |  | 5206 | 0.9505348 | 0.982285 | 0.002760925 | 0.9589184 | 0.003718239 | 0.9589433 | 0.003784048 |  |  | 5430 | 0.8848676 | 0.9665323 | 0.003660576 | 0.9040605 | 0.003909891 | 0.9040647 | 0.006055622 |  |  | 5430 | 0.7766006 | 0.9150309 | 0.006977393 | 0.7900682 | 0.00445458 | 0.7900506 | 0.005237823 |  |  | 310260 | 0.8928025 | 0.8678712 | 0.01120494 | 0.8896948 | 0.007930358 | 0.8897033 | 0.01000074 |  |  | 268060 | 0.7592504 | 0.7035679 | 0.0115084 | 0.7770588 | 0.00829955 | 0.7770627 | 0.007011576
|  |  | 5287 | 0.9870025 | 0.9976776 | 0.0006363508 | 0.9917068 | 0.1185054 | 0.9918049 | 0.1227825 |  |  | 5211 | 0.9505348 | 0.9823068 | 0.00275231 | 0.9589345 | 0.003716862 | 0.9589593 | 0.003782262 |  |  | 5435 | 0.8837886 | 0.9665356 | 0.003659248 | 0.9040635 | 0.003909893 | 0.9040676 | 0.006055634 |  |  | 5435 | 0.7816451 | 0.9150311 | 0.006977388 | 0.790077 | 0.004454635 | 0.7900594 | 0.005237945 |  |  | 310560 | 0.8883267 | 0.8678712 | 0.01120494 | 0.8898077 | 0.00793098 | 0.8898162 | 0.0100004 |  |  | 268360 | 0.7614259 | 0.7035679 | 0.0115084 | 0.7771661 | 0.008297189 | 0.77717 | 0.007010333
|  |  | 5292 | 0.9861066 | 0.9976878 | 0.0006351829 | 0.9917352 | 0.1185091 | 0.9918331 | 0.1227862 |  |  | 5216 | 0.9486139 | 0.9823284 | 0.002743735 | 0.9589504 | 0.003715496 | 0.9589752 | 0.003780492 |  |  | 5440 | 0.8848676 | 0.9665389 | 0.003657935 | 0.9040665 | 0.003909896 | 0.9040706 | 0.006055646 |  |  | 5440 | 0.7766006 | 0.9150313 | 0.006977383 | 0.7900859 | 0.00445469 | 0.7900682 | 0.005238068 |  |  | 310860 | 0.8838508 | 0.8678712 | 0.01120494 | 0.8899205 | 0.007931599 | 0.889929 | 0.01000006 |  |  | 268660 | 0.7657767 | 0.7035679 | 0.0115084 | 0.7772732 | 0.008294822 | 0.7772771 | 0.007009088
|  |  | 5297 | 0.9878985 | 0.9976979 | 0.000634024 | 0.9917635 | 0.1185128 | 0.9918612 | 0.12279 |  |  | 5221 | 0.9476534 | 0.9823499 | 0.002735201 | 0.9589663 | 0.003714142 | 0.9589911 | 0.003778737 |  |  | 5445 | 0.8848676 | 0.9665421 | 0.003656637 | 0.9040694 | 0.003909899 | 0.9040735 | 0.006055658 |  |  | 5445 | 0.7799636 | 0.9150315 | 0.006977379 | 0.7900947 | 0.004454744 | 0.790077 | 0.00523819 |  |  | 311160 | 0.8860887 | 0.8678712 | 0.01120494 | 0.8900332 | 0.007932216 | 0.8900417 | 0.009999719 |  |  | 268960 | 0.7657767 | 0.7035679 | 0.0115084 | 0.7773801 | 0.008292451 | 0.777384 | 0.007007839
|  |  | 5302 | 0.9870025 | 0.9977079 | 0.000632874 | 0.9917917 | 0.1185165 | 0.9918892 | 0.1227937 |  |  | 5226 | 0.9486139 | 0.9823713 | 0.002726708 | 0.9589821 | 0.0037128 | 0.9590068 | 0.003776997 |  |  | 5450 | 0.8859466 | 0.9665454 | 0.003655353 | 0.9040724 | 0.003909902 | 0.9040765 | 0.00605567 |  |  | 5450 | 0.7799636 | 0.9150316 | 0.006977374 | 0.7901035 | 0.004454799 | 0.7900859 | 0.005238313 |  |  | 311460 | 0.8860887 | 0.8678712 | 0.01120494 | 0.8901457 | 0.007932831 | 0.8901543 | 0.009999371 |  |  | 269260 | 0.7657767 | 0.7035679 | 0.0115084 | 0.7774869 | 0.008290076 | 0.7774907 | 0.007006587
|  |  | 5307 | 0.9861066 | 0.9977179 | 0.0006317329 | 0.9918198 | 0.1185201 | 0.9919172 | 0.1227974 |  |  | 5231 | 0.9486139 | 0.9823927 | 0.002718254 | 0.9589978 | 0.00371147 | 0.9590225 | 0.003775271 |  |  | 5455 | 0.8848676 | 0.9665486 | 0.003654083 | 0.9040753 | 0.003909906 | 0.9040795 | 0.006055682 |  |  | 5455 | 0.7782821 | 0.9150318 | 0.00697737 | 0.7901123 | 0.004454854 | 0.7900947 | 0.005238436 |  |  | 311760 | 0.8883267 | 0.8678712 | 0.01120494 | 0.8902581 | 0.007933444 | 0.8902667 | 0.009999019 |  |  | 269560 | 0.7636013 | 0.7035679 | 0.0115084 | 0.7775934 | 0.008287696 | 0.7775973 | 0.007005333
|  |  | 5312 | 0.9852106 | 0.9977278 | 0.0006306006 | 0.9918478 | 0.1185238 | 0.991945 | 0.1228011 |  |  | 5236 | 0.9486139 | 0.9824139 | 0.002709842 | 0.9590135 | 0.003710151 | 0.9590382 | 0.003773561 |  |  | 5460 | 0.8837886 | 0.9665518 | 0.003652828 | 0.9040783 | 0.003909909 | 0.9040824 | 0.006055695 |  |  | 5460 | 0.7766006 | 0.915032 | 0.006977366 | 0.7901211 | 0.004454909 | 0.7901035 | 0.005238559 |  |  | 312060 | 0.8838508 | 0.8678712 | 0.01120494 | 0.8903704 | 0.007934055 | 0.890379 | 0.009998662 |  |  | 269860 | 0.7657767 | 0.7035679 | 0.0115084 | 0.7776998 | 0.008285312 | 0.7777036 | 0.007004075
|  |  | 5317 | 0.9861066 | 0.9977376 | 0.000629477 | 0.9918757 | 0.1185274 | 0.9919727 | 0.1228047 |  |  | 5241 | 0.9495743 | 0.982435 | 0.002701469 | 0.9590291 | 0.003708844 | 0.9590537 | 0.003771866 |  |  | 5465 | 0.8859466 | 0.966555 | 0.003651587 | 0.9040812 | 0.003909913 | 0.9040854 | 0.006055708 |  |  | 5520 | 0.7816451 | 0.9150338 | 0.006977321 | 0.7902269 | 0.004455571 | 0.7902093 | 0.005240041 |  |  | 312360 | 0.8838508 | 0.8678712 | 0.01120494 | 0.8904826 | 0.007934663 | 0.8904911 | 0.009998301 |  |  | 270160 | 0.7614259 | 0.7035679 | 0.0115084 | 0.777806 | 0.008282923 | 0.7778098 | 0.007002815
|  |  | 5322 | 0.9861066 | 0.9977474 | 0.0006283622 | 0.9919035 | 0.118531 | 0.9920003 | 0.1228084 |  |  | 5246 | 0.9486139 | 0.982456 | 0.002693137 | 0.9590446 | 0.003707549 | 0.9590692 | 0.003770186 |  |  | 5470 | 0.8848676 | 0.9665581 | 0.00365036 | 0.9040842 | 0.003909917 | 0.9040883 | 0.006055721 |  |  | 5580 | 0.7799636 | 0.9150355 | 0.006977286 | 0.7903326 | 0.00445624 | 0.790315 | 0.005241537 |  |  | 312660 | 0.8883267 | 0.8678712 | 0.01120494 | 0.8905946 | 0.007935269 | 0.8906031 | 0.009997936 |  |  | 270460 | 0.7614259 | 0.7035679 | 0.0115084 | 0.777912 | 0.00828053 | 0.7779158 | 0.007001552
|  |  | 5327 | 0.9870025 | 0.9977572 | 0.000627256 | 0.9919312 | 0.1185347 | 0.9920279 | 0.1228121 |  |  | 5251 | 0.9505348 | 0.9824768 | 0.002684844 | 0.95906 | 0.003706264 | 0.9590846 | 0.00376852 |  |  | 5475 | 0.8848676 | 0.9665613 | 0.003649147 | 0.9040871 | 0.003909921 | 0.9040912 | 0.006055734 |  |  | 5640 | 0.7782821 | 0.915037 | 0.006977259 | 0.7904382 | 0.004456914 | 0.7904207 | 0.005243046 |  |  | 312960 | 0.8883267 | 0.8678712 | 0.01120494 | 0.8907065 | 0.007935873 | 0.8907151 | 0.009997567 |  |  | 270760 | 0.7679522 | 0.7035679 | 0.0115084 | 0.7780179 | 0.008278132 | 0.7780217 | 0.007000286
|  |  | 5332 | 0.9852106 | 0.9977668 | 0.0006261584 | 0.9919588 | 0.1185383 | 0.9920553 | 0.1228157 |  |  | 5256 | 0.9495743 | 0.9824976 | 0.002676591 | 0.9590753 | 0.003704992 | 0.9590999 | 0.003766868 |  |  | 5480 | 0.8859466 | 0.9665644 | 0.003647947 | 0.9040901 | 0.003909925 | 0.9040942 | 0.006055747 |  |  | 5700 | 0.7816451 | 0.9150383 | 0.006977238 | 0.7905438 | 0.004457595 | 0.7905263 | 0.005244569 |  |  | 313260 | 0.8860887 | 0.8678712 | 0.01120494 | 0.8908183 | 0.007936474 | 0.8908268 | 0.009997193 |  |  | 271060 | 0.7679522 | 0.7035679 | 0.0115084 | 0.7781236 | 0.008275731 | 0.7781273 | 0.006999017
|  |  | 5337 | 0.9861066 | 0.9977765 | 0.0006250694 | 0.9919863 | 0.1185418 | 0.9920826 | 0.1228193 |  |  | 5261 | 0.9505348 | 0.9825183 | 0.002668378 | 0.9590906 | 0.00370373 | 0.9591151 | 0.003765231 |  |  | 5485 | 0.8859466 | 0.9665675 | 0.003646761 | 0.904093 | 0.003909929 | 0.9040971 | 0.006055761 |  |  | 5760 | 0.7816451 | 0.9150395 | 0.006977221 | 0.7906493 | 0.004458281 | 0.7906319 | 0.005246104 |  |  | 313560 | 0.8860887 | 0.8678712 | 0.01120494 | 0.8909299 | 0.007937073 | 0.8909385 | 0.009996815 |  |  | 271360 | 0.7679522 | 0.7035679 | 0.0115084 | 0.7782291 | 0.008273325 | 0.7782328 | 0.006997746
|  |  | 5342 | 0.9861066 | 0.997786 | 0.0006239888 | 0.9920137 | 0.1185454 | 0.9921099 | 0.122823 |  |  | 5266 | 0.9486139 | 0.9825389 | 0.002660204 | 0.9591058 | 0.003702479 | 0.9591303 | 0.003763608 |  |  | 5490 | 0.8848676 | 0.9665706 | 0.003645589 | 0.9040959 | 0.003909934 | 0.9041 | 0.006055774 |  |  | 5820 | 0.7782821 | 0.9150405 | 0.006977209 | 0.7907548 | 0.004458974 | 0.7907374 | 0.005247653 |  |  | 313860 | 0.8905646 | 0.8678712 | 0.01120494 | 0.8910414 | 0.00793767 | 0.89105 | 0.009996432 |  |  | 271660 | 0.7744785 | 0.7035679 | 0.0115084 | 0.7783344 | 0.008270914 | 0.7783381 | 0.006996471
|  |  | 5347 | 0.9861066 | 0.9977955 | 0.0006229167 | 0.9920411 | 0.118549 | 0.992137 | 0.1228266 |  |  | 5271 | 0.9495743 | 0.9825594 | 0.00265207 | 0.9591209 | 0.00370124 | 0.9591454 | 0.003762 |  |  | 5495 | 0.8848676 | 0.9665736 | 0.003644429 | 0.9040989 | 0.003909938 | 0.9041029 | 0.006055788 |  |  | 5880 | 0.7833266 | 0.9150414 | 0.006977199 | 0.7908602 | 0.004459672 | 0.7908428 | 0.005249215 |  |  | 314160 | 0.8860887 | 0.8678712 | 0.01120494 | 0.8911528 | 0.007938265 | 0.8911614 | 0.009996046 |  |  | 271960 | 0.7657767 | 0.7035679 | 0.0115084 | 0.7784395 | 0.0082685 | 0.7784433 | 0.006995194
|  |  | 5352 | 0.9878985 | 0.997805 | 0.000621853 | 0.9920683 | 0.1185526 | 0.9921641 | 0.1228302 |  |  | 5276 | 0.9486139 | 0.9825797 | 0.002643975 | 0.959136 | 0.003700011 | 0.9591604 | 0.003760405 |  |  | 5500 | 0.8870256 | 0.9665766 | 0.003643283 | 0.9041018 | 0.003909943 | 0.9041059 | 0.006055802 |  |  | 5940 | 0.7833266 | 0.9150423 | 0.006977192 | 0.7909656 | 0.004460377 | 0.7909482 | 0.00525079 |  |  | 314460 | 0.8883267 | 0.8678712 | 0.01120494 | 0.8912641 | 0.007938857 | 0.8912727 | 0.009995655 |  |  | 272260 | 0.7614259 | 0.7035679 | 0.0115084 | 0.7785445 | 0.008266081 | 0.7785482 | 0.006993914
|  |  | 5357 | 0.9870025 | 0.9978144 | 0.0006207976 | 0.9920954 | 0.1185561 | 0.9921911 | 0.1228337 |  |  | 5281 | 0.9486139 | 0.9826 | 0.002635919 | 0.9591509 | 0.003698793 | 0.9591753 | 0.003758824 |  |  | 5505 | 0.8848676 | 0.9665797 | 0.00364215 | 0.9041047 | 0.003909948 | 0.9041088 | 0.006055816 |  |  | 6000 | 0.7816451 | 0.915043 | 0.006977187 | 0.7910709 | 0.004461087 | 0.7910535 | 0.005252378 |  |  | 314760 | 0.8883267 | 0.8678712 | 0.01120494 | 0.8913752 | 0.007939447 | 0.8913838 | 0.00999526 |  |  | 272560 | 0.7679522 | 0.7035679 | 0.0115084 | 0.7786493 | 0.008263658 | 0.778653 | 0.006992631
|  |  | 5362 | 0.9861066 | 0.9978238 | 0.0006197505 | 0.9921225 | 0.1185596 | 0.9922179 | 0.1228373 |  |  | 5286 | 0.9495743 | 0.9826202 | 0.002627902 | 0.9591658 | 0.003697586 | 0.9591902 | 0.003757257 |  |  | 5510 | 0.8848676 | 0.9665826 | 0.003641029 | 0.9041076 | 0.003909953 | 0.9041117 | 0.00605583 |  |  | 6060 | 0.7833266 | 0.9150436 | 0.006977183 | 0.7911761 | 0.004461803 | 0.7911588 | 0.005253979 |  |  | 315060 | 0.8928025 | 0.8678712 | 0.01120494 | 0.8914862 | 0.007940035 | 0.8914948 | 0.00999486 |  |  | 272860 | 0.7723031 | 0.7035679 | 0.0115084 | 0.7787539 | 0.008261231 | 0.7787576 | 0.006991346
|  |  | 5367 | 0.9870025 | 0.9978331 | 0.0006187116 | 0.9921494 | 0.1185632 | 0.9922447 | 0.1228409 |  |  | 5291 | 0.9495743 | 0.9826403 | 0.002619924 | 0.9591807 | 0.00369639 | 0.959205 | 0.003755704 |  |  | 5515 | 0.8859466 | 0.9665856 | 0.003639921 | 0.9041105 | 0.003909958 | 0.9041146 | 0.006055845 |  |  | 6120 | 0.7833266 | 0.9150442 | 0.006977181 | 0.7912813 | 0.004462525 | 0.791264 | 0.005255593 |  |  | 315360 | 0.8883267 | 0.8678712 | 0.01120494 | 0.8915971 | 0.007940621 | 0.8916057 | 0.009994457 |  |  | 273160 | 0.7679522 | 0.7035679 | 0.0115084 | 0.7788583 | 0.0082588 | 0.778862 | 0.006990058
|  |  | 5372 | 0.9887945 | 0.9978423 | 0.0006176809 | 0.9921763 | 0.1185667 | 0.9922714 | 0.1228444 |  |  | 5296 | 0.9495743 | 0.9826602 | 0.002611985 | 0.9591954 | 0.003695204 | 0.9592197 | 0.003754165 |  |  | 5520 | 0.8837886 | 0.9665886 | 0.003638826 | 0.9041134 | 0.003909964 | 0.9041175 | 0.006055859 |  |  | 6180 | 0.7866895 | 0.9150447 | 0.006977179 | 0.7913864 | 0.004463253 | 0.7913692 | 0.00525722 |  |  | 315660 | 0.8905646 | 0.8678712 | 0.01120494 | 0.8917079 | 0.007941205 | 0.8917164 | 0.009994049 |  |  | 273460 | 0.7679522 | 0.7035679 | 0.0115084 | 0.7789626 | 0.008256365 | 0.7789663 | 0.006988767
|  |  | 5377 | 0.9861066 | 0.9978515 | 0.0006166583 | 0.9922031 | 0.1185702 | 0.992298 | 0.122848 |  |  | 5301 | 0.9495743 | 0.9826801 | 0.002604085 | 0.9592101 | 0.003694029 | 0.9592344 | 0.003752639 |  |  | 5525 | 0.8848676 | 0.9665915 | 0.003637743 | 0.9041163 | 0.003909969 | 0.9041204 | 0.006055874 |  |  | 6240 | 0.785008 | 0.9150452 | 0.006977178 | 0.7914915 | 0.004463987 | 0.7914743 | 0.005258859 |  |  | 315960 | 0.8860887 | 0.8678712 | 0.01120494 | 0.8918185 | 0.007941786 | 0.8918271 | 0.009993637 |  |  | 273760 | 0.7657767 | 0.7035679 | 0.0115084 | 0.7790667 | 0.008253926 | 0.7790704 | 0.006987474
|  |  | 5382 | 0.9870025 | 0.9978606 | 0.0006156439 | 0.9922297 | 0.1185737 | 0.9923245 | 0.1228515 |  |  | 5306 | 0.9495743 | 0.9826999 | 0.002596223 | 0.9592247 | 0.003692864 | 0.959249 | 0.003751126 |  |  | 5530 | 0.8870256 | 0.9665944 | 0.003636673 | 0.9041192 | 0.003909975 | 0.9041233 | 0.006055888 |  |  | 6300 | 0.785008 | 0.9150456 | 0.006977178 | 0.7915965 | 0.004464727 | 0.7915793 | 0.005260511 |  |  | 316260 | 0.8860887 | 0.8678712 | 0.01120494 | 0.891929 | 0.007942365 | 0.8919376 | 0.00999322 |  |  | 274060 | 0.7657767 | 0.7035679 | 0.0115084 | 0.7791706 | 0.008251482 | 0.7791743 | 0.006986178
|  |  | 5387 | 0.9870025 | 0.9978697 | 0.0006146374 | 0.9922563 | 0.1185771 | 0.9923509 | 0.122855 |  |  | 5311 | 0.9476534 | 0.9827195 | 0.002588399 | 0.9592392 | 0.003691709 | 0.9592635 | 0.003749627 |  |  | 5535 | 0.8859466 | 0.9665973 | 0.003635614 | 0.9041221 | 0.00390998 | 0.9041262 | 0.006055903 |  |  | 6360 | 0.7866895 | 0.915046 | 0.006977177 | 0.7917015 | 0.004465472 | 0.7916843 | 0.005262176 |  |  | 316560 | 0.8860887 | 0.8678712 | 0.01120494 | 0.8920394 | 0.007942942 | 0.8920479 | 0.0099928 |  |  | 274360 | 0.7657767 | 0.7035679 | 0.0115084 | 0.7792743 | 0.008249035 | 0.779278 | 0.006984879
|  |  | 5392 | 0.9861066 | 0.9978787 | 0.0006136389 | 0.9922828 | 0.1185806 | 0.9923772 | 0.1228585 |  |  | 5316 | 0.9486139 | 0.9827391 | 0.002580614 | 0.9592537 | 0.003690565 | 0.9592779 | 0.003748141 |  |  | 5540 | 0.8848676 | 0.9666002 | 0.003634568 | 0.904125 | 0.003909986 | 0.9041291 | 0.006055918 |  |  | 6420 | 0.785008 | 0.9150463 | 0.006977177 | 0.7918063 | 0.004466223 | 0.7917892 | 0.005263853 |  |  | 316860 | 0.8860887 | 0.8678712 | 0.01120494 | 0.8921496 | 0.007943517 | 0.8921582 | 0.009992376 |  |  | 274660 | 0.7636013 | 0.7035679 | 0.0115084 | 0.7793779 | 0.008246584 | 0.7793816 | 0.006983578
|  |  | 5397 | 0.9861066 | 0.9978877 | 0.0006126483 | 0.9923092 | 0.1185841 | 0.9924034 | 0.122862 |  |  | 5321 | 0.9486139 | 0.9827586 | 0.002572867 | 0.9592681 | 0.003689431 | 0.9592923 | 0.003746668 |  |  | 5545 | 0.8859466 | 0.966603 | 0.003633533 | 0.9041279 | 0.003909992 | 0.904132 | 0.006055933 |  |  | 6480 | 0.785008 | 0.9150466 | 0.006977178 | 0.7919112 | 0.00446698 | 0.7918941 | 0.005265543 |  |  | 317160 | 0.8972784 | 0.8678712 | 0.01120494 | 0.8922598 | 0.00794409 | 0.8922683 | 0.009991947 |  |  | 274960 | 0.7679522 | 0.7035679 | 0.0115084 | 0.7794813 | 0.008244128 | 0.7794849 | 0.006982274
|  |  | 5402 | 0.9870025 | 0.9978966 | 0.0006116657 | 0.9923355 | 0.1185875 | 0.9924295 | 0.1228655 |  |  | 5326 | 0.9505348 | 0.982778 | 0.002565158 | 0.9592824 | 0.003688307 | 0.9593066 | 0.003745208 |  |  | 5550 | 0.8859466 | 0.9666059 | 0.00363251 | 0.9041308 | 0.003909998 | 0.9041349 | 0.006055949 |  |  | 6540 | 0.7866895 | 0.9150468 | 0.006977178 | 0.792016 | 0.004467742 | 0.7919989 | 0.005267245 |  |  | 317460 | 0.8883267 | 0.8678712 | 0.01120494 | 0.8923698 | 0.00794466 | 0.8923783 | 0.009991514 |  |  | 275260 | 0.7657767 | 0.7035679 | 0.0115084 | 0.7795845 | 0.008241669 | 0.7795881 | 0.006980968
|  |  | 5407 | 0.9870025 | 0.9979055 | 0.0006106908 | 0.9923617 | 0.1185909 | 0.9924556 | 0.122869 |  |  | 5331 | 0.9495743 | 0.9827972 | 0.002557486 | 0.9592967 | 0.003687193 | 0.9593208 | 0.003743761 |  |  | 5555 | 0.8848676 | 0.9666087 | 0.003631499 | 0.9041337 | 0.003910005 | 0.9041377 | 0.006055964 |  |  | 6600 | 0.7866895 | 0.9150471 | 0.006977178 | 0.7921207 | 0.004468511 | 0.7921036 | 0.00526896 |  |  | 317760 | 0.8860887 | 0.8678712 | 0.01120494 | 0.8924796 | 0.007945228 | 0.8924882 | 0.009991077 |  |  | 275560 | 0.7723031 | 0.7035679 | 0.0115084 | 0.7796876 | 0.008239206 | 0.7796912 | 0.006979659
|  |  | 5412 | 0.9861066 | 0.9979143 | 0.0006097237 | 0.9923878 | 0.1185944 | 0.9924815 | 0.1228724 |  |  | 5336 | 0.9495743 | 0.9828164 | 0.002549853 | 0.9593109 | 0.003686089 | 0.959335 | 0.003742326 |  |  | 5560 | 0.8870256 | 0.9666115 | 0.003630499 | 0.9041366 | 0.003910011 | 0.9041406 | 0.00605598 |  |  | 6660 | 0.7866895 | 0.9150473 | 0.006977179 | 0.7922254 | 0.004469284 | 0.7922083 | 0.005270687 |  |  | 318060 | 0.8883267 | 0.8678712 | 0.01120494 | 0.8925894 | 0.007945794 | 0.8925979 | 0.009990636 |  |  | 275860 | 0.7657767 | 0.7035679 | 0.0115084 | 0.7797904 | 0.008236739 | 0.779794 | 0.006978347
|  |  | 5417 | 0.9870025 | 0.9979231 | 0.0006087643 | 0.9924139 | 0.1185978 | 0.9925074 | 0.1228759 |  |  | 5341 | 0.9495743 | 0.9828355 | 0.002542257 | 0.959325 | 0.003684995 | 0.9593491 | 0.003740905 |  |  | 5565 | 0.8859466 | 0.9666142 | 0.00362951 | 0.9041394 | 0.003910017 | 0.9041435 | 0.006055995 |  |  | 6720 | 0.7900525 | 0.9150474 | 0.00697718 | 0.79233 | 0.004470064 | 0.792313 | 0.005272426 |  |  | 318360 | 0.8883267 | 0.8678712 | 0.01120494 | 0.892699 | 0.007946358 | 0.8927076 | 0.009990191 |  |  | 276160 | 0.7657767 | 0.7035679 | 0.0115084 | 0.7798931 | 0.008234268 | 0.7798967 | 0.006977033
|  |  | 5422 | 0.9870025 | 0.9979318 | 0.0006078126 | 0.9924398 | 0.1186012 | 0.9925331 | 0.1228793 |  |  | 5346 | 0.9486139 | 0.9828545 | 0.002534699 | 0.9593391 | 0.003683911 | 0.9593631 | 0.003739496 |  |  | 5570 | 0.8859466 | 0.966617 | 0.003628533 | 0.9041423 | 0.003910024 | 0.9041464 | 0.006056011 |  |  | 6780 | 0.788371 | 0.9150476 | 0.00697718 | 0.7924345 | 0.004470849 | 0.7924175 | 0.005274178 |  |  | 318660 | 0.8860887 | 0.8678712 | 0.01120494 | 0.8928085 | 0.00794692 | 0.8928171 | 0.009989741 |  |  | 276460 | 0.7701276 | 0.7035679 | 0.0115084 | 0.7799957 | 0.008231794 | 0.7799993 | 0.006975717
|  |  | 5427 | 0.9861066 | 0.9979405 | 0.0006068686 | 0.9924657 | 0.1186046 | 0.9925588 | 0.1228827 |  |  | 5351 | 0.9476534 | 0.9828734 | 0.002527178 | 0.9593531 | 0.003682836 | 0.9593771 | 0.003738099 |  |  | 5575 | 0.8859466 | 0.9666197 | 0.003627567 | 0.9041452 | 0.003910031 | 0.9041492 | 0.006056027 |  |  | 7080 | 0.7866895 | 0.9150482 | 0.006977183 | 0.7929564 | 0.004474858 | 0.7929396 | 0.005283117 |  |  | 318960 | 0.8838508 | 0.8678712 | 0.01120494 | 0.8929179 | 0.00794748 | 0.8929264 | 0.009989288 |  |  | 276760 | 0.7679522 | 0.7035679 | 0.0115084 | 0.780098 | 0.008229315 | 0.7801016 | 0.006974398
|  |  | 5432 | 0.9861066 | 0.9979491 | 0.0006059321 | 0.9924914 | 0.1186079 | 0.9925844 | 0.1228862 |  |  | 5356 | 0.9505348 | 0.9828922 | 0.002519694 | 0.959367 | 0.003681771 | 0.959391 | 0.003736715 |  |  | 5580 | 0.8848676 | 0.9666225 | 0.003626612 | 0.9041481 | 0.003910038 | 0.9041521 | 0.006056043 |  |  | 7380 | 0.7900525 | 0.9150485 | 0.006977184 | 0.7934769 | 0.004479004 | 0.7934602 | 0.005292353 |  |  | 319260 | 0.8883267 | 0.8678712 | 0.01120494 | 0.8930271 | 0.007948037 | 0.8930357 | 0.009988831 |  |  | 277060 | 0.7657767 | 0.7035679 | 0.0115084 | 0.7802002 | 0.008226833 | 0.7802038 | 0.006973077
|  |  | 5437 | 0.9870025 | 0.9979577 | 0.0006050031 | 0.9925171 | 0.1186113 | 0.9926099 | 0.1228896 |  |  | 5361 | 0.9486139 | 0.9829109 | 0.002512247 | 0.9593808 | 0.003680716 | 0.9594048 | 0.003735343 |  |  | 5585 | 0.8859466 | 0.9666252 | 0.003625668 | 0.9041509 | 0.003910044 | 0.904155 | 0.006056059 |  |  | 7680 | 0.7900525 | 0.9150486 | 0.006977186 | 0.7939959 | 0.004483284 | 0.7939794 | 0.00530188 |  |  | 319560 | 0.8905646 | 0.8678712 | 0.01120494 | 0.8931362 | 0.007948592 | 0.8931448 | 0.009988369 |  |  | 277360 | 0.776654 | 0.7035679 | 0.0115084 | 0.7803022 | 0.008224347 | 0.7803058 | 0.006971753
|  |  | 5442 | 0.9878985 | 0.9979662 | 0.0006040816 | 0.9925427 | 0.1186147 | 0.9926353 | 0.122893 |  |  | 5366 | 0.9495743 | 0.9829295 | 0.002504838 | 0.9593946 | 0.00367967 | 0.9594186 | 0.003733984 |  |  | 5590 | 0.8859466 | 0.9666278 | 0.003624734 | 0.9041538 | 0.003910052 | 0.9041578 | 0.006056076 |  |  | 7980 | 0.7934154 | 0.9150487 | 0.006977186 | 0.7945136 | 0.004487695 | 0.7944972 | 0.00531169 |  |  | 319860 | 0.8883267 | 0.8678712 | 0.01120494 | 0.8932452 | 0.007949145 | 0.8932538 | 0.009987904 |  |  | 277660 | 0.7657767 | 0.7035679 | 0.0115084 | 0.7804041 | 0.008221857 | 0.7804076 | 0.006970426
|  |  | 5447 | 0.9878985 | 0.9979747 | 0.0006031675 | 0.9925682 | 0.118618 | 0.9926606 | 0.1228963 |  |  | 5371 | 0.9495743 | 0.9829481 | 0.002497465 | 0.9594083 | 0.003678633 | 0.9594323 | 0.003732636 |  |  | 5595 | 0.8859466 | 0.9666305 | 0.003623812 | 0.9041566 | 0.003910059 | 0.9041607 | 0.006056092 |  |  | 8280 | 0.7934154 | 0.9150488 | 0.006977187 | 0.7950298 | 0.004492234 | 0.7950136 | 0.005321775 |  |  | 320160 | 0.8883267 | 0.8678712 | 0.01120494 | 0.8933541 | 0.007949696 | 0.8933627 | 0.009987434 |  |  | 277960 | 0.7679522 | 0.7035679 | 0.0115084 | 0.7805058 | 0.008219364 | 0.7805093 | 0.006969098
|  |  | 5452 | 0.9870025 | 0.9979831 | 0.0006022608 | 0.9925936 | 0.1186214 | 0.9926859 | 0.1228997 |  |  | 5376 | 0.9486139 | 0.9829665 | 0.002490129 | 0.959422 | 0.003677606 | 0.9594459 | 0.003731301 |  |  | 5600 | 0.8859466 | 0.9666331 | 0.003622899 | 0.9041595 | 0.003910066 | 0.9041635 | 0.006056109 |  |  | 8580 | 0.7934154 | 0.9150488 | 0.006977187 | 0.7955446 | 0.004496899 | 0.7955285 | 0.00533213 |  |  | 320460 | 0.8860887 | 0.8678712 | 0.01120494 | 0.8934628 | 0.007950245 | 0.8934714 | 0.009986961 |  |  | 278260 | 0.7679522 | 0.7035679 | 0.0115084 | 0.7806073 | 0.008216867 | 0.7806108 | 0.006967767
|  |  | 5457 | 0.9878985 | 0.9979915 | 0.0006013614 | 0.9926189 | 0.1186247 | 0.992711 | 0.1229031 |  |  | 5381 | 0.9495743 | 0.9829848 | 0.00248283 | 0.9594356 | 0.003676587 | 0.9594594 | 0.003729977 |  |  | 5605 | 0.8859466 | 0.9666358 | 0.003621997 | 0.9041623 | 0.003910073 | 0.9041664 | 0.006056125 |  |  | 8880 | 0.7950969 | 0.9150488 | 0.006977187 | 0.796058 | 0.004501687 | 0.7960421 | 0.005342748 |  |  | 320760 | 0.8860887 | 0.8678712 | 0.01120494 | 0.8935715 | 0.007950792 | 0.89358 | 0.009986483 |  |  | 278560 | 0.7679522 | 0.7035679 | 0.0115084 | 0.7807086 | 0.008214366 | 0.7807121 | 0.006966433
|  |  | 5462 | 0.9870025 | 0.9979998 | 0.0006004694 | 0.9926442 | 0.118628 | 0.9927361 | 0.1229064 |  |  | 5386 | 0.9505348 | 0.9830031 | 0.002475567 | 0.9594491 | 0.003675579 | 0.9594729 | 0.003728665 |  |  | 5610 | 0.8859466 | 0.9666384 | 0.003621106 | 0.9041652 | 0.003910081 | 0.9041692 | 0.006056142 |  |  | 9180 | 0.7950969 | 0.9150489 | 0.006977187 | 0.79657 | 0.004506595 | 0.7965542 | 0.005353621 |  |  | 321060 | 0.8816128 | 0.8678712 | 0.01120494 | 0.89368 | 0.007951337 | 0.8936885 | 0.009986001 |  |  | 278860 | 0.7723031 | 0.7035679 | 0.0115084 | 0.7808098 | 0.008211862 | 0.7808133 | 0.006965097
|  |  | 5467 | 0.9870025 | 0.9980081 | 0.0005995845 | 0.9926693 | 0.1186313 | 0.992761 | 0.1229098 |  |  | 5391 | 0.9486139 | 0.9830212 | 0.002468341 | 0.9594625 | 0.003674579 | 0.9594864 | 0.003727365 |  |  | 5615 | 0.8859466 | 0.966641 | 0.003620224 | 0.904168 | 0.003910088 | 0.9041721 | 0.006056159 |  |  | 9480 | 0.7950969 | 0.9150489 | 0.006977187 | 0.7970806 | 0.00451162 | 0.797065 | 0.005364742 |  |  | 321360 | 0.8883267 | 0.8678712 | 0.01120494 | 0.8937883 | 0.007951879 | 0.8937969 | 0.009985516 |  |  | 279160 | 0.7701276 | 0.7035679 | 0.0115084 | 0.7809108 | 0.008209354 | 0.7809143 | 0.006963759
|  |  | 5472 | 0.9861066 | 0.9980163 | 0.0005987068 | 0.9926944 | 0.1186346 | 0.9927859 | 0.1229131 |  |  | 5396 | 0.9495743 | 0.9830393 | 0.002461151 | 0.9594759 | 0.003673588 | 0.9594997 | 0.003726077 |  |  | 5620 | 0.8859466 | 0.9666436 | 0.003619353 | 0.9041709 | 0.003910096 | 0.9041749 | 0.006056176 |  |  | 9780 | 0.8018228 | 0.9150489 | 0.006977187 | 0.7975898 | 0.00451676 | 0.7975743 | 0.005376107 |  |  | 321660 | 0.8838508 | 0.8678712 | 0.01120494 | 0.8938966 | 0.00795242 | 0.8939051 | 0.009985026 |  |  | 279460 | 0.7701276 | 0.7035679 | 0.0115084 | 0.7810116 | 0.008206843 | 0.7810151 | 0.006962419
|  |  | 5477 | 0.9878985 | 0.9980245 | 0.0005978363 | 0.9927194 | 0.1186379 | 0.9928107 | 0.1229164 |  |  | 5401 | 0.9495743 | 0.9830573 | 0.002453997 | 0.9594893 | 0.003672606 | 0.959513 | 0.0037248 |  |  | 5625 | 0.8837886 | 0.9666461 | 0.003618492 | 0.9041737 | 0.003910104 | 0.9041777 | 0.006056193 |  |  | 10080 | 0.7967784 | 0.9150489 | 0.006977187 | 0.7980977 | 0.004522012 | 0.7980823 | 0.005387707 |  |  | 321960 | 0.8838508 | 0.8678712 | 0.01120494 | 0.8940047 | 0.007952958 | 0.8940133 | 0.009984533 |  |  | 279760 | 0.7657767 | 0.7035679 | 0.0115084 | 0.7811123 | 0.008204328 | 0.7811157 | 0.006961076
|  |  | 5482 | 0.9870025 | 0.9980326 | 0.0005969728 | 0.9927443 | 0.1186411 | 0.9928354 | 0.1229197 |  |  | 5406 | 0.9505348 | 0.9830752 | 0.00244688 | 0.9595025 | 0.003671633 | 0.9595263 | 0.003723535 |  |  | 5630 | 0.8859466 | 0.9666487 | 0.00361764 | 0.9041766 | 0.003910112 | 0.9041806 | 0.00605621 |  |  | 10380 | 0.8001414 | 0.9150489 | 0.006977187 | 0.7986041 | 0.004527373 | 0.7985889 | 0.005399536 |  |  | 322260 | 0.8883267 | 0.8678712 | 0.01120494 | 0.8941127 | 0.007953494 | 0.8941213 | 0.009984035 |  |  | 280060 | 0.7679522 | 0.7035679 | 0.0115084 | 0.7812127 | 0.008201809 | 0.7812162 | 0.006959731
|  |  | 5487 | 0.9861066 | 0.9980407 | 0.0005961164 | 0.9927691 | 0.1186444 | 0.9928601 | 0.122923 |  |  | 5411 | 0.9495743 | 0.983093 | 0.002439798 | 0.9595157 | 0.003670669 | 0.9595394 | 0.003722281 |  |  | 5635 | 0.8859466 | 0.9666512 | 0.003616798 | 0.9041794 | 0.00391012 | 0.9041834 | 0.006056227 |  |  | 10680 | 0.8018228 | 0.9150489 | 0.006977187 | 0.7991092 | 0.004532842 | 0.7990941 | 0.005411588 |  |  | 322560 | 0.8905646 | 0.8678712 | 0.01120494 | 0.8942206 | 0.007954028 | 0.8942292 | 0.009983534 |  |  | 280360 | 0.7744785 | 0.7035679 | 0.0115084 | 0.7813131 | 0.008199288 | 0.7813165 | 0.006958384
|  |  | 5492 | 0.9870025 | 0.9980488 | 0.000595267 | 0.9927938 | 0.1186477 | 0.9928846 | 0.1229263 |  |  | 5416 | 0.9486139 | 0.9831107 | 0.002432752 | 0.9595289 | 0.003669713 | 0.9595526 | 0.003721038 |  |  | 5640 | 0.8859466 | 0.9666537 | 0.003615966 | 0.9041822 | 0.003910128 | 0.9041862 | 0.006056244 |  |  | 10980 | 0.8018228 | 0.9150489 | 0.006977187 | 0.7996128 | 0.004538414 | 0.7995979 | 0.005423857 |  |  | 322860 | 0.8928025 | 0.8678712 | 0.01120494 | 0.8943283 | 0.00795456 | 0.8943369 | 0.009983029 |  |  | 280660 | 0.776654 | 0.7035679 | 0.0115084 | 0.7814132 | 0.008196762 | 0.7814166 | 0.006957034
|  |  | 5497 | 0.9870025 | 0.9980568 | 0.0005944245 | 0.9928184 | 0.1186509 | 0.9929091 | 0.1229296 |  |  | 5421 | 0.9486139 | 0.9831283 | 0.002425741 | 0.9595419 | 0.003668767 | 0.9595656 | 0.003719806 |  |  | 5645 | 0.8870256 | 0.9666562 | 0.003615143 | 0.9041851 | 0.003910136 | 0.9041891 | 0.006056262 |  |  | 11280 | 0.8035043 | 0.9150489 | 0.006977187 | 0.8001151 | 0.004544089 | 0.8001003 | 0.005436337 |  |  | 323160 | 0.8905646 | 0.8678712 | 0.01120494 | 0.894436 | 0.00795509 | 0.8944445 | 0.009982519 |  |  | 280960 | 0.7679522 | 0.7035679 | 0.0115084 | 0.7815132 | 0.008194233 | 0.7815166 | 0.006955682
|  |  | 5502 | 0.9861066 | 0.9980647 | 0.0005935889 | 0.992843 | 0.1186541 | 0.9929334 | 0.1229329 |  |  | 5426 | 0.9495743 | 0.9831458 | 0.002418766 | 0.9595549 | 0.003667828 | 0.9595786 | 0.003718586 |  |  | 5650 | 0.8848676 | 0.9666586 | 0.00361433 | 0.9041879 | 0.003910144 | 0.9041919 | 0.006056279 |  |  | 11580 | 0.8018228 | 0.9150489 | 0.006977187 | 0.8006161 | 0.004549863 | 0.8006014 | 0.005449021 |  |  | 323460 | 0.8905646 | 0.8678712 | 0.01120494 | 0.8945435 | 0.007955618 | 0.8945521 | 0.009982006 |  |  | 281260 | 0.7657767 | 0.7035679 | 0.0115084 | 0.781613 | 0.008191701 | 0.7816164 | 0.006954328
|  |  | 5507 | 0.9870025 | 0.9980726 | 0.0005927602 | 0.9928674 | 0.1186574 | 0.9929577 | 0.1229361 |  |  | 5431 | 0.9495743 | 0.9831633 | 0.002411827 | 0.9595679 | 0.003666899 | 0.9595915 | 0.003717376 |  |  | 5655 | 0.8859466 | 0.9666611 | 0.003613526 | 0.9041907 | 0.003910153 | 0.9041947 | 0.006056297 |  |  | 11880 | 0.8051858 | 0.9150489 | 0.006977187 | 0.8011156 | 0.004555734 | 0.8011011 | 0.005461903 |  |  | 323760 | 0.8883267 | 0.8678712 | 0.01120494 | 0.8946509 | 0.007956144 | 0.8946594 | 0.009981489 |  |  | 281560 | 0.7636013 | 0.7035679 | 0.0115084 | 0.7817127 | 0.008189166 | 0.7817161 | 0.006952972
|  |  | 5512 | 0.9878985 | 0.9980805 | 0.0005919383 | 0.9928918 | 0.1186606 | 0.9929819 | 0.1229394 |  |  | 5436 | 0.9486139 | 0.9831806 | 0.002404923 | 0.9595808 | 0.003665977 | 0.9596044 | 0.003716178 |  |  | 5660 | 0.8870256 | 0.9666635 | 0.003612731 | 0.9041935 | 0.003910161 | 0.9041975 | 0.006056315 |  |  | 12180 | 0.8068673 | 0.9150489 | 0.006977187 | 0.8016138 | 0.004561699 | 0.8015994 | 0.005474978 |  |  | 324060 | 0.8928025 | 0.8678712 | 0.01120494 | 0.8947581 | 0.007956668 | 0.8947667 | 0.009980968 |  |  | 281860 | 0.7657767 | 0.7035679 | 0.0115084 | 0.7818122 | 0.008186627 | 0.7818155 | 0.006951614
|  |  | 5517 | 0.9870025 | 0.9980883 | 0.0005911231 | 0.9929161 | 0.1186638 | 0.9930061 | 0.1229426 |  |  | 5441 | 0.9486139 | 0.9831979 | 0.002398054 | 0.9595936 | 0.003665064 | 0.9596172 | 0.00371499 |  |  | 5665 | 0.8848676 | 0.966666 | 0.003611946 | 0.9041963 | 0.00391017 | 0.9042003 | 0.006056333 |  |  | 12480 | 0.8051858 | 0.9150489 | 0.006977187 | 0.8021106 | 0.004567756 | 0.8020964 | 0.00548824 |  |  | 324360 | 0.8860887 | 0.8678712 | 0.01120494 | 0.8948653 | 0.007957189 | 0.8948738 | 0.009980444 |  |  | 282160 | 0.7723031 | 0.7035679 | 0.0115084 | 0.7819115 | 0.008184084 | 0.7819148 | 0.006950253
|  |  | 5522 | 0.9861066 | 0.9980961 | 0.0005903146 | 0.9929403 | 0.118667 | 0.9930301 | 0.1229458 |  |  | 5446 | 0.9495743 | 0.9832151 | 0.00239122 | 0.9596064 | 0.00366416 | 0.9596299 | 0.003713813 |  |  | 5670 | 0.8859466 | 0.9666684 | 0.003611169 | 0.9041991 | 0.003910178 | 0.9042031 | 0.00605635 |  |  | 12780 | 0.8035043 | 0.9150489 | 0.006977187 | 0.8026061 | 0.004573903 | 0.802592 | 0.005501682 |  |  | 324660 | 0.8860887 | 0.8678712 | 0.01120494 | 0.8949723 | 0.007957709 | 0.8949809 | 0.009979915 |  |  | 282460 | 0.7788294 | 0.7035679 | 0.0115084 | 0.7820106 | 0.008181539 | 0.782014 | 0.006948891
|  |  | 5527 | 0.9878985 | 0.9981038 | 0.0005895128 | 0.9929644 | 0.1186701 | 0.993054 | 0.122949 |  |  | 5451 | 0.9505348 | 0.9832322 | 0.002384421 | 0.9596191 | 0.003663264 | 0.9596426 | 0.003712646 |  |  | 5675 | 0.8859466 | 0.9666708 | 0.003610401 | 0.904202 | 0.003910187 | 0.904206 | 0.006056368 |  |  | 13080 | 0.8102302 | 0.9150489 | 0.006977187 | 0.8031002 | 0.004580137 | 0.8030862 | 0.005515299 |  |  | 324960 | 0.8905646 | 0.8678712 | 0.01120494 | 0.8950792 | 0.007958226 | 0.8950878 | 0.009979383 |  |  | 282760 | 0.7723031 | 0.7035679 | 0.0115084 | 0.7821096 | 0.00817899 | 0.782113 | 0.006947526
|  |  | 5532 | 0.9861066 | 0.9981115 | 0.0005887177 | 0.9929885 | 0.1186733 | 0.9930779 | 0.1229522 |  |  | 5456 | 0.9505348 | 0.9832492 | 0.002377657 | 0.9596317 | 0.003662375 | 0.9596552 | 0.003711491 |  |  | 5680 | 0.8848676 | 0.9666731 | 0.003609643 | 0.9042048 | 0.003910196 | 0.9042088 | 0.006056387 |  |  | 13380 | 0.8085488 | 0.9150489 | 0.006977187 | 0.803593 | 0.004586457 | 0.8035792 | 0.005529086 |  |  | 325260 | 0.8905646 | 0.8678712 | 0.01120494 | 0.8951859 | 0.007958742 | 0.8951945 | 0.009978846 |  |  | 283060 | 0.776654 | 0.7035679 | 0.0115084 | 0.7822084 | 0.008176438 | 0.7822118 | 0.006946159
|  |  | 5537 | 0.9878985 | 0.9981191 | 0.0005879291 | 0.9930124 | 0.1186765 | 0.9931017 | 0.1229554 |  |  | 5461 | 0.9514953 | 0.9832661 | 0.002370927 | 0.9596443 | 0.003661495 | 0.9596677 | 0.003710345 |  |  | 5685 | 0.8859466 | 0.9666755 | 0.003608892 | 0.9042076 | 0.003910205 | 0.9042116 | 0.006056405 |  |  | 13680 | 0.8102302 | 0.9150489 | 0.006977187 | 0.8040845 | 0.004592859 | 0.8040707 | 0.005543038 |  |  | 325560 | 0.8860887 | 0.8678712 | 0.01120494 | 0.8952926 | 0.007959255 | 0.8953012 | 0.009978306 |  |  | 283360 | 0.7701276 | 0.7035679 | 0.0115084 | 0.7823071 | 0.008173883 | 0.7823104 | 0.00694479
|  |  | 5542 | 0.9861066 | 0.9981267 | 0.000587147 | 0.9930363 | 0.1186796 | 0.9931254 | 0.1229586 |  |  | 5466 | 0.9486139 | 0.983283 | 0.002364232 | 0.9596568 | 0.003660623 | 0.9596802 | 0.00370921 |  |  | 5690 | 0.8848676 | 0.9666778 | 0.003608151 | 0.9042104 | 0.003910213 | 0.9042144 | 0.006056423 |  |  | 13980 | 0.8119117 | 0.9150489 | 0.006977187 | 0.8045745 | 0.004599341 | 0.8045609 | 0.005557147 |  |  | 325860 | 0.8883267 | 0.8678712 | 0.01120494 | 0.8953991 | 0.007959767 | 0.8954077 | 0.009977762 |  |  | 283660 | 0.7744785 | 0.7035679 | 0.0115084 | 0.7824056 | 0.008171324 | 0.7824089 | 0.006943419
|  |  | 5547 | 0.9861066 | 0.9981342 | 0.0005863714 | 0.9930601 | 0.1186828 | 0.993149 | 0.1229618 |  |  | 5471 | 0.9495743 | 0.9832997 | 0.002357572 | 0.9596693 | 0.003659759 | 0.9596927 | 0.003708086 |  |  | 5695 | 0.8859466 | 0.9666802 | 0.003607418 | 0.9042132 | 0.003910223 | 0.9042172 | 0.006056441 |  |  | 14280 | 0.8119117 | 0.9150489 | 0.006977187 | 0.8050633 | 0.004605902 | 0.8050498 | 0.005571411 |  |  | 326160 | 0.8905646 | 0.8678712 | 0.01120494 | 0.8955055 | 0.007960276 | 0.8955141 | 0.009977215 |  |  | 283960 | 0.7679522 | 0.7035679 | 0.0115084 | 0.7825039 | 0.008168763 | 0.7825072 | 0.006942045
|  |  | 5552 | 0.9870025 | 0.9981417 | 0.0005856023 | 0.9930838 | 0.1186859 | 0.9931726 | 0.122965 |  |  | 5476 | 0.9495743 | 0.9833164 | 0.002350946 | 0.9596817 | 0.003658903 | 0.9597051 | 0.003706971 |  |  | 5700 | 0.8837886 | 0.9666825 | 0.003606693 | 0.904216 | 0.003910232 | 0.90422 | 0.00605646 |  |  | 14580 | 0.8152747 | 0.9150489 | 0.006977187 | 0.8055507 | 0.004612539 | 0.8055374 | 0.005585822 |  |  | 326460 | 0.8838508 | 0.8678712 | 0.01120494 | 0.8956118 | 0.007960784 | 0.8956204 | 0.009976663 |  |  | 284260 | 0.7723031 | 0.7035679 | 0.0115084 | 0.7826021 | 0.008166198 | 0.7826053 | 0.00694067
|  |  | 5557 | 0.9870025 | 0.9981492 | 0.0005848395 | 0.9931075 | 0.118689 | 0.993196 | 0.1229681 |  |  | 5481 | 0.9505348 | 0.983333 | 0.002344354 | 0.959694 | 0.003658055 | 0.9597174 | 0.003705867 |  |  | 5705 | 0.8848676 | 0.9666848 | 0.003605977 | 0.9042188 | 0.003910241 | 0.9042228 | 0.006056478 |  |  | 14880 | 0.8135932 | 0.9150489 | 0.006977187 | 0.8060368 | 0.004619249 | 0.8060236 | 0.005600377 |  |  | 326760 | 0.8860887 | 0.8678712 | 0.01120494 | 0.895718 | 0.007961289 | 0.8957266 | 0.009976108 |  |  | 284560 | 0.7701276 | 0.7035679 | 0.0115084 | 0.7827001 | 0.00816363 | 0.7827033 | 0.006939293
|  |  | 5562 | 0.9870025 | 0.9981566 | 0.0005840831 | 0.993131 | 0.1186921 | 0.9932194 | 0.1229713 |  |  | 5486 | 0.9476534 | 0.9833495 | 0.002337796 | 0.9597063 | 0.003657215 | 0.9597296 | 0.003704773 |  |  | 5710 | 0.8870256 | 0.966687 | 0.003605269 | 0.9042216 | 0.00391025 | 0.9042255 | 0.006056497 |  |  | 15180 | 0.8135932 | 0.9150489 | 0.006977187 | 0.8065215 | 0.004626032 | 0.8065085 | 0.005615069 |  |  | 327060 | 0.8905646 | 0.8678712 | 0.01120494 | 0.895824 | 0.007961792 | 0.8958326 | 0.009975549 |  |  | 284860 | 0.7723031 | 0.7035679 | 0.0115084 | 0.7827979 | 0.008161059 | 0.7828012 | 0.006937914
|  |  | 5567 | 0.9878985 | 0.998164 | 0.000583333 | 0.9931545 | 0.1186952 | 0.9932427 | 0.1229744 |  |  | 5491 | 0.9495743 | 0.9833659 | 0.002331273 | 0.9597185 | 0.003656382 | 0.9597418 | 0.003703689 |  |  | 5715 | 0.8859466 | 0.9666893 | 0.003604569 | 0.9042244 | 0.003910259 | 0.9042283 | 0.006056516 |  |  | 15480 | 0.8152747 | 0.9150489 | 0.006977187 | 0.807005 | 0.004632884 | 0.806992 | 0.005629895 |  |  | 327360 | 0.8905646 | 0.8678712 | 0.01120494 | 0.8959299 | 0.007962294 | 0.8959385 | 0.009974986 |  |  | 285160 | 0.7723031 | 0.7035679 | 0.0115084 | 0.7828956 | 0.008158485 | 0.7828988 | 0.006936532
|  |  | 5572 | 0.9870025 | 0.9981713 | 0.0005825892 | 0.9931779 | 0.1186983 | 0.9932659 | 0.1229775 |  |  | 5496 | 0.9486139 | 0.9833823 | 0.002324783 | 0.9597307 | 0.003655557 | 0.959754 | 0.003702615 |  |  | 5720 | 0.8870256 | 0.9666916 | 0.003603877 | 0.9042271 | 0.003910269 | 0.9042311 | 0.006056534 |  |  | 15780 | 0.8152747 | 0.9150489 | 0.006977187 | 0.8074871 | 0.004639804 | 0.8074743 | 0.005644848 |  |  | 327660 | 0.8860887 | 0.8678712 | 0.01120494 | 0.8960357 | 0.007962793 | 0.8960443 | 0.009974419 |  |  | 285460 | 0.776654 | 0.7035679 | 0.0115084 | 0.7829931 | 0.008155907 | 0.7829963 | 0.006935149
|  |  | 5577 | 0.9870025 | 0.9981786 | 0.0005818516 | 0.9932012 | 0.1187014 | 0.993289 | 0.1229806 |  |  | 5501 | 0.9495743 | 0.9833985 | 0.002318327 | 0.9597428 | 0.003654739 | 0.9597661 | 0.00370155 |  |  | 5725 | 0.8848676 | 0.9666938 | 0.003603193 | 0.9042299 | 0.003910278 | 0.9042339 | 0.006056553 |  |  | 16080 | 0.8152747 | 0.9150489 | 0.006977187 | 0.8079679 | 0.00464679 | 0.8079552 | 0.005659925 |  |  | 327960 | 0.8838508 | 0.8678712 | 0.01120494 | 0.8961414 | 0.00796329 | 0.89615 | 0.009973849 |  |  | 285760 | 0.7723031 | 0.7035679 | 0.0115084 | 0.7830904 | 0.008153327 | 0.7830936 | 0.006933764
|  |  | 5582 | 0.9878985 | 0.9981858 | 0.0005811201 | 0.9932244 | 0.1187045 | 0.9933121 | 0.1229837 |  |  | 5506 | 0.9495743 | 0.9834147 | 0.002311904 | 0.9597548 | 0.003653929 | 0.9597781 | 0.003700496 |  |  | 5730 | 0.8870256 | 0.966696 | 0.003602517 | 0.9042327 | 0.003910288 | 0.9042367 | 0.006056572 |  |  | 16380 | 0.8186377 | 0.9150489 | 0.006977187 | 0.8084474 | 0.004653839 | 0.8084348 | 0.005675121 |  |  | 328260 | 0.8838508 | 0.8678712 | 0.01120494 | 0.896247 | 0.007963785 | 0.8962556 | 0.009973275 |  |  | 286060 | 0.7723031 | 0.7035679 | 0.0115084 | 0.7831876 | 0.008150744 | 0.7831908 | 0.006932377
|  |  | 5587 | 0.9870025 | 0.998193 | 0.0005803948 | 0.9932475 | 0.1187075 | 0.993335 | 0.1229868 |  |  | 5511 | 0.9495743 | 0.9834308 | 0.002305515 | 0.9597668 | 0.003653127 | 0.9597901 | 0.003699451 |  |  | 5735 | 0.8891836 | 0.9666982 | 0.003601849 | 0.9042355 | 0.003910298 | 0.9042395 | 0.006056591 |  |  | 16680 | 0.8186377 | 0.9150489 | 0.006977187 | 0.8089255 | 0.00466095 | 0.8089131 | 0.005690431 |  |  | 328560 | 0.8860887 | 0.8678712 | 0.01120494 | 0.8963524 | 0.007964279 | 0.896361 | 0.009972697 |  |  | 286360 | 0.7723031 | 0.7035679 | 0.0115084 | 0.7832846 | 0.008148158 | 0.7832878 | 0.006930987
|  |  | 5592 | 0.9878985 | 0.9982002 | 0.0005796755 | 0.9932706 | 0.1187106 | 0.9933579 | 0.1229899 |  |  | 5516 | 0.9495743 | 0.9834468 | 0.00229916 | 0.9597788 | 0.003652332 | 0.959802 | 0.003698415 |  |  | 5740 | 0.8870256 | 0.9667004 | 0.003601188 | 0.9042383 | 0.003910307 | 0.9042422 | 0.00605661 |  |  | 16980 | 0.8186377 | 0.9150489 | 0.006977187 | 0.8094024 | 0.00466812 | 0.8093901 | 0.00570585 |  |  | 328860 | 0.8905646 | 0.8678712 | 0.01120494 | 0.8964577 | 0.00796477 | 0.8964663 | 0.009972116 |  |  | 286660 | 0.7657767 | 0.7035679 | 0.0115084 | 0.7833815 | 0.008145569 | 0.7833846 | 0.006929596
|  |  | 5597 | 0.9870025 | 0.9982073 | 0.0005789623 | 0.9932936 | 0.1187136 | 0.9933807 | 0.122993 |  |  | 5521 | 0.9495743 | 0.9834628 | 0.002292838 | 0.9597906 | 0.003651544 | 0.9598138 | 0.003697389 |  |  | 5745 | 0.8837886 | 0.9667026 | 0.003600535 | 0.904241 | 0.003910317 | 0.904245 | 0.006056629 |  |  | 17280 | 0.8203191 | 0.9150489 | 0.006977187 | 0.809878 | 0.004675348 | 0.8098658 | 0.005721375 |  |  | 329160 | 0.8928025 | 0.8678712 | 0.01120494 | 0.8965629 | 0.007965259 | 0.8965715 | 0.009971531 |  |  | 286960 | 0.7701276 | 0.7035679 | 0.0115084 | 0.7834781 | 0.008142977 | 0.7834813 | 0.006928203
|  |  | 5602 | 0.9887945 | 0.9982144 | 0.0005782551 | 0.9933165 | 0.1187166 | 0.9934035 | 0.122996 |  |  | 5526 | 0.9514953 | 0.9834786 | 0.002286548 | 0.9598025 | 0.003650763 | 0.9598256 | 0.003696373 |  |  | 5750 | 0.8881046 | 0.9667047 | 0.00359989 | 0.9042438 | 0.003910327 | 0.9042478 | 0.006056649 |  |  | 17580 | 0.8220006 | 0.9150489 | 0.006977187 | 0.8103523 | 0.004682632 | 0.8103402 | 0.005737 |  |  | 329460 | 0.8860887 | 0.8678712 | 0.01120494 | 0.896668 | 0.007965747 | 0.8966766 | 0.009970942 |  |  | 287260 | 0.7788294 | 0.7035679 | 0.0115084 | 0.7835747 | 0.008140382 | 0.7835778 | 0.006926809
|  |  | 5607 | 0.9878985 | 0.9982214 | 0.0005775539 | 0.9933393 | 0.1187197 | 0.9934261 | 0.1229991 |  |  | 5531 | 0.9505348 | 0.9834944 | 0.002280292 | 0.9598142 | 0.00364999 | 0.9598374 | 0.003695366 |  |  | 5755 | 0.8859466 | 0.9667069 | 0.003599252 | 0.9042466 | 0.003910337 | 0.9042505 | 0.006056668 |  |  | 17880 | 0.8253636 | 0.9150489 | 0.006977187 | 0.8108252 | 0.00468997 | 0.8108133 | 0.005752722 |  |  | 329760 | 0.8883267 | 0.8678712 | 0.01120494 | 0.896773 | 0.007966232 | 0.8967815 | 0.00997035 |  |  | 287560 | 0.7723031 | 0.7035679 | 0.0115084 | 0.783671 | 0.008137784 | 0.7836742 | 0.006925412
|  |  | 5612 | 0.9878985 | 0.9982284 | 0.0005768586 | 0.9933621 | 0.1187227 | 0.9934487 | 0.1230021 |  |  | 5536 | 0.9495743 | 0.9835101 | 0.002274069 | 0.959826 | 0.003649224 | 0.9598491 | 0.003694368 |  |  | 5760 | 0.8859466 | 0.966709 | 0.003598621 | 0.9042494 | 0.003910347 | 0.9042533 | 0.006056687 |  |  | 18180 | 0.8253636 | 0.9150489 | 0.006977187 | 0.8112969 | 0.004697361 | 0.8112851 | 0.005768536 |  |  | 330060 | 0.8860887 | 0.8678712 | 0.01120494 | 0.8968778 | 0.007966715 | 0.8968864 | 0.009969754 |  |  | 287860 | 0.7744785 | 0.7035679 | 0.0115084 | 0.7837672 | 0.008135183 | 0.7837704 | 0.006924013
|  |  | 5617 | 0.9870025 | 0.9982354 | 0.0005761691 | 0.9933847 | 0.1187257 | 0.9934712 | 0.1230052 |  |  | 5541 | 0.9495743 | 0.9835257 | 0.002267879 | 0.9598376 | 0.003648465 | 0.9598607 | 0.00369338 |  |  | 5765 | 0.8837886 | 0.9667111 | 0.003597998 | 0.9042521 | 0.003910357 | 0.9042561 | 0.006056707 |  |  | 18480 | 0.8253636 | 0.9150489 | 0.006977187 | 0.8117673 | 0.004704801 | 0.8117556 | 0.005784438 |  |  | 330360 | 0.8883267 | 0.8678712 | 0.01120494 | 0.8969825 | 0.007967197 | 0.8969911 | 0.009969154 |  |  | 288160 | 0.776654 | 0.7035679 | 0.0115084 | 0.7838633 | 0.00813258 | 0.7838664 | 0.006922613
|  |  | 5622 | 0.9887945 | 0.9982423 | 0.0005754855 | 0.9934073 | 0.1187287 | 0.9934936 | 0.1230082 |  |  | 5546 | 0.9495743 | 0.9835413 | 0.002261721 | 0.9598492 | 0.003647713 | 0.9598723 | 0.0036924 |  |  | 5770 | 0.8870256 | 0.9667132 | 0.003597382 | 0.9042549 | 0.003910367 | 0.9042588 | 0.006056726 |  |  | 18780 | 0.8220006 | 0.9150489 | 0.006977187 | 0.8122364 | 0.00471229 | 0.8122248 | 0.005800425 |  |  | 330660 | 0.8928025 | 0.8678712 | 0.01120494 | 0.8970871 | 0.007967676 | 0.8970957 | 0.009968551 |  |  | 288460 | 0.7744785 | 0.7035679 | 0.0115084 | 0.7839592 | 0.008129973 | 0.7839623 | 0.006921211
|  |  | 5627 | 0.9870025 | 0.9982491 | 0.0005748076 | 0.9934299 | 0.1187317 | 0.993516 | 0.1230112 |  |  | 5551 | 0.9514953 | 0.9835568 | 0.002255596 | 0.9598608 | 0.003646968 | 0.9598838 | 0.00369143 |  |  | 5775 | 0.8870256 | 0.9667153 | 0.003596773 | 0.9042576 | 0.003910377 | 0.9042616 | 0.006056746 |  |  | 19080 | 0.8220006 | 0.9150489 | 0.006977187 | 0.8127042 | 0.004719826 | 0.8126928 | 0.005816492 |  |  | 330960 | 0.8860887 | 0.8678712 | 0.01120494 | 0.8971916 | 0.007968154 | 0.8972002 | 0.009967944 |  |  | 288760 | 0.7831803 | 0.7035679 | 0.0115084 | 0.7840549 | 0.008127364 | 0.784058 | 0.006919807
|  |  | 5632 | 0.9870025 | 0.998256 | 0.0005741355 | 0.9934523 | 0.1187346 | 0.9935382 | 0.1230142 |  |  | 5556 | 0.9486139 | 0.9835722 | 0.002249503 | 0.9598723 | 0.00364623 | 0.9598953 | 0.003690468 |  |  | 5780 | 0.8870256 | 0.9667174 | 0.003596171 | 0.9042604 | 0.003910388 | 0.9042644 | 0.006056766 |  |  | 19380 | 0.8236821 | 0.9150489 | 0.006977187 | 0.8131708 | 0.004727407 | 0.8131595 | 0.005832635 |  |  | 331260 | 0.8838508 | 0.8678712 | 0.01120494 | 0.8972959 | 0.007968629 | 0.8973045 | 0.009967333 |  |  | 289060 | 0.7744785 | 0.7035679 | 0.0115084 | 0.7841505 | 0.008124752 | 0.7841535 | 0.006918401
|  |  | 5637 | 0.9887945 | 0.9982628 | 0.0005734692 | 0.9934746 | 0.1187376 | 0.9935604 | 0.1230172 |  |  | 5561 | 0.9486139 | 0.9835875 | 0.002243443 | 0.9598837 | 0.003645499 | 0.9599067 | 0.003689516 |  |  | 5785 | 0.8870256 | 0.9667194 | 0.003595576 | 0.9042632 | 0.003910398 | 0.9042671 | 0.006056785 |  |  | 19680 | 0.8220006 | 0.9150489 | 0.006977187 | 0.8136361 | 0.004735032 | 0.8136249 | 0.005848851 |  |  | 331560 | 0.8883267 | 0.8678712 | 0.01120494 | 0.8974002 | 0.007969103 | 0.8974088 | 0.009966719 |  |  | 289360 | 0.776654 | 0.7035679 | 0.0115084 | 0.7842459 | 0.008122138 | 0.7842489 | 0.006916993
|  |  | 5642 | 0.9870025 | 0.9982695 | 0.0005728084 | 0.9934969 | 0.1187405 | 0.9935825 | 0.1230202 |  |  | 5566 | 0.9486139 | 0.9836027 | 0.002237415 | 0.9598951 | 0.003644775 | 0.9599181 | 0.003688572 |  |  | 5790 | 0.8859466 | 0.9667215 | 0.003594988 | 0.9042659 | 0.003910408 | 0.9042699 | 0.006056805 |  |  | 19980 | 0.8236821 | 0.9150489 | 0.006977187 | 0.8141001 | 0.004742698 | 0.814089 | 0.005865135 |  |  | 331860 | 0.8928025 | 0.8678712 | 0.01120494 | 0.8975043 | 0.007969575 | 0.8975129 | 0.009966101 |  |  | 289660 | 0.7744785 | 0.7035679 | 0.0115084 | 0.7843411 | 0.00811952 | 0.7843442 | 0.006915584
|  |  | 5647 | 0.9870025 | 0.9982763 | 0.0005721533 | 0.9935191 | 0.1187435 | 0.9936046 | 0.1230232 |  |  | 5571 | 0.9505348 | 0.9836179 | 0.002231419 | 0.9599064 | 0.003644057 | 0.9599294 | 0.003687637 |  |  | 5795 | 0.8870256 | 0.9667235 | 0.003594407 | 0.9042687 | 0.003910419 | 0.9042726 | 0.006056825 |  |  | 20280 | 0.8236821 | 0.9150489 | 0.006977187 | 0.8145628 | 0.004750405 | 0.8145518 | 0.005881485 |  |  | 332160 | 0.8883267 | 0.8678712 | 0.01120494 | 0.8976083 | 0.007970045 | 0.8976169 | 0.00996548 |  |  | 289960 | 0.7810049 | 0.7035679 | 0.0115084 | 0.7844362 | 0.0081169 | 0.7844392 | 0.006914173
|  |  | 5652 | 0.9870025 | 0.9982829 | 0.0005715038 | 0.9935413 | 0.1187464 | 0.9936265 | 0.1230261 |  |  | 5576 | 0.9495743 | 0.983633 | 0.002225455 | 0.9599177 | 0.003643346 | 0.9599406 | 0.003686711 |  |  | 5800 | 0.8859466 | 0.9667255 | 0.003593832 | 0.9042714 | 0.003910429 | 0.9042754 | 0.006056845 |  |  | 20580 | 0.8270451 | 0.9150489 | 0.006977187 | 0.8150243 | 0.00475815 | 0.8150134 | 0.005897897 |  |  | 332460 | 0.8905646 | 0.8678712 | 0.01120494 | 0.8977122 | 0.007970512 | 0.8977208 | 0.009964855 |  |  | 290260 | 0.7788294 | 0.7035679 | 0.0115084 | 0.7845311 | 0.008114278 | 0.7845341 | 0.00691276
|  |  | 5657 | 0.9870025 | 0.9982896 | 0.0005708598 | 0.9935633 | 0.1187494 | 0.9936484 | 0.1230291 |  |  | 5581 | 0.9486139 | 0.983648 | 0.002219523 | 0.9599289 | 0.003642642 | 0.9599518 | 0.003685793 |  |  | 5805 | 0.8859466 | 0.9667275 | 0.003593264 | 0.9042742 | 0.00391044 | 0.9042781 | 0.006056865 |  |  | 20880 | 0.8253636 | 0.9150489 | 0.006977187 | 0.8154845 | 0.004765932 | 0.8154738 | 0.005914367 |  |  | 332760 | 0.8860887 | 0.8678712 | 0.01120494 | 0.8978159 | 0.007970978 | 0.8978245 | 0.009964226 |  |  | 290560 | 0.776654 | 0.7035679 | 0.0115084 | 0.7846259 | 0.008111652 | 0.7846289 | 0.006911345
|  |  | 5662 | 0.9870025 | 0.9982962 | 0.0005702213 | 0.9935853 | 0.1187523 | 0.9936702 | 0.1230321 |  |  | 5586 | 0.9495743 | 0.9836629 | 0.002213623 | 0.9599401 | 0.003641944 | 0.959963 | 0.003684884 |  |  | 5810 | 0.8870256 | 0.9667295 | 0.003592703 | 0.9042769 | 0.00391045 | 0.9042809 | 0.006056885 |  |  | 21180 | 0.8287265 | 0.9150489 | 0.006977187 | 0.8159435 | 0.004773749 | 0.8159328 | 0.005930891 |  |  | 333060 | 0.8905646 | 0.8678712 | 0.01120494 | 0.8979196 | 0.007971442 | 0.8979282 | 0.009963594 |  |  | 290860 | 0.7723031 | 0.7035679 | 0.0115084 | 0.7847205 | 0.008109024 | 0.7847235 | 0.006909929
|  |  | 5667 | 0.9870025 | 0.9983027 | 0.0005695882 | 0.9936072 | 0.1187552 | 0.9936919 | 0.123035 |  |  | 5591 | 0.9495743 | 0.9836778 | 0.002207754 | 0.9599512 | 0.003641253 | 0.9599741 | 0.003683984 |  |  | 5815 | 0.8881046 | 0.9667315 | 0.003592148 | 0.9042797 | 0.003910461 | 0.9042836 | 0.006056905 |  |  | 21480 | 0.8287265 | 0.9150489 | 0.006977187 | 0.8164012 | 0.0047816 | 0.8163907 | 0.005947468 |  |  | 333360 | 0.8950405 | 0.8678712 | 0.01120494 | 0.8980231 | 0.007971904 | 0.8980317 | 0.009962959 |  |  | 291160 | 0.776654 | 0.7035679 | 0.0115084 | 0.7848149 | 0.008106394 | 0.7848179 | 0.006908511
|  |  | 5672 | 0.9861066 | 0.9983093 | 0.0005689606 | 0.993629 | 0.1187581 | 0.9937136 | 0.1230379 |  |  | 5596 | 0.9495743 | 0.9836926 | 0.002201917 | 0.9599623 | 0.003640568 | 0.9599851 | 0.003683092 |  |  | 5820 | 0.8870256 | 0.9667335 | 0.0035916 | 0.9042824 | 0.003910472 | 0.9042863 | 0.006056925 |  |  | 21780 | 0.830408 | 0.9150489 | 0.006977187 | 0.8168576 | 0.004789484 | 0.8168472 | 0.005964092 |  |  | 333660 | 0.8972784 | 0.8678712 | 0.01120494 | 0.8981265 | 0.007972365 | 0.8981351 | 0.00996232 |  |  | 291460 | 0.7831803 | 0.7035679 | 0.0115084 | 0.7849092 | 0.008103761 | 0.7849122 | 0.006907092
|  |  | 5677 | 0.9870025 | 0.9983157 | 0.0005683384 | 0.9936508 | 0.118761 | 0.9937352 | 0.1230408 |  |  | 5601 | 0.9505348 | 0.9837073 | 0.002196111 | 0.9599733 | 0.00363989 | 0.9599961 | 0.003682208 |  |  | 5825 | 0.8859466 | 0.9667354 | 0.003591058 | 0.9042851 | 0.003910483 | 0.9042891 | 0.006056945 |  |  | 22080 | 0.830408 | 0.9150489 | 0.006977187 | 0.8173128 | 0.004797398 | 0.8173026 | 0.005980761 |  |  | 333960 | 0.8860887 | 0.8678712 | 0.01120494 | 0.8982298 | 0.007972823 | 0.8982384 | 0.009961677 |  |  | 291760 | 0.7788294 | 0.7035679 | 0.0115084 | 0.7850034 | 0.008101125 | 0.7850063 | 0.00690567
|  |  | 5682 | 0.9878985 | 0.9983222 | 0.0005677215 | 0.9936724 | 0.1187638 | 0.9937567 | 0.1230437 |  |  | 5606 | 0.9495743 | 0.9837219 | 0.002190336 | 0.9599843 | 0.003639218 | 0.9600071 | 0.003681332 |  |  | 5830 | 0.8870256 | 0.9667373 | 0.003590522 | 0.9042879 | 0.003910494 | 0.9042918 | 0.006056966 |  |  | 22380 | 0.8320895 | 0.9150489 | 0.006977187 | 0.8177668 | 0.004805342 | 0.8177566 | 0.005997473 |  |  | 334260 | 0.8883267 | 0.8678712 | 0.01120494 | 0.898333 | 0.007973279 | 0.8983416 | 0.009961031 |  |  | 292060 | 0.776654 | 0.7035679 | 0.0115084 | 0.7850973 | 0.008098487 | 0.7851003 | 0.006904248
|  |  | 5687 | 0.9878985 | 0.9983286 | 0.0005671098 | 0.993694 | 0.1187667 | 0.9937781 | 0.1230466 |  |  | 5611 | 0.9495743 | 0.9837365 | 0.002184593 | 0.9599952 | 0.003638553 | 0.9600179 | 0.003680465 |  |  | 5835 | 0.8870256 | 0.9667393 | 0.003589992 | 0.9042906 | 0.003910504 | 0.9042945 | 0.006056986 |  |  | 22680 | 0.833771 | 0.9150489 | 0.006977187 | 0.8182195 | 0.004813314 | 0.8182095 | 0.006014223 |  |  | 334560 | 0.8883267 | 0.8678712 | 0.01120494 | 0.898436 | 0.007973734 | 0.8984446 | 0.009960382 |  |  | 292360 | 0.776654 | 0.7035679 | 0.0115084 | 0.7851911 | 0.008095846 | 0.7851941 | 0.006902823
|  |  | 5692 | 0.9870025 | 0.998335 | 0.0005665035 | 0.9937156 | 0.1187696 | 0.9937994 | 0.1230495 |  |  | 5616 | 0.9495743 | 0.983751 | 0.002178881 | 0.960006 | 0.003637894 | 0.9600288 | 0.003679606 |  |  | 5840 | 0.8870256 | 0.9667412 | 0.003589469 | 0.9042933 | 0.003910515 | 0.9042973 | 0.006057006 |  |  | 22980 | 0.8320895 | 0.9150489 | 0.006977187 | 0.818671 | 0.004821313 | 0.8186611 | 0.006031009 |  |  | 334860 | 0.8816128 | 0.8678712 | 0.01120494 | 0.898539 | 0.007974186 | 0.8985475 | 0.009959729 |  |  | 292660 | 0.7679522 | 0.7035679 | 0.0115084 | 0.7852848 | 0.008093203 | 0.7852877 | 0.006901397
|  |  | 5697 | 0.9878985 | 0.9983413 | 0.0005659024 | 0.993737 | 0.1187724 | 0.9938207 | 0.1230524 |  |  | 5621 | 0.9495743 | 0.9837654 | 0.002173199 | 0.9600169 | 0.003637241 | 0.9600396 | 0.003678755 |  |  | 5845 | 0.8881046 | 0.9667431 | 0.003588952 | 0.9042961 | 0.003910526 | 0.9043 | 0.006057027 |  |  | 23280 | 0.8354525 | 0.9150489 | 0.006977187 | 0.8191213 | 0.004829337 | 0.8191115 | 0.006047828 |  |  | 335160 | 0.8905646 | 0.8678712 | 0.01120494 | 0.8986418 | 0.007974637 | 0.8986504 | 0.009959072 |  |  | 292960 | 0.7810049 | 0.7035679 | 0.0115084 | 0.7853783 | 0.008090557 | 0.7853812 | 0.006899969
|  |  | 5702 | 0.9870025 | 0.9983476 | 0.0005653064 | 0.9937584 | 0.1187753 | 0.9938419 | 0.1230553 |  |  | 5626 | 0.9505348 | 0.9837797 | 0.002167549 | 0.9600276 | 0.003636594 | 0.9600503 | 0.003677911 |  |  | 5850 | 0.8870256 | 0.966745 | 0.00358844 | 0.9042988 | 0.003910538 | 0.9043027 | 0.006057047 |  |  | 23580 | 0.8354525 | 0.9150489 | 0.006977187 | 0.8195703 | 0.004837384 | 0.8195606 | 0.006064677 |  |  | 335460 | 0.8816128 | 0.8678712 | 0.01120494 | 0.8987445 | 0.007975086 | 0.898753 | 0.009958413 |  |  | 293260 | 0.776654 | 0.7035679 | 0.0115084 | 0.7854717 | 0.008087909 | 0.7854746 | 0.00689854
|  |  | 5707 | 0.9870025 | 0.9983539 | 0.0005647156 | 0.9937797 | 0.1187781 | 0.9938631 | 0.1230582 |  |  | 5631 | 0.9486139 | 0.983794 | 0.002161929 | 0.9600383 | 0.003635953 | 0.960061 | 0.003677076 |  |  | 5855 | 0.8870256 | 0.9667468 | 0.003587935 | 0.9043015 | 0.003910549 | 0.9043055 | 0.006057068 |  |  | 23880 | 0.830408 | 0.9150489 | 0.006977187 | 0.8200181 | 0.004845455 | 0.8200085 | 0.006081553 |  |  | 335760 | 0.8860887 | 0.8678712 | 0.01120494 | 0.8988471 | 0.007975533 | 0.8988556 | 0.009957749 |  |  | 293560 | 0.7788294 | 0.7035679 | 0.0115084 | 0.7855648 | 0.008085258 | 0.7855677 | 0.006897109
|  |  | 5712 | 0.9861066 | 0.9983601 | 0.0005641299 | 0.9938009 | 0.1187809 | 0.9938841 | 0.123061 |  |  | 5636 | 0.9495743 | 0.9838082 | 0.00215634 | 0.960049 | 0.003635318 | 0.9600716 | 0.003676249 |  |  | 5860 | 0.8870256 | 0.9667487 | 0.003587435 | 0.9043043 | 0.00391056 | 0.9043082 | 0.006057089 |  |  | 24180 | 0.833771 | 0.9150489 | 0.006977187 | 0.8204647 | 0.004853546 | 0.8204552 | 0.006098454 |  |  | 336060 | 0.8838508 | 0.8678712 | 0.01120494 | 0.8989495 | 0.007975978 | 0.8989581 | 0.009957082 |  |  | 293860 | 0.7701276 | 0.7035679 | 0.0115084 | 0.7856579 | 0.008082605 | 0.7856608 | 0.006895677
|  |  | 5717 | 0.9870025 | 0.9983663 | 0.0005635492 | 0.9938221 | 0.1187837 | 0.9939051 | 0.1230639 |  |  | 5641 | 0.9514953 | 0.9838224 | 0.002150781 | 0.9600596 | 0.003634689 | 0.9600822 | 0.003675429 |  |  | 5865 | 0.8870256 | 0.9667505 | 0.003586942 | 0.904307 | 0.003910571 | 0.9043109 | 0.006057109 |  |  | 24480 | 0.8320895 | 0.9150489 | 0.006977187 | 0.82091 | 0.004861657 | 0.8209007 | 0.006115377 |  |  | 336360 | 0.8950405 | 0.8678712 | 0.01120494 | 0.8990519 | 0.007976421 | 0.8990604 | 0.009956412 |  |  | 294160 | 0.776654 | 0.7035679 | 0.0115084 | 0.7857508 | 0.00807995 | 0.7857536 | 0.006894243
|  |  | 5722 | 0.9878985 | 0.9983725 | 0.0005629736 | 0.9938432 | 0.1187866 | 0.993926 | 0.1230667 |  |  | 5646 | 0.9505348 | 0.9838364 | 0.002145253 | 0.9600702 | 0.003634067 | 0.9600928 | 0.003674618 |  |  | 5870 | 0.8870256 | 0.9667524 | 0.003586454 | 0.9043097 | 0.003910582 | 0.9043136 | 0.00605713 |  |  | 24780 | 0.833771 | 0.9150489 | 0.006977187 | 0.8213542 | 0.004869788 | 0.8213449 | 0.006132319 |  |  | 336660 | 0.8905646 | 0.8678712 | 0.01120494 | 0.8991541 | 0.007976862 | 0.8991627 | 0.009955739 |  |  | 294460 | 0.7810049 | 0.7035679 | 0.0115084 | 0.7858435 | 0.008077293 | 0.7858463 | 0.006892807
|  |  | 5727 | 0.9870025 | 0.9983786 | 0.000562403 | 0.9938642 | 0.1187894 | 0.9939469 | 0.1230695 |  |  | 5651 | 0.9505348 | 0.9838504 | 0.002139755 | 0.9600807 | 0.00363345 | 0.9601033 | 0.003673814 |  |  | 5875 | 0.8870256 | 0.9667542 | 0.003585971 | 0.9043124 | 0.003910594 | 0.9043163 | 0.006057151 |  |  | 25080 | 0.8371339 | 0.9150489 | 0.006977187 | 0.8217971 | 0.004877935 | 0.821788 | 0.006149278 |  |  | 336960 | 0.8883267 | 0.8678712 | 0.01120494 | 0.8992562 | 0.007977302 | 0.8992648 | 0.009955062 |  |  | 294760 | 0.7744785 | 0.7035679 | 0.0115084 | 0.785936 | 0.008074633 | 0.7859389 | 0.00689137
|  |  | 5732 | 0.9870025 | 0.9983847 | 0.0005618373 | 0.9938851 | 0.1187921 | 0.9939676 | 0.1230723 |  |  | 5656 | 0.9505348 | 0.9838643 | 0.002134287 | 0.9600911 | 0.003632839 | 0.9601137 | 0.003673017 |  |  | 5880 | 0.8881046 | 0.966756 | 0.003585495 | 0.9043151 | 0.003910605 | 0.9043191 | 0.006057172 |  |  | 25380 | 0.8354525 | 0.9150489 | 0.006977187 | 0.8222388 | 0.004886099 | 0.8222298 | 0.006166251 |  |  | 337260 | 0.8860887 | 0.8678712 | 0.01120494 | 0.8993582 | 0.007977739 | 0.8993668 | 0.009954381 |  |  | 295060 | 0.7788294 | 0.7035679 | 0.0115084 | 0.7860285 | 0.00807197 | 0.7860313 | 0.006889932
|  |  | 5737 | 0.9878985 | 0.9983907 | 0.0005612765 | 0.993906 | 0.1187949 | 0.9939883 | 0.1230752 |  |  | 5661 | 0.9495743 | 0.9838782 | 0.002128849 | 0.9601016 | 0.003632234 | 0.9601241 | 0.003672228 |  |  | 5885 | 0.8870256 | 0.9667578 | 0.003585024 | 0.9043179 | 0.003910616 | 0.9043218 | 0.006057193 |  |  | 25680 | 0.8354525 | 0.9150489 | 0.006977187 | 0.8226794 | 0.004894278 | 0.8226704 | 0.006183236 |  |  | 337560 | 0.8883267 | 0.8678712 | 0.01120494 | 0.8994601 | 0.007978175 | 0.8994687 | 0.009953698 |  |  | 295360 | 0.7831803 | 0.7035679 | 0.0115084 | 0.7861207 | 0.008069306 | 0.7861235 | 0.006888492
|  |  | 5742 | 0.9878985 | 0.9983967 | 0.0005607206 | 0.9939268 | 0.1187977 | 0.9940089 | 0.123078 |  |  | 5666 | 0.9486139 | 0.983892 | 0.002123441 | 0.9601119 | 0.003631634 | 0.9601345 | 0.003671447 |  |  | 5890 | 0.8870256 | 0.9667596 | 0.003584558 | 0.9043206 | 0.003910628 | 0.9043245 | 0.006057214 |  |  | 25980 | 0.8388154 | 0.9150489 | 0.006977187 | 0.8231187 | 0.004902471 | 0.8231098 | 0.00620023 |  |  | 337860 | 0.8928025 | 0.8678712 | 0.01120494 | 0.8995618 | 0.007978609 | 0.8995704 | 0.00995301 |  |  | 295660 | 0.7897067 | 0.7035679 | 0.0115084 | 0.7862128 | 0.008066639 | 0.7862156 | 0.006887051
|  |  | 5747 | 0.9878985 | 0.9984027 | 0.0005601696 | 0.9939475 | 0.1188005 | 0.9940295 | 0.1230807 |  |  | 5671 | 0.9495743 | 0.9839057 | 0.002118063 | 0.9601222 | 0.003631041 | 0.9601448 | 0.003670673 |  |  | 5895 | 0.8870256 | 0.9667614 | 0.003584098 | 0.9043233 | 0.003910639 | 0.9043272 | 0.006057235 |  |  | 26280 | 0.8404969 | 0.9150489 | 0.006977187 | 0.8235568 | 0.004910676 | 0.8235481 | 0.006217231 |  |  | 338160 | 0.8905646 | 0.8678712 | 0.01120494 | 0.8996635 | 0.007979041 | 0.8996721 | 0.00995232 |  |  | 295960 | 0.7788294 | 0.7035679 | 0.0115084 | 0.7863048 | 0.00806397 | 0.7863076 | 0.006885608
|  |  | 5752 | 0.9878985 | 0.9984087 | 0.0005596233 | 0.9939682 | 0.1188032 | 0.99405 | 0.1230835 |  |  | 5676 | 0.9495743 | 0.9839193 | 0.002112715 | 0.9601325 | 0.003630452 | 0.960155 | 0.003669906 |  |  | 5900 | 0.8881046 | 0.9667631 | 0.003583643 | 0.904326 | 0.003910651 | 0.9043299 | 0.006057256 |  |  | 26580 | 0.8388154 | 0.9150489 | 0.006977187 | 0.8239937 | 0.004918894 | 0.8239851 | 0.006234237 |  |  | 338460 | 0.8883267 | 0.8678712 | 0.01120494 | 0.899765 | 0.007979471 | 0.8997736 | 0.009951626 |  |  | 296260 | 0.7788294 | 0.7035679 | 0.0115084 | 0.7863966 | 0.008061299 | 0.7863994 | 0.006884163
|  |  | 5757 | 0.9870025 | 0.9984146 | 0.0005590818 | 0.9939887 | 0.118806 | 0.9940704 | 0.1230863 |  |  | 5681 | 0.9495743 | 0.9839329 | 0.002107396 | 0.9601427 | 0.00362987 | 0.9601652 | 0.003669147 |  |  | 5905 | 0.8870256 | 0.9667649 | 0.003583193 | 0.9043287 | 0.003910663 | 0.9043326 | 0.006057277 |  |  | 26880 | 0.8404969 | 0.9150489 | 0.006977187 | 0.8244294 | 0.004927121 | 0.8244209 | 0.006251246 |  |  | 338760 | 0.8883267 | 0.8678712 | 0.01120494 | 0.8998664 | 0.0079799 | 0.899875 | 0.009950929 |  |  | 296560 | 0.7875312 | 0.7035679 | 0.0115084 | 0.7864882 | 0.008058625 | 0.786491 | 0.006882718
|  |  | 5762 | 0.9870025 | 0.9984205 | 0.0005585451 | 0.9940092 | 0.1188087 | 0.9940907 | 0.1230891 |  |  | 5686 | 0.9486139 | 0.9839464 | 0.002102107 | 0.9601529 | 0.003629293 | 0.9601754 | 0.003668395 |  |  | 5910 | 0.8870256 | 0.9667666 | 0.003582749 | 0.9043314 | 0.003910674 | 0.9043353 | 0.006057298 |  |  | 27180 | 0.8421784 | 0.9150489 | 0.006977187 | 0.824864 | 0.004935359 | 0.8248555 | 0.006268255 |  |  | 339060 | 0.8905646 | 0.8678712 | 0.01120494 | 0.8999677 | 0.007980326 | 0.8999763 | 0.009950229 |  |  | 296860 | 0.7788294 | 0.7035679 | 0.0115084 | 0.7865797 | 0.00805595 | 0.7865825 | 0.006881271
|  |  | 5767 | 0.9887945 | 0.9984263 | 0.000558013 | 0.9940297 | 0.1188114 | 0.994111 | 0.1230918 |  |  | 5691 | 0.9495743 | 0.9839599 | 0.002096847 | 0.9601631 | 0.003628722 | 0.9601855 | 0.00366765 |  |  | 5915 | 0.8870256 | 0.9667683 | 0.00358231 | 0.9043341 | 0.003910686 | 0.904338 | 0.006057319 |  |  | 27480 | 0.8404969 | 0.9150489 | 0.006977187 | 0.8252973 | 0.004943604 | 0.825289 | 0.006285263 |  |  | 339360 | 0.8928025 | 0.8678712 | 0.01120494 | 0.9000689 | 0.007980751 | 0.9000775 | 0.009949525 |  |  | 297160 | 0.7788294 | 0.7035679 | 0.0115084 | 0.786671 | 0.008053272 | 0.7866738 | 0.006879822
|  |  | 5772 | 0.9878985 | 0.9984321 | 0.0005574856 | 0.99405 | 0.1188141 | 0.9941312 | 0.1230946 |  |  | 5696 | 0.9495743 | 0.9839733 | 0.002091616 | 0.9601731 | 0.003628156 | 0.9601955 | 0.003666912 |  |  | 5920 | 0.8881046 | 0.96677 | 0.003581876 | 0.9043368 | 0.003910698 | 0.9043407 | 0.00605734 |  |  | 27780 | 0.8388154 | 0.9150489 | 0.006977187 | 0.8257295 | 0.004951857 | 0.8257213 | 0.006302267 |  |  | 339660 | 0.8860887 | 0.8678712 | 0.01120494 | 0.90017 | 0.007981174 | 0.9001785 | 0.009948818 |  |  | 297460 | 0.7831803 | 0.7035679 | 0.0115084 | 0.7867622 | 0.008050592 | 0.7867649 | 0.006878372
|  |  | 5777 | 0.9870025 | 0.9984379 | 0.0005569628 | 0.9940703 | 0.1188168 | 0.9941513 | 0.1230973 |  |  | 5701 | 0.9495743 | 0.9839866 | 0.002086414 | 0.9601832 | 0.003627595 | 0.9602056 | 0.003666181 |  |  | 5925 | 0.8848676 | 0.9667717 | 0.003581447 | 0.9043395 | 0.003910709 | 0.9043434 | 0.006057362 |  |  | 28080 | 0.8421784 | 0.9150489 | 0.006977187 | 0.8261604 | 0.004960116 | 0.8261524 | 0.006319265 |  |  | 339960 | 0.8883267 | 0.8678712 | 0.01120494 | 0.9002709 | 0.007981595 | 0.9002795 | 0.009948107 |  |  | 297760 | 0.776654 | 0.7035679 | 0.0115084 | 0.7868532 | 0.00804791 | 0.786856 | 0.006876921
|  |  | 5782 | 0.9870025 | 0.9984436 | 0.0005564446 | 0.9940906 | 0.1188195 | 0.9941714 | 0.1231 |  |  | 5706 | 0.9505348 | 0.9839998 | 0.002081242 | 0.9601932 | 0.00362704 | 0.9602155 | 0.003665457 |  |  | 5930 | 0.8859466 | 0.9667734 | 0.003581023 | 0.9043422 | 0.003910721 | 0.9043461 | 0.006057383 |  |  | 28380 | 0.8455413 | 0.9150489 | 0.006977187 | 0.8265903 | 0.004968381 | 0.8265823 | 0.006336255 |  |  | 340260 | 0.8860887 | 0.8678712 | 0.01120494 | 0.9003718 | 0.007982014 | 0.9003803 | 0.009947394 |  |  | 298060 | 0.7853558 | 0.7035679 | 0.0115084 | 0.7869441 | 0.008045226 | 0.7869468 | 0.006875469
|  |  | 5787 | 0.9878985 | 0.9984493 | 0.000555931 | 0.9941107 | 0.1188222 | 0.9941914 | 0.1231028 |  |  | 5711 | 0.9505348 | 0.984013 | 0.002076098 | 0.9602031 | 0.003626491 | 0.9602255 | 0.003664741 |  |  | 5935 | 0.8870256 | 0.9667751 | 0.003580604 | 0.9043449 | 0.003910733 | 0.9043488 | 0.006057405 |  |  | 28680 | 0.8438599 | 0.9150489 | 0.006977187 | 0.8270189 | 0.00497665 | 0.827011 | 0.006353236 |  |  | 340560 | 0.8860887 | 0.8678712 | 0.01120494 | 0.9004725 | 0.007982432 | 0.900481 | 0.009946677 |  |  | 298360 | 0.7788294 | 0.7035679 | 0.0115084 | 0.7870348 | 0.00804254 | 0.7870375 | 0.006874015
|  |  | 5792 | 0.9878985 | 0.998455 | 0.0005554218 | 0.9941308 | 0.1188249 | 0.9942113 | 0.1231055 |  |  | 5716 | 0.9505348 | 0.9840261 | 0.002070983 | 0.960213 | 0.003625946 | 0.9602353 | 0.003664031 |  |  | 5940 | 0.8870256 | 0.9667768 | 0.00358019 | 0.9043476 | 0.003910745 | 0.9043515 | 0.006057426 |  |  | 28980 | 0.8438599 | 0.9150489 | 0.006977187 | 0.8274463 | 0.004984922 | 0.8274386 | 0.006370206 |  |  | 340860 | 0.8928025 | 0.8678712 | 0.01120494 | 0.9005731 | 0.007982848 | 0.9005817 | 0.009945956 |  |  | 298660 | 0.7831803 | 0.7035679 | 0.0115084 | 0.7871254 | 0.008039852 | 0.7871281 | 0.00687256
|  |  | 5797 | 0.9878985 | 0.9984607 | 0.0005549172 | 0.9941508 | 0.1188276 | 0.9942311 | 0.1231082 |  |  | 5721 | 0.9495743 | 0.9840392 | 0.002065897 | 0.9602229 | 0.003625407 | 0.9602452 | 0.003663328 |  |  | 5945 | 0.8870256 | 0.9667784 | 0.00357978 | 0.9043503 | 0.003910757 | 0.9043542 | 0.006057447 |  |  | 29280 | 0.8438599 | 0.9150489 | 0.006977187 | 0.8278726 | 0.004993197 | 0.827865 | 0.006387162 |  |  | 341160 | 0.8905646 | 0.8678712 | 0.01120494 | 0.9006736 | 0.007983262 | 0.9006821 | 0.009945233 |  |  | 298960 | 0.7853558 | 0.7035679 | 0.0115084 | 0.7872158 | 0.008037161 | 0.7872185 | 0.006871103
|  |  | 5802 | 0.9878985 | 0.9984663 | 0.0005544169 | 0.9941708 | 0.1188303 | 0.9942509 | 0.1231109 |  |  | 5726 | 0.9495743 | 0.9840521 | 0.002060839 | 0.9602327 | 0.003624873 | 0.960255 | 0.003662631 |  |  | 5950 | 0.8870256 | 0.9667801 | 0.003579376 | 0.904353 | 0.003910769 | 0.9043569 | 0.006057469 |  |  | 29580 | 0.8455413 | 0.9150489 | 0.006977187 | 0.8282978 | 0.005001473 | 0.8282902 | 0.006404103 |  |  | 341460 | 0.8883267 | 0.8678712 | 0.01120494 | 0.900774 | 0.007983674 | 0.9007825 | 0.009944506 |  |  | 299260 | 0.7853558 | 0.7035679 | 0.0115084 | 0.7873061 | 0.008034469 | 0.7873088 | 0.006869645
|  |  | 5807 | 0.9878985 | 0.9984719 | 0.0005539211 | 0.9941907 | 0.1188329 | 0.9942706 | 0.1231135 |  |  | 5731 | 0.9505348 | 0.9840651 | 0.00205581 | 0.9602424 | 0.003624344 | 0.9602647 | 0.003661942 |  |  | 5955 | 0.8870256 | 0.9667817 | 0.003578976 | 0.9043557 | 0.003910781 | 0.9043596 | 0.006057491 |  |  | 29880 | 0.8438599 | 0.9150489 | 0.006977187 | 0.8287217 | 0.00500975 | 0.8287143 | 0.006421027 |  |  | 341760 | 0.8860887 | 0.8678712 | 0.01120494 | 0.9008742 | 0.007984084 | 0.9008828 | 0.009943776 |  |  | 299560 | 0.7744785 | 0.7035679 | 0.0115084 | 0.7873962 | 0.008031775 | 0.7873989 | 0.006868186
|  |  | 5812 | 0.9878985 | 0.9984774 | 0.0005534297 | 0.9942105 | 0.1188356 | 0.9942903 | 0.1231162 |  |  | 5736 | 0.9505348 | 0.9840779 | 0.002050809 | 0.9602522 | 0.00362382 | 0.9602744 | 0.003661259 |  |  | 5960 | 0.8881046 | 0.9667833 | 0.003578581 | 0.9043584 | 0.003910793 | 0.9043623 | 0.006057512 |  |  | 30180 | 0.8455413 | 0.9150489 | 0.006977187 | 0.8291446 | 0.005018026 | 0.8291372 | 0.006437933 |  |  | 342060 | 0.8860887 | 0.8678712 | 0.01120494 | 0.9009744 | 0.007984493 | 0.9009829 | 0.009943043 |  |  | 299860 | 0.7831803 | 0.7035679 | 0.0115084 | 0.7874862 | 0.008029079 | 0.7874888 | 0.006866726
|  |  | 5817 | 0.9870025 | 0.9984829 | 0.0005529426 | 0.9942302 | 0.1188382 | 0.9943099 | 0.1231189 |  |  | 5741 | 0.9505348 | 0.9840907 | 0.002045836 | 0.9602618 | 0.003623302 | 0.9602841 | 0.003660583 |  |  | 5965 | 0.8881046 | 0.9667849 | 0.00357819 | 0.9043611 | 0.003910805 | 0.9043649 | 0.006057534 |  |  | 30480 | 0.8455413 | 0.9150489 | 0.006977187 | 0.8295662 | 0.005026302 | 0.8295589 | 0.006454819 |  |  | 342360 | 0.8883267 | 0.8678712 | 0.01120494 | 0.9010744 | 0.0079849 | 0.9010829 | 0.009942307 |  |  | 300160 | 0.7897067 | 0.7035679 | 0.0115084 | 0.787576 | 0.008026381 | 0.7875786 | 0.006865264
|  |  | 5822 | 0.9878985 | 0.9984884 | 0.0005524598 | 0.9942499 | 0.1188409 | 0.9943294 | 0.1231216 |  |  | 5746 | 0.9505348 | 0.9841034 | 0.002040892 | 0.9602715 | 0.003622788 | 0.9602937 | 0.003659913 |  |  | 5970 | 0.8870256 | 0.9667865 | 0.003577805 | 0.9043637 | 0.003910817 | 0.9043676 | 0.006057556 |  |  | 30780 | 0.8455413 | 0.9150489 | 0.006977187 | 0.8299867 | 0.005034575 | 0.8299795 | 0.006471683 |  |  | 342660 | 0.8905646 | 0.8678712 | 0.01120494 | 0.9011743 | 0.007985305 | 0.9011829 | 0.009941567 |  |  | 300460 | 0.776654 | 0.7035679 | 0.0115084 | 0.7876657 | 0.008023681 | 0.7876683 | 0.006863802
|  |  | 5827 | 0.9878985 | 0.9984939 | 0.0005519813 | 0.9942695 | 0.1188435 | 0.9943488 | 0.1231242 |  |  | 5751 | 0.9505348 | 0.9841161 | 0.002035975 | 0.9602811 | 0.003622279 | 0.9603032 | 0.00365925 |  |  | 5975 | 0.8881046 | 0.9667881 | 0.003577423 | 0.9043664 | 0.003910829 | 0.9043703 | 0.006057577 |  |  | 31080 | 0.8472228 | 0.9150489 | 0.006977187 | 0.8304061 | 0.005042845 | 0.830399 | 0.006488523 |  |  | 342960 | 0.8860887 | 0.8678712 | 0.01120494 | 0.9012741 | 0.007985708 | 0.9012827 | 0.009940825 |  |  | 300760 | 0.7918821 | 0.7035679 | 0.0115084 | 0.7877552 | 0.008020979 | 0.7877578 | 0.006862338
|  |  | 5832 | 0.9878985 | 0.9984993 | 0.000551507 | 0.9942891 | 0.1188461 | 0.9943682 | 0.1231268 |  |  | 5756 | 0.9495743 | 0.9841287 | 0.002031087 | 0.9602906 | 0.003621776 | 0.9603128 | 0.003658593 |  |  | 5980 | 0.8881046 | 0.9667897 | 0.003577046 | 0.9043691 | 0.003910842 | 0.904373 | 0.006057599 |  |  | 31380 | 0.8472228 | 0.9150489 | 0.006977187 | 0.8308243 | 0.005051112 | 0.8308173 | 0.006505339 |  |  | 343260 | 0.8883267 | 0.8678712 | 0.01120494 | 0.9013738 | 0.00798611 | 0.9013824 | 0.009940079 |  |  | 301060 | 0.7788294 | 0.7035679 | 0.0115084 | 0.7878446 | 0.008018275 | 0.7878471 | 0.006860872
|  |  | 5837 | 0.9870025 | 0.9985047 | 0.0005510369 | 0.9943085 | 0.1188487 | 0.9943875 | 0.1231295 |  |  | 5761 | 0.9514953 | 0.9841412 | 0.002026226 | 0.9603001 | 0.003621277 | 0.9603222 | 0.003657942 |  |  | 5985 | 0.8891836 | 0.9667913 | 0.003576674 | 0.9043718 | 0.003910854 | 0.9043757 | 0.006057621 |  |  | 31680 | 0.8489043 | 0.9150489 | 0.006977187 | 0.8312414 | 0.005059375 | 0.8312345 | 0.006522129 |  |  | 343560 | 0.8838508 | 0.8678712 | 0.01120494 | 0.9014734 | 0.007986509 | 0.9014819 | 0.00993933 |  |  | 301360 | 0.7810049 | 0.7035679 | 0.0115084 | 0.7879338 | 0.00801557 | 0.7879363 | 0.006859406
|  |  | 5842 | 0.9870025 | 0.99851 | 0.000550571 | 0.9943279 | 0.1188513 | 0.9944067 | 0.1231321 |  |  | 5766 | 0.9495743 | 0.9841537 | 0.002021393 | 0.9603096 | 0.003620783 | 0.9603317 | 0.003657298 |  |  | 5990 | 0.8859466 | 0.9667928 | 0.003576305 | 0.9043745 | 0.003910866 | 0.9043783 | 0.006057643 |  |  | 31980 | 0.8489043 | 0.9150489 | 0.006977187 | 0.8316573 | 0.005067632 | 0.8316505 | 0.00653889 |  |  | 343860 | 0.8860887 | 0.8678712 | 0.01120494 | 0.9015728 | 0.007986907 | 0.9015814 | 0.009938578 |  |  | 301660 | 0.7810049 | 0.7035679 | 0.0115084 | 0.7880228 | 0.008012862 | 0.7880254 | 0.006857938
|  |  | 5847 | 0.9878985 | 0.9985153 | 0.0005501093 | 0.9943473 | 0.1188539 | 0.9944259 | 0.1231347 |  |  | 5771 | 0.9495743 | 0.9841661 | 0.002016587 | 0.960319 | 0.003620294 | 0.9603411 | 0.00365666 |  |  | 5995 | 0.8870256 | 0.9667944 | 0.003575942 | 0.9043771 | 0.003910878 | 0.904381 | 0.006057665 |  |  | 32280 | 0.8472228 | 0.9150489 | 0.006977187 | 0.8320721 | 0.005075883 | 0.8320654 | 0.006555623 |  |  | 344160 | 0.8793749 | 0.8678712 | 0.01120494 | 0.9016722 | 0.007987304 | 0.9016807 | 0.009937822 |  |  | 301960 | 0.7831803 | 0.7035679 | 0.0115084 | 0.7881118 | 0.008010153 | 0.7881143 | 0.00685647
|  |  | 5852 | 0.9878985 | 0.9985206 | 0.0005496516 | 0.9943665 | 0.1188565 | 0.994445 | 0.1231373 |  |  | 5776 | 0.9505348 | 0.9841785 | 0.002011809 | 0.9603283 | 0.003619809 | 0.9603504 | 0.003656029 |  |  | 6000 | 0.8870256 | 0.9667959 | 0.003575582 | 0.9043798 | 0.003910891 | 0.9043837 | 0.006057687 |  |  | 32580 | 0.8505858 | 0.9150489 | 0.006977187 | 0.8324858 | 0.005084127 | 0.8324792 | 0.006572325 |  |  | 344460 | 0.8838508 | 0.8678712 | 0.01120494 | 0.9017714 | 0.007987698 | 0.90178 | 0.009937064 |  |  | 302260 | 0.7897067 | 0.7035679 | 0.0115084 | 0.7882005 | 0.008007442 | 0.7882031 | 0.006855
|  |  | 5857 | 0.9878985 | 0.9985259 | 0.0005491981 | 0.9943858 | 0.118859 | 0.994464 | 0.1231399 |  |  | 5781 | 0.9505348 | 0.9841907 | 0.002007059 | 0.9603377 | 0.00361933 | 0.9603597 | 0.003655403 |  |  | 6005 | 0.8881046 | 0.9667974 | 0.003575227 | 0.9043825 | 0.003910903 | 0.9043864 | 0.006057709 |  |  | 32880 | 0.8489043 | 0.9150489 | 0.006977187 | 0.8328983 | 0.005092364 | 0.8328918 | 0.006588995 |  |  | 344760 | 0.8905646 | 0.8678712 | 0.01120494 | 0.9018705 | 0.007988091 | 0.9018791 | 0.009936302 |  |  | 302560 | 0.7810049 | 0.7035679 | 0.0115084 | 0.7882891 | 0.008004729 | 0.7882917 | 0.006853529
|  |  | 5862 | 0.9878985 | 0.9985311 | 0.0005487485 | 0.9944049 | 0.1188616 | 0.994483 | 0.1231425 |  |  | 5786 | 0.9495743 | 0.984203 | 0.002002335 | 0.960347 | 0.003618855 | 0.960369 | 0.003654784 |  |  | 6010 | 0.8859466 | 0.966799 | 0.003574875 | 0.9043852 | 0.003910916 | 0.904389 | 0.006057731 |  |  | 33180 | 0.8489043 | 0.9150489 | 0.006977187 | 0.8333097 | 0.005100592 | 0.8333033 | 0.006605632 |  |  | 345060 | 0.8928025 | 0.8678712 | 0.01120494 | 0.9019695 | 0.007988482 | 0.9019781 | 0.009935537 |  |  | 302860 | 0.7831803 | 0.7035679 | 0.0115084 | 0.7883776 | 0.008002015 | 0.7883801 | 0.006852056
|  |  | 5867 | 0.9870025 | 0.9985363 | 0.000548303 | 0.994424 | 0.1188642 | 0.9945019 | 0.1231451 |  |  | 5791 | 0.9505348 | 0.9842151 | 0.001997639 | 0.9603562 | 0.003618384 | 0.9603782 | 0.00365417 |  |  | 6015 | 0.8859466 | 0.9668005 | 0.003574528 | 0.9043878 | 0.003910928 | 0.9043917 | 0.006057753 |  |  | 33480 | 0.8522673 | 0.9150489 | 0.006977187 | 0.83372 | 0.005108812 | 0.8337137 | 0.006622235 |  |  | 345360 | 0.8905646 | 0.8678712 | 0.01120494 | 0.9020684 | 0.007988871 | 0.902077 | 0.00993477 |  |  | 303160 | 0.7831803 | 0.7035679 | 0.0115084 | 0.7884659 | 0.007999299 | 0.7884684 | 0.006850583
|  |  | 5872 | 0.9878985 | 0.9985415 | 0.0005478614 | 0.994443 | 0.1188667 | 0.9945208 | 0.1231477 |  |  | 5796 | 0.9486139 | 0.9842272 | 0.001992969 | 0.9603654 | 0.003617919 | 0.9603874 | 0.003653563 |  |  | 6020 | 0.8891836 | 0.966802 | 0.003574185 | 0.9043905 | 0.003910941 | 0.9043944 | 0.006057775 |  |  | 33780 | 0.8489043 | 0.9150489 | 0.006977187 | 0.8341292 | 0.005117022 | 0.8341229 | 0.006638802 |  |  | 345660 | 0.8860887 | 0.8678712 | 0.01120494 | 0.9021672 | 0.007989259 | 0.9021758 | 0.009933999 |  |  | 303460 | 0.7831803 | 0.7035679 | 0.0115084 | 0.7885541 | 0.007996581 | 0.7885566 | 0.006849109
|  |  | 5877 | 0.9878985 | 0.9985467 | 0.0005474238 | 0.9944619 | 0.1188693 | 0.9945395 | 0.1231503 |  |  | 5801 | 0.9486139 | 0.9842393 | 0.001988327 | 0.9603746 | 0.003617457 | 0.9603965 | 0.003652962 |  |  | 6025 | 0.8881046 | 0.9668034 | 0.003573846 | 0.9043932 | 0.003910953 | 0.904397 | 0.006057797 |  |  | 34080 | 0.8455413 | 0.9150489 | 0.006977187 | 0.8345372 | 0.005125221 | 0.8345311 | 0.006655332 |  |  | 345960 | 0.8816128 | 0.8678712 | 0.01120494 | 0.9022659 | 0.007989645 | 0.9022744 | 0.009933225 |  |  | 303760 | 0.7853558 | 0.7035679 | 0.0115084 | 0.7886421 | 0.007993861 | 0.7886446 | 0.006847633
|  |  | 5882 | 0.9870025 | 0.9985518 | 0.0005469901 | 0.9944808 | 0.1188718 | 0.9945583 | 0.1231528 |  |  | 5806 | 0.9495743 | 0.9842513 | 0.001983711 | 0.9603837 | 0.003617001 | 0.9604056 | 0.003652366 |  |  | 6030 | 0.8881046 | 0.9668049 | 0.003573511 | 0.9043958 | 0.003910966 | 0.9043997 | 0.006057819 |  |  | 34380 | 0.8489043 | 0.9150489 | 0.006977187 | 0.8349441 | 0.00513341 | 0.8349381 | 0.006671824 |  |  | 346260 | 0.8905646 | 0.8678712 | 0.01120494 | 0.9023644 | 0.007990029 | 0.902373 | 0.009932448 |  |  | 304060 | 0.7788294 | 0.7035679 | 0.0115084 | 0.78873 | 0.00799114 | 0.7887325 | 0.006846157
|  |  | 5887 | 0.9878985 | 0.9985569 | 0.0005465603 | 0.9944996 | 0.1188743 | 0.9945769 | 0.1231554 |  |  | 5811 | 0.9514953 | 0.9842632 | 0.001979122 | 0.9603928 | 0.003616549 | 0.9604147 | 0.003651777 |  |  | 6035 | 0.8881046 | 0.9668064 | 0.00357318 | 0.9043985 | 0.003910978 | 0.9044024 | 0.006057841 |  |  | 34680 | 0.8505858 | 0.9150489 | 0.006977187 | 0.83535 | 0.005141587 | 0.835344 | 0.006688277 |  |  | 346560 | 0.8838508 | 0.8678712 | 0.01120494 | 0.9024629 | 0.007990412 | 0.9024714 | 0.009931668 |  |  | 304360 | 0.7788294 | 0.7035679 | 0.0115084 | 0.7888178 | 0.007988417 | 0.7888202 | 0.006844679
|  |  | 5892 | 0.9878985 | 0.9985619 | 0.0005461344 | 0.9945184 | 0.1188768 | 0.9945955 | 0.1231579 |  |  | 5816 | 0.9505348 | 0.984275 | 0.00197456 | 0.9604018 | 0.003616101 | 0.9604237 | 0.003651193 |  |  | 6040 | 0.8891836 | 0.9668078 | 0.003572853 | 0.9044012 | 0.003910991 | 0.904405 | 0.006057864 |  |  | 34980 | 0.8505858 | 0.9150489 | 0.006977187 | 0.8357547 | 0.005149751 | 0.8357488 | 0.006704689 |  |  | 346860 | 0.8928025 | 0.8678712 | 0.01120494 | 0.9025612 | 0.007990792 | 0.9025697 | 0.009930884 |  |  | 304660 | 0.7810049 | 0.7035679 | 0.0115084 | 0.7889053 | 0.007985692 | 0.7889078 | 0.006843201
|  |  | 5897 | 0.9887945 | 0.9985669 | 0.0005457122 | 0.994537 | 0.1188793 | 0.994614 | 0.1231604 |  |  | 5821 | 0.9495743 | 0.9842868 | 0.001970024 | 0.9604108 | 0.003615658 | 0.9604327 | 0.003650615 |  |  | 6045 | 0.8881046 | 0.9668093 | 0.003572529 | 0.9044038 | 0.003911004 | 0.9044077 | 0.006057886 |  |  | 35280 | 0.8505858 | 0.9150489 | 0.006977187 | 0.8361583 | 0.005157903 | 0.8361525 | 0.00672106 |  |  | 347160 | 0.8883267 | 0.8678712 | 0.01120494 | 0.9026594 | 0.007991171 | 0.902668 | 0.009930098 |  |  | 304960 | 0.7831803 | 0.7035679 | 0.0115084 | 0.7889928 | 0.007982966 | 0.7889952 | 0.006841721
|  |  | 5902 | 0.9870025 | 0.9985719 | 0.0005452939 | 0.9945557 | 0.1188819 | 0.9946325 | 0.123163 |  |  | 5826 | 0.9514953 | 0.9842986 | 0.001965515 | 0.9604197 | 0.003615219 | 0.9604416 | 0.003650043 |  |  | 6050 | 0.8870256 | 0.9668107 | 0.00357221 | 0.9044065 | 0.003911016 | 0.9044103 | 0.006057908 |  |  | 35580 | 0.8539488 | 0.9150489 | 0.006977187 | 0.8365608 | 0.005166042 | 0.8365551 | 0.006737389 |  |  | 347460 | 0.8905646 | 0.8678712 | 0.01120494 | 0.9027575 | 0.007991549 | 0.9027661 | 0.009929309 |  |  | 305260 | 0.796233 | 0.7035679 | 0.0115084 | 0.7890801 | 0.007980238 | 0.7890825 | 0.00684024
|  |  | 5907 | 0.9870025 | 0.9985769 | 0.0005448793 | 0.9945742 | 0.1188843 | 0.9946508 | 0.1231655 |  |  | 5831 | 0.9505348 | 0.9843103 | 0.001961031 | 0.9604287 | 0.003614785 | 0.9604505 | 0.003649476 |  |  | 6055 | 0.8881046 | 0.9668122 | 0.003571894 | 0.9044092 | 0.003911029 | 0.904413 | 0.006057931 |  |  | 35880 | 0.8539488 | 0.9150489 | 0.006977187 | 0.8369622 | 0.005174166 | 0.8369566 | 0.006753674 |  |  | 347760 | 0.8860887 | 0.8678712 | 0.01120494 | 0.9028555 | 0.007991924 | 0.902864 | 0.009928517 |  |  | 305560 | 0.7853558 | 0.7035679 | 0.0115084 | 0.7891672 | 0.007977509 | 0.7891696 | 0.006838759
|  |  | 5912 | 0.9887945 | 0.9985818 | 0.0005444684 | 0.9945927 | 0.1188868 | 0.9946692 | 0.123168 |  |  | 5836 | 0.9495743 | 0.9843219 | 0.001956574 | 0.9604375 | 0.003614354 | 0.9604594 | 0.003648915 |  |  | 6060 | 0.8881046 | 0.9668136 | 0.003571582 | 0.9044118 | 0.003911042 | 0.9044157 | 0.006057953 |  |  | 36180 | 0.8556302 | 0.9150489 | 0.006977187 | 0.8373625 | 0.005182275 | 0.837357 | 0.006769915 |  |  | 348060 | 0.8838508 | 0.8678712 | 0.01120494 | 0.9029534 | 0.007992298 | 0.9029619 | 0.009927721 |  |  | 305860 | 0.7875312 | 0.7035679 | 0.0115084 | 0.7892542 | 0.007974778 | 0.7892566 | 0.006837276
|  |  | 5917 | 0.9878985 | 0.9985868 | 0.0005440613 | 0.9946111 | 0.1188893 | 0.9946874 | 0.1231705 |  |  | 5841 | 0.9505348 | 0.9843335 | 0.001952143 | 0.9604464 | 0.003613928 | 0.9604682 | 0.00364836 |  |  | 6065 | 0.8881046 | 0.966815 | 0.003571274 | 0.9044145 | 0.003911055 | 0.9044183 | 0.006057976 |  |  | 36480 | 0.8556302 | 0.9150489 | 0.006977187 | 0.8377617 | 0.00519037 | 0.8377563 | 0.00678611 |  |  | 348360 | 0.8860887 | 0.8678712 | 0.01120494 | 0.9030512 | 0.007992671 | 0.9030597 | 0.009926923 |  |  | 306160 | 0.7810049 | 0.7035679 | 0.0115084 | 0.7893411 | 0.007972046 | 0.7893435 | 0.006835792
|  |  | 5922 | 0.9878985 | 0.9985916 | 0.0005436578 | 0.9946295 | 0.1188918 | 0.9947056 | 0.123173 |  |  | 5846 | 0.9505348 | 0.984345 | 0.001947738 | 0.9604552 | 0.003613507 | 0.960477 | 0.00364781 |  |  | 6070 | 0.8881046 | 0.9668164 | 0.003570969 | 0.9044171 | 0.003911067 | 0.904421 | 0.006057998 |  |  | 36780 | 0.8539488 | 0.9150489 | 0.006977187 | 0.8381599 | 0.005198448 | 0.8381545 | 0.006802259 |  |  | 348660 | 0.8883267 | 0.8678712 | 0.01120494 | 0.9031488 | 0.007993041 | 0.9031573 | 0.009926122 |  |  | 306460 | 0.7875312 | 0.7035679 | 0.0115084 | 0.7894278 | 0.007969312 | 0.7894302 | 0.006834308
|  |  | 5927 | 0.9878985 | 0.9985965 | 0.0005432579 | 0.9946478 | 0.1188942 | 0.9947238 | 0.1231755 |  |  | 5851 | 0.9505348 | 0.9843564 | 0.001943359 | 0.9604639 | 0.003613089 | 0.9604857 | 0.003647266 |  |  | 6075 | 0.8881046 | 0.9668178 | 0.003570667 | 0.9044198 | 0.00391108 | 0.9044236 | 0.006058021 |  |  | 37080 | 0.8556302 | 0.9150489 | 0.006977187 | 0.8385569 | 0.00520651 | 0.8385517 | 0.006818361 |  |  | 348960 | 0.8883267 | 0.8678712 | 0.01120494 | 0.9032464 | 0.00799341 | 0.9032549 | 0.009925318 |  |  | 306760 | 0.7897067 | 0.7035679 | 0.0115084 | 0.7895144 | 0.007966577 | 0.7895167 | 0.006832822
|  |  | 5932 | 0.9878985 | 0.9986013 | 0.0005428616 | 0.994666 | 0.1188967 | 0.9947418 | 0.123178 |  |  | 5856 | 0.9495743 | 0.9843678 | 0.001939005 | 0.9604726 | 0.003612676 | 0.9604944 | 0.003646727 |  |  | 6080 | 0.8881046 | 0.9668191 | 0.00357037 | 0.9044224 | 0.003911093 | 0.9044263 | 0.006058043 |  |  | 37380 | 0.8573117 | 0.9150489 | 0.006977187 | 0.8389529 | 0.005214556 | 0.8389477 | 0.006834415 |  |  | 349260 | 0.8905646 | 0.8678712 | 0.01120494 | 0.9033438 | 0.007993778 | 0.9033523 | 0.00992451 |  |  | 307060 | 0.7897067 | 0.7035679 | 0.0115084 | 0.7896008 | 0.00796384 | 0.7896031 | 0.006831336
|  |  | 5937 | 0.9870025 | 0.9986061 | 0.000542469 | 0.9946842 | 0.1188991 | 0.9947599 | 0.1231804 |  |  | 5861 | 0.9514953 | 0.9843792 | 0.001934677 | 0.9604813 | 0.003612267 | 0.9605031 | 0.003646193 |  |  | 6085 | 0.8881046 | 0.9668205 | 0.003570076 | 0.9044251 | 0.003911106 | 0.9044289 | 0.006058066 |  |  | 37680 | 0.8539488 | 0.9150489 | 0.006977187 | 0.8393477 | 0.005222584 | 0.8393427 | 0.006850419 |  |  | 349560 | 0.8950405 | 0.8678712 | 0.01120494 | 0.9034411 | 0.007994143 | 0.9034496 | 0.0099237 |  |  | 307360 | 0.7897067 | 0.7035679 | 0.0115084 | 0.7896871 | 0.007961101 | 0.7896894 | 0.006829848
|  |  | 5942 | 0.9878985 | 0.9986109 | 0.0005420798 | 0.9947023 | 0.1189016 | 0.9947778 | 0.1231829 |  |  | 5866 | 0.9505348 | 0.9843905 | 0.001930375 | 0.9604899 | 0.003611861 | 0.9605117 | 0.003645665 |  |  | 6090 | 0.8881046 | 0.9668219 | 0.003569785 | 0.9044277 | 0.003911119 | 0.9044316 | 0.006058088 |  |  | 37980 | 0.8556302 | 0.9150489 | 0.006977187 | 0.8397415 | 0.005230594 | 0.8397366 | 0.006866374 |  |  | 349860 | 0.8883267 | 0.8678712 | 0.01120494 | 0.9035383 | 0.007994507 | 0.9035468 | 0.009922887 |  |  | 307660 | 0.7831803 | 0.7035679 | 0.0115084 | 0.7897732 | 0.007958362 | 0.7897755 | 0.00682836
|  |  | 5947 | 0.9878985 | 0.9986156 | 0.0005416942 | 0.9947204 | 0.118904 | 0.9947957 | 0.1231853 |  |  | 5871 | 0.9505348 | 0.9844017 | 0.001926098 | 0.9604985 | 0.00361146 | 0.9605203 | 0.003645142 |  |  | 6095 | 0.8881046 | 0.9668232 | 0.003569498 | 0.9044304 | 0.003911132 | 0.9044342 | 0.006058111 |  |  | 38280 | 0.8556302 | 0.9150489 | 0.006977187 | 0.8401342 | 0.005238585 | 0.8401294 | 0.006882279 |  |  | 350160 | 0.8883267 | 0.8678712 | 0.01120494 | 0.9036354 | 0.007994869 | 0.9036439 | 0.009922071 |  |  | 307960 | 0.7810049 | 0.7035679 | 0.0115084 | 0.7898592 | 0.007955621 | 0.7898615 | 0.00682687
|  |  | 5952 | 0.9878985 | 0.9986203 | 0.0005413121 | 0.9947384 | 0.1189064 | 0.9948135 | 0.1231878 |  |  | 5876 | 0.9505348 | 0.9844129 | 0.001921846 | 0.9605071 | 0.003611063 | 0.9605288 | 0.003644624 |  |  | 6100 | 0.8881046 | 0.9668246 | 0.003569214 | 0.904433 | 0.003911145 | 0.9044369 | 0.006058134 |  |  | 38580 | 0.8573117 | 0.9150489 | 0.006977187 | 0.8405259 | 0.005246558 | 0.8405211 | 0.006898132 |  |  | 350460 | 0.8838508 | 0.8678712 | 0.01120494 | 0.9037324 | 0.00799523 | 0.9037409 | 0.009921252 |  |  | 308260 | 0.7853558 | 0.7035679 | 0.0115084 | 0.789945 | 0.007952878 | 0.7899473 | 0.00682538
|  |  | 5957 | 0.9870025 | 0.998625 | 0.0005409335 | 0.9947563 | 0.1189088 | 0.9948313 | 0.1231902 |  |  | 5881 | 0.9495743 | 0.984424 | 0.001917619 | 0.9605156 | 0.00361067 | 0.9605373 | 0.003644112 |  |  | 6105 | 0.8891836 | 0.9668259 | 0.003568933 | 0.9044357 | 0.003911158 | 0.9044395 | 0.006058156 |  |  | 38880 | 0.8556302 | 0.9150489 | 0.006977187 | 0.8409165 | 0.005254512 | 0.8409118 | 0.006913932 |  |  | 350760 | 0.8950405 | 0.8678712 | 0.01120494 | 0.9038293 | 0.007995589 | 0.9038378 | 0.00992043 |  |  | 308560 | 0.7853558 | 0.7035679 | 0.0115084 | 0.7900307 | 0.007950134 | 0.790033 | 0.006823889
|  |  | 5962 | 0.9870025 | 0.9986297 | 0.0005405583 | 0.9947742 | 0.1189112 | 0.994849 | 0.1231927 |  |  | 5886 | 0.9505348 | 0.984435 | 0.001913418 | 0.9605241 | 0.003610281 | 0.9605458 | 0.003643604 |  |  | 6110 | 0.8891836 | 0.9668272 | 0.003568656 | 0.9044383 | 0.003911171 | 0.9044422 | 0.006058179 |  |  | 39180 | 0.8556302 | 0.9150489 | 0.006977187 | 0.841306 | 0.005262445 | 0.8413014 | 0.00692968 |  |  | 351060 | 0.8928025 | 0.8678712 | 0.01120494 | 0.9039261 | 0.007995947 | 0.9039346 | 0.009919605 |  |  | 308860 | 0.7853558 | 0.7035679 | 0.0115084 | 0.7901163 | 0.007947389 | 0.7901185 | 0.006822397
|  |  | 5967 | 0.9878985 | 0.9986343 | 0.0005401865 | 0.994792 | 0.1189136 | 0.9948666 | 0.1231951 |  |  | 5891 | 0.9505348 | 0.984446 | 0.001909241 | 0.9605326 | 0.003609896 | 0.9605542 | 0.003643102 |  |  | 6115 | 0.8891836 | 0.9668285 | 0.003568382 | 0.904441 | 0.003911184 | 0.9044448 | 0.006058202 |  |  | 39480 | 0.8589932 | 0.9150489 | 0.006977187 | 0.8416944 | 0.005270359 | 0.8416899 | 0.006945374 |  |  | 351360 | 0.8860887 | 0.8678712 | 0.01120494 | 0.9040227 | 0.007996302 | 0.9040312 | 0.009918778 |  |  | 309160 | 0.7875312 | 0.7035679 | 0.0115084 | 0.7902017 | 0.007944642 | 0.7902039 | 0.006820905
|  |  | 5972 | 0.9870025 | 0.9986389 | 0.000539818 | 0.9948097 | 0.118916 | 0.9948842 | 0.1231975 |  |  | 5896 | 0.9505348 | 0.984457 | 0.001905089 | 0.960541 | 0.003609514 | 0.9605626 | 0.003642605 |  |  | 6120 | 0.8891836 | 0.9668298 | 0.003568111 | 0.9044436 | 0.003911197 | 0.9044474 | 0.006058225 |  |  | 39780 | 0.8589932 | 0.9150489 | 0.006977187 | 0.8420818 | 0.005278251 | 0.8420774 | 0.006961014 |  |  | 351660 | 0.8905646 | 0.8678712 | 0.01120494 | 0.9041193 | 0.007996656 | 0.9041278 | 0.009917947 |  |  | 309460 | 0.7918821 | 0.7035679 | 0.0115084 | 0.790287 | 0.007941895 | 0.7902892 | 0.006819411
|  |  | 5977 | 0.9887945 | 0.9986435 | 0.0005394529 | 0.9948274 | 0.1189184 | 0.9949017 | 0.1231999 |  |  | 5901 | 0.9505348 | 0.9844679 | 0.001900962 | 0.9605493 | 0.003609137 | 0.960571 | 0.003642113 |  |  | 6125 | 0.8891836 | 0.9668311 | 0.003567843 | 0.9044462 | 0.00391121 | 0.9044501 | 0.006058248 |  |  | 40080 | 0.8606747 | 0.9150489 | 0.006977187 | 0.8424682 | 0.005286123 | 0.8424638 | 0.006976599 |  |  | 351960 | 0.8905646 | 0.8678712 | 0.01120494 | 0.9042157 | 0.007997009 | 0.9042242 | 0.009917114 |  |  | 309760 | 0.796233 | 0.7035679 | 0.0115084 | 0.7903721 | 0.007939145 | 0.7903743 | 0.006817917
|  |  | 5982 | 0.9887945 | 0.9986481 | 0.0005390912 | 0.994845 | 0.1189208 | 0.9949192 | 0.1232023 |  |  | 5906 | 0.9505348 | 0.9844787 | 0.00189686 | 0.9605577 | 0.003608763 | 0.9605793 | 0.003641626 |  |  | 6130 | 0.8891836 | 0.9668324 | 0.003567579 | 0.9044489 | 0.003911223 | 0.9044527 | 0.00605827 |  |  | 40380 | 0.8606747 | 0.9150489 | 0.006977187 | 0.8428534 | 0.005293973 | 0.8428491 | 0.006992129 |  |  | 352260 | 0.8860887 | 0.8678712 | 0.01120494 | 0.904312 | 0.00799736 | 0.9043205 | 0.009916277 |  |  | 310060 | 0.7897067 | 0.7035679 | 0.0115084 | 0.7904571 | 0.007936395 | 0.7904593 | 0.006816421
|  |  | 5987 | 0.9887945 | 0.9986526 | 0.0005387327 | 0.9948625 | 0.1189232 | 0.9949366 | 0.1232047 |  |  | 5911 | 0.9505348 | 0.9844895 | 0.001892782 | 0.960566 | 0.003608393 | 0.9605876 | 0.003641144 |  |  | 6135 | 0.8902627 | 0.9668337 | 0.003567318 | 0.9044515 | 0.003911236 | 0.9044553 | 0.006058293 |  |  | 40680 | 0.8589932 | 0.9150489 | 0.006977187 | 0.8432377 | 0.005301801 | 0.8432334 | 0.007007602 |  |  | 352560 | 0.8928025 | 0.8678712 | 0.01120494 | 0.9044082 | 0.007997709 | 0.9044167 | 0.009915438 |  |  | 310360 | 0.7831803 | 0.7035679 | 0.0115084 | 0.7905419 | 0.007933643 | 0.7905441 | 0.006814925
|  |  | 5992 | 0.9878985 | 0.9986571 | 0.0005383775 | 0.99488 | 0.1189255 | 0.9949539 | 0.1232071 |  |  | 5916 | 0.9505348 | 0.9845003 | 0.001888729 | 0.9605742 | 0.003608027 | 0.9605958 | 0.003640666 |  |  | 6140 | 0.8859466 | 0.966835 | 0.003567059 | 0.9044542 | 0.00391125 | 0.904458 | 0.006058316 |  |  | 40980 | 0.8589932 | 0.9150489 | 0.006977187 | 0.8436208 | 0.005309607 | 0.8436167 | 0.007023018 |  |  | 352860 | 0.8928025 | 0.8678712 | 0.01120494 | 0.9045043 | 0.007998056 | 0.9045128 | 0.009914596 |  |  | 310660 | 0.7875312 | 0.7035679 | 0.0115084 | 0.7906266 | 0.00793089 | 0.7906288 | 0.006813429
|  |  | 5997 | 0.9870025 | 0.9986616 | 0.0005380256 | 0.9948975 | 0.1189279 | 0.9949712 | 0.1232095 |  |  | 5921 | 0.9505348 | 0.9845109 | 0.0018847 | 0.9605825 | 0.003607665 | 0.960604 | 0.003640194 |  |  | 6145 | 0.8891836 | 0.9668362 | 0.003566804 | 0.9044568 | 0.003911263 | 0.9044606 | 0.006058339 |  |  | 41280 | 0.8589932 | 0.9150489 | 0.006977187 | 0.844003 | 0.00531739 | 0.8439989 | 0.007038377 |  |  | 353160 | 0.8883267 | 0.8678712 | 0.01120494 | 0.9046003 | 0.007998402 | 0.9046088 | 0.009913751 |  |  | 310960 | 0.7853558 | 0.7035679 | 0.0115084 | 0.7907112 | 0.007928136 | 0.7907133 | 0.006811931
|  |  | 6002 | 0.9870025 | 0.998666 | 0.0005376768 | 0.9949149 | 0.1189302 | 0.9949884 | 0.1232118 |  |  | 5926 | 0.9505348 | 0.9845216 | 0.001880695 | 0.9605907 | 0.003607306 | 0.9606122 | 0.003639726 |  |  | 6150 | 0.8870256 | 0.9668375 | 0.003566552 | 0.9044594 | 0.003911276 | 0.9044633 | 0.006058362 |  |  | 41580 | 0.8606747 | 0.9150489 | 0.006977187 | 0.8443841 | 0.00532515 | 0.8443801 | 0.007053678 |  |  | 353460 | 0.8972784 | 0.8678712 | 0.01120494 | 0.9046962 | 0.007998747 | 0.9047047 | 0.009912903 |  |  | 311260 | 0.7853558 | 0.7035679 | 0.0115084 | 0.7907956 | 0.007925381 | 0.7907977 | 0.006810433
|  |  | 6007 | 0.9870025 | 0.9986704 | 0.0005373313 | 0.9949322 | 0.1189326 | 0.9950055 | 0.1232142 |  |  | 5931 | 0.9514953 | 0.9845321 | 0.001876714 | 0.9605988 | 0.003606951 | 0.9606203 | 0.003639263 |  |  | 6155 | 0.8881046 | 0.9668387 | 0.003566303 | 0.9044621 | 0.003911289 | 0.9044659 | 0.006058385 |  |  | 41880 | 0.8589932 | 0.9150489 | 0.006977187 | 0.8447641 | 0.005332887 | 0.8447602 | 0.00706892 |  |  | 353760 | 0.8928025 | 0.8678712 | 0.01120494 | 0.904792 | 0.00799909 | 0.9048005 | 0.009912053 |  |  | 311560 | 0.7853558 | 0.7035679 | 0.0115084 | 0.7908799 | 0.007922625 | 0.790882 | 0.006808934
|  |  | 6012 | 0.9878985 | 0.9986748 | 0.0005369889 | 0.9949494 | 0.1189349 | 0.9950226 | 0.1232165 |  |  | 5936 | 0.9505348 | 0.9845427 | 0.001872758 | 0.9606069 | 0.003606599 | 0.9606284 | 0.003638805 |  |  | 6160 | 0.8891836 | 0.96684 | 0.003566057 | 0.9044647 | 0.003911303 | 0.9044685 | 0.006058408 |  |  | 42180 | 0.8640376 | 0.9150489 | 0.006977187 | 0.8451431 | 0.0053406 | 0.8451393 | 0.007084103 |  |  | 354060 | 0.8928025 | 0.8678712 | 0.01120494 | 0.9048876 | 0.007999431 | 0.9048961 | 0.009911199 |  |  | 311860 | 0.7831803 | 0.7035679 | 0.0115084 | 0.790964 | 0.007919867 | 0.7909661 | 0.006807434
|  |  | 6017 | 0.9887945 | 0.9986792 | 0.0005366496 | 0.9949666 | 0.1189372 | 0.9950397 | 0.1232189 |  |  | 5941 | 0.9514953 | 0.9845531 | 0.001868825 | 0.960615 | 0.003606251 | 0.9606365 | 0.003638352 |  |  | 6165 | 0.8881046 | 0.9668412 | 0.003565813 | 0.9044673 | 0.003911316 | 0.9044711 | 0.006058431 |  |  | 42480 | 0.8623562 | 0.9150489 | 0.006977187 | 0.8455211 | 0.005348288 | 0.8455173 | 0.007099226 |  |  | 354360 | 0.8883267 | 0.8678712 | 0.01120494 | 0.9049832 | 0.00799977 | 0.9049917 | 0.009910343 |  |  | 312160 | 0.7897067 | 0.7035679 | 0.0115084 | 0.791048 | 0.007917108 | 0.7910501 | 0.006805933
|  |  | 6022 | 0.9896904 | 0.9986835 | 0.0005363134 | 0.9949838 | 0.1189395 | 0.9950567 | 0.1232212 |  |  | 5946 | 0.9505348 | 0.9845635 | 0.001864916 | 0.960623 | 0.003605907 | 0.9606445 | 0.003637903 |  |  | 6170 | 0.8881046 | 0.9668424 | 0.003565573 | 0.9044699 | 0.003911329 | 0.9044738 | 0.006058454 |  |  | 42780 | 0.8606747 | 0.9150489 | 0.006977187 | 0.845898 | 0.005355952 | 0.8458944 | 0.00711429 |  |  | 354660 | 0.8860887 | 0.8678712 | 0.01120494 | 0.9050786 | 0.008000108 | 0.9050871 | 0.009909484 |  |  | 312460 | 0.7875312 | 0.7035679 | 0.0115084 | 0.7911318 | 0.007914348 | 0.7911339 | 0.006804432
|  |  | 6027 | 0.9878985 | 0.9986879 | 0.0005359804 | 0.9950009 | 0.1189418 | 0.9950736 | 0.1232236 |  |  | 5951 | 0.9514953 | 0.9845739 | 0.001861031 | 0.9606311 | 0.003605566 | 0.9606525 | 0.003637459 |  |  | 6175 | 0.8870256 | 0.9668436 | 0.003565335 | 0.9044726 | 0.003911343 | 0.9044764 | 0.006058478 |  |  | 43080 | 0.8640376 | 0.9150489 | 0.006977187 | 0.8462739 | 0.005363592 | 0.8462704 | 0.007129292 |  |  | 354960 | 0.8928025 | 0.8678712 | 0.01120494 | 0.905174 | 0.008000445 | 0.9051825 | 0.009908622 |  |  | 312760 | 0.7897067 | 0.7035679 | 0.0115084 | 0.7912155 | 0.007911587 | 0.7912176 | 0.00680293
|  |  | 6032 | 0.9878985 | 0.9986922 | 0.0005356503 | 0.9950179 | 0.1189441 | 0.9950904 | 0.1232259 |  |  | 5956 | 0.9505348 | 0.9845842 | 0.001857169 | 0.960639 | 0.003605229 | 0.9606605 | 0.003637019 |  |  | 6180 | 0.8881046 | 0.9668448 | 0.0035651 | 0.9044752 | 0.003911356 | 0.904479 | 0.006058501 |  |  | 43380 | 0.8623562 | 0.9150489 | 0.006977187 | 0.8466488 | 0.005371206 | 0.8466453 | 0.007144234 |  |  | 355260 | 0.8883267 | 0.8678712 | 0.01120494 | 0.9052692 | 0.00800078 | 0.9052777 | 0.009907758 |  |  | 313060 | 0.7810049 | 0.7035679 | 0.0115084 | 0.7912991 | 0.007908825 | 0.7913012 | 0.006801427
|  |  | 6037 | 0.9887945 | 0.9986964 | 0.0005353234 | 0.9950348 | 0.1189464 | 0.9951072 | 0.1232282 |  |  | 5961 | 0.9524557 | 0.9845945 | 0.001853331 | 0.960647 | 0.003604895 | 0.9606684 | 0.003636584 |  |  | 6185 | 0.8881046 | 0.966846 | 0.003564868 | 0.9044778 | 0.00391137 | 0.9044816 | 0.006058524 |  |  | 43680 | 0.8606747 | 0.9150489 | 0.006977187 | 0.8470227 | 0.005378794 | 0.8470193 | 0.007159114 |  |  | 355560 | 0.8905646 | 0.8678712 | 0.01120494 | 0.9053643 | 0.008001113 | 0.9053728 | 0.009906891 |  |  | 313360 | 0.7918821 | 0.7035679 | 0.0115084 | 0.7913825 | 0.007906062 | 0.7913846 | 0.006799924
|  |  | 6042 | 0.9878985 | 0.9987007 | 0.0005349994 | 0.9950517 | 0.1189487 | 0.995124 | 0.1232305 |  |  | 5966 | 0.9514953 | 0.9846047 | 0.001849516 | 0.9606549 | 0.003604564 | 0.9606763 | 0.003636153 |  |  | 6190 | 0.8881046 | 0.9668472 | 0.003564639 | 0.9044805 | 0.003911383 | 0.9044843 | 0.006058547 |  |  | 43980 | 0.8640376 | 0.9150489 | 0.006977187 | 0.8473955 | 0.005386357 | 0.8473922 | 0.007173932 |  |  | 355860 | 0.8860887 | 0.8678712 | 0.01120494 | 0.9054593 | 0.008001444 | 0.9054678 | 0.009906021 |  |  | 313660 | 0.796233 | 0.7035679 | 0.0115084 | 0.7914658 | 0.007903298 | 0.7914679 | 0.00679842
|  |  | 6047 | 0.9887945 | 0.9987049 | 0.0005346784 | 0.9950686 | 0.118951 | 0.9951407 | 0.1232328 |  |  | 5971 | 0.9495743 | 0.9846148 | 0.001845725 | 0.9606627 | 0.003604237 | 0.9606841 | 0.003635727 |  |  | 6195 | 0.8891836 | 0.9668484 | 0.003564412 | 0.9044831 | 0.003911396 | 0.9044869 | 0.00605857 |  |  | 44280 | 0.8640376 | 0.9150489 | 0.006977187 | 0.8477673 | 0.005393894 | 0.8477641 | 0.007188688 |  |  | 356160 | 0.8883267 | 0.8678712 | 0.01120494 | 0.9055542 | 0.008001775 | 0.9055627 | 0.009905148 |  |  | 313960 | 0.796233 | 0.7035679 | 0.0115084 | 0.791549 | 0.007900532 | 0.791551 | 0.006796915
|  |  | 6052 | 0.9887945 | 0.9987091 | 0.0005343603 | 0.9950854 | 0.1189533 | 0.9951573 | 0.1232351 |  |  | 5976 | 0.9514953 | 0.9846249 | 0.001841956 | 0.9606706 | 0.003603913 | 0.9606919 | 0.003635305 |  |  | 6200 | 0.8891836 | 0.9668496 | 0.003564189 | 0.9044857 | 0.00391141 | 0.9044895 | 0.006058594 |  |  | 44580 | 0.8640376 | 0.9150489 | 0.006977187 | 0.8481381 | 0.005401404 | 0.848135 | 0.007203381 |  |  | 356460 | 0.8972784 | 0.8678712 | 0.01120494 | 0.905649 | 0.008002103 | 0.9056575 | 0.009904272 |  |  | 314260 | 0.7897067 | 0.7035679 | 0.0115084 | 0.791632 | 0.007897766 | 0.791634 | 0.00679541
|  |  | 6057 | 0.9887945 | 0.9987133 | 0.0005340452 | 0.9951021 | 0.1189555 | 0.9951739 | 0.1232374 |  |  | 5981 | 0.9495743 | 0.984635 | 0.001838211 | 0.9606784 | 0.003603593 | 0.9606997 | 0.003634888 |  |  | 6205 | 0.8881046 | 0.9668507 | 0.003563967 | 0.9044883 | 0.003911423 | 0.9044921 | 0.006058617 |  |  | 44880 | 0.8640376 | 0.9150489 | 0.006977187 | 0.8485079 | 0.005408888 | 0.8485048 | 0.007218011 |  |  | 356760 | 0.8928025 | 0.8678712 | 0.01120494 | 0.9057437 | 0.00800243 | 0.9057522 | 0.009903394 |  |  | 314560 | 0.7853558 | 0.7035679 | 0.0115084 | 0.7917149 | 0.007894999 | 0.7917169 | 0.006793904
|  |  | 6062 | 0.9878985 | 0.9987174 | 0.0005337329 | 0.9951188 | 0.1189578 | 0.9951904 | 0.1232397 |  |  | 5986 | 0.9514953 | 0.984645 | 0.001834489 | 0.9606861 | 0.003603276 | 0.9607075 | 0.003634475 |  |  | 6210 | 0.8881046 | 0.9668519 | 0.003563749 | 0.9044909 | 0.003911437 | 0.9044948 | 0.00605864 |  |  | 45180 | 0.8674006 | 0.9150489 | 0.006977187 | 0.8488767 | 0.005416344 | 0.8488737 | 0.007232578 |  |  | 357060 | 0.8950405 | 0.8678712 | 0.01120494 | 0.9058383 | 0.008002755 | 0.9058468 | 0.009902513 |  |  | 314860 | 0.7897067 | 0.7035679 | 0.0115084 | 0.7917976 | 0.007892231 | 0.7917996 | 0.006792397
|  |  | 6067 | 0.9887945 | 0.9987216 | 0.0005334236 | 0.9951354 | 0.11896 | 0.9952068 | 0.1232419 |  |  | 5991 | 0.9514953 | 0.984655 | 0.001830789 | 0.9606939 | 0.003602962 | 0.9607152 | 0.003634066 |  |  | 6215 | 0.8891836 | 0.966853 | 0.003563533 | 0.9044936 | 0.003911451 | 0.9044974 | 0.006058664 |  |  | 45480 | 0.8690821 | 0.9150489 | 0.006977187 | 0.8492445 | 0.005423774 | 0.8492415 | 0.00724708 |  |  | 357360 | 0.8950405 | 0.8678712 | 0.01120494 | 0.9059328 | 0.008003079 | 0.9059412 | 0.00990163 |  |  | 315160 | 0.7831803 | 0.7035679 | 0.0115084 | 0.7918802 | 0.007889462 | 0.7918822 | 0.00679089
|  |  | 6072 | 0.9887945 | 0.9987257 | 0.0005331171 | 0.9951519 | 0.1189623 | 0.9952232 | 0.1232442 |  |  | 5996 | 0.9505348 | 0.9846649 | 0.001827113 | 0.9607016 | 0.003602652 | 0.9607229 | 0.003633662 |  |  | 6220 | 0.8891836 | 0.9668542 | 0.003563319 | 0.9044962 | 0.003911464 | 0.9045 | 0.006058687 |  |  | 45780 | 0.8690821 | 0.9150489 | 0.006977187 | 0.8496113 | 0.005431176 | 0.8496084 | 0.007261518 |  |  | 357660 | 0.8950405 | 0.8678712 | 0.01120494 | 0.9060271 | 0.008003402 | 0.9060356 | 0.009900743 |  |  | 315460 | 0.7875312 | 0.7035679 | 0.0115084 | 0.7919627 | 0.007886691 | 0.7919646 | 0.006789382
|  |  | 6077 | 0.9878985 | 0.9987297 | 0.0005328134 | 0.9951684 | 0.1189645 | 0.9952396 | 0.1232465 |  |  | 6001 | 0.9495743 | 0.9846747 | 0.001823459 | 0.9607092 | 0.003602345 | 0.9607305 | 0.003633262 |  |  | 6225 | 0.8891836 | 0.9668553 | 0.003563108 | 0.9044988 | 0.003911478 | 0.9045026 | 0.00605871 |  |  | 46080 | 0.8657191 | 0.9150489 | 0.006977187 | 0.849977 | 0.005438551 | 0.8499742 | 0.007275892 |  |  | 357960 | 0.8950405 | 0.8678712 | 0.01120494 | 0.9061214 | 0.008003722 | 0.9061298 | 0.009899854 |  |  | 315760 | 0.7831803 | 0.7035679 | 0.0115084 | 0.792045 | 0.00788392 | 0.7920469 | 0.006787874
|  |  | 6082 | 0.9887945 | 0.9987338 | 0.0005325126 | 0.9951849 | 0.1189668 | 0.9952559 | 0.1232487 |  |  | 6006 | 0.9505348 | 0.9846845 | 0.001819827 | 0.9607169 | 0.00360204 | 0.9607381 | 0.003632866 |  |  | 6230 | 0.8881046 | 0.9668564 | 0.0035629 | 0.9045014 | 0.003911491 | 0.9045052 | 0.006058734 |  |  | 46380 | 0.8640376 | 0.9150489 | 0.006977187 | 0.8503418 | 0.005445897 | 0.8503391 | 0.007290201 |  |  | 358260 | 0.8950405 | 0.8678712 | 0.01120494 | 0.9062155 | 0.008004042 | 0.906224 | 0.009898963 |  |  | 316060 | 0.7831803 | 0.7035679 | 0.0115084 | 0.7921272 | 0.007881148 | 0.7921291 | 0.006786365
|  |  | 6087 | 0.9887945 | 0.9987378 | 0.0005322145 | 0.9952013 | 0.118969 | 0.9952721 | 0.123251 |  |  | 6011 | 0.9514953 | 0.9846943 | 0.001816218 | 0.9607245 | 0.00360174 | 0.9607457 | 0.003632474 |  |  | 6235 | 0.8891836 | 0.9668575 | 0.003562694 | 0.904504 | 0.003911505 | 0.9045078 | 0.006058757 |  |  | 46680 | 0.8674006 | 0.9150489 | 0.006977187 | 0.8507056 | 0.005453215 | 0.8507029 | 0.007304445 |  |  | 358560 | 0.8928025 | 0.8678712 | 0.01120494 | 0.9063096 | 0.008004359 | 0.906318 | 0.009898068 |  |  | 316360 | 0.7918821 | 0.7035679 | 0.0115084 | 0.7922092 | 0.007878376 | 0.7922111 | 0.006784855
|  |  | 6092 | 0.9887945 | 0.9987418 | 0.0005319192 | 0.9952176 | 0.1189712 | 0.9952883 | 0.1232532 |  |  | 6016 | 0.9514953 | 0.984704 | 0.001812632 | 0.960732 | 0.003601442 | 0.9607533 | 0.003632086 |  |  | 6240 | 0.8891836 | 0.9668586 | 0.00356249 | 0.9045066 | 0.003911519 | 0.9045104 | 0.006058781 |  |  | 46980 | 0.8707636 | 0.9150489 | 0.006977187 | 0.8510684 | 0.005460505 | 0.8510658 | 0.007318623 |  |  | 358860 | 0.8995164 | 0.8678712 | 0.01120494 | 0.9064035 | 0.008004675 | 0.9064119 | 0.009897171 |  |  | 316660 | 0.7940576 | 0.7035679 | 0.0115084 | 0.7922911 | 0.007875602 | 0.792293 | 0.006783345
|  |  | 6097 | 0.9878985 | 0.9987458 | 0.0005316266 | 0.9952339 | 0.1189734 | 0.9953044 | 0.1232554 |  |  | 6021 | 0.9514953 | 0.9847137 | 0.001809067 | 0.9607396 | 0.003601147 | 0.9607608 | 0.003631702 |  |  | 6245 | 0.8891836 | 0.9668597 | 0.003562289 | 0.9045093 | 0.003911532 | 0.9045131 | 0.006058804 |  |  | 47280 | 0.8690821 | 0.9150489 | 0.006977187 | 0.8514302 | 0.005467766 | 0.8514277 | 0.007332735 |  |  | 359160 | 0.8950405 | 0.8678712 | 0.01120494 | 0.9064973 | 0.00800499 | 0.9065058 | 0.009896272 |  |  | 316960 | 0.7940576 | 0.7035679 | 0.0115084 | 0.7923729 | 0.007872827 | 0.7923748 | 0.006781834
|  |  | 6102 | 0.9878985 | 0.9987498 | 0.0005313367 | 0.9952501 | 0.1189756 | 0.9953204 | 0.1232576 |  |  | 6026 | 0.9505348 | 0.9847233 | 0.001805525 | 0.9607471 | 0.003600856 | 0.9607683 | 0.003631323 |  |  | 6250 | 0.8902627 | 0.9668608 | 0.00356209 | 0.9045119 | 0.003911546 | 0.9045157 | 0.006058828 |  |  | 47580 | 0.8690821 | 0.9150489 | 0.006977187 | 0.851791 | 0.005474999 | 0.8517885 | 0.007346782 |  |  | 359460 | 0.8972784 | 0.8678712 | 0.01120494 | 0.906591 | 0.008005303 | 0.9065995 | 0.009895369 |  |  | 317260 | 0.7918821 | 0.7035679 | 0.0115084 | 0.7924545 | 0.007870052 | 0.7924564 | 0.006780323
|  |  | 6107 | 0.9887945 | 0.9987537 | 0.0005310495 | 0.9952663 | 0.1189778 | 0.9953364 | 0.1232599 |  |  | 6031 | 0.9514953 | 0.9847328 | 0.001802005 | 0.9607546 | 0.003600567 | 0.9607757 | 0.003630947 |  |  | 6255 | 0.8913417 | 0.9668619 | 0.003561894 | 0.9045145 | 0.00391156 | 0.9045183 | 0.006058852 |  |  | 47880 | 0.8674006 | 0.9150489 | 0.006977187 | 0.8521508 | 0.005482202 | 0.8521484 | 0.007360762 |  |  | 359760 | 0.8905646 | 0.8678712 | 0.01120494 | 0.9066846 | 0.008005615 | 0.9066931 | 0.009894464 |  |  | 317560 | 0.7875312 | 0.7035679 | 0.0115084 | 0.792536 | 0.007867276 | 0.7925379 | 0.006778812
|  |  | 6112 | 0.9887945 | 0.9987576 | 0.000530765 | 0.9952824 | 0.11898 | 0.9953524 | 0.1232621 |  |  | 6036 | 0.9505348 | 0.9847424 | 0.001798506 | 0.960762 | 0.003600282 | 0.9607831 | 0.003630575 |  |  | 6260 | 0.8891836 | 0.966863 | 0.0035617 | 0.9045171 | 0.003911573 | 0.9045209 | 0.006058875 |  |  | 48180 | 0.8657191 | 0.9150489 | 0.006977187 | 0.8525096 | 0.005489376 | 0.8525073 | 0.007374676 |  |  | 360060 | 0.8950405 | 0.8678712 | 0.01120494 | 0.9067781 | 0.008005925 | 0.9067866 | 0.009893557 |  |  | 317860 | 0.7940576 | 0.7035679 | 0.0115084 | 0.7926174 | 0.007864499 | 0.7926192 | 0.006777299
|  |  | 6117 | 0.9887945 | 0.9987615 | 0.0005304831 | 0.9952984 | 0.1189822 | 0.9953683 | 0.1232643 |  |  | 6041 | 0.9505348 | 0.9847518 | 0.00179503 | 0.9607694 | 0.003599999 | 0.9607905 | 0.003630208 |  |  | 6265 | 0.8891836 | 0.9668641 | 0.003561508 | 0.9045197 | 0.003911587 | 0.9045235 | 0.006058899 |  |  | 48480 | 0.8657191 | 0.9150489 | 0.006977187 | 0.8528675 | 0.005496521 | 0.8528653 | 0.007388523 |  |  | 360360 | 0.8950405 | 0.8678712 | 0.01120494 | 0.9068715 | 0.008006233 | 0.90688 | 0.009892647 |  |  | 318160 | 0.7875312 | 0.7035679 | 0.0115084 | 0.7926986 | 0.007861721 | 0.7927005 | 0.006775787
|  |  | 6122 | 0.9896904 | 0.9987654 | 0.0005302039 | 0.9953144 | 0.1189843 | 0.9953841 | 0.1232665 |  |  | 6046 | 0.9505348 | 0.9847613 | 0.001791575 | 0.9607768 | 0.00359972 | 0.9607979 | 0.003629844 |  |  | 6270 | 0.8891836 | 0.9668651 | 0.003561319 | 0.9045223 | 0.003911601 | 0.9045261 | 0.006058922 |  |  | 48780 | 0.8674006 | 0.9150489 | 0.006977187 | 0.8532244 | 0.005503636 | 0.8532222 | 0.007402303 |  |  | 360660 | 0.8905646 | 0.8678712 | 0.01120494 | 0.9069648 | 0.00800654 | 0.9069733 | 0.009891734 |  |  | 318460 | 0.7897067 | 0.7035679 | 0.0115084 | 0.7927797 | 0.007858943 | 0.7927815 | 0.006774274
|  |  | 6127 | 0.9878985 | 0.9987692 | 0.0005299272 | 0.9953304 | 0.1189865 | 0.9953999 | 0.1232686 |  |  | 6051 | 0.9505348 | 0.9847706 | 0.001788142 | 0.9607841 | 0.003599443 | 0.9608052 | 0.003629484 |  |  | 6275 | 0.8891836 | 0.9668662 | 0.003561131 | 0.9045249 | 0.003911615 | 0.9045287 | 0.006058946 |  |  | 49080 | 0.8657191 | 0.9150489 | 0.006977187 | 0.8535803 | 0.005510721 | 0.8535782 | 0.007416016 |  |  | 360960 | 0.8995164 | 0.8678712 | 0.01120494 | 0.907058 | 0.008006846 | 0.9070664 | 0.009890819 |  |  | 318760 | 0.7897067 | 0.7035679 | 0.0115084 | 0.7928607 | 0.007856163 | 0.7928625 | 0.00677276
|  |  | 6132 | 0.9878985 | 0.9987731 | 0.0005296531 | 0.9953462 | 0.1189886 | 0.9954156 | 0.1232708 |  |  | 6056 | 0.9514953 | 0.98478 | 0.001784731 | 0.9607914 | 0.00359917 | 0.9608125 | 0.003629128 |  |  | 6280 | 0.8881046 | 0.9668673 | 0.003560946 | 0.9045275 | 0.003911629 | 0.9045313 | 0.00605897 |  |  | 49380 | 0.8674006 | 0.9150489 | 0.006977187 | 0.8539352 | 0.005517776 | 0.8539332 | 0.007429662 |  |  | 361260 | 0.8950405 | 0.8678712 | 0.01120494 | 0.9071511 | 0.00800715 | 0.9071595 | 0.009889901 |  |  | 319060 | 0.7918821 | 0.7035679 | 0.0115084 | 0.7929415 | 0.007853383 | 0.7929433 | 0.006771246
|  |  | 6137 | 0.9887945 | 0.9987769 | 0.0005293816 | 0.9953621 | 0.1189908 | 0.9954313 | 0.123273 |  |  | 6061 | 0.9495743 | 0.9847892 | 0.001781341 | 0.9607987 | 0.003598899 | 0.9608198 | 0.003628776 |  |  | 6285 | 0.8902627 | 0.9668683 | 0.003560763 | 0.9045301 | 0.003911642 | 0.9045339 | 0.006058993 |  |  | 49680 | 0.8690821 | 0.9150489 | 0.006977187 | 0.8542892 | 0.005524801 | 0.8542872 | 0.00744324 |  |  | 361560 | 0.8950405 | 0.8678712 | 0.01120494 | 0.907244 | 0.008007453 | 0.9072525 | 0.00988898 |  |  | 319360 | 0.7940576 | 0.7035679 | 0.0115084 | 0.7930221 | 0.007850603 | 0.7930239 | 0.006769731
|  |  | 6142 | 0.9878985 | 0.9987807 | 0.0005291126 | 0.9953779 | 0.1189929 | 0.9954469 | 0.1232752 |  |  | 6066 | 0.9505348 | 0.9847985 | 0.001777972 | 0.9608059 | 0.003598631 | 0.960827 | 0.003628427 |  |  | 6290 | 0.8902627 | 0.9668693 | 0.003560583 | 0.9045327 | 0.003911656 | 0.9045365 | 0.006059017 |  |  | 49980 | 0.8707636 | 0.9150489 | 0.006977187 | 0.8546422 | 0.005531796 | 0.8546403 | 0.00745675 |  |  | 361860 | 0.8972784 | 0.8678712 | 0.01120494 | 0.9073369 | 0.008007754 | 0.9073453 | 0.009888057 |  |  | 319660 | 0.7918821 | 0.7035679 | 0.0115084 | 0.7931027 | 0.007847821 | 0.7931045 | 0.006768216
|  |  | 6147 | 0.9878985 | 0.9987844 | 0.0005288461 | 0.9953936 | 0.1189951 | 0.9954625 | 0.1232773 |  |  | 6071 | 0.9505348 | 0.9848077 | 0.001774624 | 0.9608132 | 0.003598367 | 0.9608342 | 0.003628082 |  |  | 6295 | 0.8902627 | 0.9668704 | 0.003560404 | 0.9045353 | 0.00391167 | 0.9045391 | 0.006059041 |  |  | 50280 | 0.8690821 | 0.9150489 | 0.006977187 | 0.8549942 | 0.00553876 | 0.8549924 | 0.007470193 |  |  | 362160 | 0.8972784 | 0.8678712 | 0.01120494 | 0.9074297 | 0.008008053 | 0.9074381 | 0.009887132 |  |  | 319960 | 0.7940576 | 0.7035679 | 0.0115084 | 0.7931831 | 0.007845039 | 0.7931849 | 0.006766701
|  |  | 6152 | 0.9878985 | 0.9987882 | 0.000528582 | 0.9954092 | 0.1189972 | 0.995478 | 0.1232795 |  |  | 6076 | 0.9514953 | 0.9848168 | 0.001771298 | 0.9608203 | 0.003598104 | 0.9608414 | 0.003627741 |  |  | 6300 | 0.8891836 | 0.9668714 | 0.003560228 | 0.9045379 | 0.003911684 | 0.9045417 | 0.006059065 |  |  | 50580 | 0.8741265 | 0.9150489 | 0.006977187 | 0.8553453 | 0.005545693 | 0.8553435 | 0.007483567 |  |  | 362460 | 0.8950405 | 0.8678712 | 0.01120494 | 0.9075223 | 0.008008351 | 0.9075307 | 0.009886203 |  |  | 320260 | 0.7918821 | 0.7035679 | 0.0115084 | 0.7932634 | 0.007842256 | 0.7932651 | 0.006765185
|  |  | 6157 | 0.9878985 | 0.9987919 | 0.0005283205 | 0.9954249 | 0.1189993 | 0.9954935 | 0.1232816 |  |  | 6081 | 0.9514953 | 0.9848259 | 0.001767993 | 0.9608275 | 0.003597845 | 0.9608485 | 0.003627404 |  |  | 6305 | 0.8891836 | 0.9668724 | 0.003560054 | 0.9045405 | 0.003911698 | 0.9045443 | 0.006059089 |  |  | 50880 | 0.8741265 | 0.9150489 | 0.006977187 | 0.8556954 | 0.005552596 | 0.8556937 | 0.007496873 |  |  | 362760 | 0.8972784 | 0.8678712 | 0.01120494 | 0.9076148 | 0.008008648 | 0.9076233 | 0.009885273 |  |  | 320560 | 0.7918821 | 0.7035679 | 0.0115084 | 0.7933435 | 0.007839473 | 0.7933453 | 0.006763669
|  |  | 6162 | 0.9878985 | 0.9987956 | 0.0005280614 | 0.9954404 | 0.1190015 | 0.9955089 | 0.1232837 |  |  | 6086 | 0.9505348 | 0.984835 | 0.001764708 | 0.9608346 | 0.003597589 | 0.9608556 | 0.00362707 |  |  | 6310 | 0.8891836 | 0.9668734 | 0.003559881 | 0.9045431 | 0.003911712 | 0.9045469 | 0.006059112 |  |  | 51180 | 0.8741265 | 0.9150489 | 0.006977187 | 0.8560446 | 0.005559467 | 0.8560429 | 0.007510111 |  |  | 363060 | 0.8972784 | 0.8678712 | 0.01120494 | 0.9077073 | 0.008008943 | 0.9077157 | 0.00988434 |  |  | 320860 | 0.7897067 | 0.7035679 | 0.0115084 | 0.7934235 | 0.007836689 | 0.7934253 | 0.006762152
|  |  | 6167 | 0.9878985 | 0.9987992 | 0.0005278047 | 0.9954559 | 0.1190036 | 0.9955242 | 0.1232859 |  |  | 6091 | 0.9514953 | 0.984844 | 0.001761445 | 0.9608417 | 0.003597335 | 0.9608627 | 0.00362674 |  |  | 6315 | 0.8902627 | 0.9668744 | 0.003559711 | 0.9045457 | 0.003911726 | 0.9045495 | 0.006059136 |  |  | 51480 | 0.8741265 | 0.9150489 | 0.006977187 | 0.8563928 | 0.005566308 | 0.8563912 | 0.007523281 |  |  | 363360 | 0.8950405 | 0.8678712 | 0.01120494 | 0.9077996 | 0.008009237 | 0.907808 | 0.009883404 |  |  | 321160 | 0.7940576 | 0.7035679 | 0.0115084 | 0.7935034 | 0.007833904 | 0.7935051 | 0.006760635
|  |  | 6172 | 0.9878985 | 0.9988029 | 0.0005275504 | 0.9954714 | 0.1190057 | 0.9955395 | 0.123288 |  |  | 6096 | 0.9514953 | 0.9848529 | 0.001758202 | 0.9608488 | 0.003597084 | 0.9608697 | 0.003626414 |  |  | 6320 | 0.8891836 | 0.9668754 | 0.003559543 | 0.9045483 | 0.00391174 | 0.9045521 | 0.00605916 |  |  | 51780 | 0.872445 | 0.9150489 | 0.006977187 | 0.85674 | 0.005573117 | 0.8567385 | 0.007536382 |  |  | 363660 | 0.8950405 | 0.8678712 | 0.01120494 | 0.9078918 | 0.008009529 | 0.9079003 | 0.009882466 |  |  | 321460 | 0.7940576 | 0.7035679 | 0.0115084 | 0.7935831 | 0.007831119 | 0.7935848 | 0.006759118
|  |  | 6177 | 0.9887945 | 0.9988065 | 0.0005272985 | 0.9954868 | 0.1190078 | 0.9955548 | 0.1232901 |  |  | 6101 | 0.9514953 | 0.9848619 | 0.001754979 | 0.9608558 | 0.003596836 | 0.9608768 | 0.003626091 |  |  | 6325 | 0.8902627 | 0.9668764 | 0.003559377 | 0.9045509 | 0.003911754 | 0.9045547 | 0.006059184 |  |  | 52080 | 0.8741265 | 0.9150489 | 0.006977187 | 0.8570863 | 0.005579895 | 0.8570849 | 0.007549414 |  |  | 363960 | 0.8972784 | 0.8678712 | 0.01120494 | 0.907984 | 0.00800982 | 0.9079924 | 0.009881525 |  |  | 321760 | 0.7984085 | 0.7035679 | 0.0115084 | 0.7936628 | 0.007828333 | 0.7936644 | 0.0067576
|  |  | 6182 | 0.9887945 | 0.9988101 | 0.000527049 | 0.9955021 | 0.1190098 | 0.99557 | 0.1232922 |  |  | 6106 | 0.9514953 | 0.9848707 | 0.001751778 | 0.9608628 | 0.00359659 | 0.9608837 | 0.003625771 |  |  | 6330 | 0.8891836 | 0.9668774 | 0.003559213 | 0.9045535 | 0.003911768 | 0.9045573 | 0.006059208 |  |  | 52380 | 0.872445 | 0.9150489 | 0.006977187 | 0.8574317 | 0.005586642 | 0.8574303 | 0.007562378 |  |  | 364260 | 0.8972784 | 0.8678712 | 0.01120494 | 0.908076 | 0.008010109 | 0.9080844 | 0.009880582 |  |  | 322060 | 0.7897067 | 0.7035679 | 0.0115084 | 0.7937422 | 0.007825547 | 0.7937439 | 0.006756082
|  |  | 6187 | 0.9887945 | 0.9988137 | 0.0005268018 | 0.9955174 | 0.1190119 | 0.9955851 | 0.1232943 |  |  | 6111 | 0.9505348 | 0.9848796 | 0.001748597 | 0.9608698 | 0.003596347 | 0.9608907 | 0.003625455 |  |  | 6335 | 0.8891836 | 0.9668783 | 0.003559051 | 0.9045561 | 0.003911782 | 0.9045599 | 0.006059232 |  |  | 52680 | 0.872445 | 0.9150489 | 0.006977187 | 0.8577761 | 0.005593357 | 0.8577748 | 0.007575272 |  |  | 364560 | 0.8972784 | 0.8678712 | 0.01120494 | 0.9081679 | 0.008010397 | 0.9081763 | 0.009879636 |  |  | 322360 | 0.7918821 | 0.7035679 | 0.0115084 | 0.7938216 | 0.00782276 | 0.7938232 | 0.006754563
|  |  | 6192 | 0.9887945 | 0.9988173 | 0.0005265569 | 0.9955327 | 0.119014 | 0.9956002 | 0.1232964 |  |  | 6116 | 0.9514953 | 0.9848883 | 0.001745436 | 0.9608767 | 0.003596107 | 0.9608976 | 0.003625143 |  |  | 6340 | 0.8891836 | 0.9668793 | 0.00355889 | 0.9045587 | 0.003911796 | 0.9045625 | 0.006059256 |  |  | 52980 | 0.8707636 | 0.9150489 | 0.006977187 | 0.8581196 | 0.00560004 | 0.8581184 | 0.007588098 |  |  | 364860 | 0.8972784 | 0.8678712 | 0.01120494 | 0.9082597 | 0.008010683 | 0.9082681 | 0.009878688 |  |  | 322660 | 0.7897067 | 0.7035679 | 0.0115084 | 0.7939008 | 0.007819973 | 0.7939024 | 0.006753044
|  |  | 6197 | 0.9887945 | 0.9988208 | 0.0005263143 | 0.9955479 | 0.1190161 | 0.9956152 | 0.1232985 |  |  | 6121 | 0.9514953 | 0.9848971 | 0.001742295 | 0.9608836 | 0.003595869 | 0.9609045 | 0.003624834 |  |  | 6345 | 0.8913417 | 0.9668803 | 0.003558732 | 0.9045613 | 0.00391181 | 0.9045651 | 0.00605928 |  |  | 53280 | 0.8741265 | 0.9150489 | 0.006977187 | 0.8584621 | 0.005606692 | 0.858461 | 0.007600855 |  |  | 365160 | 0.8972784 | 0.8678712 | 0.01120494 | 0.9083514 | 0.008010968 | 0.9083598 | 0.009877737 |  |  | 322960 | 0.7918821 | 0.7035679 | 0.0115084 | 0.7939799 | 0.007817185 | 0.7939815 | 0.006751525
|  |  | 6202 | 0.9887945 | 0.9988244 | 0.0005260739 | 0.995563 | 0.1190181 | 0.9956302 | 0.1233006 |  |  | 6126 | 0.9505348 | 0.9849058 | 0.001739174 | 0.9608905 | 0.003595634 | 0.9609114 | 0.003624528 |  |  | 6350 | 0.8902627 | 0.9668812 | 0.003558576 | 0.9045639 | 0.003911824 | 0.9045677 | 0.006059304 |  |  | 53580 | 0.8741265 | 0.9150489 | 0.006977187 | 0.8588037 | 0.005613311 | 0.8588026 | 0.007613543 |  |  | 365460 | 0.8950405 | 0.8678712 | 0.01120494 | 0.908443 | 0.008011252 | 0.9084514 | 0.009876784 |  |  | 323260 | 0.7940576 | 0.7035679 | 0.0115084 | 0.7940588 | 0.007814396 | 0.7940604 | 0.006750006
|  |  | 6207 | 0.9887945 | 0.9988279 | 0.0005258359 | 0.9955781 | 0.1190202 | 0.9956452 | 0.1233027 |  |  | 6131 | 0.9514953 | 0.9849144 | 0.001736074 | 0.9608974 | 0.003595401 | 0.9609182 | 0.003624226 |  |  | 6355 | 0.8891836 | 0.9668822 | 0.003558421 | 0.9045665 | 0.003911838 | 0.9045703 | 0.006059328 |  |  | 53880 | 0.8741265 | 0.9150489 | 0.006977187 | 0.8591444 | 0.005619899 | 0.8591434 | 0.007626161 |  |  | 365760 | 0.8972784 | 0.8678712 | 0.01120494 | 0.9085345 | 0.008011534 | 0.9085429 | 0.009875829 |  |  | 323560 | 0.7940576 | 0.7035679 | 0.0115084 | 0.7941376 | 0.007811607 | 0.7941392 | 0.006748486
|  |  | 6212 | 0.9887945 | 0.9988314 | 0.0005256001 | 0.9955931 | 0.1190222 | 0.99566 | 0.1233047 |  |  | 6136 | 0.9505348 | 0.984923 | 0.001732993 | 0.9609042 | 0.003595171 | 0.9609251 | 0.003623927 |  |  | 6360 | 0.8902627 | 0.9668831 | 0.003558268 | 0.9045691 | 0.003911852 | 0.9045729 | 0.006059352 |  |  | 54180 | 0.8741265 | 0.9150489 | 0.006977187 | 0.8594841 | 0.005626454 | 0.8594832 | 0.00763871 |  |  | 366060 | 0.8995164 | 0.8678712 | 0.01120494 | 0.9086259 | 0.008011815 | 0.9086342 | 0.009874871 |  |  | 323860 | 0.796233 | 0.7035679 | 0.0115084 | 0.7942163 | 0.007808818 | 0.7942179 | 0.006746966
|  |  | 6217 | 0.9887945 | 0.9988348 | 0.0005253665 | 0.9956081 | 0.1190243 | 0.9956749 | 0.1233068 |  |  | 6141 | 0.9505348 | 0.9849316 | 0.001729933 | 0.960911 | 0.003594944 | 0.9609318 | 0.003623631 |  |  | 6365 | 0.8902627 | 0.9668841 | 0.003558117 | 0.9045717 | 0.003911866 | 0.9045755 | 0.006059376 |  |  | 54480 | 0.8774895 | 0.9150489 | 0.006977187 | 0.8598229 | 0.005632977 | 0.859822 | 0.007651191 |  |  | 366360 | 0.8950405 | 0.8678712 | 0.01120494 | 0.9087171 | 0.008012094 | 0.9087255 | 0.009873911 |  |  | 324160 | 0.7918821 | 0.7035679 | 0.0115084 | 0.7942948 | 0.007806028 | 0.7942964 | 0.006745446
|  |  | 6222 | 0.9887945 | 0.9988383 | 0.0005251351 | 0.995623 | 0.1190263 | 0.9956896 | 0.1233089 |  |  | 6146 | 0.9514953 | 0.9849401 | 0.001726892 | 0.9609178 | 0.003594719 | 0.9609386 | 0.003623338 |  |  | 6370 | 0.8891836 | 0.966885 | 0.003557968 | 0.9045743 | 0.00391188 | 0.904578 | 0.0060594 |  |  | 54780 | 0.879171 | 0.9150489 | 0.006977187 | 0.8601608 | 0.005639468 | 0.86016 | 0.007663601 |  |  | 366660 | 0.8950405 | 0.8678712 | 0.01120494 | 0.9088083 | 0.008012372 | 0.9088167 | 0.009872948 |  |  | 324460 | 0.7875312 | 0.7035679 | 0.0115084 | 0.7943732 | 0.007803238 | 0.7943748 | 0.006743925
|  |  | 6227 | 0.9878985 | 0.9988417 | 0.0005249058 | 0.9956379 | 0.1190284 | 0.9957044 | 0.1233109 |  |  | 6151 | 0.9514953 | 0.9849486 | 0.00172387 | 0.9609245 | 0.003594496 | 0.9609453 | 0.003623049 |  |  | 6375 | 0.8902627 | 0.9668859 | 0.003557821 | 0.9045768 | 0.003911895 | 0.9045806 | 0.006059424 |  |  | 55080 | 0.879171 | 0.9150489 | 0.006977187 | 0.8604978 | 0.005645927 | 0.860497 | 0.007675943 |  |  | 366960 | 0.9017543 | 0.8678712 | 0.01120494 | 0.9088994 | 0.008012648 | 0.9089078 | 0.009871983 |  |  | 324760 | 0.7897067 | 0.7035679 | 0.0115084 | 0.7944515 | 0.007800447 | 0.7944531 | 0.006742404
|  |  | 6232 | 0.9878985 | 0.9988451 | 0.0005246788 | 0.9956527 | 0.1190304 | 0.995719 | 0.1233129 |  |  | 6156 | 0.9505348 | 0.9849571 | 0.001720869 | 0.9609312 | 0.003594276 | 0.960952 | 0.003622763 |  |  | 6380 | 0.8913417 | 0.9668868 | 0.003557675 | 0.9045794 | 0.003911909 | 0.9045832 | 0.006059449 |  |  | 55380 | 0.875808 | 0.9150489 | 0.006977187 | 0.8608338 | 0.005652353 | 0.8608331 | 0.007688215 |  |  | 367260 | 0.8972784 | 0.8678712 | 0.01120494 | 0.9089903 | 0.008012923 | 0.9089987 | 0.009871015 |  |  | 325060 | 0.7897067 | 0.7035679 | 0.0115084 | 0.7945297 | 0.007797656 | 0.7945312 | 0.006740883
|  |  | 6237 | 0.9878985 | 0.9988485 | 0.0005244538 | 0.9956675 | 0.1190324 | 0.9957337 | 0.123315 |  |  | 6161 | 0.9524557 | 0.9849655 | 0.001717886 | 0.9609379 | 0.003594058 | 0.9609587 | 0.003622481 |  |  | 6385 | 0.8902627 | 0.9668877 | 0.003557531 | 0.904582 | 0.003911923 | 0.9045858 | 0.006059473 |  |  | 55680 | 0.8774895 | 0.9150489 | 0.006977187 | 0.861169 | 0.005658747 | 0.8611683 | 0.007700418 |  |  | 367560 | 0.8995164 | 0.8678712 | 0.01120494 | 0.9090812 | 0.008013197 | 0.9090896 | 0.009870045 |  |  | 325360 | 0.7940576 | 0.7035679 | 0.0115084 | 0.7946077 | 0.007794865 | 0.7946092 | 0.006739362
|  |  | 6242 | 0.9896904 | 0.9988519 | 0.000524231 | 0.9956822 | 0.1190344 | 0.9957482 | 0.123317 |  |  | 6166 | 0.9505348 | 0.9849738 | 0.001714923 | 0.9609446 | 0.003593843 | 0.9609653 | 0.003622201 |  |  | 6390 | 0.8902627 | 0.9668886 | 0.003557389 | 0.9045846 | 0.003911937 | 0.9045884 | 0.006059497 |  |  | 55980 | 0.875808 | 0.9150489 | 0.006977187 | 0.8615032 | 0.005665108 | 0.8615026 | 0.007712551 |  |  | 367860 | 0.8972784 | 0.8678712 | 0.01120494 | 0.909172 | 0.008013469 | 0.9091803 | 0.009869073 |  |  | 325660 | 0.7897067 | 0.7035679 | 0.0115084 | 0.7946856 | 0.007792073 | 0.7946871 | 0.00673784
|  |  | 6247 | 0.9887945 | 0.9988552 | 0.0005240103 | 0.9956969 | 0.1190364 | 0.9957628 | 0.123319 |  |  | 6171 | 0.9505348 | 0.9849821 | 0.00171198 | 0.9609512 | 0.00359363 | 0.9609719 | 0.003621925 |  |  | 6395 | 0.8891836 | 0.9668895 | 0.003557248 | 0.9045872 | 0.003911951 | 0.904591 | 0.006059521 |  |  | 56280 | 0.8741265 | 0.9150489 | 0.006977187 | 0.8618365 | 0.005671436 | 0.8618359 | 0.007724615 |  |  | 368160 | 0.8928025 | 0.8678712 | 0.01120494 | 0.9092626 | 0.008013739 | 0.909271 | 0.009868098 |  |  | 325960 | 0.7940576 | 0.7035679 | 0.0115084 | 0.7947634 | 0.007789281 | 0.7947649 | 0.006736319
|  |  | 6252 | 0.9878985 | 0.9988585 | 0.0005237917 | 0.9957115 | 0.1190384 | 0.9957772 | 0.1233211 |  |  | 6176 | 0.9524557 | 0.9849904 | 0.001709055 | 0.9609578 | 0.00359342 | 0.9609785 | 0.003621651 |  |  | 6400 | 0.8902627 | 0.9668904 | 0.00355711 | 0.9045898 | 0.003911966 | 0.9045936 | 0.006059545 |  |  | 56580 | 0.8774895 | 0.9150489 | 0.006977187 | 0.8621689 | 0.005677732 | 0.8621684 | 0.00773661 |  |  | 368460 | 0.8950405 | 0.8678712 | 0.01120494 | 0.9093532 | 0.008014009 | 0.9093616 | 0.009867121 |  |  | 326260 | 0.7984085 | 0.7035679 | 0.0115084 | 0.794841 | 0.007786488 | 0.7948425 | 0.006734797
|  |  | 6257 | 0.9887945 | 0.9988618 | 0.0005235751 | 0.9957261 | 0.1190404 | 0.9957917 | 0.1233231 |  |  | 6181 | 0.9514953 | 0.9849986 | 0.00170615 | 0.9609644 | 0.003593212 | 0.9609851 | 0.003621381 |  |  | 6405 | 0.8902627 | 0.9668913 | 0.003556973 | 0.9045924 | 0.00391198 | 0.9045961 | 0.00605957 |  |  | 56880 | 0.8774895 | 0.9150489 | 0.006977187 | 0.8625003 | 0.005683995 | 0.8624999 | 0.007748535 |  |  | 368760 | 0.8950405 | 0.8678712 | 0.01120494 | 0.9094436 | 0.008014277 | 0.909452 | 0.009866142 |  |  | 326560 | 0.7940576 | 0.7035679 | 0.0115084 | 0.7949185 | 0.007783696 | 0.79492 | 0.006733274
|  |  | 6262 | 0.9870025 | 0.9988651 | 0.0005233606 | 0.9957406 | 0.1190424 | 0.995806 | 0.1233251 |  |  | 6186 | 0.9514953 | 0.9850068 | 0.001703263 | 0.9609709 | 0.003593006 | 0.9609916 | 0.003621114 |  |  | 6410 | 0.8902627 | 0.9668922 | 0.003556837 | 0.9045949 | 0.003911994 | 0.9045987 | 0.006059594 |  |  | 57180 | 0.879171 | 0.9150489 | 0.006977187 | 0.8628309 | 0.005690225 | 0.8628306 | 0.007760391 |  |  | 369060 | 0.8972784 | 0.8678712 | 0.01120494 | 0.909534 | 0.008014543 | 0.9095423 | 0.00986516 |  |  | 326860 | 0.7897067 | 0.7035679 | 0.0115084 | 0.7949959 | 0.007780903 | 0.7949973 | 0.006731752
|  |  | 6267 | 0.9887945 | 0.9988684 | 0.0005231482 | 0.9957551 | 0.1190444 | 0.9958204 | 0.1233271 |  |  | 6191 | 0.9514953 | 0.985015 | 0.001700396 | 0.9609774 | 0.003592802 | 0.9609981 | 0.00362085 |  |  | 6415 | 0.8902627 | 0.9668931 | 0.003556703 | 0.9045975 | 0.003912008 | 0.9046013 | 0.006059618 |  |  | 57480 | 0.879171 | 0.9150489 | 0.006977187 | 0.8631606 | 0.005696422 | 0.8631603 | 0.007772177 |  |  | 369360 | 0.8928025 | 0.8678712 | 0.01120494 | 0.9096242 | 0.008014808 | 0.9096326 | 0.009864176 |  |  | 327160 | 0.796233 | 0.7035679 | 0.0115084 | 0.7950731 | 0.007778109 | 0.7950745 | 0.00673023
|  |  | 6272 | 0.9878985 | 0.9988717 | 0.0005229377 | 0.9957695 | 0.1190463 | 0.9958346 | 0.1233291 |  |  | 6196 | 0.9524557 | 0.9850231 | 0.001697547 | 0.9609839 | 0.003592601 | 0.9610046 | 0.003620589 |  |  | 6420 | 0.8902627 | 0.9668939 | 0.003556571 | 0.9046001 | 0.003912023 | 0.9046039 | 0.006059643 |  |  | 57780 | 0.8774895 | 0.9150489 | 0.006977187 | 0.8634894 | 0.005702586 | 0.8634891 | 0.007783894 |  |  | 369660 | 0.9017543 | 0.8678712 | 0.01120494 | 0.9097144 | 0.008015072 | 0.9097227 | 0.009863189 |  |  | 327460 | 0.7897067 | 0.7035679 | 0.0115084 | 0.7951502 | 0.007775316 | 0.7951516 | 0.006728707
|  |  | 6277 | 0.9887945 | 0.9988749 | 0.0005227292 | 0.9957839 | 0.1190483 | 0.9958489 | 0.123331 |  |  | 6201 | 0.9505348 | 0.9850311 | 0.001694717 | 0.9609904 | 0.003592402 | 0.9610111 | 0.003620331 |  |  | 6425 | 0.8891836 | 0.9668948 | 0.00355644 | 0.9046027 | 0.003912037 | 0.9046065 | 0.006059667 |  |  | 58080 | 0.8774895 | 0.9150489 | 0.006977187 | 0.8638172 | 0.005708718 | 0.8638171 | 0.007795542 |  |  | 369960 | 0.9017543 | 0.8678712 | 0.01120494 | 0.9098044 | 0.008015335 | 0.9098127 | 0.009862201 |  |  | 327760 | 0.7918821 | 0.7035679 | 0.0115084 | 0.7952272 | 0.007772522 | 0.7952286 | 0.006727184
|  |  | 6282 | 0.9887945 | 0.9988781 | 0.0005225227 | 0.9957982 | 0.1190503 | 0.995863 | 0.123333 |  |  | 6206 | 0.9514953 | 0.9850392 | 0.001691905 | 0.9609968 | 0.003592206 | 0.9610175 | 0.003620075 |  |  | 6430 | 0.8902627 | 0.9668957 | 0.003556311 | 0.9046053 | 0.003912051 | 0.904609 | 0.006059691 |  |  | 58380 | 0.8774895 | 0.9150489 | 0.006977187 | 0.8641442 | 0.005714816 | 0.8641441 | 0.007807121 |  |  | 370260 | 0.8995164 | 0.8678712 | 0.01120494 | 0.9098943 | 0.008015596 | 0.9099027 | 0.00986121 |  |  | 328060 | 0.7918821 | 0.7035679 | 0.0115084 | 0.795304 | 0.007769728 | 0.7953054 | 0.006725661
|  |  | 6287 | 0.9878985 | 0.9988813 | 0.0005223182 | 0.9958125 | 0.1190522 | 0.9958772 | 0.123335 |  |  | 6211 | 0.9514953 | 0.9850472 | 0.001689112 | 0.9610032 | 0.003592011 | 0.9610239 | 0.003619823 |  |  | 6435 | 0.8913417 | 0.9668965 | 0.003556183 | 0.9046078 | 0.003912066 | 0.9046116 | 0.006059716 |  |  | 58680 | 0.879171 | 0.9150489 | 0.006977187 | 0.8644703 | 0.005720882 | 0.8644702 | 0.00781863 |  |  | 370560 | 0.9039923 | 0.8678712 | 0.01120494 | 0.9099842 | 0.008015855 | 0.9099925 | 0.009860216 |  |  | 328360 | 0.8005839 | 0.7035679 | 0.0115084 | 0.7953808 | 0.007766933 | 0.7953822 | 0.006724138
|  |  | 6292 | 0.9887945 | 0.9988845 | 0.0005221156 | 0.9958267 | 0.1190542 | 0.9958912 | 0.123337 |  |  | 6216 | 0.9514953 | 0.9850551 | 0.001686338 | 0.9610096 | 0.003591819 | 0.9610302 | 0.003619574 |  |  | 6440 | 0.8924207 | 0.9668974 | 0.003556057 | 0.9046104 | 0.00391208 | 0.9046142 | 0.00605974 |  |  | 58980 | 0.8808524 | 0.9150489 | 0.006977187 | 0.8647955 | 0.005726914 | 0.8647955 | 0.007830071 |  |  | 370860 | 0.8950405 | 0.8678712 | 0.01120494 | 0.9100739 | 0.008016113 | 0.9100822 | 0.009859221 |  |  | 328660 | 0.7918821 | 0.7035679 | 0.0115084 | 0.7954574 | 0.007764139 | 0.7954587 | 0.006722615
|  |  | 6297 | 0.9878985 | 0.9988876 | 0.0005219149 | 0.9958409 | 0.1190561 | 0.9959053 | 0.1233389 |  |  | 6221 | 0.9505348 | 0.985063 | 0.001683582 | 0.961016 | 0.003591629 | 0.9610366 | 0.003619327 |  |  | 6445 | 0.8891836 | 0.9668982 | 0.003555933 | 0.904613 | 0.003912094 | 0.9046168 | 0.006059764 |  |  | 59280 | 0.8808524 | 0.9150489 | 0.006977187 | 0.8651198 | 0.005732913 | 0.8651199 | 0.007841442 |  |  | 371160 | 0.8950405 | 0.8678712 | 0.01120494 | 0.9101635 | 0.00801637 | 0.9101718 | 0.009858223 |  |  | 328960 | 0.7940576 | 0.7035679 | 0.0115084 | 0.7955338 | 0.007761344 | 0.7955352 | 0.006721091
|  |  | 6302 | 0.9878985 | 0.9988908 | 0.0005217161 | 0.995855 | 0.119058 | 0.9959192 | 0.1233409 |  |  | 6226 | 0.9505348 | 0.9850709 | 0.001680843 | 0.9610223 | 0.003591441 | 0.9610429 | 0.003619084 |  |  | 6450 | 0.8913417 | 0.966899 | 0.00355581 | 0.9046156 | 0.003912109 | 0.9046193 | 0.006059789 |  |  | 59580 | 0.879171 | 0.9150489 | 0.006977187 | 0.8654432 | 0.005738879 | 0.8654433 | 0.007852744 |  |  | 371460 | 0.8972784 | 0.8678712 | 0.01120494 | 0.910253 | 0.008016626 | 0.9102614 | 0.009857223 |  |  | 329260 | 0.7940576 | 0.7035679 | 0.0115084 | 0.7956102 | 0.007758549 | 0.7956115 | 0.006719568
|  |  | 6307 | 0.9878985 | 0.9988939 | 0.0005215192 | 0.9958691 | 0.11906 | 0.9959332 | 0.1233428 |  |  | 6231 | 0.9514953 | 0.9850787 | 0.001678124 | 0.9610286 | 0.003591255 | 0.9610492 | 0.003618843 |  |  | 6455 | 0.8902627 | 0.9668999 | 0.003555688 | 0.9046182 | 0.003912123 | 0.9046219 | 0.006059813 |  |  | 59880 | 0.8774895 | 0.9150489 | 0.006977187 | 0.8657658 | 0.005744812 | 0.8657659 | 0.007863977 |  |  | 371760 | 0.8995164 | 0.8678712 | 0.01120494 | 0.9103424 | 0.00801688 | 0.9103508 | 0.00985622 |  |  | 329560 | 0.796233 | 0.7035679 | 0.0115084 | 0.7956864 | 0.007755754 | 0.7956877 | 0.006718044
|  |  | 6312 | 0.9887945 | 0.998897 | 0.0005213242 | 0.9958832 | 0.1190619 | 0.9959471 | 0.1233447 |  |  | 6236 | 0.9514953 | 0.9850865 | 0.001675422 | 0.9610349 | 0.003591072 | 0.9610555 | 0.003618605 |  |  | 6460 | 0.8913417 | 0.9669007 | 0.003555568 | 0.9046207 | 0.003912138 | 0.9046245 | 0.006059838 |  |  | 60180 | 0.8808524 | 0.9150489 | 0.006977187 | 0.8660874 | 0.005750712 | 0.8660877 | 0.007875141 |  |  | 372060 | 0.8995164 | 0.8678712 | 0.01120494 | 0.9104318 | 0.008017133 | 0.9104401 | 0.009855216 |  |  | 329860 | 0.7875312 | 0.7035679 | 0.0115084 | 0.7957625 | 0.007752959 | 0.7957638 | 0.00671652
|  |  | 6317 | 0.9887945 | 0.9989001 | 0.0005211311 | 0.9958971 | 0.1190638 | 0.9959609 | 0.1233467 |  |  | 6241 | 0.9505348 | 0.9850943 | 0.001672738 | 0.9610412 | 0.00359089 | 0.9610617 | 0.003618369 |  |  | 6465 | 0.8902627 | 0.9669015 | 0.003555449 | 0.9046233 | 0.003912152 | 0.9046271 | 0.006059862 |  |  | 60480 | 0.879171 | 0.9150489 | 0.006977187 | 0.8664082 | 0.005756579 | 0.8664085 | 0.007886237 |  |  | 372360 | 0.8995164 | 0.8678712 | 0.01120494 | 0.910521 | 0.008017384 | 0.9105293 | 0.009854209 |  |  | 330160 | 0.796233 | 0.7035679 | 0.0115084 | 0.7958384 | 0.007750163 | 0.7958397 | 0.006714997
|  |  | 6322 | 0.9887945 | 0.9989032 | 0.0005209397 | 0.9959111 | 0.1190657 | 0.9959747 | 0.1233486 |  |  | 6246 | 0.9514953 | 0.985102 | 0.001670071 | 0.9610474 | 0.003590711 | 0.9610679 | 0.003618137 |  |  | 6470 | 0.8913417 | 0.9669023 | 0.003555332 | 0.9046259 | 0.003912166 | 0.9046296 | 0.006059887 |  |  | 60780 | 0.8808524 | 0.9150489 | 0.006977187 | 0.8667281 | 0.005762412 | 0.8667285 | 0.007897263 |  |  | 372660 | 0.8972784 | 0.8678712 | 0.01120494 | 0.9106101 | 0.008017635 | 0.9106184 | 0.0098532 |  |  | 330460 | 0.7897067 | 0.7035679 | 0.0115084 | 0.7959143 | 0.007747368 | 0.7959156 | 0.006713473
|  |  | 6327 | 0.9887945 | 0.9989062 | 0.0005207502 | 0.995925 | 0.1190676 | 0.9959884 | 0.1233505 |  |  | 6546 | 0.9505348 | 0.9855007 | 0.001539378 | 0.961379 | 0.00358315 | 0.9613988 | 0.003608405 |  |  | 6475 | 0.8902627 | 0.9669031 | 0.003555216 | 0.9046285 | 0.003912181 | 0.9046322 | 0.006059911 |  |  | 61080 | 0.8825339 | 0.9150489 | 0.006977187 | 0.8670472 | 0.005768212 | 0.8670475 | 0.007908221 |  |  | 372960 | 0.8972784 | 0.8678712 | 0.01120494 | 0.9106991 | 0.008017883 | 0.9107074 | 0.009852188 |  |  | 330760 | 0.7875312 | 0.7035679 | 0.0115084 | 0.79599 | 0.007744572 | 0.7959912 | 0.006711949
|  |  | 6332 | 0.9896904 | 0.9989092 | 0.0005205626 | 0.9959388 | 0.1190695 | 0.9960021 | 0.1233524 |  |  | 6846 | 0.9524557 | 0.9857959 | 0.001454522 | 0.9616436 | 0.003580042 | 0.9616628 | 0.00360455 |  |  | 6480 | 0.8902627 | 0.9669039 | 0.003555102 | 0.904631 | 0.003912195 | 0.9046348 | 0.006059936 |  |  | 61380 | 0.8842154 | 0.9150489 | 0.006977187 | 0.8673653 | 0.005773979 | 0.8673658 | 0.00791911 |  |  | 373260 | 0.9017543 | 0.8678712 | 0.01120494 | 0.910788 | 0.008018131 | 0.9107963 | 0.009851175 |  |  | 331060 | 0.7918821 | 0.7035679 | 0.0115084 | 0.7960655 | 0.007741777 | 0.7960668 | 0.006710425
|  |  | 6337 | 0.9896904 | 0.9989123 | 0.0005203766 | 0.9959526 | 0.1190714 | 0.9960157 | 0.1233543 |  |  | 7146 | 0.9524557 | 0.9860146 | 0.001400903 | 0.96186 | 0.003579514 | 0.9618786 | 0.003604121 |  |  | 6485 | 0.8902627 | 0.9669047 | 0.003554988 | 0.9046336 | 0.00391221 | 0.9046374 | 0.006059961 |  |  | 61680 | 0.8825339 | 0.9150489 | 0.006977187 | 0.8676826 | 0.005779713 | 0.8676831 | 0.007929931 |  |  | 373560 | 0.9017543 | 0.8678712 | 0.01120494 | 0.9108768 | 0.008018377 | 0.9108851 | 0.009850159 |  |  | 331360 | 0.7918821 | 0.7035679 | 0.0115084 | 0.796141 | 0.007738981 | 0.7961422 | 0.006708901
|  |  | 6342 | 0.9878985 | 0.9989153 | 0.0005201925 | 0.9959663 | 0.1190733 | 0.9960293 | 0.1233563 |  |  | 7446 | 0.9534162 | 0.9861765 | 0.001367731 | 0.9620414 | 0.003580483 | 0.9620596 | 0.003605688 |  |  | 6490 | 0.8913417 | 0.9669055 | 0.003554877 | 0.9046362 | 0.003912224 | 0.9046399 | 0.006059985 |  |  | 61980 | 0.8825339 | 0.9150489 | 0.006977187 | 0.867999 | 0.005785414 | 0.8679996 | 0.007940683 |  |  | 373860 | 0.9062302 | 0.8678712 | 0.01120494 | 0.9109655 | 0.008018622 | 0.9109738 | 0.009849141 |  |  | 331660 | 0.796233 | 0.7035679 | 0.0115084 | 0.7962163 | 0.007736185 | 0.7962176 | 0.006707377
|  |  | 6347 | 0.9887945 | 0.9989182 | 0.0005200101 | 0.99598 | 0.1190752 | 0.9960429 | 0.1233581 |  |  | 7746 | 0.9553371 | 0.9862963 | 0.001347526 | 0.9621976 | 0.003582324 | 0.9622155 | 0.00360843 |  |  | 6495 | 0.8913417 | 0.9669063 | 0.003554766 | 0.9046387 | 0.003912239 | 0.9046425 | 0.00606001 |  |  | 62280 | 0.8825339 | 0.9150489 | 0.006977187 | 0.8683146 | 0.005791081 | 0.8683152 | 0.007951367 |  |  | 374160 | 0.8995164 | 0.8678712 | 0.01120494 | 0.9110541 | 0.008018865 | 0.9110624 | 0.009848121 |  |  | 331960 | 0.796233 | 0.7035679 | 0.0115084 | 0.7962915 | 0.00773339 | 0.7962927 | 0.006705853
|  |  | 6352 | 0.9887945 | 0.9989212 | 0.0005198295 | 0.9959937 | 0.119077 | 0.9960564 | 0.12336 |  |  | 8046 | 0.9562975 | 0.9863851 | 0.001335362 | 0.9623355 | 0.003584683 | 0.9623531 | 0.003611877 |  |  | 6500 | 0.8913417 | 0.9669071 | 0.003554657 | 0.9046413 | 0.003912253 | 0.9046451 | 0.006060035 |  |  | 62580 | 0.8842154 | 0.9150489 | 0.006977187 | 0.8686293 | 0.005796715 | 0.86863 | 0.007961982 |  |  | 374460 | 0.8972784 | 0.8678712 | 0.01120494 | 0.9111426 | 0.008019107 | 0.9111509 | 0.009847099 |  |  | 332260 | 0.7897067 | 0.7035679 | 0.0115084 | 0.7963666 | 0.007730594 | 0.7963678 | 0.006704329
|  |  | 6357 | 0.9887945 | 0.9989242 | 0.0005196506 | 0.9960073 | 0.1190789 | 0.9960699 | 0.1233619 |  |  | 8346 | 0.9553371 | 0.9864509 | 0.0013281 | 0.9624602 | 0.003587361 | 0.9624775 | 0.003615764 |  |  | 6505 | 0.8902627 | 0.9669078 | 0.003554549 | 0.9046439 | 0.003912268 | 0.9046476 | 0.006060059 |  |  | 62880 | 0.8808524 | 0.9150489 | 0.006977187 | 0.8689431 | 0.005802316 | 0.8689438 | 0.00797253 |  |  | 374760 | 0.8995164 | 0.8678712 | 0.01120494 | 0.911231 | 0.008019348 | 0.9112393 | 0.009846074 |  |  | 332560 | 0.7918821 | 0.7035679 | 0.0115084 | 0.7964415 | 0.007727798 | 0.7964427 | 0.006702805
|  |  | 6362 | 0.9887945 | 0.9989271 | 0.0005194734 | 0.9960208 | 0.1190808 | 0.9960833 | 0.1233638 |  |  | 8646 | 0.9562975 | 0.9864995 | 0.001323794 | 0.9625753 | 0.003590245 | 0.9625924 | 0.00361994 |  |  | 6510 | 0.8913417 | 0.9669086 | 0.003554443 | 0.9046464 | 0.003912283 | 0.9046502 | 0.006060084 |  |  | 63180 | 0.8842154 | 0.9150489 | 0.006977187 | 0.8692561 | 0.005807884 | 0.8692569 | 0.007983009 |  |  | 375060 | 0.9039923 | 0.8678712 | 0.01120494 | 0.9113193 | 0.008019588 | 0.9113276 | 0.009845047 |  |  | 332860 | 0.7984085 | 0.7035679 | 0.0115084 | 0.7965164 | 0.007725002 | 0.7965175 | 0.006701281
|  |  | 6367 | 0.9896904 | 0.99893 | 0.0005192979 | 0.9960343 | 0.1190826 | 0.9960966 | 0.1233657 |  |  | 8946 | 0.9562975 | 0.9865356 | 0.001321254 | 0.9626834 | 0.003593275 | 0.9627003 | 0.003624321 |  |  | 6515 | 0.8913417 | 0.9669094 | 0.003554338 | 0.904649 | 0.003912297 | 0.9046528 | 0.006060109 |  |  | 63480 | 0.8842154 | 0.9150489 | 0.006977187 | 0.8695683 | 0.005813419 | 0.8695691 | 0.00799342 |  |  | 375360 | 0.9062302 | 0.8678712 | 0.01120494 | 0.9114075 | 0.008019826 | 0.9114158 | 0.009844018 |  |  | 333160 | 0.796233 | 0.7035679 | 0.0115084 | 0.796591 | 0.007722206 | 0.7965922 | 0.006699757
|  |  | 6372 | 0.9896904 | 0.9989329 | 0.000519124 | 0.9960478 | 0.1190845 | 0.9961099 | 0.1233675 |  |  | 9246 | 0.9562975 | 0.9865623 | 0.001319764 | 0.9627864 | 0.003596414 | 0.962803 | 0.003628861 |  |  | 6520 | 0.8913417 | 0.9669101 | 0.003554234 | 0.9046516 | 0.003912312 | 0.9046553 | 0.006060133 |  |  | 63780 | 0.8858969 | 0.9150489 | 0.006977187 | 0.8698795 | 0.00581892 | 0.8698804 | 0.008003764 |  |  | 375660 | 0.9017543 | 0.8678712 | 0.01120494 | 0.9114956 | 0.008020063 | 0.9115039 | 0.009842987 |  |  | 333460 | 0.7875312 | 0.7035679 | 0.0115084 | 0.7966656 | 0.00771941 | 0.7966668 | 0.006698233
|  |  | 6377 | 0.9878985 | 0.9989358 | 0.0005189519 | 0.9960612 | 0.1190863 | 0.9961232 | 0.1233694 |  |  | 9546 | 0.9562975 | 0.9865821 | 0.001318892 | 0.9628857 | 0.003599646 | 0.9629021 | 0.003633533 |  |  | 6525 | 0.8902627 | 0.9669109 | 0.003554131 | 0.9046541 | 0.003912326 | 0.9046579 | 0.006060158 |  |  | 64080 | 0.8842154 | 0.9150489 | 0.006977187 | 0.87019 | 0.005824388 | 0.8701909 | 0.00801404 |  |  | 375960 | 0.8995164 | 0.8678712 | 0.01120494 | 0.9115836 | 0.008020298 | 0.9115919 | 0.009841954 |  |  | 333760 | 0.7875312 | 0.7035679 | 0.0115084 | 0.7967401 | 0.007716615 | 0.7967412 | 0.006696709
|  |  | 6382 | 0.9887945 | 0.9989386 | 0.0005187814 | 0.9960746 | 0.1190881 | 0.9961364 | 0.1233712 |  |  | 9846 | 0.9562975 | 0.9865967 | 0.001318386 | 0.9629822 | 0.003602958 | 0.9629984 | 0.003638321 |  |  | 6530 | 0.8913417 | 0.9669116 | 0.003554029 | 0.9046567 | 0.003912341 | 0.9046605 | 0.006060183 |  |  | 64380 | 0.8875784 | 0.9150489 | 0.006977187 | 0.8704995 | 0.005829823 | 0.8705005 | 0.008024248 |  |  | 376260 | 0.9039923 | 0.8678712 | 0.01120494 | 0.9116715 | 0.008020533 | 0.9116798 | 0.009840919 |  |  | 334060 | 0.7940576 | 0.7035679 | 0.0115084 | 0.7968144 | 0.007713819 | 0.7968155 | 0.006695185
|  |  | 6387 | 0.9887945 | 0.9989415 | 0.0005186125 | 0.9960879 | 0.11909 | 0.9961496 | 0.1233731 |  |  | 10146 | 0.9562975 | 0.9866075 | 0.001318092 | 0.9630766 | 0.003606345 | 0.9630926 | 0.003643218 |  |  | 6535 | 0.8924207 | 0.9669124 | 0.003553929 | 0.9046593 | 0.003912356 | 0.904663 | 0.006060208 |  |  | 64680 | 0.8875784 | 0.9150489 | 0.006977187 | 0.8708083 | 0.005835225 | 0.8708093 | 0.008034389 |  |  | 376560 | 0.9017543 | 0.8678712 | 0.01120494 | 0.9117593 | 0.008020766 | 0.9117676 | 0.009839882 |  |  | 334360 | 0.7918821 | 0.7035679 | 0.0115084 | 0.7968886 | 0.007711023 | 0.7968897 | 0.006693661
|  |  | 6392 | 0.9887945 | 0.9989443 | 0.0005184452 | 0.9961012 | 0.1190918 | 0.9961627 | 0.1233749 |  |  | 10446 | 0.9582185 | 0.9866156 | 0.001317923 | 0.9631694 | 0.003609804 | 0.9631853 | 0.003648216 |  |  | 6540 | 0.8902627 | 0.9669131 | 0.00355383 | 0.9046618 | 0.00391237 | 0.9046656 | 0.006060232 |  |  | 64980 | 0.8858969 | 0.9150489 | 0.006977187 | 0.8711162 | 0.005840594 | 0.8711172 | 0.008044462 |  |  | 376860 | 0.8995164 | 0.8678712 | 0.01120494 | 0.911847 | 0.008020997 | 0.9118553 | 0.009838842 |  |  | 334660 | 0.7897067 | 0.7035679 | 0.0115084 | 0.7969626 | 0.007708228 | 0.7969638 | 0.006692137
|  |  | 6397 | 0.9887945 | 0.9989471 | 0.0005182795 | 0.9961144 | 0.1190936 | 0.9961758 | 0.1233768 |  |  | 10746 | 0.9582185 | 0.9866215 | 0.001317826 | 0.9632611 | 0.003613331 | 0.9632768 | 0.003653313 |  |  | 6545 | 0.8902627 | 0.9669138 | 0.003553732 | 0.9046644 | 0.003912385 | 0.9046681 | 0.006060257 |  |  | 65280 | 0.8842154 | 0.9150489 | 0.006977187 | 0.8714232 | 0.00584593 | 0.8714243 | 0.008054468 |  |  | 377160 | 0.9017543 | 0.8678712 | 0.01120494 | 0.9119346 | 0.008021228 | 0.9119429 | 0.009837801 |  |  | 334960 | 0.7875312 | 0.7035679 | 0.0115084 | 0.7970366 | 0.007705432 | 0.7970377 | 0.006690613
|  |  | 6402 | 0.9878985 | 0.9989499 | 0.0005181155 | 0.9961276 | 0.1190954 | 0.9961889 | 0.1233786 |  |  | 11046 | 0.9582185 | 0.9866259 | 0.001317771 | 0.9633519 | 0.003616926 | 0.9633674 | 0.003658505 |  |  | 6550 | 0.8924207 | 0.9669146 | 0.003553635 | 0.904667 | 0.003912399 | 0.9046707 | 0.006060282 |  |  | 65580 | 0.8858969 | 0.9150489 | 0.006977187 | 0.8717294 | 0.005851233 | 0.8717306 | 0.008064407 |  |  | 377460 | 0.8950405 | 0.8678712 | 0.01120494 | 0.9120221 | 0.008021457 | 0.9120304 | 0.009836757 |  |  | 335260 | 0.7853558 | 0.7035679 | 0.0115084 | 0.7971104 | 0.007702637 | 0.7971115 | 0.00668909
|  |  | 6407 | 0.9896904 | 0.9989527 | 0.000517953 | 0.9961408 | 0.1190972 | 0.9962019 | 0.1233804 |  |  | 11346 | 0.9601394 | 0.9866292 | 0.00131774 | 0.9634419 | 0.003620586 | 0.9634573 | 0.00366379 |  |  | 6555 | 0.8924207 | 0.9669153 | 0.00355354 | 0.9046695 | 0.003912414 | 0.9046733 | 0.006060307 |  |  | 65880 | 0.8825339 | 0.9150489 | 0.006977187 | 0.8720348 | 0.005856502 | 0.872036 | 0.008074279 |  |  | 377760 | 0.8995164 | 0.8678712 | 0.01120494 | 0.9121095 | 0.008021685 | 0.9121178 | 0.009835711 |  |  | 335560 | 0.796233 | 0.7035679 | 0.0115084 | 0.7971841 | 0.007699842 | 0.7971852 | 0.006687566
|  |  | 6412 | 0.9896904 | 0.9989555 | 0.000517792 | 0.9961539 | 0.119099 | 0.9962148 | 0.1233822 |  |  | 11646 | 0.9601394 | 0.9866316 | 0.001317723 | 0.9635313 | 0.003624311 | 0.9635466 | 0.003669165 |  |  | 6560 | 0.8924207 | 0.966916 | 0.003553445 | 0.9046721 | 0.003912429 | 0.9046758 | 0.006060332 |  |  | 66180 | 0.8842154 | 0.9150489 | 0.006977187 | 0.8723393 | 0.005861739 | 0.8723406 | 0.008084085 |  |  | 378060 | 0.8995164 | 0.8678712 | 0.01120494 | 0.9121968 | 0.008021911 | 0.9122051 | 0.009834663 |  |  | 335860 | 0.7940576 | 0.7035679 | 0.0115084 | 0.7972577 | 0.007697047 | 0.7972587 | 0.006686043
|  |  | 6417 | 0.9878985 | 0.9989582 | 0.0005176326 | 0.9961669 | 0.1191008 | 0.9962277 | 0.1233841 |  |  | 11946 | 0.9601394 | 0.9866334 | 0.001317714 | 0.9636203 | 0.003628098 | 0.9636354 | 0.003674629 |  |  | 6565 | 0.8902627 | 0.9669167 | 0.003553352 | 0.9046746 | 0.003912444 | 0.9046784 | 0.006060357 |  |  | 66480 | 0.8842154 | 0.9150489 | 0.006977187 | 0.8726431 | 0.005866943 | 0.8726444 | 0.008093824 |  |  | 378360 | 0.8950405 | 0.8678712 | 0.01120494 | 0.912284 | 0.008022136 | 0.9122923 | 0.009833613 |  |  | 336160 | 0.796233 | 0.7035679 | 0.0115084 | 0.7973312 | 0.007694252 | 0.7973322 | 0.006684519
|  |  | 6422 | 0.9896904 | 0.9989609 | 0.0005174748 | 0.9961799 | 0.1191026 | 0.9962406 | 0.1233859 |  |  | 12246 | 0.9601394 | 0.9866347 | 0.001317709 | 0.9637088 | 0.003631947 | 0.9637237 | 0.003680179 |  |  | 6570 | 0.8913417 | 0.9669174 | 0.00355326 | 0.9046772 | 0.003912458 | 0.904681 | 0.006060382 |  |  | 66780 | 0.8858969 | 0.9150489 | 0.006977187 | 0.8729459 | 0.005872114 | 0.8729473 | 0.008103496 |  |  | 378660 | 0.8995164 | 0.8678712 | 0.01120494 | 0.9123711 | 0.00802236 | 0.9123794 | 0.009832561 |  |  | 336460 | 0.7940576 | 0.7035679 | 0.0115084 | 0.7974045 | 0.007691457 | 0.7974055 | 0.006682996
|  |  | 6427 | 0.9887945 | 0.9989637 | 0.0005173184 | 0.9961929 | 0.1191044 | 0.9962534 | 0.1233877 |  |  | 12546 | 0.9601394 | 0.9866357 | 0.001317706 | 0.963797 | 0.003635857 | 0.9638117 | 0.003685812 |  |  | 6575 | 0.8924207 | 0.9669181 | 0.003553169 | 0.9046798 | 0.003912473 | 0.9046835 | 0.006060407 |  |  | 67080 | 0.8875784 | 0.9150489 | 0.006977187 | 0.873248 | 0.005877252 | 0.8732494 | 0.008113102 |  |  | 378960 | 0.9017543 | 0.8678712 | 0.01120494 | 0.9124581 | 0.008022583 | 0.9124664 | 0.009831507 |  |  | 336760 | 0.7940576 | 0.7035679 | 0.0115084 | 0.7974777 | 0.007688663 | 0.7974787 | 0.006681473
|  |  | 6432 | 0.9896904 | 0.9989664 | 0.0005171636 | 0.9962058 | 0.1191062 | 0.9962662 | 0.1233895 |  |  | 12846 | 0.9610998 | 0.9866364 | 0.001317705 | 0.9638848 | 0.003639825 | 0.9638994 | 0.003691528 |  |  | 6580 | 0.8913417 | 0.9669188 | 0.003553079 | 0.9046823 | 0.003912488 | 0.9046861 | 0.006060431 |  |  | 67380 | 0.8875784 | 0.9150489 | 0.006977187 | 0.8735492 | 0.005882357 | 0.8735507 | 0.008122641 |  |  | 379260 | 0.8995164 | 0.8678712 | 0.01120494 | 0.912545 | 0.008022805 | 0.9125533 | 0.009830451 |  |  | 337060 | 0.7984085 | 0.7035679 | 0.0115084 | 0.7975508 | 0.007685869 | 0.7975518 | 0.00667995
|  |  | 6437 | 0.9887945 | 0.998969 | 0.0005170102 | 0.9962187 | 0.119108 | 0.9962789 | 0.1233912 |  |  | 13146 | 0.9610998 | 0.9866369 | 0.001317704 | 0.9639723 | 0.00364385 | 0.9639868 | 0.003697323 |  |  | 6585 | 0.8902627 | 0.9669195 | 0.00355299 | 0.9046849 | 0.003912502 | 0.9046886 | 0.006060456 |  |  | 67680 | 0.8858969 | 0.9150489 | 0.006977187 | 0.8738496 | 0.005887429 | 0.8738511 | 0.008132115 |  |  | 379560 | 0.8972784 | 0.8678712 | 0.01120494 | 0.9126318 | 0.008023025 | 0.91264 | 0.009829393 |  |  | 337360 | 0.7875312 | 0.7035679 | 0.0115084 | 0.7976237 | 0.007683075 | 0.7976247 | 0.006678427
|  |  | 6442 | 0.9896904 | 0.9989717 | 0.0005168583 | 0.9962315 | 0.1191097 | 0.9962916 | 0.123393 |  |  | 13446 | 0.9601394 | 0.9866373 | 0.001317704 | 0.9640596 | 0.003647932 | 0.9640739 | 0.003703196 |  |  | 6590 | 0.8913417 | 0.9669202 | 0.003552902 | 0.9046874 | 0.003912517 | 0.9046912 | 0.006060481 |  |  | 67980 | 0.8892599 | 0.9150489 | 0.006977187 | 0.8741492 | 0.005892469 | 0.8741508 | 0.008141522 |  |  | 379860 | 0.8972784 | 0.8678712 | 0.01120494 | 0.9127185 | 0.008023244 | 0.9127267 | 0.009828333 |  |  | 337660 | 0.7875312 | 0.7035679 | 0.0115084 | 0.7976966 | 0.007680281 | 0.7976975 | 0.006676904
|  |  | 6447 | 0.9887945 | 0.9989744 | 0.0005167079 | 0.9962443 | 0.1191115 | 0.9963042 | 0.1233948 |  |  | 13746 | 0.9601394 | 0.9866376 | 0.001317704 | 0.9641465 | 0.003652068 | 0.9641607 | 0.003709144 |  |  | 6595 | 0.8913417 | 0.9669209 | 0.003552816 | 0.90469 | 0.003912532 | 0.9046937 | 0.006060506 |  |  | 68280 | 0.8892599 | 0.9150489 | 0.006977187 | 0.874448 | 0.005897475 | 0.8744496 | 0.008150864 |  |  | 380160 | 0.8995164 | 0.8678712 | 0.01120494 | 0.9128051 | 0.008023462 | 0.9128133 | 0.009827271 |  |  | 337960 | 0.796233 | 0.7035679 | 0.0115084 | 0.7977693 | 0.007677487 | 0.7977702 | 0.006675382
|  |  | 6452 | 0.9887945 | 0.998977 | 0.000516559 | 0.996257 | 0.1191132 | 0.9963168 | 0.1233966 |  |  | 14046 | 0.9630207 | 0.9866378 | 0.001317704 | 0.9642333 | 0.003656258 | 0.9642473 | 0.003715166 |  |  | 6600 | 0.8913417 | 0.9669216 | 0.00355273 | 0.9046926 | 0.003912547 | 0.9046963 | 0.006060531 |  |  | 68580 | 0.8909413 | 0.9150489 | 0.006977187 | 0.8747459 | 0.00590245 | 0.8747476 | 0.00816014 |  |  | 380460 | 0.9039923 | 0.8678712 | 0.01120494 | 0.9128916 | 0.008023678 | 0.9128998 | 0.009826206 |  |  | 338260 | 0.796233 | 0.7035679 | 0.0115084 | 0.7978419 | 0.007674694 | 0.7978428 | 0.006673859
|  |  | 6457 | 0.9887945 | 0.9989796 | 0.0005164114 | 0.9962697 | 0.119115 | 0.9963294 | 0.1233983 |  |  | 14346 | 0.9630207 | 0.986638 | 0.001317704 | 0.9643197 | 0.003660499 | 0.9643336 | 0.003721258 |  |  | 6605 | 0.8913417 | 0.9669223 | 0.003552645 | 0.9046951 | 0.003912562 | 0.9046989 | 0.006060557 |  |  | 68880 | 0.8892599 | 0.9150489 | 0.006977187 | 0.8750431 | 0.005907391 | 0.8750448 | 0.008169351 |  |  | 380760 | 0.8995164 | 0.8678712 | 0.01120494 | 0.912978 | 0.008023893 | 0.9129862 | 0.00982514 |  |  | 338560 | 0.7918821 | 0.7035679 | 0.0115084 | 0.7979144 | 0.007671901 | 0.7979153 | 0.006672337
|  |  | 6462 | 0.9878985 | 0.9989822 | 0.0005162653 | 0.9962824 | 0.1191167 | 0.9963419 | 0.1234001 |  |  | 14646 | 0.9620603 | 0.9866381 | 0.001317704 | 0.964406 | 0.003664792 | 0.9644197 | 0.003727421 |  |  | 6610 | 0.8924207 | 0.9669229 | 0.003552562 | 0.9046977 | 0.003912576 | 0.9047014 | 0.006060582 |  |  | 69180 | 0.8875784 | 0.9150489 | 0.006977187 | 0.8753394 | 0.0059123 | 0.8753411 | 0.008178496 |  |  | 381060 | 0.9017543 | 0.8678712 | 0.01120494 | 0.9130643 | 0.008024107 | 0.9130725 | 0.009824072 |  |  | 338860 | 0.7897067 | 0.7035679 | 0.0115084 | 0.7979867 | 0.007669108 | 0.7979876 | 0.006670815
|  |  | 6467 | 0.9896904 | 0.9989848 | 0.0005161206 | 0.996295 | 0.1191185 | 0.9963544 | 0.1234019 |  |  | 14946 | 0.9630207 | 0.9866382 | 0.001317704 | 0.9644919 | 0.003669134 | 0.9645056 | 0.00373365 |  |  | 6615 | 0.8913417 | 0.9669236 | 0.003552479 | 0.9047002 | 0.003912591 | 0.904704 | 0.006060607 |  |  | 69480 | 0.8858969 | 0.9150489 | 0.006977187 | 0.8756349 | 0.005917176 | 0.8756367 | 0.008187577 |  |  | 381360 | 0.9062302 | 0.8678712 | 0.01120494 | 0.9131505 | 0.00802432 | 0.9131587 | 0.009823002 |  |  | 339160 | 0.8027594 | 0.7035679 | 0.0115084 | 0.798059 | 0.007666316 | 0.7980599 | 0.006669293
|  |  | 6472 | 0.9896904 | 0.9989874 | 0.0005159773 | 0.9963075 | 0.1191202 | 0.9963668 | 0.1234036 |  |  | 15246 | 0.9630207 | 0.9866383 | 0.001317704 | 0.9645777 | 0.003673524 | 0.9645912 | 0.003739945 |  |  | 6620 | 0.8902627 | 0.9669243 | 0.003552397 | 0.9047028 | 0.003912606 | 0.9047065 | 0.006060632 |  |  | 69780 | 0.8892599 | 0.9150489 | 0.006977187 | 0.8759296 | 0.00592202 | 0.8759314 | 0.008196592 |  |  | 381660 | 0.9062302 | 0.8678712 | 0.01120494 | 0.9132366 | 0.008024532 | 0.9132448 | 0.00982193 |  |  | 339460 | 0.7897067 | 0.7035679 | 0.0115084 | 0.7981311 | 0.007663524 | 0.798132 | 0.006667771
|  |  | 6477 | 0.9887945 | 0.99899 | 0.0005158354 | 0.9963201 | 0.1191219 | 0.9963792 | 0.1234053 |  |  | 15546 | 0.9630207 | 0.9866383 | 0.001317704 | 0.9646632 | 0.003677961 | 0.9646766 | 0.003746304 |  |  | 6625 | 0.8924207 | 0.9669249 | 0.003552317 | 0.9047053 | 0.003912621 | 0.9047091 | 0.006060657 |  |  | 70080 | 0.8875784 | 0.9150489 | 0.006977187 | 0.8762235 | 0.005926832 | 0.8762254 | 0.008205543 |  |  | 381960 | 0.9017543 | 0.8678712 | 0.01120494 | 0.9133226 | 0.008024742 | 0.9133308 | 0.009820855 |  |  | 339760 | 0.7940576 | 0.7035679 | 0.0115084 | 0.7982031 | 0.007660732 | 0.7982039 | 0.00666625
|  |  | 6482 | 0.9887945 | 0.9989925 | 0.0005156949 | 0.9963325 | 0.1191237 | 0.9963915 | 0.1234071 |  |  | 15846 | 0.9639812 | 0.9866384 | 0.001317704 | 0.9647485 | 0.003682443 | 0.9647617 | 0.003752724 |  |  | 6630 | 0.8924207 | 0.9669256 | 0.003552237 | 0.9047079 | 0.003912636 | 0.9047116 | 0.006060682 |  |  | 70380 | 0.8875784 | 0.9150489 | 0.006977187 | 0.8765166 | 0.005931611 | 0.8765185 | 0.008214429 |  |  | 382260 | 0.8972784 | 0.8678712 | 0.01120494 | 0.9134085 | 0.008024951 | 0.9134167 | 0.009819779 |  |  | 340060 | 0.7875312 | 0.7035679 | 0.0115084 | 0.7982749 | 0.00765794 | 0.7982758 | 0.006664729
|  |  | 6487 | 0.9896904 | 0.9989951 | 0.0005155557 | 0.996345 | 0.1191254 | 0.9964038 | 0.1234088 |  |  | 16146 | 0.9649417 | 0.9866384 | 0.001317704 | 0.9648336 | 0.00368697 | 0.9648466 | 0.003759203 |  |  | 6635 | 0.8913417 | 0.9669262 | 0.003552158 | 0.9047104 | 0.003912651 | 0.9047142 | 0.006060707 |  |  | 70680 | 0.8892599 | 0.9150489 | 0.006977187 | 0.8768089 | 0.005936357 | 0.8768109 | 0.00822325 |  |  | 382560 | 0.9017543 | 0.8678712 | 0.01120494 | 0.9134943 | 0.008025159 | 0.9135026 | 0.009818701 |  |  | 340360 | 0.7897067 | 0.7035679 | 0.0115084 | 0.7983467 | 0.007655149 | 0.7983475 | 0.006663208
|  |  | 6492 | 0.9887945 | 0.9989976 | 0.0005154178 | 0.9963574 | 0.1191271 | 0.9964161 | 0.1234105 |  |  | 16446 | 0.9639812 | 0.9866384 | 0.001317704 | 0.9649184 | 0.00369154 | 0.9649313 | 0.00376574 |  |  | 6640 | 0.8902627 | 0.9669269 | 0.003552081 | 0.904713 | 0.003912666 | 0.9047167 | 0.006060732 |  |  | 70980 | 0.8909413 | 0.9150489 | 0.006977187 | 0.8771004 | 0.005941072 | 0.8771024 | 0.008232008 |  |  | 382860 | 0.9107061 | 0.8678712 | 0.01120494 | 0.9135801 | 0.008025365 | 0.9135883 | 0.009817621 |  |  | 340660 | 0.7918821 | 0.7035679 | 0.0115084 | 0.7984183 | 0.007652358 | 0.7984191 | 0.006661687
|  |  | 6497 | 0.9896904 | 0.9990001 | 0.0005152813 | 0.9963697 | 0.1191288 | 0.9964283 | 0.1234123 |  |  | 16746 | 0.9649417 | 0.9866384 | 0.001317704 | 0.965003 | 0.003696151 | 0.9650158 | 0.003772333 |  |  | 6645 | 0.8924207 | 0.9669275 | 0.003552004 | 0.9047155 | 0.003912681 | 0.9047193 | 0.006060758 |  |  | 71280 | 0.8909413 | 0.9150489 | 0.006977187 | 0.8773912 | 0.005945754 | 0.8773932 | 0.008240701 |  |  | 383160 | 0.9039923 | 0.8678712 | 0.01120494 | 0.9136657 | 0.008025571 | 0.9136739 | 0.009816539 |  |  | 340960 | 0.7918821 | 0.7035679 | 0.0115084 | 0.7984898 | 0.007649568 | 0.7984906 | 0.006660167
|  |  | 6502 | 0.9887945 | 0.9990026 | 0.0005151461 | 0.996382 | 0.1191305 | 0.9964404 | 0.123414 |  |  | 17046 | 0.9639812 | 0.9866384 | 0.001317704 | 0.9650874 | 0.003700803 | 0.9651001 | 0.00377898 |  |  | 6650 | 0.8913417 | 0.9669281 | 0.003551928 | 0.9047181 | 0.003912695 | 0.9047218 | 0.006060783 |  |  | 71580 | 0.8909413 | 0.9150489 | 0.006977187 | 0.8776811 | 0.005950404 | 0.8776832 | 0.00824933 |  |  | 383460 | 0.8972784 | 0.8678712 | 0.01120494 | 0.9137512 | 0.008025775 | 0.9137594 | 0.009815456 |  |  | 341260 | 0.7918821 | 0.7035679 | 0.0115084 | 0.7985612 | 0.007646778 | 0.798562 | 0.006658646
|  |  | 6507 | 0.9887945 | 0.9990051 | 0.0005150122 | 0.9963943 | 0.1191322 | 0.9964526 | 0.1234157 |  |  | 17346 | 0.9659021 | 0.9866384 | 0.001317704 | 0.9651716 | 0.003705495 | 0.9651841 | 0.003785679 |  |  | 6655 | 0.8924207 | 0.9669288 | 0.003551853 | 0.9047206 | 0.00391271 | 0.9047244 | 0.006060808 |  |  | 71880 | 0.8909413 | 0.9150489 | 0.006977187 | 0.8779702 | 0.005955023 | 0.8779723 | 0.008257896 |  |  | 383760 | 0.8995164 | 0.8678712 | 0.01120494 | 0.9138366 | 0.008025978 | 0.9138448 | 0.00981437 |  |  | 341560 | 0.7918821 | 0.7035679 | 0.0115084 | 0.7986325 | 0.007643989 | 0.7986333 | 0.006657126
|  |  | 6512 | 0.9887945 | 0.9990075 | 0.0005148797 | 0.9964065 | 0.1191339 | 0.9964647 | 0.1234174 |  |  | 17646 | 0.9639812 | 0.9866384 | 0.001317704 | 0.9652555 | 0.003710225 | 0.9652679 | 0.003792429 |  |  | 6660 | 0.8913417 | 0.9669294 | 0.003551779 | 0.9047232 | 0.003912725 | 0.9047269 | 0.006060833 |  |  | 72180 | 0.8943043 | 0.9150489 | 0.006977187 | 0.8782585 | 0.005959609 | 0.8782607 | 0.008266398 |  |  | 384060 | 0.9017543 | 0.8678712 | 0.01120494 | 0.9139219 | 0.00802618 | 0.9139301 | 0.009813282 |  |  | 341860 | 0.7897067 | 0.7035679 | 0.0115084 | 0.7987036 | 0.007641199 | 0.7987044 | 0.006655607
|  |  | 6517 | 0.9896904 | 0.99901 | 0.0005147484 | 0.9964187 | 0.1191356 | 0.9964767 | 0.1234191 |  |  | 17946 | 0.9659021 | 0.9866385 | 0.001317704 | 0.9653392 | 0.003714992 | 0.9653515 | 0.003799227 |  |  | 6665 | 0.8924207 | 0.96693 | 0.003551706 | 0.9047257 | 0.00391274 | 0.9047295 | 0.006060858 |  |  | 72480 | 0.8909413 | 0.9150489 | 0.006977187 | 0.8785461 | 0.005964163 | 0.8785483 | 0.008274837 |  |  | 384360 | 0.9062302 | 0.8678712 | 0.01120494 | 0.9140072 | 0.00802638 | 0.9140153 | 0.009812192 |  |  | 342160 | 0.7984085 | 0.7035679 | 0.0115084 | 0.7987747 | 0.007638411 | 0.7987754 | 0.006654087
|  |  | 6522 | 0.9887945 | 0.9990124 | 0.0005146183 | 0.9964309 | 0.1191372 | 0.9964887 | 0.1234208 |  |  | 18246 | 0.9649417 | 0.9866385 | 0.001317704 | 0.9654227 | 0.003719794 | 0.9654348 | 0.003806072 |  |  | 6670 | 0.8913417 | 0.9669306 | 0.003551633 | 0.9047283 | 0.003912755 | 0.904732 | 0.006060884 |  |  | 72780 | 0.8909413 | 0.9150489 | 0.006977187 | 0.8788328 | 0.005968685 | 0.8788351 | 0.008283212 |  |  | 384660 | 0.9017543 | 0.8678712 | 0.01120494 | 0.9140923 | 0.00802658 | 0.9141005 | 0.009811101 |  |  | 342460 | 0.7918821 | 0.7035679 | 0.0115084 | 0.7988456 | 0.007635622 | 0.7988463 | 0.006652568
|  |  | 6527 | 0.9896904 | 0.9990148 | 0.0005144896 | 0.996443 | 0.1191389 | 0.9965007 | 0.1234225 |  |  | 18546 | 0.9659021 | 0.9866385 | 0.001317704 | 0.965506 | 0.003724632 | 0.9655179 | 0.003812963 |  |  | 6675 | 0.8924207 | 0.9669312 | 0.003551562 | 0.9047308 | 0.00391277 | 0.9047346 | 0.006060909 |  |  | 73080 | 0.8909413 | 0.9150489 | 0.006977187 | 0.8791188 | 0.005973175 | 0.8791211 | 0.008291525 |  |  | 384960 | 0.9017543 | 0.8678712 | 0.01120494 | 0.9141773 | 0.008026778 | 0.9141855 | 0.009810008 |  |  | 342760 | 0.7940576 | 0.7035679 | 0.0115084 | 0.7989164 | 0.007632835 | 0.7989171 | 0.006651049
|  |  | 6532 | 0.9887945 | 0.9990172 | 0.000514362 | 0.996455 | 0.1191406 | 0.9965126 | 0.1234241 |  |  | 18846 | 0.9649417 | 0.9866385 | 0.001317704 | 0.965589 | 0.003729503 | 0.9656009 | 0.003819898 |  |  | 6680 | 0.8924207 | 0.9669319 | 0.003551491 | 0.9047334 | 0.003912785 | 0.9047371 | 0.006060934 |  |  | 73380 | 0.8926228 | 0.9150489 | 0.006977187 | 0.879404 | 0.005977634 | 0.8794063 | 0.008299775 |  |  | 385260 | 0.8995164 | 0.8678712 | 0.01120494 | 0.9142622 | 0.008026975 | 0.9142704 | 0.009808912 |  |  | 343060 | 0.796233 | 0.7035679 | 0.0115084 | 0.798987 | 0.007630047 | 0.7989878 | 0.006649531
|  |  | 6537 | 0.9878985 | 0.9990196 | 0.0005142358 | 0.996467 | 0.1191422 | 0.9965244 | 0.1234258 |  |  | 19146 | 0.9659021 | 0.9866385 | 0.001317704 | 0.9656718 | 0.003734407 | 0.9656835 | 0.003826874 |  |  | 6685 | 0.8913417 | 0.9669325 | 0.003551422 | 0.9047359 | 0.0039128 | 0.9047397 | 0.00606096 |  |  | 73680 | 0.8926228 | 0.9150489 | 0.006977187 | 0.8796884 | 0.005982061 | 0.8796908 | 0.008307962 |  |  | 385560 | 0.9062302 | 0.8678712 | 0.01120494 | 0.9143471 | 0.008027171 | 0.9143552 | 0.009807815 |  |  | 343360 | 0.8005839 | 0.7035679 | 0.0115084 | 0.7990576 | 0.007627261 | 0.7990583 | 0.006648012
|  |  | 6542 | 0.9887945 | 0.999022 | 0.0005141107 | 0.996479 | 0.1191439 | 0.9965363 | 0.1234275 |  |  | 19446 | 0.9659021 | 0.9866385 | 0.001317704 | 0.9657544 | 0.003739342 | 0.965766 | 0.003833891 |  |  | 6690 | 0.8913417 | 0.9669331 | 0.003551353 | 0.9047385 | 0.003912815 | 0.9047422 | 0.006060985 |  |  | 73980 | 0.8943043 | 0.9150489 | 0.006977187 | 0.8799721 | 0.005986457 | 0.8799745 | 0.008316087 |  |  | 385860 | 0.9039923 | 0.8678712 | 0.01120494 | 0.9144318 | 0.008027365 | 0.91444 | 0.009806716 |  |  | 343660 | 0.796233 | 0.7035679 | 0.0115084 | 0.799128 | 0.007624474 | 0.7991287 | 0.006646495
|  |  | 6547 | 0.9887945 | 0.9990244 | 0.0005139869 | 0.9964909 | 0.1191455 | 0.9965481 | 0.1234292 |  |  | 19746 | 0.9659021 | 0.9866385 | 0.001317704 | 0.9658368 | 0.003744308 | 0.9658483 | 0.003840947 |  |  | 6695 | 0.8913417 | 0.9669337 | 0.003551285 | 0.904741 | 0.00391283 | 0.9047448 | 0.00606101 |  |  | 74280 | 0.8926228 | 0.9150489 | 0.006977187 | 0.8802549 | 0.00599082 | 0.8802574 | 0.008324149 |  |  | 386160 | 0.9062302 | 0.8678712 | 0.01120494 | 0.9145165 | 0.008027559 | 0.9145246 | 0.009805615 |  |  | 343960 | 0.7940576 | 0.7035679 | 0.0115084 | 0.7991984 | 0.007621688 | 0.799199 | 0.006644977
|  |  | 6552 | 0.9887945 | 0.9990267 | 0.0005138642 | 0.9965028 | 0.1191472 | 0.9965598 | 0.1234308 |  |  | 20046 | 0.967823 | 0.9866385 | 0.001317704 | 0.965919 | 0.003749303 | 0.9659303 | 0.00384804 |  |  | 6700 | 0.8913417 | 0.9669343 | 0.003551217 | 0.9047436 | 0.003912845 | 0.9047473 | 0.006061036 |  |  | 74580 | 0.8943043 | 0.9150489 | 0.006977187 | 0.880537 | 0.005995153 | 0.8805395 | 0.00833215 |  |  | 386460 | 0.9039923 | 0.8678712 | 0.01120494 | 0.914601 | 0.008027751 | 0.9146092 | 0.009804513 |  |  | 344260 | 0.8005839 | 0.7035679 | 0.0115084 | 0.7992686 | 0.007618903 | 0.7992692 | 0.00664346
|  |  | 6557 | 0.9887945 | 0.999029 | 0.0005137428 | 0.9965147 | 0.1191488 | 0.9965715 | 0.1234325 |  |  | 20346 | 0.9668626 | 0.9866385 | 0.001317704 | 0.9660009 | 0.003754327 | 0.9660121 | 0.003855169 |  |  | 6705 | 0.8913417 | 0.9669348 | 0.003551151 | 0.9047461 | 0.00391286 | 0.9047498 | 0.006061061 |  |  | 74880 | 0.8943043 | 0.9150489 | 0.006977187 | 0.8808184 | 0.005999454 | 0.8808209 | 0.008340089 |  |  | 386760 | 0.9017543 | 0.8678712 | 0.01120494 | 0.9146854 | 0.008027942 | 0.9146936 | 0.009803408 |  |  | 344560 | 0.7984085 | 0.7035679 | 0.0115084 | 0.7993387 | 0.007616118 | 0.7993393 | 0.006641943
|  |  | 6562 | 0.9896904 | 0.9990314 | 0.0005136225 | 0.9965265 | 0.1191505 | 0.9965832 | 0.1234341 |  |  | 20646 | 0.9668626 | 0.9866385 | 0.001317704 | 0.9660827 | 0.003759378 | 0.9660937 | 0.003862333 |  |  | 6710 | 0.8924207 | 0.9669354 | 0.003551085 | 0.9047487 | 0.003912875 | 0.9047524 | 0.006061087 |  |  | 75180 | 0.8943043 | 0.9150489 | 0.006977187 | 0.8810989 | 0.006003724 | 0.8811015 | 0.008347966 |  |  | 387060 | 0.9017543 | 0.8678712 | 0.01120494 | 0.9147698 | 0.008028132 | 0.9147779 | 0.009802302 |  |  | 344860 | 0.8005839 | 0.7035679 | 0.0115084 | 0.7994086 | 0.007613334 | 0.7994093 | 0.006640426
|  |  | 6567 | 0.9896904 | 0.9990337 | 0.0005135034 | 0.9965383 | 0.1191521 | 0.9965948 | 0.1234358 |  |  | 20946 | 0.9668626 | 0.9866385 | 0.001317704 | 0.9661642 | 0.003764455 | 0.9661751 | 0.003869529 |  |  | 6715 | 0.8924207 | 0.966936 | 0.003551021 | 0.9047512 | 0.00391289 | 0.9047549 | 0.006061112 |  |  | 75480 | 0.8959858 | 0.9150489 | 0.006977187 | 0.8813787 | 0.006007962 | 0.8813813 | 0.008355781 |  |  | 387360 | 0.9062302 | 0.8678712 | 0.01120494 | 0.914854 | 0.008028321 | 0.9148622 | 0.009801193 |  |  | 345160 | 0.7984085 | 0.7035679 | 0.0115084 | 0.7994785 | 0.00761055 | 0.7994791 | 0.00663891
|  |  | 6572 | 0.9896904 | 0.999036 | 0.0005133855 | 0.99655 | 0.1191537 | 0.9966064 | 0.1234374 |  |  | 21246 | 0.9668626 | 0.9866385 | 0.001317704 | 0.9662455 | 0.003769558 | 0.9662563 | 0.003876757 |  |  | 6720 | 0.8913417 | 0.9669366 | 0.003550956 | 0.9047538 | 0.003912906 | 0.9047575 | 0.006061138 |  |  | 75780 | 0.8976673 | 0.9150489 | 0.006977187 | 0.8816577 | 0.00601217 | 0.8816604 | 0.008363536 |  |  | 387660 | 0.9039923 | 0.8678712 | 0.01120494 | 0.9149382 | 0.008028509 | 0.9149463 | 0.009800083 |  |  | 345460 | 0.8005839 | 0.7035679 | 0.0115084 | 0.7995482 | 0.007607767 | 0.7995488 | 0.006637394
|  |  | 6577 | 0.9887945 | 0.9990382 | 0.0005132687 | 0.9965617 | 0.1191553 | 0.996618 | 0.123439 |  |  | 21546 | 0.9659021 | 0.9866385 | 0.001317704 | 0.9663266 | 0.003774685 | 0.9663372 | 0.003884015 |  |  | 6725 | 0.8913417 | 0.9669372 | 0.003550893 | 0.9047563 | 0.003912921 | 0.90476 | 0.006061163 |  |  | 76080 | 0.8959858 | 0.9150489 | 0.006977187 | 0.881936 | 0.006016346 | 0.8819387 | 0.008371229 |  |  | 387960 | 0.9017543 | 0.8678712 | 0.01120494 | 0.9150223 | 0.008028695 | 0.9150304 | 0.009798972 |  |  | 345760 | 0.7897067 | 0.7035679 | 0.0115084 | 0.7996178 | 0.007604985 | 0.7996184 | 0.006635879
|  |  | 6582 | 0.9887945 | 0.9990405 | 0.000513153 | 0.9965733 | 0.119157 | 0.9966295 | 0.1234407 |  |  | 21846 | 0.967823 | 0.9866385 | 0.001317704 | 0.9664074 | 0.003779835 | 0.966418 | 0.003891301 |  |  | 6730 | 0.8934997 | 0.9669377 | 0.003550831 | 0.9047588 | 0.003912936 | 0.9047626 | 0.006061188 |  |  | 76380 | 0.8959858 | 0.9150489 | 0.006977187 | 0.8822135 | 0.006020491 | 0.8822162 | 0.008378862 |  |  | 388260 | 0.8972784 | 0.8678712 | 0.01120494 | 0.9151062 | 0.00802888 | 0.9151144 | 0.009797858 |  |  | 346060 | 0.796233 | 0.7035679 | 0.0115084 | 0.7996873 | 0.007602203 | 0.7996879 | 0.006634364
|  |  | 6587 | 0.9896904 | 0.9990428 | 0.0005130385 | 0.9965849 | 0.1191586 | 0.996641 | 0.1234423 |  |  | 22146 | 0.967823 | 0.9866385 | 0.001317704 | 0.9664881 | 0.003785008 | 0.9664985 | 0.003898615 |  |  | 6735 | 0.8924207 | 0.9669383 | 0.003550769 | 0.9047614 | 0.003912951 | 0.9047651 | 0.006061214 |  |  | 76680 | 0.8943043 | 0.9150489 | 0.006977187 | 0.8824903 | 0.006024606 | 0.882493 | 0.008386434 |  |  | 388560 | 0.9039923 | 0.8678712 | 0.01120494 | 0.9151901 | 0.008029064 | 0.9151982 | 0.009796743 |  |  | 346360 | 0.7984085 | 0.7035679 | 0.0115084 | 0.7997567 | 0.007599422 | 0.7997573 | 0.006632849
|  |  | 6592 | 0.9887945 | 0.999045 | 0.0005129251 | 0.9965965 | 0.1191602 | 0.9966524 | 0.1234439 |  |  | 22446 | 0.9687835 | 0.9866385 | 0.001317704 | 0.9665685 | 0.003790203 | 0.9665788 | 0.003905954 |  |  | 6740 | 0.8913417 | 0.9669389 | 0.003550708 | 0.9047639 | 0.003912966 | 0.9047676 | 0.006061239 |  |  | 76980 | 0.8943043 | 0.9150489 | 0.006977187 | 0.8827662 | 0.006028689 | 0.8827691 | 0.008393945 |  |  | 388860 | 0.9084681 | 0.8678712 | 0.01120494 | 0.9152739 | 0.008029247 | 0.915282 | 0.009795625 |  |  | 346660 | 0.8049348 | 0.7035679 | 0.0115084 | 0.799826 | 0.007596641 | 0.7998265 | 0.006631335
|  |  | 6597 | 0.9896904 | 0.9990472 | 0.0005128128 | 0.996608 | 0.1191618 | 0.9966638 | 0.1234455 |  |  | 22746 | 0.9687835 | 0.9866385 | 0.001317704 | 0.9666488 | 0.003795418 | 0.9666589 | 0.003913318 |  |  | 6745 | 0.8913417 | 0.9669394 | 0.003550648 | 0.9047665 | 0.003912981 | 0.9047702 | 0.006061265 |  |  | 77280 | 0.8943043 | 0.9150489 | 0.006977187 | 0.8830415 | 0.006032742 | 0.8830443 | 0.008401396 |  |  | 389160 | 0.9107061 | 0.8678712 | 0.01120494 | 0.9153576 | 0.008029429 | 0.9153657 | 0.009794506 |  |  | 346960 | 0.8071103 | 0.7035679 | 0.0115084 | 0.7998951 | 0.007593861 | 0.7998957 | 0.006629821
|  |  | 6602 | 0.9896904 | 0.9990495 | 0.0005127016 | 0.9966195 | 0.1191634 | 0.9966752 | 0.1234471 |  |  | 23046 | 0.967823 | 0.9866385 | 0.001317704 | 0.9667288 | 0.003800653 | 0.9667388 | 0.003920706 |  |  | 6750 | 0.8934997 | 0.96694 | 0.003550588 | 0.904769 | 0.003912996 | 0.9047727 | 0.006061291 |  |  | 77580 | 0.8976673 | 0.9150489 | 0.006977187 | 0.883316 | 0.006036764 | 0.8833189 | 0.008408787 |  |  | 389460 | 0.9062302 | 0.8678712 | 0.01120494 | 0.9154411 | 0.00802961 | 0.9154492 | 0.009793386 |  |  | 347260 | 0.796233 | 0.7035679 | 0.0115084 | 0.7999642 | 0.007591082 | 0.7999647 | 0.006628307
|  |  | 6607 | 0.9896904 | 0.9990517 | 0.0005125915 | 0.996631 | 0.119165 | 0.9966865 | 0.1234487 |  |  | 23346 | 0.9687835 | 0.9866385 | 0.001317704 | 0.9668086 | 0.003805906 | 0.9668185 | 0.003928115 |  |  | 6755 | 0.8934997 | 0.9669405 | 0.003550529 | 0.9047715 | 0.003913011 | 0.9047753 | 0.006061316 |  |  | 77880 | 0.8959858 | 0.9150489 | 0.006977187 | 0.8835897 | 0.006040756 | 0.8835926 | 0.008416119 |  |  | 389760 | 0.9084681 | 0.8678712 | 0.01120494 | 0.9155246 | 0.00802979 | 0.9155327 | 0.009792263 |  |  | 347560 | 0.8005839 | 0.7035679 | 0.0115084 | 0.8000331 | 0.007588303 | 0.8000336 | 0.006626794
|  |  | 6612 | 0.9887945 | 0.9990539 | 0.0005124824 | 0.9966424 | 0.1191665 | 0.9966977 | 0.1234503 |  |  | 23646 | 0.967823 | 0.9866385 | 0.001317704 | 0.9668882 | 0.003811178 | 0.9668979 | 0.003935546 |  |  | 6760 | 0.8934997 | 0.9669411 | 0.003550471 | 0.9047741 | 0.003913027 | 0.9047778 | 0.006061342 |  |  | 78180 | 0.8976673 | 0.9150489 | 0.006977187 | 0.8838627 | 0.006044717 | 0.8838657 | 0.008423391 |  |  | 390060 | 0.9017543 | 0.8678712 | 0.01120494 | 0.915608 | 0.008029968 | 0.9156161 | 0.009791139 |  |  | 347860 | 0.7918821 | 0.7035679 | 0.0115084 | 0.8001019 | 0.007585525 | 0.8001024 | 0.006625281
|  |  | 6617 | 0.9878985 | 0.999056 | 0.0005123744 | 0.9966537 | 0.1191681 | 0.996709 | 0.1234519 |  |  | 23946 | 0.9687835 | 0.9866385 | 0.001317704 | 0.9669675 | 0.003816467 | 0.9669772 | 0.003942995 |  |  | 6765 | 0.8924207 | 0.9669416 | 0.003550414 | 0.9047766 | 0.003913042 | 0.9047803 | 0.006061367 |  |  | 78480 | 0.8959858 | 0.9150489 | 0.006977187 | 0.8841349 | 0.006048647 | 0.8841379 | 0.008430603 |  |  | 390360 | 0.9062302 | 0.8678712 | 0.01120494 | 0.9156913 | 0.008030145 | 0.9156994 | 0.009790013 |  |  | 348160 | 0.7940576 | 0.7035679 | 0.0115084 | 0.8001706 | 0.007582748 | 0.8001711 | 0.006623769
|  |  | 6622 | 0.9896904 | 0.9990582 | 0.0005122675 | 0.9966651 | 0.1191697 | 0.9967202 | 0.1234535 |  |  | 24246 | 0.9687835 | 0.9866385 | 0.001317704 | 0.9670467 | 0.003821773 | 0.9670562 | 0.003950463 |  |  | 6770 | 0.8913417 | 0.9669421 | 0.003550357 | 0.9047792 | 0.003913057 | 0.9047829 | 0.006061393 |  |  | 78780 | 0.8959858 | 0.9150489 | 0.006977187 | 0.8844064 | 0.006052548 | 0.8844095 | 0.008437756 |  |  | 390660 | 0.9062302 | 0.8678712 | 0.01120494 | 0.9157745 | 0.008030322 | 0.9157826 | 0.009788885 |  |  | 348460 | 0.7984085 | 0.7035679 | 0.0115084 | 0.8002392 | 0.007579971 | 0.8002396 | 0.006622257
|  |  | 6627 | 0.9887945 | 0.9990604 | 0.0005121616 | 0.9966764 | 0.1191713 | 0.9967313 | 0.1234551 |  |  | 24546 | 0.967823 | 0.9866385 | 0.001317704 | 0.9671256 | 0.003827093 | 0.9671351 | 0.003957949 |  |  | 6775 | 0.8913417 | 0.9669427 | 0.003550301 | 0.9047817 | 0.003913072 | 0.9047854 | 0.006061419 |  |  | 79080 | 0.8959858 | 0.9150489 | 0.006977187 | 0.8846772 | 0.006056418 | 0.8846803 | 0.008444851 |  |  | 390960 | 0.9107061 | 0.8678712 | 0.01120494 | 0.9158576 | 0.008030497 | 0.9158657 | 0.009787756 |  |  | 348760 | 0.796233 | 0.7035679 | 0.0115084 | 0.8003076 | 0.007577195 | 0.8003081 | 0.006620746
|  |  | 6632 | 0.9887945 | 0.9990625 | 0.0005120568 | 0.9966876 | 0.1191728 | 0.9967424 | 0.1234567 |  |  | 24846 | 0.9687835 | 0.9866385 | 0.001317704 | 0.9672044 | 0.003832429 | 0.9672137 | 0.00396545 |  |  | 6780 | 0.8934997 | 0.9669432 | 0.003550246 | 0.9047842 | 0.003913087 | 0.904788 | 0.006061444 |  |  | 79380 | 0.8959858 | 0.9150489 | 0.006977187 | 0.8849472 | 0.006060258 | 0.8849503 | 0.008451886 |  |  | 391260 | 0.9084681 | 0.8678712 | 0.01120494 | 0.9159406 | 0.008030671 | 0.9159487 | 0.009786624 |  |  | 349060 | 0.796233 | 0.7035679 | 0.0115084 | 0.800376 | 0.00757442 | 0.8003764 | 0.006619235
|  |  | 6637 | 0.9887945 | 0.9990646 | 0.0005119529 | 0.9966988 | 0.1191744 | 0.9967535 | 0.1234582 |  |  | 25146 | 0.9697439 | 0.9866385 | 0.001317704 | 0.9672829 | 0.003837778 | 0.9672921 | 0.003972966 |  |  | 6785 | 0.8934997 | 0.9669437 | 0.003550191 | 0.9047868 | 0.003913103 | 0.9047905 | 0.00606147 |  |  | 79680 | 0.8976673 | 0.9150489 | 0.006977187 | 0.8852165 | 0.006064068 | 0.8852196 | 0.008458863 |  |  | 391560 | 0.9017543 | 0.8678712 | 0.01120494 | 0.9160235 | 0.008030843 | 0.9160316 | 0.009785491 |  |  | 349360 | 0.796233 | 0.7035679 | 0.0115084 | 0.8004442 | 0.007571645 | 0.8004446 | 0.006617725
|  |  | 6642 | 0.9887945 | 0.9990667 | 0.0005118501 | 0.99671 | 0.1191759 | 0.9967646 | 0.1234598 |  |  | 25446 | 0.9687835 | 0.9866385 | 0.001317704 | 0.9673613 | 0.003843141 | 0.9673703 | 0.003980496 |  |  | 6790 | 0.8924207 | 0.9669443 | 0.003550137 | 0.9047893 | 0.003913118 | 0.904793 | 0.006061496 |  |  | 79980 | 0.8959858 | 0.9150489 | 0.006977187 | 0.885485 | 0.006067847 | 0.8854882 | 0.008465782 |  |  | 391860 | 0.9039923 | 0.8678712 | 0.01120494 | 0.9161064 | 0.008031015 | 0.9161144 | 0.009784357 |  |  | 349660 | 0.8049348 | 0.7035679 | 0.0115084 | 0.8005123 | 0.007568872 | 0.8005127 | 0.006616215
|  |  | 6647 | 0.9896904 | 0.9990689 | 0.0005117483 | 0.9967212 | 0.1191775 | 0.9967756 | 0.1234614 |  |  | 25746 | 0.967823 | 0.9866385 | 0.001317704 | 0.9674394 | 0.003848516 | 0.9674483 | 0.003988039 |  |  | 6795 | 0.8913417 | 0.9669448 | 0.003550084 | 0.9047919 | 0.003913133 | 0.9047956 | 0.006061521 |  |  | 80280 | 0.8976673 | 0.9150489 | 0.006977187 | 0.8857529 | 0.006071597 | 0.8857561 | 0.008472642 |  |  | 392160 | 0.9062302 | 0.8678712 | 0.01120494 | 0.9161891 | 0.008031186 | 0.9161972 | 0.00978322 |  |  | 349960 | 0.7984085 | 0.7035679 | 0.0115084 | 0.8005803 | 0.007566099 | 0.8005807 | 0.006614705
|  |  | 6652 | 0.9887945 | 0.9990709 | 0.0005116475 | 0.9967323 | 0.119179 | 0.9967865 | 0.1234629 |  |  | 26046 | 0.9697439 | 0.9866385 | 0.001317704 | 0.9675173 | 0.003853902 | 0.9675261 | 0.003995593 |  |  | 6800 | 0.8924207 | 0.9669453 | 0.003550031 | 0.9047944 | 0.003913148 | 0.9047981 | 0.006061547 |  |  | 80580 | 0.8993487 | 0.9150489 | 0.006977187 | 0.8860199 | 0.006075318 | 0.8860232 | 0.008479445 |  |  | 392460 | 0.9107061 | 0.8678712 | 0.01120494 | 0.9162717 | 0.008031355 | 0.9162798 | 0.009782082 |  |  | 350260 | 0.7940576 | 0.7035679 | 0.0115084 | 0.8006482 | 0.007563326 | 0.8006486 | 0.006613196
|  |  | 6657 | 0.9896904 | 0.999073 | 0.0005115477 | 0.9967433 | 0.1191806 | 0.9967975 | 0.1234645 |  |  | 26346 | 0.9697439 | 0.9866385 | 0.001317704 | 0.967595 | 0.003859299 | 0.9676037 | 0.004003157 |  |  | 6805 | 0.8902627 | 0.9669458 | 0.003549979 | 0.9047969 | 0.003913164 | 0.9048006 | 0.006061573 |  |  | 80880 | 0.8943043 | 0.9150489 | 0.006977187 | 0.8862863 | 0.006079008 | 0.8862896 | 0.008486189 |  |  | 392760 | 0.9039923 | 0.8678712 | 0.01120494 | 0.9163543 | 0.008031524 | 0.9163623 | 0.009780943 |  |  | 350560 | 0.796233 | 0.7035679 | 0.0115084 | 0.800716 | 0.007560555 | 0.8007164 | 0.006611688
|  |  | 6662 | 0.9887945 | 0.9990751 | 0.0005114489 | 0.9967543 | 0.1191821 | 0.9968084 | 0.123466 |  |  | 26646 | 0.9697439 | 0.9866385 | 0.001317704 | 0.9676725 | 0.003864707 | 0.9676811 | 0.004010731 |  |  | 6810 | 0.8924207 | 0.9669463 | 0.003549928 | 0.9047995 | 0.003913179 | 0.9048032 | 0.006061599 |  |  | 81180 | 0.8993487 | 0.9150489 | 0.006977187 | 0.8865519 | 0.006082669 | 0.8865552 | 0.008492877 |  |  | 393060 | 0.9039923 | 0.8678712 | 0.01120494 | 0.9164367 | 0.008031691 | 0.9164448 | 0.009779801 |  |  | 350860 | 0.7897067 | 0.7035679 | 0.0115084 | 0.8007837 | 0.007557784 | 0.800784 | 0.00661018
|  |  | 6667 | 0.9887945 | 0.9990771 | 0.000511351 | 0.9967653 | 0.1191836 | 0.9968192 | 0.1234675 |  |  | 26946 | 0.9687835 | 0.9866385 | 0.001317704 | 0.9677498 | 0.003870123 | 0.9677583 | 0.004018314 |  |  | 6815 | 0.8934997 | 0.9669468 | 0.003549877 | 0.904802 | 0.003913194 | 0.9048057 | 0.006061624 |  |  | 81480 | 0.8993487 | 0.9150489 | 0.006977187 | 0.8868168 | 0.0060863 | 0.8868202 | 0.008499507 |  |  | 393360 | 0.9017543 | 0.8678712 | 0.01120494 | 0.916519 | 0.008031857 | 0.9165271 | 0.009778658 |  |  | 351160 | 0.8005839 | 0.7035679 | 0.0115084 | 0.8008512 | 0.007555015 | 0.8008516 | 0.006608673
|  |  | 6672 | 0.9905864 | 0.9990792 | 0.0005112541 | 0.9967763 | 0.1191851 | 0.99683 | 0.1234691 |  |  | 27246 | 0.9697439 | 0.9866385 | 0.001317704 | 0.9678269 | 0.003875549 | 0.9678352 | 0.004025904 |  |  | 6820 | 0.8934997 | 0.9669473 | 0.003549827 | 0.9048045 | 0.00391321 | 0.9048082 | 0.00606165 |  |  | 81780 | 0.8993487 | 0.9150489 | 0.006977187 | 0.887081 | 0.006089902 | 0.8870844 | 0.00850608 |  |  | 393660 | 0.9017543 | 0.8678712 | 0.01120494 | 0.9166013 | 0.008032022 | 0.9166093 | 0.009777514 |  |  | 351460 | 0.8027594 | 0.7035679 | 0.0115084 | 0.8009186 | 0.007552246 | 0.800919 | 0.006607166
|  |  | 6677 | 0.9896904 | 0.9990812 | 0.0005111581 | 0.9967872 | 0.1191867 | 0.9968408 | 0.1234706 |  |  | 27546 | 0.9697439 | 0.9866385 | 0.001317704 | 0.9679038 | 0.003880982 | 0.967912 | 0.0040335 |  |  | 6825 | 0.8934997 | 0.9669479 | 0.003549777 | 0.9048071 | 0.003913225 | 0.9048108 | 0.006061676 |  |  | 82080 | 0.8993487 | 0.9150489 | 0.006977187 | 0.8873445 | 0.006093475 | 0.8873479 | 0.008512596 |  |  | 393960 | 0.9107061 | 0.8678712 | 0.01120494 | 0.9166835 | 0.008032186 | 0.9166915 | 0.009776367 |  |  | 351760 | 0.8027594 | 0.7035679 | 0.0115084 | 0.800986 | 0.007549477 | 0.8009863 | 0.006605659
|  |  | 6682 | 0.9878985 | 0.9990832 | 0.0005110631 | 0.9967981 | 0.1191882 | 0.9968515 | 0.1234721 |  |  | 27846 | 0.9697439 | 0.9866385 | 0.001317704 | 0.9679804 | 0.003886423 | 0.9679886 | 0.004041102 |  |  | 6830 | 0.8934997 | 0.9669483 | 0.003549728 | 0.9048096 | 0.00391324 | 0.9048133 | 0.006061702 |  |  | 82380 | 0.9010302 | 0.9150489 | 0.006977187 | 0.8876072 | 0.006097018 | 0.8876107 | 0.008519055 |  |  | 394260 | 0.9107061 | 0.8678712 | 0.01120494 | 0.9167655 | 0.008032349 | 0.9167736 | 0.009775219 |  |  | 352060 | 0.8005839 | 0.7035679 | 0.0115084 | 0.8010532 | 0.00754671 | 0.8010535 | 0.006604153
|  |  | 6687 | 0.9887945 | 0.9990853 | 0.000510969 | 0.9968089 | 0.1191897 | 0.9968622 | 0.1234737 |  |  | 28146 | 0.9707044 | 0.9866385 | 0.001317704 | 0.9680569 | 0.00389187 | 0.9680649 | 0.004048709 |  |  | 6835 | 0.8913417 | 0.9669488 | 0.00354968 | 0.9048121 | 0.003913255 | 0.9048158 | 0.006061728 |  |  | 82680 | 0.8993487 | 0.9150489 | 0.006977187 | 0.8878692 | 0.006100533 | 0.8878727 | 0.008525458 |  |  | 394560 | 0.9039923 | 0.8678712 | 0.01120494 | 0.9168475 | 0.008032511 | 0.9168555 | 0.00977407 |  |  | 352360 | 0.8071103 | 0.7035679 | 0.0115084 | 0.8011203 | 0.007543943 | 0.8011206 | 0.006602648
|  |  | 6692 | 0.9887945 | 0.9990873 | 0.0005108758 | 0.9968197 | 0.1191912 | 0.9968729 | 0.1234752 |  |  | 28446 | 0.9697439 | 0.9866385 | 0.001317704 | 0.9681332 | 0.003897324 | 0.9681411 | 0.00405632 |  |  | 6840 | 0.8934997 | 0.9669493 | 0.003549632 | 0.9048147 | 0.003913271 | 0.9048184 | 0.006061754 |  |  | 82980 | 0.8976673 | 0.9150489 | 0.006977187 | 0.8881305 | 0.006104018 | 0.888134 | 0.008531805 |  |  | 394860 | 0.9084681 | 0.8678712 | 0.01120494 | 0.9169294 | 0.008032672 | 0.9169374 | 0.009772918 |  |  | 352660 | 0.7984085 | 0.7035679 | 0.0115084 | 0.8011873 | 0.007541178 | 0.8011875 | 0.006601143
|  |  | 6697 | 0.9887945 | 0.9990892 | 0.0005107835 | 0.9968305 | 0.1191927 | 0.9968835 | 0.1234767 |  |  | 28746 | 0.9697439 | 0.9866385 | 0.001317704 | 0.9682093 | 0.003902782 | 0.968217 | 0.004063933 |  |  | 6845 | 0.8924207 | 0.9669498 | 0.003549585 | 0.9048172 | 0.003913286 | 0.9048209 | 0.006061779 |  |  | 83280 | 0.8976673 | 0.9150489 | 0.006977187 | 0.8883911 | 0.006107474 | 0.8883947 | 0.008538096 |  |  | 395160 | 0.9062302 | 0.8678712 | 0.01120494 | 0.9170112 | 0.008032831 | 0.9170192 | 0.009771766 |  |  | 352960 | 0.7984085 | 0.7035679 | 0.0115084 | 0.8012541 | 0.007538413 | 0.8012544 | 0.006599639
|  |  | 6702 | 0.9896904 | 0.9990912 | 0.0005106922 | 0.9968412 | 0.1191942 | 0.9968941 | 0.1234782 |  |  | 29046 | 0.9716649 | 0.9866385 | 0.001317704 | 0.9682851 | 0.003908246 | 0.9682928 | 0.004071548 |  |  | 6850 | 0.8924207 | 0.9669503 | 0.003549538 | 0.9048197 | 0.003913302 | 0.9048234 | 0.006061805 |  |  | 83580 | 0.9010302 | 0.9150489 | 0.006977187 | 0.888651 | 0.006110902 | 0.8886546 | 0.008544331 |  |  | 395460 | 0.9107061 | 0.8678712 | 0.01120494 | 0.9170928 | 0.00803299 | 0.9171009 | 0.009770611 |  |  | 353260 | 0.7918821 | 0.7035679 | 0.0115084 | 0.8013209 | 0.007535649 | 0.8013211 | 0.006598135
|  |  | 6707 | 0.9896904 | 0.9990932 | 0.0005106017 | 0.9968519 | 0.1191957 | 0.9969047 | 0.1234797 |  |  | 29346 | 0.9716649 | 0.9866385 | 0.001317704 | 0.9683608 | 0.003913713 | 0.9683683 | 0.004079164 |  |  | 6855 | 0.8924207 | 0.9669508 | 0.003549492 | 0.9048223 | 0.003913317 | 0.904826 | 0.006061831 |  |  | 83880 | 0.8959858 | 0.9150489 | 0.006977187 | 0.8889102 | 0.0061143 | 0.8889138 | 0.008550511 |  |  | 395760 | 0.9062302 | 0.8678712 | 0.01120494 | 0.9171744 | 0.008033148 | 0.9171825 | 0.009769455 |  |  | 353560 | 0.7984085 | 0.7035679 | 0.0115084 | 0.8013875 | 0.007532886 | 0.8013878 | 0.006596632
|  |  | 6712 | 0.9887945 | 0.9990951 | 0.0005105122 | 0.9968625 | 0.1191971 | 0.9969152 | 0.1234812 |  |  | 29646 | 0.9716649 | 0.9866385 | 0.001317704 | 0.9684363 | 0.003919184 | 0.9684437 | 0.00408678 |  |  | 6860 | 0.8924207 | 0.9669513 | 0.003549447 | 0.9048248 | 0.003913332 | 0.9048285 | 0.006061857 |  |  | 84180 | 0.8993487 | 0.9150489 | 0.006977187 | 0.8891686 | 0.00611767 | 0.8891723 | 0.008556635 |  |  | 396060 | 0.9107061 | 0.8678712 | 0.01120494 | 0.9172559 | 0.008033304 | 0.917264 | 0.009768297 |  |  | 353860 | 0.8005839 | 0.7035679 | 0.0115084 | 0.8014541 | 0.007530124 | 0.8014543 | 0.006595129
|  |  | 6717 | 0.9887945 | 0.9990971 | 0.0005104235 | 0.9968731 | 0.1191986 | 0.9969257 | 0.1234827 |  |  | 29946 | 0.9726253 | 0.9866385 | 0.001317704 | 0.9685115 | 0.003924658 | 0.9685189 | 0.004094396 |  |  | 6865 | 0.8945787 | 0.9669517 | 0.003549402 | 0.9048273 | 0.003913348 | 0.904831 | 0.006061883 |  |  | 84480 | 0.8976673 | 0.9150489 | 0.006977187 | 0.8894264 | 0.006121012 | 0.8894301 | 0.008562704 |  |  | 396360 | 0.9062302 | 0.8678712 | 0.01120494 | 0.9173374 | 0.00803346 | 0.9173454 | 0.009767138 |  |  | 354160 | 0.8005839 | 0.7035679 | 0.0115084 | 0.8015205 | 0.007527363 | 0.8015207 | 0.006593628
|  |  | 6722 | 0.9896904 | 0.999099 | 0.0005103357 | 0.9968837 | 0.1192001 | 0.9969361 | 0.1234842 |  |  | 30246 | 0.9716649 | 0.9866385 | 0.001317704 | 0.9685866 | 0.003930134 | 0.9685938 | 0.00410201 |  |  | 6870 | 0.8934997 | 0.9669522 | 0.003549357 | 0.9048299 | 0.003913363 | 0.9048336 | 0.006061909 |  |  | 84780 | 0.8993487 | 0.9150489 | 0.006977187 | 0.8896834 | 0.006124325 | 0.8896871 | 0.008568718 |  |  | 396660 | 0.912944 | 0.8678712 | 0.01120494 | 0.9174187 | 0.008033614 | 0.9174267 | 0.009765977 |  |  | 354460 | 0.796233 | 0.7035679 | 0.0115084 | 0.8015868 | 0.007524603 | 0.801587 | 0.006592126
|  |  | 6727 | 0.9896904 | 0.9991009 | 0.0005102487 | 0.9968942 | 0.1192016 | 0.9969465 | 0.1234856 |  |  | 30546 | 0.9716649 | 0.9866385 | 0.001317704 | 0.9686615 | 0.003935611 | 0.9686686 | 0.004109622 |  |  | 6875 | 0.8934997 | 0.9669527 | 0.003549313 | 0.9048324 | 0.003913379 | 0.9048361 | 0.006061935 |  |  | 85080 | 0.8976673 | 0.9150489 | 0.006977187 | 0.8899398 | 0.006127609 | 0.8899435 | 0.008574678 |  |  | 396960 | 0.9062302 | 0.8678712 | 0.01120494 | 0.9174999 | 0.008033767 | 0.9175079 | 0.009764815 |  |  | 354760 | 0.7984085 | 0.7035679 | 0.0115084 | 0.801653 | 0.007521844 | 0.8016532 | 0.006590625
|  |  | 6732 | 0.9887945 | 0.9991028 | 0.0005101626 | 0.9969047 | 0.119203 | 0.9969569 | 0.1234871 |  |  | 30846 | 0.9716649 | 0.9866385 | 0.001317704 | 0.9687361 | 0.00394109 | 0.9687431 | 0.004117231 |  |  | 6880 | 0.8934997 | 0.9669531 | 0.00354927 | 0.9048349 | 0.003913394 | 0.9048386 | 0.006061961 |  |  | 85380 | 0.8976673 | 0.9150489 | 0.006977187 | 0.8901954 | 0.006130866 | 0.8901992 | 0.008580583 |  |  | 397260 | 0.9107061 | 0.8678712 | 0.01120494 | 0.917581 | 0.008033919 | 0.917589 | 0.009763651 |  |  | 355060 | 0.796233 | 0.7035679 | 0.0115084 | 0.8017191 | 0.007519085 | 0.8017193 | 0.006589125
|  |  | 6737 | 0.9896904 | 0.9991047 | 0.0005100774 | 0.9969152 | 0.1192045 | 0.9969673 | 0.1234886 |  |  | 31146 | 0.9716649 | 0.9866385 | 0.001317704 | 0.9688106 | 0.003946569 | 0.9688175 | 0.004124837 |  |  | 6885 | 0.8924207 | 0.9669536 | 0.003549227 | 0.9048374 | 0.003913409 | 0.9048411 | 0.006061987 |  |  | 85680 | 0.8976673 | 0.9150489 | 0.006977187 | 0.8904504 | 0.006134094 | 0.8904542 | 0.008586434 |  |  | 397560 | 0.9084681 | 0.8678712 | 0.01120494 | 0.9176621 | 0.008034071 | 0.9176701 | 0.009762485 |  |  | 355360 | 0.7897067 | 0.7035679 | 0.0115084 | 0.8017851 | 0.007516328 | 0.8017853 | 0.006587625
|  |  | 6742 | 0.9896904 | 0.9991066 | 0.000509993 | 0.9969256 | 0.1192059 | 0.9969776 | 0.1234901 |  |  | 31446 | 0.9707044 | 0.9866385 | 0.001317704 | 0.9688849 | 0.003952049 | 0.9688917 | 0.004132437 |  |  | 6890 | 0.8934997 | 0.9669541 | 0.003549185 | 0.90484 | 0.003913425 | 0.9048437 | 0.006062013 |  |  | 85980 | 0.8993487 | 0.9150489 | 0.006977187 | 0.8907046 | 0.006137294 | 0.8907085 | 0.008592231 |  |  | 397860 | 0.9039923 | 0.8678712 | 0.01120494 | 0.917743 | 0.008034221 | 0.917751 | 0.009761318 |  |  | 355660 | 0.7984085 | 0.7035679 | 0.0115084 | 0.801851 | 0.007513572 | 0.8018511 | 0.006586126
|  |  | 6747 | 0.9896904 | 0.9991085 | 0.0005099094 | 0.996936 | 0.1192074 | 0.9969878 | 0.1234915 |  |  | 31746 | 0.9716649 | 0.9866385 | 0.001317704 | 0.9689589 | 0.003957528 | 0.9689656 | 0.004140033 |  |  | 6895 | 0.8945787 | 0.9669545 | 0.003549143 | 0.9048425 | 0.00391344 | 0.9048462 | 0.006062039 |  |  | 86280 | 0.9010302 | 0.9150489 | 0.006977187 | 0.8909582 | 0.006140466 | 0.8909621 | 0.008597974 |  |  | 398160 | 0.9017543 | 0.8678712 | 0.01120494 | 0.9178239 | 0.00803437 | 0.9178319 | 0.009760149 |  |  | 355960 | 0.796233 | 0.7035679 | 0.0115084 | 0.8019167 | 0.007510816 | 0.8019169 | 0.006584628
|  |  | 6752 | 0.9887945 | 0.9991103 | 0.0005098267 | 0.9969464 | 0.1192088 | 0.9969981 | 0.123493 |  |  | 32046 | 0.9707044 | 0.9866385 | 0.001317704 | 0.9690328 | 0.003963005 | 0.9690394 | 0.004147622 |  |  | 6900 | 0.8945787 | 0.966955 | 0.003549102 | 0.904845 | 0.003913456 | 0.9048487 | 0.006062065 |  |  | 86580 | 0.9010302 | 0.9150489 | 0.006977187 | 0.8912111 | 0.006143611 | 0.891215 | 0.008603664 |  |  | 398460 | 0.9107061 | 0.8678712 | 0.01120494 | 0.9179046 | 0.008034518 | 0.9179126 | 0.009758979 |  |  | 356260 | 0.8092857 | 0.7035679 | 0.0115084 | 0.8019824 | 0.007508062 | 0.8019825 | 0.00658313
|  |  | 6757 | 0.9887945 | 0.9991122 | 0.0005097447 | 0.9969567 | 0.1192103 | 0.9970083 | 0.1234944 |  |  | 32346 | 0.9716649 | 0.9866385 | 0.001317704 | 0.9691065 | 0.003968481 | 0.969113 | 0.004155205 |  |  | 6905 | 0.8924207 | 0.9669554 | 0.003549061 | 0.9048476 | 0.003913471 | 0.9048513 | 0.006062091 |  |  | 86880 | 0.8993487 | 0.9150489 | 0.006977187 | 0.8914632 | 0.006146727 | 0.8914672 | 0.0086093 |  |  | 398760 | 0.912944 | 0.8678712 | 0.01120494 | 0.9179853 | 0.008034665 | 0.9179933 | 0.009757807 |  |  | 356560 | 0.7918821 | 0.7035679 | 0.0115084 | 0.8020479 | 0.007505308 | 0.802048 | 0.006581633
|  |  | 6762 | 0.9896904 | 0.999114 | 0.0005096636 | 0.996967 | 0.1192117 | 0.9970184 | 0.1234959 |  |  | 32646 | 0.9716649 | 0.9866385 | 0.001317704 | 0.96918 | 0.003973956 | 0.9691863 | 0.004162781 |  |  | 6910 | 0.8956577 | 0.9669559 | 0.003549021 | 0.9048501 | 0.003913487 | 0.9048538 | 0.006062117 |  |  | 87180 | 0.8993487 | 0.9150489 | 0.006977187 | 0.8917147 | 0.006149816 | 0.8917187 | 0.008614883 |  |  | 399060 | 0.912944 | 0.8678712 | 0.01120494 | 0.9180659 | 0.008034811 | 0.9180738 | 0.009756634 |  |  | 356860 | 0.8027594 | 0.7035679 | 0.0115084 | 0.8021134 | 0.007502556 | 0.8021134 | 0.006580137
|  |  | 6767 | 0.9905864 | 0.9991159 | 0.0005095833 | 0.9969773 | 0.1192131 | 0.9970285 | 0.1234973 |  |  | 32946 | 0.9726253 | 0.9866385 | 0.001317704 | 0.9692533 | 0.003979427 | 0.9692595 | 0.004170348 |  |  | 6915 | 0.8924207 | 0.9669563 | 0.003548981 | 0.9048526 | 0.003913502 | 0.9048563 | 0.006062143 |  |  | 87480 | 0.8976673 | 0.9150489 | 0.006977187 | 0.8919655356 | 0.006152878 | 0.8919695 | 0.008620413 |  |  | 399360 | 0.9174199 | 0.8678712 | 0.01120494 | 0.9181464 | 0.008034956 | 0.9181543 | 0.009755459 |  |  | 357160 | 0.8005839 | 0.7035679 | 0.0115084 | 0.8021787 | 0.007499805 | 0.8021788 | 0.006578641
|  |  | 6772 | 0.9905864 | 0.9991177 | 0.0005095037 | 0.9969875 | 0.1192146 | 0.9970386 | 0.1234988 |  |  | 33246 | 0.9716649 | 0.9866385 | 0.001317704 | 0.9693264 | 0.003984895 | 0.9693325 | 0.004177907 |  |  | 6920 | 0.8945787 | 0.9669567 | 0.003548942 | 0.9048551 | 0.003913518 | 0.9048588 | 0.00606217 |  |  | 87780 | 0.8976673 | 0.9150489 | 0.006977187 | 0.8922157 | 0.006155912 | 0.8922197 | 0.00862589 |  |  | 399660 | 0.9107061 | 0.8678712 | 0.01120494 | 0.9182268 | 0.0080351 | 0.9182347 | 0.009754283 |  |  | 357460 | 0.796233 | 0.7035679 | 0.0115084 | 0.8022439 | 0.007497054 | 0.802244 | 0.006577146
|  |  | 6777 | 0.9878985 | 0.9991195 | 0.000509425 | 0.9969977 | 0.119216 | 0.9970487 | 0.1235002 |  |  | 33546 | 0.9726253 | 0.9866385 | 0.001317704 | 0.9693993 | 0.00399036 | 0.9694053 | 0.004185457 |  |  | 6925 | 0.8934997 | 0.9669572 | 0.003548903 | 0.9048577 | 0.003913533 | 0.9048614 | 0.006062196 |  |  | 88080 | 0.8976673 | 0.9150489 | 0.006977187 | 0.8924651 | 0.006158918 | 0.8924691 | 0.008631315 |  |  | 399960 | 0.9062302 | 0.8678712 | 0.01120494 | 0.9183071 | 0.008035243 | 0.918315 | 0.009753105 |  |  | 357760 | 0.8027594 | 0.7035679 | 0.0115084 | 0.802309 | 0.007494305 | 0.802309 | 0.006575651
|  |  | 6782 | 0.9896904 | 0.9991213 | 0.000509347 | 0.9970078 | 0.1192174 | 0.9970587 | 0.1235016 |  |  | 33846 | 0.9735858 | 0.9866385 | 0.001317704 | 0.969472 | 0.003995821 | 0.9694779 | 0.004192996 |  |  | 6930 | 0.8934997 | 0.9669576 | 0.003548865 | 0.9048602 | 0.003913549 | 0.9048639 | 0.006062222 |  |  | 88380 | 0.8976673 | 0.9150489 | 0.006977187 | 0.8927138 | 0.006161897 | 0.8927179 | 0.008636688 |  |  | 400260 | 0.9062302 | 0.8678712 | 0.01120494 | 0.9183873 | 0.008035385 | 0.9183952 | 0.009751926 |  |  | 358060 | 0.796233 | 0.7035679 | 0.0115084 | 0.802374 | 0.007491557 | 0.802374 | 0.006574157
|  |  | 6787 | 0.9896904 | 0.9991231 | 0.0005092698 | 0.9970179 | 0.1192188 | 0.9970687 | 0.1235031 |  |  | 34146 | 0.9745462 | 0.9866385 | 0.001317704 | 0.9695445 | 0.004001278 | 0.9695503 | 0.004200525 |  |  | 6935 | 0.8924207 | 0.966958 | 0.003548827 | 0.9048627 | 0.003913564 | 0.9048664 | 0.006062248 |  |  | 88680 | 0.8976673 | 0.9150489 | 0.006977187 | 0.8929619 | 0.00616485 | 0.892966 | 0.008642009 |  |  | 400560 | 0.9107061 | 0.8678712 | 0.01120494 | 0.9184674 | 0.008035526 | 0.9184753 | 0.009750745 |  |  | 358360 | 0.7984085 | 0.7035679 | 0.0115084 | 0.8024389 | 0.00748881 | 0.8024389 | 0.006572664
|  |  | 6792 | 0.9896904 | 0.9991249 | 0.0005091933 | 0.997028 | 0.1192202 | 0.9970786 | 0.1235045 |  |  | 34446 | 0.9726253 | 0.9866385 | 0.001317704 | 0.9696168 | 0.004006729 | 0.9696226 | 0.004208043 |  |  | 6940 | 0.8934997 | 0.9669585 | 0.003548789 | 0.9048652 | 0.00391358 | 0.9048689 | 0.006062274 |  |  | 88980 | 0.9010302 | 0.9150489 | 0.006977187 | 0.8932093 | 0.006167775 | 0.8932134 | 0.008647278 |  |  | 400860 | 0.9107061 | 0.8678712 | 0.01120494 | 0.9185474 | 0.008035666 | 0.9185553 | 0.009749563 |  |  | 358660 | 0.7940576 | 0.7035679 | 0.0115084 | 0.8025037 | 0.007486064 | 0.8025037 | 0.006571172
|  |  | 6797 | 0.9887945 | 0.9991266 | 0.0005091176 | 0.9970381 | 0.1192216 | 0.9970886 | 0.1235059 |  |  | 34746 | 0.9735858 | 0.9866385 | 0.001317704 | 0.969689 | 0.004012175 | 0.9696946 | 0.004215549 |  |  | 6945 | 0.8956577 | 0.9669589 | 0.003548752 | 0.9048678 | 0.003913596 | 0.9048715 | 0.0060623 |  |  | 89280 | 0.8993487 | 0.9150489 | 0.006977187 | 0.893456 | 0.006170673 | 0.8934602 | 0.008652495 |  |  | 401160 | 0.9039923 | 0.8678712 | 0.01120494 | 0.9186273 | 0.008035804 | 0.9186353 | 0.009748379 |  |  | 358960 | 0.8005839 | 0.7035679 | 0.0115084 | 0.8025683 | 0.007483319 | 0.8025683 | 0.00656968
|  |  | 6802 | 0.9887945 | 0.9991284 | 0.0005090427 | 0.9970481 | 0.119223 | 0.9970984 | 0.1235073 |  |  | 35046 | 0.9726253 | 0.9866385 | 0.001317704 | 0.9697609 | 0.004017616 | 0.9697664 | 0.004223043 |  |  | 6950 | 0.8945787 | 0.9669593 | 0.003548716 | 0.9048703 | 0.003913611 | 0.904874 | 0.006062327 |  |  | 89580 | 0.9043932 | 0.9150489 | 0.006977187 | 0.8937021 | 0.006173544 | 0.8937063 | 0.008657661 |  |  | 401460 | 0.9107061 | 0.8678712 | 0.01120494 | 0.9187072 | 0.008035942 | 0.9187151 | 0.009747194 |  |  | 359260 | 0.7918821 | 0.7035679 | 0.0115084 | 0.8026329 | 0.007480575 | 0.8026329 | 0.006568189
|  |  | 6807 | 0.9896904 | 0.9991301 | 0.0005089685 | 0.997058 | 0.1192244 | 0.9971083 | 0.1235087 |  |  | 35346 | 0.9735858 | 0.9866385 | 0.001317704 | 0.9698326 | 0.00402305 | 0.9698381 | 0.004230524 |  |  | 6955 | 0.8934997 | 0.9669597 | 0.00354868 | 0.9048728 | 0.003913627 | 0.9048765 | 0.006062353 |  |  | 89880 | 0.9010302 | 0.9150489 | 0.006977187 | 0.8939475 | 0.006176389 | 0.8939517 | 0.008662776 |  |  | 401760 | 0.912944 | 0.8678712 | 0.01120494 | 0.9187869 | 0.008036079 | 0.9187949 | 0.009746007 |  |  | 359560 | 0.7940576 | 0.7035679 | 0.0115084 | 0.8026973 | 0.007477832 | 0.8026973 | 0.006566698
|  |  | 6812 | 0.9887945 | 0.9991319 | 0.000508895 | 0.997068 | 0.1192258 | 0.9971181 | 0.1235101 |  |  | 35646 | 0.9726253 | 0.9866385 | 0.001317704 | 0.9699042 | 0.004028477 | 0.9699095 | 0.004237992 |  |  | 6960 | 0.8934997 | 0.9669602 | 0.003548644 | 0.9048753 | 0.003913642 | 0.904879 | 0.006062379 |  |  | 90180 | 0.9043932 | 0.9150489 | 0.006977187 | 0.8941922 | 0.006179207 | 0.8941964 | 0.00866784 |  |  | 402060 | 0.9084681 | 0.8678712 | 0.01120494 | 0.9188666 | 0.008036215 | 0.9188745 | 0.009744819 |  |  | 359860 | 0.8049348 | 0.7035679 | 0.0115084 | 0.8027617 | 0.007475091 | 0.8027616 | 0.006565209
|  |  | 6817 | 0.9887945 | 0.9991336 | 0.0005088223 | 0.9970779 | 0.1192272 | 0.9971279 | 0.1235115 |  |  | 35946 | 0.9726253 | 0.9866385 | 0.001317704 | 0.9699756 | 0.004033897 | 0.9699808 | 0.004245445 |  |  | 6965 | 0.8934997 | 0.9669606 | 0.003548609 | 0.9048779 | 0.003913658 | 0.9048816 | 0.006062405 |  |  | 90480 | 0.9043932 | 0.9150489 | 0.006977187 | 0.8944362 | 0.006181998 | 0.8944405 | 0.008672853 |  |  | 402360 | 0.9039923 | 0.8678712 | 0.01120494 | 0.9189462 | 0.00803635 | 0.9189541 | 0.009743629 |  |  | 360160 | 0.8049348 | 0.7035679 | 0.0115084 | 0.8028259 | 0.00747235 | 0.8028259 | 0.00656372
|  |  | 6822 | 0.9887945 | 0.9991353 | 0.0005087503 | 0.9970878 | 0.1192286 | 0.9971376 | 0.1235129 |  |  | 36246 | 0.9726253 | 0.9866385 | 0.001317704 | 0.9700467 | 0.00403931 | 0.9700519 | 0.004252884 |  |  | 6970 | 0.8924207 | 0.966961 | 0.003548574 | 0.9048804 | 0.003913674 | 0.9048841 | 0.006062432 |  |  | 90780 | 0.9027117 | 0.9150489 | 0.006977187 | 0.8946796 | 0.006184763 | 0.8946839 | 0.008677816 |  |  | 402660 | 0.9107061 | 0.8678712 | 0.01120494 | 0.9190256 | 0.008036484 | 0.9190335 | 0.009742438 |  |  | 360460 | 0.7984085 | 0.7035679 | 0.0115084 | 0.8028901 | 0.007469611 | 0.80289 | 0.006562231
|  |  | 6827 | 0.9905864 | 0.999137 | 0.000508679 | 0.9970976 | 0.11923 | 0.9971474 | 0.1235143 |  |  | 36546 | 0.9735858 | 0.9866385 | 0.001317704 | 0.9701177 | 0.004044715 | 0.9701228 | 0.004260308 |  |  | 6975 | 0.8924207 | 0.9669614 | 0.00354854 | 0.9048829 | 0.003913689 | 0.9048866 | 0.006062458 |  |  | 91080 | 0.9043932 | 0.9150489 | 0.006977187 | 0.8949223 | 0.006187502 | 0.8949266 | 0.008682729 |  |  | 402960 | 0.9084681 | 0.8678712 | 0.01120494 | 0.919105 | 0.008036617 | 0.9191129 | 0.009741246 |  |  | 360760 | 0.7984085 | 0.7035679 | 0.0115084 | 0.8029541 | 0.007466873 | 0.802954 | 0.006560744
|  |  | 6832 | 0.9905864 | 0.9991387 | 0.0005086084 | 0.9971074 | 0.1192313 | 0.997157 | 0.1235157 |  |  | 36846 | 0.9726253 | 0.9866385 | 0.001317704 | 0.9701885 | 0.004050112 | 0.9701935 | 0.004267717 |  |  | 6980 | 0.8924207 | 0.9669618 | 0.003548506 | 0.9048854 | 0.003913705 | 0.9048891 | 0.006062484 |  |  | 91380 | 0.9027117 | 0.9150489 | 0.006977187 | 0.8951643 | 0.006190215 | 0.8951687 | 0.008687591 |  |  | 403260 | 0.9174199 | 0.8678712 | 0.01120494 | 0.9191843 | 0.008036749 | 0.9191922 | 0.009740052 |  |  | 361060 | 0.8005839 | 0.7035679 | 0.0115084 | 0.803018 | 0.007464136 | 0.8030179 | 0.006559257
|  |  | 6837 | 0.9896904 | 0.9991404 | 0.0005085385 | 0.9971172 | 0.1192327 | 0.9971667 | 0.123517 |  |  | 37146 | 0.9735858 | 0.9866385 | 0.001317704 | 0.9702592 | 0.0040555 | 0.970264 | 0.004275109 |  |  | 6985 | 0.8945787 | 0.9669622 | 0.003548473 | 0.904888 | 0.00391372 | 0.9048916 | 0.006062511 |  |  | 91680 | 0.9010302 | 0.9150489 | 0.006977187 | 0.8954057 | 0.006192901 | 0.8954101 | 0.008692404 |  |  | 403560 | 0.912944 | 0.8678712 | 0.01120494 | 0.9192635 | 0.008036879 | 0.9192714 | 0.009738857 |  |  | 361360 | 0.8005839 | 0.7035679 | 0.0115084 | 0.8030818 | 0.0074614 | 0.8030817 | 0.006557771
|  |  | 6842 | 0.9896904 | 0.9991421 | 0.0005084692 | 0.9971269 | 0.1192341 | 0.9971763 | 0.1235184 |  |  | 37446 | 0.9745462 | 0.9866385 | 0.001317704 | 0.9703296 | 0.00406088 | 0.9703343 | 0.004282486 |  |  | 6990 | 0.8934997 | 0.9669626 | 0.003548439 | 0.9048905 | 0.003913736 | 0.9048942 | 0.006062537 |  |  | 91980 | 0.9027117 | 0.9150489 | 0.006977187 | 0.8956464 | 0.006195562 | 0.8956508 | 0.008697167 |  |  | 403860 | 0.9107061 | 0.8678712 | 0.01120494 | 0.9193426 | 0.008037009 | 0.9193505 | 0.00973766 |  |  | 361660 | 0.796233 | 0.7035679 | 0.0115084 | 0.8031455 | 0.007458665 | 0.8031454 | 0.006556286
|  |  | 6847 | 0.9887945 | 0.9991438 | 0.0005084007 | 0.9971366 | 0.1192354 | 0.9971859 | 0.1235198 |  |  | 37746 | 0.9745462 | 0.9866385 | 0.001317704 | 0.9703998 | 0.00406625 | 0.9704045 | 0.004289845 |  |  | 6995 | 0.8934997 | 0.966963 | 0.003548407 | 0.904893 | 0.003913752 | 0.9048967 | 0.006062563 |  |  | 92280 | 0.9027117 | 0.9150489 | 0.006977187 | 0.8958865 | 0.006198196 | 0.8958909 | 0.008701881 |  |  | 404160 | 0.9107061 | 0.8678712 | 0.01120494 | 0.9194217 | 0.008037138 | 0.9194296 | 0.009736462 |  |  | 361960 | 0.796233 | 0.7035679 | 0.0115084 | 0.8032091 | 0.007455932 | 0.8032089 | 0.006554801
|  |  | 6852 | 0.9896904 | 0.9991454 | 0.0005083329 | 0.9971463 | 0.1192368 | 0.9971954 | 0.1235212 |  |  | 38046 | 0.9735858 | 0.9866385 | 0.001317704 | 0.9704699 | 0.00407161 | 0.9704744 | 0.004297187 |  |  | 7000 | 0.8934997 | 0.9669634 | 0.003548374 | 0.9048955 | 0.003913767 | 0.9048992 | 0.00606259 |  |  | 92580 | 0.8993487 | 0.9150489 | 0.006977187 | 0.8961259 | 0.006200805 | 0.8961304 | 0.008706545 |  |  | 404460 | 0.9084681 | 0.8678712 | 0.01120494 | 0.9195006 | 0.008037266 | 0.9195085 | 0.009735263 |  |  | 362260 | 0.8005839 | 0.7035679 | 0.0115084 | 0.8032726 | 0.007453199 | 0.8032724 | 0.006553317
|  |  | 6857 | 0.9896904 | 0.9991471 | 0.0005082657 | 0.9971559 | 0.1192381 | 0.9972049 | 0.1235225 |  |  | 38346 | 0.9735858 | 0.9866385 | 0.001317704 | 0.9705397 | 0.00407696 | 0.9705442 | 0.004304511 |  |  | 7005 | 0.8924207 | 0.9669638 | 0.003548343 | 0.904898 | 0.003913783 | 0.9049017 | 0.006062616 |  |  | 92880 | 0.9010302 | 0.9150489 | 0.006977187 | 0.8963647 | 0.006203388 | 0.8963691 | 0.008711161 |  |  | 404760 | 0.9107061 | 0.8678712 | 0.01120494 | 0.9195794 | 0.008037393 | 0.9195873 | 0.009734062 |  |  | 362560 | 0.8005839 | 0.7035679 | 0.0115084 | 0.803336 | 0.007450468 | 0.8033358 | 0.006551834
|  |  | 6862 | 0.9896904 | 0.9991487 | 0.0005081992 | 0.9971655 | 0.1192395 | 0.9972144 | 0.1235239 |  |  | 38646 | 0.9745462 | 0.9866385 | 0.001317704 | 0.9706094 | 0.0040823 | 0.9706138 | 0.004311816 |  |  | 7010 | 0.8924207 | 0.9669642 | 0.003548311 | 0.9049006 | 0.003913799 | 0.9049043 | 0.006062643 |  |  | 93180 | 0.9027117 | 0.9150489 | 0.006977187 | 0.8966028 | 0.006205946 | 0.8966073 | 0.008715728 |  |  | 405060 | 0.912944 | 0.8678712 | 0.01120494 | 0.9196582 | 0.008037519 | 0.9196661 | 0.009732859 |  |  | 362860 | 0.8027594 | 0.7035679 | 0.0115084 | 0.8033992 | 0.007447739 | 0.803399 | 0.006550352
|  |  | 6867 | 0.9896904 | 0.9991503 | 0.0005081333 | 0.9971751 | 0.1192408 | 0.9972239 | 0.1235252 |  |  | 38946 | 0.9745462 | 0.9866385 | 0.001317704 | 0.9706789 | 0.004087629 | 0.9706832 | 0.004319103 |  |  | 7015 | 0.8945787 | 0.9669646 | 0.00354828 | 0.9049031 | 0.003913815 | 0.9049068 | 0.006062669 |  |  | 93480 | 0.9043932 | 0.9150489 | 0.006977187 | 0.8968402 | 0.006208478 | 0.8968448 | 0.008720247 |  |  | 405360 | 0.9107061 | 0.8678712 | 0.01120494 | 0.9197369 | 0.008037644 | 0.9197447 | 0.009731656 |  |  | 363160 | 0.8092857 | 0.7035679 | 0.0115084 | 0.8034624 | 0.00744501 | 0.8034622 | 0.00654887
|  |  | 6872 | 0.9887945 | 0.999152 | 0.0005080681 | 0.9971847 | 0.1192422 | 0.9972333 | 0.1235266 |  |  | 39246 | 0.9745462 | 0.9866385 | 0.001317704 | 0.9707482 | 0.004092947 | 0.9707524 | 0.004326371 |  |  | 7020 | 0.8934997 | 0.9669649 | 0.003548249 | 0.9049056 | 0.00391383 | 0.9049093 | 0.006062696 |  |  | 93780 | 0.9027117 | 0.9150489 | 0.006977187 | 0.897077 | 0.006210984 | 0.8970816 | 0.008724717 |  |  | 405660 | 0.9039923 | 0.8678712 | 0.01120494 | 0.9198154 | 0.008037768 | 0.9198233 | 0.009730451 |  |  | 363460 | 0.8071103 | 0.7035679 | 0.0115084 | 0.8035255 | 0.007442283 | 0.8035252 | 0.006547389
|  |  | 6877 | 0.9896904 | 0.9991536 | 0.0005080036 | 0.9971942 | 0.1192435 | 0.9972427 | 0.1235279 |  |  | 39546 | 0.9745462 | 0.9866385 | 0.001317704 | 0.9708173 | 0.004098254 | 0.9708214 | 0.00433362 |  |  | 7025 | 0.8924207 | 0.9669653 | 0.003548219 | 0.9049081 | 0.003913846 | 0.9049118 | 0.006062722 |  |  | 94080 | 0.9043932 | 0.9150489 | 0.006977187 | 0.8973132 | 0.006213466 | 0.8973178 | 0.008729139 |  |  | 405960 | 0.9107061 | 0.8678712 | 0.01120494 | 0.9198939 | 0.008037892 | 0.9199018 | 0.009729245 |  |  | 363760 | 0.8027594 | 0.7035679 | 0.0115084 | 0.8035884 | 0.007439557 | 0.8035882 | 0.006545909
|  |  | 6882 | 0.9896904 | 0.9991552 | 0.0005079397 | 0.9972036 | 0.1192448 | 0.997252 | 0.1235293 |  |  | 39846 | 0.9735858 | 0.9866385 | 0.001317704 | 0.9708863 | 0.004103549 | 0.9708903 | 0.004340849 |  |  | 7030 | 0.8945787 | 0.9669657 | 0.003548189 | 0.9049106 | 0.003913862 | 0.9049143 | 0.006062749 |  |  | 94380 | 0.9027117 | 0.9150489 | 0.006977187 | 0.8975487 | 0.006215922 | 0.8975533 | 0.008733513 |  |  | 406260 | 0.915182 | 0.8678712 | 0.01120494 | 0.9199723 | 0.008038014 | 0.9199802 | 0.009728037 |  |  | 364060 | 0.796233 | 0.7035679 | 0.0115084 | 0.8036513 | 0.007436832 | 0.803651 | 0.00654443
|  |  | 6887 | 0.9896904 | 0.9991568 | 0.0005078764 | 0.9972131 | 0.1192462 | 0.9972613 | 0.1235306 |  |  | 40146 | 0.9755067 | 0.9866385 | 0.001317704 | 0.9709551 | 0.004108832 | 0.9709589 | 0.004348057 |  |  | 7035 | 0.8934997 | 0.9669661 | 0.003548159 | 0.9049132 | 0.003913878 | 0.9049168 | 0.006062775 |  |  | 94680 | 0.9010302 | 0.9150489 | 0.006977187 | 0.8977836 | 0.006218353 | 0.8977882 | 0.00873784 |  |  | 406560 | 0.912944 | 0.8678712 | 0.01120494 | 0.9200506 | 0.008038135 | 0.9200585 | 0.009726828 |  |  | 364360 | 0.7984085 | 0.7035679 | 0.0115084 | 0.803714 | 0.007434108 | 0.8037138 | 0.006542952
|  |  | 6892 | 0.9887945 | 0.9991584 | 0.0005078138 | 0.9972225 | 0.1192475 | 0.9972706 | 0.1235319 |  |  | 40446 | 0.9735858 | 0.9866385 | 0.001317704 | 0.9710236 | 0.004114103 | 0.9710274 | 0.004355245 |  |  | 7040 | 0.8924207 | 0.9669665 | 0.00354813 | 0.9049157 | 0.003913893 | 0.9049194 | 0.006062802 |  |  | 94980 | 0.8993487 | 0.9150489 | 0.006977187 | 0.8980178 | 0.00622076 | 0.8980225 | 0.00874212 |  |  | 406860 | 0.912944 | 0.8678712 | 0.01120494 | 0.9201288 | 0.008038255 | 0.9201367 | 0.009725617 |  |  | 364660 | 0.8027594 | 0.7035679 | 0.0115084 | 0.8037767 | 0.007431386 | 0.8037764 | 0.006541474
|  |  | 6897 | 0.9896904 | 0.9991599 | 0.0005077517 | 0.9972319 | 0.1192488 | 0.9972799 | 0.1235332 |  |  | 40746 | 0.9735858 | 0.9866385 | 0.001317704 | 0.971092 | 0.004119361 | 0.9710957 | 0.004362411 |  |  | 7045 | 0.8934997 | 0.9669668 | 0.003548101 | 0.9049182 | 0.003913909 | 0.9049219 | 0.006062828 |  |  | 106380 | 0.9010302 | 0.9150489 | 0.006977187 | 0.9064603 | 0.006294779 | 0.9064656 | 0.008871768 |  |  | 407160 | 0.9218958 | 0.8678712 | 0.01120494 | 0.920207 | 0.008038375 | 0.9202148 | 0.009724406 |  |  | 364960 | 0.8049348 | 0.7035679 | 0.0115084 | 0.8038392 | 0.007428665 | 0.8038389 | 0.006539997
|  |  | 6902 | 0.9896904 | 0.9991615 | 0.0005076903 | 0.9972412 | 0.1192501 | 0.9972891 | 0.1235346 |  |  | 41046 | 0.9755067 | 0.9866385 | 0.001317704 | 0.9711602 | 0.004124607 | 0.9711639 | 0.004369557 |  |  | 7050 | 0.8934997 | 0.9669672 | 0.003548073 | 0.9049207 | 0.003913925 | 0.9049244 | 0.006062855 |  |  | 106680 | 0.9027117 | 0.9150489 | 0.006977187 | 0.9066708 | 0.006296296 | 0.9066762 | 0.008874368 |  |  | 407460 | 0.9084681 | 0.8678712 | 0.01120494 | 0.920285 | 0.008038493 | 0.9202928 | 0.009723193 |  |  | 365260 | 0.7984085 | 0.7035679 | 0.0115084 | 0.8039016 | 0.007425945 | 0.8039013 | 0.006538521
|  |  | 6907 | 0.9896904 | 0.999163 | 0.0005076295 | 0.9972505 | 0.1192514 | 0.9972983 | 0.1235359 |  |  | 41346 | 0.9745462 | 0.9866385 | 0.001317704 | 0.9712283 | 0.004129839 | 0.9712318 | 0.00437668 |  |  | 7055 | 0.8934997 | 0.9669676 | 0.003548044 | 0.9049232 | 0.003913941 | 0.9049269 | 0.006062881 |  |  | 106980 | 0.9027117 | 0.9150489 | 0.006977187 | 0.9068808 | 0.006297792 | 0.9068862 | 0.008876929 |  |  | 407760 | 0.912944 | 0.8678712 | 0.01120494 | 0.9203629 | 0.00803861 | 0.9203708 | 0.009721978 |  |  | 365560 | 0.8005839 | 0.7035679 | 0.0115084 | 0.803964 | 0.007423227 | 0.8039636 | 0.006537046
|  |  | 6912 | 0.9896904 | 0.9991646 | 0.0005075693 | 0.9972598 | 0.1192527 | 0.9973074 | 0.1235372 |  |  | 41646 | 0.9745462 | 0.9866385 | 0.001317704 | 0.9712961 | 0.004135058 | 0.9712996 | 0.004383782 |  |  | 7060 | 0.8934997 | 0.9669679 | 0.003548017 | 0.9049258 | 0.003913956 | 0.9049294 | 0.006062908 |  |  | 107280 | 0.9077561 | 0.9150489 | 0.006977187 | 0.9070901 | 0.006299268 | 0.9070956 | 0.008879451 |  |  | 408060 | 0.915182 | 0.8678712 | 0.01120494 | 0.9204408 | 0.008038727 | 0.9204486 | 0.009720763 |  |  | 365860 | 0.7984085 | 0.7035679 | 0.0115084 | 0.8040262 | 0.00742051 | 0.8040259 | 0.006535572
|  |  | 6917 | 0.9896904 | 0.9991661 | 0.0005075097 | 0.997269 | 0.119254 | 0.9973165 | 0.1235385 |  |  | 41946 | 0.9755067 | 0.9866385 | 0.001317704 | 0.9713638 | 0.004140264 | 0.9713671 | 0.004390861 |  |  | 7065 | 0.8945787 | 0.9669683 | 0.003547989 | 0.9049283 | 0.003913972 | 0.904932 | 0.006062934 |  |  | 107580 | 0.9060747 | 0.9150489 | 0.006977187 | 0.907299 | 0.006300723 | 0.9073044 | 0.008881934 |  |  | 408360 | 0.915182 | 0.8678712 | 0.01120494 | 0.9205186 | 0.008038842 | 0.9205264 | 0.009719546 |  |  | 366160 | 0.8027594 | 0.7035679 | 0.0115084 | 0.8040883 | 0.007417794 | 0.804088 | 0.006534098
|  |  | 6922 | 0.9896904 | 0.9991677 | 0.0005074507 | 0.9972783 | 0.1192553 | 0.9973256 | 0.1235398 |  |  | 42246 | 0.9745462 | 0.9866385 | 0.001317704 | 0.9714313 | 0.004145455 | 0.9714346 | 0.004397918 |  |  | 7070 | 0.8945787 | 0.9669687 | 0.003547962 | 0.9049308 | 0.003913988 | 0.9049345 | 0.006062961 |  |  | 107880 | 0.9027117 | 0.9150489 | 0.006977187 | 0.9075072 | 0.006302158 | 0.9075127 | 0.00888438 |  |  | 408660 | 0.9017543 | 0.8678712 | 0.01120494 | 0.9205962 | 0.008038957 | 0.9206041 | 0.009718327 |  |  | 366460 | 0.8027594 | 0.7035679 | 0.0115084 | 0.8041503 | 0.00741508 | 0.80415 | 0.006532625
|  |  | 6927 | 0.9896904 | 0.9991692 | 0.0005073923 | 0.9972874 | 0.1192566 | 0.9973347 | 0.1235411 |  |  | 42546 | 0.9755067 | 0.9866385 | 0.001317704 | 0.9714986 | 0.004150633 | 0.9715018 | 0.004404951 |  |  | 7075 | 0.8934997 | 0.966969 | 0.003547935 | 0.9049333 | 0.003914004 | 0.904937 | 0.006062988 |  |  | 108180 | 0.9010302 | 0.9150489 | 0.006977187 | 0.9077149 | 0.006303573 | 0.9077204 | 0.008886787 |  |  | 408960 | 0.9084681 | 0.8678712 | 0.01120494 | 0.9206738 | 0.008039071 | 0.9206816 | 0.009717108 |  |  | 366760 | 0.8027594 | 0.7035679 | 0.0115084 | 0.8042122 | 0.007412367 | 0.8042119 | 0.006531154
|  |  | 6932 | 0.9896904 | 0.9991707 | 0.0005073345 | 0.9972966 | 0.1192579 | 0.9973437 | 0.1235424 |  |  | 42846 | 0.9745462 | 0.9866385 | 0.001317704 | 0.9715657 | 0.004155796 | 0.9715688 | 0.004411961 |  |  | 7080 | 0.8934997 | 0.9669694 | 0.003547909 | 0.9049358 | 0.00391402 | 0.9049395 | 0.006063014 |  |  | 108480 | 0.9027117 | 0.9150489 | 0.006977187 | 0.907922 | 0.006304967 | 0.9079275 | 0.008889157 |  |  | 409260 | 0.9084681 | 0.8678712 | 0.01120494 | 0.9207513 | 0.008039183 | 0.9207591 | 0.009715887 |  |  | 367060 | 0.8005839 | 0.7035679 | 0.0115084 | 0.804274 | 0.007409655 | 0.8042737 | 0.006529683
|  |  | 6937 | 0.9896904 | 0.9991722 | 0.0005072772 | 0.9973057 | 0.1192592 | 0.9973527 | 0.1235437 |  |  | 43146 | 0.9745462 | 0.9866385 | 0.001317704 | 0.9716327 | 0.004160944 | 0.9716357 | 0.004418948 |  |  | 7085 | 0.8934997 | 0.9669697 | 0.003547882 | 0.9049383 | 0.003914036 | 0.904942 | 0.006063041 |  |  | 108780 | 0.9060747 | 0.9150489 | 0.006977187 | 0.9081286 | 0.006306342 | 0.9081341 | 0.008891489 |  |  | 409560 | 0.9107061 | 0.8678712 | 0.01120494 | 0.9208288 | 0.008039295 | 0.9208365 | 0.009714665 |  |  | 367360 | 0.8049348 | 0.7035679 | 0.0115084 | 0.8043358 | 0.007406945 | 0.8043353 | 0.006528212
|  |  | 6942 | 0.9896904 | 0.9991737 | 0.0005072206 | 0.9973148 | 0.1192604 | 0.9973617 | 0.123545 |  |  | 43446 | 0.9764671 | 0.9866385 | 0.001317704 | 0.9716995 | 0.004166077 | 0.9717024 | 0.004425911 |  |  | 7090 | 0.8945787 | 0.9669701 | 0.003547857 | 0.9049409 | 0.003914051 | 0.9049445 | 0.006063068 |  |  | 109080 | 0.9060747 | 0.9150489 | 0.006977187 | 0.9083345 | 0.006307696 | 0.9083401 | 0.008893783 |  |  | 409860 | 0.915182 | 0.8678712 | 0.01120494 | 0.9209061 | 0.008039406 | 0.9209139 | 0.009713442 |  |  | 367660 | 0.8027594 | 0.7035679 | 0.0115084 | 0.8043974 | 0.007404236 | 0.8043969 | 0.006526743
|  |  | 6947 | 0.9905864 | 0.9991752 | 0.0005071644 | 0.9973239 | 0.1192617 | 0.9973706 | 0.1235463 |  |  | 43746 | 0.9764671 | 0.9866385 | 0.001317704 | 0.9717661 | 0.004171196 | 0.9717689 | 0.004432849 |  |  | 7095 | 0.8934997 | 0.9669704 | 0.003547831 | 0.9049434 | 0.003914067 | 0.904947 | 0.006063094 |  |  | 109380 | 0.9027117 | 0.9150489 | 0.006977187 | 0.90854 | 0.006309031 | 0.9085455 | 0.00889604 |  |  | 410160 | 0.912944 | 0.8678712 | 0.01120494 | 0.9209833 | 0.008039516 | 0.9209911 | 0.009712217 |  |  | 367960 | 0.8027594 | 0.7035679 | 0.0115084 | 0.8044589 | 0.007401529 | 0.8044584 | 0.006525275
|  |  | 6952 | 0.9896904 | 0.9991767 | 0.0005071089 | 0.9973329 | 0.119263 | 0.9973795 | 0.1235475 |  |  | 44046 | 0.9755067 | 0.9866385 | 0.001317704 | 0.9718325 | 0.004176299 | 0.9718352 | 0.004439764 |  |  | 7100 | 0.8945787 | 0.9669708 | 0.003547806 | 0.9049459 | 0.003914083 | 0.9049496 | 0.006063121 |  |  | 109680 | 0.9027117 | 0.9150489 | 0.006977187 | 0.9087448 | 0.006310346 | 0.9087504 | 0.00889826 |  |  | 410460 | 0.9174199 | 0.8678712 | 0.01120494 | 0.9210605 | 0.008039625 | 0.9210682 | 0.009710991 |  |  | 368260 | 0.8092857 | 0.7035679 | 0.0115084 | 0.8045202 | 0.007398823 | 0.8045198 | 0.006523807
|  |  | 6957 | 0.9905864 | 0.9991781 | 0.0005070539 | 0.9973419 | 0.1192642 | 0.9973884 | 0.1235488 |  |  | 44346 | 0.9755067 | 0.9866385 | 0.001317704 | 0.9718988 | 0.004181386 | 0.9719014 | 0.004446653 |  |  | 7105 | 0.8945787 | 0.9669711 | 0.003547781 | 0.9049484 | 0.003914099 | 0.9049521 | 0.006063148 |  |  | 109980 | 0.9060747 | 0.9150489 | 0.006977187 | 0.9089491 | 0.006311641 | 0.9089547 | 0.008900444 |  |  | 410760 | 0.9174199 | 0.8678712 | 0.01120494 | 0.9211375 | 0.008039734 | 0.9211453 | 0.009709764 |  |  | 368560 | 0.8005839 | 0.7035679 | 0.0115084 | 0.8045815 | 0.007396118 | 0.8045811 | 0.006522341
|  |  | 6962 | 0.9896904 | 0.9991796 | 0.0005069994 | 0.9973508 | 0.1192655 | 0.9973973 | 0.1235501 |  |  | 44646 | 0.9764671 | 0.9866385 | 0.001317704 | 0.9719648 | 0.004186458 | 0.9719674 | 0.004453518 |  |  | 7110 | 0.8956577 | 0.9669714 | 0.003547756 | 0.9049509 | 0.003914115 | 0.9049546 | 0.006063175 |  |  | 110280 | 0.9060747 | 0.9150489 | 0.006977187 | 0.9091529 | 0.006312917 | 0.9091584 | 0.00890259 |  |  | 411060 | 0.9062302 | 0.8678712 | 0.01120494 | 0.9212145 | 0.008039841 | 0.9212223 | 0.009708536 |  |  | 368860 | 0.7984085 | 0.7035679 | 0.0115084 | 0.8046427 | 0.007393415 | 0.8046422 | 0.006520875
|  |  | 6967 | 0.9905864 | 0.999181 | 0.0005069455 | 0.9973598 | 0.1192668 | 0.9974061 | 0.1235514 |  |  | 44946 | 0.9774276 | 0.9866385 | 0.001317704 | 0.9720307 | 0.004191514 | 0.9720332 | 0.004460357 |  |  | 7115 | 0.8956577 | 0.9669718 | 0.003547732 | 0.9049534 | 0.003914131 | 0.9049571 | 0.006063201 |  |  | 110580 | 0.9027117 | 0.9150489 | 0.006977187 | 0.9093561 | 0.006314173 | 0.9093616 | 0.008904701 |  |  | 411360 | 0.9084681 | 0.8678712 | 0.01120494 | 0.9212914 | 0.008039947 | 0.9212991 | 0.009707306 |  |  | 369160 | 0.8027594 | 0.7035679 | 0.0115084 | 0.8047038 | 0.007390713 | 0.8047033 | 0.00651941
|  |  | 6972 | 0.9887945 | 0.9991825 | 0.0005068921 | 0.9973687 | 0.119268 | 0.9974149 | 0.1235526 |  |  | 45246 | 0.9764671 | 0.9866385 | 0.001317704 | 0.9720964 | 0.004196553 | 0.9720988 | 0.004467171 |  |  | 7120 | 0.8945787 | 0.9669721 | 0.003547708 | 0.9049559 | 0.003914147 | 0.9049596 | 0.006063228 |  |  | 110880 | 0.9027117 | 0.9150489 | 0.006977187 | 0.9095587 | 0.00631541 | 0.9095643 | 0.008906775 |  |  | 411660 | 0.912944 | 0.8678712 | 0.01120494 | 0.9213682 | 0.008040053 | 0.9213759 | 0.009706075 |  |  | 369460 | 0.8027594 | 0.7035679 | 0.0115084 | 0.8047648 | 0.007388012 | 0.8047643 | 0.006517946
|  |  | 6977 | 0.9896904 | 0.9991839 | 0.0005068392 | 0.9973776 | 0.1192693 | 0.9974236 | 0.1235539 |  |  | 45546 | 0.9755067 | 0.9866385 | 0.001317704 | 0.972162 | 0.004201576 | 0.9721643 | 0.004473959 |  |  | 7125 | 0.8924207 | 0.9669724 | 0.003547684 | 0.9049585 | 0.003914163 | 0.9049621 | 0.006063255 |  |  | 111180 | 0.9043932 | 0.9150489 | 0.006977187 | 0.9097608 | 0.006316627 | 0.9097664 | 0.008908813 |  |  | 411960 | 0.9084681 | 0.8678712 | 0.01120494 | 0.9214449 | 0.008040157 | 0.9214526 | 0.009704843 |  |  | 369760 | 0.8005839 | 0.7035679 | 0.0115084 | 0.8048257 | 0.007385313 | 0.8048252 | 0.006516483
|  |  | 6982 | 0.9896904 | 0.9991853 | 0.0005067869 | 0.9973864 | 0.1192705 | 0.9974323 | 0.1235551 |  |  | 45846 | 0.9745462 | 0.9866385 | 0.001317704 | 0.9722274 | 0.004206583 | 0.9722296 | 0.004480721 |  |  | 7130 | 0.8945787 | 0.9669728 | 0.003547661 | 0.904961 | 0.003914179 | 0.9049646 | 0.006063282 |  |  | 111480 | 0.9060747 | 0.9150489 | 0.006977187 | 0.9099623 | 0.006317826 | 0.9099679 | 0.008910815 |  |  | 412260 | 0.912944 | 0.8678712 | 0.01120494 | 0.9215215 | 0.008040261 | 0.9215292 | 0.00970361 |  |  | 370060 | 0.8092857 | 0.7035679 | 0.0115084 | 0.8048865 | 0.007382616 | 0.8048859 | 0.00651502
|  |  | 6987 | 0.9887945 | 0.9991868 | 0.0005067351 | 0.9973952 | 0.1192718 | 0.997441 | 0.1235564 |  |  | 46146 | 0.9764671 | 0.9866385 | 0.001317704 | 0.9722926 | 0.004211573 | 0.9722947 | 0.004487457 |  |  | 7135 | 0.8945787 | 0.9669731 | 0.003547638 | 0.9049635 | 0.003914195 | 0.9049672 | 0.006063309 |  |  | 111780 | 0.9060747 | 0.9150489 | 0.006977187 | 0.9101633 | 0.006319005 | 0.9101689 | 0.008912781 |  |  | 412560 | 0.9196579 | 0.8678712 | 0.01120494 | 0.921598 | 0.008040364 | 0.9216058 | 0.009702375 |  |  | 370360 | 0.8071103 | 0.7035679 | 0.0115084 | 0.8049471 | 0.00737992 | 0.8049466 | 0.006513559
|  |  | 6992 | 0.9905864 | 0.9991882 | 0.0005066838 | 0.997404 | 0.119273 | 0.9974497 | 0.1235576 |  |  | 46446 | 0.9764671 | 0.9866385 | 0.001317704 | 0.9723576 | 0.004216546 | 0.9723597 | 0.004494167 |  |  | 7140 | 0.8924207 | 0.9669734 | 0.003547615 | 0.904966 | 0.003914211 | 0.9049697 | 0.006063335 |  |  | 112080 | 0.9077561 | 0.9150489 | 0.006977187 | 0.9103637 | 0.006320166 | 0.9103694 | 0.008914712 |  |  | 412860 | 0.9196579 | 0.8678712 | 0.01120494 | 0.9216745 | 0.008040466 | 0.9216822 | 0.00970114 |  |  | 370660 | 0.8071103 | 0.7035679 | 0.0115084 | 0.8050077 | 0.007377225 | 0.8050072 | 0.006512099
|  |  | 6997 | 0.9896904 | 0.9991896 | 0.0005066331 | 0.9974127 | 0.1192742 | 0.9974583 | 0.1235589 |  |  | 46746 | 0.9755067 | 0.9866385 | 0.001317704 | 0.9724224 | 0.004221502 | 0.9724244 | 0.004500851 |  |  | 7145 | 0.8945787 | 0.9669738 | 0.003547592 | 0.9049685 | 0.003914227 | 0.9049722 | 0.006063362 |  |  | 112380 | 0.9060747 | 0.9150489 | 0.006977187 | 0.9105636 | 0.006321308 | 0.9105692 | 0.008916608 |  |  | 413160 | 0.9107061 | 0.8678712 | 0.01120494 | 0.9217508 | 0.008040567 | 0.9217586 | 0.009699903 |  |  | 370960 | 0.8071103 | 0.7035679 | 0.0115084 | 0.8050682 | 0.007374532 | 0.8050676 | 0.006510639
|  |  | 7002 | 0.9887945 | 0.999191 | 0.0005065828 | 0.9974215 | 0.1192754 | 0.9974669 | 0.1235601 |  |  | 47046 | 0.9755067 | 0.9866385 | 0.001317704 | 0.9724871 | 0.00422644 | 0.972489 | 0.004507507 |  |  | 7150 | 0.8956577 | 0.9669741 | 0.00354757 | 0.904971 | 0.003914243 | 0.9049747 | 0.006063389 |  |  | 112680 | 0.9027117 | 0.9150489 | 0.006977187 | 0.9107629 | 0.006322431 | 0.9107686 | 0.008918469 |  |  | 413460 | 0.915182 | 0.8678712 | 0.01120494 | 0.9218271 | 0.008040667 | 0.9218348 | 0.009698665 |  |  | 371260 | 0.8049348 | 0.7035679 | 0.0115084 | 0.8051286 | 0.00737184 | 0.805128 | 0.006509181
|  |  | 7007 | 0.9896904 | 0.9991924 | 0.000506533 | 0.9974302 | 0.1192767 | 0.9974755 | 0.1235613 |  |  | 47346 | 0.9764671 | 0.9866385 | 0.001317704 | 0.9725516 | 0.004231361 | 0.9725535 | 0.004514137 |  |  | 7155 | 0.8934997 | 0.9669744 | 0.003547548 | 0.9049735 | 0.003914259 | 0.9049772 | 0.006063416 |  |  | 112980 | 0.9043932 | 0.9150489 | 0.006977187 | 0.9109617 | 0.006323535 | 0.9109674 | 0.008920295 |  |  | 413760 | 0.912944 | 0.8678712 | 0.01120494 | 0.9219033 | 0.008040766 | 0.921911 | 0.009697426 |  |  | 371560 | 0.8027594 | 0.7035679 | 0.0115084 | 0.8051888 | 0.00736915 | 0.8051882 | 0.006507723
|  |  | 7012 | 0.9887945 | 0.9991937 | 0.0005064838 | 0.9974388 | 0.1192779 | 0.9974841 | 0.1235626 |  |  | 47646 | 0.9755067 | 0.9866385 | 0.001317704 | 0.972616 | 0.004236265 | 0.9726177 | 0.004520739 |  |  | 7160 | 0.8934997 | 0.9669747 | 0.003547526 | 0.904976 | 0.003914275 | 0.9049797 | 0.006063443 |  |  | 113280 | 0.9043932 | 0.9150489 | 0.006977187 | 0.9111599 | 0.006324621 | 0.9111657 | 0.008922086 |  |  | 414060 | 0.915182 | 0.8678712 | 0.01120494 | 0.9219794 | 0.008040864 | 0.9219871 | 0.009696185 |  |  | 371860 | 0.8071103 | 0.7035679 | 0.0115084 | 0.805249 | 0.007366462 | 0.8052484 | 0.006506266
|  |  | 7017 | 0.9896904 | 0.9991951 | 0.000506435 | 0.9974474 | 0.1192791 | 0.9974926 | 0.1235638 |  |  | 47946 | 0.9764671 | 0.9866385 | 0.001317704 | 0.9726802 | 0.00424115 | 0.9726818 | 0.004527314 |  |  | 7165 | 0.8945787 | 0.966975 | 0.003547505 | 0.9049786 | 0.003914291 | 0.9049822 | 0.00606347 |  |  | 113580 | 0.9060747 | 0.9150489 | 0.006977187 | 0.9113576 | 0.006325688 | 0.9113634 | 0.008923842 |  |  | 414360 | 0.9084681 | 0.8678712 | 0.01120494 | 0.9220554 | 0.008040962 | 0.9220631 | 0.009694944 |  |  | 372160 | 0.8071103 | 0.7035679 | 0.0115084 | 0.8053091 | 0.007363775 | 0.8053085 | 0.006504811
|  |  | 7022 | 0.9905864 | 0.9991965 | 0.0005063867 | 0.9974561 | 0.1192803 | 0.9975011 | 0.123565 |  |  | 48246 | 0.9764671 | 0.9866385 | 0.001317704 | 0.9727441 | 0.004246018 | 0.9727457 | 0.004533862 |  |  | 7170 | 0.8934997 | 0.9669753 | 0.003547484 | 0.9049811 | 0.003914307 | 0.9049847 | 0.006063497 |  |  | 113880 | 0.9060747 | 0.9150489 | 0.006977187 | 0.9115548 | 0.006326737 | 0.9115605 | 0.008925565 |  |  | 414660 | 0.912944 | 0.8678712 | 0.01120494 | 0.9221313 | 0.008041058 | 0.922139 | 0.009693701 |  |  | 372460 | 0.8049348 | 0.7035679 | 0.0115084 | 0.8053691 | 0.007361089 | 0.8053684 | 0.006503356
|  |  | 7027 | 0.9896904 | 0.9991978 | 0.0005063389 | 0.9974646 | 0.1192815 | 0.9975095 | 0.1235662 |  |  | 48546 | 0.9774276 | 0.9866385 | 0.001317704 | 0.972808 | 0.004250867 | 0.9728095 | 0.004540382 |  |  | 7175 | 0.8934997 | 0.9669757 | 0.003547463 | 0.9049836 | 0.003914323 | 0.9049873 | 0.006063524 |  |  | 114180 | 0.9077561 | 0.9150489 | 0.006977187 | 0.9117514 | 0.006327768 | 0.9117572 | 0.008927253 |  |  | 414960 | 0.912944 | 0.8678712 | 0.01120494 | 0.9222072 | 0.008041154 | 0.9222148 | 0.009692457 |  |  | 372760 | 0.8049348 | 0.7035679 | 0.0115084 | 0.8054289 | 0.007358405 | 0.8054283 | 0.006501902
|  |  | 7032 | 0.9896904 | 0.9991992 | 0.0005062916 | 0.9974732 | 0.1192827 | 0.9975179 | 0.1235675 |  |  | 48846 | 0.9764671 | 0.9866385 | 0.001317704 | 0.9728716 | 0.004255699 | 0.9728731 | 0.004546874 |  |  | 7180 | 0.8945787 | 0.966976 | 0.003547442 | 0.9049861 | 0.003914339 | 0.9049898 | 0.006063551 |  |  | 114480 | 0.9077561 | 0.9150489 | 0.006977187 | 0.9119475 | 0.006328781 | 0.9119533 | 0.008928908 |  |  | 415260 | 0.912944 | 0.8678712 | 0.01120494 | 0.9222829 | 0.008041249 | 0.9222906 | 0.009691212 |  |  | 373060 | 0.8049348 | 0.7035679 | 0.0115084 | 0.8054887 | 0.007355722 | 0.805488 | 0.006500449
|  |  | 7037 | 0.9905864 | 0.9992005 | 0.0005062447 | 0.9974817 | 0.1192839 | 0.9975263 | 0.1235687 |  |  | 49146 | 0.9774276 | 0.9866385 | 0.001317704 | 0.9729351 | 0.004260512 | 0.9729365 | 0.004553338 |  |  | 7185 | 0.8945787 | 0.9669763 | 0.003547422 | 0.9049886 | 0.003914355 | 0.9049923 | 0.006063578 |  |  | 114780 | 0.9060747 | 0.9150489 | 0.006977187 | 0.9121431 | 0.006329776 | 0.9121489 | 0.008930528 |  |  | 415560 | 0.912944 | 0.8678712 | 0.01120494 | 0.9223586 | 0.008041343 | 0.9223662 | 0.009689966 |  |  | 373360 | 0.8005839 | 0.7035679 | 0.0115084 | 0.8055484 | 0.007353041 | 0.8055477 | 0.006498997
|  |  | 7042 | 0.9896904 | 0.9992018 | 0.0005061983 | 0.9974902 | 0.1192851 | 0.9975347 | 0.1235699 |  |  | 49446 | 0.9764671 | 0.9866385 | 0.001317704 | 0.9729984 | 0.004265306 | 0.9729997 | 0.004559774 |  |  | 7190 | 0.8913417 | 0.9669766 | 0.003547401 | 0.9049911 | 0.003914371 | 0.9049948 | 0.006063605 |  |  | 115080 | 0.9094376 | 0.9150489 | 0.006977187 | 0.9123381 | 0.006330752 | 0.9123439 | 0.008932115 |  |  | 415860 | 0.9107061 | 0.8678712 | 0.01120494 | 0.9224341 | 0.008041436 | 0.9224418 | 0.009688718 |  |  | 373660 | 0.8071103 | 0.7035679 | 0.0115084 | 0.8056079 | 0.007350362 | 0.8056072 | 0.006497546
|  |  | 7047 | 0.9896904 | 0.9992032 | 0.0005061524 | 0.9974986 | 0.1192863 | 0.997543 | 0.1235711 |  |  | 49746 | 0.9783881 | 0.9866385 | 0.001317704 | 0.9730616 | 0.004270082 | 0.9730628 | 0.004566181 |  |  | 7195 | 0.8934997 | 0.9669769 | 0.003547381 | 0.9049936 | 0.003914387 | 0.9049973 | 0.006063632 |  |  | 115380 | 0.9077561 | 0.9150489 | 0.006977187 | 0.9125326 | 0.006331711 | 0.9125384 | 0.008933669 |  |  | 416160 | 0.9174199 | 0.8678712 | 0.01120494 | 0.9225096 | 0.008041528 | 0.9225173 | 0.00968747 |  |  | 373960 | 0.8092857 | 0.7035679 | 0.0115084 | 0.8056674 | 0.007347684 | 0.8056667 | 0.006496096
|  |  | 7052 | 0.9905864 | 0.9992045 | 0.000506107 | 0.997507 | 0.1192875 | 0.9975513 | 0.1235723 |  |  | 50046 | 0.9774276 | 0.9866385 | 0.001317704 | 0.9731246 | 0.004274839 | 0.9731257 | 0.004572561 |  |  | 7200 | 0.8945787 | 0.9669772 | 0.003547362 | 0.9049961 | 0.003914403 | 0.9049998 | 0.006063659 |  |  | 115680 | 0.9077561 | 0.9150489 | 0.006977187 | 0.9127266 | 0.006332652 | 0.9127324 | 0.00893519 |  |  | 416460 | 0.9174199 | 0.8678712 | 0.01120494 | 0.922585 | 0.00804162 | 0.9225927 | 0.00968622 |  |  | 374260 | 0.8114612 | 0.7035679 | 0.0115084 | 0.8057268 | 0.007345008 | 0.8057261 | 0.006494647
|  |  | 7057 | 0.9905864 | 0.9992058 | 0.000506062 | 0.9975154 | 0.1192887 | 0.9975596 | 0.1235735 |  |  | 50346 | 0.9774276 | 0.9866385 | 0.001317704 | 0.9731874 | 0.004279577 | 0.9731884 | 0.004578911 |  |  | 7205 | 0.8945787 | 0.9669775 | 0.003547342 | 0.9049986 | 0.003914419 | 0.9050023 | 0.006063686 |  |  | 115980 | 0.9077561 | 0.9150489 | 0.006977187 | 0.91292 | 0.006333576 | 0.9129258 | 0.008936678 |  |  | 416760 | 0.912944 | 0.8678712 | 0.01120494 | 0.9226603 | 0.00804171 | 0.922668 | 0.00968497 |  |  | 374560 | 0.8049348 | 0.7035679 | 0.0115084 | 0.8057861 | 0.007342333 | 0.8057853 | 0.006493199
|  |  | 7062 | 0.9905864 | 0.9992071 | 0.0005060174 | 0.9975238 | 0.1192899 | 0.9975679 | 0.1235747 |  |  | 50646 | 0.9783881 | 0.9866385 | 0.001317704 | 0.9732501 | 0.004284296 | 0.973251 | 0.004585233 |  |  | 7210 | 0.8945787 | 0.9669778 | 0.003547323 | 0.9050012 | 0.003914435 | 0.9050048 | 0.006063713 |  |  | 116280 | 0.9077561 | 0.9150489 | 0.006977187 | 0.9131129 | 0.006334482 | 0.9131187 | 0.008938133 |  |  | 417060 | 0.912944 | 0.8678712 | 0.01120494 | 0.9227356 | 0.0080418 | 0.9227432 | 0.009683718 |  |  | 374860 | 0.8136366 | 0.7035679 | 0.0115084 | 0.8058452 | 0.00733966 | 0.8058445 | 0.006491752
|  |  | 7067 | 0.9887945 | 0.9992084 | 0.0005059733 | 0.9975322 | 0.1192911 | 0.9975761 | 0.1235758 |  |  | 50946 | 0.9774276 | 0.9866385 | 0.001317704 | 0.9733125 | 0.004288996 | 0.9733134 | 0.004591526 |  |  | 7215 | 0.8945787 | 0.9669781 | 0.003547304 | 0.9050037 | 0.003914451 | 0.9050073 | 0.00606374 |  |  | 116580 | 0.9060747 | 0.9150489 | 0.006977187 | 0.9133053 | 0.00633537 | 0.9133111 | 0.008939555 |  |  | 417360 | 0.9062302 | 0.8678712 | 0.01120494 | 0.9228107 | 0.008041889 | 0.9228184 | 0.009682465 |  |  | 375160 | 0.8114612 | 0.7035679 | 0.0115084 | 0.8059043 | 0.007336988 | 0.8059035 | 0.006490306
|  |  | 7072 | 0.9914823 | 0.9992097 | 0.0005059296 | 0.9975405 | 0.1192922 | 0.9975843 | 0.123577 |  |  | 51246 | 0.9774276 | 0.9866385 | 0.001317704 | 0.9733749 | 0.004293677 | 0.9733757 | 0.00459779 |  |  | 7220 | 0.8934997 | 0.9669784 | 0.003547285 | 0.9050062 | 0.003914467 | 0.9050098 | 0.006063767 |  |  | 116880 | 0.9060747 | 0.9150489 | 0.006977187 | 0.9134971 | 0.006336242 | 0.9135029 | 0.008940945 |  |  | 417660 | 0.9107061 | 0.8678712 | 0.01120494 | 0.9228858 | 0.008041977 | 0.9228934 | 0.009681211 |  |  | 375460 | 0.8136366 | 0.7035679 | 0.0115084 | 0.8059633 | 0.007334318 | 0.8059625 | 0.006488861
|  |  | 7077 | 0.9896904 | 0.9992109 | 0.0005058864 | 0.9975487 | 0.1192934 | 0.9975925 | 0.1235782 |  |  | 51546 | 0.9783881 | 0.9866385 | 0.001317704 | 0.973437 | 0.004298338 | 0.9734377 | 0.004604025 |  |  | 7225 | 0.8956577 | 0.9669787 | 0.003547267 | 0.9050087 | 0.003914483 | 0.9050123 | 0.006063794 |  |  | 117180 | 0.9077561 | 0.9150489 | 0.006977187 | 0.9136884 | 0.006337096 | 0.9136943 | 0.008942303 |  |  | 417960 | 0.912944 | 0.8678712 | 0.01120494 | 0.9229608 | 0.008042064 | 0.9229684 | 0.009679956 |  |  | 375760 | 0.8049348 | 0.7035679 | 0.0115084 | 0.8060221 | 0.00733165 | 0.8060213 | 0.006487416
|  |  | 7082 | 0.9905864 | 0.9992122 | 0.0005058436 | 0.997557 | 0.1192946 | 0.9976006 | 0.1235794 |  |  | 51846 | 0.9774276 | 0.9866385 | 0.001317704 | 0.973499 | 0.00430298 | 0.9734997 | 0.004610231 |  |  | 7230 | 0.8945787 | 0.9669789 | 0.003547249 | 0.9050112 | 0.0039145 | 0.9050149 | 0.006063821 |  |  | 117480 | 0.9111191 | 0.9150489 | 0.006977187 | 0.9138792 | 0.006337932 | 0.9138851 | 0.008943629 |  |  | 418260 | 0.912944 | 0.8678712 | 0.01120494 | 0.9230356 | 0.008042151 | 0.9230433 | 0.0096787 |  |  | 376060 | 0.8049348 | 0.7035679 | 0.0115084 | 0.8060809 | 0.007328983 | 0.8060801 | 0.006485973
|  |  | 7087 | 0.9896904 | 0.9992135 | 0.0005058012 | 0.9975652 | 0.1192957 | 0.9976087 | 0.1235805 |  |  | 52146 | 0.9774276 | 0.9866385 | 0.001317704 | 0.9735608 | 0.004307602 | 0.9735614 | 0.004616407 |  |  | 7235 | 0.8945787 | 0.9669792 | 0.003547231 | 0.9050137 | 0.003914516 | 0.9050174 | 0.006063848 |  |  | 117780 | 0.9077561 | 0.9150489 | 0.006977187 | 0.9140695 | 0.006338752 | 0.9140754 | 0.008944923 |  |  | 418560 | 0.915182 | 0.8678712 | 0.01120494 | 0.9231104 | 0.008042236 | 0.9231181 | 0.009677443 |  |  | 376360 | 0.8092857 | 0.7035679 | 0.0115084 | 0.8061396 | 0.007326318 | 0.8061388 | 0.006484531
|  |  | 7092 | 0.9896904 | 0.9992147 | 0.0005057593 | 0.9975734 | 0.1192969 | 0.9976168 | 0.1235817 |  |  | 52446 | 0.9783881 | 0.9866385 | 0.001317704 | 0.9736225 | 0.004312204 | 0.973623 | 0.004622554 |  |  | 7240 | 0.8945787 | 0.9669795 | 0.003547213 | 0.9050162 | 0.003914532 | 0.9050199 | 0.006063876 |  |  | 118080 | 0.9077561 | 0.9150489 | 0.006977187 | 0.9142593 | 0.006339555 | 0.9142652 | 0.008946185 |  |  | 418860 | 0.9196579 | 0.8678712 | 0.01120494 | 0.9231852 | 0.008042321 | 0.9231928 | 0.009676184 |  |  | 376660 | 0.8049348 | 0.7035679 | 0.0115084 | 0.8061982 | 0.007323655 | 0.8061973 | 0.00648309
|  |  | 7212 | 0.9896904 | 0.9992428 | 0.0005048699 | 0.9977619 | 0.1193236 | 0.9978026 | 0.1236086 |  |  | 52746 | 0.9783881 | 0.9866385 | 0.001317704 | 0.973684 | 0.004316787 | 0.9736844 | 0.004628672 |  |  | 7245 | 0.8956577 | 0.9669798 | 0.003547195 | 0.9050187 | 0.003914548 | 0.9050224 | 0.006063903 |  |  | 118380 | 0.9094376 | 0.9150489 | 0.006977187 | 0.9144485 | 0.006340341 | 0.9144544 | 0.008947416 |  |  | 419160 | 0.9107061 | 0.8678712 | 0.01120494 | 0.9232598 | 0.008042405 | 0.9232674 | 0.009674925 |  |  | 376960 | 0.8049348 | 0.7035679 | 0.0115084 | 0.8062567 | 0.007320993 | 0.8062558 | 0.00648165
|  |  | 7332 | 0.9905864 | 0.9992672 | 0.0005041724 | 0.9979355 | 0.1193483 | 0.9979736 | 0.1236335 |  |  | 53046 | 0.9774276 | 0.9866385 | 0.001317704 | 0.9737453 | 0.004321349 | 0.9737457 | 0.00463476 |  |  | 7250 | 0.8934997 | 0.9669801 | 0.003547178 | 0.9050212 | 0.003914564 | 0.9050249 | 0.00606393 |  |  | 118680 | 0.9111191 | 0.9150489 | 0.006977187 | 0.9146372 | 0.00634111 | 0.9146431 | 0.008948616 |  |  | 419460 | 0.9084681 | 0.8678712 | 0.01120494 | 0.9233343 | 0.008042488 | 0.9233419 | 0.009673665 |  |  | 377260 | 0.8027594 | 0.7035679 | 0.0115084 | 0.806315 | 0.007318333 | 0.8063142 | 0.006480211
|  |  | 7452 | 0.9896904 | 0.9992884 | 0.0005036262 | 0.9980952 | 0.1193711 | 0.998131 | 0.1236564 |  |  | 53346 | 0.9764671 | 0.9866385 | 0.001317704 | 0.9738065 | 0.004325892 | 0.9738068 | 0.004640818 |  |  | 7255 | 0.8945787 | 0.9669804 | 0.003547161 | 0.9050237 | 0.00391458 | 0.9050274 | 0.006063957 |  |  | 118980 | 0.9144821 | 0.9150489 | 0.006977187 | 0.9148254 | 0.006341863 | 0.9148314 | 0.008949784 |  |  | 419760 | 0.9107061 | 0.8678712 | 0.01120494 | 0.9234088 | 0.00804257 | 0.9234164 | 0.009672403 |  |  | 377560 | 0.8027594 | 0.7035679 | 0.0115084 | 0.8063733 | 0.007315675 | 0.8063725 | 0.006478773
|  |  | 7572 | 0.9896904 | 0.9993069 | 0.0005031988 | 0.9982423 | 0.1193922 | 0.9982757 | 0.1236776 |  |  | 53646 | 0.9783881 | 0.9866385 | 0.001317704 | 0.9738675 | 0.004330414 | 0.9738677 | 0.004646846 |  |  | 7260 | 0.8945787 | 0.9669806 | 0.003547144 | 0.9050262 | 0.003914597 | 0.9050299 | 0.006063984 |  |  | 119280 | 0.9128006 | 0.9150489 | 0.006977187 | 0.9150131 | 0.006342599 | 0.9150191 | 0.008950922 |  |  | 420060 | 0.915182 | 0.8678712 | 0.01120494 | 0.9234832 | 0.008042651 | 0.9234908 | 0.009671141 |  |  | 377860 | 0.8092857 | 0.7035679 | 0.0115084 | 0.8064315 | 0.007313018 | 0.8064306 | 0.006477336
|  |  | 7692 | 0.9896904 | 0.9993229 | 0.0005028647 | 0.9983778 | 0.1194117 | 0.998409 | 0.1236972 |  |  | 53946 | 0.9774276 | 0.9866385 | 0.001317704 | 0.9739283 | 0.004334917 | 0.9739285 | 0.004652845 |  |  | 7265 | 0.8934997 | 0.9669809 | 0.003547127 | 0.9050287 | 0.003914613 | 0.9050324 | 0.006064012 |  |  | 119580 | 0.9094376 | 0.9150489 | 0.006977187 | 0.9152003 | 0.006343318 | 0.9152063 | 0.008952029 |  |  | 420360 | 0.912944 | 0.8678712 | 0.01120494 | 0.9235575 | 0.008042732 | 0.923565 | 0.009669877 |  |  | 378160 | 0.8114612 | 0.7035679 | 0.0115084 | 0.8064896 | 0.007310363 | 0.8064887 | 0.0064759
|  |  | 7812 | 0.9905864 | 0.9993369 | 0.0005026039 | 0.9985025 | 0.1194297 | 0.9985316 | 0.1237153 |  |  | 54246 | 0.9774276 | 0.9866385 | 0.001317704 | 0.973989 | 0.004339399 | 0.9739891 | 0.004658813 |  |  | 7270 | 0.8945787 | 0.9669812 | 0.00354711 | 0.9050313 | 0.003914629 | 0.9050349 | 0.006064039 |  |  | 119880 | 0.9077561 | 0.9150489 | 0.006977187 | 0.915387 | 0.006344021 | 0.9153929 | 0.008953105 |  |  | 420660 | 0.915182 | 0.8678712 | 0.01120494 | 0.9236317 | 0.008042812 | 0.9236392 | 0.009668612 |  |  | 378460 | 0.8114612 | 0.7035679 | 0.0115084 | 0.8065476 | 0.007307709 | 0.8065467 | 0.006474465
|  |  | 7932 | 0.9905864 | 0.9993491 | 0.0005024005 | 0.9986173 | 0.1194463 | 0.9986444 | 0.1237321 |  |  | 54546 | 0.9774276 | 0.9866385 | 0.001317704 | 0.9740495 | 0.004343861 | 0.9740495 | 0.004664751 |  |  | 7275 | 0.8956577 | 0.9669815 | 0.003547094 | 0.9050338 | 0.003914645 | 0.9050374 | 0.006064066 |  |  | 120180 | 0.9111191 | 0.9150489 | 0.006977187 | 0.9155732 | 0.006344708 | 0.9155791 | 0.008954151 |  |  | 420960 | 0.912944 | 0.8678712 | 0.01120494 | 0.9237058 | 0.008042891 | 0.9237134 | 0.009667347 |  |  | 378760 | 0.8049348 | 0.7035679 | 0.0115084 | 0.8066055 | 0.007305058 | 0.8066046 | 0.006473031
|  |  | 8052 | 0.9905864 | 0.9993597 | 0.0005022419 | 0.998723 | 0.1194617 | 0.9987482 | 0.1237475 |  |  | 54846 | 0.9783881 | 0.9866385 | 0.001317704 | 0.9741099 | 0.004348302 | 0.9741098 | 0.00467066 |  |  | 7280 | 0.8924207 | 0.9669817 | 0.003547078 | 0.9050363 | 0.003914661 | 0.9050399 | 0.006064094 |  |  | 120480 | 0.9111191 | 0.9150489 | 0.006977187 | 0.9157588 | 0.006345379 | 0.9157648 | 0.008955167 |  |  | 421260 | 0.9107061 | 0.8678712 | 0.01120494 | 0.9237798 | 0.008042969 | 0.9237874 | 0.00966608 |  |  | 379060 | 0.8092857 | 0.7035679 | 0.0115084 | 0.8066633 | 0.007302408 | 0.8066624 | 0.006471598
|  |  | 8172 | 0.9896904 | 0.9993689 | 0.0005021185 | 0.9988203 | 0.1194759 | 0.9988438 | 0.1237617 |  |  | 55146 | 0.9774276 | 0.9866385 | 0.001317704 | 0.9741701 | 0.004352723 | 0.97417 | 0.004676538 |  |  | 7285 | 0.8945787 | 0.966982 | 0.003547062 | 0.9050388 | 0.003914678 | 0.9050424 | 0.006064121 |  |  | 120780 | 0.9111191 | 0.9150489 | 0.006977187 | 0.915944 | 0.006346033 | 0.9159499 | 0.008956153 |  |  | 421560 | 0.912944 | 0.8678712 | 0.01120494 | 0.9238538 | 0.008043046 | 0.9238613 | 0.009664813 |  |  | 379360 | 0.8179875 | 0.7035679 | 0.0115084 | 0.806721 | 0.007299759 | 0.80672 | 0.006470167
|  |  | 8292 | 0.9905864 | 0.9993769 | 0.0005020226 | 0.9989099 | 0.119489 | 0.9989317 | 0.1237749 |  |  | 55446 | 0.9774276 | 0.9866385 | 0.001317704 | 0.9742302 | 0.004357123 | 0.9742299 | 0.004682386 |  |  | 7290 | 0.8945787 | 0.9669823 | 0.003547046 | 0.9050413 | 0.003914694 | 0.9050449 | 0.006064148 |  |  | 121080 | 0.9111191 | 0.9150489 | 0.006977187 | 0.9161286 | 0.006346672 | 0.9161346 | 0.008957109 |  |  | 421860 | 0.9107061 | 0.8678712 | 0.01120494 | 0.9239276 | 0.008043123 | 0.9239352 | 0.009663544 |  |  | 379660 | 0.8092857 | 0.7035679 | 0.0115084 | 0.8067786 | 0.007297113 | 0.8067776 | 0.006468736
|  |  | 8412 | 0.9905864 | 0.9993839 | 0.000501948 | 0.9989924 | 0.1195011 | 0.9990126 | 0.123787 |  |  | 55746 | 0.9793485 | 0.9866385 | 0.001317704 | 0.97429 | 0.004361503 | 0.9742898 | 0.004688203 |  |  | 7295 | 0.8956577 | 0.9669825 | 0.003547031 | 0.9050438 | 0.00391471 | 0.9050474 | 0.006064176 |  |  | 121380 | 0.9111191 | 0.9150489 | 0.006977187 | 0.9163127 | 0.006347294 | 0.9163187 | 0.008958036 |  |  | 422160 | 0.9084681 | 0.8678712 | 0.01120494 | 0.9240014 | 0.008043198 | 0.924009 | 0.009662274 |  |  | 379960 | 0.8071103 | 0.7035679 | 0.0115084 | 0.8068361 | 0.007294468 | 0.8068351 | 0.006467306
|  |  | 8532 | 0.9914823 | 0.9993899 | 0.0005018902 | 0.9990683 | 0.1195123 | 0.999087 | 0.1237982 |  |  | 56046 | 0.9783881 | 0.9866385 | 0.001317704 | 0.9743498 | 0.004365862 | 0.9743494 | 0.00469399 |  |  | 7300 | 0.8945787 | 0.9669828 | 0.003547015 | 0.9050463 | 0.003914727 | 0.9050499 | 0.006064203 |  |  | 121680 | 0.9111191 | 0.9150489 | 0.006977187 | 0.9164964 | 0.006347901 | 0.9165024 | 0.008958932 |  |  | 422460 | 0.9084681 | 0.8678712 | 0.01120494 | 0.9240751 | 0.008043273 | 0.9240827 | 0.009661004 |  |  | 380260 | 0.8027594 | 0.7035679 | 0.0115084 | 0.8068935 | 0.007291825 | 0.8068925 | 0.006465878
|  |  | 8652 | 0.9905864 | 0.9993952 | 0.0005018454 | 0.9991382 | 0.1195226 | 0.9991555 | 0.1238086 |  |  | 56346 | 0.9793485 | 0.9866385 | 0.001317704 | 0.9744093 | 0.0043702 | 0.9744089 | 0.004699747 |  |  | 7305 | 0.8945787 | 0.966983 | 0.003547 | 0.9050488 | 0.003914743 | 0.9050524 | 0.00606423 |  |  | 121980 | 0.9094376 | 0.9150489 | 0.006977187 | 0.9166795 | 0.006348492 | 0.9166855 | 0.0089598 |  |  | 422760 | 0.912944 | 0.8678712 | 0.01120494 | 0.9241487 | 0.008043347 | 0.9241563 | 0.009659732 |  |  | 380560 | 0.8027594 | 0.7035679 | 0.0115084 | 0.8069509 | 0.007289183 | 0.8069498 | 0.00646445
|  |  | 8772 | 0.9905864 | 0.9993998 | 0.0005018107 | 0.9992026 | 0.1195321 | 0.9992186 | 0.1238181 |  |  | 56646 | 0.9793485 | 0.9866385 | 0.001317704 | 0.9744687 | 0.004374518 | 0.9744683 | 0.004705474 |  |  | 7310 | 0.8945787 | 0.9669833 | 0.003546985 | 0.9050513 | 0.003914759 | 0.905055 | 0.006064258 |  |  | 122280 | 0.9128006 | 0.9150489 | 0.006977187 | 0.9168622 | 0.006349068 | 0.9168682 | 0.008960639 |  |  | 423060 | 0.912944 | 0.8678712 | 0.01120494 | 0.9242222 | 0.008043421 | 0.9242298 | 0.009658459 |  |  | 380860 | 0.8092857 | 0.7035679 | 0.0115084 | 0.8070081 | 0.007286544 | 0.807007 | 0.006463024
|  |  | 8892 | 0.9905864 | 0.9994038 | 0.0005017838 | 0.9992619 | 0.1195409 | 0.9992766 | 0.1238269 |  |  | 56946 | 0.9783881 | 0.9866385 | 0.001317704 | 0.974528 | 0.004378815 | 0.9745274 | 0.004711169 |  |  | 7315 | 0.8945787 | 0.9669836 | 0.00354697 | 0.9050538 | 0.003914775 | 0.9050575 | 0.006064285 |  |  | 122580 | 0.9144821 | 0.9150489 | 0.006977187 | 0.9170443 | 0.006349628 | 0.9170503 | 0.008961448 |  |  | 423360 | 0.912944 | 0.8678712 | 0.01120494 | 0.9242957 | 0.008043493 | 0.9243032 | 0.009657186 |  |  | 381160 | 0.8092857 | 0.7035679 | 0.0115084 | 0.8070652 | 0.007283906 | 0.8070642 | 0.006461599
|  |  | 9012 | 0.9914823 | 0.9994072 | 0.0005017631 | 0.9993165 | 0.119549 | 0.99933 | 0.123835 |  |  | 57246 | 0.9783881 | 0.9866385 | 0.001317704 | 0.9745871 | 0.00438309 | 0.9745865 | 0.004716834 |  |  | 7320 | 0.8945787 | 0.9669838 | 0.003546956 | 0.9050563 | 0.003914792 | 0.90506 | 0.006064312 |  |  | 122880 | 0.9128006 | 0.9150489 | 0.006977187 | 0.9172259 | 0.006350172 | 0.917232 | 0.008962229 |  |  | 423660 | 0.915182 | 0.8678712 | 0.01120494 | 0.9243691 | 0.008043565 | 0.9243766 | 0.009655911 |  |  | 381460 | 0.8092857 | 0.7035679 | 0.0115084 | 0.8071222 | 0.00728127 | 0.8071212 | 0.006460174
|  |  | 9132 | 0.9905864 | 0.9994103 | 0.0005017471 | 0.9993667 | 0.1195565 | 0.9993791 | 0.1238425 |  |  | 57546 | 0.9783881 | 0.9866385 | 0.001317704 | 0.974646 | 0.004387345 | 0.9746453 | 0.004722469 |  |  | 7325 | 0.8945787 | 0.9669841 | 0.003546941 | 0.9050588 | 0.003914808 | 0.9050625 | 0.00606434 |  |  | 123180 | 0.9111191 | 0.9150489 | 0.006977187 | 0.9174071 | 0.006350702 | 0.9174131 | 0.008962981 |  |  | 423960 | 0.9107061 | 0.8678712 | 0.01120494 | 0.9244423 | 0.008043636 | 0.9244498 | 0.009654636 |  |  | 381760 | 0.8005839 | 0.7035679 | 0.0115084 | 0.8071792 | 0.007278635 | 0.8071781 | 0.006458751
|  |  | 9252 | 0.9923783 | 0.9994129 | 0.0005017349 | 0.999413 | 0.1195634 | 0.9994243 | 0.1238494 |  |  | 57846 | 0.9783881 | 0.9866385 | 0.001317704 | 0.9747048 | 0.004391579 | 0.974704 | 0.004728073 |  |  | 7330 | 0.8934997 | 0.9669843 | 0.003546927 | 0.9050613 | 0.003914824 | 0.905065 | 0.006064367 |  |  | 123480 | 0.9077561 | 0.9150489 | 0.006977187 | 0.9175877 | 0.006351216 | 0.9175938 | 0.008963705 |  |  | 424260 | 0.915182 | 0.8678712 | 0.01120494 | 0.9245155 | 0.008043706 | 0.924523 | 0.009653359 |  |  | 382060 | 0.8071103 | 0.7035679 | 0.0115084 | 0.807236 | 0.007276003 | 0.8072349 | 0.006457329
|  |  | 9372 | 0.9914823 | 0.9994152 | 0.0005017254 | 0.9994556 | 0.1195697 | 0.9994659 | 0.1238558 |  |  | 58146 | 0.9793485 | 0.9866385 | 0.001317704 | 0.9747634 | 0.004395791 | 0.9747626 | 0.004733646 |  |  | 7335 | 0.8945787 | 0.9669846 | 0.003546913 | 0.9050638 | 0.003914841 | 0.9050675 | 0.006064395 |  |  | 123780 | 0.9128006 | 0.9150489 | 0.006977187 | 0.9177679 | 0.006351714 | 0.9177739 | 0.008964401 |  |  | 424560 | 0.912944 | 0.8678712 | 0.01120494 | 0.9245886 | 0.008043776 | 0.9245961 | 0.009652082 |  |  | 382360 | 0.8071103 | 0.7035679 | 0.0115084 | 0.8072928 | 0.007273372 | 0.8072917 | 0.006455908
|  |  | 9492 | 0.9914823 | 0.9994172 | 0.0005017182 | 0.9994948 | 0.1195756 | 0.9995042 | 0.1238616 |  |  | 58446 | 0.9783881 | 0.9866385 | 0.001317704 | 0.9748219 | 0.004399983 | 0.974821 | 0.004739189 |  |  | 7340 | 0.8945787 | 0.9669848 | 0.003546899 | 0.9050663 | 0.003914857 | 0.90507 | 0.006064422 |  |  | 124080 | 0.9144821 | 0.9150489 | 0.006977187 | 0.9179475 | 0.006352198 | 0.9179536 | 0.008965068 |  |  | 424860 | 0.9107061 | 0.8678712 | 0.01120494 | 0.9246617 | 0.008043844 | 0.9246692 | 0.009650804 |  |  | 382660 | 0.8005839 | 0.7035679 | 0.0115084 | 0.8073494 | 0.007270743 | 0.8073483 | 0.006454488
|  |  | 9612 | 0.9905864 | 0.9994189 | 0.0005017127 | 0.9995309 | 0.119581 | 0.9995394 | 0.123867 |  |  | 58746 | 0.9793485 | 0.9866385 | 0.001317704 | 0.9748802 | 0.004404153 | 0.9748792 | 0.004744701 |  |  | 7345 | 0.8956577 | 0.9669851 | 0.003546885 | 0.9050688 | 0.003914873 | 0.9050725 | 0.00606445 |  |  | 124380 | 0.9128006 | 0.9150489 | 0.006977187 | 0.9181267 | 0.006352667 | 0.9181328 | 0.008965708 |  |  | 425160 | 0.9107061 | 0.8678712 | 0.01120494 | 0.9247346 | 0.008043912 | 0.9247421 | 0.009649524 |  |  | 382960 | 0.8071103 | 0.7035679 | 0.0115084 | 0.807406 | 0.007268116 | 0.8074048 | 0.006453069
|  |  | 9732 | 0.9914823 | 0.9994204 | 0.0005017085 | 0.9995642 | 0.119586 | 0.9995718 | 0.123872 |  |  | 59046 | 0.9793485 | 0.9866385 | 0.001317704 | 0.9749383 | 0.004408302 | 0.9749373 | 0.004750182 |  |  | 7350 | 0.8945787 | 0.9669853 | 0.003546872 | 0.9050713 | 0.00391489 | 0.905075 | 0.006064477 |  |  | 124680 | 0.9128006 | 0.9150489 | 0.006977187 | 0.9183054 | 0.006353121 | 0.9183115 | 0.00896632 |  |  | 425460 | 0.912944 | 0.8678712 | 0.01120494 | 0.9248075 | 0.008043979 | 0.9248149 | 0.009648244 |  |  | 383260 | 0.8092857 | 0.7035679 | 0.0115084 | 0.8074624 | 0.00726549 | 0.8074613 | 0.006451652
|  |  | 9852 | 0.9905864 | 0.9994217 | 0.0005017053 | 0.9995948 | 0.1195906 | 0.9996016 | 0.1238766 |  |  | 59346 | 0.9793485 | 0.9866385 | 0.001317704 | 0.9749963 | 0.00441243 | 0.9749953 | 0.004755632 |  |  | 7355 | 0.8956577 | 0.9669856 | 0.003546858 | 0.9050738 | 0.003914906 | 0.9050775 | 0.006064505 |  |  | 124980 | 0.9144821 | 0.9150489 | 0.006977187 | 0.9184836 | 0.00635356 | 0.9184897 | 0.008966904 |  |  | 425760 | 0.912944 | 0.8678712 | 0.01120494 | 0.9248802 | 0.008044045 | 0.9248877 | 0.009646963 |  |  | 383560 | 0.8114612 | 0.7035679 | 0.0115084 | 0.8075188 | 0.007262867 | 0.8075176 | 0.006450235
|  |  | 9972 | 0.9923783 | 0.9994229 | 0.0005017028 | 0.9996229 | 0.1195949 | 0.9996291 | 0.1238808 |  |  | 59646 | 0.9793485 | 0.9866385 | 0.001317704 | 0.9750542 | 0.004416537 | 0.9750531 | 0.004761051 |  |  | 7360 | 0.8956577 | 0.9669858 | 0.003546845 | 0.9050763 | 0.003914923 | 0.90508 | 0.006064532 |  |  | 125280 | 0.9128006 | 0.9150489 | 0.006977187 | 0.9186613 | 0.006353984 | 0.9186674 | 0.008967462 |  |  | 426060 | 0.9084681 | 0.8678712 | 0.01120494 | 0.9249529 | 0.008044111 | 0.9249604 | 0.009645681 |  |  | 383860 | 0.8027594 | 0.7035679 | 0.0115084 | 0.8075751 | 0.007260245 | 0.8075739 | 0.00644882
|  |  | 10092 | 0.9923783 | 0.9994238 | 0.000501701 | 0.9996489 | 0.1195988 | 0.9996543 | 0.1238848 |  |  | 59946 | 0.980309 | 0.9866385 | 0.001317704 | 0.9751119 | 0.004420622 | 0.9751107 | 0.00476644 |  |  | 7365 | 0.8956577 | 0.966986 | 0.003546832 | 0.9050788 | 0.003914939 | 0.9050825 | 0.00606456 |  |  | 125580 | 0.9144821 | 0.9150489 | 0.006977187 | 0.9188385 | 0.006354394 | 0.9188446 | 0.008967991 |  |  | 426360 | 0.915182 | 0.8678712 | 0.01120494 | 0.9250255 | 0.008044176 | 0.925033 | 0.009644398 |  |  | 384160 | 0.8092857 | 0.7035679 | 0.0115084 | 0.8076312 | 0.007257625 | 0.80763 | 0.006447406
|  |  | 10212 | 0.9923783 | 0.9994247 | 0.0005016996 | 0.9996728 | 0.1196024 | 0.9996776 | 0.1238883 |  |  | 60246 | 0.9793485 | 0.9866385 | 0.001317704 | 0.9751694 | 0.004424686 | 0.9751682 | 0.004771798 |  |  | 7370 | 0.8956577 | 0.9669863 | 0.003546819 | 0.9050813 | 0.003914955 | 0.905085 | 0.006064588 |  |  | 125880 | 0.9144821 | 0.9150489 | 0.006977187 | 0.9190152 | 0.006354789 | 0.9190213 | 0.008968494 |  |  | 426660 | 0.912944 | 0.8678712 | 0.01120494 | 0.9250981 | 0.00804424 | 0.9251055 | 0.009643114 |  |  | 384460 | 0.8092857 | 0.7035679 | 0.0115084 | 0.8076873 | 0.007255007 | 0.8076861 | 0.006445992
|  |  | 10332 | 0.9923783 | 0.9994255 | 0.0005016986 | 0.9996948 | 0.1196057 | 0.999699 | 0.1238917 |  |  | 60546 | 0.9793485 | 0.9866385 | 0.001317704 | 0.9752268 | 0.004428728 | 0.9752255 | 0.004777125 |  |  | 7375 | 0.8956577 | 0.9669865 | 0.003546807 | 0.9050838 | 0.003914972 | 0.9050875 | 0.006064615 |  |  | 126180 | 0.9144821 | 0.9150489 | 0.006977187 | 0.9191915 | 0.00635517 | 0.9191976 | 0.00896897 |  |  | 426960 | 0.915182 | 0.8678712 | 0.01120494 | 0.9251705 | 0.008044303 | 0.925178 | 0.009641829 |  |  | 384760 | 0.8092857 | 0.7035679 | 0.0115084 | 0.8077433 | 0.007252391 | 0.8077421 | 0.00644458
|  |  | 10452 | 0.9914823 | 0.9994261 | 0.0005016979 | 0.999715 | 0.1196088 | 0.9997187 | 0.1238947 |  |  | 60846 | 0.980309 | 0.9866385 | 0.001317704 | 0.9752841 | 0.00443275 | 0.9752827 | 0.004782421 |  |  | 7380 | 0.8956577 | 0.9669868 | 0.003546794 | 0.9050863 | 0.003914988 | 0.90509 | 0.006064643 |  |  | 126480 | 0.9111191 | 0.9150489 | 0.006977187 | 0.9193673 | 0.006355536 | 0.9193734 | 0.00896942 |  |  | 427260 | 0.9174199 | 0.8678712 | 0.01120494 | 0.9252429 | 0.008044366 | 0.9252503 | 0.009640544 |  |  | 385060 | 0.8136366 | 0.7035679 | 0.0115084 | 0.8077992 | 0.007249776 | 0.807798 | 0.006443169
|  |  | 10572 | 0.9923783 | 0.9994267 | 0.0005016973 | 0.9997337 | 0.1196116 | 0.9997368 | 0.1238975 |  |  | 61146 | 0.9793485 | 0.9866385 | 0.001317704 | 0.9753411 | 0.004436749 | 0.9753397 | 0.004787686 |  |  | 7385 | 0.8956577 | 0.966987 | 0.003546782 | 0.9050888 | 0.003915005 | 0.9050925 | 0.00606467 |  |  | 126780 | 0.9111191 | 0.9150489 | 0.006977187 | 0.9195426 | 0.006355888 | 0.9195487 | 0.008969842 |  |  | 427560 | 0.912944 | 0.8678712 | 0.01120494 | 0.9253151 | 0.008044427 | 0.9253226 | 0.009639257 |  |  | 385360 | 0.8136366 | 0.7035679 | 0.0115084 | 0.807855 | 0.007247164 | 0.8078538 | 0.00644176
|  |  | 10692 | 0.9923783 | 0.9994272 | 0.0005016969 | 0.9997508 | 0.1196142 | 0.9997535 | 0.1239001 |  |  | 61446 | 0.9783881 | 0.9866385 | 0.001317704 | 0.9753981 | 0.004440728 | 0.9753966 | 0.00479292 |  |  | 7390 | 0.8967368 | 0.9669872 | 0.003546769 | 0.9050913 | 0.003915021 | 0.905095 | 0.006064698 |  |  | 127080 | 0.9111191 | 0.9150489 | 0.006977187 | 0.9197174 | 0.006356226 | 0.9197235 | 0.008970239 |  |  | 427860 | 0.9084681 | 0.8678712 | 0.01120494 | 0.9253873 | 0.008044488 | 0.9253948 | 0.00963797 |  |  | 385660 | 0.8136366 | 0.7035679 | 0.0115084 | 0.8079107 | 0.007244553 | 0.8079094 | 0.006440351
|  |  | 10812 | 0.9923783 | 0.9994276 | 0.0005016966 | 0.9997666 | 0.1196166 | 0.9997688 | 0.1239025 |  |  | 61746 | 0.980309 | 0.9866385 | 0.001317704 | 0.9754549 | 0.004444685 | 0.9754533 | 0.004798124 |  |  | 7395 | 0.8945787 | 0.9669874 | 0.003546757 | 0.9050938 | 0.003915038 | 0.9050975 | 0.006064726 |  |  | 127380 | 0.9161636 | 0.9150489 | 0.006977187 | 0.9198917 | 0.00635655 | 0.9198979 | 0.008970609 |  |  | 428160 | 0.9084681 | 0.8678712 | 0.01120494 | 0.9254594 | 0.008044549 | 0.9254669 | 0.009636681 |  |  | 385960 | 0.8027594 | 0.7035679 | 0.0115084 | 0.8079663 | 0.007241944 | 0.807965 | 0.006438944
|  |  | 10932 | 0.9932742 | 0.999428 | 0.0005016964 | 0.9997812 | 0.1196189 | 0.9997829 | 0.1239047 |  |  | 62046 | 0.9793485 | 0.9866385 | 0.001317704 | 0.9755115 | 0.00444862 | 0.9755099 | 0.004803296 |  |  | 7400 | 0.8945787 | 0.9669877 | 0.003546745 | 0.9050963 | 0.003915054 | 0.9051 | 0.006064753 |  |  | 127680 | 0.9094376 | 0.9150489 | 0.006977187 | 0.9200656 | 0.00635686 | 0.9200717 | 0.008970953 |  |  | 428460 | 0.9084681 | 0.8678712 | 0.01120494 | 0.9255315 | 0.008044608 | 0.9255389 | 0.009635392 |  |  | 386260 | 0.8049348 | 0.7035679 | 0.0115084 | 0.8080218 | 0.007239337 | 0.8080206 | 0.006437537
|  |  | 11052 | 0.9923783 | 0.9994283 | 0.0005016963 | 0.9997946 | 0.1196209 | 0.9997959 | 0.1239067 |  |  | 62346 | 0.9793485 | 0.9866385 | 0.001317704 | 0.975568 | 0.004452534 | 0.9755663 | 0.004808438 |  |  | 7405 | 0.8956577 | 0.9669879 | 0.003546733 | 0.9050988 | 0.00391507 | 0.9051025 | 0.006064781 |  |  | 127980 | 0.9144821 | 0.9150489 | 0.006977187 | 0.920239 | 0.006357156 | 0.9202451 | 0.008971272 |  |  | 428760 | 0.9084681 | 0.8678712 | 0.01120494 | 0.9256034 | 0.008044667 | 0.9256108 | 0.009634102 |  |  | 386560 | 0.8114612 | 0.7035679 | 0.0115084 | 0.8080773 | 0.007236732 | 0.808076 | 0.006436132
|  |  | 11172 | 0.9914823 | 0.9994286 | 0.0005016962 | 0.9998069 | 0.1196228 | 0.9998079 | 0.1239086 |  |  | 62646 | 0.9812694 | 0.9866385 | 0.001317704 | 0.9756243 | 0.004456426 | 0.9756226 | 0.004813549 |  |  | 7410 | 0.8956577 | 0.9669881 | 0.003546722 | 0.9051013 | 0.003915087 | 0.905105 | 0.006064809 |  |  | 128280 | 0.9161636 | 0.9150489 | 0.006977187 | 0.9204119 | 0.006357438 | 0.920418 | 0.008971564 |  |  | 429060 | 0.912944 | 0.8678712 | 0.01120494 | 0.9256753 | 0.008044725 | 0.9256827 | 0.009632811 |  |  | 386860 | 0.8071103 | 0.7035679 | 0.0115084 | 0.8081326 | 0.007234129 | 0.8081313 | 0.006434728
|  |  | 11292 | 0.9923783 | 0.9994288 | 0.0005016961 | 0.9998183 | 0.1196245 | 0.9998189 | 0.1239103 |  |  | 62946 | 0.9812694 | 0.9866385 | 0.001317704 | 0.9756805 | 0.004460297 | 0.9756787 | 0.004818629 |  |  | 7415 | 0.8945787 | 0.9669884 | 0.00354671 | 0.9051039 | 0.003915103 | 0.9051075 | 0.006064837 |  |  | 128580 | 0.917845 | 0.9150489 | 0.006977187 | 0.9205843 | 0.006357707 | 0.9205905 | 0.008971831 |  |  | 429360 | 0.912944 | 0.8678712 | 0.01120494 | 0.9257471 | 0.008044782 | 0.9257545 | 0.009631519 |  |  | 387160 | 0.8049348 | 0.7035679 | 0.0115084 | 0.8081878 | 0.007231528 | 0.8081865 | 0.006433325
|  |  | 11412 | 0.9923783 | 0.999429 | 0.0005016961 | 0.9998287 | 0.1196261 | 0.999829 | 0.1239119 |  |  | 63246 | 0.9812694 | 0.9866385 | 0.001317704 | 0.9757365 | 0.004464147 | 0.9757346 | 0.004823678 |  |  | 7420 | 0.8945787 | 0.9669886 | 0.003546699 | 0.9051064 | 0.00391512 | 0.90511 | 0.006064864 |  |  | 128880 | 0.9144821 | 0.9150489 | 0.006977187 | 0.9207563 | 0.006357961 | 0.9207625 | 0.008972073 |  |  | 429660 | 0.912944 | 0.8678712 | 0.01120494 | 0.9258188 | 0.008044839 | 0.9258262 | 0.009630227 |  |  | 387460 | 0.8071103 | 0.7035679 | 0.0115084 | 0.808243 | 0.007228928 | 0.8082417 | 0.006431924
|  |  | 11532 | 0.9923783 | 0.9994292 | 0.0005016961 | 0.9998384 | 0.1196276 | 0.9998383 | 0.1239134 |  |  | 63546 | 0.9793485 | 0.9866385 | 0.001317704 | 0.9757924 | 0.004467974 | 0.9757905 | 0.004828697 |  |  | 7425 | 0.8945787 | 0.9669888 | 0.003546688 | 0.9051089 | 0.003915136 | 0.9051125 | 0.006064892 |  |  | 129180 | 0.9144821 | 0.9150489 | 0.006977187 | 0.9209278 | 0.006358203 | 0.920934 | 0.00897229 |  |  | 429960 | 0.915182 | 0.8678712 | 0.01120494 | 0.9258904 | 0.008044894 | 0.9258978 | 0.009628933 |  |  | 387760 | 0.8071103 | 0.7035679 | 0.0115084 | 0.8082981 | 0.007226331 | 0.8082967 | 0.006430523
|  |  | 11652 | 0.9932742 | 0.9994294 | 0.0005016961 | 0.9998472 | 0.1196289 | 0.9998469 | 0.1239147 |  |  | 63846 | 0.980309 | 0.9866385 | 0.001317704 | 0.9758481 | 0.004471781 | 0.9758461 | 0.004833684 |  |  | 7430 | 0.8945787 | 0.966989 | 0.003546677 | 0.9051114 | 0.003915153 | 0.905115 | 0.00606492 |  |  | 129480 | 0.9161636 | 0.9150489 | 0.006977187 | 0.9210988 | 0.006358431 | 0.921105 | 0.008972481 |  |  | 430260 | 0.912944 | 0.8678712 | 0.01120494 | 0.9259619 | 0.00804495 | 0.9259693 | 0.009627639 |  |  | 388060 | 0.8136366 | 0.7035679 | 0.0115084 | 0.808353 | 0.007223735 | 0.8083517 | 0.006429124
|  |  | 11772 | 0.9923783 | 0.9994295 | 0.0005016961 | 0.9998554 | 0.1196302 | 0.9998547 | 0.1239159 |  |  | 64146 | 0.980309 | 0.9866385 | 0.001317704 | 0.9759037 | 0.004475565 | 0.9759017 | 0.004838641 |  |  | 7435 | 0.8945787 | 0.9669892 | 0.003546666 | 0.9051139 | 0.00391517 | 0.9051175 | 0.006064948 |  |  | 129780 | 0.9161636 | 0.9150489 | 0.006977187 | 0.9212694 | 0.006358645 | 0.9212756 | 0.008972648 |  |  | 430560 | 0.9084681 | 0.8678712 | 0.01120494 | 0.9260334 | 0.008045004 | 0.9260408 | 0.009626344 |  |  | 388360 | 0.8136366 | 0.7035679 | 0.0115084 | 0.8084079 | 0.007221142 | 0.8084065 | 0.006427726
|  |  | 11892 | 0.9932742 | 0.9994297 | 0.0005016961 | 0.9998629 | 0.1196313 | 0.999862 | 0.1239171 |  |  | 64446 | 0.9793485 | 0.9866385 | 0.001317704 | 0.9759592 | 0.004479328 | 0.9759571 | 0.004843567 |  |  | 7440 | 0.8956577 | 0.9669895 | 0.003546655 | 0.9051164 | 0.003915186 | 0.90512 | 0.006064975 |  |  | 130080 | 0.917845 | 0.9150489 | 0.006977187 | 0.9214395 | 0.006358846 | 0.9214457 | 0.00897279 |  |  | 430860 | 0.9062302 | 0.8678712 | 0.01120494 | 0.9261047 | 0.008045058 | 0.9261121 | 0.009625048 |  |  | 388660 | 0.8114612 | 0.7035679 | 0.0115084 | 0.8084627 | 0.00721855 | 0.8084613 | 0.006426329
|  |  | 12012 | 0.9923783 | 0.9994298 | 0.0005016961 | 0.9998698 | 0.1196324 | 0.9998687 | 0.1239181 |  |  | 64746 | 0.9783881 | 0.9866385 | 0.001317704 | 0.9760145 | 0.00448307 | 0.9760123 | 0.004848462 |  |  | 7445 | 0.8956577 | 0.9669897 | 0.003546644 | 0.9051188 | 0.003915203 | 0.9051225 | 0.006065003 |  |  | 130380 | 0.9161636 | 0.9150489 | 0.006977187 | 0.9216091 | 0.006359034 | 0.9216153 | 0.008972907 |  |  | 431160 | 0.9107061 | 0.8678712 | 0.01120494 | 0.926176 | 0.00804511 | 0.9261834 | 0.009623751 |  |  | 388960 | 0.8223384 | 0.7035679 | 0.0115084 | 0.8085174 | 0.00721596 | 0.808516 | 0.006424933
|  |  | 12132 | 0.9923783 | 0.9994299 | 0.0005016961 | 0.9998762 | 0.1196334 | 0.9998748 | 0.1239191 |  |  | 65046 | 0.9793485 | 0.9866385 | 0.001317704 | 0.9760696 | 0.00448679 | 0.9760674 | 0.004853326 |  |  | 7450 | 0.8945787 | 0.9669899 | 0.003546634 | 0.9051213 | 0.003915219 | 0.905125 | 0.006065031 |  |  | 130680 | 0.9128006 | 0.9150489 | 0.006977187 | 0.9217783 | 0.006359209 | 0.9217845 | 0.008973 |  |  | 431460 | 0.9084681 | 0.8678712 | 0.01120494 | 0.9262472 | 0.008045163 | 0.9262546 | 0.009622454 |  |  | 389260 | 0.8092857 | 0.7035679 | 0.0115084 | 0.808572 | 0.007213373 | 0.8085705 | 0.006423538
|  |  | 12252 | 0.9923783 | 0.9994299 | 0.0005016961 | 0.9998821 | 0.1196343 | 0.9998805 | 0.12392 |  |  | 65346 | 0.980309 | 0.9866385 | 0.001317704 | 0.9761246 | 0.004490488 | 0.9761223 | 0.00485816 |  |  | 7455 | 0.8945787 | 0.9669901 | 0.003546623 | 0.9051238 | 0.003915236 | 0.9051275 | 0.006065059 |  |  | 130980 | 0.9161636 | 0.9150489 | 0.006977187 | 0.921947 | 0.006359371 | 0.9219532 | 0.008973069 |  |  | 431760 | 0.9084681 | 0.8678712 | 0.01120494 | 0.9263184 | 0.008045214 | 0.9263257 | 0.009621155 |  |  | 389560 | 0.8092857 | 0.7035679 | 0.0115084 | 0.8086265 | 0.007210787 | 0.808625 | 0.006422145
|  |  | 12372 | 0.9914823 | 0.99943 | 0.0005016962 | 0.9998875 | 0.1196351 | 0.9998857 | 0.1239208 |  |  | 65646 | 0.9793485 | 0.9866385 | 0.001317704 | 0.9761794 | 0.004494165 | 0.9761771 | 0.004862963 |  |  | 7460 | 0.8956577 | 0.9669903 | 0.003546613 | 0.9051263 | 0.003915252 | 0.90513 | 0.006065087 |  |  | 131280 | 0.9161636 | 0.9150489 | 0.006977187 | 0.9221153 | 0.006359519 | 0.9221215 | 0.008973114 |  |  | 432060 | 0.9107061 | 0.8678712 | 0.01120494 | 0.9263894 | 0.008045265 | 0.9263968 | 0.009619856 |  |  | 389860 | 0.8114612 | 0.7035679 | 0.0115084 | 0.8086809 | 0.007208203 | 0.8086794 | 0.006420753
|  |  | 12492 | 0.9941702 | 0.9994301 | 0.0005016962 | 0.9998924 | 0.1196359 | 0.9998905 | 0.1239215 |  |  | 65946 | 0.9793485 | 0.9866385 | 0.001317704 | 0.9762342 | 0.004497821 | 0.9762318 | 0.004867736 |  |  | 7465 | 0.8934997 | 0.9669905 | 0.003546603 | 0.9051288 | 0.003915269 | 0.9051325 | 0.006065115 |  |  | 131580 | 0.9161636 | 0.9150489 | 0.006977187 | 0.9222831 | 0.006359655 | 0.9222893 | 0.008973135 |  |  | 432360 | 0.912944 | 0.8678712 | 0.01120494 | 0.9264604 | 0.008045315 | 0.9264677 | 0.009618556 |  |  | 390160 | 0.8092857 | 0.7035679 | 0.0115084 | 0.8087352 | 0.007205621 | 0.8087338 | 0.006419362
|  |  | 12612 | 0.9932742 | 0.9994301 | 0.0005016962 | 0.999897 | 0.1196366 | 0.9998949 | 0.1239222 |  |  | 66246 | 0.980309 | 0.9866385 | 0.001317704 | 0.9762887 | 0.004501454 | 0.9762863 | 0.004872477 |  |  | 7470 | 0.8945787 | 0.9669907 | 0.003546593 | 0.9051313 | 0.003915286 | 0.905135 | 0.006065143 |  |  | 131880 | 0.9128006 | 0.9150489 | 0.006977187 | 0.9224504 | 0.006359778 | 0.9224566 | 0.008973132 |  |  | 432660 | 0.9107061 | 0.8678712 | 0.01120494 | 0.9265313 | 0.008045364 | 0.9265386 | 0.009617255 |  |  | 390460 | 0.8114612 | 0.7035679 | 0.0115084 | 0.8087894 | 0.007203041 | 0.808788 | 0.006417972
|  |  | 12732 | 0.9932742 | 0.9994302 | 0.0005016962 | 0.9999012 | 0.1196372 | 0.9998989 | 0.1239229 |  |  | 66546 | 0.980309 | 0.9866385 | 0.001317704 | 0.9763431 | 0.004505066 | 0.9763406 | 0.004877188 |  |  | 7475 | 0.8956577 | 0.9669909 | 0.003546583 | 0.9051338 | 0.003915302 | 0.9051375 | 0.00606517 |  |  | 132180 | 0.9144821 | 0.9150489 | 0.006977187 | 0.9226173 | 0.006359889 | 0.9226235 | 0.008973105 |  |  | 432960 | 0.9107061 | 0.8678712 | 0.01120494 | 0.9266021 | 0.008045413 | 0.9266094 | 0.009615954 |  |  | 390760 | 0.8092857 | 0.7035679 | 0.0115084 | 0.8088436 | 0.007200463 | 0.8088421 | 0.006416584
|  |  | 12852 | 0.9923783 | 0.9994302 | 0.0005016962 | 0.9999051 | 0.1196378 | 0.9999027 | 0.1239235 |  |  | 66846 | 0.9812694 | 0.9866385 | 0.001317704 | 0.9763974 | 0.004508657 | 0.9763949 | 0.004881869 |  |  | 7480 | 0.8967368 | 0.9669911 | 0.003546573 | 0.9051363 | 0.003915319 | 0.90514 | 0.006065198 |  |  | 132480 | 0.917845 | 0.9150489 | 0.006977187 | 0.9227837 | 0.006359987 | 0.9227899 | 0.008973055 |  |  | 433260 | 0.9107061 | 0.8678712 | 0.01120494 | 0.9266728 | 0.008045461 | 0.9266801 | 0.009614651 |  |  | 391060 | 0.8114612 | 0.7035679 | 0.0115084 | 0.8088976 | 0.007197887 | 0.8088961 | 0.006415196
|  |  | 12972 | 0.9914823 | 0.9994302 | 0.0005016962 | 0.9999087 | 0.1196384 | 0.9999061 | 0.123924 |  |  | 67146 | 0.980309 | 0.9866385 | 0.001317704 | 0.9764515 | 0.004512226 | 0.9764489 | 0.004886519 |  |  | 7485 | 0.8967368 | 0.9669913 | 0.003546563 | 0.9051388 | 0.003915335 | 0.9051425 | 0.006065226 |  |  | 132780 | 0.9161636 | 0.9150489 | 0.006977187 | 0.9229497 | 0.006360072 | 0.9229559 | 0.008972982 |  |  | 433560 | 0.9062302 | 0.8678712 | 0.01120494 | 0.9267434 | 0.008045508 | 0.9267508 | 0.009613348 |  |  | 391360 | 0.8136366 | 0.7035679 | 0.0115084 | 0.8089516 | 0.007195313 | 0.8089501 | 0.00641381
|  |  | 13092 | 0.9923783 | 0.9994303 | 0.0005016962 | 0.999912 | 0.1196389 | 0.9999093 | 0.1239245 |  |  | 67446 | 0.980309 | 0.9866385 | 0.001317704 | 0.9765055 | 0.004515774 | 0.9765029 | 0.004891139 |  |  | 7490 | 0.8934997 | 0.9669915 | 0.003546554 | 0.9051413 | 0.003915352 | 0.905145 | 0.006065254 |  |  | 133080 | 0.921208 | 0.9150489 | 0.006977187 | 0.9231152 | 0.006360145 | 0.9231214 | 0.008972886 |  |  | 433860 | 0.9084681 | 0.8678712 | 0.01120494 | 0.926814 | 0.008045555 | 0.9268213 | 0.009612044 |  |  | 391660 | 0.8136366 | 0.7035679 | 0.0115084 | 0.8090055 | 0.007192741 | 0.8090039 | 0.006412425
|  |  | 13212 | 0.9923783 | 0.9994303 | 0.0005016962 | 0.999915 | 0.1196393 | 0.9999122 | 0.123925 |  |  | 67746 | 0.9793485 | 0.9866385 | 0.001317704 | 0.9765594 | 0.0045193 | 0.9765567 | 0.004895728 |  |  | 7495 | 0.8956577 | 0.9669917 | 0.003546544 | 0.9051438 | 0.003915369 | 0.9051475 | 0.006065282 |  |  | 133380 | 0.9195265 | 0.9150489 | 0.006977187 | 0.9232802 | 0.006360205 | 0.9232865 | 0.008972766 |  |  | 434160 | 0.912944 | 0.8678712 | 0.01120494 | 0.9268845 | 0.008045601 | 0.9268918 | 0.00961074 |  |  | 391960 | 0.8179875 | 0.7035679 | 0.0115084 | 0.8090593 | 0.007190171 | 0.8090577 | 0.006411041
|  |  | 13332 | 0.9914823 | 0.9994303 | 0.0005016963 | 0.9999178 | 0.1196398 | 0.9999149 | 0.1239254 |  |  | 68046 | 0.9812694 | 0.9866385 | 0.001317704 | 0.9766131 | 0.004522804 | 0.9766103 | 0.004900286 |  |  | 7500 | 0.8934997 | 0.966992 | 0.003546535 | 0.9051463 | 0.003915385 | 0.90515 | 0.00606531 |  |  | 133680 | 0.9195265 | 0.9150489 | 0.006977187 | 0.9234448 | 0.006360253 | 0.9234511 | 0.008972624 |  |  | 434460 | 0.9107061 | 0.8678712 | 0.01120494 | 0.9269549 | 0.008045646 | 0.9269622 | 0.009609435 |  |  | 392260 | 0.8158121 | 0.7035679 | 0.0115084 | 0.809113 | 0.007187603 | 0.8091114 | 0.006409659
|  |  | 13452 | 0.9932742 | 0.9994303 | 0.0005016963 | 0.9999203 | 0.1196401 | 0.9999173 | 0.1239258 |  |  | 68346 | 0.9822299 | 0.9866385 | 0.001317704 | 0.9766666 | 0.004526288 | 0.9766638 | 0.004904815 |  |  | 7505 | 0.8945787 | 0.9669921 | 0.003546526 | 0.9051488 | 0.003915402 | 0.9051525 | 0.006065338 |  |  | 133980 | 0.917845 | 0.9150489 | 0.006977187 | 0.923609 | 0.006360289 | 0.9236152 | 0.008972459 |  |  | 434760 | 0.9084681 | 0.8678712 | 0.01120494 | 0.9270252 | 0.00804569 | 0.9270325 | 0.009608128 |  |  | 392560 | 0.8158121 | 0.7035679 | 0.0115084 | 0.8091666 | 0.007185037 | 0.809165 | 0.006408278
|  |  | 13572 | 0.9932742 | 0.9994304 | 0.0005016963 | 0.9999227 | 0.1196405 | 0.9999196 | 0.1239261 |  |  | 68646 | 0.9812694 | 0.9866385 | 0.001317704 | 0.97672 | 0.004529749 | 0.9767172 | 0.004909313 |  |  | 7510 | 0.8956577 | 0.9669923 | 0.003546517 | 0.9051513 | 0.003915419 | 0.905155 | 0.006065366 |  |  | 134280 | 0.917845 | 0.9150489 | 0.006977187 | 0.9237727 | 0.006360313 | 0.9237789 | 0.008972272 |  |  | 435060 | 0.9062302 | 0.8678712 | 0.01120494 | 0.9270954 | 0.008045734 | 0.9271027 | 0.009606822 |  |  | 392860 | 0.8158121 | 0.7035679 | 0.0115084 | 0.8092201 | 0.007182473 | 0.8092185 | 0.006406898
|  |  | 13692 | 0.9941702 | 0.9994304 | 0.0005016963 | 0.9999249 | 0.1196408 | 0.9999217 | 0.1239265 |  |  | 68946 | 0.980309 | 0.9866385 | 0.001317704 | 0.9767733 | 0.004533189 | 0.9767704 | 0.00491378 |  |  | 7515 | 0.8956577 | 0.9669925 | 0.003546508 | 0.9051538 | 0.003915435 | 0.9051575 | 0.006065394 |  |  | 134580 | 0.917845 | 0.9150489 | 0.006977187 | 0.923936 | 0.006360325 | 0.9239422 | 0.008972062 |  |  | 435360 | 0.9084681 | 0.8678712 | 0.01120494 | 0.9271656 | 0.008045777 | 0.9271729 | 0.009605514 |  |  | 393160 | 0.8114612 | 0.7035679 | 0.0115084 | 0.8092735 | 0.007179911 | 0.8092719 | 0.006405519
|  |  | 13812 | 0.9923783 | 0.9994304 | 0.0005016963 | 0.9999269 | 0.1196412 | 0.9999236 | 0.1239268 |  |  | 69246 | 0.9812694 | 0.9866385 | 0.001317704 | 0.9768264 | 0.004536608 | 0.9768235 | 0.004918218 |  |  | 7520 | 0.8956577 | 0.9669927 | 0.003546499 | 0.9051563 | 0.003915452 | 0.90516 | 0.006065422 |  |  | 134880 | 0.917845 | 0.9150489 | 0.006977187 | 0.9240988 | 0.006360325 | 0.924105 | 0.00897183 |  |  | 435660 | 0.9084681 | 0.8678712 | 0.01120494 | 0.9272357 | 0.008045819 | 0.927243 | 0.009604206 |  |  | 393460 | 0.8114612 | 0.7035679 | 0.0115084 | 0.8093268 | 0.007177351 | 0.8093252 | 0.006404141
|  |  | 13932 | 0.9914823 | 0.9994304 | 0.0005016963 | 0.9999287 | 0.1196414 | 0.9999254 | 0.123927 |  |  | 69546 | 0.980309 | 0.9866385 | 0.001317704 | 0.9768794 | 0.004540006 | 0.9768764 | 0.004922625 |  |  | 7525 | 0.8967368 | 0.9669929 | 0.00354649 | 0.9051588 | 0.003915469 | 0.9051625 | 0.006065451 |  |  | 135180 | 0.9195265 | 0.9150489 | 0.006977187 | 0.9242612 | 0.006360313 | 0.9242674 | 0.008971577 |  |  | 435960 | 0.912944 | 0.8678712 | 0.01120494 | 0.9273057 | 0.008045861 | 0.9273129 | 0.009602897 |  |  | 393760 | 0.8223384 | 0.7035679 | 0.0115084 | 0.8093801 | 0.007174793 | 0.8093784 | 0.006402765
|  |  | 14052 | 0.9932742 | 0.9994304 | 0.0005016963 | 0.9999304 | 0.1196417 | 0.999927 | 0.1239273 |  |  | 69846 | 0.9812694 | 0.9866385 | 0.001317704 | 0.9769323 | 0.004543382 | 0.9769292 | 0.004927002 |  |  | 7530 | 0.8956577 | 0.9669931 | 0.003546482 | 0.9051613 | 0.003915486 | 0.9051649 | 0.006065479 |  |  | 135480 | 0.9144821 | 0.9150489 | 0.006977187 | 0.9244231 | 0.006360289 | 0.9244293 | 0.008971301 |  |  | 436260 | 0.912944 | 0.8678712 | 0.01120494 | 0.9273756 | 0.008045902 | 0.9273829 | 0.009601587 |  |  | 394060 | 0.8245138 | 0.7035679 | 0.0115084 | 0.8094332 | 0.007172238 | 0.8094316 | 0.00640139
|  |  | 14172 | 0.9932742 | 0.9994304 | 0.0005016963 | 0.999932 | 0.1196419 | 0.9999285 | 0.1239275 |  |  | 70146 | 0.9812694 | 0.9866385 | 0.001317704 | 0.976985 | 0.004546736 | 0.9769819 | 0.004931349 |  |  | 7535 | 0.8956577 | 0.9669933 | 0.003546473 | 0.9051638 | 0.003915502 | 0.9051674 | 0.006065507 |  |  | 135780 | 0.9144821 | 0.9150489 | 0.006977187 | 0.9245846 | 0.006360254 | 0.9245908 | 0.008971003 |  |  | 436560 | 0.9084681 | 0.8678712 | 0.01120494 | 0.9274454 | 0.008045942 | 0.9274527 | 0.009600276 |  |  | 394360 | 0.820163 | 0.7035679 | 0.0115084 | 0.8094863 | 0.007169684 | 0.8094846 | 0.006400016
|  |  | 14292 | 0.9923783 | 0.9994304 | 0.0005016963 | 0.9999334 | 0.1196422 | 0.9999299 | 0.1239277 |  |  | 70446 | 0.9812694 | 0.9866385 | 0.001317704 | 0.9770376 | 0.00455007 | 0.9770344 | 0.004935666 |  |  | 7540 | 0.8956577 | 0.9669935 | 0.003546465 | 0.9051663 | 0.003915519 | 0.9051699 | 0.006065535 |  |  | 136080 | 0.917845 | 0.9150489 | 0.006977187 | 0.9247456 | 0.006360206 | 0.9247519 | 0.008970684 |  |  | 436860 | 0.9084681 | 0.8678712 | 0.01120494 | 0.9275152 | 0.008045982 | 0.9275224 | 0.009598965 |  |  | 394660 | 0.820163 | 0.7035679 | 0.0115084 | 0.8095393 | 0.007167132 | 0.8095376 | 0.006398644
|  |  | 14412 | 0.9932742 | 0.9994304 | 0.0005016963 | 0.9999348 | 0.1196424 | 0.9999311 | 0.1239279 |  |  | 70746 | 0.9812694 | 0.9866385 | 0.001317704 | 0.97709 | 0.004553382 | 0.9770867 | 0.004939953 |  |  | 7545 | 0.8988948 | 0.9669937 | 0.003546457 | 0.9051688 | 0.003915536 | 0.9051724 | 0.006065563 |  |  | 136380 | 0.921208 | 0.9150489 | 0.006977187 | 0.9249063 | 0.006360148 | 0.9249125 | 0.008970343 |  |  | 437160 | 0.9084681 | 0.8678712 | 0.01120494 | 0.9275849 | 0.008046021 | 0.9275921 | 0.009597653 |  |  | 394960 | 0.8158121 | 0.7035679 | 0.0115084 | 0.8095921 | 0.007164582 | 0.8095905 | 0.006397272
|  |  | 14532 | 0.9923783 | 0.9994304 | 0.0005016963 | 0.999936 | 0.1196426 | 0.9999323 | 0.1239281 |  |  | 71046 | 0.980309 | 0.9866385 | 0.001317704 | 0.9771423 | 0.004556672 | 0.977139 | 0.00494421 |  |  | 7550 | 0.8956577 | 0.9669939 | 0.003546448 | 0.9051713 | 0.003915552 | 0.9051749 | 0.006065591 |  |  | 136680 | 0.9195265 | 0.9150489 | 0.006977187 | 0.9250664 | 0.006360078 | 0.9250727 | 0.008969981 |  |  | 437460 | 0.9062302 | 0.8678712 | 0.01120494 | 0.9276545 | 0.008046059 | 0.9276617 | 0.009596341 |  |  | 395260 | 0.8158121 | 0.7035679 | 0.0115084 | 0.8096449 | 0.007162035 | 0.8096432 | 0.006395902
|  |  | 14652 | 0.9923783 | 0.9994304 | 0.0005016963 | 0.9999371 | 0.1196427 | 0.9999334 | 0.1239283 |  |  | 71346 | 0.9793485 | 0.9866385 | 0.001317704 | 0.9771944 | 0.004559942 | 0.9771911 | 0.004948438 |  |  | 7555 | 0.8956577 | 0.9669941 | 0.00354644 | 0.9051738 | 0.003915569 | 0.9051774 | 0.006065619 |  |  | 136980 | 0.921208 | 0.9150489 | 0.006977187 | 0.9252262 | 0.006359996 | 0.9252324 | 0.008969598 |  |  | 437760 | 0.9017543 | 0.8678712 | 0.01120494 | 0.927724 | 0.008046097 | 0.9277312 | 0.009595027 |  |  | 395560 | 0.8179875 | 0.7035679 | 0.0115084 | 0.8096977 | 0.007159489 | 0.8096959 | 0.006394534
|  |  | 14772 | 0.9932742 | 0.9994305 | 0.0005016963 | 0.9999381 | 0.1196429 | 0.9999344 | 0.1239285 |  |  | 71646 | 0.9822299 | 0.9866385 | 0.001317704 | 0.9772464 | 0.00456319 | 0.9772431 | 0.004952635 |  |  | 7560 | 0.8967368 | 0.9669942 | 0.003546432 | 0.9051763 | 0.003915586 | 0.9051799 | 0.006065647 |  |  | 137280 | 0.917845 | 0.9150489 | 0.006977187 | 0.9253855 | 0.006359903 | 0.9253917 | 0.008969194 |  |  | 438060 | 0.9084681 | 0.8678712 | 0.01120494 | 0.9277934 | 0.008046134 | 0.9278006 | 0.009593713 |  |  | 395860 | 0.8158121 | 0.7035679 | 0.0115084 | 0.8097503 | 0.007156946 | 0.8097485 | 0.006393166
|  |  | 14892 | 0.9932742 | 0.9994305 | 0.0005016963 | 0.9999391 | 0.119643 | 0.9999353 | 0.1239286 |  |  | 71946 | 0.9822299 | 0.9866385 | 0.001317704 | 0.9772983 | 0.004566417 | 0.9772949 | 0.004956803 |  |  | 7565 | 0.8945787 | 0.9669944 | 0.003546424 | 0.9051788 | 0.003915603 | 0.9051824 | 0.006065676 |  |  | 137580 | 0.917845 | 0.9150489 | 0.006977187 | 0.9255443 | 0.006359799 | 0.9255506 | 0.008968769 |  |  | 438360 | 0.9084681 | 0.8678712 | 0.01120494 | 0.9278628 | 0.008046171 | 0.92787 | 0.009592399 |  |  | 396160 | 0.8266893 | 0.7035679 | 0.0115084 | 0.8098028 | 0.007154405 | 0.8098011 | 0.0063918
|  |  | 15012 | 0.9941702 | 0.9994305 | 0.0005016963 | 0.99994 | 0.1196432 | 0.9999361 | 0.1239287 |  |  | 72246 | 0.9812694 | 0.9866385 | 0.001317704 | 0.97735 | 0.004569623 | 0.9773466 | 0.004960941 |  |  | 7570 | 0.8945787 | 0.9669946 | 0.003546417 | 0.9051813 | 0.00391562 | 0.9051849 | 0.006065704 |  |  | 137880 | 0.917845 | 0.9150489 | 0.006977187 | 0.9257027 | 0.006359684 | 0.925709 | 0.008968324 |  |  | 438660 | 0.9084681 | 0.8678712 | 0.01120494 | 0.9279321 | 0.008046206 | 0.9279393 | 0.009591083 |  |  | 396460 | 0.8158121 | 0.7035679 | 0.0115084 | 0.8098553 | 0.007151865 | 0.8098535 | 0.006390435
|  |  | 15132 | 0.9923783 | 0.9994305 | 0.0005016963 | 0.9999408 | 0.1196433 | 0.9999369 | 0.1239289 |  |  | 72546 | 0.9812694 | 0.9866385 | 0.001317704 | 0.9774016 | 0.004572807 | 0.9773981 | 0.004965049 |  |  | 7575 | 0.8945787 | 0.9669948 | 0.003546409 | 0.9051838 | 0.003915636 | 0.9051874 | 0.006065732 |  |  | 138180 | 0.9195265 | 0.9150489 | 0.006977187 | 0.9258607 | 0.006359557 | 0.925867 | 0.008967857 |  |  | 438960 | 0.9062302 | 0.8678712 | 0.01120494 | 0.9280013 | 0.008046241 | 0.9280085 | 0.009589767 |  |  | 396760 | 0.8179875 | 0.7035679 | 0.0115084 | 0.8099076 | 0.007149328 | 0.8099058 | 0.006389071
|  |  | 15252 | 0.9932742 | 0.9994305 | 0.0005016963 | 0.9999415 | 0.1196434 | 0.9999376 | 0.123929 |  |  | 72846 | 0.9812694 | 0.9866385 | 0.001317704 | 0.9774531 | 0.004575971 | 0.9774495 | 0.004969127 |  |  | 7580 | 0.8956577 | 0.966995 | 0.003546401 | 0.9051863 | 0.003915653 | 0.9051899 | 0.00606576 |  |  | 138480 | 0.9228895 | 0.9150489 | 0.006977187 | 0.9260183 | 0.00635942 | 0.9260246 | 0.008967371 |  |  | 439260 | 0.9084681 | 0.8678712 | 0.01120494 | 0.9280704 | 0.008046276 | 0.9280776 | 0.009588451 |  |  | 397060 | 0.8136366 | 0.7035679 | 0.0115084 | 0.8099599 | 0.007146793 | 0.8099581 | 0.006387709
|  |  | 15372 | 0.9923783 | 0.9994305 | 0.0005016963 | 0.9999422 | 0.1196435 | 0.9999382 | 0.1239291 |  |  | 73146 | 0.9822299 | 0.9866385 | 0.001317704 | 0.9775044 | 0.004579113 | 0.9775008 | 0.004973177 |  |  | 7585 | 0.8956577 | 0.9669952 | 0.003546394 | 0.9051888 | 0.00391567 | 0.9051924 | 0.006065789 |  |  | 138780 | 0.9228895 | 0.9150489 | 0.006977187 | 0.9261754 | 0.006359271 | 0.9261817 | 0.008966864 |  |  | 439560 | 0.9062302 | 0.8678712 | 0.01120494 | 0.9281394 | 0.008046309 | 0.9281466 | 0.009587134 |  |  | 397360 | 0.8158121 | 0.7035679 | 0.0115084 | 0.8100121 | 0.00714426 | 0.8100103 | 0.006386348
|  |  | 15492 | 0.9941702 | 0.9994305 | 0.0005016963 | 0.9999428 | 0.1196436 | 0.9999388 | 0.1239292 |  |  | 73446 | 0.9812694 | 0.9866385 | 0.001317704 | 0.9775556 | 0.004582235 | 0.977552 | 0.004977196 |  |  | 7590 | 0.8956577 | 0.9669953 | 0.003546386 | 0.9051913 | 0.003915687 | 0.9051949 | 0.006065817 |  |  | 139080 | 0.921208 | 0.9150489 | 0.006977187 | 0.9263321 | 0.006359112 | 0.9263384 | 0.008966337 |  |  | 439860 | 0.9107061 | 0.8678712 | 0.01120494 | 0.9282084 | 0.008046342 | 0.9282156 | 0.009585816 |  |  | 397660 | 0.8179875 | 0.7035679 | 0.0115084 | 0.8100642 | 0.007141729 | 0.8100624 | 0.006384988
|  |  | 15612 | 0.9932742 | 0.9994305 | 0.0005016963 | 0.9999434 | 0.1196437 | 0.9999394 | 0.1239292 |  |  | 73746 | 0.9812694 | 0.9866385 | 0.001317704 | 0.9776067 | 0.004585335 | 0.977603 | 0.004981187 |  |  | 7595 | 0.8945787 | 0.9669955 | 0.003546379 | 0.9051938 | 0.003915704 | 0.9051974 | 0.006065845 |  |  | 139380 | 0.9195265 | 0.9150489 | 0.006977187 | 0.9264884 | 0.006358942 | 0.9264947 | 0.00896579 |  |  | 440160 | 0.9084681 | 0.8678712 | 0.01120494 | 0.9282773 | 0.008046375 | 0.9282845 | 0.009584497 |  |  | 397960 | 0.8136366 | 0.7035679 | 0.0115084 | 0.8101162 | 0.007139201 | 0.8101143 | 0.00638363
|  |  | 15732 | 0.9941702 | 0.9994305 | 0.0005016963 | 0.9999439 | 0.1196438 | 0.9999399 | 0.1239293 |  |  | 74046 | 0.9822299 | 0.9866385 | 0.001317704 | 0.9776576 | 0.004588415 | 0.9776538 | 0.004985148 |  |  | 7600 | 0.8945787 | 0.9669957 | 0.003546372 | 0.9051962 | 0.003915721 | 0.9051999 | 0.006065874 |  |  | 139680 | 0.917845 | 0.9150489 | 0.006977187 | 0.9266443 | 0.006358762 | 0.9266505 | 0.008965223 |  |  | 440460 | 0.912944 | 0.8678712 | 0.01120494 | 0.9283461 | 0.008046407 | 0.9283533 | 0.009583178 |  |  | 398260 | 0.8179875 | 0.7035679 | 0.0115084 | 0.8101681 | 0.007136674 | 0.8101663 | 0.006382272
|  |  | 15852 | 0.9941702 | 0.9994305 | 0.0005016963 | 0.9999444 | 0.1196439 | 0.9999403 | 0.1239294 |  |  | 74346 | 0.9812694 | 0.9866385 | 0.001317704 | 0.9777084 | 0.004591473 | 0.9777046 | 0.004989079 |  |  | 7605 | 0.8956577 | 0.9669959 | 0.003546365 | 0.9051987 | 0.003915737 | 0.9052024 | 0.006065902 |  |  | 139980 | 0.917845 | 0.9150489 | 0.006977187 | 0.9267997 | 0.00635857 | 0.9268059 | 0.008964636 |  |  | 440760 | 0.9084681 | 0.8678712 | 0.01120494 | 0.9284148 | 0.008046438 | 0.928422 | 0.009581858 |  |  | 398560 | 0.8158121 | 0.7035679 | 0.0115084 | 0.8102199 | 0.00713415 | 0.8102181 | 0.006380916
|  |  | 15972 | 0.9941702 | 0.9994305 | 0.0005016963 | 0.9999449 | 0.1196439 | 0.9999408 | 0.1239295 |  |  | 74646 | 0.9812694 | 0.9866385 | 0.001317704 | 0.977759 | 0.004594511 | 0.9777552 | 0.004992982 |  |  | 7610 | 0.8956577 | 0.966996 | 0.003546358 | 0.9052012 | 0.003915754 | 0.9052049 | 0.00606593 |  |  | 140280 | 0.9195265 | 0.9150489 | 0.006977187 | 0.9269547 | 0.006358368 | 0.9269609 | 0.00896403 |  |  | 441060 | 0.912944 | 0.8678712 | 0.01120494 | 0.9284835 | 0.008046468 | 0.9284906 | 0.009580537 |  |  | 398860 | 0.8092857 | 0.7035679 | 0.0115084 | 0.8102717 | 0.007131627 | 0.8102698 | 0.006379562
|  |  | 16092 | 0.9923783 | 0.9994305 | 0.0005016963 | 0.9999453 | 0.119644 | 0.9999412 | 0.1239295 |  |  | 74946 | 0.9831903 | 0.9866385 | 0.001317704 | 0.9778095 | 0.004597528 | 0.9778056 | 0.004996855 |  |  | 7615 | 0.8956577 | 0.9669962 | 0.003546351 | 0.9052037 | 0.003915771 | 0.9052074 | 0.006065959 |  |  | 140580 | 0.9195265 | 0.9150489 | 0.006977187 | 0.9271093 | 0.006358156 | 0.9271155 | 0.008963405 |  |  | 441360 | 0.9062302 | 0.8678712 | 0.01120494 | 0.928552 | 0.008046498 | 0.9285592 | 0.009579216 |  |  | 399160 | 0.8158121 | 0.7035679 | 0.0115084 | 0.8103233 | 0.007129107 | 0.8103215 | 0.006378208
|  |  | 16212 | 0.9941702 | 0.9994305 | 0.0005016963 | 0.9999457 | 0.1196441 | 0.9999415 | 0.1239296 |  |  | 75246 | 0.980309 | 0.9866385 | 0.001317704 | 0.9778599 | 0.004600524 | 0.977856 | 0.0050007 |  |  | 7620 | 0.8967368 | 0.9669964 | 0.003546344 | 0.9052062 | 0.003915788 | 0.9052098 | 0.006065987 |  |  | 140880 | 0.9228895 | 0.9150489 | 0.006977187 | 0.9272634 | 0.006357933 | 0.9272697 | 0.00896276 |  |  | 441660 | 0.9062302 | 0.8678712 | 0.01120494 | 0.9286205 | 0.008046527 | 0.9286277 | 0.009577894 |  |  | 399460 | 0.8223384 | 0.7035679 | 0.0115084 | 0.8103749 | 0.007126589 | 0.810373 | 0.006376856
|  |  | 16332 | 0.9932742 | 0.9994305 | 0.0005016963 | 0.999946 | 0.1196441 | 0.9999419 | 0.1239296 |  |  | 75546 | 0.9822299 | 0.9866385 | 0.001317704 | 0.9779102 | 0.004603499 | 0.9779062 | 0.005004515 |  |  | 7625 | 0.8956577 | 0.9669965 | 0.003546337 | 0.9052087 | 0.003915805 | 0.9052123 | 0.006066015 |  |  | 141180 | 0.9195265 | 0.9150489 | 0.006977187 | 0.9274171 | 0.0063577 | 0.9274234 | 0.008962096 |  |  | 441960 | 0.9039923 | 0.8678712 | 0.01120494 | 0.9286889 | 0.008046556 | 0.9286961 | 0.009576572 |  |  | 399760 | 0.8223384 | 0.7035679 | 0.0115084 | 0.8104264 | 0.007124073 | 0.8104245 | 0.006375506
|  |  | 16452 | 0.9941702 | 0.9994305 | 0.0005016963 | 0.9999464 | 0.1196442 | 0.9999422 | 0.1239297 |  |  | 75846 | 0.9822299 | 0.9866385 | 0.001317704 | 0.9779603 | 0.004606453 | 0.9779562 | 0.005008301 |  |  | 7630 | 0.8956577 | 0.9669967 | 0.00354633 | 0.9052112 | 0.003915822 | 0.9052148 | 0.006066044 |  |  | 141480 | 0.9228895 | 0.9150489 | 0.006977187 | 0.9275705 | 0.006357457 | 0.9275767 | 0.008961413 |  |  | 442260 | 0.9107061 | 0.8678712 | 0.01120494 | 0.9287573 | 0.008046584 | 0.9287644 | 0.009575249 |  |  | 400060 | 0.8158121 | 0.7035679 | 0.0115084 | 0.8104778 | 0.00712156 | 0.8104759 | 0.006374156
|  |  | 16572 | 0.9941702 | 0.9994305 | 0.0005016963 | 0.9999467 | 0.1196442 | 0.9999425 | 0.1239297 |  |  | 76146 | 0.9812694 | 0.9866385 | 0.001317704 | 0.9780103 | 0.004609387 | 0.9780062 | 0.005012059 |  |  | 7635 | 0.8967368 | 0.9669969 | 0.003546324 | 0.9052137 | 0.003915839 | 0.9052173 | 0.006066072 |  |  | 141780 | 0.9195265 | 0.9150489 | 0.006977187 | 0.9277234 | 0.006357204 | 0.9277296 | 0.008960711 |  |  | 442560 | 0.912944 | 0.8678712 | 0.01120494 | 0.9288255 | 0.008046611 | 0.9288327 | 0.009573925 |  |  | 400360 | 0.8179875 | 0.7035679 | 0.0115084 | 0.8105291 | 0.007119048 | 0.8105272 | 0.006372808
|  |  | 16692 | 0.9941702 | 0.9994305 | 0.0005016963 | 0.9999469 | 0.1196442 | 0.9999427 | 0.1239298 |  |  | 76446 | 0.9831903 | 0.9866385 | 0.001317704 | 0.9780601 | 0.0046123 | 0.978056 | 0.005015788 |  |  | 7640 | 0.8956577 | 0.966997 | 0.003546317 | 0.9052162 | 0.003915856 | 0.9052198 | 0.006066101 |  |  | 142080 | 0.921208 | 0.9150489 | 0.006977187 | 0.9278758 | 0.00635694 | 0.9278821 | 0.00895999 |  |  | 442860 | 0.9084681 | 0.8678712 | 0.01120494 | 0.9288937 | 0.008046638 | 0.9289008 | 0.009572601 |  |  | 400660 | 0.8179875 | 0.7035679 | 0.0115084 | 0.8105803 | 0.007116539 | 0.8105784 | 0.006371461
|  |  | 16812 | 0.9950662 | 0.9994305 | 0.0005016963 | 0.9999472 | 0.1196443 | 0.999943 | 0.1239298 |  |  | 76746 | 0.9822299 | 0.9866385 | 0.001317704 | 0.9781098 | 0.004615192 | 0.9781056 | 0.005019488 |  |  | 7645 | 0.8967368 | 0.9669972 | 0.003546311 | 0.9052187 | 0.003915873 | 0.9052223 | 0.006066129 |  |  | 142380 | 0.9228895 | 0.9150489 | 0.006977187 | 0.9280279 | 0.006356667 | 0.9280342 | 0.008959251 |  |  | 443160 | 0.912944 | 0.8678712 | 0.01120494 | 0.9289618 | 0.008046664 | 0.9289689 | 0.009571276 |  |  | 400960 | 0.8223384 | 0.7035679 | 0.0115084 | 0.8106315 | 0.007114032 | 0.8106295 | 0.006370116
|  |  | 16932 | 0.9941702 | 0.9994305 | 0.0005016963 | 0.9999474 | 0.1196443 | 0.9999432 | 0.1239299 |  |  | 77046 | 0.9831903 | 0.9866385 | 0.001317704 | 0.9781594 | 0.004618064 | 0.9781552 | 0.005023159 |  |  | 7650 | 0.8967368 | 0.9669974 | 0.003546305 | 0.9052212 | 0.00391589 | 0.9052248 | 0.006066158 |  |  | 142680 | 0.9228895 | 0.9150489 | 0.006977187 | 0.9281795 | 0.006356383 | 0.9281858 | 0.008958494 |  |  | 443460 | 0.915182 | 0.8678712 | 0.01120494 | 0.9290298 | 0.00804669 | 0.9290369 | 0.009569951 |  |  | 401260 | 0.8158121 | 0.7035679 | 0.0115084 | 0.8106825 | 0.007111527 | 0.8106806 | 0.006368772
|  |  | 17052 | 0.9941702 | 0.9994305 | 0.0005016963 | 0.9999476 | 0.1196444 | 0.9999434 | 0.1239299 |  |  | 77346 | 0.9822299 | 0.9866385 | 0.001317704 | 0.9782089 | 0.004620916 | 0.9782046 | 0.005026802 |  |  | 7655 | 0.8967368 | 0.9669975 | 0.003546298 | 0.9052237 | 0.003915907 | 0.9052273 | 0.006066186 |  |  | 142980 | 0.9228895 | 0.9150489 | 0.006977187 | 0.9283308 | 0.00635609 | 0.928337 | 0.008957718 |  |  | 443760 | 0.9107061 | 0.8678712 | 0.01120494 | 0.9290978 | 0.008046714 | 0.9291049 | 0.009568625 |  |  | 401560 | 0.8179875 | 0.7035679 | 0.0115084 | 0.8107335 | 0.007109024 | 0.8107315 | 0.006367429
|  |  | 17172 | 0.9941702 | 0.9994305 | 0.0005016963 | 0.9999478 | 0.1196444 | 0.9999436 | 0.1239299 |  |  | 77646 | 0.9822299 | 0.9866385 | 0.001317704 | 0.9782582 | 0.004623747 | 0.9782539 | 0.005030417 |  |  | 7660 | 0.8967368 | 0.9669977 | 0.003546292 | 0.9052262 | 0.003915923 | 0.9052298 | 0.006066215 |  |  | 143280 | 0.9195265 | 0.9150489 | 0.006977187 | 0.9284816 | 0.006355787 | 0.9284879 | 0.008956924 |  |  | 444060 | 0.912944 | 0.8678712 | 0.01120494 | 0.9291656 | 0.008046739 | 0.9291727 | 0.009567299 |  |  | 401860 | 0.8179875 | 0.7035679 | 0.0115084 | 0.8107844 | 0.007106523 | 0.8107824 | 0.006366087
|  |  | 17292 | 0.9923783 | 0.9994305 | 0.0005016963 | 0.999948 | 0.1196444 | 0.9999438 | 0.1239299 |  |  | 77946 | 0.9831903 | 0.9866385 | 0.001317704 | 0.9783074 | 0.004626557 | 0.978303 | 0.005034003 |  |  | 7665 | 0.8967368 | 0.9669978 | 0.003546286 | 0.9052287 | 0.00391594 | 0.9052323 | 0.006066243 |  |  | 143580 | 0.9228895 | 0.9150489 | 0.006977187 | 0.928632 | 0.006355474 | 0.9286383 | 0.008956112 |  |  | 444360 | 0.9084681 | 0.8678712 | 0.01120494 | 0.9292334 | 0.008046762 | 0.9292405 | 0.009565972 |  |  | 402160 | 0.8179875 | 0.7035679 | 0.0115084 | 0.8108352 | 0.007104025 | 0.8108332 | 0.006364747
|  |  | 17412 | 0.9932742 | 0.9994305 | 0.0005016963 | 0.9999482 | 0.1196444 | 0.9999439 | 0.12393 |  |  | 78246 | 0.9831903 | 0.9866385 | 0.001317704 | 0.9783564 | 0.004629347 | 0.978352 | 0.005037561 |  |  | 7670 | 0.8978158 | 0.966998 | 0.00354628 | 0.9052311 | 0.003915957 | 0.9052348 | 0.006066272 |  |  | 143880 | 0.924571 | 0.9150489 | 0.006977187 | 0.928782 | 0.006355151 | 0.9287883 | 0.008955282 |  |  | 444660 | 0.9084681 | 0.8678712 | 0.01120494 | 0.9293011 | 0.008046785 | 0.9293082 | 0.009564644 |  |  | 402460 | 0.8179875 | 0.7035679 | 0.0115084 | 0.8108859 | 0.007101529 | 0.8108839 | 0.006363408
|  |  | 17532 | 0.9941702 | 0.9994305 | 0.0005016963 | 0.9999483 | 0.1196445 | 0.9999441 | 0.12393 |  |  | 78546 | 0.9831903 | 0.9866385 | 0.001317704 | 0.9784053 | 0.004632117 | 0.9784009 | 0.00504109 |  |  | 7675 | 0.8956577 | 0.9669982 | 0.003546274 | 0.9052336 | 0.003915974 | 0.9052373 | 0.0060663 |  |  | 144180 | 0.924571 | 0.9150489 | 0.006977187 | 0.9289316 | 0.006354819 | 0.9289378 | 0.008954434 |  |  | 444960 | 0.912944 | 0.8678712 | 0.01120494 | 0.9293688 | 0.008046808 | 0.9293759 | 0.009563316 |  |  | 402760 | 0.8158121 | 0.7035679 | 0.0115084 | 0.8109366 | 0.007099035 | 0.8109345 | 0.006362071
|  |  | 17652 | 0.9923783 | 0.9994305 | 0.0005016963 | 0.9999485 | 0.1196445 | 0.9999442 | 0.12393 |  |  | 78846 | 0.9831903 | 0.9866385 | 0.001317704 | 0.9784541 | 0.004634866 | 0.9784497 | 0.005044592 |  |  | 7680 | 0.8967368 | 0.9669983 | 0.003546268 | 0.9052361 | 0.003915991 | 0.9052398 | 0.006066329 |  |  | 144480 | 0.9228895 | 0.9150489 | 0.006977187 | 0.9290808 | 0.006354477 | 0.929087 | 0.008953568 |  |  | 445260 | 0.915182 | 0.8678712 | 0.01120494 | 0.9294363 | 0.008046829 | 0.9294434 | 0.009561987 |  |  | 403060 | 0.8179875 | 0.7035679 | 0.0115084 | 0.8109871 | 0.007096543 | 0.810985 | 0.006360735
|  |  | 17772 | 0.9932742 | 0.9994305 | 0.0005016963 | 0.9999486 | 0.1196445 | 0.9999443 | 0.12393 |  |  | 79146 | 0.9822299 | 0.9866385 | 0.001317704 | 0.9785028 | 0.004637596 | 0.9784983 | 0.005048065 |  |  | 7685 | 0.8967368 | 0.9669985 | 0.003546262 | 0.9052386 | 0.003916008 | 0.9052422 | 0.006066357 |  |  | 144780 | 0.9195265 | 0.9150489 | 0.006977187 | 0.9292295 | 0.006354126 | 0.9292358 | 0.008952686 |  |  | 445560 | 0.9107061 | 0.8678712 | 0.01120494 | 0.9295038 | 0.008046851 | 0.9295109 | 0.009560658 |  |  | 403360 | 0.8136366 | 0.7035679 | 0.0115084 | 0.8110376 | 0.007094053 | 0.8110355 | 0.0063594
|  |  | 17892 | 0.9941702 | 0.9994305 | 0.0005016963 | 0.9999487 | 0.1196445 | 0.9999444 | 0.12393 |  |  | 79446 | 0.9812694 | 0.9866385 | 0.001317704 | 0.9785513 | 0.004640305 | 0.9785468 | 0.00505151 |  |  | 7690 | 0.8967368 | 0.9669986 | 0.003546256 | 0.9052411 | 0.003916025 | 0.9052447 | 0.006066386 |  |  | 145080 | 0.9228895 | 0.9150489 | 0.006977187 | 0.9293779 | 0.006353766 | 0.9293842 | 0.008951785 |  |  | 445860 | 0.9107061 | 0.8678712 | 0.01120494 | 0.9295712 | 0.008046871 | 0.9295783 | 0.009559328 |  |  | 403660 | 0.8245138 | 0.7035679 | 0.0115084 | 0.8110879 | 0.007091566 | 0.8110859 | 0.006358066
|  |  | 18012 | 0.9941702 | 0.9994305 | 0.0005016963 | 0.9999489 | 0.1196445 | 0.9999445 | 0.1239301 |  |  | 79746 | 0.9822299 | 0.9866385 | 0.001317704 | 0.9785998 | 0.004642993 | 0.9785952 | 0.005054928 |  |  | 7695 | 0.8956577 | 0.9669988 | 0.003546251 | 0.9052436 | 0.003916043 | 0.9052472 | 0.006066415 |  |  | 145380 | 0.921208 | 0.9150489 | 0.006977187 | 0.9295259 | 0.006353396 | 0.9295321 | 0.008950868 |  |  | 446160 | 0.912944 | 0.8678712 | 0.01120494 | 0.9296386 | 0.008046891 | 0.9296456 | 0.009557997 |  |  | 403960 | 0.8179875 | 0.7035679 | 0.0115084 | 0.8111382 | 0.007089081 | 0.8111361 | 0.006356734
|  |  | 18132 | 0.9932742 | 0.9994305 | 0.0005016963 | 0.999949 | 0.1196446 | 0.9999446 | 0.1239301 |  |  | 80046 | 0.9831903 | 0.9866385 | 0.001317704 | 0.978648 | 0.004645662 | 0.9786434 | 0.005058317 |  |  | 7700 | 0.8967368 | 0.9669989 | 0.003546245 | 0.9052461 | 0.00391606 | 0.9052497 | 0.006066443 |  |  | 145680 | 0.924571 | 0.9150489 | 0.006977187 | 0.9296734 | 0.006353017 | 0.9296797 | 0.008949933 |  |  | 446460 | 0.912944 | 0.8678712 | 0.01120494 | 0.9297058 | 0.008046911 | 0.9297129 | 0.009556666 |  |  | 404260 | 0.820163 | 0.7035679 | 0.0115084 | 0.8111885 | 0.007086598 | 0.8111863 | 0.006355404
|  |  | 18252 | 0.9932742 | 0.9994305 | 0.0005016963 | 0.999949 | 0.1196446 | 0.9999447 | 0.1239301 |  |  | 80346 | 0.9822299 | 0.9866385 | 0.001317704 | 0.9786962 | 0.004648311 | 0.9786915 | 0.005061679 |  |  | 7705 | 0.8967368 | 0.9669991 | 0.00354624 | 0.9052486 | 0.003916077 | 0.9052522 | 0.006066472 |  |  | 145980 | 0.9228895 | 0.9150489 | 0.006977187 | 0.9298206 | 0.006352629 | 0.9298268 | 0.008948981 |  |  | 446760 | 0.915182 | 0.8678712 | 0.01120494 | 0.929773 | 0.008046929 | 0.92978 | 0.009555335 |  |  | 404560 | 0.8179875 | 0.7035679 | 0.0115084 | 0.8112386 | 0.007084117 | 0.8112365 | 0.006354074
|  |  | 18372 | 0.9932742 | 0.9994305 | 0.0005016963 | 0.9999491 | 0.1196446 | 0.9999448 | 0.1239301 |  |  | 80646 | 0.9812694 | 0.9866385 | 0.001317704 | 0.9787442 | 0.00465094 | 0.9787395 | 0.005065013 |  |  | 7710 | 0.8956577 | 0.9669992 | 0.003546234 | 0.9052511 | 0.003916094 | 0.9052547 | 0.0060665 |  |  | 146280 | 0.9228895 | 0.9150489 | 0.006977187 | 0.9299673 | 0.006352232 | 0.9299736 | 0.008948013 |  |  | 447060 | 0.915182 | 0.8678712 | 0.01120494 | 0.9298401 | 0.008046948 | 0.9298471 | 0.009554003 |  |  | 404860 | 0.820163 | 0.7035679 | 0.0115084 | 0.8112886 | 0.007081639 | 0.8112865 | 0.006352746
|  |  | 18492 | 0.9950662 | 0.9994305 | 0.0005016963 | 0.9999492 | 0.1196446 | 0.9999449 | 0.1239301 |  |  | 80946 | 0.9812694 | 0.9866385 | 0.001317704 | 0.9787921 | 0.004653548 | 0.9787874 | 0.00506832 |  |  | 7715 | 0.8956577 | 0.9669994 | 0.003546229 | 0.9052536 | 0.003916111 | 0.9052572 | 0.006066529 |  |  | 146580 | 0.924571 | 0.9150489 | 0.006977187 | 0.9301137 | 0.006351826 | 0.9301199 | 0.008947028 |  |  | 447360 | 0.915182 | 0.8678712 | 0.01120494 | 0.9299071 | 0.008046965 | 0.9299141 | 0.00955267 |  |  | 405160 | 0.8179875 | 0.7035679 | 0.0115084 | 0.8113386 | 0.007079162 | 0.8113364 | 0.006351419
|  |  | 18612 | 0.9932742 | 0.9994305 | 0.0005016963 | 0.9999493 | 0.1196446 | 0.9999449 | 0.1239301 |  |  | 81246 | 0.9831903 | 0.9866385 | 0.001317704 | 0.9788399 | 0.004656137 | 0.9788351 | 0.005071599 |  |  | 7720 | 0.8956577 | 0.9669995 | 0.003546224 | 0.9052561 | 0.003916128 | 0.9052597 | 0.006066558 |  |  | 146880 | 0.9228895 | 0.9150489 | 0.006977187 | 0.9302596 | 0.00635141 | 0.9302659 | 0.008946026 |  |  | 447660 | 0.9062302 | 0.8678712 | 0.01120494 | 0.929974 | 0.008046982 | 0.9299811 | 0.009551337 |  |  | 405460 | 0.820163 | 0.7035679 | 0.0115084 | 0.8113885 | 0.007076688 | 0.8113863 | 0.006350094
|  |  | 18732 | 0.9950662 | 0.9994305 | 0.0005016963 | 0.9999494 | 0.1196446 | 0.999945 | 0.1239301 |  |  | 104646 | 0.9831903 | 0.9866385 | 0.001317704 | 0.9822006 | 0.004801733 | 0.9821935 | 0.005250078 |  |  | 7725 | 0.8967368 | 0.9669997 | 0.003546218 | 0.9052586 | 0.003916145 | 0.9052622 | 0.006066587 |  |  | 147180 | 0.9262524 | 0.9150489 | 0.006977187 | 0.9304052 | 0.006350986 | 0.9304114 | 0.008945008 |  |  | 447960 | 0.9084681 | 0.8678712 | 0.01120494 | 0.9300409 | 0.008046999 | 0.9300479 | 0.009550004 |  |  | 405760 | 0.820163 | 0.7035679 | 0.0115084 | 0.8114382 | 0.007074217 | 0.8114361 | 0.00634877
|  |  | 18852 | 0.9932742 | 0.9994305 | 0.0005016963 | 0.9999494 | 0.1196446 | 0.9999451 | 0.1239301 |  |  | 104946 | 0.9822299 | 0.9866385 | 0.001317704 | 0.9822393 | 0.004802945 | 0.9822322 | 0.005251475 |  |  | 7730 | 0.8956577 | 0.9669998 | 0.003546213 | 0.905261 | 0.003916162 | 0.9052647 | 0.006066615 |  |  | 147480 | 0.921208 | 0.9150489 | 0.006977187 | 0.9305503 | 0.006350553 | 0.9305566 | 0.008943973 |  |  | 448260 | 0.9084681 | 0.8678712 | 0.01120494 | 0.9301077 | 0.008047014 | 0.9301147 | 0.00954867 |  |  | 406060 | 0.8114612 | 0.7035679 | 0.0115084 | 0.8114879 | 0.007071747 | 0.8114858 | 0.006347447
|  |  | 18972 | 0.9941702 | 0.9994305 | 0.0005016963 | 0.9999495 | 0.1196446 | 0.9999451 | 0.1239302 |  |  | 105246 | 0.9831903 | 0.9866385 | 0.001317704 | 0.9822779 | 0.004804143 | 0.9822708 | 0.005252852 |  |  | 7735 | 0.8956577 | 0.967 | 0.003546208 | 0.9052635 | 0.003916179 | 0.9052672 | 0.006066644 |  |  | 147780 | 0.924571 | 0.9150489 | 0.006977187 | 0.9306951 | 0.006350112 | 0.9307013 | 0.008942923 |  |  | 448560 | 0.9107061 | 0.8678712 | 0.01120494 | 0.9301744 | 0.00804703 | 0.9301814 | 0.009547335 |  |  | 406360 | 0.8223384 | 0.7035679 | 0.0115084 | 0.8115376 | 0.00706928 | 0.8115354 | 0.006346126
|  |  | 19092 | 0.9932742 | 0.9994305 | 0.0005016963 | 0.9999495 | 0.1196446 | 0.9999452 | 0.1239302 |  |  | 105546 | 0.9831903 | 0.9866385 | 0.001317704 | 0.9823164 | 0.004805326 | 0.9823093 | 0.005254209 |  |  | 7740 | 0.8956577 | 0.9670001 | 0.003546203 | 0.905266 | 0.003916196 | 0.9052696 | 0.006066673 |  |  | 148080 | 0.9228895 | 0.9150489 | 0.006977187 | 0.9308394 | 0.006349662 | 0.9308457 | 0.008941856 |  |  | 448860 | 0.9107061 | 0.8678712 | 0.01120494 | 0.930241 | 0.008047044 | 0.930248 | 0.009546 |  |  | 406660 | 0.8179875 | 0.7035679 | 0.0115084 | 0.8115871 | 0.007066815 | 0.8115849 | 0.006344806
|  |  | 19212 | 0.9941702 | 0.9994305 | 0.0005016963 | 0.9999496 | 0.1196447 | 0.9999452 | 0.1239302 |  |  | 105846 | 0.9831903 | 0.9866385 | 0.001317704 | 0.9823549 | 0.004806494 | 0.9823477 | 0.005255546 |  |  | 7745 | 0.8956577 | 0.9670003 | 0.003546198 | 0.9052685 | 0.003916213 | 0.9052721 | 0.006066702 |  |  | 148380 | 0.9228895 | 0.9150489 | 0.006977187 | 0.9309834 | 0.006349203 | 0.9309897 | 0.008940773 |  |  | 449160 | 0.9084681 | 0.8678712 | 0.01120494 | 0.9303076 | 0.008047059 | 0.9303146 | 0.009544665 |  |  | 406960 | 0.8179875 | 0.7035679 | 0.0115084 | 0.8116366 | 0.007064353 | 0.8116343 | 0.006343488
|  |  | 19332 | 0.9941702 | 0.9994305 | 0.0005016963 | 0.9999496 | 0.1196447 | 0.9999453 | 0.1239302 |  |  | 106146 | 0.9851113 | 0.9866385 | 0.001317704 | 0.9823932 | 0.004807648 | 0.9823859 | 0.005256864 |  |  | 7750 | 0.8967368 | 0.9670004 | 0.003546193 | 0.905271 | 0.003916231 | 0.9052746 | 0.00606673 |  |  | 148680 | 0.9228895 | 0.9150489 | 0.006977187 | 0.931127 | 0.006348735 | 0.9311332 | 0.008939675 |  |  | 449460 | 0.9084681 | 0.8678712 | 0.01120494 | 0.9303741 | 0.008047072 | 0.9303811 | 0.009543329 |  |  | 407260 | 0.8223384 | 0.7035679 | 0.0115084 | 0.8116859 | 0.007061892 | 0.8116837 | 0.006342171
|  |  | 19452 | 0.9932742 | 0.9994305 | 0.0005016963 | 0.9999497 | 0.1196447 | 0.9999453 | 0.1239302 |  |  | 106446 | 0.9841508 | 0.9866385 | 0.001317704 | 0.9824314 | 0.004808787 | 0.9824241 | 0.005258162 |  |  | 7755 | 0.8956577 | 0.9670005 | 0.003546188 | 0.9052735 | 0.003916248 | 0.9052771 | 0.006066759 |  |  | 148980 | 0.9228895 | 0.9150489 | 0.006977187 | 0.9312702 | 0.006348259 | 0.9312764 | 0.00893856 |  |  | 449760 | 0.912944 | 0.8678712 | 0.01120494 | 0.9304405 | 0.008047085 | 0.9304475 | 0.009541992 |  |  | 407560 | 0.820163 | 0.7035679 | 0.0115084 | 0.8117352 | 0.007059434 | 0.811733 | 0.006340855
|  |  | 19572 | 0.9923783 | 0.9994305 | 0.0005016963 | 0.9999497 | 0.1196447 | 0.9999453 | 0.1239302 |  |  | 106746 | 0.9851113 | 0.9866385 | 0.001317704 | 0.9824695 | 0.004809911 | 0.9824622 | 0.00525944 |  |  | 7760 | 0.8967368 | 0.9670007 | 0.003546183 | 0.905276 | 0.003916265 | 0.9052796 | 0.006066788 |  |  | 149280 | 0.9228895 | 0.9150489 | 0.006977187 | 0.931413 | 0.006347775 | 0.9314192 | 0.008937431 |  |  | 450060 | 0.915182 | 0.8678712 | 0.01120494 | 0.9305068 | 0.008047097 | 0.9305138 | 0.009540655 |  |  | 407860 | 0.8245138 | 0.7035679 | 0.0115084 | 0.8117844 | 0.007056978 | 0.8117822 | 0.006339541
|  |  | 19692 | 0.9941702 | 0.9994305 | 0.0005016963 | 0.9999497 | 0.1196447 | 0.9999454 | 0.1239302 |  |  | 107046 | 0.9851113 | 0.9866385 | 0.001317704 | 0.9825075 | 0.004811022 | 0.9825002 | 0.005260699 |  |  | 7765 | 0.8978158 | 0.9670008 | 0.003546179 | 0.9052785 | 0.003916282 | 0.9052821 | 0.006066817 |  |  | 149580 | 0.921208 | 0.9150489 | 0.006977187 | 0.9315554 | 0.006347282 | 0.9315616 | 0.008936285 |  |  | 450360 | 0.912944 | 0.8678712 | 0.01120494 | 0.9305731 | 0.008047109 | 0.93058 | 0.009539318 |  |  | 408160 | 0.8158121 | 0.7035679 | 0.0115084 | 0.8118336 | 0.007054525 | 0.8118313 | 0.006338228
|  |  | 19812 | 0.9932742 | 0.9994305 | 0.0005016963 | 0.9999498 | 0.1196447 | 0.9999454 | 0.1239302 |  |  | 107346 | 0.9851113 | 0.9866385 | 0.001317704 | 0.9825454 | 0.004812118 | 0.9825381 | 0.005261939 |  |  | 7770 | 0.8967368 | 0.967001 | 0.003546174 | 0.905281 | 0.003916299 | 0.9052846 | 0.006066846 |  |  | 149880 | 0.924571 | 0.9150489 | 0.006977187 | 0.9316974 | 0.006346782 | 0.9317036 | 0.008935125 |  |  | 450660 | 0.9107061 | 0.8678712 | 0.01120494 | 0.9306393 | 0.00804712 | 0.9306462 | 0.00953798 |  |  | 408460 | 0.8179875 | 0.7035679 | 0.0115084 | 0.8118826 | 0.007052074 | 0.8118803 | 0.006336916
|  |  | 19932 | 0.9941702 | 0.9994305 | 0.0005016963 | 0.9999498 | 0.1196447 | 0.9999454 | 0.1239302 |  |  | 107646 | 0.9841508 | 0.9866385 | 0.001317704 | 0.9825832 | 0.0048132 | 0.9825759 | 0.005263159 |  |  | 7775 | 0.8956577 | 0.9670011 | 0.003546169 | 0.9052834 | 0.003916316 | 0.9052871 | 0.006066875 |  |  | 150180 | 0.924571 | 0.9150489 | 0.006977187 | 0.931839 | 0.006346273 | 0.9318452 | 0.008933949 |  |  | 450960 | 0.912944 | 0.8678712 | 0.01120494 | 0.9307054 | 0.008047131 | 0.9307123 | 0.009536641 |  |  | 408760 | 0.820163 | 0.7035679 | 0.0115084 | 0.8119316 | 0.007049625 | 0.8119293 | 0.006335606
|  |  | 20052 | 0.9941702 | 0.9994305 | 0.0005016963 | 0.9999498 | 0.1196447 | 0.9999454 | 0.1239302 |  |  | 107946 | 0.9831903 | 0.9866385 | 0.001317704 | 0.9826209 | 0.004814267 | 0.9826136 | 0.00526436 |  |  | 7780 | 0.8956577 | 0.9670012 | 0.003546165 | 0.9052859 | 0.003916334 | 0.9052896 | 0.006066903 |  |  | 150480 | 0.9279339 | 0.9150489 | 0.006977187 | 0.9319802 | 0.006345755 | 0.9319865 | 0.008932758 |  |  | 451260 | 0.915182 | 0.8678712 | 0.01120494 | 0.9307714 | 0.008047141 | 0.9307783 | 0.009535303 |  |  | 409060 | 0.8266893 | 0.7035679 | 0.0115084 | 0.8119805 | 0.007047178 | 0.8119781 | 0.006334297
|  |  | 20172 | 0.9950662 | 0.9994305 | 0.0005016963 | 0.9999498 | 0.1196447 | 0.9999455 | 0.1239302 |  |  | 108246 | 0.9822299 | 0.9866385 | 0.001317704 | 0.9826585 | 0.004815321 | 0.9826512 | 0.005265543 |  |  | 7785 | 0.8956577 | 0.9670014 | 0.00354616 | 0.9052884 | 0.003916351 | 0.905292 | 0.006066932 |  |  | 150780 | 0.9262524 | 0.9150489 | 0.006977187 | 0.9321211 | 0.00634523 | 0.9321273 | 0.008931552 |  |  | 451560 | 0.9107061 | 0.8678712 | 0.01120494 | 0.9308374 | 0.008047151 | 0.9308443 | 0.009533963 |  |  | 409360 | 0.820163 | 0.7035679 | 0.0115084 | 0.8120293 | 0.007044734 | 0.8120269 | 0.006332989
|  |  | 20292 | 0.9941702 | 0.9994305 | 0.0005016963 | 0.9999499 | 0.1196447 | 0.9999455 | 0.1239302 |  |  | 108546 | 0.980309 | 0.9866385 | 0.001317704 | 0.982696 | 0.00481636 | 0.9826886 | 0.005266706 |  |  | 7790 | 0.8945787 | 0.9670015 | 0.003546156 | 0.9052909 | 0.003916368 | 0.9052945 | 0.006066961 |  |  | 151080 | 0.924571 | 0.9150489 | 0.006977187 | 0.9322616 | 0.006344697 | 0.9322678 | 0.008930332 |  |  | 451860 | 0.912944 | 0.8678712 | 0.01120494 | 0.9309032 | 0.00804716 | 0.9309102 | 0.009532624 |  |  | 409660 | 0.8136366 | 0.7035679 | 0.0115084 | 0.812078 | 0.007042292 | 0.8120756 | 0.006331683
|  |  | 20412 | 0.9932742 | 0.9994305 | 0.0005016963 | 0.9999499 | 0.1196447 | 0.9999455 | 0.1239302 |  |  | 108846 | 0.9822299 | 0.9866385 | 0.001317704 | 0.9827334 | 0.004817386 | 0.982726 | 0.00526785 |  |  | 7795 | 0.8956577 | 0.9670016 | 0.003546151 | 0.9052934 | 0.003916385 | 0.905297 | 0.00606699 |  |  | 151380 | 0.9262524 | 0.9150489 | 0.006977187 | 0.9324016 | 0.006344155 | 0.9324079 | 0.008929096 |  |  | 452160 | 0.9107061 | 0.8678712 | 0.01120494 | 0.930969 | 0.008047168 | 0.930976 | 0.009531284 |  |  | 409960 | 0.8179875 | 0.7035679 | 0.0115084 | 0.8121266 | 0.007039852 | 0.8121242 | 0.006330379
|  |  | 20532 | 0.9941702 | 0.9994305 | 0.0005016963 | 0.9999499 | 0.1196447 | 0.9999455 | 0.1239302 |  |  | 109146 | 0.9812694 | 0.9866385 | 0.001317704 | 0.9827707 | 0.004818398 | 0.9827633 | 0.005268976 |  |  | 7800 | 0.8967368 | 0.9670018 | 0.003546147 | 0.9052959 | 0.003916402 | 0.9052995 | 0.006067019 |  |  | 151680 | 0.9262524 | 0.9150489 | 0.006977187 | 0.9325414 | 0.006343606 | 0.9325476 | 0.008927846 |  |  | 452460 | 0.9107061 | 0.8678712 | 0.01120494 | 0.9310348 | 0.008047176 | 0.9310417 | 0.009529943 |  |  | 410260 | 0.8179875 | 0.7035679 | 0.0115084 | 0.8121752 | 0.007037415 | 0.8121728 | 0.006329075
|  |  | 20652 | 0.9959621 | 0.9994305 | 0.0005016963 | 0.9999499 | 0.1196447 | 0.9999455 | 0.1239302 |  |  | 109446 | 0.980309 | 0.9866385 | 0.001317704 | 0.9828079 | 0.004819396 | 0.9828005 | 0.005270082 |  |  | 7805 | 0.8967368 | 0.9670019 | 0.003546143 | 0.9052984 | 0.00391642 | 0.905302 | 0.006067048 |  |  | 151980 | 0.9279339 | 0.9150489 | 0.006977187 | 0.9326807 | 0.006343049 | 0.9326869 | 0.008926582 |  |  | 452760 | 0.912944 | 0.8678712 | 0.01120494 | 0.9311004 | 0.008047184 | 0.9311073 | 0.009528602 |  |  | 410560 | 0.820163 | 0.7035679 | 0.0115084 | 0.8122236 | 0.00703498 | 0.8122213 | 0.006327774
|  |  | 20772 | 0.9932742 | 0.9994305 | 0.0005016963 | 0.9999499 | 0.1196447 | 0.9999456 | 0.1239302 |  |  | 109746 | 0.980309 | 0.9866385 | 0.001317704 | 0.982845 | 0.00482038 | 0.9828376 | 0.005271171 |  |  | 7810 | 0.8967368 | 0.967002 | 0.003546139 | 0.9053009 | 0.003916437 | 0.9053045 | 0.006067077 |  |  | 152280 | 0.9279339 | 0.9150489 | 0.006977187 | 0.9328196 | 0.006342485 | 0.9328258 | 0.008925303 |  |  | 453060 | 0.9062302 | 0.8678712 | 0.01120494 | 0.931166 | 0.00804719 | 0.9311729 | 0.009527261 |  |  | 410860 | 0.8179875 | 0.7035679 | 0.0115084 | 0.812272 | 0.007032547 | 0.8122696 | 0.006326473
|  |  | 20892 | 0.9932742 | 0.9994305 | 0.0005016963 | 0.99995 | 0.1196447 | 0.9999456 | 0.1239302 |  |  | 110046 | 0.9831903 | 0.9866385 | 0.001317704 | 0.9828821 | 0.00482135 | 0.9828746 | 0.00527224 |  |  | 7815 | 0.8956577 | 0.9670022 | 0.003546134 | 0.9053034 | 0.003916454 | 0.905307 | 0.006067106 |  |  | 152580 | 0.9279339 | 0.9150489 | 0.006977187 | 0.9329582 | 0.006341912 | 0.9329644 | 0.00892401 |  |  | 453360 | 0.9084681 | 0.8678712 | 0.01120494 | 0.9312315 | 0.008047197 | 0.9312384 | 0.009525919 |  |  | 411160 | 0.8158121 | 0.7035679 | 0.0115084 | 0.8123204 | 0.007030117 | 0.8123179 | 0.006325174
|  |  | 21012 | 0.9941702 | 0.9994305 | 0.0005016963 | 0.99995 | 0.1196447 | 0.9999456 | 0.1239302 |  |  | 110346 | 0.9812694 | 0.9866385 | 0.001317704 | 0.982919 | 0.004822307 | 0.9829115 | 0.005273292 |  |  | 7820 | 0.8967368 | 0.9670023 | 0.00354613 | 0.9053058 | 0.003916471 | 0.9053095 | 0.006067135 |  |  | 152880 | 0.9279339 | 0.9150489 | 0.006977187 | 0.9330964 | 0.006341333 | 0.9331026 | 0.008922703 |  |  | 453660 | 0.912944 | 0.8678712 | 0.01120494 | 0.9312969 | 0.008047202 | 0.9313038 | 0.009524576 |  |  | 411460 | 0.8245138 | 0.7035679 | 0.0115084 | 0.8123686 | 0.007027689 | 0.8123661 | 0.006323877
|  |  | 21132 | 0.9941702 | 0.9994305 | 0.0005016963 | 0.99995 | 0.1196447 | 0.9999456 | 0.1239302 |  |  | 110646 | 0.9812694 | 0.9866385 | 0.001317704 | 0.9829558 | 0.00482325 | 0.9829483 | 0.005274325 |  |  | 7825 | 0.8956577 | 0.9670024 | 0.003546126 | 0.9053083 | 0.003916489 | 0.9053119 | 0.006067164 |  |  | 153180 | 0.9262524 | 0.9150489 | 0.006977187 | 0.9332342 | 0.006340745 | 0.9332404 | 0.008921382 |  |  | 453960 | 0.9174199 | 0.8678712 | 0.01120494 | 0.9313623 | 0.008047208 | 0.9313692 | 0.009523234 |  |  | 411760 | 0.820163 | 0.7035679 | 0.0115084 | 0.8124167 | 0.007025263 | 0.8124143 | 0.00632258
|  |  | 21252 | 0.9950662 | 0.9994305 | 0.0005016963 | 0.99995 | 0.1196447 | 0.9999456 | 0.1239302 |  |  | 110946 | 0.9812694 | 0.9866385 | 0.001317704 | 0.9829925 | 0.004824179 | 0.982985 | 0.005275339 |  |  | 7830 | 0.8967368 | 0.9670026 | 0.003546122 | 0.9053108 | 0.003916506 | 0.9053144 | 0.006067193 |  |  | 153480 | 0.9262524 | 0.9150489 | 0.006977187 | 0.9333716 | 0.00634015 | 0.9333778 | 0.008920047 |  |  | 454260 | 0.912944 | 0.8678712 | 0.01120494 | 0.9314276 | 0.008047212 | 0.9314344 | 0.009521891 |  |  | 412060 | 0.8179875 | 0.7035679 | 0.0115084 | 0.8124648 | 0.00702284 | 0.8124623 | 0.006321286
|  |  | 21372 | 0.9950662 | 0.9994305 | 0.0005016963 | 0.99995 | 0.1196447 | 0.9999456 | 0.1239302 |  |  | 111246 | 0.9822299 | 0.9866385 | 0.001317704 | 0.9830291 | 0.004825096 | 0.9830216 | 0.005276336 |  |  | 7835 | 0.8956577 | 0.9670027 | 0.003546118 | 0.9053133 | 0.003916523 | 0.9053169 | 0.006067222 |  |  | 153780 | 0.9262524 | 0.9150489 | 0.006977187 | 0.9335086 | 0.006339548 | 0.9335149 | 0.008918698 |  |  | 454560 | 0.915182 | 0.8678712 | 0.01120494 | 0.9314928 | 0.008047216 | 0.9314996 | 0.009520547 |  |  | 412360 | 0.8158121 | 0.7035679 | 0.0115084 | 0.8125128 | 0.007020419 | 0.8125103 | 0.006319992
|  |  | 21492 | 0.9950662 | 0.9994305 | 0.0005016963 | 0.99995 | 0.1196447 | 0.9999456 | 0.1239302 |  |  | 111546 | 0.9831903 | 0.9866385 | 0.001317704 | 0.9830656 | 0.004825999 | 0.9830581 | 0.005277315 |  |  | 7840 | 0.8956577 | 0.9670028 | 0.003546114 | 0.9053158 | 0.003916541 | 0.9053194 | 0.006067251 |  |  | 154080 | 0.9279339 | 0.9150489 | 0.006977187 | 0.9336453 | 0.006338938 | 0.9336515 | 0.008917336 |  |  | 454860 | 0.915182 | 0.8678712 | 0.01120494 | 0.9315579 | 0.00804722 | 0.9315647 | 0.009519203 |  |  | 412660 | 0.8158121 | 0.7035679 | 0.0115084 | 0.8125607 | 0.007018001 | 0.8125582 | 0.0063187
|  |  | 21612 | 0.9932742 | 0.9994305 | 0.0005016963 | 0.99995 | 0.1196447 | 0.9999456 | 0.1239302 |  |  | 111846 | 0.9822299 | 0.9866385 | 0.001317704 | 0.9831021 | 0.004826888 | 0.9830945 | 0.005278275 |  |  | 7845 | 0.8956577 | 0.9670029 | 0.00354611 | 0.9053183 | 0.003916558 | 0.9053219 | 0.00606728 |  |  | 154380 | 0.9262524 | 0.9150489 | 0.006977187 | 0.9337816 | 0.006338321 | 0.9337878 | 0.00891596 |  |  | 455160 | 0.9174199 | 0.8678712 | 0.01120494 | 0.9316229 | 0.008047223 | 0.9316298 | 0.009517859 |  |  | 412960 | 0.8158121 | 0.7035679 | 0.0115084 | 0.8126085 | 0.007015584 | 0.812606 | 0.00631741
|  |  | 21732 | 0.9932742 | 0.9994305 | 0.0005016963 | 0.99995 | 0.1196447 | 0.9999456 | 0.1239302 |  |  | 112146 | 0.9822299 | 0.9866385 | 0.001317704 | 0.9831384 | 0.004827764 | 0.9831308 | 0.005279218 |  |  | 7850 | 0.8956577 | 0.9670031 | 0.003546107 | 0.9053208 | 0.003916575 | 0.9053244 | 0.00606731 |  |  | 154680 | 0.924571 | 0.9150489 | 0.006977187 | 0.9339176 | 0.006337696 | 0.9339238 | 0.008914571 |  |  | 455460 | 0.9107061 | 0.8678712 | 0.01120494 | 0.9316879 | 0.008047225 | 0.9316948 | 0.009516515 |  |  | 413260 | 0.820163 | 0.7035679 | 0.0115084 | 0.8126563 | 0.007013171 | 0.8126538 | 0.00631612
|  |  | 21852 | 0.9950662 | 0.9994305 | 0.0005016963 | 0.99995 | 0.1196447 | 0.9999457 | 0.1239302 |  |  | 112446 | 0.9822299 | 0.9866385 | 0.001317704 | 0.9831746 | 0.004828628 | 0.983167 | 0.005280143 |  |  | 7855 | 0.8956577 | 0.9670032 | 0.003546103 | 0.9053233 | 0.003916593 | 0.9053269 | 0.006067339 |  |  | 154980 | 0.9296154 | 0.9150489 | 0.006977187 | 0.9340531 | 0.006337065 | 0.9340593 | 0.008913168 |  |  | 455760 | 0.915182 | 0.8678712 | 0.01120494 | 0.9317528 | 0.008047227 | 0.9317597 | 0.00951517 |  |  | 413560 | 0.8158121 | 0.7035679 | 0.0115084 | 0.8127039 | 0.007010759 | 0.8127014 | 0.006314833
|  |  | 21972 | 0.9941702 | 0.9994305 | 0.0005016963 | 0.9999501 | 0.1196447 | 0.9999457 | 0.1239302 |  |  | 112746 | 0.9822299 | 0.9866385 | 0.001317704 | 0.9832108 | 0.004829478 | 0.9832032 | 0.005281051 |  |  | 7860 | 0.8967368 | 0.9670033 | 0.003546099 | 0.9053257 | 0.00391661 | 0.9053294 | 0.006067368 |  |  | 155280 | 0.9279339 | 0.9150489 | 0.006977187 | 0.9341883 | 0.006336426 | 0.9341945 | 0.008911753 |  |  | 456060 | 0.915182 | 0.8678712 | 0.01120494 | 0.9318177 | 0.008047229 | 0.9318245 | 0.009513824 |  |  | 413860 | 0.8245138 | 0.7035679 | 0.0115084 | 0.8127515 | 0.00700835 | 0.812749 | 0.006313546
|  |  | 22092 | 0.9941702 | 0.9994305 | 0.0005016963 | 0.9999501 | 0.1196447 | 0.9999457 | 0.1239302 |  |  | 113046 | 0.9831903 | 0.9866385 | 0.001317704 | 0.9832468 | 0.004830315 | 0.9832392 | 0.005281941 |  |  | 7865 | 0.8956577 | 0.9670034 | 0.003546096 | 0.9053282 | 0.003916627 | 0.9053318 | 0.006067397 |  |  | 155580 | 0.9279339 | 0.9150489 | 0.006977187 | 0.9343232 | 0.006335781 | 0.9343293 | 0.008910324 |  |  | 456360 | 0.9107061 | 0.8678712 | 0.01120494 | 0.9318824 | 0.00804723 | 0.9318892 | 0.009512479 |  |  | 414160 | 0.8158121 | 0.7035679 | 0.0115084 | 0.812799 | 0.007005943 | 0.8127965 | 0.006312262
|  |  | 22212 | 0.9950662 | 0.9994305 | 0.0005016963 | 0.9999501 | 0.1196447 | 0.9999457 | 0.1239302 |  |  | 113346 | 0.9822299 | 0.9866385 | 0.001317704 | 0.9832827 | 0.004831139 | 0.9832751 | 0.005282813 |  |  | 7870 | 0.8967368 | 0.9670035 | 0.003546092 | 0.9053307 | 0.003916645 | 0.9053343 | 0.006067426 |  |  | 155880 | 0.9279339 | 0.9150489 | 0.006977187 | 0.9344576 | 0.006335128 | 0.9344638 | 0.008908882 |  |  | 456660 | 0.9107061 | 0.8678712 | 0.01120494 | 0.9319471 | 0.00804723 | 0.9319539 | 0.009511132 |  |  | 414460 | 0.820163 | 0.7035679 | 0.0115084 | 0.8128465 | 0.007003539 | 0.8128439 | 0.006310978
|  |  | 22332 | 0.9941702 | 0.9994305 | 0.0005016963 | 0.9999501 | 0.1196447 | 0.9999457 | 0.1239302 |  |  | 113646 | 0.9831903 | 0.9866385 | 0.001317704 | 0.9833186 | 0.00483195 | 0.9833109 | 0.005283668 |  |  | 7875 | 0.8945787 | 0.9670037 | 0.003546088 | 0.9053332 | 0.003916662 | 0.9053368 | 0.006067455 |  |  | 156180 | 0.9279339 | 0.9150489 | 0.006977187 | 0.9345917 | 0.006334468 | 0.9345979 | 0.008907427 |  |  | 456960 | 0.915182 | 0.8678712 | 0.01120494 | 0.9320117 | 0.00804723 | 0.9320185 | 0.009509786 |  |  | 414760 | 0.8179875 | 0.7035679 | 0.0115084 | 0.8128938 | 0.007001137 | 0.8128912 | 0.006309696
|  |  | 22452 | 0.9950662 | 0.9994305 | 0.0005016963 | 0.9999501 | 0.1196447 | 0.9999457 | 0.1239302 |  |  | 113946 | 0.9822299 | 0.9866385 | 0.001317704 | 0.9833543 | 0.004832748 | 0.9833467 | 0.005284505 |  |  | 7880 | 0.8967368 | 0.9670038 | 0.003546085 | 0.9053357 | 0.003916679 | 0.9053393 | 0.006067485 |  |  | 156480 | 0.9279339 | 0.9150489 | 0.006977187 | 0.9347254 | 0.006333802 | 0.9347316 | 0.00890596 |  |  | 457260 | 0.9196579 | 0.8678712 | 0.01120494 | 0.9320763 | 0.008047229 | 0.9320831 | 0.009508439 |  |  | 415060 | 0.8158121 | 0.7035679 | 0.0115084 | 0.8129411 | 0.006998737 | 0.8129385 | 0.006308416
|  |  | 22572 | 0.9950662 | 0.9994305 | 0.0005016963 | 0.9999501 | 0.1196447 | 0.9999457 | 0.1239302 |  |  | 114246 | 0.9851113 | 0.9866385 | 0.001317704 | 0.98339 | 0.004833534 | 0.9833823 | 0.005285326 |  |  | 7885 | 0.8956577 | 0.9670039 | 0.003546081 | 0.9053382 | 0.003916697 | 0.9053418 | 0.006067514 |  |  | 156780 | 0.9279339 | 0.9150489 | 0.006977187 | 0.9348588 | 0.006333129 | 0.9348649 | 0.00890448 |  |  | 457560 | 0.915182 | 0.8678712 | 0.01120494 | 0.9321407 | 0.008047228 | 0.9321475 | 0.009507092 |  |  | 415360 | 0.8245138 | 0.7035679 | 0.0115084 | 0.8129883 | 0.00699634 | 0.8129857 | 0.006307136
|  |  | 22692 | 0.9941702 | 0.9994305 | 0.0005016963 | 0.9999501 | 0.1196447 | 0.9999457 | 0.1239302 |  |  | 114546 | 0.9822299 | 0.9866385 | 0.001317704 | 0.9834256 | 0.004834307 | 0.9834179 | 0.005286129 |  |  | 7890 | 0.8956577 | 0.967004 | 0.003546078 | 0.9053407 | 0.003916714 | 0.9053443 | 0.006067543 |  |  | 157080 | 0.9262524 | 0.9150489 | 0.006977187 | 0.9349918 | 0.006332449 | 0.9349979 | 0.008902988 |  |  | 457860 | 0.912944 | 0.8678712 | 0.01120494 | 0.9322051 | 0.008047226 | 0.9322119 | 0.009505744 |  |  | 415660 | 0.8114612 | 0.7035679 | 0.0115084 | 0.8130354 | 0.006993945 | 0.8130328 | 0.006305859
|  |  | 22812 | 0.9950662 | 0.9994305 | 0.0005016963 | 0.9999501 | 0.1196447 | 0.9999457 | 0.1239302 |  |  | 114846 | 0.9831903 | 0.9866385 | 0.001317704 | 0.983461 | 0.004835067 | 0.9834533 | 0.005286915 |  |  | 7895 | 0.8978158 | 0.9670041 | 0.003546075 | 0.9053431 | 0.003916732 | 0.9053468 | 0.006067572 |  |  | 157380 | 0.9262524 | 0.9150489 | 0.006977187 | 0.9351244 | 0.006331762 | 0.9351306 | 0.008901483 |  |  | 458160 | 0.9218958 | 0.8678712 | 0.01120494 | 0.9322694 | 0.008047224 | 0.9322762 | 0.009504397 |  |  | 415960 | 0.8158121 | 0.7035679 | 0.0115084 | 0.8130824 | 0.006991553 | 0.8130798 | 0.006304583
|  |  | 22932 | 0.9950662 | 0.9994305 | 0.0005016963 | 0.9999501 | 0.1196447 | 0.9999457 | 0.1239302 |  |  | 115146 | 0.9822299 | 0.9866385 | 0.001317704 | 0.9834964 | 0.004835814 | 0.9834887 | 0.005287685 |  |  | 7900 | 0.8967368 | 0.9670043 | 0.003546071 | 0.9053456 | 0.003916749 | 0.9053492 | 0.006067601 |  |  | 157680 | 0.9279339 | 0.9150489 | 0.006977187 | 0.9352567 | 0.006331069 | 0.9352628 | 0.008899966 |  |  | 458460 | 0.915182 | 0.8678712 | 0.01120494 | 0.9323337 | 0.008047221 | 0.9323404 | 0.009503048 |  |  | 416260 | 0.8223384 | 0.7035679 | 0.0115084 | 0.8131294 | 0.006989163 | 0.8131267 | 0.006303308
|  |  | 23052 | 0.9950662 | 0.9994305 | 0.0005016963 | 0.9999501 | 0.1196447 | 0.9999457 | 0.1239302 |  |  | 115446 | 0.9822299 | 0.9866385 | 0.001317704 | 0.9835317 | 0.00483655 | 0.9835239 | 0.005288437 |  |  | 7905 | 0.8988948 | 0.9670044 | 0.003546068 | 0.9053481 | 0.003916766 | 0.9053517 | 0.006067631 |  |  | 157980 | 0.9262524 | 0.9150489 | 0.006977187 | 0.9353886 | 0.006330369 | 0.9353947 | 0.008898436 |  |  | 458760 | 0.915182 | 0.8678712 | 0.01120494 | 0.9323978 | 0.008047218 | 0.9324046 | 0.0095017 |  |  | 416560 | 0.8266893 | 0.7035679 | 0.0115084 | 0.8131762 | 0.006986775 | 0.8131736 | 0.006302034
|  |  | 23172 | 0.9941702 | 0.9994305 | 0.0005016963 | 0.9999501 | 0.1196447 | 0.9999457 | 0.1239302 |  |  | 115746 | 0.9831903 | 0.9866385 | 0.001317704 | 0.9835669 | 0.004837272 | 0.9835591 | 0.005289173 |  |  | 7910 | 0.8956577 | 0.9670045 | 0.003546065 | 0.9053506 | 0.003916784 | 0.9053542 | 0.00606766 |  |  | 158280 | 0.9279339 | 0.9150489 | 0.006977187 | 0.9355201 | 0.006329662 | 0.9355263 | 0.008896895 |  |  | 459060 | 0.915182 | 0.8678712 | 0.01120494 | 0.9324619 | 0.008047215 | 0.9324687 | 0.009500351 |  |  | 416860 | 0.820163 | 0.7035679 | 0.0115084 | 0.813223 | 0.00698439 | 0.8132204 | 0.006300762
|  |  | 23292 | 0.9941702 | 0.9994305 | 0.0005016963 | 0.9999501 | 0.1196447 | 0.9999457 | 0.1239302 |  |  | 116046 | 0.9822299 | 0.9866385 | 0.001317704 | 0.983602 | 0.004837982 | 0.9835942 | 0.005289892 |  |  | 7915 | 0.8967368 | 0.9670046 | 0.003546061 | 0.9053531 | 0.003916801 | 0.9053567 | 0.006067689 |  |  | 158580 | 0.9279339 | 0.9150489 | 0.006977187 | 0.9356513 | 0.006328949 | 0.9356575 | 0.008895342 |  |  | 459360 | 0.9107061 | 0.8678712 | 0.01120494 | 0.9325259 | 0.00804721 | 0.9325327 | 0.009499002 |  |  | 417160 | 0.8158121 | 0.7035679 | 0.0115084 | 0.8132698 | 0.006982008 | 0.8132671 | 0.006299492
|  |  | 23412 | 0.9941702 | 0.9994305 | 0.0005016963 | 0.9999501 | 0.1196447 | 0.9999457 | 0.1239302 |  |  | 116346 | 0.9831903 | 0.9866385 | 0.001317704 | 0.983637 | 0.00483868 | 0.9836292 | 0.005290594 |  |  | 7920 | 0.8967368 | 0.9670047 | 0.003546058 | 0.9053556 | 0.003916819 | 0.9053592 | 0.006067719 |  |  | 158880 | 0.9296154 | 0.9150489 | 0.006977187 | 0.9357821 | 0.00632823 | 0.9357883 | 0.008893776 |  |  | 459660 | 0.9107061 | 0.8678712 | 0.01120494 | 0.9325899 | 0.008047206 | 0.9325966 | 0.009497652 |  |  | 417460 | 0.8158121 | 0.7035679 | 0.0115084 | 0.8133164 | 0.006979627 | 0.8133137 | 0.006298223
|  |  | 23532 | 0.9950662 | 0.9994305 | 0.0005016963 | 0.9999501 | 0.1196447 | 0.9999457 | 0.1239302 |  |  | 116646 | 0.9822299 | 0.9866385 | 0.001317704 | 0.9836719 | 0.004839366 | 0.9836641 | 0.00529128 |  |  | 7925 | 0.8967368 | 0.9670048 | 0.003546055 | 0.9053581 | 0.003916836 | 0.9053617 | 0.006067748 |  |  | 159180 | 0.9279339 | 0.9150489 | 0.006977187 | 0.9359126 | 0.006327505 | 0.9359187 | 0.0088922 |  |  | 459960 | 0.9084681 | 0.8678712 | 0.01120494 | 0.9326538 | 0.0080472 | 0.9326605 | 0.009496303 |  |  | 417760 | 0.820163 | 0.7035679 | 0.0115084 | 0.813363 | 0.006977249 | 0.8133602 | 0.006296955
|  |  | 23652 | 0.9950662 | 0.9994305 | 0.0005016963 | 0.9999501 | 0.1196447 | 0.9999457 | 0.1239303 |  |  | 116946 | 0.9831903 | 0.9866385 | 0.001317704 | 0.9837067 | 0.00484004 | 0.9836989 | 0.00529195 |  |  | 7930 | 0.8967368 | 0.9670049 | 0.003546052 | 0.9053605 | 0.003916854 | 0.9053642 | 0.006067777 |  |  | 159480 | 0.9296154 | 0.9150489 | 0.006977187 | 0.9360427 | 0.006326773 | 0.9360489 | 0.008890611 |  |  | 460260 | 0.912944 | 0.8678712 | 0.01120494 | 0.9327176 | 0.008047195 | 0.9327243 | 0.009494952 |  |  | 418060 | 0.8179875 | 0.7035679 | 0.0115084 | 0.8134095 | 0.006974874 | 0.8134067 | 0.006295689
|  |  | 23772 | 0.9950662 | 0.9994305 | 0.0005016963 | 0.9999501 | 0.1196447 | 0.9999457 | 0.1239303 |  |  | 117246 | 0.9822299 | 0.9866385 | 0.001317704 | 0.9837414 | 0.004840701 | 0.9837336 | 0.005292603 |  |  | 7935 | 0.8956577 | 0.967005 | 0.003546049 | 0.905363 | 0.003916871 | 0.9053666 | 0.006067807 |  |  | 159780 | 0.9312969 | 0.9150489 | 0.006977187 | 0.9361725 | 0.006326034 | 0.9361786 | 0.008889011 |  |  | 460560 | 0.9174199 | 0.8678712 | 0.01120494 | 0.9327813 | 0.008047188 | 0.932788 | 0.009493602 |  |  | 418360 | 0.820163 | 0.7035679 | 0.0115084 | 0.8134559 | 0.006972501 | 0.8134531 | 0.006294424
|  |  | 23892 | 0.9950662 | 0.9994305 | 0.0005016963 | 0.9999501 | 0.1196447 | 0.9999457 | 0.1239303 |  |  | 117546 | 0.9831903 | 0.9866385 | 0.001317704 | 0.983776 | 0.00484135 | 0.9837682 | 0.00529324 |  |  | 7940 | 0.8956577 | 0.9670052 | 0.003546046 | 0.9053655 | 0.003916889 | 0.9053691 | 0.006067836 |  |  | 160080 | 0.9279339 | 0.9150489 | 0.006977187 | 0.9363019 | 0.00632529 | 0.936308 | 0.008887399 |  |  | 460860 | 0.912944 | 0.8678712 | 0.01120494 | 0.932845 | 0.008047182 | 0.9328517 | 0.009492251 |  |  | 418660 | 0.8223384 | 0.7035679 | 0.0115084 | 0.8135022 | 0.00697013 | 0.8134994 | 0.006293161
|  |  | 24012 | 0.9941702 | 0.9994305 | 0.0005016963 | 0.9999501 | 0.1196447 | 0.9999457 | 0.1239303 |  |  | 117846 | 0.9831903 | 0.9866385 | 0.001317704 | 0.9838106 | 0.004841988 | 0.9838027 | 0.005293861 |  |  | 7945 | 0.8967368 | 0.9670053 | 0.003546043 | 0.905368 | 0.003916906 | 0.9053716 | 0.006067866 |  |  | 160380 | 0.9296154 | 0.9150489 | 0.006977187 | 0.9364309 | 0.00632454 | 0.9364371 | 0.008885777 |  |  | 461160 | 0.915182 | 0.8678712 | 0.01120494 | 0.9329085 | 0.008047174 | 0.9329152 | 0.0094909 |  |  | 418960 | 0.820163 | 0.7035679 | 0.0115084 | 0.8135484 | 0.006967762 | 0.8135457 | 0.0062919
|  |  | 24132 | 0.9932742 | 0.9994305 | 0.0005016963 | 0.9999501 | 0.1196447 | 0.9999457 | 0.1239303 |  |  | 118146 | 0.9851113 | 0.9866385 | 0.001317704 | 0.983845 | 0.004842613 | 0.9838372 | 0.005294465 |  |  | 7950 | 0.8956577 | 0.9670054 | 0.00354604 | 0.9053705 | 0.003916924 | 0.9053741 | 0.006067895 |  |  | 160680 | 0.9296154 | 0.9150489 | 0.006977187 | 0.9365596 | 0.006323783 | 0.9365658 | 0.008884143 |  |  | 461460 | 0.915182 | 0.8678712 | 0.01120494 | 0.932972 | 0.008047167 | 0.9329787 | 0.009489549 |  |  | 419260 | 0.8114612 | 0.7035679 | 0.0115084 | 0.8135946 | 0.006965396 | 0.8135918 | 0.006290639
|  |  | 24252 | 0.9941702 | 0.9994305 | 0.0005016963 | 0.9999501 | 0.1196447 | 0.9999457 | 0.1239303 |  |  | 118446 | 0.9841508 | 0.9866385 | 0.001317704 | 0.9838794 | 0.004843227 | 0.9838715 | 0.005295054 |  |  | 7955 | 0.8978158 | 0.9670055 | 0.003546037 | 0.905373 | 0.003916941 | 0.9053766 | 0.006067924 |  |  | 160980 | 0.9279339 | 0.9150489 | 0.006977187 | 0.936688 | 0.006323021 | 0.9366941 | 0.008882497 |  |  | 461760 | 0.9107061 | 0.8678712 | 0.01120494 | 0.9330355 | 0.008047159 | 0.9330422 | 0.009488197 |  |  | 419560 | 0.8179875 | 0.7035679 | 0.0115084 | 0.8136407 | 0.006963033 | 0.8136379 | 0.00628938
|  |  | 24372 | 0.9932742 | 0.9994305 | 0.0005016963 | 0.9999501 | 0.1196447 | 0.9999457 | 0.1239303 |  |  | 118746 | 0.9851113 | 0.9866385 | 0.001317704 | 0.9839137 | 0.004843828 | 0.9839058 | 0.005295627 |  |  | 7960 | 0.8978158 | 0.9670056 | 0.003546034 | 0.9053755 | 0.003916959 | 0.9053791 | 0.006067954 |  |  | 161280 | 0.9279339 | 0.9150489 | 0.006977187 | 0.936816 | 0.006322252 | 0.9368221 | 0.008880841 |  |  | 462060 | 0.9107061 | 0.8678712 | 0.01120494 | 0.9330988 | 0.00804715 | 0.9331055 | 0.009486846 |  |  | 419860 | 0.8114612 | 0.7035679 | 0.0115084 | 0.8136867 | 0.006960672 | 0.8136839 | 0.006288123
|  |  | 24492 | 0.9941702 | 0.9994305 | 0.0005016963 | 0.9999501 | 0.1196447 | 0.9999457 | 0.1239303 |  |  | 119046 | 0.9831903 | 0.9866385 | 0.001317704 | 0.9839478 | 0.004844418 | 0.9839399 | 0.005296184 |  |  | 7965 | 0.8978158 | 0.9670057 | 0.003546031 | 0.9053779 | 0.003916976 | 0.9053815 | 0.006067983 |  |  | 161580 | 0.924571 | 0.9150489 | 0.006977187 | 0.9369436 | 0.006321478 | 0.9369497 | 0.008879174 |  |  | 462360 | 0.9286096 | 0.8678712 | 0.01120494 | 0.9331621 | 0.008047141 | 0.9331688 | 0.009485493 |  |  | 420160 | 0.8158121 | 0.7035679 | 0.0115084 | 0.8137327 | 0.006958314 | 0.8137298 | 0.006286867
|  |  | 24612 | 0.9950662 | 0.9994305 | 0.0005016963 | 0.9999501 | 0.1196447 | 0.9999457 | 0.1239303 |  |  | 119346 | 0.9851113 | 0.9866385 | 0.001317704 | 0.9839819 | 0.004844997 | 0.983974 | 0.005296725 |  |  | 7970 | 0.8978158 | 0.9670058 | 0.003546029 | 0.9053804 | 0.003916994 | 0.905384 | 0.006068013 |  |  | 161880 | 0.9279339 | 0.9150489 | 0.006977187 | 0.9370709 | 0.006320698 | 0.937077 | 0.008877496 |  |  | 462660 | 0.9218958 | 0.8678712 | 0.01120494 | 0.9332254 | 0.008047131 | 0.933232 | 0.009484141 |  |  | 420460 | 0.8158121 | 0.7035679 | 0.0115084 | 0.8137785 | 0.006955958 | 0.8137757 | 0.006285613
|  |  | 24732 | 0.9950662 | 0.9994305 | 0.0005016963 | 0.9999501 | 0.1196447 | 0.9999457 | 0.1239303 |  |  | 119646 | 0.9841508 | 0.9866385 | 0.001317704 | 0.9840159 | 0.004845563 | 0.984008 | 0.005297251 |  |  | 7975 | 0.8967368 | 0.9670059 | 0.003546026 | 0.9053829 | 0.003917012 | 0.9053865 | 0.006068042 |  |  | 162180 | 0.9312969 | 0.9150489 | 0.006977187 | 0.9371979 | 0.006319912 | 0.937204 | 0.008875808 |  |  | 462960 | 0.912944 | 0.8678712 | 0.01120494 | 0.9332885 | 0.008047121 | 0.9332952 | 0.009482788 |  |  | 420760 | 0.8179875 | 0.7035679 | 0.0115084 | 0.8138243 | 0.006953604 | 0.8138215 | 0.00628436
|  |  | 24852 | 0.9959621 | 0.9994305 | 0.0005016963 | 0.9999501 | 0.1196447 | 0.9999457 | 0.1239303 |  |  | 119946 | 0.9831903 | 0.9866385 | 0.001317704 | 0.9840498 | 0.004846118 | 0.9840419 | 0.005297761 |  |  | 7980 | 0.8967368 | 0.967006 | 0.003546023 | 0.9053854 | 0.003917029 | 0.905389 | 0.006068072 |  |  | 162480 | 0.9312969 | 0.9150489 | 0.006977187 | 0.9373245 | 0.006319121 | 0.9373306 | 0.008874109 |  |  | 463260 | 0.912944 | 0.8678712 | 0.01120494 | 0.9333516 | 0.00804711 | 0.9333582 | 0.009481435 |  |  | 421060 | 0.8223384 | 0.7035679 | 0.0115084 | 0.81387 | 0.006951253 | 0.8138672 | 0.006283108
|  |  | 24972 | 0.9950662 | 0.9994305 | 0.0005016963 | 0.9999501 | 0.1196447 | 0.9999457 | 0.1239303 |  |  | 120246 | 0.9831903 | 0.9866385 | 0.001317704 | 0.9840836 | 0.004846662 | 0.9840757 | 0.005298256 |  |  | 7985 | 0.8967368 | 0.9670061 | 0.00354602 | 0.9053879 | 0.003917047 | 0.9053915 | 0.006068101 |  |  | 162780 | 0.9312969 | 0.9150489 | 0.006977187 | 0.9374508 | 0.006318323 | 0.9374568 | 0.008872399 |  |  | 463560 | 0.915182 | 0.8678712 | 0.01120494 | 0.9334146 | 0.008047099 | 0.9334212 | 0.009480082 |  |  | 421360 | 0.8158121 | 0.7035679 | 0.0115084 | 0.8139157 | 0.006948905 | 0.8139128 | 0.006281858
|  |  | 25092 | 0.9959621 | 0.9994305 | 0.0005016963 | 0.9999501 | 0.1196447 | 0.9999457 | 0.1239303 |  |  | 120546 | 0.9831903 | 0.9866385 | 0.001317704 | 0.9841173 | 0.004847194 | 0.9841094 | 0.005298736 |  |  | 7990 | 0.8978158 | 0.9670062 | 0.003546018 | 0.9053904 | 0.003917064 | 0.905394 | 0.006068131 |  |  | 163080 | 0.9296154 | 0.9150489 | 0.006977187 | 0.9375767 | 0.00631752 | 0.9375828 | 0.008870679 |  |  | 463860 | 0.9174199 | 0.8678712 | 0.01120494 | 0.9334775 | 0.008047088 | 0.9334842 | 0.009478729 |  |  | 421660 | 0.8114612 | 0.7035679 | 0.0115084 | 0.8139612 | 0.006946559 | 0.8139583 | 0.00628061
|  |  | 25212 | 0.9950662 | 0.9994305 | 0.0005016963 | 0.9999501 | 0.1196447 | 0.9999457 | 0.1239303 |  |  | 120846 | 0.9831903 | 0.9866385 | 0.001317704 | 0.984151 | 0.004847715 | 0.984143 | 0.0052992 |  |  | 7995 | 0.8956577 | 0.9670063 | 0.003546015 | 0.9053928 | 0.003917082 | 0.9053964 | 0.006068161 |  |  | 163380 | 0.9296154 | 0.9150489 | 0.006977187 | 0.9377022 | 0.006316712 | 0.9377083 | 0.008868949 |  |  | 464160 | 0.915182 | 0.8678712 | 0.01120494 | 0.9335404 | 0.008047076 | 0.933547 | 0.009477375 |  |  | 421960 | 0.8158121 | 0.7035679 | 0.0115084 | 0.8140067 | 0.006944215 | 0.8140038 | 0.006279362
|  |  | 25332 | 0.9959621 | 0.9994305 | 0.0005016963 | 0.9999501 | 0.1196447 | 0.9999457 | 0.1239303 |  |  | 121146 | 0.9831903 | 0.9866385 | 0.001317704 | 0.9841845 | 0.004848225 | 0.9841765 | 0.005299649 |  |  | 8000 | 0.8945787 | 0.9670064 | 0.003546013 | 0.9053953 | 0.003917099 | 0.9053989 | 0.00606819 |  |  | 163680 | 0.9279339 | 0.9150489 | 0.006977187 | 0.9378275 | 0.006315898 | 0.9378335 | 0.008867209 |  |  | 464460 | 0.9174199 | 0.8678712 | 0.01120494 | 0.9336032 | 0.008047063 | 0.9336098 | 0.009476021 |  |  | 422260 | 0.8158121 | 0.7035679 | 0.0115084 | 0.8140521 | 0.006941874 | 0.8140492 | 0.006278117
|  |  | 25452 | 0.9950662 | 0.9994305 | 0.0005016963 | 0.9999501 | 0.1196447 | 0.9999457 | 0.1239303 |  |  | 121446 | 0.9831903 | 0.9866385 | 0.001317704 | 0.984218 | 0.004848723 | 0.98421 | 0.005300083 |  |  | 8005 | 0.8956577 | 0.9670065 | 0.00354601 | 0.9053978 | 0.003917117 | 0.9054014 | 0.00606822 |  |  | 163980 | 0.9279339 | 0.9150489 | 0.006977187 | 0.9379524 | 0.006315079 | 0.9379584 | 0.008865458 |  |  | 464760 | 0.915182 | 0.8678712 | 0.01120494 | 0.9336659 | 0.00804705 | 0.9336725 | 0.009474667 |  |  | 422560 | 0.8179875 | 0.7035679 | 0.0115084 | 0.8140974 | 0.006939535 | 0.8140945 | 0.006276873
|  |  | 25572 | 0.9950662 | 0.9994305 | 0.0005016963 | 0.9999501 | 0.1196447 | 0.9999457 | 0.1239303 |  |  | 121746 | 0.9841508 | 0.9866385 | 0.001317704 | 0.9842513 | 0.00484921 | 0.9842433 | 0.005300502 |  |  | 8010 | 0.8967368 | 0.9670066 | 0.003546008 | 0.9054003 | 0.003917135 | 0.9054039 | 0.006068249 |  |  | 164280 | 0.9279339 | 0.9150489 | 0.006977187 | 0.9380769 | 0.006314254 | 0.938083 | 0.008863698 |  |  | 465060 | 0.912944 | 0.8678712 | 0.01120494 | 0.9337285 | 0.008047037 | 0.9337351 | 0.009473313 |  |  | 422860 | 0.820163 | 0.7035679 | 0.0115084 | 0.8141427 | 0.006937199 | 0.8141398 | 0.00627563
|  |  | 25692 | 0.9941702 | 0.9994305 | 0.0005016963 | 0.9999501 | 0.1196447 | 0.9999457 | 0.1239303 |  |  | 122046 | 0.9831903 | 0.9866385 | 0.001317704 | 0.9842846 | 0.004849686 | 0.9842766 | 0.005300905 |  |  | 8015 | 0.8967368 | 0.9670067 | 0.003546005 | 0.9054028 | 0.003917152 | 0.9054064 | 0.006068279 |  |  | 164580 | 0.9262524 | 0.9150489 | 0.006977187 | 0.9382011 | 0.006313424 | 0.9382072 | 0.008861927 |  |  | 465360 | 0.9174199 | 0.8678712 | 0.01120494 | 0.9337911 | 0.008047023 | 0.9337977 | 0.009471958 |  |  | 423160 | 0.8136366 | 0.7035679 | 0.0115084 | 0.8141879 | 0.006934865 | 0.8141849 | 0.006274389
|  |  | 25812 | 0.9941702 | 0.9994305 | 0.0005016963 | 0.9999501 | 0.1196447 | 0.9999457 | 0.1239303 |  |  | 122346 | 0.9841508 | 0.9866385 | 0.001317704 | 0.9843178 | 0.004850151 | 0.9843098 | 0.005301294 |  |  | 8020 | 0.8967368 | 0.9670068 | 0.003546003 | 0.9054053 | 0.00391717 | 0.9054089 | 0.006068309 |  |  | 164880 | 0.9279339 | 0.9150489 | 0.006977187 | 0.938325 | 0.006312588 | 0.938331 | 0.008860147 |  |  | 465660 | 0.9174199 | 0.8678712 | 0.01120494 | 0.9338536 | 0.008047009 | 0.9338602 | 0.009470603 |  |  | 423460 | 0.8158121 | 0.7035679 | 0.0115084 | 0.814233 | 0.006932534 | 0.81423 | 0.006273149
|  |  | 25932 | 0.9932742 | 0.9994305 | 0.0005016963 | 0.9999501 | 0.1196447 | 0.9999457 | 0.1239303 |  |  | 122646 | 0.9841508 | 0.9866385 | 0.001317704 | 0.9843509 | 0.004850605 | 0.9843429 | 0.005301669 |  |  | 8025 | 0.8988948 | 0.9670069 | 0.003546 | 0.9054077 | 0.003917188 | 0.9054113 | 0.006068338 |  |  | 165180 | 0.9262524 | 0.9150489 | 0.006977187 | 0.9384485 | 0.006311748 | 0.9384545 | 0.008858357 |  |  | 465960 | 0.9174199 | 0.8678712 | 0.01120494 | 0.933916 | 0.008046994 | 0.9339226 | 0.009469248 |  |  | 423760 | 0.8223384 | 0.7035679 | 0.0115084 | 0.814278 | 0.006930205 | 0.814275 | 0.006271911
|  |  | 26052 | 0.9950662 | 0.9994305 | 0.0005016963 | 0.9999501 | 0.1196447 | 0.9999457 | 0.1239303 |  |  | 122946 | 0.9841508 | 0.9866385 | 0.001317704 | 0.9843839 | 0.004851048 | 0.9843759 | 0.005302028 |  |  | 8030 | 0.8967368 | 0.967007 | 0.003545998 | 0.9054102 | 0.003917205 | 0.9054138 | 0.006068368 |  |  | 165480 | 0.9312969 | 0.9150489 | 0.006977187 | 0.9385717 | 0.006310902 | 0.9385777 | 0.008856558 |  |  | 466260 | 0.915182 | 0.8678712 | 0.01120494 | 0.9339784 | 0.008046978 | 0.933985 | 0.009467893 |  |  | 424060 | 0.8179875 | 0.7035679 | 0.0115084 | 0.814323 | 0.006927879 | 0.81432 | 0.006270674
|  |  | 26172 | 0.9941702 | 0.9994305 | 0.0005016963 | 0.9999501 | 0.1196447 | 0.9999457 | 0.1239303 |  |  | 123246 | 0.9831903 | 0.9866385 | 0.001317704 | 0.9844168 | 0.00485148 | 0.9844088 | 0.005302373 |  |  | 8035 | 0.8967368 | 0.9670071 | 0.003545995 | 0.9054127 | 0.003917223 | 0.9054163 | 0.006068398 |  |  | 165780 | 0.9296154 | 0.9150489 | 0.006977187 | 0.9386946 | 0.006310051 | 0.9387006 | 0.008854749 |  |  | 466560 | 0.9174199 | 0.8678712 | 0.01120494 | 0.9340407 | 0.008046963 | 0.9340472 | 0.009466537 |  |  | 424360 | 0.8179875 | 0.7035679 | 0.0115084 | 0.8143678 | 0.006925555 | 0.8143648 | 0.006269439
|  |  | 26292 | 0.9959621 | 0.9994305 | 0.0005016963 | 0.9999501 | 0.1196447 | 0.9999457 | 0.1239303 |  |  | 123546 | 0.9841508 | 0.9866385 | 0.001317704 | 0.9844497 | 0.004851902 | 0.9844416 | 0.005302704 |  |  | 8040 | 0.8956577 | 0.9670072 | 0.003545993 | 0.9054152 | 0.003917241 | 0.9054188 | 0.006068427 |  |  | 166080 | 0.9312969 | 0.9150489 | 0.006977187 | 0.9388171 | 0.006309195 | 0.9388231 | 0.00885293 |  |  | 466860 | 0.9174199 | 0.8678712 | 0.01120494 | 0.9341029 | 0.008046947 | 0.9341095 | 0.009465181 |  |  | 424660 | 0.8136366 | 0.7035679 | 0.0115084 | 0.8144126 | 0.006923234 | 0.8144096 | 0.006268205
|  |  | 26412 | 0.9950662 | 0.9994305 | 0.0005016963 | 0.9999501 | 0.1196447 | 0.9999457 | 0.1239303 |  |  | 123846 | 0.9822299 | 0.9866385 | 0.001317704 | 0.9844824 | 0.004852312 | 0.9844743 | 0.00530302 |  |  | 8045 | 0.8967368 | 0.9670073 | 0.003545991 | 0.9054177 | 0.003917258 | 0.9054213 | 0.006068457 |  |  | 166380 | 0.9312969 | 0.9150489 | 0.006977187 | 0.9389393 | 0.006308334 | 0.9389453 | 0.008851103 |  |  | 467160 | 0.915182 | 0.8678712 | 0.01120494 | 0.934165 | 0.00804693 | 0.9341716 | 0.009463826 |  |  | 424960 | 0.8179875 | 0.7035679 | 0.0115084 | 0.8144574 | 0.006920916 | 0.8144543 | 0.006266973
|  |  | 26532 | 0.9932742 | 0.9994305 | 0.0005016963 | 0.9999501 | 0.1196447 | 0.9999457 | 0.1239303 |  |  | 124146 | 0.9822299 | 0.9866385 | 0.001317704 | 0.9845151 | 0.004852712 | 0.984507 | 0.005303322 |  |  | 8050 | 0.8978158 | 0.9670074 | 0.003545989 | 0.9054202 | 0.003917276 | 0.9054238 | 0.006068487 |  |  | 166680 | 0.9312969 | 0.9150489 | 0.006977187 | 0.9390611 | 0.006307468 | 0.9390671 | 0.008849266 |  |  | 467460 | 0.9174199 | 0.8678712 | 0.01120494 | 0.9342271 | 0.008046913 | 0.9342337 | 0.009462469 |  |  | 425260 | 0.8136366 | 0.7035679 | 0.0115084 | 0.814502 | 0.006918599 | 0.814499 | 0.006265742
|  |  | 26652 | 0.9950662 | 0.9994305 | 0.0005016963 | 0.9999501 | 0.1196447 | 0.9999457 | 0.1239303 |  |  | 124446 | 0.9831903 | 0.9866385 | 0.001317704 | 0.9845477 | 0.004853102 | 0.9845396 | 0.005303609 |  |  | 8055 | 0.8967368 | 0.9670075 | 0.003545986 | 0.9054226 | 0.003917294 | 0.9054262 | 0.006068517 |  |  | 166980 | 0.9296154 | 0.9150489 | 0.006977187 | 0.9391826 | 0.006306597 | 0.9391886 | 0.00884742 |  |  | 467760 | 0.9218958 | 0.8678712 | 0.01120494 | 0.9342891 | 0.008046895 | 0.9342957 | 0.009461113 |  |  | 425560 | 0.820163 | 0.7035679 | 0.0115084 | 0.8145466 | 0.006916286 | 0.8145435 | 0.006264513
|  |  | 26772 | 0.9959621 | 0.9994305 | 0.0005016963 | 0.9999501 | 0.1196447 | 0.9999457 | 0.1239303 |  |  | 124746 | 0.9841508 | 0.9866385 | 0.001317704 | 0.9845801 | 0.00485348 | 0.984572 | 0.005303883 |  |  | 8060 | 0.8967368 | 0.9670076 | 0.003545984 | 0.9054251 | 0.003917312 | 0.9054287 | 0.006068546 |  |  | 167280 | 0.9312969 | 0.9150489 | 0.006977187 | 0.9393038 | 0.006305721 | 0.9393098 | 0.008845565 |  |  | 468060 | 0.9174199 | 0.8678712 | 0.01120494 | 0.934351 | 0.008046877 | 0.9343576 | 0.009459757 |  |  | 425860 | 0.8179875 | 0.7035679 | 0.0115084 | 0.8145911 | 0.006913974 | 0.814588 | 0.006263285
|  |  | 26892 | 0.9950662 | 0.9994305 | 0.0005016963 | 0.9999501 | 0.1196447 | 0.9999457 | 0.1239303 |  |  | 125046 | 0.9822299 | 0.9866385 | 0.001317704 | 0.9846126 | 0.004853849 | 0.9846044 | 0.005304142 |  |  | 8065 | 0.8967368 | 0.9670077 | 0.003545982 | 0.9054276 | 0.003917329 | 0.9054312 | 0.006068576 |  |  | 167580 | 0.9279339 | 0.9150489 | 0.006977187 | 0.9394247 | 0.006304841 | 0.9394307 | 0.008843701 |  |  | 468360 | 0.915182 | 0.8678712 | 0.01120494 | 0.9344129 | 0.008046859 | 0.9344194 | 0.0094584 |  |  | 426160 | 0.8179875 | 0.7035679 | 0.0115084 | 0.8146355 | 0.006911666 | 0.8146324 | 0.006262059
|  |  | 27012 | 0.9950662 | 0.9994305 | 0.0005016963 | 0.9999501 | 0.1196447 | 0.9999457 | 0.1239303 |  |  | 125346 | 0.9831903 | 0.9866385 | 0.001317704 | 0.9846449 | 0.004854207 | 0.9846367 | 0.005304387 |  |  | 8070 | 0.8978158 | 0.9670078 | 0.00354598 | 0.9054301 | 0.003917347 | 0.9054337 | 0.006068606 |  |  | 167880 | 0.9296154 | 0.9150489 | 0.006977187 | 0.9395452 | 0.006303955 | 0.9395512 | 0.008841828 |  |  | 468660 | 0.915182 | 0.8678712 | 0.01120494 | 0.9344747 | 0.00804684 | 0.9344812 | 0.009457043 |  |  | 426460 | 0.8179875 | 0.7035679 | 0.0115084 | 0.8146799 | 0.00690936 | 0.8146768 | 0.006260834
|  |  | 27132 | 0.9950662 | 0.9994305 | 0.0005016963 | 0.9999501 | 0.1196447 | 0.9999457 | 0.1239303 |  |  | 125646 | 0.9831903 | 0.9866385 | 0.001317704 | 0.9846771 | 0.004854554 | 0.984669 | 0.005304618 |  |  | 8075 | 0.8967368 | 0.9670079 | 0.003545978 | 0.9054326 | 0.003917365 | 0.9054362 | 0.006068636 |  |  | 168180 | 0.9296154 | 0.9150489 | 0.006977187 | 0.9396654 | 0.006303065 | 0.9396714 | 0.008839947 |  |  | 468960 | 0.912944 | 0.8678712 | 0.01120494 | 0.9345364 | 0.008046821 | 0.9345429 | 0.009455686 |  |  | 426760 | 0.8179875 | 0.7035679 | 0.0115084 | 0.8147242 | 0.006907056 | 0.814721 | 0.006259611
|  |  | 27252 | 0.9950662 | 0.9994305 | 0.0005016963 | 0.9999501 | 0.1196447 | 0.9999457 | 0.1239303 |  |  | 125946 | 0.9841508 | 0.9866385 | 0.001317704 | 0.9847092 | 0.004854891 | 0.9847011 | 0.005304836 |  |  | 8080 | 0.8967368 | 0.967008 | 0.003545976 | 0.9054351 | 0.003917383 | 0.9054386 | 0.006068666 |  |  | 168480 | 0.9312969 | 0.9150489 | 0.006977187 | 0.9397853 | 0.00630217 | 0.9397912 | 0.008838056 |  |  | 469260 | 0.915182 | 0.8678712 | 0.01120494 | 0.9345981 | 0.008046801 | 0.9346046 | 0.009454329 |  |  | 427060 | 0.8114612 | 0.7035679 | 0.0115084 | 0.8147684 | 0.006904755 | 0.8147652 | 0.006258389
|  |  | 27372 | 0.9941702 | 0.9994305 | 0.0005016963 | 0.9999501 | 0.1196447 | 0.9999457 | 0.1239303 |  |  | 126246 | 0.9841508 | 0.9866385 | 0.001317704 | 0.9847413 | 0.004855218 | 0.9847332 | 0.005305039 |  |  | 8085 | 0.8967368 | 0.967008 | 0.003545974 | 0.9054375 | 0.0039174 | 0.9054411 | 0.006068696 |  |  | 168780 | 0.9279339 | 0.9150489 | 0.006977187 | 0.9399048 | 0.006301271 | 0.9399108 | 0.008836158 |  |  | 469560 | 0.9174199 | 0.8678712 | 0.01120494 | 0.9346596 | 0.008046781 | 0.9346661 | 0.009452971 |  |  | 427360 | 0.8179875 | 0.7035679 | 0.0115084 | 0.8148125 | 0.006902456 | 0.8148093 | 0.006257169
|  |  | 27492 | 0.9950662 | 0.9994305 | 0.0005016963 | 0.9999501 | 0.1196447 | 0.9999457 | 0.1239303 |  |  | 126546 | 0.9841508 | 0.9866385 | 0.001317704 | 0.9847733 | 0.004855535 | 0.9847651 | 0.005305229 |  |  | 8090 | 0.8978158 | 0.9670081 | 0.003545972 | 0.90544 | 0.003917418 | 0.9054436 | 0.006068725 |  |  | 169080 | 0.9296154 | 0.9150489 | 0.006977187 | 0.940024 | 0.006300367 | 0.94003 | 0.008834251 |  |  | 469860 | 0.9107061 | 0.8678712 | 0.01120494 | 0.9347211 | 0.00804676 | 0.9347276 | 0.009451614 |  |  | 427660 | 0.8179875 | 0.7035679 | 0.0115084 | 0.8148566 | 0.00690016 | 0.8148534 | 0.00625595
|  |  | 27612 | 0.9950662 | 0.9994305 | 0.0005016963 | 0.9999501 | 0.1196447 | 0.9999457 | 0.1239303 |  |  | 126846 | 0.9851113 | 0.9866385 | 0.001317704 | 0.9848052 | 0.004855841 | 0.984797 | 0.005305406 |  |  | 8095 | 0.8956577 | 0.9670082 | 0.003545969 | 0.9054425 | 0.003917436 | 0.9054461 | 0.006068755 |  |  | 169380 | 0.9296154 | 0.9150489 | 0.006977187 | 0.9401429 | 0.006299458 | 0.9401489 | 0.008832335 |  |  | 470160 | 0.9241337 | 0.8678712 | 0.01120494 | 0.9347826 | 0.008046739 | 0.9347891 | 0.009450256 |  |  | 427960 | 0.8136366 | 0.7035679 | 0.0115084 | 0.8149005 | 0.006897867 | 0.8148974 | 0.006254733
|  |  | 27732 | 0.9950662 | 0.9994305 | 0.0005016963 | 0.9999501 | 0.1196447 | 0.9999457 | 0.1239303 |  |  | 127146 | 0.9841508 | 0.9866385 | 0.001317704 | 0.984837 | 0.004856138 | 0.9848288 | 0.005305569 |  |  | 8100 | 0.8967368 | 0.9670083 | 0.003545968 | 0.905445 | 0.003917454 | 0.9054486 | 0.006068785 |  |  | 169680 | 0.9296154 | 0.9150489 | 0.006977187 | 0.9402615 | 0.006298545 | 0.9402674 | 0.008830411 |  |  | 470460 | 0.9174199 | 0.8678712 | 0.01120494 | 0.9348439 | 0.008046718 | 0.9348504 | 0.009448898 |  |  | 428260 | 0.8158121 | 0.7035679 | 0.0115084 | 0.8149444 | 0.006895576 | 0.8149413 | 0.006253517
|  |  | 27852 | 0.9968581 | 0.9994305 | 0.0005016963 | 0.9999501 | 0.1196447 | 0.9999457 | 0.1239303 |  |  | 127446 | 0.9841508 | 0.9866385 | 0.001317704 | 0.9848687 | 0.004856424 | 0.9848605 | 0.005305718 |  |  | 8105 | 0.8978158 | 0.9670084 | 0.003545966 | 0.9054475 | 0.003917472 | 0.9054511 | 0.006068815 |  |  | 169980 | 0.9312969 | 0.9150489 | 0.006977187 | 0.9403797 | 0.006297628 | 0.9403856 | 0.008828479 |  |  | 470760 | 0.912944 | 0.8678712 | 0.01120494 | 0.9349052 | 0.008046696 | 0.9349117 | 0.00944754 |  |  | 428560 | 0.8158121 | 0.7035679 | 0.0115084 | 0.8149883 | 0.006893287 | 0.8149851 | 0.006252302
|  |  | 27972 | 0.9941702 | 0.9994305 | 0.0005016963 | 0.9999501 | 0.1196447 | 0.9999457 | 0.1239303 |  |  | 127746 | 0.9851113 | 0.9866385 | 0.001317704 | 0.9849003 | 0.0048567 | 0.9848921 | 0.005305854 |  |  | 8110 | 0.8956577 | 0.9670085 | 0.003545964 | 0.9054499 | 0.003917489 | 0.9054535 | 0.006068845 |  |  | 170280 | 0.9312969 | 0.9150489 | 0.006977187 | 0.9404976 | 0.006296706 | 0.9405036 | 0.008826539 |  |  | 471060 | 0.9174199 | 0.8678712 | 0.01120494 | 0.9349665 | 0.008046673 | 0.9349729 | 0.009446182 |  |  | 428860 | 0.8179875 | 0.7035679 | 0.0115084 | 0.815032 | 0.006891001 | 0.8150288 | 0.00625109
|  |  | 28092 | 0.9959621 | 0.9994305 | 0.0005016963 | 0.9999501 | 0.1196447 | 0.9999457 | 0.1239303 |  |  | 128046 | 0.9851113 | 0.9866385 | 0.001317704 | 0.9849319 | 0.004856967 | 0.9849237 | 0.005305977 |  |  | 8115 | 0.8967368 | 0.9670086 | 0.003545962 | 0.9054524 | 0.003917507 | 0.905456 | 0.006068875 |  |  | 170580 | 0.9296154 | 0.9150489 | 0.006977187 | 0.9406152 | 0.00629578 | 0.9406211 | 0.008824591 |  |  | 471360 | 0.9218958 | 0.8678712 | 0.01120494 | 0.9350276 | 0.008046651 | 0.9350341 | 0.009444824 |  |  | 429160 | 0.8114612 | 0.7035679 | 0.0115084 | 0.8150757 | 0.006888718 | 0.8150725 | 0.006249878
|  |  | 28212 | 0.9950662 | 0.9994305 | 0.0005016963 | 0.9999501 | 0.1196447 | 0.9999457 | 0.1239303 |  |  | 128346 | 0.9860717 | 0.9866385 | 0.001317704 | 0.9849634 | 0.004857224 | 0.9849551577 | 0.005306086 |  |  | 8120 | 0.8967368 | 0.9670087 | 0.00354596 | 0.9054549 | 0.003917525 | 0.9054585 | 0.006068905 |  |  | 170880 | 0.9312969 | 0.9150489 | 0.006977187 | 0.9407325 | 0.006294849 | 0.9407384 | 0.008822635 |  |  | 471660 | 0.9196579 | 0.8678712 | 0.01120494 | 0.9350887 | 0.008046627 | 0.9350952 | 0.009443465 |  |  | 429460 | 0.8179875 | 0.7035679 | 0.0115084 | 0.8151193 | 0.006886437 | 0.8151161 | 0.006248669
|  |  | 28332 | 0.9941702 | 0.9994305 | 0.0005016963 | 0.9999501 | 0.1196447 | 0.9999457 | 0.1239303 |  |  | 128646 | 0.9851113 | 0.9866385 | 0.001317704 | 0.9849947 | 0.004857471 | 0.9849865 | 0.005306183 |  |  | 8125 | 0.8967368 | 0.9670087 | 0.003545958 | 0.9054574 | 0.003917543 | 0.905461 | 0.006068935 |  |  | 171180 | 0.9312969 | 0.9150489 | 0.006977187 | 0.9408495 | 0.006293915 | 0.9408554 | 0.008820671 |  |  | 471960 | 0.9174199 | 0.8678712 | 0.01120494 | 0.9351497 | 0.008046604 | 0.9351562 | 0.009442107 |  |  | 429760 | 0.8179875 | 0.7035679 | 0.0115084 | 0.8151629 | 0.006884159 | 0.8151596 | 0.00624746
|  |  | 28452 | 0.9950662 | 0.9994305 | 0.0005016963 | 0.9999501 | 0.1196447 | 0.9999457 | 0.1239303 |  |  | 128946 | 0.9851113 | 0.9866385 | 0.001317704 | 0.9850261 | 0.004857708 | 0.9850178 | 0.005306266 |  |  | 8130 | 0.8978158 | 0.9670088 | 0.003545956 | 0.9054599 | 0.003917561 | 0.9054635 | 0.006068965 |  |  | 171480 | 0.9296154 | 0.9150489 | 0.006977187 | 0.9409661 | 0.006292976 | 0.940972 | 0.008818699 |  |  | 472260 | 0.9174199 | 0.8678712 | 0.01120494 | 0.9352107 | 0.00804658 | 0.9352171 | 0.009440748 |  |  | 430060 | 0.8136366 | 0.7035679 | 0.0115084 | 0.8152064 | 0.006881883 | 0.8152031 | 0.006246254
|  |  | 28572 | 0.9950662 | 0.9994305 | 0.0005016963 | 0.9999501 | 0.1196447 | 0.9999457 | 0.1239303 |  |  | 129246 | 0.9851113 | 0.9866385 | 0.001317704 | 0.9850573 | 0.004857935 | 0.985049 | 0.005306337 |  |  | 8135 | 0.8967368 | 0.9670089 | 0.003545954 | 0.9054623 | 0.003917579 | 0.9054659 | 0.006068995 |  |  | 171780 | 0.9329784 | 0.9150489 | 0.006977187 | 0.9410824 | 0.006292033 | 0.9410883 | 0.00881672 |  |  | 472560 | 0.9218958 | 0.8678712 | 0.01120494 | 0.9352716 | 0.008046555 | 0.935278 | 0.009439389 |  |  | 430360 | 0.8114612 | 0.7035679 | 0.0115084 | 0.8152498 | 0.00687961 | 0.8152465 | 0.006245048
|  |  | 28692 | 0.9959621 | 0.9994305 | 0.0005016963 | 0.9999501 | 0.1196447 | 0.9999457 | 0.1239303 |  |  | 129546 | 0.9860717 | 0.9866385 | 0.001317704 | 0.9850884 | 0.004858153 | 0.9850802 | 0.005306394 |  |  | 8140 | 0.8978158 | 0.967009 | 0.003545953 | 0.9054648 | 0.003917596 | 0.9054684 | 0.006069025 |  |  | 172080 | 0.9296154 | 0.9150489 | 0.006977187 | 0.9411984 | 0.006291086 | 0.9412043 | 0.008814733 |  |  | 472860 | 0.9174199 | 0.8678712 | 0.01120494 | 0.9353324 | 0.00804653 | 0.9353388 | 0.00943803 |  |  | 430660 | 0.8158121 | 0.7035679 | 0.0115084 | 0.8152931 | 0.006877339 | 0.8152898 | 0.006243845
|  |  | 28812 | 0.9950662 | 0.9994305 | 0.0005016963 | 0.9999501 | 0.1196447 | 0.9999457 | 0.1239303 |  |  | 129846 | 0.9841508 | 0.9866385 | 0.001317704 | 0.9851195 | 0.004858362 | 0.9851112 | 0.005306439 |  |  | 8145 | 0.8956577 | 0.9670091 | 0.003545951 | 0.9054673 | 0.003917614 | 0.9054709 | 0.006069055 |  |  | 172380 | 0.9312969 | 0.9150489 | 0.006977187 | 0.9413141 | 0.006290135 | 0.94132 | 0.008812739 |  |  | 473160 | 0.9196579 | 0.8678712 | 0.01120494 | 0.9353931 | 0.008046505 | 0.9353995 | 0.009436671 |  |  | 430960 | 0.8179875 | 0.7035679 | 0.0115084 | 0.8153363 | 0.006875071 | 0.815333 | 0.006242643
|  |  | 28932 | 0.9950662 | 0.9994305 | 0.0005016963 | 0.9999501 | 0.1196447 | 0.9999457 | 0.1239303 |  |  | 130146 | 0.9860717 | 0.9866385 | 0.001317704 | 0.9851504 | 0.00485856 | 0.9851422 | 0.005306471 |  |  | 8150 | 0.8967368 | 0.9670092 | 0.003545949 | 0.9054698 | 0.003917632 | 0.9054734 | 0.006069085 |  |  | 172680 | 0.9312969 | 0.9150489 | 0.006977187 | 0.9414295 | 0.00628918 | 0.9414353 | 0.008810737 |  |  | 473460 | 0.9218958 | 0.8678712 | 0.01120494 | 0.9354538 | 0.008046479 | 0.9354602 | 0.009435312 |  |  | 431260 | 0.8136366 | 0.7035679 | 0.0115084 | 0.8153795 | 0.006872805 | 0.8153762 | 0.006241442
|  |  | 29052 | 0.9950662 | 0.9994305 | 0.0005016963 | 0.9999501 | 0.1196447 | 0.9999457 | 0.1239303 |  |  | 130446 | 0.9851113 | 0.9866385 | 0.001317704 | 0.9851813 | 0.00485875 | 0.9851731 | 0.00530649 |  |  | 8155 | 0.8978158 | 0.9670092 | 0.003545947 | 0.9054723 | 0.00391765 | 0.9054759 | 0.006069115 |  |  | 172980 | 0.9296154 | 0.9150489 | 0.006977187 | 0.9415445 | 0.006288221 | 0.9415504 | 0.008808728 |  |  | 473760 | 0.9196579 | 0.8678712 | 0.01120494 | 0.9355144 | 0.008046453 | 0.9355208 | 0.009433952 |  |  | 431560 | 0.8049348 | 0.7035679 | 0.0115084 | 0.8154226 | 0.006870542 | 0.8154193 | 0.006240243
|  |  | 29172 | 0.9959621 | 0.9994305 | 0.0005016963 | 0.9999501 | 0.1196447 | 0.9999457 | 0.1239303 |  |  | 130746 | 0.9860717 | 0.9866385 | 0.001317704 | 0.9852121 | 0.00485893 | 0.9852039 | 0.005306497 |  |  | 8160 | 0.8967368 | 0.9670093 | 0.003545946 | 0.9054748 | 0.003917668 | 0.9054783 | 0.006069145 |  |  | 173280 | 0.9296154 | 0.9150489 | 0.006977187 | 0.9416592 | 0.006287258 | 0.9416651 | 0.008806712 |  |  | 474060 | 0.9174199 | 0.8678712 | 0.01120494 | 0.9355749 | 0.008046427 | 0.9355813 | 0.009432593 |  |  | 431860 | 0.8092857 | 0.7035679 | 0.0115084 | 0.8154657 | 0.006868282 | 0.8154623 | 0.006239045
|  |  | 29292 | 0.9941702 | 0.9994305 | 0.0005016963 | 0.9999501 | 0.1196447 | 0.9999457 | 0.1239303 |  |  | 131046 | 0.9841508 | 0.9866385 | 0.001317704 | 0.9852429 | 0.004859101 | 0.9852346 | 0.005306491 |  |  | 8220 | 0.8978158 | 0.9670103 | 0.003545927 | 0.9055045 | 0.003917884 | 0.9055081 | 0.006069508 |  |  | 173580 | 0.9296154 | 0.9150489 | 0.006977187 | 0.9417737 | 0.006286291 | 0.9417795 | 0.008804689 |  |  | 474360 | 0.9174199 | 0.8678712 | 0.01120494 | 0.9356354 | 0.0080464 | 0.9356417 | 0.009431234 |  |  | 432160 | 0.8179875 | 0.7035679 | 0.0115084 | 0.8155086 | 0.006866024 | 0.8155053 | 0.006237849
|  |  | 29412 | 0.9950662 | 0.9994305 | 0.0005016963 | 0.9999501 | 0.1196447 | 0.9999457 | 0.1239303 |  |  | 131346 | 0.9851113 | 0.9866385 | 0.001317704 | 0.9852735 | 0.004859262 | 0.9852652 | 0.005306473 |  |  | 8280 | 0.8978158 | 0.9670111 | 0.003545911 | 0.9055342 | 0.003918101 | 0.9055378 | 0.006069872 |  |  | 173880 | 0.9312969 | 0.9150489 | 0.006977187 | 0.9418878 | 0.00628532 | 0.9418936 | 0.008802658 |  |  | 474660 | 0.9174199 | 0.8678712 | 0.01120494 | 0.9356957 | 0.008046373 | 0.9357021 | 0.009429874 |  |  | 432460 | 0.8179875 | 0.7035679 | 0.0115084 | 0.8155515 | 0.006863769 | 0.8155481 | 0.006236654
|  |  | 29532 | 0.9950662 | 0.9994305 | 0.0005016963 | 0.9999501 | 0.1196447 | 0.9999457 | 0.1239303 |  |  | 131646 | 0.9841508 | 0.9866385 | 0.001317704 | 0.9853041 | 0.004859414 | 0.9852958 | 0.005306443 |  |  | 8340 | 0.8978158 | 0.9670119 | 0.003545898 | 0.905564 | 0.003918319 | 0.9055676 | 0.006070239 |  |  | 174180 | 0.9329784 | 0.9150489 | 0.006977187 | 0.9420016 | 0.006284346 | 0.9420074 | 0.008800621 |  |  | 474960 | 0.9196579 | 0.8678712 | 0.01120494 | 0.9357561 | 0.008046345 | 0.9357624 | 0.009428514 |  |  | 432760 | 0.8158121 | 0.7035679 | 0.0115084 | 0.8155943 | 0.006861516 | 0.8155909 | 0.006235461
|  |  | 29652 | 0.9950662 | 0.9994305 | 0.0005016963 | 0.9999501 | 0.1196447 | 0.9999457 | 0.1239303 |  |  | 131946 | 0.9851113 | 0.9866385 | 0.001317704 | 0.9853345 | 0.004859557 | 0.9853263 | 0.0053064 |  |  | 8400 | 0.8978158 | 0.9670127 | 0.003545886 | 0.9055937 | 0.003918539 | 0.9055973 | 0.006070608 |  |  | 174480 | 0.9329784 | 0.9150489 | 0.006977187 | 0.9421151 | 0.006283368 | 0.9421209 | 0.008798577 |  |  | 475260 | 0.9174199 | 0.8678712 | 0.01120494 | 0.9358163 | 0.008046317 | 0.9358227 | 0.009427154 |  |  | 433060 | 0.820163 | 0.7035679 | 0.0115084 | 0.8156371 | 0.006859266 | 0.8156337 | 0.00623427
|  |  | 29772 | 0.9941702 | 0.9994305 | 0.0005016963 | 0.9999501 | 0.1196447 | 0.9999457 | 0.1239303 |  |  | 132246 | 0.9841508 | 0.9866385 | 0.001317704 | 0.9853649 | 0.004859691 | 0.9853567 | 0.005306345 |  |  | 8460 | 0.8978158 | 0.9670133 | 0.003545876 | 0.9056234 | 0.00391876 | 0.905627 | 0.00607098 |  |  | 174780 | 0.9329784 | 0.9150489 | 0.006977187 | 0.9422282 | 0.006282386 | 0.9422341 | 0.008796525 |  |  | 475560 | 0.915182 | 0.8678712 | 0.01120494 | 0.9358765 | 0.008046288 | 0.9358829 | 0.009425795 |  |  | 433360 | 0.8114612 | 0.7035679 | 0.0115084 | 0.8156798 | 0.006857019 | 0.8156763 | 0.00623308
|  |  | 29892 | 0.9959621 | 0.9994305 | 0.0005016963 | 0.9999501 | 0.1196447 | 0.9999457 | 0.1239303 |  |  | 132546 | 0.9841508 | 0.9866385 | 0.001317704 | 0.9853953 | 0.004859816 | 0.985387 | 0.005306278 |  |  | 8520 | 0.8988948 | 0.967014 | 0.003545868 | 0.9056531 | 0.003918983 | 0.9056566 | 0.006071353 |  |  | 175080 | 0.9329784 | 0.9150489 | 0.006977187 | 0.9423411 | 0.0062814 | 0.9423469 | 0.008794468 |  |  | 475860 | 0.9196579 | 0.8678712 | 0.01120494 | 0.9359366 | 0.008046259 | 0.935943 | 0.009424435 |  |  | 433660 | 0.8179875 | 0.7035679 | 0.0115084 | 0.8157224 | 0.006854774 | 0.8157189 | 0.006231891
|  |  | 30012 | 0.9959621 | 0.9994305 | 0.0005016963 | 0.9999501 | 0.1196447 | 0.9999457 | 0.1239303 |  |  | 132846 | 0.9860717 | 0.9866385 | 0.001317704 | 0.9854255 | 0.004859932 | 0.9854172 | 0.005306199 |  |  | 8580 | 0.8978158 | 0.9670145 | 0.003545861 | 0.9056828 | 0.003919207 | 0.9056863 | 0.006071729 |  |  | 175380 | 0.9312969 | 0.9150489 | 0.006977187 | 0.9424537 | 0.006280411 | 0.9424595 | 0.008792403 |  |  | 476160 | 0.9196579 | 0.8678712 | 0.01120494 | 0.9359967 | 0.00804623 | 0.936003 | 0.009423075 |  |  | 433960 | 0.8179875 | 0.7035679 | 0.0115084 | 0.8157649 | 0.006852531 | 0.8157615 | 0.006230704
|  |  | 30132 | 0.9959621 | 0.9994305 | 0.0005016963 | 0.9999501 | 0.1196447 | 0.9999457 | 0.1239303 |  |  | 133146 | 0.9860717 | 0.9866385 | 0.001317704 | 0.9854557 | 0.004860039 | 0.9854474 | 0.005306109 |  |  | 8640 | 0.8988948 | 0.9670151 | 0.003545855 | 0.9057124 | 0.003919432 | 0.905716 | 0.006072107 |  |  | 175680 | 0.9312969 | 0.9150489 | 0.006977187 | 0.9425659 | 0.006279419 | 0.9425717 | 0.008790332 |  |  | 476460 | 0.9174199 | 0.8678712 | 0.01120494 | 0.9360567 | 0.0080462 | 0.936063 | 0.009421714 |  |  | 434260 | 0.8158121 | 0.7035679 | 0.0115084 | 0.8158074 | 0.006850292 | 0.8158039 | 0.006229519
|  |  | 30252 | 0.9950662 | 0.9994305 | 0.0005016963 | 0.9999501 | 0.1196447 | 0.9999457 | 0.1239303 |  |  | 133446 | 0.9841508 | 0.9866385 | 0.001317704 | 0.9854857 | 0.004860137 | 0.9854774 | 0.005306006 |  |  | 8700 | 0.8988948 | 0.9670156 | 0.00354585 | 0.9057421 | 0.003919658 | 0.9057456 | 0.006072488 |  |  | 175980 | 0.9329784 | 0.9150489 | 0.006977187 | 0.9426779 | 0.006278422 | 0.9426837 | 0.008788255 |  |  | 476760 | 0.915182 | 0.8678712 | 0.01120494 | 0.9361166 | 0.00804617 | 0.9361229 | 0.009420354 |  |  | 434560 | 0.8136366 | 0.7035679 | 0.0115084 | 0.8158497 | 0.006848054 | 0.8158463 | 0.006228335
|  |  | 30372 | 0.9959621 | 0.9994305 | 0.0005016963 | 0.9999501 | 0.1196447 | 0.9999457 | 0.1239303 |  |  | 133746 | 0.9860717 | 0.9866385 | 0.001317704 | 0.9855157 | 0.004860227 | 0.9855074 | 0.005305891 |  |  | 8760 | 0.8988948 | 0.967016 | 0.003545846 | 0.9057717 | 0.003919886 | 0.9057753 | 0.00607287 |  |  | 176280 | 0.9346598 | 0.9150489 | 0.006977187 | 0.9427895 | 0.006277423 | 0.9427953 | 0.008786171 |  |  | 477060 | 0.9196579 | 0.8678712 | 0.01120494 | 0.9361764 | 0.00804614 | 0.9361827 | 0.009418994 |  |  | 434860 | 0.8136366 | 0.7035679 | 0.0115084 | 0.8158921 | 0.00684582 | 0.8158886 | 0.006227152
|  |  | 30492 | 0.9941702 | 0.9994305 | 0.0005016963 | 0.9999501 | 0.1196447 | 0.9999457 | 0.1239303 |  |  | 134046 | 0.9851113 | 0.9866385 | 0.001317704 | 0.9855457 | 0.004860307 | 0.9855373 | 0.005305765 |  |  | 8820 | 0.8988948 | 0.9670164 | 0.003545843 | 0.9058014 | 0.003920116 | 0.9058049 | 0.006073255 |  |  | 176580 | 0.9329784 | 0.9150489 | 0.006977187 | 0.9429009 | 0.00627642 | 0.9429066 | 0.008784081 |  |  | 477360 | 0.9174199 | 0.8678712 | 0.01120494 | 0.9362362 | 0.008046109 | 0.9362425 | 0.009417634 |  |  | 435160 | 0.8179875 | 0.7035679 | 0.0115084 | 0.8159343 | 0.006843588 | 0.8159308 | 0.006225972
|  |  | 30612 | 0.9968581 | 0.9994305 | 0.0005016963 | 0.9999501 | 0.1196447 | 0.9999457 | 0.1239303 |  |  | 134346 | 0.9841508 | 0.9866385 | 0.001317704 | 0.9855755 | 0.004860379 | 0.9855672 | 0.005305627 |  |  | 8880 | 0.8999738 | 0.9670168 | 0.00354584 | 0.905831 | 0.003920346 | 0.9058345 | 0.006073642 |  |  | 176880 | 0.9312969 | 0.9150489 | 0.006977187 | 0.9430119 | 0.006275413 | 0.9430177 | 0.008781984 |  |  | 477660 | 0.9196579 | 0.8678712 | 0.01120494 | 0.9362959 | 0.008046077 | 0.9363022 | 0.009416273 |  |  | 435460 | 0.8136366 | 0.7035679 | 0.0115084 | 0.8159765 | 0.006841358 | 0.815973 | 0.006224792
|  |  | 30732 | 0.997754 | 0.9994305 | 0.0005016963 | 0.9999501 | 0.1196447 | 0.9999457 | 0.1239303 |  |  | 134646 | 0.9860717 | 0.9866385 | 0.001317704 | 0.9856053 | 0.004860442 | 0.9855969 | 0.005305477 |  |  | 8940 | 0.8999738 | 0.9670172 | 0.003545837 | 0.9058606 | 0.003920578 | 0.9058641 | 0.006074032 |  |  | 177180 | 0.9262524 | 0.9150489 | 0.006977187 | 0.9431226 | 0.006274404 | 0.9431284 | 0.008779882 |  |  | 477960 | 0.9218958 | 0.8678712 | 0.01120494 | 0.9363555 | 0.008046046 | 0.9363618 | 0.009414913 |  |  | 435760 | 0.820163 | 0.7035679 | 0.0115084 | 0.8160186 | 0.006839132 | 0.8160151 | 0.006223614
|  |  | 30852 | 0.9950662 | 0.9994305 | 0.0005016963 | 0.9999501 | 0.1196447 | 0.9999457 | 0.1239303 |  |  | 134946 | 0.9841508 | 0.9866385 | 0.001317704 | 0.9856349 | 0.004860497 | 0.9856266 | 0.005305316 |  |  | 9000 | 0.8999738 | 0.9670175 | 0.003545835 | 0.9058902 | 0.003920811 | 0.9058937 | 0.006074423 |  |  | 177480 | 0.9312969 | 0.9150489 | 0.006977187 | 0.943233 | 0.006273391 | 0.9432388 | 0.008777773 |  |  | 478260 | 0.9218958 | 0.8678712 | 0.01120494 | 0.9364151 | 0.008046014 | 0.9364214 | 0.009413553 |  |  | 436060 | 0.8158121 | 0.7035679 | 0.0115084 | 0.8160606 | 0.006836907 | 0.8160571 | 0.006222438
|  |  | 30972 | 0.9950662 | 0.9994305 | 0.0005016963 | 0.9999501 | 0.1196447 | 0.9999457 | 0.1239303 |  |  | 135246 | 0.9851113 | 0.9866385 | 0.001317704 | 0.9856645 | 0.004860543 | 0.9856562 | 0.005305144 |  |  | 9060 | 0.9010528 | 0.9670178 | 0.003545834 | 0.9059198 | 0.003921046 | 0.9059233 | 0.006074817 |  |  | 177780 | 0.9312969 | 0.9150489 | 0.006977187 | 0.9433432 | 0.006272375 | 0.9433489 | 0.008775658 |  |  | 478560 | 0.9218958 | 0.8678712 | 0.01120494 | 0.9364746 | 0.008045981 | 0.9364809 | 0.009412192 |  |  | 436360 | 0.8158121 | 0.7035679 | 0.0115084 | 0.8161026 | 0.006834686 | 0.8160991 | 0.006221263
|  |  | 31092 | 0.9959621 | 0.9994305 | 0.0005016963 | 0.9999501 | 0.1196447 | 0.9999457 | 0.1239303 |  |  | 135546 | 0.9851113 | 0.9866385 | 0.001317704 | 0.9856941 | 0.004860581 | 0.9856857 | 0.00530496 |  |  | 9120 | 0.9010528 | 0.9670181 | 0.003545832 | 0.9059493 | 0.003921282 | 0.9059529 | 0.006075213 |  |  | 178080 | 0.9296154 | 0.9150489 | 0.006977187 | 0.943453 | 0.006271355 | 0.9434587 | 0.008773538 |  |  | 478860 | 0.9196579 | 0.8678712 | 0.01120494 | 0.936534 | 0.008045948 | 0.9365403 | 0.009410832 |  |  | 436660 | 0.8136366 | 0.7035679 | 0.0115084 | 0.8161445 | 0.006832467 | 0.8161409 | 0.00622009
|  |  | 31212 | 0.9950662 | 0.9994305 | 0.0005016963 | 0.9999501 | 0.1196447 | 0.9999457 | 0.1239303 |  |  | 135846 | 0.9860717 | 0.9866385 | 0.001317704 | 0.9857235 | 0.00486061 | 0.9857152 | 0.005304765 |  |  | 9180 | 0.9010528 | 0.9670183 | 0.003545831 | 0.9059789 | 0.003921519 | 0.9059824 | 0.006075611 |  |  | 178380 | 0.9312969 | 0.9150489 | 0.006977187 | 0.9435625 | 0.006270332 | 0.9435683 | 0.008771411 |  |  | 479160 | 0.9174199 | 0.8678712 | 0.01120494 | 0.9365934 | 0.008045915 | 0.9365996 | 0.009409471 |  |  | 436960 | 0.820163 | 0.7035679 | 0.0115084 | 0.8161863 | 0.00683025 | 0.8161828 | 0.006218918
|  |  | 31332 | 0.9941702 | 0.9994305 | 0.0005016963 | 0.9999501 | 0.1196447 | 0.9999457 | 0.1239303 |  |  | 136146 | 0.9851113 | 0.9866385 | 0.001317704 | 0.9857529 | 0.004860631 | 0.9857445 | 0.005304558 |  |  | 9240 | 0.9010528 | 0.9670185 | 0.00354583 | 0.9060085 | 0.003921758 | 0.906012 | 0.006076012 |  |  | 178680 | 0.9363413 | 0.9150489 | 0.006977187 | 0.9436718 | 0.006269307 | 0.9436775 | 0.008769279 |  |  | 479460 | 0.915182 | 0.8678712 | 0.01120494 | 0.9366527 | 0.008045882 | 0.9366589 | 0.00940811 |  |  | 437260 | 0.820163 | 0.7035679 | 0.0115084 | 0.8162281 | 0.006828036 | 0.8162245 | 0.006217748
|  |  | 31452 | 0.9950662 | 0.9994305 | 0.0005016963 | 0.9999501 | 0.1196447 | 0.9999457 | 0.1239303 |  |  | 136446 | 0.9851113 | 0.9866385 | 0.001317704 | 0.9857822 | 0.004860643 | 0.9857738 | 0.005304341 |  |  | 9300 | 0.9021318 | 0.9670188 | 0.003545829 | 0.906038 | 0.003921998 | 0.9060415 | 0.006076415 |  |  | 178980 | 0.9329784 | 0.9150489 | 0.006977187 | 0.9437807 | 0.006268278 | 0.9437864 | 0.008767141 |  |  | 479760 | 0.9174199 | 0.8678712 | 0.01120494 | 0.9367119 | 0.008045848 | 0.9367182 | 0.00940675 |  |  | 437560 | 0.8136366 | 0.7035679 | 0.0115084 | 0.8162698 | 0.006825825 | 0.8162662 | 0.00621658
|  |  | 31572 | 0.9959621 | 0.9994305 | 0.0005016963 | 0.9999501 | 0.1196447 | 0.9999457 | 0.1239303 |  |  | 136746 | 0.9860717 | 0.9866385 | 0.001317704 | 0.9858114 | 0.004860647 | 0.985803 | 0.005304112 |  |  | 9360 | 0.8999738 | 0.967019 | 0.003545829 | 0.9060675 | 0.003922239 | 0.9060711 | 0.006076819 |  |  | 179280 | 0.9329784 | 0.9150489 | 0.006977187 | 0.9438893 | 0.006267246 | 0.943895 | 0.008764998 |  |  | 480060 | 0.9218958 | 0.8678712 | 0.01120494 | 0.9367711 | 0.008045813 | 0.9367773 | 0.009405389 |  |  | 437860 | 0.8179875 | 0.7035679 | 0.0115084 | 0.8163114 | 0.006823617 | 0.8163078 | 0.006215413
|  |  | 31692 | 0.9950662 | 0.9994305 | 0.0005016963 | 0.9999501 | 0.1196447 | 0.9999457 | 0.1239303 |  |  | 137046 | 0.9841508 | 0.9866385 | 0.001317704 | 0.9858405 | 0.004860643 | 0.9858322 | 0.005303873 |  |  | 9420 | 0.9010528 | 0.9670191 | 0.003545828 | 0.9060971 | 0.003922481 | 0.9061006 | 0.006077226 |  |  | 179580 | 0.9312969 | 0.9150489 | 0.006977187 | 0.9439976 | 0.006266211 | 0.9440033 | 0.008762849 |  |  | 480360 | 0.9218958 | 0.8678712 | 0.01120494 | 0.9368302 | 0.008045779 | 0.9368364 | 0.009404028 |  |  | 438160 | 0.8158121 | 0.7035679 | 0.0115084 | 0.8163529 | 0.006821411 | 0.8163493 | 0.006214247
|  |  | 31812 | 0.9959621 | 0.9994305 | 0.0005016963 | 0.9999501 | 0.1196447 | 0.9999457 | 0.1239303 |  |  | 137346 | 0.9841508 | 0.9866385 | 0.001317704 | 0.9858696 | 0.004860631 | 0.9858612 | 0.005303623 |  |  | 9480 | 0.9010528 | 0.9670193 | 0.003545828 | 0.9061266 | 0.003922725 | 0.9061301 | 0.006077636 |  |  | 179880 | 0.9346598 | 0.9150489 | 0.006977187 | 0.9441057 | 0.006265173 | 0.9441114 | 0.008760694 |  |  | 480660 | 0.9218958 | 0.8678712 | 0.01120494 | 0.9368892 | 0.008045743 | 0.9368954 | 0.009402668 |  |  | 438460 | 0.8136366 | 0.7035679 | 0.0115084 | 0.8163944 | 0.006819207 | 0.8163908 | 0.006213083
|  |  | 31932 | 0.9950662 | 0.9994305 | 0.0005016963 | 0.9999501 | 0.1196447 | 0.9999457 | 0.1239303 |  |  | 137646 | 0.9841508 | 0.9866385 | 0.001317704 | 0.9858986 | 0.004860611 | 0.9858902 | 0.005303361 |  |  | 9540 | 0.9010528 | 0.9670195 | 0.003545828 | 0.9061561 | 0.003922971 | 0.9061596 | 0.006078047 |  |  | 180180 | 0.9312969 | 0.9150489 | 0.006977187 | 0.9442134 | 0.006264133 | 0.9442191 | 0.008758534 |  |  | 480960 | 0.9107061 | 0.8678712 | 0.01120494 | 0.9369481 | 0.008045708 | 0.9369544 | 0.009401307 |  |  | 438760 | 0.8136366 | 0.7035679 | 0.0115084 | 0.8164358 | 0.006817006 | 0.8164322 | 0.006211921
|  |  | 32052 | 0.9950662 | 0.9994305 | 0.0005016963 | 0.9999501 | 0.1196447 | 0.9999457 | 0.1239303 |  |  | 137946 | 0.9841508 | 0.9866385 | 0.001317704 | 0.9859275 | 0.004860583 | 0.9859191 | 0.005303089 |  |  | 9600 | 0.9010528 | 0.9670196 | 0.003545828 | 0.9061856 | 0.003923217 | 0.9061891 | 0.006078461 |  |  | 180480 | 0.9329784 | 0.9150489 | 0.006977187 | 0.9443209 | 0.006263089 | 0.9443265 | 0.008756369 |  |  | 481260 | 0.915182 | 0.8678712 | 0.01120494 | 0.937007 | 0.008045672 | 0.9370132 | 0.009399946 |  |  | 439060 | 0.8114612 | 0.7035679 | 0.0115084 | 0.8164772 | 0.006814808 | 0.8164735 | 0.00621076
|  |  | 32172 | 0.9950662 | 0.9994305 | 0.0005016963 | 0.9999501 | 0.1196447 | 0.9999457 | 0.1239303 |  |  | 138246 | 0.9851113 | 0.9866385 | 0.001317704 | 0.9859563 | 0.004860546 | 0.9859479 | 0.005302807 |  |  | 9660 | 0.9021318 | 0.9670197 | 0.003545827 | 0.9062151 | 0.003923465 | 0.9062186 | 0.006078877 |  |  | 180780 | 0.9346598 | 0.9150489 | 0.006977187 | 0.944428 | 0.006262043 | 0.9444337 | 0.008754199 |  |  | 481560 | 0.9174199 | 0.8678712 | 0.01120494 | 0.9370659 | 0.008045636 | 0.9370721 | 0.009398585 |  |  | 439360 | 0.8158121 | 0.7035679 | 0.0115084 | 0.8165184 | 0.006812613 | 0.8165148 | 0.0062096
|  |  | 32292 | 0.9950662 | 0.9994305 | 0.0005016963 | 0.9999501 | 0.1196447 | 0.9999457 | 0.1239303 |  |  | 138546 | 0.9860717 | 0.9866385 | 0.001317704 | 0.985985 | 0.004860502 | 0.9859767 | 0.005302513 |  |  | 9720 | 0.9021318 | 0.9670199 | 0.003545827 | 0.9062446 | 0.003923714 | 0.906248 | 0.006079295 |  |  | 181080 | 0.9363413 | 0.9150489 | 0.006977187 | 0.9445349 | 0.006260993 | 0.9445406 | 0.008752023 |  |  | 481860 | 0.9174199 | 0.8678712 | 0.01120494 | 0.9371246 | 0.0080456 | 0.9371308 | 0.009397225 |  |  | 439660 | 0.820163 | 0.7035679 | 0.0115084 | 0.8165596 | 0.00681042 | 0.8165559 | 0.006208443
|  |  | 32412 | 0.9959621 | 0.9994305 | 0.0005016963 | 0.9999501 | 0.1196447 | 0.9999457 | 0.1239303 |  |  | 138846 | 0.9851113 | 0.9866385 | 0.001317704 | 0.9860137 | 0.00486045 | 0.9860053 | 0.005302209 |  |  | 9780 | 0.9032108 | 0.96702 | 0.003545827 | 0.906274 | 0.003923964 | 0.9062775 | 0.006079715 |  |  | 181380 | 0.9363413 | 0.9150489 | 0.006977187 | 0.9446415 | 0.006259941 | 0.9446471 | 0.008749843 |  |  | 482160 | 0.9196579 | 0.8678712 | 0.01120494 | 0.9371833 | 0.008045563 | 0.9371895 | 0.009395864 |  |  | 439960 | 0.8179875 | 0.7035679 | 0.0115084 | 0.8166008 | 0.00680823 | 0.8165971 | 0.006207286
|  |  | 32532 | 0.9950662 | 0.9994305 | 0.0005016963 | 0.9999501 | 0.1196447 | 0.9999457 | 0.1239303 |  |  | 139146 | 0.9860717 | 0.9866385 | 0.001317704 | 0.9860423 | 0.00486039 | 0.9860339 | 0.005301895 |  |  | 9840 | 0.9032108 | 0.9670201 | 0.003545827 | 0.9063035 | 0.003924216 | 0.906307 | 0.006080137 |  |  | 181680 | 0.9312969 | 0.9150489 | 0.006977187 | 0.9447477 | 0.006258887 | 0.9447534 | 0.008747657 |  |  | 482460 | 0.9286096 | 0.8678712 | 0.01120494 | 0.9372419 | 0.008045525 | 0.9372481 | 0.009394503 |  |  | 440260 | 0.8136366 | 0.7035679 | 0.0115084 | 0.8166418 | 0.006806042 | 0.8166381 | 0.006206132
|  |  | 32652 | 0.9950662 | 0.9994305 | 0.0005016963 | 0.9999501 | 0.1196447 | 0.9999457 | 0.1239303 |  |  | 139446 | 0.9851113 | 0.9866385 | 0.001317704 | 0.9860708 | 0.004860322 | 0.9860624 | 0.00530157 |  |  | 9900 | 0.9021318 | 0.9670202 | 0.003545827 | 0.9063329 | 0.003924469 | 0.9063364 | 0.006080562 |  |  | 181980 | 0.9312969 | 0.9150489 | 0.006977187 | 0.9448537 | 0.006257829 | 0.9448594 | 0.008745467 |  |  | 482760 | 0.9196579 | 0.8678712 | 0.01120494 | 0.9373005 | 0.008045488 | 0.9373066 | 0.009393143 |  |  | 440560 | 0.8158121 | 0.7035679 | 0.0115084 | 0.8166828 | 0.006803857 | 0.8166791 | 0.006204978
|  |  | 32772 | 0.9959621 | 0.9994305 | 0.0005016963 | 0.9999501 | 0.1196447 | 0.9999457 | 0.1239303 |  |  | 139746 | 0.9851113 | 0.9866385 | 0.001317704 | 0.9860993 | 0.004860246 | 0.9860909 | 0.005301235 |  |  | 9960 | 0.9021318 | 0.9670203 | 0.003545827 | 0.9063624 | 0.003924723 | 0.9063658 | 0.006080988 |  |  | 182280 | 0.9329784 | 0.9150489 | 0.006977187 | 0.9449594 | 0.006256769 | 0.9449651 | 0.008743271 |  |  | 483060 | 0.9196579 | 0.8678712 | 0.01120494 | 0.937359 | 0.00804545 | 0.9373651 | 0.009391782 |  |  | 440860 | 0.8114612 | 0.7035679 | 0.0115084 | 0.8167237 | 0.006801675 | 0.81672 | 0.006203827
|  |  | 32892 | 0.9959621 | 0.9994305 | 0.0005016963 | 0.9999501 | 0.1196447 | 0.9999457 | 0.1239303 |  |  | 140046 | 0.9870322 | 0.9866385 | 0.001317704 | 0.9861277 | 0.004860163 | 0.9861192 | 0.00530089 |  |  | 10020 | 0.9021318 | 0.9670203 | 0.003545827 | 0.9063918 | 0.003924979 | 0.9063953 | 0.006081417 |  |  | 182580 | 0.9346598 | 0.9150489 | 0.006977187 | 0.9450649 | 0.006255707 | 0.9450705 | 0.008741071 |  |  | 483360 | 0.9174199 | 0.8678712 | 0.01120494 | 0.9374174 | 0.008045411 | 0.9374235 | 0.009390421 |  |  | 441160 | 0.8223384 | 0.7035679 | 0.0115084 | 0.8167646 | 0.006799495 | 0.8167608 | 0.006202677
|  |  | 33012 | 0.9959621 | 0.9994305 | 0.0005016963 | 0.9999501 | 0.1196447 | 0.9999457 | 0.1239303 |  |  | 140346 | 0.9860717 | 0.9866385 | 0.001317704 | 0.9861559 | 0.004860072 | 0.9861475 | 0.005300534 |  |  | 10080 | 0.9042899 | 0.9670204 | 0.003545827 | 0.9064212 | 0.003925236 | 0.9064247 | 0.006081848 |  |  | 182880 | 0.9312969 | 0.9150489 | 0.006977187 | 0.94517 | 0.006254641 | 0.9451756 | 0.008738866 |  |  | 483660 | 0.9241337 | 0.8678712 | 0.01120494 | 0.9374757 | 0.008045373 | 0.9374819 | 0.009389061 |  |  | 441460 | 0.8114612 | 0.7035679 | 0.0115084 | 0.8168054 | 0.006797318 | 0.8168016 | 0.006201528
|  |  | 33132 | 0.9959621 | 0.9994305 | 0.0005016963 | 0.9999501 | 0.1196447 | 0.9999457 | 0.1239303 |  |  | 140646 | 0.9851113 | 0.9866385 | 0.001317704 | 0.9861842 | 0.004859974 | 0.9861758 | 0.005300168 |  |  | 10140 | 0.9032108 | 0.9670205 | 0.003545828 | 0.9064506 | 0.003925494 | 0.9064541 | 0.006082281 |  |  | 183180 | 0.9346598 | 0.9150489 | 0.006977187 | 0.9452748 | 0.006253574 | 0.9452804 | 0.008736656 |  |  | 483960 | 0.9218958 | 0.8678712 | 0.01120494 | 0.937534 | 0.008045334 | 0.9375402 | 0.0093877 |  |  | 441760 | 0.8179875 | 0.7035679 | 0.0115084 | 0.8168461 | 0.006795143 | 0.8168423 | 0.006200381
|  |  | 33252 | 0.9950662 | 0.9994305 | 0.0005016963 | 0.9999501 | 0.1196447 | 0.9999457 | 0.1239303 |  |  | 140946 | 0.9851113 | 0.9866385 | 0.001317704 | 0.9862123 | 0.004859868 | 0.9862039 | 0.005299793 |  |  | 10200 | 0.9032108 | 0.9670206 | 0.003545828 | 0.90648 | 0.003925754 | 0.9064835 | 0.006082717 |  |  | 183480 | 0.9363413 | 0.9150489 | 0.006977187 | 0.9453794 | 0.006252503 | 0.9453849 | 0.008734442 |  |  | 484260 | 0.9218958 | 0.8678712 | 0.01120494 | 0.9375922 | 0.008045294 | 0.9375984 | 0.009386339 |  |  | 442060 | 0.820163 | 0.7035679 | 0.0115084 | 0.8168868 | 0.006792971 | 0.816883 | 0.006199236
|  |  | 33372 | 0.9959621 | 0.9994305 | 0.0005016963 | 0.9999501 | 0.1196447 | 0.9999457 | 0.1239303 |  |  | 141246 | 0.9851113 | 0.9866385 | 0.001317704 | 0.9862404 | 0.004859754 | 0.986232 | 0.005299407 |  |  | 10260 | 0.9042899 | 0.9670206 | 0.003545828 | 0.9065094 | 0.003926014 | 0.9065129 | 0.006083154 |  |  | 183780 | 0.9346598 | 0.9150489 | 0.006977187 | 0.9454836 | 0.006251431 | 0.9454892 | 0.008732224 |  |  | 484560 | 0.9174199 | 0.8678712 | 0.01120494 | 0.9376504 | 0.008045255 | 0.9376565 | 0.009384979 |  |  | 442360 | 0.8136366 | 0.7035679 | 0.0115084 | 0.8169273 | 0.006790802 | 0.8169235 | 0.006198092
|  |  | 33492 | 0.9968581 | 0.9994305 | 0.0005016963 | 0.9999501 | 0.1196447 | 0.9999457 | 0.1239303 |  |  | 141546 | 0.9841508 | 0.9866385 | 0.001317704 | 0.9862684 | 0.004859633 | 0.98626 | 0.005299011 |  |  | 10320 | 0.9032108 | 0.9670207 | 0.003545828 | 0.9065388 | 0.003926276 | 0.9065422 | 0.006083593 |  |  | 184080 | 0.9329784 | 0.9150489 | 0.006977187 | 0.9455876 | 0.006250356 | 0.9455932 | 0.008730001 |  |  | 484860 | 0.9218958 | 0.8678712 | 0.01120494 | 0.9377085 | 0.008045215 | 0.9377146 | 0.009383618 |  |  | 442660 | 0.8158121 | 0.7035679 | 0.0115084 | 0.8169679 | 0.006788635 | 0.816964 | 0.006196949
|  |  | 33612 | 0.9968581 | 0.9994305 | 0.0005016963 | 0.9999501 | 0.1196447 | 0.9999457 | 0.1239303 |  |  | 141846 | 0.9851113 | 0.9866385 | 0.001317704 | 0.9862963 | 0.004859505 | 0.9862879 | 0.005298606 |  |  | 10380 | 0.9053689 | 0.9670207 | 0.003545828 | 0.9065681 | 0.00392654 | 0.9065716 | 0.006084035 |  |  | 184380 | 0.9346598 | 0.9150489 | 0.006977187 | 0.9456913 | 0.006249278 | 0.9456969 | 0.008727773 |  |  | 485160 | 0.9241337 | 0.8678712 | 0.01120494 | 0.9377665 | 0.008045174 | 0.9377726 | 0.009382258 |  |  | 442960 | 0.8114612 | 0.7035679 | 0.0115084 | 0.8170083 | 0.006786471 | 0.8170045 | 0.006195809
|  |  | 33732 | 0.9968581 | 0.9994305 | 0.0005016963 | 0.9999501 | 0.1196447 | 0.9999457 | 0.1239303 |  |  | 142146 | 0.9851113 | 0.9866385 | 0.001317704 | 0.9863241 | 0.004859369 | 0.9863157 | 0.00529819 |  |  | 10440 | 0.9053689 | 0.9670208 | 0.003545828 | 0.9065975 | 0.003926804 | 0.9066009 | 0.006084479 |  |  | 184680 | 0.9363413 | 0.9150489 | 0.006977187 | 0.9457947 | 0.006248198 | 0.9458003 | 0.008725541 |  |  | 485460 | 0.9218958 | 0.8678712 | 0.01120494 | 0.9378245 | 0.008045133 | 0.9378306 | 0.009380897 |  |  | 443260 | 0.8179875 | 0.7035679 | 0.0115084 | 0.8170487 | 0.00678431 | 0.8170448 | 0.006194669
|  |  | 33852 | 0.9968581 | 0.9994305 | 0.0005016963 | 0.9999501 | 0.1196447 | 0.9999457 | 0.1239303 |  |  | 142446 | 0.9860717 | 0.9866385 | 0.001317704 | 0.9863519 | 0.004859226 | 0.9863435 | 0.005297765 |  |  | 10500 | 0.9032108 | 0.9670208 | 0.003545828 | 0.9066269 | 0.00392707 | 0.9066303 | 0.006084925 |  |  | 184980 | 0.9329784 | 0.9150489 | 0.006977187 | 0.9458979 | 0.006247116 | 0.9459034 | 0.008723305 |  |  | 485760 | 0.9263717 | 0.8678712 | 0.01120494 | 0.9378823 | 0.008045092 | 0.9378884 | 0.009379537 |  |  | 443560 | 0.8136366 | 0.7035679 | 0.0115084 | 0.817089 | 0.006782151 | 0.8170851 | 0.006193532
|  |  | 33972 | 0.9959621 | 0.9994305 | 0.0005016963 | 0.9999501 | 0.1196447 | 0.9999457 | 0.1239303 |  |  | 142746 | 0.9851113 | 0.9866385 | 0.001317704 | 0.9863796 | 0.004859076 | 0.9863712 | 0.005297331 |  |  | 10560 | 0.9064479 | 0.9670208 | 0.003545828 | 0.9066562 | 0.003927337 | 0.9066596 | 0.006085373 |  |  | 185280 | 0.9329784 | 0.9150489 | 0.006977187 | 0.9460007 | 0.006246032 | 0.9460062 | 0.008721065 |  |  | 486060 | 0.9218958 | 0.8678712 | 0.01120494 | 0.9379402 | 0.008045051 | 0.9379463 | 0.009378177 |  |  | 443860 | 0.8114612 | 0.7035679 | 0.0115084 | 0.8171292 | 0.006779995 | 0.8171254 | 0.006192395
|  |  | 34092 | 0.9959621 | 0.9994305 | 0.0005016963 | 0.9999501 | 0.1196447 | 0.9999457 | 0.1239303 |  |  | 143046 | 0.9860717 | 0.9866385 | 0.001317704 | 0.9864072 | 0.004858919 | 0.9863988 | 0.005296886 |  |  | 10620 | 0.9032108 | 0.9670209 | 0.003545828 | 0.9066855 | 0.003927606 | 0.906689 | 0.006085823 |  |  | 185580 | 0.9380228 | 0.9150489 | 0.006977187 | 0.9461033 | 0.006244946 | 0.9461088 | 0.008718821 |  |  | 486360 | 0.9218958 | 0.8678712 | 0.01120494 | 0.9379979 | 0.008045009 | 0.938004 | 0.009376816 |  |  | 444160 | 0.8136366 | 0.7035679 | 0.0115084 | 0.8171694 | 0.006777842 | 0.8171655 | 0.006191261
|  |  | 34212 | 0.9959621 | 0.9994305 | 0.0005016963 | 0.9999501 | 0.1196447 | 0.9999457 | 0.1239303 |  |  | 143346 | 0.9841508 | 0.9866385 | 0.001317704 | 0.9864348 | 0.004858754 | 0.9864264 | 0.005296433 |  |  | 10680 | 0.9042899 | 0.9670209 | 0.003545828 | 0.9067148 | 0.003927875 | 0.9067183 | 0.006086275 |  |  | 185880 | 0.9363413 | 0.9150489 | 0.006977187 | 0.9462056 | 0.006243857 | 0.9462111 | 0.008716573 |  |  | 486660 | 0.9196579 | 0.8678712 | 0.01120494 | 0.9380556 | 0.008044967 | 0.9380617 | 0.009375456 |  |  | 444460 | 0.8179875 | 0.7035679 | 0.0115084 | 0.8172095 | 0.006775691 | 0.8172056 | 0.006190128
|  |  | 34332 | 0.9959621 | 0.9994305 | 0.0005016963 | 0.9999501 | 0.1196447 | 0.9999457 | 0.1239303 |  |  | 143646 | 0.9860717 | 0.9866385 | 0.001317704 | 0.9864623 | 0.004858583 | 0.9864538 | 0.005295969 |  |  | 10740 | 0.9053689 | 0.9670209 | 0.003545828 | 0.9067442 | 0.003928146 | 0.9067476 | 0.006086729 |  |  | 186180 | 0.9346598 | 0.9150489 | 0.006977187 | 0.9463076 | 0.006242766 | 0.9463131 | 0.008714321 |  |  | 486960 | 0.9241337 | 0.8678712 | 0.01120494 | 0.9381132 | 0.008044924 | 0.9381193 | 0.009374096 |  |  | 444760 | 0.8179875 | 0.7035679 | 0.0115084 | 0.8172496 | 0.006773543 | 0.8172457 | 0.006188996
|  |  | 34452 | 0.9950662 | 0.9994305 | 0.0005016963 | 0.9999501 | 0.1196447 | 0.9999457 | 0.1239303 |  |  | 143946 | 0.9860717 | 0.9866385 | 0.001317704 | 0.9864897 | 0.004858404 | 0.9864813 | 0.005295497 |  |  | 10800 | 0.9053689 | 0.967021 | 0.003545828 | 0.9067735 | 0.003928418 | 0.9067769 | 0.006087186 |  |  | 186480 | 0.9346598 | 0.9150489 | 0.006977187 | 0.9464093 | 0.006241673 | 0.9464148 | 0.008712065 |  |  | 487260 | 0.9263717 | 0.8678712 | 0.01120494 | 0.9381708 | 0.008044882 | 0.9381769 | 0.009372736 |  |  | 445060 | 0.820163 | 0.7035679 | 0.0115084 | 0.8172896 | 0.006771398 | 0.8172856 | 0.006187866
|  |  | 34572 | 0.9968581 | 0.9994305 | 0.0005016963 | 0.9999501 | 0.1196447 | 0.9999457 | 0.1239303 |  |  | 144246 | 0.9860717 | 0.9866385 | 0.001317704 | 0.986517 | 0.004858219 | 0.9865086 | 0.005295015 |  |  | 10860 | 0.9053689 | 0.967021 | 0.003545828 | 0.9068027 | 0.003928692 | 0.9068062 | 0.006087644 |  |  | 186780 | 0.9329784 | 0.9150489 | 0.006977187 | 0.9465108 | 0.006240578 | 0.9465162 | 0.008709805 |  |  | 487560 | 0.9218958 | 0.8678712 | 0.01120494 | 0.9382283 | 0.008044838 | 0.9382343 | 0.009371376 |  |  | 445360 | 0.8158121 | 0.7035679 | 0.0115084 | 0.8173295 | 0.006769255 | 0.8173255 | 0.006186738
|  |  | 34692 | 0.9959621 | 0.9994305 | 0.0005016963 | 0.9999501 | 0.1196447 | 0.9999457 | 0.1239303 |  |  | 144546 | 0.9860717 | 0.9866385 | 0.001317704 | 0.9865443 | 0.004858026 | 0.9865358 | 0.005294524 |  |  | 10920 | 0.9053689 | 0.967021 | 0.003545828 | 0.906832 | 0.003928967 | 0.9068354 | 0.006088105 |  |  | 187080 | 0.9346598 | 0.9150489 | 0.006977187 | 0.9466119 | 0.006239481 | 0.9466174 | 0.008707541 |  |  | 487860 | 0.9241337 | 0.8678712 | 0.01120494 | 0.9382857 | 0.008044795 | 0.9382918 | 0.009370016 |  |  | 445660 | 0.8136366 | 0.7035679 | 0.0115084 | 0.8173693 | 0.006767115 | 0.8173653 | 0.006185611
|  |  | 34812 | 0.9959621 | 0.9994305 | 0.0005016963 | 0.9999501 | 0.1196447 | 0.9999457 | 0.1239303 |  |  | 144846 | 0.9860717 | 0.9866385 | 0.001317704 | 0.9865715 | 0.004857827 | 0.986563 | 0.005294023 |  |  | 10980 | 0.9053689 | 0.967021 | 0.003545829 | 0.9068613 | 0.003929243 | 0.9068647 | 0.006088567 |  |  | 187380 | 0.9329784 | 0.9150489 | 0.006977187 | 0.9467128 | 0.006238381 | 0.9467183 | 0.008705274 |  |  | 488160 | 0.9218958 | 0.8678712 | 0.01120494 | 0.9383431 | 0.008044751 | 0.9383491 | 0.009368656 |  |  | 445960 | 0.8158121 | 0.7035679 | 0.0115084 | 0.8174091 | 0.006764977 | 0.8174051 | 0.006184486
|  |  | 34932 | 0.9950662 | 0.9994305 | 0.0005016963 | 0.9999501 | 0.1196447 | 0.9999457 | 0.1239303 |  |  | 145146 | 0.9860717 | 0.9866385 | 0.001317704 | 0.9865986 | 0.004857621 | 0.9865902 | 0.005293514 |  |  | 11040 | 0.9042899 | 0.9670211 | 0.003545829 | 0.9068906 | 0.00392952 | 0.906894 | 0.006089032 |  |  | 187680 | 0.9312969 | 0.9150489 | 0.006977187 | 0.9468135 | 0.00623728 | 0.9468189 | 0.008703003 |  |  | 488460 | 0.9241337 | 0.8678712 | 0.01120494 | 0.9384004 | 0.008044707 | 0.9384064 | 0.009367296 |  |  | 446260 | 0.8158121 | 0.7035679 | 0.0115084 | 0.8174488 | 0.006762843 | 0.8174448 | 0.006183362
|  |  | 35052 | 0.9959621 | 0.9994305 | 0.0005016963 | 0.9999501 | 0.1196447 | 0.9999457 | 0.1239303 |  |  | 145446 | 0.9860717 | 0.9866385 | 0.001317704 | 0.9866256 | 0.004857408 | 0.9866172 | 0.005292996 |  |  | 11100 | 0.9042899 | 0.9670211 | 0.003545829 | 0.9069198 | 0.003929798 | 0.9069232 | 0.006089499 |  |  | 187980 | 0.9346598 | 0.9150489 | 0.006977187 | 0.9469138 | 0.006236177 | 0.9469193 | 0.008700728 |  |  | 488760 | 0.9263717 | 0.8678712 | 0.01120494 | 0.9384576 | 0.008044663 | 0.9384636 | 0.009365936 |  |  | 446560 | 0.8223384 | 0.7035679 | 0.0115084 | 0.8174884 | 0.00676071 | 0.8174844 | 0.00618224
|  |  | 35172 | 0.9959621 | 0.9994305 | 0.0005016963 | 0.9999501 | 0.1196447 | 0.9999457 | 0.1239303 |  |  | 145746 | 0.9870322 | 0.9866385 | 0.001317704 | 0.9866526 | 0.004857188 | 0.9866442 | 0.005292468 |  |  | 11160 | 0.9064479 | 0.9670211 | 0.003545829 | 0.9069491 | 0.003930078 | 0.9069525 | 0.006089967 |  |  | 188280 | 0.9380228 | 0.9150489 | 0.006977187 | 0.9470139 | 0.006235072 | 0.9470193 | 0.00869845 |  |  | 489060 | 0.9218958 | 0.8678712 | 0.01120494 | 0.9385148 | 0.008044618 | 0.9385208 | 0.009364577 |  |  | 446860 | 0.8310402 | 0.7035679 | 0.0115084 | 0.817528 | 0.006758581 | 0.817524 | 0.006181119
|  |  | 35292 | 0.9968581 | 0.9994305 | 0.0005016963 | 0.9999501 | 0.1196447 | 0.9999457 | 0.1239303 |  |  | 146046 | 0.9860717 | 0.9866385 | 0.001317704 | 0.9866795 | 0.004856961 | 0.9866711 | 0.005291932 |  |  | 11220 | 0.9053689 | 0.9670211 | 0.003545829 | 0.9069783 | 0.003930359 | 0.9069817 | 0.006090438 |  |  | 188580 | 0.9346598 | 0.9150489 | 0.006977187 | 0.9471137 | 0.006233965 | 0.9471191 | 0.008696169 |  |  | 489360 | 0.9196579 | 0.8678712 | 0.01120494 | 0.9385719 | 0.008044573 | 0.9385779 | 0.009363217 |  |  | 447160 | 0.8179875 | 0.7035679 | 0.0115084 | 0.8175675 | 0.006756454 | 0.8175635 | 0.00618
|  |  | 35412 | 0.9968581 | 0.9994305 | 0.0005016963 | 0.9999501 | 0.1196447 | 0.9999457 | 0.1239303 |  |  | 146346 | 0.9851113 | 0.9866385 | 0.001317704 | 0.9867063 | 0.004856728 | 0.9866979 | 0.005291386 |  |  | 11280 | 0.9053689 | 0.9670211 | 0.003545829 | 0.9070075 | 0.003930641 | 0.9070109 | 0.006090911 |  |  | 188880 | 0.9346598 | 0.9150489 | 0.006977187 | 0.9472132 | 0.006232857 | 0.9472186 | 0.008693884 |  |  | 489660 | 0.9196579 | 0.8678712 | 0.01120494 | 0.9386289 | 0.008044527 | 0.9386349 | 0.009361858 |  |  | 447460 | 0.8158121 | 0.7035679 | 0.0115084 | 0.817607 | 0.00675433 | 0.8176029 | 0.006178883
|  |  | 35532 | 0.9959621 | 0.9994305 | 0.0005016963 | 0.9999501 | 0.1196447 | 0.9999457 | 0.1239303 |  |  | 146646 | 0.9870322 | 0.9866385 | 0.001317704 | 0.9867331 | 0.004856489 | 0.9867247 | 0.005290832 |  |  | 11340 | 0.9053689 | 0.9670211 | 0.003545829 | 0.9070367 | 0.003930924 | 0.9070401 | 0.006091386 |  |  | 189180 | 0.9346598 | 0.9150489 | 0.006977187 | 0.9473125 | 0.006231746 | 0.9473179 | 0.008691596 |  |  | 489960 | 0.9241337 | 0.8678712 | 0.01120494 | 0.9386859 | 0.008044482 | 0.9386919 | 0.009360499 |  |  | 447760 | 0.8179875 | 0.7035679 | 0.0115084 | 0.8176463 | 0.006752208 | 0.8176423 | 0.006177767
|  |  | 35652 | 0.9959621 | 0.9994305 | 0.0005016963 | 0.9999501 | 0.1196447 | 0.9999457 | 0.1239303 |  |  | 146946 | 0.9860717 | 0.9866385 | 0.001317704 | 0.9867598 | 0.004856242 | 0.9867513 | 0.00529027 |  |  | 11400 | 0.9053689 | 0.9670212 | 0.003545829 | 0.9070659 | 0.003931209 | 0.9070693 | 0.006091863 |  |  | 189480 | 0.9346598 | 0.9150489 | 0.006977187 | 0.9474115 | 0.006230634 | 0.9474169 | 0.008689305 |  |  | 490260 | 0.9241337 | 0.8678712 | 0.01120494 | 0.9387428 | 0.008044436 | 0.9387487 | 0.009359139 |  |  | 448060 | 0.820163 | 0.7035679 | 0.0115084 | 0.8176856 | 0.00675009 | 0.8176816 | 0.006176652
|  |  | 35772 | 0.9968581 | 0.9994305 | 0.0005016963 | 0.9999501 | 0.1196447 | 0.9999457 | 0.1239303 |  |  | 147246 | 0.9860717 | 0.9866385 | 0.001317704 | 0.9867864 | 0.00485599 | 0.986778 | 0.005289698 |  |  | 11460 | 0.9053689 | 0.9670212 | 0.003545829 | 0.9070951 | 0.003931495 | 0.9070985 | 0.006092342 |  |  | 189780 | 0.9363413 | 0.9150489 | 0.006977187 | 0.9475102 | 0.00622952 | 0.9475156 | 0.00868701 |  |  | 490560 | 0.9218958 | 0.8678712 | 0.01120494 | 0.9387996 | 0.008044389 | 0.9388056 | 0.00935778 |  |  | 448360 | 0.8245138 | 0.7035679 | 0.0115084 | 0.8177249 | 0.006747973 | 0.8177208 | 0.006175539
|  |  | 35892 | 0.9959621 | 0.9994305 | 0.0005016963 | 0.9999501 | 0.1196447 | 0.9999457 | 0.1239303 |  |  | 147546 | 0.9851113 | 0.9866385 | 0.001317704 | 0.9868129 | 0.004855731 | 0.9868045 | 0.005289118 |  |  | 11520 | 0.9064479 | 0.9670212 | 0.003545829 | 0.9071243 | 0.003931782 | 0.9071277 | 0.006092823 |  |  | 190080 | 0.9363413 | 0.9150489 | 0.006977187 | 0.9476086 | 0.006228404 | 0.947614 | 0.008684713 |  |  | 490860 | 0.9241337 | 0.8678712 | 0.01120494 | 0.9388564 | 0.008044343 | 0.9388623 | 0.009356421 |  |  | 448660 | 0.820163 | 0.7035679 | 0.0115084 | 0.8177641 | 0.00674586 | 0.81776 | 0.006174428
|  |  | 36012 | 0.9959621 | 0.9994305 | 0.0005016963 | 0.9999501 | 0.1196447 | 0.9999457 | 0.1239303 |  |  | 147846 | 0.9870322 | 0.9866385 | 0.001317704 | 0.9868394 | 0.004855465 | 0.986831 | 0.00528853 |  |  | 11580 | 0.9064479 | 0.9670212 | 0.003545829 | 0.9071535 | 0.00393207 | 0.9071569 | 0.006093307 |  |  | 190380 | 0.9346598 | 0.9150489 | 0.006977187 | 0.9477068 | 0.006227287 | 0.9477122 | 0.008682412 |  |  | 491160 | 0.9218958 | 0.8678712 | 0.01120494 | 0.9389131 | 0.008044296 | 0.938919 | 0.009355062 |  |  | 448960 | 0.8136366 | 0.7035679 | 0.0115084 | 0.8178032 | 0.006743749 | 0.8177991 | 0.006173318
|  |  | 36132 | 0.9959621 | 0.9994305 | 0.0005016963 | 0.9999501 | 0.1196447 | 0.9999457 | 0.1239303 |  |  | 148146 | 0.9860717 | 0.9866385 | 0.001317704 | 0.9868658 | 0.004855193 | 0.9868574 | 0.005287933 |  |  | 11640 | 0.9064479 | 0.9670212 | 0.003545829 | 0.9071827 | 0.00393236 | 0.9071861 | 0.006093792 |  |  | 190680 | 0.9363413 | 0.9150489 | 0.006977187 | 0.9478047 | 0.006226168 | 0.9478101 | 0.008680109 |  |  | 491460 | 0.9241337 | 0.8678712 | 0.01120494 | 0.9389697 | 0.008044248 | 0.9389757 | 0.009353704 |  |  | 449260 | 0.820163 | 0.7035679 | 0.0115084 | 0.8178422 | 0.006741641 | 0.8178381 | 0.00617221
|  |  | 36252 | 0.9959621 | 0.9994305 | 0.0005016963 | 0.9999501 | 0.1196447 | 0.9999457 | 0.1239303 |  |  | 148446 | 0.9851113 | 0.9866385 | 0.001317704 | 0.9868922 | 0.004854915 | 0.9868837 | 0.005287327 |  |  | 11700 | 0.9053689 | 0.9670212 | 0.003545829 | 0.9072118 | 0.00393265 | 0.9072152 | 0.006094279 |  |  | 190980 | 0.9346598 | 0.9150489 | 0.006977187 | 0.9479024 | 0.006225047 | 0.9479077 | 0.008677802 |  |  | 491760 | 0.9218958 | 0.8678712 | 0.01120494 | 0.9390263 | 0.008044201 | 0.9390323 | 0.009352345 |  |  | 449560 | 0.820163 | 0.7035679 | 0.0115084 | 0.8178812 | 0.006739535 | 0.8178771 | 0.006171104
|  |  | 36372 | 0.9959621 | 0.9994305 | 0.0005016963 | 0.9999501 | 0.1196447 | 0.9999457 | 0.1239303 |  |  | 148746 | 0.9860717 | 0.9866385 | 0.001317704 | 0.9869184 | 0.00485463 | 0.98691 | 0.005286714 |  |  | 11760 | 0.9064479 | 0.9670212 | 0.003545829 | 0.907241 | 0.003932942 | 0.9072444 | 0.006094768 |  |  | 191280 | 0.9363413 | 0.9150489 | 0.006977187 | 0.9479997 | 0.006223925 | 0.9480051 | 0.008675493 |  |  | 492060 | 0.9196579 | 0.8678712 | 0.01120494 | 0.9390828 | 0.008044153 | 0.9390888 | 0.009350986 |  |  | 449860 | 0.8223384 | 0.7035679 | 0.0115084 | 0.8179201 | 0.006737433 | 0.817916 | 0.006169999
|  |  | 36492 | 0.997754 | 0.9994305 | 0.0005016963 | 0.9999501 | 0.1196447 | 0.9999457 | 0.1239303 |  |  | 149046 | 0.9870322 | 0.9866385 | 0.001317704 | 0.9869446 | 0.00485434 | 0.9869362 | 0.005286092 |  |  | 11820 | 0.9064479 | 0.9670212 | 0.003545829 | 0.9072701 | 0.003933235 | 0.9072735 | 0.006095259 |  |  | 191580 | 0.9363413 | 0.9150489 | 0.006977187 | 0.9480968 | 0.006222802 | 0.9481022 | 0.00867318 |  |  | 492360 | 0.9196579 | 0.8678712 | 0.01120494 | 0.9391393 | 0.008044105 | 0.9391452 | 0.009349628 |  |  | 450160 | 0.8136366 | 0.7035679 | 0.0115084 | 0.817959 | 0.006735332 | 0.8179548 | 0.006168895
|  |  | 36612 | 0.997754 | 0.9994305 | 0.0005016963 | 0.9999501 | 0.1196447 | 0.9999457 | 0.1239303 |  |  | 149346 | 0.9860717 | 0.9866385 | 0.001317704 | 0.9869707 | 0.004854043 | 0.9869623 | 0.005285461 |  |  | 11880 | 0.9075269 | 0.9670212 | 0.003545829 | 0.9072993 | 0.00393353 | 0.9073026 | 0.006095752 |  |  | 191880 | 0.9363413 | 0.9150489 | 0.006977187 | 0.9481937 | 0.006221676 | 0.948199 | 0.008670866 |  |  | 492660 | 0.9218958 | 0.8678712 | 0.01120494 | 0.9391957 | 0.008044056 | 0.9392016 | 0.00934827 |  |  | 450460 | 0.8179875 | 0.7035679 | 0.0115084 | 0.8179978 | 0.006733235 | 0.8179936 | 0.006167793
|  |  | 36732 | 0.9959621 | 0.9994305 | 0.0005016963 | 0.9999501 | 0.1196447 | 0.9999457 | 0.1239303 |  |  | 149646 | 0.9870322 | 0.9866385 | 0.001317704 | 0.9869968 | 0.00485374 | 0.9869884 | 0.005284823 |  |  | 11940 | 0.9075269 | 0.9670212 | 0.003545829 | 0.9073284 | 0.003933825 | 0.9073317 | 0.006096248 |  |  | 192180 | 0.9346598 | 0.9150489 | 0.006977187 | 0.9482903 | 0.00622055 | 0.9482956 | 0.008668548 |  |  | 492960 | 0.9218958 | 0.8678712 | 0.01120494 | 0.939252 | 0.008044007 | 0.9392579 | 0.009346911 |  |  | 450760 | 0.8179875 | 0.7035679 | 0.0115084 | 0.8180365 | 0.00673114 | 0.8180323 | 0.006166693
|  |  | 36852 | 0.9941702 | 0.9994305 | 0.0005016963 | 0.9999501 | 0.1196447 | 0.9999457 | 0.1239303 |  |  | 149946 | 0.9879926 | 0.9866385 | 0.001317704 | 0.9870228 | 0.004853431 | 0.9870144 | 0.005284177 |  |  | 12000 | 0.9064479 | 0.9670212 | 0.003545829 | 0.9073575 | 0.003934122 | 0.9073609 | 0.006096745 |  |  | 192480 | 0.9363413 | 0.9150489 | 0.006977187 | 0.9483866 | 0.006219422 | 0.9483919 | 0.008666228 |  |  | 493260 | 0.9196579 | 0.8678712 | 0.01120494 | 0.9393082 | 0.008043958 | 0.9393141 | 0.009345553 |  |  | 451060 | 0.820163 | 0.7035679 | 0.0115084 | 0.8180752 | 0.006729048 | 0.818071 | 0.006165594
|  |  | 36972 | 0.9959621 | 0.9994305 | 0.0005016963 | 0.9999501 | 0.1196447 | 0.9999457 | 0.1239303 |  |  | 150246 | 0.9879926 | 0.9866385 | 0.001317704 | 0.9870487 | 0.004853116 | 0.9870403 | 0.005283522 |  |  | 12060 | 0.9075269 | 0.9670212 | 0.003545829 | 0.9073866 | 0.00393442 | 0.90739 | 0.006097244 |  |  | 192780 | 0.9397043 | 0.9150489 | 0.006977187 | 0.9484826 | 0.006218292 | 0.9484879283 | 0.008663905 |  |  | 493560 | 0.9196579 | 0.8678712 | 0.01120494 | 0.9393644 | 0.008043909 | 0.9393703 | 0.009344196 |  |  | 451360 | 0.8266893 | 0.7035679 | 0.0115084 | 0.8181138 | 0.006726959 | 0.8181096 | 0.006164497
|  |  | 37092 | 0.9968581 | 0.9994305 | 0.0005016963 | 0.9999501 | 0.1196447 | 0.9999457 | 0.1239303 |  |  | 150546 | 0.9870322 | 0.9866385 | 0.001317704 | 0.9870746 | 0.004852795 | 0.9870661 | 0.00528286 |  |  | 12120 | 0.9064479 | 0.9670212 | 0.003545829 | 0.9074157 | 0.003934719 | 0.907419 | 0.006097745 |  |  | 193080 | 0.9363413 | 0.9150489 | 0.006977187 | 0.9485784 | 0.006217161 | 0.9485837 | 0.00866158 |  |  | 493860 | 0.9174199 | 0.8678712 | 0.01120494 | 0.9394206 | 0.008043859 | 0.9394264 | 0.009342838 |  |  | 451660 | 0.820163 | 0.7035679 | 0.0115084 | 0.8181523 | 0.006724872 | 0.8181481 | 0.006163401
|  |  | 37212 | 0.997754 | 0.9994305 | 0.0005016963 | 0.9999501 | 0.1196447 | 0.9999457 | 0.1239303 |  |  | 150846 | 0.9860717 | 0.9866385 | 0.001317704 | 0.9871003 | 0.004852468 | 0.9870919 | 0.005282189 |  |  | 12180 | 0.9086059 | 0.9670212 | 0.003545829 | 0.9074448 | 0.00393502 | 0.9074481 | 0.006098248 |  |  | 193380 | 0.9329784 | 0.9150489 | 0.006977187 | 0.948674 | 0.006216029 | 0.9486792 | 0.008659252 |  |  | 494160 | 0.915182 | 0.8678712 | 0.01120494 | 0.9394766 | 0.008043809 | 0.9394825 | 0.00934148 |  |  | 451960 | 0.820163 | 0.7035679 | 0.0115084 | 0.8181907 | 0.006722788 | 0.8181865 | 0.006162307
|  |  | 37332 | 0.9959621 | 0.9994305 | 0.0005016963 | 0.9999501 | 0.1196447 | 0.9999457 | 0.1239303 |  |  | 151146 | 0.9860717 | 0.9866385 | 0.001317704 | 0.987126 | 0.004852135 | 0.9871176 | 0.005281511 |  |  | 12240 | 0.9086059 | 0.9670213 | 0.003545829 | 0.9074739 | 0.003935321 | 0.9074772 | 0.006098753 |  |  | 193680 | 0.9312969 | 0.9150489 | 0.006977187 | 0.9487692 | 0.006214895 | 0.9487745 | 0.008656922 |  |  | 494460 | 0.9107061 | 0.8678712 | 0.01120494 | 0.9395326 | 0.008043759 | 0.9395385 | 0.009340123 |  |  | 452260 | 0.8245138 | 0.7035679 | 0.0115084 | 0.8182291 | 0.006720706 | 0.8182249 | 0.006161214
|  |  | 37452 | 0.9959621 | 0.9994305 | 0.0005016963 | 0.9999501 | 0.1196447 | 0.9999457 | 0.1239303 |  |  | 151446 | 0.9870322 | 0.9866385 | 0.001317704 | 0.9871517 | 0.004851796 | 0.9871433 | 0.005280825 |  |  | 12300 | 0.9086059 | 0.9670213 | 0.003545829 | 0.9075029 | 0.003935624 | 0.9075063 | 0.006099261 |  |  | 193980 | 0.9346598 | 0.9150489 | 0.006977187 | 0.9488642 | 0.006213761 | 0.9488695 | 0.008654589 |  |  | 494760 | 0.9107061 | 0.8678712 | 0.01120494 | 0.9395885 | 0.008043708 | 0.9395944 | 0.009338766 |  |  | 452560 | 0.8179875 | 0.7035679 | 0.0115084 | 0.8182675 | 0.006718628 | 0.8182632 | 0.006160123
|  |  | 37572 | 0.9959621 | 0.9994305 | 0.0005016963 | 0.9999501 | 0.1196447 | 0.9999457 | 0.1239303 |  |  | 151746 | 0.9870322 | 0.9866385 | 0.001317704 | 0.9871773 | 0.004851451 | 0.9871688 | 0.005280131 |  |  | 12360 | 0.910764 | 0.9670213 | 0.003545829 | 0.907532 | 0.003935928 | 0.9075353 | 0.00609977 |  |  | 194280 | 0.9346598 | 0.9150489 | 0.006977187 | 0.948959 | 0.006212624 | 0.9489642 | 0.008652255 |  |  | 495060 | 0.912944 | 0.8678712 | 0.01120494 | 0.9396444 | 0.008043657 | 0.9396503 | 0.009337409 |  |  | 452860 | 0.8223384 | 0.7035679 | 0.0115084 | 0.8183058 | 0.006716552 | 0.8183015 | 0.006159034
|  |  | 37692 | 0.9968581 | 0.9994305 | 0.0005016963 | 0.9999501 | 0.1196447 | 0.9999457 | 0.1239303 |  |  | 152046 | 0.9870322 | 0.9866385 | 0.001317704 | 0.9872028 | 0.004851101 | 0.9871944 | 0.00527943 |  |  | 12420 | 0.9086059 | 0.9670213 | 0.003545829 | 0.907561 | 0.003936233 | 0.9075644 | 0.006100281 |  |  | 194580 | 0.9363413 | 0.9150489 | 0.006977187 | 0.9490535 | 0.006211487 | 0.9490587 | 0.008649918 |  |  | 495360 | 0.9196579 | 0.8678712 | 0.01120494 | 0.9397002 | 0.008043606 | 0.9397061 | 0.009336052 |  |  | 453160 | 0.8179875 | 0.7035679 | 0.0115084 | 0.818344 | 0.006714478 | 0.8183397 | 0.006157946
|  |  | 37812 | 0.9959621 | 0.9994305 | 0.0005016963 | 0.9999501 | 0.1196447 | 0.9999457 | 0.1239303 |  |  | 152346 | 0.9860717 | 0.9866385 | 0.001317704 | 0.9872282 | 0.004850745 | 0.9872198 | 0.005278721 |  |  | 12480 | 0.9086059 | 0.9670213 | 0.003545829 | 0.9075901 | 0.003936539 | 0.9075934 | 0.006100794 |  |  | 194880 | 0.9346598 | 0.9150489 | 0.006977187 | 0.9491477 | 0.006210349 | 0.9491529 | 0.008647579 |  |  | 495660 | 0.915182 | 0.8678712 | 0.01120494 | 0.939756 | 0.008043554 | 0.9397618 | 0.009334695 |  |  | 453460 | 0.8179875 | 0.7035679 | 0.0115084 | 0.8183821 | 0.006712408 | 0.8183778 | 0.00615686
|  |  | 37932 | 0.9968581 | 0.9994305 | 0.0005016963 | 0.9999501 | 0.1196447 | 0.9999457 | 0.1239303 |  |  | 152646 | 0.9870322 | 0.9866385 | 0.001317704 | 0.9872536 | 0.004850383 | 0.9872452 | 0.005278005 |  |  | 12540 | 0.9086059 | 0.9670213 | 0.003545829 | 0.9076191 | 0.003936847 | 0.9076224 | 0.006101309 |  |  | 195180 | 0.9363413 | 0.9150489 | 0.006977187 | 0.9492417 | 0.006209209 | 0.9492469 | 0.008645237 |  |  | 495960 | 0.9174199 | 0.8678712 | 0.01120494 | 0.9398116 | 0.008043502 | 0.9398175 | 0.009333338 |  |  | 453760 | 0.820163 | 0.7035679 | 0.0115084 | 0.8184202 | 0.00671034 | 0.8184159 | 0.006155775
|  |  | 38052 | 0.9959621 | 0.9994305 | 0.0005016963 | 0.9999501 | 0.1196447 | 0.9999457 | 0.1239303 |  |  | 152946 | 0.9870322 | 0.9866385 | 0.001317704 | 0.9872789 | 0.004850016 | 0.9872705 | 0.005277281 |  |  | 12600 | 0.910764 | 0.9670213 | 0.003545829 | 0.9076481 | 0.003937155 | 0.9076514 | 0.006101826 |  |  | 195480 | 0.9380228 | 0.9150489 | 0.006977187 | 0.9493354 | 0.006208068 | 0.9493406 | 0.008642894 |  |  | 496260 | 0.915182 | 0.8678712 | 0.01120494 | 0.9398673 | 0.00804345 | 0.9398731 | 0.009331982 |  |  | 454060 | 0.8245138 | 0.7035679 | 0.0115084 | 0.8184582 | 0.006708274 | 0.8184539 | 0.006154692
|  |  | 38172 | 0.9968581 | 0.9994305 | 0.0005016963 | 0.9999501 | 0.1196447 | 0.9999457 | 0.1239303 |  |  | 153246 | 0.9860717 | 0.9866385 | 0.001317704 | 0.9873041 | 0.004849643 | 0.9872957 | 0.005276549 |  |  | 12660 | 0.9096849 | 0.9670213 | 0.003545829 | 0.9076771 | 0.003937465 | 0.9076804 | 0.006102344 |  |  | 195780 | 0.9346598 | 0.9150489 | 0.006977187 | 0.9494289 | 0.006206926 | 0.9494341 | 0.008640549 |  |  | 496560 | 0.915182 | 0.8678712 | 0.01120494 | 0.9399228 | 0.008043398 | 0.9399286 | 0.009330626 |  |  | 454360 | 0.8245138 | 0.7035679 | 0.0115084 | 0.8184962 | 0.006706212 | 0.8184918 | 0.00615361
|  |  | 38292 | 0.9959621 | 0.9994305 | 0.0005016963 | 0.9999501 | 0.1196447 | 0.9999457 | 0.1239303 |  |  | 153546 | 0.9870322 | 0.9866385 | 0.001317704 | 0.9873293 | 0.004849264 | 0.9873209 | 0.00527581 |  |  | 12960 | 0.9096849 | 0.9670213 | 0.003545829 | 0.907822 | 0.003939032 | 0.9078253 | 0.006104968 |  |  | 196080 | 0.9329784 | 0.9150489 | 0.006977187 | 0.9495221 | 0.006205783 | 0.9495273 | 0.008638202 |  |  | 496860 | 0.915182 | 0.8678712 | 0.01120494 | 0.9399783 | 0.008043345 | 0.9399841 | 0.009329269 |  |  | 454660 | 0.820163 | 0.7035679 | 0.0115084 | 0.818534 | 0.006704152 | 0.8185297 | 0.00615253
|  |  | 38412 | 0.9950662 | 0.9994305 | 0.0005016963 | 0.9999501 | 0.1196447 | 0.9999457 | 0.1239303 |  |  | 153846 | 0.9879926 | 0.9866385 | 0.001317704 | 0.9873544 | 0.00484888 | 0.987346 | 0.005275064 |  |  | 13260 | 0.910764 | 0.9670213 | 0.003545829 | 0.9079667 | 0.003940628 | 0.90797 | 0.006107639 |  |  | 196380 | 0.9346598 | 0.9150489 | 0.006977187 | 0.949615 | 0.006204639 | 0.9496202 | 0.008635853 |  |  | 497160 | 0.9174199 | 0.8678712 | 0.01120494 | 0.9400337 | 0.008043292 | 0.9400395 | 0.009327914 |  |  | 454960 | 0.8266893 | 0.7035679 | 0.0115084 | 0.8185719 | 0.006702094 | 0.8185675 | 0.006151452
|  |  | 38532 | 0.9968581 | 0.9994305 | 0.0005016963 | 0.9999501 | 0.1196447 | 0.9999457 | 0.1239303 |  |  | 154146 | 0.9860717 | 0.9866385 | 0.001317704 | 0.9873794 | 0.004848491 | 0.987371 | 0.005274311 |  |  | 13560 | 0.911843 | 0.9670213 | 0.003545829 | 0.9081111 | 0.003942252 | 0.9081144 | 0.006110357 |  |  | 196680 | 0.9346598 | 0.9150489 | 0.006977187 | 0.9497077 | 0.006203494 | 0.9497129 | 0.008633502 |  |  | 497460 | 0.9174199 | 0.8678712 | 0.01120494 | 0.9400891 | 0.008043239 | 0.9400949 | 0.009326558 |  |  | 455260 | 0.8288647 | 0.7035679 | 0.0115084 | 0.8186096 | 0.00670004 | 0.8186053 | 0.006150375
|  |  | 38652 | 0.997754 | 0.9994305 | 0.0005016963 | 0.9999501 | 0.1196447 | 0.9999457 | 0.1239303 |  |  | 154446 | 0.9870322 | 0.9866385 | 0.001317704 | 0.9874044 | 0.004848096 | 0.987396 | 0.00527355 |  |  | 13860 | 0.911843 | 0.9670213 | 0.003545829 | 0.9082553 | 0.003943905 | 0.9082586 | 0.006113123 |  |  | 196980 | 0.9397043 | 0.9150489 | 0.006977187 | 0.9498002 | 0.006202348 | 0.9498053 | 0.008631149 |  |  | 497760 | 0.9107061 | 0.8678712 | 0.01120494 | 0.9401444 | 0.008043186 | 0.9401502 | 0.009325202 |  |  | 455560 | 0.8223384 | 0.7035679 | 0.0115084 | 0.8186473 | 0.006697988 | 0.8186429 | 0.006149299
|  |  | 38772 | 0.9968581 | 0.9994305 | 0.0005016963 | 0.9999501 | 0.1196447 | 0.9999457 | 0.1239303 |  |  | 154746 | 0.9889531 | 0.9866385 | 0.001317704 | 0.9874293 | 0.004847696 | 0.9874209 | 0.005272783 |  |  | 14160 | 0.912922 | 0.9670213 | 0.003545829 | 0.9083993 | 0.003945585 | 0.9084025 | 0.006115934 |  |  | 197280 | 0.9380228 | 0.9150489 | 0.006977187 | 0.9498924 | 0.006201201 | 0.9498975 | 0.008628795 |  |  | 498060 | 0.915182 | 0.8678712 | 0.01120494 | 0.9401996 | 0.008043132 | 0.9402054 | 0.009323847 |  |  | 455860 | 0.8158121 | 0.7035679 | 0.0115084 | 0.818685 | 0.006695939 | 0.8186806 | 0.006148225
|  |  | 38892 | 0.9959621 | 0.9994305 | 0.0005016963 | 0.9999501 | 0.1196447 | 0.9999457 | 0.1239303 |  |  | 155046 | 0.9879926 | 0.9866385 | 0.001317704 | 0.9874542 | 0.00484729 | 0.9874458 | 0.005272008 |  |  | 14460 | 0.911843 | 0.9670213 | 0.003545829 | 0.908543 | 0.003947293 | 0.9085462 | 0.006118792 |  |  | 197580 | 0.9363413 | 0.9150489 | 0.006977187 | 0.9499843 | 0.006200053 | 0.9499894 | 0.008626439 |  |  | 498360 | 0.9196579 | 0.8678712 | 0.01120494 | 0.9402548 | 0.008043078 | 0.9402606 | 0.009322492 |  |  | 456160 | 0.8310402 | 0.7035679 | 0.0115084 | 0.8187225 | 0.006693892 | 0.8187181 | 0.006147153
|  |  | 39012 | 0.9959621 | 0.9994305 | 0.0005016963 | 0.9999501 | 0.1196447 | 0.9999457 | 0.1239303 |  |  | 155346 | 0.9879926 | 0.9866385 | 0.001317704 | 0.9874789 | 0.004846879 | 0.9874705 | 0.005271226 |  |  | 14760 | 0.911843 | 0.9670213 | 0.003545829 | 0.9086865 | 0.003949029 | 0.9086897 | 0.006121694 |  |  | 197880 | 0.9363413 | 0.9150489 | 0.006977187 | 0.950076 | 0.006198904 | 0.9500811 | 0.008624082 |  |  | 498660 | 0.9196579 | 0.8678712 | 0.01120494 | 0.9403099 | 0.008043024 | 0.9403157 | 0.009321137 |  |  | 456460 | 0.8223384 | 0.7035679 | 0.0115084 | 0.81876 | 0.006691849 | 0.8187556 | 0.006146082
|  |  | 39132 | 0.9950662 | 0.9994305 | 0.0005016963 | 0.9999501 | 0.1196447 | 0.9999457 | 0.1239303 |  |  | 155646 | 0.9879926 | 0.9866385 | 0.001317704 | 0.9875036 | 0.004846463 | 0.9874952 | 0.005270438 |  |  | 15060 | 0.911843 | 0.9670213 | 0.003545829 | 0.9088298 | 0.003950792 | 0.908833 | 0.006124641 |  |  | 198180 | 0.9329784 | 0.9150489 | 0.006977187 | 0.9501674 | 0.006197755 | 0.9501726 | 0.008621722 |  |  | 498960 | 0.915182 | 0.8678712 | 0.01120494 | 0.9403649 | 0.008042969 | 0.9403707 | 0.009319782 |  |  | 456760 | 0.8245138 | 0.7035679 | 0.0115084 | 0.8187975 | 0.006689807 | 0.8187931 | 0.006145013
|  |  | 39252 | 0.9950662 | 0.9994305 | 0.0005016963 | 0.9999501 | 0.1196447 | 0.9999457 | 0.1239303 |  |  | 155946 | 0.9879926 | 0.9866385 | 0.001317704 | 0.9875283 | 0.004846042 | 0.9875199 | 0.005269642 |  |  | 15360 | 0.914001 | 0.9670213 | 0.003545829 | 0.9089728 | 0.003952581 | 0.908976 | 0.006127632 |  |  | 198480 | 0.9380228 | 0.9150489 | 0.006977187 | 0.9502586 | 0.006196604 | 0.9502637 | 0.008619362 |  |  | 499260 | 0.912944 | 0.8678712 | 0.01120494 | 0.9404199 | 0.008042914 | 0.9404257 | 0.009318428 |  |  | 457060 | 0.820163 | 0.7035679 | 0.0115084 | 0.8188349 | 0.006687769 | 0.8188304 | 0.006143946
|  |  | 39372 | 0.9968581 | 0.9994305 | 0.0005016963 | 0.9999501 | 0.1196447 | 0.9999457 | 0.1239303 |  |  | 156246 | 0.9870322 | 0.9866385 | 0.001317704 | 0.9875529 | 0.004845616 | 0.9875445 | 0.00526884 |  |  | 15660 | 0.91508 | 0.9670213 | 0.003545829 | 0.9091156 | 0.003954397 | 0.9091188 | 0.006130666 |  |  | 198780 | 0.9346598 | 0.9150489 | 0.006977187 | 0.9503496 | 0.006195453 | 0.9503547 | 0.008617 |  |  | 499560 | 0.915182 | 0.8678712 | 0.01120494 | 0.9404749 | 0.008042859 | 0.9404806 | 0.009317073 |  |  | 457360 | 0.8223384 | 0.7035679 | 0.0115084 | 0.8188722 | 0.006685733 | 0.8188677 | 0.00614288
|  |  | 39492 | 0.9968581 | 0.9994305 | 0.0005016963 | 0.9999501 | 0.1196447 | 0.9999457 | 0.1239303 |  |  | 156546 | 0.9879926 | 0.9866385 | 0.001317704 | 0.9875774 | 0.004845184 | 0.987569 | 0.00526803 |  |  | 15960 | 0.914001 | 0.9670213 | 0.003545829 | 0.9092582 | 0.003956239 | 0.9092613 | 0.006133743 |  |  | 199080 | 0.9363413 | 0.9150489 | 0.006977187 | 0.9504403 | 0.006194301 | 0.9504453 | 0.008614636 |  |  | 499860 | 0.9196579 | 0.8678712 | 0.01120494 | 0.9405297 | 0.008042804 | 0.9405354 | 0.009315719 |  |  | 457660 | 0.8288647 | 0.7035679 | 0.0115084 | 0.8189095 | 0.0066837 | 0.818905 | 0.006141815
|  |  | 39612 | 0.9968581 | 0.9994305 | 0.0005016963 | 0.9999501 | 0.1196447 | 0.9999457 | 0.1239303 |  |  | 156846 | 0.9870322 | 0.9866385 | 0.001317704 | 0.9876018 | 0.004844747 | 0.9875934 | 0.005267214 |  |  | 16260 | 0.916159 | 0.9670213 | 0.003545829 | 0.9094006 | 0.003958106 | 0.9094037 | 0.006136863 |  |  | 199380 | 0.9346598 | 0.9150489 | 0.006977187 | 0.9505307 | 0.006193148 | 0.9505358 | 0.008612272 |  |  | 500160 | 0.9107061 | 0.8678712 | 0.01120494 | 0.9405845 | 0.008042748 | 0.9405902 | 0.009314365 |  |  | 457960 | 0.8288647 | 0.7035679 | 0.0115084 | 0.8189466 | 0.00668167 | 0.8189422 | 0.006140752
|  |  | 39732 | 0.9959621 | 0.9994305 | 0.0005016963 | 0.9999501 | 0.1196447 | 0.9999457 | 0.1239303 |  |  | 157146 | 0.9870322 | 0.9866385 | 0.001317704 | 0.9876262 | 0.004844306 | 0.9876178 | 0.005266392 |  |  | 16560 | 0.912922 | 0.9670213 | 0.003545829 | 0.9095427 | 0.003959999 | 0.9095458 | 0.006140024 |  |  | 199680 | 0.9346598 | 0.9150489 | 0.006977187 | 0.9506209 | 0.006191994 | 0.950626 | 0.008609906 |  |  | 500460 | 0.9174199 | 0.8678712 | 0.01120494 | 0.9406392 | 0.008042692 | 0.9406449 | 0.009313012 |  |  | 458260 | 0.820163 | 0.7035679 | 0.0115084 | 0.8189838 | 0.006679642 | 0.8189793 | 0.006139691
|  |  | 39852 | 0.9968581 | 0.9994305 | 0.0005016963 | 0.9999501 | 0.1196447 | 0.9999457 | 0.1239303 |  |  | 157446 | 0.9879926 | 0.9866385 | 0.001317704 | 0.9876505 | 0.004843859 | 0.9876421 | 0.005265563 |  |  | 16860 | 0.91508 | 0.9670213 | 0.003545829 | 0.9096846 | 0.003961917 | 0.9096876 | 0.006143227 |  |  | 199980 | 0.9380228 | 0.9150489 | 0.006977187 | 0.9507109 | 0.00619084 | 0.9507159 | 0.008607538 |  |  | 500760 | 0.912944 | 0.8678712 | 0.01120494 | 0.9406939 | 0.008042636 | 0.9406996 | 0.009311658 |  |  | 458560 | 0.8223384 | 0.7035679 | 0.0115084 | 0.8190209 | 0.006677618 | 0.8190164 | 0.006138631
|  |  | 39972 | 0.997754 | 0.9994305 | 0.0005016963 | 0.9999501 | 0.1196447 | 0.9999457 | 0.1239303 |  |  | 157746 | 0.9879926 | 0.9866385 | 0.001317704 | 0.9876748 | 0.004843407 | 0.9876664 | 0.005264727 |  |  | 17160 | 0.9172381 | 0.9670213 | 0.003545829 | 0.9098262 | 0.00396386 | 0.9098293 | 0.006146471 |  |  | 200280 | 0.9397043 | 0.9150489 | 0.006977187 | 0.9508006 | 0.006189685 | 0.9508056 | 0.00860517 |  |  | 501060 | 0.915182 | 0.8678712 | 0.01120494 | 0.9407485 | 0.008042579 | 0.9407542 | 0.009310305 |  |  | 458860 | 0.8179875 | 0.7035679 | 0.0115084 | 0.8190579 | 0.006675595 | 0.8190533 | 0.006137573
|  |  | 40092 | 0.997754 | 0.9994305 | 0.0005016963 | 0.9999501 | 0.1196447 | 0.9999457 | 0.1239303 |  |  | 158046 | 0.9870322 | 0.9866385 | 0.001317704 | 0.987699 | 0.004842951 | 0.9876906 | 0.005263884 |  |  | 17460 | 0.91508 | 0.9670213 | 0.003545829 | 0.9099676 | 0.003965828 | 0.9099707 | 0.006149754 |  |  | 200580 | 0.9363413 | 0.9150489 | 0.006977187 | 0.95089 | 0.006188529 | 0.9508951 | 0.0086028 |  |  | 501360 | 0.9084681 | 0.8678712 | 0.01120494 | 0.9408031 | 0.008042523 | 0.9408087 | 0.009308952 |  |  | 459160 | 0.820163 | 0.7035679 | 0.0115084 | 0.8190948 | 0.006673576 | 0.8190903 | 0.006136517
|  |  | 40212 | 0.9959621 | 0.9994305 | 0.0005016963 | 0.9999501 | 0.1196447 | 0.9999457 | 0.1239303 |  |  | 158346 | 0.9870322 | 0.9866385 | 0.001317704 | 0.9877231 | 0.00484249 | 0.9877147 | 0.005263036 |  |  | 17760 | 0.9183171 | 0.9670213 | 0.003545829 | 0.9101088 | 0.00396782 | 0.9101119 | 0.006153077 |  |  | 200880 | 0.9380228 | 0.9150489 | 0.006977187 | 0.9509793 | 0.006187373 | 0.9509843 | 0.008600429 |  |  | 501660 | 0.912944 | 0.8678712 | 0.01120494 | 0.9408575 | 0.008042466 | 0.9408632 | 0.009307599 |  |  | 459460 | 0.820163 | 0.7035679 | 0.0115084 | 0.8191317 | 0.006671559 | 0.8191272 | 0.006135461
|  |  | 40332 | 0.9959621 | 0.9994305 | 0.0005016963 | 0.9999501 | 0.1196447 | 0.9999457 | 0.1239303 |  |  | 158646 | 0.9870322 | 0.9866385 | 0.001317704 | 0.9877471 | 0.004842023 | 0.9877388 | 0.00526218 |  |  | 18060 | 0.9183171 | 0.9670213 | 0.003545829 | 0.9102498 | 0.003969835 | 0.9102528 | 0.00615644 |  |  | 201180 | 0.9380228 | 0.9150489 | 0.006977187 | 0.9510682 | 0.006186216 | 0.9510732 | 0.008598058 |  |  | 501960 | 0.9174199 | 0.8678712 | 0.01120494 | 0.940912 | 0.008042408 | 0.9409176 | 0.009306247 |  |  | 459760 | 0.8223384 | 0.7035679 | 0.0115084 | 0.8191685 | 0.006669545 | 0.819164 | 0.006134408
|  |  | 40452 | 0.9959621 | 0.9994305 | 0.0005016963 | 0.9999501 | 0.1196447 | 0.9999457 | 0.1239303 |  |  | 158946 | 0.9870322 | 0.9866385 | 0.001317704 | 0.9877711 | 0.004841552 | 0.9877628 | 0.005261319 |  |  | 18360 | 0.9183171 | 0.9670213 | 0.003545829 | 0.9103906 | 0.003971875 | 0.9103936 | 0.006159841 |  |  | 201480 | 0.9380228 | 0.9150489 | 0.006977187 | 0.951157 | 0.006185058 | 0.951162 | 0.008595685 |  |  | 502260 | 0.915182 | 0.8678712 | 0.01120494 | 0.9409663 | 0.008042351 | 0.940972 | 0.009304895 |  |  | 460060 | 0.8223384 | 0.7035679 | 0.0115084 | 0.8192053 | 0.006667533 | 0.8192007 | 0.006133356
|  |  | 40572 | 0.997754 | 0.9994305 | 0.0005016963 | 0.9999501 | 0.1196447 | 0.9999457 | 0.1239303 |  |  | 159246 | 0.9879926 | 0.9866385 | 0.001317704 | 0.9877951 | 0.004841077 | 0.9877867 | 0.005260451 |  |  | 18660 | 0.9183171 | 0.9670213 | 0.003545829 | 0.9105311 | 0.003973937 | 0.9105341 | 0.00616328 |  |  | 201780 | 0.9363413 | 0.9150489 | 0.006977187 | 0.9512455 | 0.0061839 | 0.9512504 | 0.008593311 |  |  | 502560 | 0.915182 | 0.8678712 | 0.01120494 | 0.9410206 | 0.008042293 | 0.9410263 | 0.009303543 |  |  | 460360 | 0.8245138 | 0.7035679 | 0.0115084 | 0.819242 | 0.006665525 | 0.8192374 | 0.006132306
|  |  | 40692 | 0.997754 | 0.9994305 | 0.0005016963 | 0.9999501 | 0.1196447 | 0.9999457 | 0.1239303 |  |  | 159546 | 0.9879926 | 0.9866385 | 0.001317704 | 0.9878189 | 0.004840596 | 0.9878106 | 0.005259577 |  |  | 18960 | 0.9193961 | 0.9670213 | 0.003545829 | 0.9106714 | 0.003976023 | 0.9106743 | 0.006166757 |  |  | 202080 | 0.9380228 | 0.9150489 | 0.006977187 | 0.9513337 | 0.006182742 | 0.9513387 | 0.008590937 |  |  | 502860 | 0.915182 | 0.8678712 | 0.01120494 | 0.9410748 | 0.008042235 | 0.9410805 | 0.009302191 |  |  | 460660 | 0.820163 | 0.7035679 | 0.0115084 | 0.8192786 | 0.006663519 | 0.819274 | 0.006131257
|  |  | 40812 | 0.9959621 | 0.9994305 | 0.0005016963 | 0.9999501 | 0.1196447 | 0.9999457 | 0.1239303 |  |  | 159846 | 0.9889531 | 0.9866385 | 0.001317704 | 0.9878427 | 0.004840111 | 0.9878344 | 0.005258697 |  |  | 19260 | 0.9204751 | 0.9670213 | 0.003545829 | 0.9108114 | 0.003978131 | 0.9108144 | 0.006170271 |  |  | 202380 | 0.9413858 | 0.9150489 | 0.006977187 | 0.9514217 | 0.006181583 | 0.9514267 | 0.008588561 |  |  | 503160 | 0.9196579 | 0.8678712 | 0.01120494 | 0.941129 | 0.008042177 | 0.9411347 | 0.009300839 |  |  | 460960 | 0.8158121 | 0.7035679 | 0.0115084 | 0.8193152 | 0.006661515 | 0.8193106 | 0.00613021
|  |  | 40932 | 0.9959621 | 0.9994305 | 0.0005016963 | 0.9999501 | 0.1196447 | 0.9999457 | 0.1239303 |  |  | 160146 | 0.9870322 | 0.9866385 | 0.001317704 | 0.9878665 | 0.004839621 | 0.9878581 | 0.005257811 |  |  | 19560 | 0.9172381 | 0.9670213 | 0.003545829 | 0.9109513 | 0.003980262 | 0.9109542 | 0.006173822 |  |  | 202680 | 0.9380228 | 0.9150489 | 0.006977187 | 0.9515095 | 0.006180423 | 0.9515144 | 0.008586185 |  |  | 503460 | 0.9174199 | 0.8678712 | 0.01120494 | 0.9411831 | 0.008042118 | 0.9411888 | 0.009299488 |  |  | 461260 | 0.820163 | 0.7035679 | 0.0115084 | 0.8193517 | 0.006659515 | 0.8193471 | 0.006129164
|  |  | 41052 | 0.997754 | 0.9994305 | 0.0005016963 | 0.9999501 | 0.1196447 | 0.9999457 | 0.1239303 |  |  | 160446 | 0.9899135 | 0.9866385 | 0.001317704 | 0.9878902 | 0.004839127 | 0.9878818 | 0.005256918 |  |  | 19860 | 0.9193961 | 0.9670213 | 0.003545829 | 0.9110909 | 0.003982415 | 0.9110938 | 0.006177408 |  |  | 202980 | 0.9380228 | 0.9150489 | 0.006977187 | 0.951597 | 0.006179263 | 0.9516019 | 0.008583808 |  |  | 503760 | 0.912944 | 0.8678712 | 0.01120494 | 0.9412372 | 0.00804206 | 0.9412428 | 0.009298137 |  |  | 461560 | 0.8223384 | 0.7035679 | 0.0115084 | 0.8193882 | 0.006657517 | 0.8193835 | 0.00612812
|  |  | 41172 | 0.9950662 | 0.9994305 | 0.0005016963 | 0.9999501 | 0.1196447 | 0.9999457 | 0.1239303 |  |  | 160746 | 0.9879926 | 0.9866385 | 0.001317704 | 0.9879138 | 0.004838628 | 0.9879054 | 0.00525602 |  |  | 20160 | 0.9193961 | 0.9670213 | 0.003545829 | 0.9112302 | 0.00398459 | 0.9112331 | 0.00618103 |  |  | 203280 | 0.9397043 | 0.9150489 | 0.006977187 | 0.9516843 | 0.006178103 | 0.9516892 | 0.00858143 |  |  | 504060 | 0.915182 | 0.8678712 | 0.01120494 | 0.9412912 | 0.008042001 | 0.9412968 | 0.009296786 |  |  | 461860 | 0.8310402 | 0.7035679 | 0.0115084 | 0.8194246 | 0.006655522 | 0.8194199 | 0.006127077
|  |  | 41292 | 0.9968581 | 0.9994305 | 0.0005016963 | 0.9999501 | 0.1196447 | 0.9999457 | 0.1239303 |  |  | 161046 | 0.9889531 | 0.9866385 | 0.001317704 | 0.9879373 | 0.004838125 | 0.987929 | 0.005255115 |  |  | 20460 | 0.9204751 | 0.9670213 | 0.003545829 | 0.9113694 | 0.003986787 | 0.9113723 | 0.006184688 |  |  | 203580 | 0.9397043 | 0.9150489 | 0.006977187 | 0.9517713 | 0.006176942 | 0.9517762 | 0.008579052 |  |  | 504360 | 0.912944 | 0.8678712 | 0.01120494 | 0.9413451 | 0.008041941 | 0.9413507 | 0.009295436 |  |  | 462160 | 0.8266893 | 0.7035679 | 0.0115084 | 0.8194609 | 0.006653529 | 0.8194563 | 0.006126036
|  |  | 41412 | 0.997754 | 0.9994305 | 0.0005016963 | 0.9999501 | 0.1196447 | 0.9999457 | 0.1239303 |  |  | 161346 | 0.9879926 | 0.9866385 | 0.001317704 | 0.9879608 | 0.004837617 | 0.9879525 | 0.005254205 |  |  | 20760 | 0.9226331 | 0.9670213 | 0.003545829 | 0.9115083 | 0.003989005 | 0.9115112 | 0.00618838 |  |  | 203880 | 0.9397043 | 0.9150489 | 0.006977187 | 0.9518581 | 0.006175781 | 0.951863 | 0.008576673 |  |  | 504660 | 0.9107061 | 0.8678712 | 0.01120494 | 0.9413989 | 0.008041882 | 0.9414045 | 0.009294085 |  |  | 462460 | 0.8223384 | 0.7035679 | 0.0115084 | 0.8194972 | 0.006651539 | 0.8194925 | 0.006124997
|  |  | 41532 | 0.9959621 | 0.9994305 | 0.0005016963 | 0.9999501 | 0.1196447 | 0.9999457 | 0.1239303 |  |  | 161646 | 0.9889531 | 0.9866385 | 0.001317704 | 0.9879842 | 0.004837105 | 0.9879759 | 0.005253289 |  |  | 21060 | 0.9215541 | 0.9670213 | 0.003545829 | 0.911647 | 0.003991243 | 0.9116499 | 0.006192106 |  |  | 204180 | 0.9397043 | 0.9150489 | 0.006977187 | 0.9519447 | 0.006174619 | 0.9519496 | 0.008574294 |  |  | 504960 | 0.9062302 | 0.8678712 | 0.01120494 | 0.9414527 | 0.008041822 | 0.9414583 | 0.009292735 |  |  | 462760 | 0.8245138 | 0.7035679 | 0.0115084 | 0.8195334 | 0.006649552 | 0.8195287 | 0.006123959
|  |  | 41652 | 0.9968581 | 0.9994305 | 0.0005016963 | 0.9999501 | 0.1196447 | 0.9999457 | 0.1239303 |  |  | 161946 | 0.9870322 | 0.9866385 | 0.001317704 | 0.9880076 | 0.004836588 | 0.9879993 | 0.005252367 |  |  | 21360 | 0.9226331 | 0.9670213 | 0.003545829 | 0.9117855 | 0.003993503 | 0.9117884 | 0.006195865 |  |  | 204480 | 0.9397043 | 0.9150489 | 0.006977187 | 0.9520311 | 0.006173458 | 0.9520359 | 0.008571914 |  |  | 505260 | 0.915182 | 0.8678712 | 0.01120494 | 0.9415065 | 0.008041762 | 0.9415121 | 0.009291386 |  |  | 463060 | 0.820163 | 0.7035679 | 0.0115084 | 0.8195695 | 0.006647568 | 0.8195649 | 0.006122923
|  |  | 41772 | 0.9968581 | 0.9994305 | 0.0005016963 | 0.9999501 | 0.1196447 | 0.9999457 | 0.1239303 |  |  | 162246 | 0.9870322 | 0.9866385 | 0.001317704 | 0.9880309 | 0.004836067 | 0.9880226 | 0.005251439 |  |  | 21660 | 0.9226331 | 0.9670213 | 0.003545829 | 0.9119238 | 0.003995783 | 0.9119266 | 0.006199658 |  |  | 204780 | 0.9380228 | 0.9150489 | 0.006977187 | 0.9521172 | 0.006172296 | 0.952122 | 0.008569533 |  |  | 505560 | 0.9084681 | 0.8678712 | 0.01120494 | 0.9415602 | 0.008041702 | 0.9415657 | 0.009290036 |  |  | 463360 | 0.8266893 | 0.7035679 | 0.0115084 | 0.8196056 | 0.006645586 | 0.8196009 | 0.006121888
|  |  | 41892 | 0.9968581 | 0.9994305 | 0.0005016963 | 0.9999501 | 0.1196447 | 0.9999457 | 0.1239303 |  |  | 162546 | 0.9879926 | 0.9866385 | 0.001317704 | 0.9880542 | 0.004835542 | 0.9880458 | 0.005250506 |  |  | 21960 | 0.9226331 | 0.9670213 | 0.003545829 | 0.9120618 | 0.003998083 | 0.9120646 | 0.006203484 |  |  | 205080 | 0.9380228 | 0.9150489 | 0.006977187 | 0.952203 | 0.006171133 | 0.9522079 | 0.008567153 |  |  | 505860 | 0.9084681 | 0.8678712 | 0.01120494 | 0.9416138 | 0.008041641 | 0.9416193 | 0.009288687 |  |  | 463660 | 0.8266893 | 0.7035679 | 0.0115084 | 0.8196417 | 0.006643607 | 0.8196369 | 0.006120855
|  |  | 42012 | 0.9959621 | 0.9994305 | 0.0005016963 | 0.9999501 | 0.1196447 | 0.9999457 | 0.1239303 |  |  | 162846 | 0.9860717 | 0.9866385 | 0.001317704 | 0.9880773 | 0.004835012 | 0.988069 | 0.005249567 |  |  | 22260 | 0.9226331 | 0.9670213 | 0.003545829 | 0.9121996 | 0.004000403 | 0.9122024 | 0.006207342 |  |  | 205380 | 0.9397043 | 0.9150489 | 0.006977187 | 0.9522887 | 0.006169971 | 0.9522935 | 0.008564771 |  |  | 506160 | 0.912944 | 0.8678712 | 0.01120494 | 0.9416673 | 0.00804158 | 0.9416729 | 0.009287338 |  |  | 463960 | 0.8223384 | 0.7035679 | 0.0115084 | 0.8196776 | 0.006641631 | 0.8196729 | 0.006119823
|  |  | 42132 | 0.997754 | 0.9994305 | 0.0005016963 | 0.9999501 | 0.1196447 | 0.9999457 | 0.1239303 |  |  | 163146 | 0.9879926 | 0.9866385 | 0.001317704 | 0.9881005 | 0.004834478 | 0.9880921 | 0.005248622 |  |  | 22560 | 0.9226331 | 0.9670213 | 0.003545829 | 0.9123372 | 0.004002743 | 0.91234 | 0.006211231 |  |  | 205680 | 0.9413858 | 0.9150489 | 0.006977187 | 0.9523741 | 0.006168808 | 0.9523789 | 0.00856239 |  |  | 506460 | 0.9062302 | 0.8678712 | 0.01120494 | 0.9417208 | 0.008041519 | 0.9417264 | 0.00928599 |  |  | 464260 | 0.8288647 | 0.7035679 | 0.0115084 | 0.8197135 | 0.006639657 | 0.8197088 | 0.006118793
|  |  | 42252 | 0.9968581 | 0.9994305 | 0.0005016963 | 0.9999501 | 0.1196447 | 0.9999457 | 0.1239303 |  |  | 163446 | 0.9879926 | 0.9866385 | 0.001317704 | 0.9881235 | 0.00483394 | 0.9881152 | 0.005247672 |  |  | 22860 | 0.9247912 | 0.9670213 | 0.003545829 | 0.9124746 | 0.004005102 | 0.9124773 | 0.006215152 |  |  | 205980 | 0.9363413 | 0.9150489 | 0.006977187 | 0.9524592 | 0.006167645 | 0.9524641 | 0.008560008 |  |  | 506760 | 0.9084681 | 0.8678712 | 0.01120494 | 0.9417743 | 0.008041458 | 0.9417798 | 0.009284641 |  |  | 464560 | 0.8158121 | 0.7035679 | 0.0115084 | 0.8197494 | 0.006637686 | 0.8197446 | 0.006117765
|  |  | 42372 | 0.997754 | 0.9994305 | 0.0005016963 | 0.9999501 | 0.1196447 | 0.9999457 | 0.1239303 |  |  | 163746 | 0.9879926 | 0.9866385 | 0.001317704 | 0.9881465 | 0.004833398 | 0.9881382 | 0.005246716 |  |  | 23160 | 0.9247912 | 0.9670213 | 0.003545829 | 0.9126117 | 0.00400748 | 0.9126145 | 0.006219103 |  |  | 206280 | 0.9397043 | 0.9150489 | 0.006977187 | 0.9525442 | 0.006166481 | 0.952549 | 0.008557626 |  |  | 507060 | 0.9107061 | 0.8678712 | 0.01120494 | 0.9418276 | 0.008041397 | 0.9418332 | 0.009283293 |  |  | 464860 | 0.8288647 | 0.7035679 | 0.0115084 | 0.8197852 | 0.006635718 | 0.8197804 | 0.006116738
|  |  | 42492 | 0.9959621 | 0.9994305 | 0.0005016963 | 0.9999501 | 0.1196447 | 0.9999457 | 0.1239303 |  |  | 164046 | 0.9879926 | 0.9866385 | 0.001317704 | 0.9881694 | 0.004832852 | 0.9881611 | 0.005245755 |  |  | 23460 | 0.9237122 | 0.9670213 | 0.003545829 | 0.9127486 | 0.004009877 | 0.9127514 | 0.006223085 |  |  | 206580 | 0.9430672 | 0.9150489 | 0.006977187 | 0.9526289 | 0.006165318 | 0.9526337 | 0.008555244 |  |  | 507360 | 0.912944 | 0.8678712 | 0.01120494 | 0.9418809 | 0.008041335 | 0.9418865 | 0.009281945 |  |  | 465160 | 0.8266893 | 0.7035679 | 0.0115084 | 0.8198209 | 0.006633753 | 0.8198161 | 0.006115712
|  |  | 42612 | 0.9959621 | 0.9994305 | 0.0005016963 | 0.9999501 | 0.1196447 | 0.9999457 | 0.1239303 |  |  | 164346 | 0.9879926 | 0.9866385 | 0.001317704 | 0.9881923 | 0.004832301 | 0.988184 | 0.005244788 |  |  | 23760 | 0.9237122 | 0.9670213 | 0.003545829 | 0.9128853 | 0.004012293 | 0.9128881 | 0.006227097 |  |  | 206880 | 0.9413858 | 0.9150489 | 0.006977187 | 0.9527133 | 0.006164155 | 0.9527181 | 0.008552861 |  |  | 507660 | 0.912944 | 0.8678712 | 0.01120494 | 0.9419342 | 0.008041273 | 0.9419397 | 0.009280598 |  |  | 465460 | 0.8245138 | 0.7035679 | 0.0115084 | 0.8198566 | 0.00663179 | 0.8198518 | 0.006114688
|  |  | 42732 | 0.9968581 | 0.9994305 | 0.0005016963 | 0.9999501 | 0.1196447 | 0.9999457 | 0.1239303 |  |  | 164646 | 0.9879926 | 0.9866385 | 0.001317704 | 0.9882151 | 0.004831747 | 0.9882068 | 0.005243817 |  |  | 24060 | 0.9237122 | 0.9670213 | 0.003545829 | 0.9130218 | 0.004014727 | 0.9130245 | 0.006231138 |  |  | 207180 | 0.9397043 | 0.9150489 | 0.006977187 | 0.9527976 | 0.006162991 | 0.9528023 | 0.008550479 |  |  | 507960 | 0.9107061 | 0.8678712 | 0.01120494 | 0.9419874 | 0.008041211 | 0.9419929 | 0.009279251 |  |  | 465760 | 0.8266893 | 0.7035679 | 0.0115084 | 0.8198922 | 0.00662983 | 0.8198874 | 0.006113666
|  |  | 42852 | 0.9959621 | 0.9994305 | 0.0005016963 | 0.9999501 | 0.1196447 | 0.9999457 | 0.1239303 |  |  | 164946 | 0.9879926 | 0.9866385 | 0.001317704 | 0.9882379 | 0.004831188 | 0.9882296 | 0.005242839 |  |  | 24360 | 0.9247912 | 0.9670213 | 0.003545829 | 0.9131581 | 0.004017179 | 0.9131608 | 0.006235208 |  |  | 207480 | 0.9380228 | 0.9150489 | 0.006977187 | 0.9528816 | 0.006161827 | 0.9528863 | 0.008548096 |  |  | 508260 | 0.9107061 | 0.8678712 | 0.01120494 | 0.9420405 | 0.008041149 | 0.942046 | 0.009277904 |  |  | 466060 | 0.8310402 | 0.7035679 | 0.0115084 | 0.8199277 | 0.006627873 | 0.8199229 | 0.006112645
|  |  | 42972 | 0.9959621 | 0.9994305 | 0.0005016963 | 0.9999501 | 0.1196447 | 0.9999457 | 0.1239303 |  |  | 165246 | 0.9889531 | 0.9866385 | 0.001317704 | 0.9882606 | 0.004830626 | 0.9882523 | 0.005241857 |  |  | 24660 | 0.9258702 | 0.9670213 | 0.003545829 | 0.9132941 | 0.004019648 | 0.9132968 | 0.006239307 |  |  | 207780 | 0.9413858 | 0.9150489 | 0.006977187 | 0.9529654 | 0.006160664 | 0.9529701 | 0.008545714 |  |  | 508560 | 0.9107061 | 0.8678712 | 0.01120494 | 0.9420936 | 0.008041086 | 0.9420991 | 0.009276557 |  |  | 466360 | 0.8245138 | 0.7035679 | 0.0115084 | 0.8199632 | 0.006625918 | 0.8199584 | 0.006111626
|  |  | 43092 | 0.997754 | 0.9994305 | 0.0005016963 | 0.9999501 | 0.1196447 | 0.9999457 | 0.1239303 |  |  | 165546 | 0.9870322 | 0.9866385 | 0.001317704 | 0.9882832 | 0.004830059 | 0.9882749 | 0.005240869 |  |  | 24960 | 0.9269492 | 0.9670213 | 0.003545829 | 0.9134299 | 0.004022136 | 0.9134326 | 0.006243433 |  |  | 208080 | 0.9397043 | 0.9150489 | 0.006977187 | 0.9530489 | 0.0061595 | 0.9530537 | 0.008543331 |  |  | 508860 | 0.912944 | 0.8678712 | 0.01120494 | 0.9421466 | 0.008041023 | 0.9421521 | 0.009275211 |  |  | 466660 | 0.820163 | 0.7035679 | 0.0115084 | 0.8199987 | 0.006623966 | 0.8199938 | 0.006110609
|  |  | 43212 | 0.9968581 | 0.9994305 | 0.0005016963 | 0.9999501 | 0.1196447 | 0.9999457 | 0.1239303 |  |  | 165846 | 0.9879926 | 0.9866385 | 0.001317704 | 0.9883058 | 0.004829489 | 0.9882975 | 0.005239877 |  |  | 25260 | 0.9269492 | 0.9670213 | 0.003545829 | 0.9135655 | 0.00402464 | 0.9135682 | 0.006247588 |  |  | 208380 | 0.9397043 | 0.9150489 | 0.006977187 | 0.9531322 | 0.006158336 | 0.953137 | 0.008540949 |  |  | 509160 | 0.9107061 | 0.8678712 | 0.01120494 | 0.9421995 | 0.00804096 | 0.942205 | 0.009273865 |  |  | 466960 | 0.8288647 | 0.7035679 | 0.0115084 | 0.820034 | 0.006622017 | 0.8200292 | 0.006109593
|  |  | 43332 | 0.9968581 | 0.9994305 | 0.0005016963 | 0.9999501 | 0.1196447 | 0.9999457 | 0.1239303 |  |  | 166146 | 0.9860717 | 0.9866385 | 0.001317704 | 0.9883283 | 0.004828915 | 0.98832 | 0.005238879 |  |  | 25560 | 0.9291072 | 0.9670213 | 0.003545829 | 0.9137009 | 0.004027162 | 0.9137035 | 0.006251769 |  |  | 208680 | 0.9413858 | 0.9150489 | 0.006977187 | 0.9532153 | 0.006157172 | 0.9532201 | 0.008538566 |  |  | 509460 | 0.912944 | 0.8678712 | 0.01120494 | 0.9422524 | 0.008040897 | 0.9422579 | 0.00927252 |  |  | 467260 | 0.820163 | 0.7035679 | 0.0115084 | 0.8200694 | 0.00662007 | 0.8200645 | 0.006108578
|  |  | 43452 | 0.9959621 | 0.9994305 | 0.0005016963 | 0.9999501 | 0.1196447 | 0.9999457 | 0.1239303 |  |  | 166446 | 0.9879926 | 0.9866385 | 0.001317704 | 0.9883507 | 0.004828337 | 0.9883425 | 0.005237876 |  |  | 25860 | 0.9280282 | 0.9670213 | 0.003545829 | 0.9138361 | 0.0040297 | 0.9138387 | 0.006255978 |  |  | 208980 | 0.9430672 | 0.9150489 | 0.006977187 | 0.9532982 | 0.006156008 | 0.9533029 | 0.008536184 |  |  | 509760 | 0.912944 | 0.8678712 | 0.01120494 | 0.9423052 | 0.008040833 | 0.9423107 | 0.009271174 |  |  | 467560 | 0.820163 | 0.7035679 | 0.0115084 | 0.8201046 | 0.006618127 | 0.8200997 | 0.006107565
|  |  | 43572 | 0.9968581 | 0.9994305 | 0.0005016963 | 0.9999501 | 0.1196447 | 0.9999457 | 0.1239303 |  |  | 166746 | 0.9870322 | 0.9866385 | 0.001317704 | 0.9883731 | 0.004827755 | 0.9883649 | 0.005236868 |  |  | 26160 | 0.9280282 | 0.9670213 | 0.003545829 | 0.913971 | 0.004032255 | 0.9139736 | 0.006260212 |  |  | 209280 | 0.9413858 | 0.9150489 | 0.006977187 | 0.9533808 | 0.006154845 | 0.9533855 | 0.008533802 |  |  | 510060 | 0.915182 | 0.8678712 | 0.01120494 | 0.942358 | 0.00804077 | 0.9423634 | 0.009269829 |  |  | 467860 | 0.8288647 | 0.7035679 | 0.0115084 | 0.8201398 | 0.006616185 | 0.8201349 | 0.006106554
|  |  | 43692 | 0.9959621 | 0.9994305 | 0.0005016963 | 0.9999501 | 0.1196447 | 0.9999457 | 0.1239303 |  |  | 167046 | 0.9879926 | 0.9866385 | 0.001317704 | 0.9883955 | 0.00482717 | 0.9883872 | 0.005235855 |  |  | 26460 | 0.9280282 | 0.9670213 | 0.003545829 | 0.9141058 | 0.004034826 | 0.9141083 | 0.006264473 |  |  | 209580 | 0.9413858 | 0.9150489 | 0.006977187 | 0.9534633 | 0.006153681 | 0.9534679 | 0.00853142 |  |  | 510360 | 0.912944 | 0.8678712 | 0.01120494 | 0.9424107 | 0.008040706 | 0.9424161 | 0.009268485 |  |  | 468160 | 0.8245138 | 0.7035679 | 0.0115084 | 0.8201749 | 0.006614247 | 0.82017 | 0.006105544
|  |  | 43812 | 0.9968581 | 0.9994305 | 0.0005016963 | 0.9999501 | 0.1196447 | 0.9999457 | 0.1239303 |  |  | 167346 | 0.9879926 | 0.9866385 | 0.001317704 | 0.9884177 | 0.00482658 | 0.9884095 | 0.005234837 |  |  | 26760 | 0.9269492 | 0.9670213 | 0.003545829 | 0.9142403 | 0.004037413 | 0.9142428 | 0.006268759 |  |  | 209880 | 0.9397043 | 0.9150489 | 0.006977187 | 0.9535454 | 0.006152518 | 0.9535501 | 0.008529039 |  |  | 510660 | 0.9084681 | 0.8678712 | 0.01120494 | 0.9424633 | 0.008040642 | 0.9424688 | 0.00926714 |  |  | 468460 | 0.8310402 | 0.7035679 | 0.0115084 | 0.82021 | 0.006612311 | 0.8202051 | 0.006104536
|  |  | 43932 | 0.9950662 | 0.9994305 | 0.0005016963 | 0.9999501 | 0.1196447 | 0.9999457 | 0.1239303 |  |  | 167646 | 0.9879926 | 0.9866385 | 0.001317704 | 0.98844 | 0.004825987 | 0.9884317 | 0.005233814 |  |  | 27060 | 0.9258702 | 0.9670213 | 0.003545829 | 0.9143745 | 0.004040016 | 0.9143771 | 0.00627307 |  |  | 210180 | 0.9413858 | 0.9150489 | 0.006977187 | 0.9536274 | 0.006151354 | 0.9536321 | 0.008526658 |  |  | 510960 | 0.9174199 | 0.8678712 | 0.01120494 | 0.9425159 | 0.008040577 | 0.9425213 | 0.009265796 |  |  | 468760 | 0.8266893 | 0.7035679 | 0.0115084 | 0.820245 | 0.006610378 | 0.8202401 | 0.006103529
|  |  | 44052 | 0.9959621 | 0.9994305 | 0.0005016963 | 0.9999501 | 0.1196447 | 0.9999457 | 0.1239303 |  |  | 167946 | 0.9889531 | 0.9866385 | 0.001317704 | 0.9884621 | 0.004825391 | 0.9884539 | 0.005232787 |  |  | 27360 | 0.9247912 | 0.9670213 | 0.003545829 | 0.9145086 | 0.004042635 | 0.9145111 | 0.006277406 |  |  | 210480 | 0.9397043 | 0.9150489 | 0.006977187 | 0.9537092 | 0.006150191 | 0.9537138 | 0.008524277 |  |  | 511260 | 0.915182 | 0.8678712 | 0.01120494 | 0.9425684 | 0.008040513 | 0.9425739 | 0.009264453 |  |  | 469060 | 0.8266893 | 0.7035679 | 0.0115084 | 0.82028 | 0.006608448 | 0.8202751 | 0.006102524
|  |  | 44172 | 0.9959621 | 0.9994305 | 0.0005016963 | 0.9999501 | 0.1196447 | 0.9999457 | 0.1239303 |  |  | 168246 | 0.9879926 | 0.9866385 | 0.001317704 | 0.9884842 | 0.00482479 | 0.988476 | 0.005231755 |  |  | 27660 | 0.9269492 | 0.9670213 | 0.003545829 | 0.9146425 | 0.004045269 | 0.914645 | 0.006281766 |  |  | 210780 | 0.9380228 | 0.9150489 | 0.006977187 | 0.9537907 | 0.006149028 | 0.9537953 | 0.008521896 |  |  | 511560 | 0.9107061 | 0.8678712 | 0.01120494 | 0.9426209 | 0.008040448 | 0.9426263 | 0.009263109 |  |  | 469360 | 0.8245138 | 0.7035679 | 0.0115084 | 0.8203149 | 0.006606521 | 0.8203099 | 0.006101521
|  |  | 44292 | 0.9968581 | 0.9994305 | 0.0005016963 | 0.9999501 | 0.1196447 | 0.9999457 | 0.1239303 |  |  | 168546 | 0.9879926 | 0.9866385 | 0.001317704 | 0.9885063 | 0.004824187 | 0.988498 | 0.005230718 |  |  | 27960 | 0.9280282 | 0.9670213 | 0.003545829 | 0.9147761 | 0.004047918 | 0.9147786 | 0.00628615 |  |  | 211080 | 0.9397043 | 0.9150489 | 0.006977187 | 0.953872 | 0.006147865 | 0.9538766 | 0.008519516 |  |  | 511860 | 0.9084681 | 0.8678712 | 0.01120494 | 0.9426733 | 0.008040383 | 0.9426787 | 0.009261766 |  |  | 469660 | 0.8245138 | 0.7035679 | 0.0115084 | 0.8203497 | 0.006604596 | 0.8203448 | 0.006100519
|  |  | 44412 | 0.9968581 | 0.9994305 | 0.0005016963 | 0.9999501 | 0.1196447 | 0.9999457 | 0.1239303 |  |  | 168846 | 0.9889531 | 0.9866385 | 0.001317704 | 0.9885282 | 0.004823579 | 0.98852 | 0.005229676 |  |  | 28260 | 0.9301863 | 0.9670213 | 0.003545829 | 0.9149095 | 0.004050581 | 0.914912 | 0.006290557 |  |  | 211380 | 0.9397043 | 0.9150489 | 0.006977187 | 0.9539531 | 0.006146702 | 0.9539577 | 0.008517137 |  |  | 512160 | 0.9107061 | 0.8678712 | 0.01120494 | 0.9427257 | 0.008040317 | 0.942731 | 0.009260424 |  |  | 469960 | 0.8266893 | 0.7035679 | 0.0115084 | 0.8203845 | 0.006602674 | 0.8203795 | 0.006099518
|  |  | 44532 | 0.9968581 | 0.9994305 | 0.0005016963 | 0.9999501 | 0.1196447 | 0.9999457 | 0.1239303 |  |  | 169146 | 0.9870322 | 0.9866385 | 0.001317704 | 0.9885502 | 0.004822968 | 0.9885419 | 0.00522863 |  |  | 28560 | 0.9312653 | 0.9670213 | 0.003545829 | 0.9150427 | 0.004053259 | 0.9150452 | 0.006294988 |  |  | 211680 | 0.9413858 | 0.9150489 | 0.006977187 | 0.9540339 | 0.006145539 | 0.9540385 | 0.008514758 |  |  | 512460 | 0.9174199 | 0.8678712 | 0.01120494 | 0.9427779 | 0.008040252 | 0.9427833 | 0.009259081 |  |  | 470260 | 0.8266893 | 0.7035679 | 0.0115084 | 0.8204192 | 0.006600754 | 0.8204143 | 0.006098519
|  |  | 44652 | 0.99865 | 0.9994305 | 0.0005016963 | 0.9999501 | 0.1196447 | 0.9999457 | 0.1239303 |  |  | 169446 | 0.9879926 | 0.9866385 | 0.001317704 | 0.988572 | 0.004822354 | 0.9885638 | 0.005227579 |  |  | 28860 | 0.9312653 | 0.9670213 | 0.003545829 | 0.9151757 | 0.004055952 | 0.9151782 | 0.006299441 |  |  | 211980 | 0.9447487 | 0.9150489 | 0.006977187 | 0.9541145 | 0.006144377 | 0.9541191 | 0.008512379 |  |  | 512760 | 0.912944 | 0.8678712 | 0.01120494 | 0.9428302 | 0.008040186 | 0.9428355 | 0.009257739 |  |  | 470560 | 0.8223384 | 0.7035679 | 0.0115084 | 0.8204539 | 0.006598838 | 0.8204489 | 0.006097522
|  |  | 44772 | 0.9968581 | 0.9994305 | 0.0005016963 | 0.9999501 | 0.1196447 | 0.9999457 | 0.1239303 |  |  | 169746 | 0.9879926 | 0.9866385 | 0.001317704 | 0.9885938 | 0.004821736 | 0.9885856 | 0.005226524 |  |  | 29160 | 0.9312653 | 0.9670213 | 0.003545829 | 0.9153085 | 0.004058659 | 0.9153109 | 0.006303916 |  |  | 212280 | 0.9430672 | 0.9150489 | 0.006977187 | 0.954195 | 0.006143215 | 0.9541995 | 0.008510002 |  |  | 513060 | 0.9107061 | 0.8678712 | 0.01120494 | 0.9428823 | 0.00804012 | 0.9428877 | 0.009256398 |  |  | 470860 | 0.8245138 | 0.7035679 | 0.0115084 | 0.8204885 | 0.006596924 | 0.8204835 | 0.006096526
|  |  | 44892 | 0.9968581 | 0.9994305 | 0.0005016963 | 0.9999501 | 0.1196447 | 0.9999457 | 0.1239303 |  |  | 170046 | 0.9879926 | 0.9866385 | 0.001317704 | 0.9886156 | 0.004821115 | 0.9886074 | 0.005225464 |  |  | 29460 | 0.9312653 | 0.9670213 | 0.003545829 | 0.9154411 | 0.00406138 | 0.9154435 | 0.006308413 |  |  | 212580 | 0.9397043 | 0.9150489 | 0.006977187 | 0.9542751 | 0.006142053 | 0.9542797 | 0.008507624 |  |  | 513360 | 0.912944 | 0.8678712 | 0.01120494 | 0.9429344 | 0.008040054 | 0.9429398 | 0.009255056 |  |  | 471160 | 0.8266893 | 0.7035679 | 0.0115084 | 0.8205231 | 0.006595012 | 0.8205181 | 0.006095532
|  |  | 45012 | 0.9968581 | 0.9994305 | 0.0005016963 | 0.9999501 | 0.1196447 | 0.9999457 | 0.1239303 |  |  | 170346 | 0.9870322 | 0.9866385 | 0.001317704 | 0.9886373 | 0.004820491 | 0.9886291 | 0.0052244 |  |  | 29760 | 0.9301863 | 0.9670213 | 0.003545829 | 0.9155734 | 0.004064114 | 0.9155758 | 0.006312932 |  |  | 212880 | 0.9397043 | 0.9150489 | 0.006977187 | 0.9543551 | 0.006140892 | 0.9543597 | 0.008505248 |  |  | 513660 | 0.915182 | 0.8678712 | 0.01120494 | 0.9429865 | 0.008039988 | 0.9429918 | 0.009253715 |  |  | 471460 | 0.8266893 | 0.7035679 | 0.0115084 | 0.8205576 | 0.006593104 | 0.8205525 | 0.006094539
|  |  | 45132 | 0.9968581 | 0.9994305 | 0.0005016963 | 0.9999501 | 0.1196447 | 0.9999457 | 0.1239303 |  |  | 170646 | 0.9870322 | 0.9866385 | 0.001317704 | 0.9886589 | 0.004819863 | 0.9886507 | 0.005223332 |  |  | 30060 | 0.9301863 | 0.9670213 | 0.003545829 | 0.9157055 | 0.004066862 | 0.9157079 | 0.006317471 |  |  | 213180 | 0.9397043 | 0.9150489 | 0.006977187 | 0.9544349 | 0.006139731 | 0.9544394 | 0.008502872 |  |  | 513960 | 0.9174199 | 0.8678712 | 0.01120494 | 0.9430385 | 0.008039921 | 0.9430438 | 0.009252375 |  |  | 471760 | 0.8288647 | 0.7035679 | 0.0115084 | 0.820592 | 0.006591198 | 0.820587 | 0.006093548
|  |  | 45252 | 0.99865 | 0.9994305 | 0.0005016963 | 0.9999501 | 0.1196447 | 0.9999457 | 0.1239303 |  |  | 170946 | 0.9879926 | 0.9866385 | 0.001317704 | 0.9886805 | 0.004819231 | 0.9886723 | 0.005222259 |  |  | 30360 | 0.9301863 | 0.9670213 | 0.003545829 | 0.9158375 | 0.004069623 | 0.9158398 | 0.006322032 |  |  | 213480 | 0.9397043 | 0.9150489 | 0.006977187 | 0.9545144 | 0.00613857 | 0.954519 | 0.008500497 |  |  | 514260 | 0.915182 | 0.8678712 | 0.01120494 | 0.9430904 | 0.008039855 | 0.9430957 | 0.009251034 |  |  | 472060 | 0.8266893 | 0.7035679 | 0.0115084 | 0.8206264 | 0.006589295 | 0.8206213 | 0.006092558
|  |  | 45372 | 0.997754 | 0.9994305 | 0.0005016963 | 0.9999501 | 0.1196447 | 0.9999457 | 0.1239303 |  |  | 171246 | 0.9879926 | 0.9866385 | 0.001317704 | 0.988702 | 0.004818597 | 0.9886938 | 0.005221181 |  |  | 30660 | 0.9312653 | 0.9670213 | 0.003545829 | 0.9159692 | 0.004072397 | 0.9159715 | 0.006326612 |  |  | 213780 | 0.9430672 | 0.9150489 | 0.006977187 | 0.9545937 | 0.00613741 | 0.9545983 | 0.008498123 |  |  | 514560 | 0.9107061 | 0.8678712 | 0.01120494 | 0.9431422 | 0.008039788 | 0.9431476 | 0.009249695 |  |  | 472360 | 0.820163 | 0.7035679 | 0.0115084 | 0.8206607 | 0.006587394 | 0.8206556 | 0.00609157
|  |  | 45492 | 0.997754 | 0.9994305 | 0.0005016963 | 0.9999501 | 0.1196447 | 0.9999457 | 0.1239303 |  |  | 171546 | 0.9879926 | 0.9866385 | 0.001317704 | 0.9887234 | 0.004817959 | 0.9887153 | 0.0052201 |  |  | 30960 | 0.9312653 | 0.9670213 | 0.003545829 | 0.9161007 | 0.004075184 | 0.916103 | 0.006331213 |  |  | 214080 | 0.9447487 | 0.9150489 | 0.006977187 | 0.9546728 | 0.006136249 | 0.9546774 | 0.008495749 |  |  | 514860 | 0.912944 | 0.8678712 | 0.01120494 | 0.9431941 | 0.008039721 | 0.9431994 | 0.009248355 |  |  | 472660 | 0.8288647 | 0.7035679 | 0.0115084 | 0.820695 | 0.006585496 | 0.8206899 | 0.006090584
|  |  | 45612 | 0.9968581 | 0.9994305 | 0.0005016963 | 0.9999501 | 0.1196447 | 0.9999457 | 0.1239303 |  |  | 171846 | 0.9879926 | 0.9866385 | 0.001317704 | 0.9887448 | 0.004817318 | 0.9887367 | 0.005219014 |  |  | 31260 | 0.9312653 | 0.9670213 | 0.003545829 | 0.9162319 | 0.004077983 | 0.9162343 | 0.006335833 |  |  | 214380 | 0.9430672 | 0.9150489 | 0.006977187 | 0.9547517 | 0.00613509 | 0.9547562 | 0.008493377 |  |  | 515160 | 0.9196579 | 0.8678712 | 0.01120494 | 0.9432458 | 0.008039653 | 0.9432511 | 0.009247016 |  |  | 472960 | 0.8310402 | 0.7035679 | 0.0115084 | 0.8207292 | 0.006583601 | 0.8207241 | 0.006089599
|  |  | 45732 | 0.997754 | 0.9994305 | 0.0005016963 | 0.9999501 | 0.1196447 | 0.9999457 | 0.1239303 |  |  | 172146 | 0.9860717 | 0.9866385 | 0.001317704 | 0.9887662 | 0.004816674 | 0.988758 | 0.005217924 |  |  | 31560 | 0.9323443 | 0.9670213 | 0.003545829 | 0.916363 | 0.004080795 | 0.9163653 | 0.006340472 |  |  | 214680 | 0.9413858 | 0.9150489 | 0.006977187 | 0.9548304 | 0.006133931 | 0.9548349 | 0.008491005 |  |  | 515460 | 0.9174199 | 0.8678712 | 0.01120494 | 0.9432975 | 0.008039586 | 0.9433028 | 0.009245677 |  |  | 473260 | 0.8310402 | 0.7035679 | 0.0115084 | 0.8207633 | 0.006581709 | 0.8207582 | 0.006088616
|  |  | 45852 | 0.997754 | 0.9994305 | 0.0005016963 | 0.9999501 | 0.1196447 | 0.9999457 | 0.1239303 |  |  | 172446 | 0.9879926 | 0.9866385 | 0.001317704 | 0.9887875 | 0.004816027 | 0.9887793 | 0.00521683 |  |  | 31860 | 0.9334233 | 0.9670213 | 0.003545829 | 0.9164939 | 0.004083619 | 0.9164962 | 0.00634513 |  |  | 214980 | 0.9430672 | 0.9150489 | 0.006977187 | 0.9549089 | 0.006132772 | 0.9549133 | 0.008488634 |  |  | 515760 | 0.9107061 | 0.8678712 | 0.01120494 | 0.9433491 | 0.008039518 | 0.9433544 | 0.009244339 |  |  | 473560 | 0.8288647 | 0.7035679 | 0.0115084 | 0.8207974 | 0.006579819 | 0.8207923 | 0.006087634
|  |  | 45972 | 0.997754 | 0.9994305 | 0.0005016963 | 0.9999501 | 0.1196447 | 0.9999457 | 0.1239303 |  |  | 172746 | 0.9879926 | 0.9866385 | 0.001317704 | 0.9888087 | 0.004815376 | 0.9888006 | 0.005215732 |  |  | 32160 | 0.9323443 | 0.9670213 | 0.003545829 | 0.9166245 | 0.004086454 | 0.9166268 | 0.006349807 |  |  | 215280 | 0.9413858 | 0.9150489 | 0.006977187 | 0.9549871 | 0.006131613 | 0.9549916 | 0.008486264 |  |  | 516060 | 0.915182 | 0.8678712 | 0.01120494 | 0.9434007 | 0.00803945 | 0.943406 | 0.009243001 |  |  | 473860 | 0.8353911 | 0.7035679 | 0.0115084 | 0.8208315 | 0.006577932 | 0.8208263 | 0.006086654
|  |  | 46092 | 0.9968581 | 0.9994305 | 0.0005016963 | 0.9999501 | 0.1196447 | 0.9999457 | 0.1239303 |  |  | 173046 | 0.9870322 | 0.9866385 | 0.001317704 | 0.9888299 | 0.004814723 | 0.9888218 | 0.00521463 |  |  | 32460 | 0.9334233 | 0.9670213 | 0.003545829 | 0.9167549 | 0.004089302 | 0.9167572 | 0.006354502 |  |  | 215580 | 0.9447487 | 0.9150489 | 0.006977187 | 0.9550651 | 0.006130456 | 0.9550696 | 0.008483895 |  |  | 516360 | 0.912944 | 0.8678712 | 0.01120494 | 0.9434522 | 0.008039382 | 0.9434575 | 0.009241663 |  |  | 474160 | 0.8310402 | 0.7035679 | 0.0115084 | 0.8208654 | 0.006576048 | 0.8208603 | 0.006085675
|  |  | 46212 | 0.99865 | 0.9994305 | 0.0005016963 | 0.9999501 | 0.1196447 | 0.9999457 | 0.1239303 |  |  | 173346 | 0.9860717 | 0.9866385 | 0.001317704 | 0.988851 | 0.004814066 | 0.9888429 | 0.005213524 |  |  | 32760 | 0.9334233 | 0.9670213 | 0.003545829 | 0.9168852 | 0.004092161 | 0.9168874 | 0.006359214 |  |  | 215880 | 0.9430672 | 0.9150489 | 0.006977187 | 0.955143 | 0.006129298 | 0.9551474 | 0.008481528 |  |  | 516660 | 0.9107061 | 0.8678712 | 0.01120494 | 0.9435036 | 0.008039314 | 0.9435089 | 0.009240326 |  |  | 474460 | 0.8266893 | 0.7035679 | 0.0115084 | 0.8208994 | 0.006574167 | 0.8208942 | 0.006084698
|  |  | 46332 | 0.9959621 | 0.9994305 | 0.0005016963 | 0.9999501 | 0.1196447 | 0.9999457 | 0.1239303 |  |  | 173646 | 0.9870322 | 0.9866385 | 0.001317704 | 0.9888721 | 0.004813407 | 0.988864 | 0.005212414 |  |  | 33060 | 0.9334233 | 0.9670213 | 0.003545829 | 0.9170152 | 0.004095031 | 0.9170174 | 0.006363944 |  |  | 216180 | 0.9413858 | 0.9150489 | 0.006977187 | 0.9552206 | 0.006128141 | 0.955225 | 0.008479161 |  |  | 516960 | 0.912944 | 0.8678712 | 0.01120494 | 0.943555 | 0.008039245 | 0.9435603 | 0.009238989 |  |  | 474760 | 0.8266893 | 0.7035679 | 0.0115084 | 0.8209332 | 0.006572288 | 0.820928 | 0.006083722
|  |  | 46452 | 0.997754 | 0.9994305 | 0.0005016963 | 0.9999501 | 0.1196447 | 0.9999457 | 0.1239303 |  |  | 173946 | 0.9879926 | 0.9866385 | 0.001317704 | 0.9888931 | 0.004812744 | 0.988885 | 0.005211301 |  |  | 33360 | 0.9323443 | 0.9670213 | 0.003545829 | 0.917145 | 0.004097913 | 0.9171472 | 0.006368691 |  |  | 216480 | 0.9447487 | 0.9150489 | 0.006977187 | 0.955298 | 0.006126985 | 0.9553024 | 0.008476795 |  |  | 517260 | 0.915182 | 0.8678712 | 0.01120494 | 0.9436064 | 0.008039177 | 0.9436116 | 0.009237653 |  |  | 475060 | 0.8310402 | 0.7035679 | 0.0115084 | 0.820967 | 0.006570412 | 0.8209618 | 0.006082748
|  |  | 46572 | 0.99865 | 0.9994305 | 0.0005016963 | 0.9999501 | 0.1196447 | 0.9999457 | 0.1239303 |  |  | 174246 | 0.9889531 | 0.9866385 | 0.001317704 | 0.988914 | 0.004812079 | 0.9889059 | 0.005210183 |  |  | 33660 | 0.9323443 | 0.9670213 | 0.003545829 | 0.9172746 | 0.004100805 | 0.9172768 | 0.006373454 |  |  | 216780 | 0.9430672 | 0.9150489 | 0.006977187 | 0.9553751 | 0.006125829 | 0.9553795 | 0.008474431 |  |  | 517560 | 0.9174199 | 0.8678712 | 0.01120494 | 0.9436577 | 0.008039108 | 0.9436629 | 0.009236316 |  |  | 475360 | 0.8266893 | 0.7035679 | 0.0115084 | 0.8210008 | 0.006568538 | 0.8209956 | 0.006081775
|  |  | 46692 | 0.9968581 | 0.9994305 | 0.0005016963 | 0.9999501 | 0.1196447 | 0.9999457 | 0.1239303 |  |  | 174546 | 0.9889531 | 0.9866385 | 0.001317704 | 0.9889349 | 0.004811411 | 0.9889268 | 0.005209061 |  |  | 33960 | 0.9312653 | 0.9670213 | 0.003545829 | 0.9174039 | 0.004103708 | 0.9174061 | 0.006378234 |  |  | 217080 | 0.9430672 | 0.9150489 | 0.006977187 | 0.9554521 | 0.006124674 | 0.9554565 | 0.008472068 |  |  | 517860 | 0.915182 | 0.8678712 | 0.01120494 | 0.9437089 | 0.008039039 | 0.9437141 | 0.009234981 |  |  | 475660 | 0.8288647 | 0.7035679 | 0.0115084 | 0.8210345 | 0.006566668 | 0.8210293 | 0.006080805
|  |  | 46812 | 0.9968581 | 0.9994305 | 0.0005016963 | 0.9999501 | 0.1196447 | 0.9999457 | 0.1239303 |  |  | 174846 | 0.9879926 | 0.9866385 | 0.001317704 | 0.9889558 | 0.004810739 | 0.9889477 | 0.005207936 |  |  | 69960 | 0.9355813 | 0.9670213 | 0.003545829 | 0.9315035 | 0.004483921 | 0.9315043 | 0.006993419 |  |  | 217380 | 0.9430672 | 0.9150489 | 0.006977187 | 0.9555289 | 0.006123519 | 0.9555332 | 0.008469706 |  |  | 518160 | 0.915182 | 0.8678712 | 0.01120494 | 0.94376 | 0.008038969 | 0.9437653 | 0.009233645 |  |  | 475960 | 0.8245138 | 0.7035679 | 0.0115084 | 0.8210681 | 0.0065648 | 0.8210629 | 0.006079835
|  |  | 46932 | 0.9968581 | 0.9994305 | 0.0005016963 | 0.9999501 | 0.1196447 | 0.9999457 | 0.1239303 |  |  | 175146 | 0.9879926 | 0.9866385 | 0.001317704 | 0.9889766 | 0.004810065 | 0.9889685 | 0.005206807 |  |  | 70260 | 0.9420554 | 0.9670213 | 0.003545829 | 0.9316098 | 0.004487072 | 0.9316106 | 0.006998422 |  |  | 217680 | 0.9447487 | 0.9150489 | 0.006977187 | 0.9556054 | 0.006122365 | 0.9556098 | 0.008467345 |  |  | 518460 | 0.912944 | 0.8678712 | 0.01120494 | 0.9438111 | 0.0080389 | 0.9438164 | 0.00923231 |  |  | 476260 | 0.8310402 | 0.7035679 | 0.0115084 | 0.8211017 | 0.006562934 | 0.8210965 | 0.006078867
|  |  | 47052 | 0.997754 | 0.9994305 | 0.0005016963 | 0.9999501 | 0.1196447 | 0.9999457 | 0.1239303 |  |  | 175446 | 0.9879926 | 0.9866385 | 0.001317704 | 0.9889973 | 0.004809388 | 0.9889892 | 0.005205674 |  |  | 70560 | 0.9442135 | 0.9670213 | 0.003545829 | 0.931716 | 0.004490219 | 0.9317168 | 0.007003418 |  |  | 217980 | 0.9430672 | 0.9150489 | 0.006977187 | 0.9556818 | 0.006121212 | 0.9556861 | 0.008464985 |  |  | 518760 | 0.915182 | 0.8678712 | 0.01120494 | 0.9438622 | 0.00803883 | 0.9438674 | 0.009230976 |  |  | 476560 | 0.8310402 | 0.7035679 | 0.0115084 | 0.8211352 | 0.006561072 | 0.82113 | 0.006077901
|  |  | 47172 | 0.997754 | 0.9994305 | 0.0005016963 | 0.9999501 | 0.1196447 | 0.9999457 | 0.1239303 |  |  | 175746 | 0.9879926 | 0.9866385 | 0.001317704 | 0.989018 | 0.004808709 | 0.9890099 | 0.005204538 |  |  | 70860 | 0.9442135 | 0.9670213 | 0.003545829 | 0.9318221 | 0.004493363 | 0.9318228 | 0.007008406 |  |  | 218280 | 0.9430672 | 0.9150489 | 0.006977187 | 0.9557579 | 0.006120059 | 0.9557622 | 0.008462627 |  |  | 519060 | 0.9174199 | 0.8678712 | 0.01120494 | 0.9439132 | 0.00803876 | 0.9439184 | 0.009229642 |  |  | 476860 | 0.8266893 | 0.7035679 | 0.0115084 | 0.8211687 | 0.006559212 | 0.8211634 | 0.006076936
|  |  | 47292 | 0.997754 | 0.9994305 | 0.0005016963 | 0.9999501 | 0.1196447 | 0.9999457 | 0.1239303 |  |  | 176046 | 0.9889531 | 0.9866385 | 0.001317704 | 0.9890386 | 0.004808026 | 0.9890305 | 0.005203398 |  |  | 71160 | 0.9377394 | 0.9670213 | 0.003545829 | 0.9319279 | 0.004496503 | 0.9319287 | 0.007013387 |  |  | 218580 | 0.9430672 | 0.9150489 | 0.006977187 | 0.9558338 | 0.006118907 | 0.9558382 | 0.00846027 |  |  | 519360 | 0.912944 | 0.8678712 | 0.01120494 | 0.9439641 | 0.00803869 | 0.9439693 | 0.009228308 |  |  | 477160 | 0.8310402 | 0.7035679 | 0.0115084 | 0.8212021 | 0.006557355 | 0.8211968 | 0.006075973
|  |  | 47412 | 0.9968581 | 0.9994305 | 0.0005016963 | 0.9999501 | 0.1196447 | 0.9999457 | 0.1239303 |  |  | 176346 | 0.9870322 | 0.9866385 | 0.001317704 | 0.9890592 | 0.004807341 | 0.9890511 | 0.005202255 |  |  | 71460 | 0.9388184 | 0.9670213 | 0.003545829 | 0.9320336 | 0.004499639 | 0.9320344 | 0.00701836 |  |  | 218880 | 0.9447487 | 0.9150489 | 0.006977187 | 0.9559095 | 0.006117756 | 0.9559139 | 0.008457915 |  |  | 519660 | 0.9196579 | 0.8678712 | 0.01120494 | 0.9440149 | 0.00803862 | 0.9440201 | 0.009226975 |  |  | 477460 | 0.8332156 | 0.7035679 | 0.0115084 | 0.8212355 | 0.0065555 | 0.8212302 | 0.006075011
|  |  | 47532 | 0.9968581 | 0.9994305 | 0.0005016963 | 0.9999501 | 0.1196447 | 0.9999457 | 0.1239303 |  |  | 176646 | 0.9870322 | 0.9866385 | 0.001317704 | 0.9890797 | 0.004806653 | 0.9890716 | 0.005201108 |  |  | 71760 | 0.9377394 | 0.9670213 | 0.003545829 | 0.9321391 | 0.004502771 | 0.9321399 | 0.007023325 |  |  | 219180 | 0.9430672 | 0.9150489 | 0.006977187 | 0.955985 | 0.006116605 | 0.9559894 | 0.008455561 |  |  | 519960 | 0.912944 | 0.8678712 | 0.01120494 | 0.9440658 | 0.00803855 | 0.9440709 | 0.009225642 |  |  | 477760 | 0.8288647 | 0.7035679 | 0.0115084 | 0.8212688 | 0.006553648 | 0.8212635 | 0.006074051
|  |  | 47652 | 0.997754 | 0.9994305 | 0.0005016963 | 0.9999501 | 0.1196447 | 0.9999457 | 0.1239303 |  |  | 176946 | 0.9889531 | 0.9866385 | 0.001317704 | 0.9891001 | 0.004805963 | 0.9890921 | 0.005199957 |  |  | 72060 | 0.9398974 | 0.9670213 | 0.003545829 | 0.9322445 | 0.0045059 | 0.9322452 | 0.007028282 |  |  | 219480 | 0.9464302 | 0.9150489 | 0.006977187 | 0.9560604 | 0.006115455 | 0.9560647 | 0.008453208 |  |  | 520260 | 0.9174199 | 0.8678712 | 0.01120494 | 0.9441165 | 0.008038479 | 0.9441217 | 0.009224309 |  |  | 478060 | 0.8332156 | 0.7035679 | 0.0115084 | 0.821302 | 0.006551799 | 0.8212967 | 0.006073092
|  |  | 47772 | 0.9959621 | 0.9994305 | 0.0005016963 | 0.9999501 | 0.1196447 | 0.9999457 | 0.1239303 |  |  | 177246 | 0.9879926 | 0.9866385 | 0.001317704 | 0.9891205 | 0.004805269 | 0.9891125 | 0.005198803 |  |  | 72360 | 0.9388184 | 0.9670213 | 0.003545829 | 0.9323496 | 0.004509024 | 0.9323503 | 0.007033231 |  |  | 219780 | 0.9430672 | 0.9150489 | 0.006977187 | 0.9561355 | 0.006114306 | 0.9561397 | 0.008450857 |  |  | 520560 | 0.915182 | 0.8678712 | 0.01120494 | 0.9441672 | 0.008038409 | 0.9441724 | 0.009222977 |  |  | 478360 | 0.8266893 | 0.7035679 | 0.0115084 | 0.8213352 | 0.006549953 | 0.8213299 | 0.006072135
|  |  | 47892 | 0.9959621 | 0.9994305 | 0.0005016963 | 0.9999501 | 0.1196447 | 0.9999457 | 0.1239303 |  |  | 177546 | 0.9870322 | 0.9866385 | 0.001317704 | 0.9891409 | 0.004804574 | 0.9891329 | 0.005197646 |  |  | 72660 | 0.9388184 | 0.9670213 | 0.003545829 | 0.9324546 | 0.004512145 | 0.9324553 | 0.007038173 |  |  | 220080 | 0.9447487 | 0.9150489 | 0.006977187 | 0.9562103 | 0.006113157 | 0.9562146 | 0.008448507 |  |  | 520860 | 0.915182 | 0.8678712 | 0.01120494 | 0.9442178 | 0.008038338 | 0.944223 | 0.009221646 |  |  | 478660 | 0.8310402 | 0.7035679 | 0.0115084 | 0.8213683 | 0.006548109 | 0.821363 | 0.00607118
|  |  | 48012 | 0.997754 | 0.9994305 | 0.0005016963 | 0.9999501 | 0.1196447 | 0.9999457 | 0.1239303 |  |  | 177846 | 0.9879926 | 0.9866385 | 0.001317704 | 0.9891612 | 0.004803875 | 0.9891532 | 0.005196485 |  |  | 72960 | 0.9388184 | 0.9670213 | 0.003545829 | 0.9325595 | 0.004515261 | 0.9325602 | 0.007043106 |  |  | 220380 | 0.9447487 | 0.9150489 | 0.006977187 | 0.956285 | 0.006112009 | 0.9562893 | 0.008446159 |  |  | 521160 | 0.915182 | 0.8678712 | 0.01120494 | 0.9442684 | 0.008038267 | 0.9442736 | 0.009220315 |  |  | 478960 | 0.8332156 | 0.7035679 | 0.0115084 | 0.8214014 | 0.006546268 | 0.8213961 | 0.006070226
|  |  | 48132 | 0.9968581 | 0.9994305 | 0.0005016963 | 0.9999501 | 0.1196447 | 0.9999457 | 0.1239303 |  |  | 178146 | 0.9889531 | 0.9866385 | 0.001317704 | 0.9891814 | 0.004803174 | 0.9891734 | 0.005195321 |  |  | 73260 | 0.9398974 | 0.9670213 | 0.003545829 | 0.9326641 | 0.004518373 | 0.9326648 | 0.007048031 |  |  | 220680 | 0.9447487 | 0.9150489 | 0.006977187 | 0.9563595 | 0.006110862 | 0.9563638 | 0.008443813 |  |  | 521460 | 0.9174199 | 0.8678712 | 0.01120494 | 0.9443189 | 0.008038195 | 0.9443241 | 0.009218984 |  |  | 479260 | 0.8332156 | 0.7035679 | 0.0115084 | 0.8214344 | 0.00654443 | 0.8214291 | 0.006069273
|  |  | 48252 | 0.9968581 | 0.9994305 | 0.0005016963 | 0.9999501 | 0.1196447 | 0.9999457 | 0.1239303 |  |  | 178446 | 0.9889531 | 0.9866385 | 0.001317704 | 0.9892016 | 0.004802471 | 0.9891936 | 0.005194154 |  |  | 73560 | 0.9377394 | 0.9670213 | 0.003545829 | 0.9327686 | 0.004521482 | 0.9327693 | 0.007052947 |  |  | 220980 | 0.9464302 | 0.9150489 | 0.006977187 | 0.9564338 | 0.006109716 | 0.956438 | 0.008441468 |  |  | 521760 | 0.9174199 | 0.8678712 | 0.01120494 | 0.9443694 | 0.008038124 | 0.9443745 | 0.009217653 |  |  | 479560 | 0.8310402 | 0.7035679 | 0.0115084 | 0.8214674 | 0.006542594 | 0.821462 | 0.006068322
|  |  | 48372 | 0.9968581 | 0.9994305 | 0.0005016963 | 0.9999501 | 0.1196447 | 0.9999457 | 0.1239303 |  |  | 178746 | 0.9879926 | 0.9866385 | 0.001317704 | 0.9892217 | 0.004801765 | 0.9892137 | 0.005192984 |  |  | 73860 | 0.9366604 | 0.9670213 | 0.003545829 | 0.9328729 | 0.004524586 | 0.9328736 | 0.007057856 |  |  | 221280 | 0.9447487 | 0.9150489 | 0.006977187 | 0.9565079 | 0.00610857 | 0.9565121 | 0.008439124 |  |  | 522060 | 0.912944 | 0.8678712 | 0.01120494 | 0.9444198 | 0.008038052 | 0.9444249 | 0.009216323 |  |  | 479860 | 0.8223384 | 0.7035679 | 0.0115084 | 0.8215003 | 0.006540761 | 0.8214949 | 0.006067373
|  |  | 48492 | 0.997754 | 0.9994305 | 0.0005016963 | 0.9999501 | 0.1196447 | 0.9999457 | 0.1239303 |  |  | 179046 | 0.9889531 | 0.9866385 | 0.001317704 | 0.9892418 | 0.004801057 | 0.9892338 | 0.00519181 |  |  | 74160 | 0.9377394 | 0.9670213 | 0.003545829 | 0.9329771 | 0.004527686 | 0.9329777 | 0.007062756 |  |  | 221580 | 0.9447487 | 0.9150489 | 0.006977187 | 0.9565818 | 0.006107426 | 0.956586 | 0.008436783 |  |  | 522360 | 0.912944 | 0.8678712 | 0.01120494 | 0.9444701 | 0.008037981 | 0.9444753 | 0.009214994 |  |  | 480160 | 0.8288647 | 0.7035679 | 0.0115084 | 0.8215332 | 0.006538931 | 0.8215278 | 0.006066425
|  |  | 48612 | 0.99865 | 0.9994305 | 0.0005016963 | 0.9999501 | 0.1196447 | 0.9999457 | 0.1239303 |  |  | 179346 | 0.9879926 | 0.9866385 | 0.001317704 | 0.9892618 | 0.004800346 | 0.9892539 | 0.005190633 |  |  | 74460 | 0.9388184 | 0.9670213 | 0.003545829 | 0.9330811 | 0.004530781 | 0.9330817 | 0.007067647 |  |  | 221880 | 0.9413858 | 0.9150489 | 0.006977187 | 0.9566554 | 0.006106282 | 0.9566596 | 0.008434443 |  |  | 522660 | 0.915182 | 0.8678712 | 0.01120494 | 0.9445204 | 0.008037909 | 0.9445255 | 0.009213665 |  |  | 480460 | 0.8288647 | 0.7035679 | 0.0115084 | 0.821566 | 0.006537104 | 0.8215606 | 0.006065479
|  |  | 48732 | 0.99865 | 0.9994305 | 0.0005016963 | 0.9999501 | 0.1196447 | 0.9999457 | 0.1239303 |  |  | 179646 | 0.9879926 | 0.9866385 | 0.001317704 | 0.9892818 | 0.004799633 | 0.9892738 | 0.005189453 |  |  | 74760 | 0.9398974 | 0.9670213 | 0.003545829 | 0.9331849 | 0.004533872 | 0.9331855 | 0.00707253 |  |  | 222180 | 0.9413858 | 0.9150489 | 0.006977187 | 0.9567289 | 0.006105139 | 0.9567331 | 0.008432105 |  |  | 522960 | 0.912944 | 0.8678712 | 0.01120494 | 0.9445707 | 0.008037836 | 0.9445758 | 0.009212336 |  |  | 480760 | 0.8288647 | 0.7035679 | 0.0115084 | 0.8215987 | 0.006535279 | 0.8215933 | 0.006064534
|  |  | 48852 | 0.99865 | 0.9994305 | 0.0005016963 | 0.9999501 | 0.1196447 | 0.9999457 | 0.1239303 |  |  | 179946 | 0.9879926 | 0.9866385 | 0.001317704 | 0.9893017 | 0.004798917 | 0.9892938 | 0.00518827 |  |  | 75060 | 0.9398974 | 0.9670213 | 0.003545829 | 0.9332885 | 0.004536959 | 0.9332892 | 0.007077404 |  |  | 222480 | 0.9430672 | 0.9150489 | 0.006977187 | 0.9568022 | 0.006103997 | 0.9568064 | 0.008429768 |  |  | 523260 | 0.9107061 | 0.8678712 | 0.01120494 | 0.9446208 | 0.008037764 | 0.9446259 | 0.009211008 |  |  | 481060 | 0.8288647 | 0.7035679 | 0.0115084 | 0.8216314 | 0.006533457 | 0.821626 | 0.006063591
|  |  | 48972 | 0.997754 | 0.9994305 | 0.0005016963 | 0.9999501 | 0.1196447 | 0.9999457 | 0.1239303 |  |  | 180246 | 0.9879926 | 0.9866385 | 0.001317704 | 0.9893216 | 0.004798199 | 0.9893137 | 0.005187085 |  |  | 75360 | 0.9398974 | 0.9670213 | 0.003545829 | 0.933392 | 0.004540042 | 0.9333926 | 0.007082269 |  |  | 222780 | 0.9481117 | 0.9150489 | 0.006977187 | 0.9568753 | 0.006102856 | 0.9568794 | 0.008427434 |  |  | 523560 | 0.9174199 | 0.8678712 | 0.01120494 | 0.9446709 | 0.008037692 | 0.944676 | 0.00920968 |  |  | 481360 | 0.8310402 | 0.7035679 | 0.0115084 | 0.8216641 | 0.006531637 | 0.8216586 | 0.006062649
|  |  | 49092 | 0.9968581 | 0.9994305 | 0.0005016963 | 0.9999501 | 0.1196447 | 0.9999457 | 0.1239303 |  |  | 180546 | 0.9879926 | 0.9866385 | 0.001317704 | 0.9893414 | 0.004797479 | 0.9893335 | 0.005185896 |  |  | 75660 | 0.9388184 | 0.9670213 | 0.003545829 | 0.9334953 | 0.00454312 | 0.9334959 | 0.007087126 |  |  | 223080 | 0.9464302 | 0.9150489 | 0.006977187 | 0.9569481 | 0.006101716 | 0.9569523 | 0.008425101 |  |  | 523860 | 0.915182 | 0.8678712 | 0.01120494 | 0.944721 | 0.008037619 | 0.9447261 | 0.009208353 |  |  | 481660 | 0.8266893 | 0.7035679 | 0.0115084 | 0.8216966 | 0.006529821 | 0.8216912 | 0.006061709
|  |  | 49212 | 0.99865 | 0.9994305 | 0.0005016963 | 0.9999501 | 0.1196447 | 0.9999457 | 0.1239303 |  |  | 180846 | 0.9879926 | 0.9866385 | 0.001317704 | 0.9893612 | 0.004796756 | 0.9893532 | 0.005184704 |  |  | 75960 | 0.9388184 | 0.9670213 | 0.003545829 | 0.9335985 | 0.004546193 | 0.9335991 | 0.007091974 |  |  | 223380 | 0.9430672 | 0.9150489 | 0.006977187 | 0.9570208 | 0.006100576 | 0.957025 | 0.00842277 |  |  | 524160 | 0.9107061 | 0.8678712 | 0.01120494 | 0.944771 | 0.008037546 | 0.9447761 | 0.009207026 |  |  | 481960 | 0.8245138 | 0.7035679 | 0.0115084 | 0.8217292 | 0.006528007 | 0.8217237 | 0.00606077
|  |  | 49332 | 0.9968581 | 0.9994305 | 0.0005016963 | 0.9999501 | 0.1196447 | 0.9999457 | 0.1239303 |  |  | 181146 | 0.9879926 | 0.9866385 | 0.001317704 | 0.9893809 | 0.004796032 | 0.989373 | 0.005183509 |  |  | 76260 | 0.9388184 | 0.9670213 | 0.003545829 | 0.9337015 | 0.004549262 | 0.9337021 | 0.007096813 |  |  | 223680 | 0.9430672 | 0.9150489 | 0.006977187 | 0.9570933 | 0.006099438 | 0.9570974 | 0.008420441 |  |  | 524460 | 0.915182 | 0.8678712 | 0.01120494 | 0.9448209 | 0.008037473 | 0.944826 | 0.0092057 |  |  | 482260 | 0.8332156 | 0.7035679 | 0.0115084 | 0.8217616 | 0.006526195 | 0.8217562 | 0.006059833
|  |  | 49452 | 0.99865 | 0.9994305 | 0.0005016963 | 0.9999501 | 0.1196447 | 0.9999457 | 0.1239303 |  |  | 181446 | 0.9879926 | 0.9866385 | 0.001317704 | 0.9894005 | 0.004795304 | 0.9893926 | 0.005182311 |  |  | 76560 | 0.9366604 | 0.9670213 | 0.003545829 | 0.9338043 | 0.004552327 | 0.9338049 | 0.007101643 |  |  | 223980 | 0.9464302 | 0.9150489 | 0.006977187 | 0.9571656 | 0.0060983 | 0.9571697 | 0.008418113 |  |  | 524760 | 0.912944 | 0.8678712 | 0.01120494 | 0.9448708 | 0.0080374 | 0.9448759 | 0.009204374 |  |  | 482560 | 0.8266893 | 0.7035679 | 0.0115084 | 0.8217941 | 0.006524387 | 0.8217886 | 0.006058897
|  |  | 49572 | 0.997754 | 0.9994305 | 0.0005016963 | 0.9999501 | 0.1196447 | 0.9999457 | 0.1239303 |  |  | 181746 | 0.9879926 | 0.9866385 | 0.001317704 | 0.9894202 | 0.004794575 | 0.9894122 | 0.005181111 |  |  | 76860 | 0.9398974 | 0.9670213 | 0.003545829 | 0.9339069 | 0.004555387 | 0.9339075 | 0.007106464 |  |  | 224280 | 0.9464302 | 0.9150489 | 0.006977187 | 0.9572377 | 0.006097164 | 0.9572418 | 0.008415788 |  |  | 525060 | 0.9174199 | 0.8678712 | 0.01120494 | 0.9449207 | 0.008037327 | 0.9449257 | 0.009203048 |  |  | 482860 | 0.8245138 | 0.7035679 | 0.0115084 | 0.8218264 | 0.006522581 | 0.8218209 | 0.006057963
|  |  | 49692 | 0.997754 | 0.9994305 | 0.0005016963 | 0.9999501 | 0.1196447 | 0.9999457 | 0.1239303 |  |  | 182046 | 0.9889531 | 0.9866385 | 0.001317704 | 0.9894397 | 0.004793844 | 0.9894318 | 0.005179907 |  |  | 77160 | 0.9388184 | 0.9670213 | 0.003545829 | 0.9340094 | 0.004558442 | 0.93401 | 0.007111275 |  |  | 224580 | 0.9464302 | 0.9150489 | 0.006977187 | 0.9573095 | 0.006096028 | 0.9573136 | 0.008413465 |  |  | 525360 | 0.9174199 | 0.8678712 | 0.01120494 | 0.9449704 | 0.008037253 | 0.9449755 | 0.009201723 |  |  | 483160 | 0.8266893 | 0.7035679 | 0.0115084 | 0.8218587 | 0.006520778 | 0.8218532 | 0.006057031
|  |  | 49812 | 0.997754 | 0.9994305 | 0.0005016963 | 0.9999501 | 0.1196447 | 0.9999457 | 0.1239303 |  |  | 182346 | 0.9879926 | 0.9866385 | 0.001317704 | 0.9894592 | 0.00479311 | 0.9894513 | 0.005178701 |  |  | 77460 | 0.9388184 | 0.9670213 | 0.003545829 | 0.9341117 | 0.004561492 | 0.9341123 | 0.007116078 |  |  | 224880 | 0.9447487 | 0.9150489 | 0.006977187 | 0.9573812 | 0.006094894 | 0.9573853 | 0.008411144 |  |  | 525660 | 0.912944 | 0.8678712 | 0.01120494 | 0.9450202 | 0.00803718 | 0.9450252 | 0.009200399 |  |  | 483460 | 0.8353911 | 0.7035679 | 0.0115084 | 0.821891 | 0.006518977 | 0.8218855 | 0.0060561
|  |  | 49932 | 0.9968581 | 0.9994305 | 0.0005016963 | 0.9999501 | 0.1196447 | 0.9999457 | 0.1239303 |  |  | 182646 | 0.9889531 | 0.9866385 | 0.001317704 | 0.9894787 | 0.004792375 | 0.9894708 | 0.005177492 |  |  | 77760 | 0.9398974 | 0.9670213 | 0.003545829 | 0.9342139 | 0.004564538 | 0.9342144 | 0.007120871 |  |  | 225180 | 0.9464302 | 0.9150489 | 0.006977187 | 0.9574527 | 0.00609376 | 0.9574568 | 0.008408824 |  |  | 525960 | 0.9107061 | 0.8678712 | 0.01120494 | 0.9450698 | 0.008037106 | 0.9450748 | 0.009199074 |  |  | 483760 | 0.8310402 | 0.7035679 | 0.0115084 | 0.8219232 | 0.006517179 | 0.8219177 | 0.00605517
|  |  | 50052 | 0.99865 | 0.9994305 | 0.0005016963 | 0.9999501 | 0.1196447 | 0.9999457 | 0.1239303 |  |  | 182946 | 0.9889531 | 0.9866385 | 0.001317704 | 0.9894981 | 0.004791637 | 0.9894902 | 0.005176281 |  |  | 78060 | 0.9398974 | 0.9670213 | 0.003545829 | 0.9343158 | 0.004567579 | 0.9343164 | 0.007125655 |  |  | 225480 | 0.9481117 | 0.9150489 | 0.006977187 | 0.957524 | 0.006092627 | 0.9575281 | 0.008406507 |  |  | 526260 | 0.915182 | 0.8678712 | 0.01120494 | 0.9451194 | 0.008037032 | 0.9451244 | 0.009197751 |  |  | 484060 | 0.8288647 | 0.7035679 | 0.0115084 | 0.8219553 | 0.006515384 | 0.8219498 | 0.006054242
|  |  | 50172 | 0.997754 | 0.9994305 | 0.0005016963 | 0.9999501 | 0.1196447 | 0.9999457 | 0.1239303 |  |  | 183246 | 0.9889531 | 0.9866385 | 0.001317704 | 0.9895174 | 0.004790897 | 0.9895095 | 0.005175067 |  |  | 78360 | 0.9398974 | 0.9670213 | 0.003545829 | 0.9344177 | 0.004570615 | 0.9344182 | 0.00713043 |  |  | 225780 | 0.9447487 | 0.9150489 | 0.006977187 | 0.9575951 | 0.006091496 | 0.9575992 | 0.008404192 |  |  | 526560 | 0.915182 | 0.8678712 | 0.01120494 | 0.945169 | 0.008036958 | 0.945174 | 0.009196428 |  |  | 484360 | 0.8310402 | 0.7035679 | 0.0115084 | 0.8219874 | 0.006513592 | 0.8219819 | 0.006053316
|  |  | 50292 | 0.997754 | 0.9994305 | 0.0005016963 | 0.9999501 | 0.1196447 | 0.9999457 | 0.1239303 |  |  | 183546 | 0.9879926 | 0.9866385 | 0.001317704 | 0.9895367 | 0.004790155 | 0.9895288 | 0.00517385 |  |  | 78660 | 0.9409764 | 0.9670213 | 0.003545829 | 0.9345193 | 0.004573646 | 0.9345198 | 0.007135195 |  |  | 226080 | 0.9430672 | 0.9150489 | 0.006977187 | 0.957666 | 0.006090365 | 0.9576701 | 0.008401879 |  |  | 526860 | 0.915182 | 0.8678712 | 0.01120494 | 0.9452184 | 0.008036884 | 0.9452234 | 0.009195105 |  |  | 484660 | 0.8332156 | 0.7035679 | 0.0115084 | 0.8220195 | 0.006511802 | 0.8220139 | 0.006052391
|  |  | 50412 | 0.997754 | 0.9994305 | 0.0005016963 | 0.9999501 | 0.1196447 | 0.9999457 | 0.1239303 |  |  | 183846 | 0.9899135 | 0.9866385 | 0.001317704 | 0.9895559 | 0.004789411 | 0.9895481 | 0.005172631 |  |  | 78960 | 0.9388184 | 0.9670213 | 0.003545829 | 0.9346208 | 0.004576672 | 0.9346213 | 0.007139951 |  |  | 226380 | 0.9464302 | 0.9150489 | 0.006977187 | 0.9577367 | 0.006089236 | 0.9577408 | 0.008399568 |  |  | 527160 | 0.915182 | 0.8678712 | 0.01120494 | 0.9452679 | 0.00803681 | 0.9452729 | 0.009193783 |  |  | 484960 | 0.8332156 | 0.7035679 | 0.0115084 | 0.8220515 | 0.006510015 | 0.8220459 | 0.006051468
|  |  | 50532 | 0.9968581 | 0.9994305 | 0.0005016963 | 0.9999501 | 0.1196447 | 0.9999457 | 0.1239303 |  |  | 184146 | 0.9879926 | 0.9866385 | 0.001317704 | 0.9895751 | 0.004788666 | 0.9895673 | 0.005171409 |  |  | 79260 | 0.9398974 | 0.9670213 | 0.003545829 | 0.9347221 | 0.004579694 | 0.9347226 | 0.007144697 |  |  | 226680 | 0.9447487 | 0.9150489 | 0.006977187 | 0.9578073 | 0.006088108 | 0.9578113 | 0.008397259 |  |  | 527460 | 0.915182 | 0.8678712 | 0.01120494 | 0.9453173 | 0.008036735 | 0.9453222 | 0.009192461 |  |  | 485260 | 0.8332156 | 0.7035679 | 0.0115084 | 0.8220834 | 0.00650823 | 0.8220778 | 0.006050546
|  |  | 50652 | 0.99865 | 0.9994305 | 0.0005016963 | 0.9999501 | 0.1196447 | 0.9999457 | 0.1239303 |  |  | 184446 | 0.9889531 | 0.9866385 | 0.001317704 | 0.9895943 | 0.004787918 | 0.9895864 | 0.005170184 |  |  | 79560 | 0.9398974 | 0.9670213 | 0.003545829 | 0.9348233 | 0.00458271 | 0.9348238 | 0.007149434 |  |  | 226980 | 0.9447487 | 0.9150489 | 0.006977187 | 0.9578776 | 0.00608698 | 0.9578816 | 0.008394952 |  |  | 527760 | 0.912944 | 0.8678712 | 0.01120494 | 0.9453666 | 0.00803666 | 0.9453715 | 0.00919114 |  |  | 485560 | 0.8310402 | 0.7035679 | 0.0115084 | 0.8221153 | 0.006506449 | 0.8221097 | 0.006049626
|  |  | 50772 | 0.997754 | 0.9994305 | 0.0005016963 | 0.9999501 | 0.1196447 | 0.9999457 | 0.1239303 |  |  | 184746 | 0.9879926 | 0.9866385 | 0.001317704 | 0.9896134 | 0.004787168 | 0.9896055 | 0.005168957 |  |  | 79860 | 0.9388184 | 0.9670213 | 0.003545829 | 0.9349243 | 0.004585721 | 0.9349248 | 0.007154161 |  |  | 227280 | 0.9464302 | 0.9150489 | 0.006977187 | 0.9579477 | 0.006085854 | 0.9579517 | 0.008392648 |  |  | 528060 | 0.9196579 | 0.8678712 | 0.01120494 | 0.9454158 | 0.008036586 | 0.9454208 | 0.009189819 |  |  | 485860 | 0.8310402 | 0.7035679 | 0.0115084 | 0.8221471 | 0.00650467 | 0.8221415 | 0.006048707
|  |  | 50892 | 0.997754 | 0.9994305 | 0.0005016963 | 0.9999501 | 0.1196447 | 0.9999457 | 0.1239303 |  |  | 185046 | 0.9889531 | 0.9866385 | 0.001317704 | 0.9896324 | 0.004786417 | 0.9896246 | 0.005167728 |  |  | 80160 | 0.9388184 | 0.9670213 | 0.003545829 | 0.9350251 | 0.004588728 | 0.9350256 | 0.007158879 |  |  | 227580 | 0.9430672 | 0.9150489 | 0.006977187 | 0.9580177 | 0.006084729 | 0.9580217 | 0.008390346 |  |  | 528360 | 0.915182 | 0.8678712 | 0.01120494 | 0.945465 | 0.008036511 | 0.94547 | 0.009188498 |  |  | 486160 | 0.8353911 | 0.7035679 | 0.0115084 | 0.8221789 | 0.006502893 | 0.8221733 | 0.00604779
|  |  | 51012 | 0.997754 | 0.9994305 | 0.0005016963 | 0.9999501 | 0.1196447 | 0.9999457 | 0.1239303 |  |  | 185346 | 0.9870322 | 0.9866385 | 0.001317704 | 0.9896514 | 0.004785663 | 0.9896436 | 0.005166496 |  |  | 80460 | 0.9398974 | 0.9670213 | 0.003545829 | 0.9351258 | 0.004591729 | 0.9351263 | 0.007163586 |  |  | 227880 | 0.9430672 | 0.9150489 | 0.006977187 | 0.9580874 | 0.006083605 | 0.9580914 | 0.008388046 |  |  | 528660 | 0.9174199 | 0.8678712 | 0.01120494 | 0.9455142 | 0.008036435 | 0.9455191 | 0.009187179 |  |  | 486460 | 0.8310402 | 0.7035679 | 0.0115084 | 0.8222106 | 0.00650112 | 0.822205 | 0.006046874
|  |  | 51132 | 0.997754 | 0.9994305 | 0.0005016963 | 0.9999501 | 0.1196447 | 0.9999457 | 0.1239303 |  |  | 185646 | 0.9870322 | 0.9866385 | 0.001317704 | 0.9896703 | 0.004784908 | 0.9896625 | 0.005165262 |  |  | 80760 | 0.9388184 | 0.9670213 | 0.003545829 | 0.9352263 | 0.004594725 | 0.9352268 | 0.007168284 |  |  | 228180 | 0.9481117 | 0.9150489 | 0.006977187 | 0.958157 | 0.006082482 | 0.9581609 | 0.008385748 |  |  | 528960 | 0.915182 | 0.8678712 | 0.01120494 | 0.9455633 | 0.00803636 | 0.9455682 | 0.009185859 |  |  | 486760 | 0.8353911 | 0.7035679 | 0.0115084 | 0.8222423 | 0.006499349 | 0.8222366 | 0.00604596
|  |  | 51252 | 0.9995459 | 0.9994305 | 0.0005016963 | 0.9999501 | 0.1196447 | 0.9999457 | 0.1239303 |  |  | 185946 | 0.9879926 | 0.9866385 | 0.001317704 | 0.9896892 | 0.004784151 | 0.9896814 | 0.005164026 |  |  | 81060 | 0.9388184 | 0.9670213 | 0.003545829 | 0.9353267 | 0.004597716 | 0.9353271 | 0.007172972 |  |  | 228480 | 0.9497932 | 0.9150489 | 0.006977187 | 0.9582264 | 0.006081361 | 0.9582303 | 0.008383453 |  |  | 529260 | 0.915182 | 0.8678712 | 0.01120494 | 0.9456123 | 0.008036285 | 0.9456173 | 0.00918454 |  |  | 487060 | 0.8266893 | 0.7035679 | 0.0115084 | 0.8222739 | 0.00649758 | 0.8222682 | 0.006045047
|  |  | 51372 | 0.997754 | 0.9994305 | 0.0005016963 | 0.9999501 | 0.1196447 | 0.9999457 | 0.1239303 |  |  | 186246 | 0.9870322 | 0.9866385 | 0.001317704 | 0.9897081 | 0.004783392 | 0.9897003 | 0.005162787 |  |  | 81360 | 0.9409764 | 0.9670213 | 0.003545829 | 0.9354268 | 0.004600702 | 0.9354273 | 0.00717765 |  |  | 228780 | 0.9514747 | 0.9150489 | 0.006977187 | 0.9582956 | 0.00608024 | 0.9582995 | 0.00838116 |  |  | 529560 | 0.915182 | 0.8678712 | 0.01120494 | 0.9456613 | 0.008036209 | 0.9456662 | 0.009183222 |  |  | 487360 | 0.8288647 | 0.7035679 | 0.0115084 | 0.8223055 | 0.006495815 | 0.8222998 | 0.006044136
|  |  | 51492 | 0.9968581 | 0.9994305 | 0.0005016963 | 0.9999501 | 0.1196447 | 0.9999457 | 0.1239303 |  |  | 186546 | 0.9879926 | 0.9866385 | 0.001317704 | 0.9897269 | 0.004782631 | 0.9897191 | 0.005161547 |  |  | 81660 | 0.9409764 | 0.9670213 | 0.003545829 | 0.9355269 | 0.004603682 | 0.9355273 | 0.007182318 |  |  | 229080 | 0.9464302 | 0.9150489 | 0.006977187 | 0.9583646 | 0.006079121 | 0.9583685 | 0.008378869 |  |  | 529860 | 0.915182 | 0.8678712 | 0.01120494 | 0.9457102 | 0.008036133 | 0.9457151 | 0.009181904 |  |  | 487660 | 0.8310402 | 0.7035679 | 0.0115084 | 0.822337 | 0.006494052 | 0.8223313 | 0.006043226
|  |  | 51612 | 0.997754 | 0.9994305 | 0.0005016963 | 0.9999501 | 0.1196447 | 0.9999457 | 0.1239303 |  |  | 186846 | 0.9889531 | 0.9866385 | 0.001317704 | 0.9897456 | 0.004781868 | 0.9897378 | 0.005160303 |  |  | 81960 | 0.9420554 | 0.9670213 | 0.003545829 | 0.9356267 | 0.004606657 | 0.9356272 | 0.007186976 |  |  | 229380 | 0.9481117 | 0.9150489 | 0.006977187 | 0.9584334 | 0.006078003 | 0.9584373 | 0.008376581 |  |  | 530160 | 0.9218958 | 0.8678712 | 0.01120494 | 0.9457591 | 0.008036058 | 0.945764 | 0.009180587 |  |  | 487960 | 0.8332156 | 0.7035679 | 0.0115084 | 0.8223684 | 0.006492291 | 0.8223627 | 0.006042318
|  |  | 51732 | 0.9968581 | 0.9994305 | 0.0005016963 | 0.9999501 | 0.1196447 | 0.9999457 | 0.1239303 |  |  | 187146 | 0.9870322 | 0.9866385 | 0.001317704 | 0.9897643 | 0.004781104 | 0.9897565 | 0.005159058 |  |  | 82260 | 0.9398974 | 0.9670213 | 0.003545829 | 0.9357264 | 0.004609628 | 0.9357269 | 0.007191624 |  |  | 229680 | 0.9481117 | 0.9150489 | 0.006977187 | 0.958502 | 0.006076886 | 0.9585059 | 0.008374295 |  |  | 530460 | 0.9174199 | 0.8678712 | 0.01120494 | 0.9458079 | 0.008035982 | 0.9458128 | 0.00917927 |  |  | 488260 | 0.8266893 | 0.7035679 | 0.0115084 | 0.8223998 | 0.006490534 | 0.8223941 | 0.006041412
|  |  | 51852 | 0.997754 | 0.9994305 | 0.0005016963 | 0.9999501 | 0.1196447 | 0.9999457 | 0.1239303 |  |  | 187446 | 0.9879926 | 0.9866385 | 0.001317704 | 0.9897829 | 0.004780338 | 0.9897752 | 0.005157811 |  |  | 82560 | 0.9398974 | 0.9670213 | 0.003545829 | 0.935826 | 0.004612592 | 0.9358264 | 0.007196262 |  |  | 229980 | 0.9464302 | 0.9150489 | 0.006977187 | 0.9585704 | 0.00607577 | 0.9585743 | 0.008372011 |  |  | 530760 | 0.9218958 | 0.8678712 | 0.01120494 | 0.9458567 | 0.008035905 | 0.9458616 | 0.009177953 |  |  | 488560 | 0.8332156 | 0.7035679 | 0.0115084 | 0.8224312 | 0.006488779 | 0.8224255 | 0.006040506
|  |  | 51972 | 0.9968581 | 0.9994305 | 0.0005016963 | 0.9999501 | 0.1196447 | 0.9999457 | 0.1239303 |  |  | 187746 | 0.990874 | 0.9866385 | 0.001317704 | 0.9898015 | 0.004779571 | 0.9897938 | 0.005156561 |  |  | 82860 | 0.9398974 | 0.9670213 | 0.003545829 | 0.9359253 | 0.004615552 | 0.9359258 | 0.00720089 |  |  | 230280 | 0.9497932 | 0.9150489 | 0.006977187 | 0.9586387 | 0.006074656 | 0.9586425 | 0.00836973 |  |  | 531060 | 0.9218958 | 0.8678712 | 0.01120494 | 0.9459054 | 0.008035829 | 0.9459103 | 0.009176637 |  |  | 488860 | 0.8353911 | 0.7035679 | 0.0115084 | 0.8224625 | 0.006487027 | 0.8224567 | 0.006039603
|  |  | 52092 | 0.997754 | 0.9994305 | 0.0005016963 | 0.9999501 | 0.1196447 | 0.9999457 | 0.1239303 |  |  | 188046 | 0.9889531 | 0.9866385 | 0.001317704 | 0.9898201 | 0.004778802 | 0.9898123 | 0.00515531 |  |  | 83160 | 0.9409764 | 0.9670213 | 0.003545829 | 0.9360246 | 0.004618506 | 0.936025 | 0.007205507 |  |  | 230580 | 0.9464302 | 0.9150489 | 0.006977187 | 0.9587067 | 0.006073543 | 0.9587106 | 0.008367452 |  |  | 531360 | 0.9218958 | 0.8678712 | 0.01120494 | 0.945954 | 0.008035753 | 0.9459589 | 0.009175322 |  |  | 489160 | 0.8332156 | 0.7035679 | 0.0115084 | 0.8224937 | 0.006485277 | 0.822488 | 0.006038701
|  |  | 52212 | 0.997754 | 0.9994305 | 0.0005016963 | 0.9999501 | 0.1196447 | 0.9999457 | 0.1239303 |  |  | 188346 | 0.9889531 | 0.9866385 | 0.001317704 | 0.9898385 | 0.004778031 | 0.9898308 | 0.005154056 |  |  | 83460 | 0.9398974 | 0.9670213 | 0.003545829 | 0.9361236 | 0.004621454 | 0.936124 | 0.007210114 |  |  | 230880 | 0.9464302 | 0.9150489 | 0.006977187 | 0.9587746 | 0.006072431 | 0.9587784 | 0.008365176 |  |  | 531660 | 0.912944 | 0.8678712 | 0.01120494 | 0.9460026 | 0.008035676 | 0.9460075 | 0.009174007 |  |  | 489460 | 0.8353911 | 0.7035679 | 0.0115084 | 0.8225249 | 0.00648353 | 0.8225192 | 0.0060378
|  |  | 52332 | 0.997754 | 0.9994305 | 0.0005016963 | 0.9999501 | 0.1196447 | 0.9999457 | 0.1239303 |  |  | 188646 | 0.9889531 | 0.9866385 | 0.001317704 | 0.989857 | 0.004777258 | 0.9898493 | 0.0051528 |  |  | 83760 | 0.9431345 | 0.9670213 | 0.003545829 | 0.9362225 | 0.004624397 | 0.9362229 | 0.007214711 |  |  | 231180 | 0.9464302 | 0.9150489 | 0.006977187 | 0.9588423 | 0.00607132 | 0.9588461 | 0.008362902 |  |  | 531960 | 0.915182 | 0.8678712 | 0.01120494 | 0.9460512 | 0.008035599 | 0.946056 | 0.009172693 |  |  | 489760 | 0.8332156 | 0.7035679 | 0.0115084 | 0.8225561 | 0.006481786 | 0.8225503 | 0.006036901
|  |  | 52452 | 0.997754 | 0.9994305 | 0.0005016963 | 0.9999501 | 0.1196447 | 0.9999457 | 0.1239303 |  |  | 188946 | 0.9889531 | 0.9866385 | 0.001317704 | 0.9898754 | 0.004776484 | 0.9898677 | 0.005151543 |  |  | 84060 | 0.9409764 | 0.9670213 | 0.003545829 | 0.9363213 | 0.004627335 | 0.9363216 | 0.007219298 |  |  | 231480 | 0.9481117 | 0.9150489 | 0.006977187 | 0.9589098 | 0.006070211 | 0.9589136 | 0.008360631 |  |  | 532260 | 0.9196579 | 0.8678712 | 0.01120494 | 0.9460996 | 0.008035523 | 0.9461045 | 0.009171379 |  |  | 490060 | 0.8332156 | 0.7035679 | 0.0115084 | 0.8225872 | 0.006480045 | 0.8225814 | 0.006036004
|  |  | 52572 | 0.9968581 | 0.9994305 | 0.0005016963 | 0.9999501 | 0.1196447 | 0.9999457 | 0.1239303 |  |  | 189246 | 0.9889531 | 0.9866385 | 0.001317704 | 0.9898937 | 0.004775709 | 0.989886 | 0.005150283 |  |  | 84360 | 0.9409764 | 0.9670213 | 0.003545829 | 0.9364198 | 0.004630267 | 0.9364202 | 0.007223874 |  |  | 231780 | 0.9481117 | 0.9150489 | 0.006977187 | 0.9589771 | 0.006069103 | 0.9589809 | 0.008358363 |  |  | 532560 | 0.9196579 | 0.8678712 | 0.01120494 | 0.9461481 | 0.008035446 | 0.9461529 | 0.009170066 |  |  | 490360 | 0.8332156 | 0.7035679 | 0.0115084 | 0.8226182 | 0.006478306 | 0.8226124 | 0.006035108
|  |  | 52692 | 0.997754 | 0.9994305 | 0.0005016963 | 0.9999501 | 0.1196447 | 0.9999457 | 0.1239303 |  |  | 189546 | 0.9879926 | 0.9866385 | 0.001317704 | 0.989912 | 0.004774932 | 0.9899043 | 0.005149021 |  |  | 84660 | 0.9420554 | 0.9670213 | 0.003545829 | 0.9365182 | 0.004633194 | 0.9365186 | 0.00722844 |  |  | 232080 | 0.9481117 | 0.9150489 | 0.006977187 | 0.9590442 | 0.006067996 | 0.959048 | 0.008356097 |  |  | 532860 | 0.9218958 | 0.8678712 | 0.01120494 | 0.9461964 | 0.008035369 | 0.9462013 | 0.009168753 |  |  | 490660 | 0.8353911 | 0.7035679 | 0.0115084 | 0.8226492 | 0.00647657 | 0.8226434 | 0.006034213
|  |  | 52812 | 0.9968581 | 0.9994305 | 0.0005016963 | 0.9999501 | 0.1196447 | 0.9999457 | 0.1239303 |  |  | 189846 | 0.9870322 | 0.9866385 | 0.001317704 | 0.9899303 | 0.004774153 | 0.9899226 | 0.005147758 |  |  | 84960 | 0.9398974 | 0.9670213 | 0.003545829 | 0.9366165 | 0.004636115 | 0.9366169 | 0.007232996 |  |  | 232380 | 0.9497932 | 0.9150489 | 0.006977187 | 0.9591112 | 0.00606689 | 0.959115 | 0.008353834 |  |  | 533160 | 0.9174199 | 0.8678712 | 0.01120494 | 0.9462447 | 0.008035291 | 0.9462496 | 0.00916744 |  |  | 490960 | 0.8310402 | 0.7035679 | 0.0115084 | 0.8226801 | 0.006474836 | 0.8226743 | 0.00603332
|  |  | 52932 | 0.997754 | 0.9994305 | 0.0005016963 | 0.9999501 | 0.1196447 | 0.9999457 | 0.1239303 |  |  | 190146 | 0.9879926 | 0.9866385 | 0.001317704 | 0.9899485 | 0.004773373 | 0.9899408 | 0.005146493 |  |  | 85260 | 0.9420554 | 0.9670213 | 0.003545829 | 0.9367146 | 0.00463903 | 0.9367149 | 0.00723754 |  |  | 232680 | 0.9481117 | 0.9150489 | 0.006977187 | 0.959178 | 0.006065786 | 0.9591817 | 0.008351573 |  |  | 533460 | 0.9174199 | 0.8678712 | 0.01120494 | 0.946293 | 0.008035214 | 0.9462978 | 0.009166129 |  |  | 491260 | 0.8332156 | 0.7035679 | 0.0115084 | 0.822711 | 0.006473105 | 0.8227052 | 0.006032429
|  |  | 53052 | 0.997754 | 0.9994305 | 0.0005016963 | 0.9999501 | 0.1196447 | 0.9999457 | 0.1239303 |  |  | 190446 | 0.9879926 | 0.9866385 | 0.001317704 | 0.9899666 | 0.004772592 | 0.989959 | 0.005145226 |  |  | 85560 | 0.9388184 | 0.9670213 | 0.003545829 | 0.9368125 | 0.00464194 | 0.9368129 | 0.007242075 |  |  | 232980 | 0.9447487 | 0.9150489 | 0.006977187 | 0.9592446 | 0.006064683 | 0.9592483 | 0.008349316 |  |  | 533760 | 0.915182 | 0.8678712 | 0.01120494 | 0.9463412 | 0.008035136 | 0.946346 | 0.009164817 |  |  | 491560 | 0.8288647 | 0.7035679 | 0.0115084 | 0.8227418 | 0.006471377 | 0.822736 | 0.006031539
|  |  | 53172 | 0.9968581 | 0.9994305 | 0.0005016963 | 0.9999501 | 0.1196447 | 0.9999457 | 0.1239303 |  |  | 190746 | 0.9879926 | 0.9866385 | 0.001317704 | 0.9899847 | 0.004771809 | 0.9899771 | 0.005143957 |  |  | 85860 | 0.9409764 | 0.9670213 | 0.003545829 | 0.9369103 | 0.004644844 | 0.9369107 | 0.007246598 |  |  | 233280 | 0.9481117 | 0.9150489 | 0.006977187 | 0.959311 | 0.006063582 | 0.9593147 | 0.00834706 |  |  | 534060 | 0.915182 | 0.8678712 | 0.01120494 | 0.9463893 | 0.008035059 | 0.9463941 | 0.009163507 |  |  | 491860 | 0.8310402 | 0.7035679 | 0.0115084 | 0.8227726 | 0.006469652 | 0.8227667 | 0.00603065
|  |  | 53292 | 0.9968581 | 0.9994305 | 0.0005016963 | 0.9999501 | 0.1196447 | 0.9999457 | 0.1239303 |  |  | 191046 | 0.9870322 | 0.9866385 | 0.001317704 | 0.9900028 | 0.004771025 | 0.9899952 | 0.005142686 |  |  | 86160 | 0.9398974 | 0.9670213 | 0.003545829 | 0.9370079 | 0.004647743 | 0.9370083 | 0.007251112 |  |  | 233580 | 0.9481117 | 0.9150489 | 0.006977187 | 0.9593772 | 0.006062482 | 0.9593809 | 0.008344808 |  |  | 534360 | 0.9196579 | 0.8678712 | 0.01120494 | 0.9464374 | 0.008034981 | 0.9464422 | 0.009162196 |  |  | 492160 | 0.8353911 | 0.7035679 | 0.0115084 | 0.8228033 | 0.006467929 | 0.8227975 | 0.006029763
|  |  | 53412 | 0.99865 | 0.9994305 | 0.0005016963 | 0.9999501 | 0.1196447 | 0.9999457 | 0.1239303 |  |  | 191346 | 0.9879926 | 0.9866385 | 0.001317704 | 0.9900208 | 0.004770239 | 0.9900132 | 0.005141414 |  |  | 86460 | 0.9409764 | 0.9670213 | 0.003545829 | 0.9371054 | 0.004650636 | 0.9371057 | 0.007255614 |  |  | 233880 | 0.9481117 | 0.9150489 | 0.006977187 | 0.9594432 | 0.006061383 | 0.9594469 | 0.008342558 |  |  | 534660 | 0.912944 | 0.8678712 | 0.01120494 | 0.9464855 | 0.008034903 | 0.9464903 | 0.009160887 |  |  | 492460 | 0.8332156 | 0.7035679 | 0.0115084 | 0.822834 | 0.006466208 | 0.8228281 | 0.006028878
|  |  | 53532 | 0.997754 | 0.9994305 | 0.0005016963 | 0.9999501 | 0.1196447 | 0.9999457 | 0.1239303 |  |  | 191646 | 0.9870322 | 0.9866385 | 0.001317704 | 0.9900387 | 0.004769452 | 0.9900311 | 0.00514014 |  |  | 86760 | 0.9409764 | 0.9670213 | 0.003545829 | 0.9372027 | 0.004653523 | 0.937203 | 0.007260106 |  |  | 234180 | 0.9481117 | 0.9150489 | 0.006977187 | 0.9595091 | 0.006060286 | 0.9595128 | 0.008340311 |  |  | 534960 | 0.9196579 | 0.8678712 | 0.01120494 | 0.9465335 | 0.008034825 | 0.9465382 | 0.009159578 |  |  | 492760 | 0.8310402 | 0.7035679 | 0.0115084 | 0.8228646 | 0.006464491 | 0.8228587 | 0.006027994
|  |  | 53652 | 0.997754 | 0.9994305 | 0.0005016963 | 0.9999501 | 0.1196447 | 0.9999457 | 0.1239303 |  |  | 191946 | 0.9870322 | 0.9866385 | 0.001317704 | 0.9900567 | 0.004768664 | 0.9900491 | 0.005138864 |  |  | 87060 | 0.9398974 | 0.9670213 | 0.003545829 | 0.9372999 | 0.004656404 | 0.9373002 | 0.007264587 |  |  | 234480 | 0.9497932 | 0.9150489 | 0.006977187 | 0.9595748 | 0.00605919 | 0.9595785 | 0.008338067 |  |  | 535260 | 0.9196579 | 0.8678712 | 0.01120494 | 0.9465814 | 0.008034747 | 0.9465862 | 0.009158269 |  |  | 493060 | 0.8288647 | 0.7035679 | 0.0115084 | 0.8228952 | 0.006462776 | 0.8228893 | 0.006027111
|  |  | 53772 | 0.997754 | 0.9994305 | 0.0005016963 | 0.9999501 | 0.1196447 | 0.9999457 | 0.1239303 |  |  | 192246 | 0.9860717 | 0.9866385 | 0.001317704 | 0.9900745 | 0.004767874 | 0.9900669 | 0.005137587 |  |  | 87360 | 0.9409764 | 0.9670213 | 0.003545829 | 0.9373969 | 0.00465928 | 0.9373972 | 0.007269057 |  |  | 234780 | 0.9514747 | 0.9150489 | 0.006977187 | 0.9596403 | 0.006058095 | 0.9596439 | 0.008335826 |  |  | 535560 | 0.915182 | 0.8678712 | 0.01120494 | 0.9466293 | 0.008034669 | 0.946634 | 0.009156961 |  |  | 493360 | 0.8288647 | 0.7035679 | 0.0115084 | 0.8229257 | 0.006461064 | 0.8229198 | 0.00602623
|  |  | 53892 | 0.9968581 | 0.9994305 | 0.0005016963 | 0.9999501 | 0.1196447 | 0.9999457 | 0.1239303 |  |  | 192546 | 0.9870322 | 0.9866385 | 0.001317704 | 0.9900923 | 0.004767083 | 0.9900848 | 0.005136308 |  |  | 87660 | 0.9409764 | 0.9670213 | 0.003545829 | 0.9374937 | 0.00466215 | 0.937494 | 0.007273517 |  |  | 235080 | 0.9497932 | 0.9150489 | 0.006977187 | 0.9597056 | 0.006057002 | 0.9597093 | 0.008333587 |  |  | 535860 | 0.9218958 | 0.8678712 | 0.01120494 | 0.9466771 | 0.00803459 | 0.9466818 | 0.009155653 |  |  | 493660 | 0.8353911 | 0.7035679 | 0.0115084 | 0.8229562 | 0.006459354 | 0.8229503 | 0.006025351
|  |  | 54012 | 0.997754 | 0.9994305 | 0.0005016963 | 0.9999501 | 0.1196447 | 0.9999457 | 0.1239303 |  |  | 192846 | 0.9870322 | 0.9866385 | 0.001317704 | 0.9901101 | 0.004766291 | 0.9901025 | 0.005135028 |  |  | 87960 | 0.9398974 | 0.9670213 | 0.003545829 | 0.9375904 | 0.004665014 | 0.9375907 | 0.007277965 |  |  | 235380 | 0.9481117 | 0.9150489 | 0.006977187 | 0.9597707 | 0.00605591 | 0.9597744 | 0.008331351 |  |  | 536160 | 0.9196579 | 0.8678712 | 0.01120494 | 0.9467248 | 0.008034512 | 0.9467296 | 0.009154346 |  |  | 493960 | 0.8266893 | 0.7035679 | 0.0115084 | 0.8229866 | 0.006457648 | 0.8229807 | 0.006024473
|  |  | 54132 | 0.997754 | 0.9994305 | 0.0005016963 | 0.9999501 | 0.1196447 | 0.9999457 | 0.1239303 |  |  | 193146 | 0.9860717 | 0.9866385 | 0.001317704 | 0.9901278 | 0.004765497 | 0.9901203 | 0.005133746 |  |  | 88260 | 0.9409764 | 0.9670213 | 0.003545829 | 0.9376869 | 0.004667872 | 0.9376872 | 0.007282403 |  |  | 235680 | 0.9464302 | 0.9150489 | 0.006977187 | 0.9598357 | 0.00605482 | 0.9598393 | 0.008329118 |  |  | 536460 | 0.9196579 | 0.8678712 | 0.01120494 | 0.9467726 | 0.008034433 | 0.9467773 | 0.00915304 |  |  | 494260 | 0.8332156 | 0.7035679 | 0.0115084 | 0.823017 | 0.006455943 | 0.823011 | 0.006023596
|  |  | 54252 | 0.99865 | 0.9994305 | 0.0005016963 | 0.9999501 | 0.1196447 | 0.9999457 | 0.1239303 |  |  | 193446 | 0.9860717 | 0.9866385 | 0.001317704 | 0.9901455 | 0.004764703 | 0.990138 | 0.005132463 |  |  | 88560 | 0.9398974 | 0.9670213 | 0.003545829 | 0.9377833 | 0.004670725 | 0.9377835 | 0.00728683 |  |  | 235980 | 0.9464302 | 0.9150489 | 0.006977187 | 0.9599005 | 0.006053731 | 0.9599041 | 0.008326888 |  |  | 536760 | 0.9196579 | 0.8678712 | 0.01120494 | 0.9468202 | 0.008034355 | 0.9468249 | 0.009151734 |  |  | 494560 | 0.8353911 | 0.7035679 | 0.0115084 | 0.8230473 | 0.006454242 | 0.8230413 | 0.006022721
|  |  | 54372 | 0.99865 | 0.9994305 | 0.0005016963 | 0.9999501 | 0.1196447 | 0.9999457 | 0.1239303 |  |  | 193746 | 0.9870322 | 0.9866385 | 0.001317704 | 0.9901631 | 0.004763907 | 0.9901556 | 0.005131178 |  |  | 88860 | 0.9409764 | 0.9670213 | 0.003545829 | 0.9378795 | 0.004673571 | 0.9378797 | 0.007291246 |  |  | 236280 | 0.9497932 | 0.9150489 | 0.006977187 | 0.9599651 | 0.006052644 | 0.9599687 | 0.008324661 |  |  | 537060 | 0.9218958 | 0.8678712 | 0.01120494 | 0.9468678 | 0.008034276 | 0.9468725 | 0.009150429 |  |  | 494860 | 0.8332156 | 0.7035679 | 0.0115084 | 0.8230776 | 0.006452543 | 0.8230716 | 0.006021848
|  |  | 54492 | 0.9968581 | 0.9994305 | 0.0005016963 | 0.9999501 | 0.1196447 | 0.9999457 | 0.1239303 |  |  | 194046 | 0.9860717 | 0.9866385 | 0.001317704 | 0.9901807 | 0.00476311 | 0.9901732 | 0.005129892 |  |  | 89160 | 0.9420554 | 0.9670213 | 0.003545829 | 0.9379755 | 0.004676412 | 0.9379758 | 0.007295651 |  |  | 236580 | 0.9514747 | 0.9150489 | 0.006977187 | 0.9600296 | 0.006051558 | 0.9600331 | 0.008322437 |  |  | 537360 | 0.9218958 | 0.8678712 | 0.01120494 | 0.9469154 | 0.008034197 | 0.9469201 | 0.009149124 |  |  | 495160 | 0.8353911 | 0.7035679 | 0.0115084 | 0.8231078 | 0.006450847 | 0.8231018 | 0.006020976
|  |  | 54612 | 0.997754 | 0.9994305 | 0.0005016963 | 0.9999501 | 0.1196447 | 0.9999457 | 0.1239303 |  |  | 194346 | 0.9860717 | 0.9866385 | 0.001317704 | 0.9901982 | 0.004762312 | 0.9901907 | 0.005128604 |  |  | 89460 | 0.9442135 | 0.9670213 | 0.003545829 | 0.9380714 | 0.004679247 | 0.9380717 | 0.007300045 |  |  | 236880 | 0.9497932 | 0.9150489 | 0.006977187 | 0.9600938 | 0.006050473 | 0.9600974 | 0.008320216 |  |  | 537660 | 0.9263717 | 0.8678712 | 0.01120494 | 0.9469628 | 0.008034118 | 0.9469675 | 0.00914782 |  |  | 495460 | 0.8288647 | 0.7035679 | 0.0115084 | 0.823138 | 0.006449153 | 0.823132 | 0.006020106
|  |  | 54732 | 0.99865 | 0.9994305 | 0.0005016963 | 0.9999501 | 0.1196447 | 0.9999457 | 0.1239303 |  |  | 194646 | 0.9860717 | 0.9866385 | 0.001317704 | 0.9902157 | 0.004761512 | 0.9902082 | 0.005127315 |  |  | 89760 | 0.9431345 | 0.9670213 | 0.003545829 | 0.9381672 | 0.004682076 | 0.9381674 | 0.007304427 |  |  | 237180 | 0.9481117 | 0.9150489 | 0.006977187 | 0.9601579 | 0.00604939 | 0.9601615 | 0.008317997 |  |  | 537960 | 0.9218958 | 0.8678712 | 0.01120494 | 0.9470103 | 0.008034038 | 0.947015 | 0.009146516 |  |  | 495760 | 0.8310402 | 0.7035679 | 0.0115084 | 0.8231681 | 0.006447462 | 0.8231621 | 0.006019237
|  |  | 54852 | 0.9968581 | 0.9994305 | 0.0005016963 | 0.9999501 | 0.1196447 | 0.9999457 | 0.1239303 |  |  | 194946 | 0.9870322 | 0.9866385 | 0.001317704 | 0.9902332 | 0.004760712 | 0.9902257 | 0.005126024 |  |  | 90060 | 0.9431345 | 0.9670213 | 0.003545829 | 0.9382628 | 0.004684898 | 0.938263 | 0.007308799 |  |  | 237480 | 0.9497932 | 0.9150489 | 0.006977187 | 0.9602218 | 0.006048309 | 0.9602254 | 0.008315782 |  |  | 538260 | 0.9286096 | 0.8678712 | 0.01120494 | 0.9470577 | 0.008033959 | 0.9470623 | 0.009145213 |  |  | 496060 | 0.8310402 | 0.7035679 | 0.0115084 | 0.8231981 | 0.006445774 | 0.8231921 | 0.006018369
|  |  | 54972 | 0.997754 | 0.9994305 | 0.0005016963 | 0.9999501 | 0.1196447 | 0.9999457 | 0.1239303 |  |  | 195246 | 0.9860717 | 0.9866385 | 0.001317704 | 0.9902506 | 0.00475991 | 0.9902431 | 0.005124733 |  |  | 90360 | 0.9420554 | 0.9670213 | 0.003545829 | 0.9383582 | 0.004687715 | 0.9383584 | 0.00731316 |  |  | 237780 | 0.9497932 | 0.9150489 | 0.006977187 | 0.9602855 | 0.006047229 | 0.9602891 | 0.008313569 |  |  | 538560 | 0.9218958 | 0.8678712 | 0.01120494 | 0.947105 | 0.00803388 | 0.9471097 | 0.00914391 |  |  | 496360 | 0.8332156 | 0.7035679 | 0.0115084 | 0.8232281 | 0.006444088 | 0.8232221 | 0.006017503
|  |  | 55092 | 0.99865 | 0.9994305 | 0.0005016963 | 0.9999501 | 0.1196447 | 0.9999457 | 0.1239303 |  |  | 195546 | 0.9870322 | 0.9866385 | 0.001317704 | 0.9902679 | 0.004759108 | 0.9902604 | 0.00512344 |  |  | 90660 | 0.9398974 | 0.9670213 | 0.003545829 | 0.9384535 | 0.004690526 | 0.9384537 | 0.00731751 |  |  | 238080 | 0.9481117 | 0.9150489 | 0.006977187 | 0.9603491 | 0.00604615 | 0.9603526 | 0.00831136 |  |  | 538860 | 0.9241337 | 0.8678712 | 0.01120494 | 0.9471523 | 0.0080338 | 0.9471569 | 0.009142608 |  |  | 496660 | 0.8375665 | 0.7035679 | 0.0115084 | 0.8232581 | 0.006442405 | 0.8232521 | 0.006016639
|  |  | 55212 | 0.99865 | 0.9994305 | 0.0005016963 | 0.9999501 | 0.1196447 | 0.9999457 | 0.1239303 |  |  | 195846 | 0.9860717 | 0.9866385 | 0.001317704 | 0.9902852 | 0.004758304 | 0.9902778 | 0.005122145 |  |  | 90960 | 0.9420554 | 0.9670213 | 0.003545829 | 0.9385486 | 0.004693331 | 0.9385488 | 0.007321848 |  |  | 238380 | 0.9464302 | 0.9150489 | 0.006977187 | 0.9604125 | 0.006045073 | 0.960416 | 0.008309154 |  |  | 539160 | 0.9308476 | 0.8678712 | 0.01120494 | 0.9471995 | 0.00803372 | 0.9472041 | 0.009141307 |  |  | 496960 | 0.8419174 | 0.7035679 | 0.0115084 | 0.823288 | 0.006440725 | 0.823282 | 0.006015776
|  |  | 55332 | 0.99865 | 0.9994305 | 0.0005016963 | 0.9999501 | 0.1196447 | 0.9999457 | 0.1239303 |  |  | 196146 | 0.9860717 | 0.9866385 | 0.001317704 | 0.9903025 | 0.0047575 | 0.990295 | 0.00512085 |  |  | 91260 | 0.9420554 | 0.9670213 | 0.003545829 | 0.9386436 | 0.00469613 | 0.9386438 | 0.007326175 |  |  | 238680 | 0.9497932 | 0.9150489 | 0.006977187 | 0.9604757 | 0.006043998 | 0.9604792 | 0.00830695 |  |  | 539460 | 0.9241337 | 0.8678712 | 0.01120494 | 0.9472467 | 0.008033641 | 0.9472513 | 0.009140006 |  |  | 497260 | 0.8332156 | 0.7035679 | 0.0115084 | 0.8233179 | 0.006439047 | 0.8233118 | 0.006014914
|  |  | 55452 | 0.99865 | 0.9994305 | 0.0005016963 | 0.9999501 | 0.1196447 | 0.9999457 | 0.1239303 |  |  | 196446 | 0.9879926 | 0.9866385 | 0.001317704 | 0.9903197 | 0.004756694 | 0.9903122 | 0.005119553 |  |  | 91560 | 0.9420554 | 0.9670213 | 0.003545829 | 0.9387384 | 0.004698922 | 0.9387386 | 0.007330491 |  |  | 238980 | 0.9481117 | 0.9150489 | 0.006977187 | 0.9605388 | 0.006042924 | 0.9605423 | 0.00830475 |  |  | 539760 | 0.9308476 | 0.8678712 | 0.01120494 | 0.9472938 | 0.008033561 | 0.9472984 | 0.009138706 |  |  | 497560 | 0.8353911 | 0.7035679 | 0.0115084 | 0.8233477 | 0.006437372 | 0.8233416 | 0.006014054
|  |  | 55572 | 0.997754 | 0.9994305 | 0.0005016963 | 0.9999501 | 0.1196447 | 0.9999457 | 0.1239303 |  |  | 196746 | 0.9870322 | 0.9866385 | 0.001317704 | 0.9903368 | 0.004755887 | 0.9903294 | 0.005118255 |  |  | 91860 | 0.9431345 | 0.9670213 | 0.003545829 | 0.9388331 | 0.004701709 | 0.9388333 | 0.007334796 |  |  | 239280 | 0.9497932 | 0.9150489 | 0.006977187 | 0.9606016 | 0.006041852 | 0.9606051 | 0.008302553 |  |  | 540060 | 0.9241337 | 0.8678712 | 0.01120494 | 0.9473408 | 0.008033481 | 0.9473455 | 0.009137406 |  |  | 497860 | 0.8332156 | 0.7035679 | 0.0115084 | 0.8233775 | 0.0064357 | 0.8233714 | 0.006013195
|  |  | 55692 | 0.997754 | 0.9994305 | 0.0005016963 | 0.9999501 | 0.1196447 | 0.9999457 | 0.1239303 |  |  | 197046 | 0.9870322 | 0.9866385 | 0.001317704 | 0.990354 | 0.00475508 | 0.9903465 | 0.005116956 |  |  | 92160 | 0.9431345 | 0.9670213 | 0.003545829 | 0.9389276 | 0.00470449 | 0.9389278 | 0.00733909 |  |  | 239580 | 0.9514747 | 0.9150489 | 0.006977187 | 0.9606643 | 0.006040781 | 0.9606678 | 0.008300359 |  |  | 540360 | 0.9286096 | 0.8678712 | 0.01120494 | 0.9473878 | 0.008033401 | 0.9473925 | 0.009136107 |  |  | 498160 | 0.8266893 | 0.7035679 | 0.0115084 | 0.8234072 | 0.00643403 | 0.8234011 | 0.006012338
|  |  | 55812 | 0.997754 | 0.9994305 | 0.0005016963 | 0.9999501 | 0.1196447 | 0.9999457 | 0.1239303 |  |  | 197346 | 0.9870322 | 0.9866385 | 0.001317704 | 0.990371 | 0.004754271 | 0.9903636 | 0.005115656 |  |  | 92460 | 0.9431345 | 0.9670213 | 0.003545829 | 0.939022 | 0.004707264 | 0.9390221 | 0.007343372 |  |  | 239880 | 0.9497932 | 0.9150489 | 0.006977187 | 0.9607269 | 0.006039712 | 0.9607303 | 0.008298168 |  |  | 540660 | 0.9241337 | 0.8678712 | 0.01120494 | 0.9474348 | 0.00803332 | 0.9474394 | 0.009134808 |  |  | 498460 | 0.8332156 | 0.7035679 | 0.0115084 | 0.8234368 | 0.006432363 | 0.8234307 | 0.006011483
|  |  | 55932 | 0.99865 | 0.9994305 | 0.0005016963 | 0.9999501 | 0.1196447 | 0.9999457 | 0.1239303 |  |  | 197646 | 0.9860717 | 0.9866385 | 0.001317704 | 0.9903881 | 0.004753462 | 0.9903807 | 0.005114355 |  |  | 92760 | 0.9409764 | 0.9670213 | 0.003545829 | 0.9391162 | 0.004710032 | 0.9391163 | 0.007347643 |  |  | 240180 | 0.9497932 | 0.9150489 | 0.006977187 | 0.9607892 | 0.006038644 | 0.9607927 | 0.00829598 |  |  | 540960 | 0.9241337 | 0.8678712 | 0.01120494 | 0.9474817 | 0.00803324 | 0.9474863 | 0.00913351 |  |  | 498760 | 0.8332156 | 0.7035679 | 0.0115084 | 0.8234665 | 0.006430699 | 0.8234603 | 0.006010629
|  |  | 56052 | 0.99865 | 0.9994305 | 0.0005016963 | 0.9999501 | 0.1196447 | 0.9999457 | 0.1239303 |  |  | 197946 | 0.9870322 | 0.9866385 | 0.001317704 | 0.9904051 | 0.004752652 | 0.9903977 | 0.005113053 |  |  | 93060 | 0.9420554 | 0.9670213 | 0.003545829 | 0.9392102 | 0.004712794 | 0.9392104 | 0.007351903 |  |  | 240480 | 0.9497932 | 0.9150489 | 0.006977187 | 0.9608514 | 0.006037578 | 0.9608548 | 0.008293795 |  |  | 541260 | 0.9263717 | 0.8678712 | 0.01120494 | 0.9475285 | 0.00803316 | 0.9475331 | 0.009132213 |  |  | 499060 | 0.8353911 | 0.7035679 | 0.0115084 | 0.823496 | 0.006429037 | 0.8234899 | 0.006009776
|  |  | 56172 | 0.9968581 | 0.9994305 | 0.0005016963 | 0.9999501 | 0.1196447 | 0.9999457 | 0.1239303 |  |  | 198246 | 0.9879926 | 0.9866385 | 0.001317704 | 0.990422 | 0.00475184 | 0.9904146 | 0.005111749 |  |  | 93360 | 0.9442135 | 0.9670213 | 0.003545829 | 0.9393041 | 0.00471555 | 0.9393043 | 0.007356151 |  |  | 240780 | 0.9514747 | 0.9150489 | 0.006977187 | 0.9609134 | 0.006036514 | 0.9609168 | 0.008291614 |  |  | 541560 | 0.9286096 | 0.8678712 | 0.01120494 | 0.9475753 | 0.008033079 | 0.9475799 | 0.009130916 |  |  | 499360 | 0.839742 | 0.7035679 | 0.0115084 | 0.8235255 | 0.006427378 | 0.8235194 | 0.006008925
|  |  | 56292 | 0.997754 | 0.9994305 | 0.0005016963 | 0.9999501 | 0.1196447 | 0.9999457 | 0.1239303 |  |  | 198546 | 0.9879926 | 0.9866385 | 0.001317704 | 0.9904389 | 0.004751028 | 0.9904315 | 0.005110445 |  |  | 93660 | 0.9442135 | 0.9670213 | 0.003545829 | 0.9393979 | 0.0047183 | 0.939398 | 0.007360388 |  |  | 241080 | 0.9497932 | 0.9150489 | 0.006977187 | 0.9609753 | 0.006035451 | 0.9609787 | 0.008289436 |  |  | 541860 | 0.9286096 | 0.8678712 | 0.01120494 | 0.9476221 | 0.008032999 | 0.9476266 | 0.00912962 |  |  | 499660 | 0.8353911 | 0.7035679 | 0.0115084 | 0.823555 | 0.006425721 | 0.8235488 | 0.006008075
|  |  | 56412 | 0.997754 | 0.9994305 | 0.0005016963 | 0.9999501 | 0.1196447 | 0.9999457 | 0.1239303 |  |  | 198846 | 0.9860717 | 0.9866385 | 0.001317704 | 0.9904557 | 0.004750216 | 0.9904484 | 0.00510914 |  |  | 93960 | 0.9442135 | 0.9670213 | 0.003545829 | 0.9394915 | 0.004721044 | 0.9394916 | 0.007364614 |  |  | 241380 | 0.9497932 | 0.9150489 | 0.006977187 | 0.9610369 | 0.00603439 | 0.9610403 | 0.00828726 |  |  | 542160 | 0.9286096 | 0.8678712 | 0.01120494 | 0.9476687 | 0.008032918 | 0.9476733 | 0.009128324 |  |  | 499960 | 0.8353911 | 0.7035679 | 0.0115084 | 0.8235844 | 0.006424067 | 0.8235783 | 0.006007227
|  |  | 56532 | 0.9995459 | 0.9994305 | 0.0005016963 | 0.9999501 | 0.1196447 | 0.9999457 | 0.1239303 |  |  | 199146 | 0.9870322 | 0.9866385 | 0.001317704 | 0.9904725 | 0.004749402 | 0.9904652 | 0.005107834 |  |  | 94260 | 0.9420554 | 0.9670213 | 0.003545829 | 0.9395849 | 0.004723781 | 0.939585 | 0.007368828 |  |  | 241680 | 0.9464302 | 0.9150489 | 0.006977187 | 0.9610985 | 0.00603333 | 0.9611018 | 0.008285089 |  |  | 542460 | 0.9308476 | 0.8678712 | 0.01120494 | 0.9477154 | 0.008032837 | 0.9477199 | 0.009127029 |  |  | 500260 | 0.8353911 | 0.7035679 | 0.0115084 | 0.8236138 | 0.006422416 | 0.8236076 | 0.00600638
|  |  | 56652 | 0.9968581 | 0.9994305 | 0.0005016963 | 0.9999501 | 0.1196447 | 0.9999457 | 0.1239303 |  |  | 199446 | 0.9860717 | 0.9866385 | 0.001317704 | 0.9904893 | 0.004748588 | 0.990482 | 0.005106527 |  |  | 94560 | 0.9420554 | 0.9670213 | 0.003545829 | 0.9396782 | 0.004726512 | 0.9396783 | 0.00737303 |  |  | 241980 | 0.9497932 | 0.9150489 | 0.006977187 | 0.9611598 | 0.006032272 | 0.9611632 | 0.00828292 |  |  | 542760 | 0.9263717 | 0.8678712 | 0.01120494 | 0.9477619 | 0.008032756 | 0.9477665 | 0.009125734 |  |  | 500560 | 0.8353911 | 0.7035679 | 0.0115084 | 0.8236431 | 0.006420767 | 0.8236369 | 0.006005535
|  |  | 56772 | 0.997754 | 0.9994305 | 0.0005016963 | 0.9999501 | 0.1196447 | 0.9999457 | 0.1239303 |  |  | 199746 | 0.9870322 | 0.9866385 | 0.001317704 | 0.990506 | 0.004747772 | 0.9904987 | 0.005105219 |  |  | 94860 | 0.9420554 | 0.9670213 | 0.003545829 | 0.9397714 | 0.004729237 | 0.9397715 | 0.007377222 |  |  | 242280 | 0.9514747 | 0.9150489 | 0.006977187 | 0.961221 | 0.006031216 | 0.9612243 | 0.008280755 |  |  | 543060 | 0.9286096 | 0.8678712 | 0.01120494 | 0.9478085 | 0.008032675 | 0.947813 | 0.009124441 |  |  | 500860 | 0.839742 | 0.7035679 | 0.0115084 | 0.8236724 | 0.006419121 | 0.8236662 | 0.006004691
|  |  | 56892 | 0.997754 | 0.9994305 | 0.0005016963 | 0.9999501 | 0.1196447 | 0.9999457 | 0.1239303 |  |  | 200046 | 0.9889531 | 0.9866385 | 0.001317704 | 0.9905227 | 0.004746956 | 0.9905154 | 0.00510391 |  |  | 95160 | 0.9442135 | 0.9670213 | 0.003545829 | 0.9398644 | 0.004731956 | 0.9398645 | 0.007381401 |  |  | 242580 | 0.9531561 | 0.9150489 | 0.006977187 | 0.961282 | 0.006030161 | 0.9612853 | 0.008278592 |  |  | 543360 | 0.9286096 | 0.8678712 | 0.01120494 | 0.9478549 | 0.008032594 | 0.9478595 | 0.009123147 |  |  | 501160 | 0.8332156 | 0.7035679 | 0.0115084 | 0.8237016 | 0.006417478 | 0.8236954 | 0.006003849
|  |  | 57012 | 0.9995459 | 0.9994305 | 0.0005016963 | 0.9999501 | 0.1196447 | 0.9999457 | 0.1239303 |  |  | 200346 | 0.9870322 | 0.9866385 | 0.001317704 | 0.9905393 | 0.00474614 | 0.990532 | 0.0051026 |  |  | 95460 | 0.9420554 | 0.9670213 | 0.003545829 | 0.9399572 | 0.004734668 | 0.9399573 | 0.00738557 |  |  | 242880 | 0.9481117 | 0.9150489 | 0.006977187 | 0.9613428 | 0.006029108 | 0.9613462 | 0.008276434 |  |  | 543660 | 0.9330855 | 0.8678712 | 0.01120494 | 0.9479014 | 0.008032513 | 0.9479059 | 0.009121855 |  |  | 501460 | 0.8310402 | 0.7035679 | 0.0115084 | 0.8237308 | 0.006415837 | 0.8237245 | 0.006003008
|  |  | 57132 | 0.99865 | 0.9994305 | 0.0005016963 | 0.9999501 | 0.1196447 | 0.9999457 | 0.1239303 |  |  | 200646 | 0.9870322 | 0.9866385 | 0.001317704 | 0.9905559 | 0.004745322 | 0.9905486 | 0.00510129 |  |  | 95760 | 0.9420554 | 0.9670213 | 0.003545829 | 0.9400499 | 0.004737374 | 0.94005 | 0.007389726 |  |  | 243180 | 0.9531561 | 0.9150489 | 0.006977187 | 0.9614035 | 0.006028057 | 0.9614068 | 0.008274278 |  |  | 543960 | 0.9263717 | 0.8678712 | 0.01120494 | 0.9479477 | 0.008032431 | 0.9479522 | 0.009120562 |  |  | 501760 | 0.8353911 | 0.7035679 | 0.0115084 | 0.8237599 | 0.006414199 | 0.8237537 | 0.006002169
|  |  | 57252 | 0.9968581 | 0.9994305 | 0.0005016963 | 0.9999501 | 0.1196447 | 0.9999457 | 0.1239303 |  |  | 200946 | 0.9879926 | 0.9866385 | 0.001317704 | 0.9905724 | 0.004744504 | 0.9905651 | 0.005099979 |  |  | 96060 | 0.9420554 | 0.9670213 | 0.003545829 | 0.9401425 | 0.004740074 | 0.9401425 | 0.007393871 |  |  | 243480 | 0.9497932 | 0.9150489 | 0.006977187 | 0.961464 | 0.006027007 | 0.9614673 | 0.008272126 |  |  | 544260 | 0.9308476 | 0.8678712 | 0.01120494 | 0.947994 | 0.00803235 | 0.9479985 | 0.009119271 |  |  | 502060 | 0.839742 | 0.7035679 | 0.0115084 | 0.823789 | 0.006412563 | 0.8237827 | 0.006001331
|  |  | 57372 | 0.99865 | 0.9994305 | 0.0005016963 | 0.9999501 | 0.1196447 | 0.9999457 | 0.1239303 |  |  | 201246 | 0.9879926 | 0.9866385 | 0.001317704 | 0.9905889 | 0.004743685 | 0.9905817 | 0.005098667 |  |  | 96360 | 0.9420554 | 0.9670213 | 0.003545829 | 0.9402349 | 0.004742767 | 0.9402349 | 0.007398005 |  |  | 243780 | 0.9464302 | 0.9150489 | 0.006977187 | 0.9615244 | 0.006025959 | 0.9615276 | 0.008269977 |  |  | 544560 | 0.9263717 | 0.8678712 | 0.01120494 | 0.9480403 | 0.008032268 | 0.9480448 | 0.00911798 |  |  | 502360 | 0.8375665 | 0.7035679 | 0.0115084 | 0.823818 | 0.00641093 | 0.8238117 | 0.006000495
|  |  | 57492 | 0.9959621 | 0.9994305 | 0.0005016963 | 0.9999501 | 0.1196447 | 0.9999457 | 0.1239303 |  |  | 201546 | 0.9870322 | 0.9866385 | 0.001317704 | 0.9906054 | 0.004742866 | 0.9905981 | 0.005097354 |  |  | 96660 | 0.9431345 | 0.9670213 | 0.003545829 | 0.9403271053 | 0.004745455 | 0.9403272 | 0.007402127 |  |  | 244080 | 0.9464302 | 0.9150489 | 0.006977187 | 0.9615845 | 0.006024913 | 0.9615878 | 0.008267831 |  |  | 544860 | 0.9263717 | 0.8678712 | 0.01120494 | 0.9480865 | 0.008032187 | 0.948091 | 0.00911669 |  |  | 502660 | 0.8288647 | 0.7035679 | 0.0115084 | 0.823847 | 0.0064093 | 0.8238407 | 0.00599966
|  |  | 57612 | 0.99865 | 0.9994305 | 0.0005016963 | 0.9999501 | 0.1196447 | 0.9999457 | 0.1239303 |  |  | 201846 | 0.9870322 | 0.9866385 | 0.001317704 | 0.9906218 | 0.004742046 | 0.9906145 | 0.005096041 |  |  | 96960 | 0.9409764 | 0.9670213 | 0.003545829 | 0.9404192 | 0.004748135 | 0.9404193 | 0.007406238 |  |  | 244380 | 0.9481117 | 0.9150489 | 0.006977187 | 0.9616445 | 0.006023868 | 0.9616478 | 0.008265689 |  |  | 545160 | 0.9308476 | 0.8678712 | 0.01120494 | 0.9481326 | 0.008032105 | 0.9481371 | 0.0091154 |  |  | 502960 | 0.8288647 | 0.7035679 | 0.0115084 | 0.8238759 | 0.006407673 | 0.8238696 | 0.005998827
|  |  | 57732 | 0.997754 | 0.9994305 | 0.0005016963 | 0.9999501 | 0.1196447 | 0.9999457 | 0.1239303 |  |  | 202146 | 0.9889531 | 0.9866385 | 0.001317704 | 0.9906381 | 0.004741225 | 0.9906309 | 0.005094727 |  |  | 97260 | 0.9420554 | 0.9670213 | 0.003545829 | 0.9405112 | 0.00475081 | 0.9405112 | 0.007410336 |  |  | 244680 | 0.9481117 | 0.9150489 | 0.006977187 | 0.9617044 | 0.006022825 | 0.9617077 | 0.00826355 |  |  | 545460 | 0.9308476 | 0.8678712 | 0.01120494 | 0.9481787 | 0.008032023 | 0.9481832 | 0.009114111 |  |  | 503260 | 0.8332156 | 0.7035679 | 0.0115084 | 0.8239048 | 0.006406048 | 0.8238985 | 0.005997995
|  |  | 57852 | 0.99865 | 0.9994305 | 0.0005016963 | 0.9999501 | 0.1196447 | 0.9999457 | 0.1239303 |  |  | 202446 | 0.9870322 | 0.9866385 | 0.001317704 | 0.9906545 | 0.004740404 | 0.9906472 | 0.005093412 |  |  | 97560 | 0.9420554 | 0.9670213 | 0.003545829 | 0.940603 | 0.004753478 | 0.940603 | 0.007414424 |  |  | 244980 | 0.9464302 | 0.9150489 | 0.006977187 | 0.9617641 | 0.006021784 | 0.9617673 | 0.008261415 |  |  | 545760 | 0.9263717 | 0.8678712 | 0.01120494 | 0.9482248 | 0.008031941 | 0.9482293 | 0.009112822 |  |  | 503560 | 0.8375665 | 0.7035679 | 0.0115084 | 0.8239336 | 0.006404425 | 0.8239273 | 0.005997164
|  |  | 57972 | 0.99865 | 0.9994305 | 0.0005016963 | 0.9999501 | 0.1196447 | 0.9999457 | 0.1239303 |  |  | 202746 | 0.9870322 | 0.9866385 | 0.001317704 | 0.9906707 | 0.004739582 | 0.9906635 | 0.005092097 |  |  | 97860 | 0.9420554 | 0.9670213 | 0.003545829 | 0.9406946 | 0.004756139 | 0.9406946 | 0.007418499 |  |  | 245280 | 0.9481117 | 0.9150489 | 0.006977187 | 0.9618236 | 0.006020744 | 0.9618268 | 0.008259283 |  |  | 546060 | 0.9308476 | 0.8678712 | 0.01120494 | 0.9482708 | 0.008031859 | 0.9482752 | 0.009111534 |  |  | 503860 | 0.8288647 | 0.7035679 | 0.0115084 | 0.8239624 | 0.006402805 | 0.8239561 | 0.005996335
|  |  | 58092 | 0.997754 | 0.9994305 | 0.0005016963 | 0.9999501 | 0.1196447 | 0.9999457 | 0.1239303 |  |  | 203046 | 0.9879926 | 0.9866385 | 0.001317704 | 0.990687 | 0.004738759 | 0.9906798 | 0.005090781 |  |  | 98160 | 0.9420554 | 0.9670213 | 0.003545829 | 0.9407861 | 0.004758795 | 0.9407861 | 0.007422563 |  |  | 245580 | 0.9514747 | 0.9150489 | 0.006977187 | 0.961883 | 0.006019706 | 0.9618862 | 0.008257154 |  |  | 546360 | 0.9308476 | 0.8678712 | 0.01120494 | 0.9483167 | 0.008031777 | 0.9483212 | 0.009110247 |  |  | 504160 | 0.8288647 | 0.7035679 | 0.0115084 | 0.8239911 | 0.006401188 | 0.8239848 | 0.005995507
|  |  | 58212 | 0.9968581 | 0.9994305 | 0.0005016963 | 0.9999501 | 0.1196447 | 0.9999457 | 0.1239303 |  |  | 203346 | 0.9860717 | 0.9866385 | 0.001317704 | 0.9907032 | 0.004737936 | 0.990696 | 0.005089464 |  |  | 98460 | 0.9409764 | 0.9670213 | 0.003545829 | 0.9408775 | 0.004761444 | 0.9408775 | 0.007426615 |  |  | 245880 | 0.9548376 | 0.9150489 | 0.006977187 | 0.9619422 | 0.00601867 | 0.9619454 | 0.008255029 |  |  | 546660 | 0.9286096 | 0.8678712 | 0.01120494 | 0.9483626 | 0.008031695 | 0.9483671 | 0.00910896 |  |  | 504460 | 0.8419174 | 0.7035679 | 0.0115084 | 0.8240198 | 0.006399574 | 0.8240135 | 0.005994681
|  |  | 58332 | 0.997754 | 0.9994305 | 0.0005016963 | 0.9999501 | 0.1196447 | 0.9999457 | 0.1239303 |  |  | 203646 | 0.9870322 | 0.9866385 | 0.001317704 | 0.9907193 | 0.004737113 | 0.9907121 | 0.005088147 |  |  | 98760 | 0.9420554 | 0.9670213 | 0.003545829 | 0.9409687 | 0.004764086 | 0.9409687 | 0.007430656 |  |  | 246180 | 0.9548376 | 0.9150489 | 0.006977187 | 0.9620012 | 0.006017636 | 0.9620044 | 0.008252908 |  |  | 546960 | 0.9353235 | 0.8678712 | 0.01120494 | 0.9484085 | 0.008031613 | 0.9484129 | 0.009107674 |  |  | 504760 | 0.839742 | 0.7035679 | 0.0115084 | 0.8240485 | 0.006397962 | 0.8240421 | 0.005993857
|  |  | 58452 | 0.997754 | 0.9994305 | 0.0005016963 | 0.9999501 | 0.1196447 | 0.9999457 | 0.1239303 |  |  | 203946 | 0.9870322 | 0.9866385 | 0.001317704 | 0.9907354 | 0.004736289 | 0.9907282 | 0.005086829 |  |  | 99060 | 0.9420554 | 0.9670213 | 0.003545829 | 0.9410597 | 0.004766722 | 0.9410597 | 0.007434685 |  |  | 246480 | 0.9531561 | 0.9150489 | 0.006977187 | 0.9620601 | 0.006016603 | 0.9620633 | 0.008250789 |  |  | 547260 | 0.9286096 | 0.8678712 | 0.01120494 | 0.9484542 | 0.00803153 | 0.9484587 | 0.009106389 |  |  | 505060 | 0.8353911 | 0.7035679 | 0.0115084 | 0.8240771 | 0.006396352 | 0.8240707 | 0.005993033
|  |  | 58572 | 0.99865 | 0.9994305 | 0.0005016963 | 0.9999501 | 0.1196447 | 0.9999457 | 0.1239303 |  |  | 204246 | 0.9870322 | 0.9866385 | 0.001317704 | 0.9907515 | 0.004735464 | 0.9907443 | 0.005085511 |  |  | 99360 | 0.9431345 | 0.9670213 | 0.003545829 | 0.9411506 | 0.004769352 | 0.9411506 | 0.007438702 |  |  | 246780 | 0.9514747 | 0.9150489 | 0.006977187 | 0.9621188 | 0.006015573 | 0.962122 | 0.008248675 |  |  | 547560 | 0.9263717 | 0.8678712 | 0.01120494 | 0.9485 | 0.008031448 | 0.9485044 | 0.009105104 |  |  | 505360 | 0.8310402 | 0.7035679 | 0.0115084 | 0.8241056 | 0.006394746 | 0.8240992 | 0.005992212
|  |  | 58692 | 0.99865 | 0.9994305 | 0.0005016963 | 0.9999501 | 0.1196447 | 0.9999457 | 0.1239303 |  |  | 204546 | 0.9870322 | 0.9866385 | 0.001317704 | 0.9907675 | 0.00473464 | 0.9907603 | 0.005084193 |  |  | 99660 | 0.9431345 | 0.9670213 | 0.003545829 | 0.9412414 | 0.004771975 | 0.9412414 | 0.007442707 |  |  | 247080 | 0.9514747 | 0.9150489 | 0.006977187 | 0.9621774 | 0.006014543 | 0.9621805 | 0.008246563 |  |  | 547860 | 0.9308476 | 0.8678712 | 0.01120494 | 0.9485457 | 0.008031365 | 0.9485501 | 0.00910382 |  |  | 505660 | 0.8332156 | 0.7035679 | 0.0115084 | 0.8241341 | 0.006393142 | 0.8241277 | 0.005991391
|  |  | 58812 | 0.997754 | 0.9994305 | 0.0005016963 | 0.9999501 | 0.1196447 | 0.9999457 | 0.1239303 |  |  | 204846 | 0.9870322 | 0.9866385 | 0.001317704 | 0.9907835 | 0.004733814 | 0.9907763 | 0.005082874 |  |  | 99960 | 0.9442135 | 0.9670213 | 0.003545829 | 0.941332 | 0.004774592 | 0.941332 | 0.007446701 |  |  | 247380 | 0.9514747 | 0.9150489 | 0.006977187 | 0.9622358 | 0.006013516 | 0.9622389 | 0.008244456 |  |  | 548160 | 0.9330855 | 0.8678712 | 0.01120494 | 0.9485913 | 0.008031283 | 0.9485957 | 0.009102536 |  |  | 505960 | 0.8288647 | 0.7035679 | 0.0115084 | 0.8241625 | 0.00639154 | 0.8241561 | 0.005990573
|  |  | 58932 | 0.99865 | 0.9994305 | 0.0005016963 | 0.9999501 | 0.1196447 | 0.9999457 | 0.1239303 |  |  | 205146 | 0.9870322 | 0.9866385 | 0.001317704 | 0.9907994 | 0.004732988 | 0.9907923 | 0.005081555 |  |  | 100260 | 0.9431345 | 0.9670213 | 0.003545829 | 0.9414225 | 0.004777202 | 0.9414225 | 0.007450683 |  |  | 247680 | 0.9497932 | 0.9150489 | 0.006977187 | 0.962294 | 0.006012491 | 0.9622971 | 0.008242351 |  |  | 548460 | 0.9308476 | 0.8678712 | 0.01120494 | 0.9486369 | 0.0080312 | 0.9486412 | 0.009101254 |  |  | 506260 | 0.8332156 | 0.7035679 | 0.0115084 | 0.8241909 | 0.006389941 | 0.8241845 | 0.005989755
|  |  | 59052 | 0.997754 | 0.9994305 | 0.0005016963 | 0.9999501 | 0.1196447 | 0.9999457 | 0.1239303 |  |  | 205446 | 0.9879926 | 0.9866385 | 0.001317704 | 0.9908153 | 0.004732162 | 0.9908082 | 0.005080235 |  |  | 100560 | 0.9420554 | 0.9670213 | 0.003545829 | 0.9415128 | 0.004779806 | 0.9415128 | 0.007454653 |  |  | 247980 | 0.9514747 | 0.9150489 | 0.006977187 | 0.9623521 | 0.006011467 | 0.9623552 | 0.008240251 |  |  | 548760 | 0.9330855 | 0.8678712 | 0.01120494 | 0.9486824 | 0.008031117 | 0.9486868 | 0.009099971 |  |  | 506560 | 0.8310402 | 0.7035679 | 0.0115084 | 0.8242193 | 0.006388345 | 0.8242129 | 0.005988939
|  |  | 59172 | 0.997754 | 0.9994305 | 0.0005016963 | 0.9999501 | 0.1196447 | 0.9999457 | 0.1239303 |  |  | 205746 | 0.9870322 | 0.9866385 | 0.001317704 | 0.9908311 | 0.004731335 | 0.990824 | 0.005078915 |  |  | 100860 | 0.9431345 | 0.9670213 | 0.003545829 | 0.941603 | 0.004782403 | 0.941603 | 0.007458612 |  |  | 248280 | 0.9514747 | 0.9150489 | 0.006977187 | 0.96241 | 0.006010445 | 0.9624131 | 0.008238153 |  |  | 549060 | 0.9308476 | 0.8678712 | 0.01120494 | 0.9487278 | 0.008031035 | 0.9487322 | 0.00909869 |  |  | 506860 | 0.8332156 | 0.7035679 | 0.0115084 | 0.8242476 | 0.006386751 | 0.8242412 | 0.005988125
|  |  | 59292 | 0.99865 | 0.9994305 | 0.0005016963 | 0.9999501 | 0.1196447 | 0.9999457 | 0.1239303 |  |  | 206046 | 0.9870322 | 0.9866385 | 0.001317704 | 0.990847 | 0.004730508 | 0.9908399 | 0.005077594 |  |  | 101160 | 0.9431345 | 0.9670213 | 0.003545829 | 0.941693 | 0.004784994 | 0.941693 | 0.007462558 |  |  | 248580 | 0.9514747 | 0.9150489 | 0.006977187 | 0.9624678 | 0.006009425 | 0.9624708 | 0.00823606 |  |  | 549360 | 0.9397993 | 0.8678712 | 0.01120494 | 0.9487733 | 0.008030952 | 0.9487776 | 0.009097409 |  |  | 507160 | 0.8375665 | 0.7035679 | 0.0115084 | 0.8242758 | 0.00638516 | 0.8242694 | 0.005987312
|  |  | 59412 | 0.997754 | 0.9994305 | 0.0005016963 | 0.9999501 | 0.1196447 | 0.9999457 | 0.1239303 |  |  | 206346 | 0.9870322 | 0.9866385 | 0.001317704 | 0.9908627 | 0.004729681 | 0.9908556 | 0.005076273 |  |  | 101460 | 0.9442135 | 0.9670213 | 0.003545829 | 0.9417829 | 0.004787578 | 0.9417829 | 0.007466493 |  |  | 248880 | 0.9514747 | 0.9150489 | 0.006977187 | 0.9625254 | 0.006008406 | 0.9625284 | 0.00823397 |  |  | 549660 | 0.9375614 | 0.8678712 | 0.01120494 | 0.9488186 | 0.008030869 | 0.948823 | 0.009096128 |  |  | 507460 | 0.8332156 | 0.7035679 | 0.0115084 | 0.8243041 | 0.006383572 | 0.8242976 | 0.0059865
|  |  | 59532 | 0.99865 | 0.9994305 | 0.0005016963 | 0.9999501 | 0.1196447 | 0.9999457 | 0.1239303 |  |  | 206646 | 0.9879926 | 0.9866385 | 0.001317704 | 0.9908784 | 0.004728853 | 0.9908714 | 0.005074952 |  |  | 101760 | 0.9409764 | 0.9670213 | 0.003545829 | 0.9418727 | 0.004790156 | 0.9418726 | 0.007470416 |  |  | 249180 | 0.9514747 | 0.9150489 | 0.006977187 | 0.9625828 | 0.00600739 | 0.9625859 | 0.008231883 |  |  | 549960 | 0.9330855 | 0.8678712 | 0.01120494 | 0.9488639 | 0.008030785 | 0.9488683 | 0.009094848 |  |  | 507760 | 0.8245138 | 0.7035679 | 0.0115084 | 0.8243322 | 0.006381986 | 0.8243257 | 0.00598569
|  |  | 59652 | 0.99865 | 0.9994305 | 0.0005016963 | 0.9999501 | 0.1196447 | 0.9999457 | 0.1239303 |  |  | 206946 | 0.9879926 | 0.9866385 | 0.001317704 | 0.9908941 | 0.004728025 | 0.9908871 | 0.005073631 |  |  | 102060 | 0.9420554 | 0.9670213 | 0.003545829 | 0.9419623 | 0.004792727 | 0.9419622 | 0.007474328 |  |  | 249480 | 0.9497932 | 0.9150489 | 0.006977187 | 0.9626401 | 0.006006375 | 0.9626431 | 0.0082298 |  |  | 550260 | 0.9308476 | 0.8678712 | 0.01120494 | 0.9489092 | 0.008030702 | 0.9489135 | 0.009093569 |  |  | 508060 | 0.8310402 | 0.7035679 | 0.0115084 | 0.8243603 | 0.006380402 | 0.8243539 | 0.005984881
|  |  | 59772 | 0.9959621 | 0.9994305 | 0.0005016963 | 0.9999501 | 0.1196447 | 0.9999457 | 0.1239303 |  |  | 207246 | 0.9879926 | 0.9866385 | 0.001317704 | 0.9909098 | 0.004727197 | 0.9909027 | 0.005072309 |  |  | 102360 | 0.9409764 | 0.9670213 | 0.003545829 | 0.9420517 | 0.004795292 | 0.9420517 | 0.007478227 |  |  | 249780 | 0.9514747 | 0.9150489 | 0.006977187 | 0.9626972 | 0.006005362 | 0.9627003 | 0.008227721 |  |  | 550560 | 0.9308476 | 0.8678712 | 0.01120494 | 0.9489544 | 0.008030619 | 0.9489588 | 0.009092291 |  |  | 508360 | 0.8288647 | 0.7035679 | 0.0115084 | 0.8243884 | 0.006378822 | 0.8243819 | 0.005984074
|  |  | 59892 | 0.997754 | 0.9994305 | 0.0005016963 | 0.9999501 | 0.1196447 | 0.9999457 | 0.1239303 |  |  | 207546 | 0.9870322 | 0.9866385 | 0.001317704 | 0.9909254 | 0.004726368 | 0.9909183 | 0.005070987 |  |  | 102660 | 0.9420554 | 0.9670213 | 0.003545829 | 0.942141 | 0.00479785 | 0.942141 | 0.007482115 |  |  | 250080 | 0.9514747 | 0.9150489 | 0.006977187 | 0.9627542 | 0.006004351 | 0.9627572 | 0.008225645 |  |  | 550860 | 0.9353235 | 0.8678712 | 0.01120494 | 0.9489996 | 0.008030536 | 0.9490039 | 0.009091013 |  |  | 508660 | 0.8353911 | 0.7035679 | 0.0115084 | 0.8244164 | 0.006377244 | 0.8244099 | 0.005983269
|  |  | 60012 | 0.99865 | 0.9994305 | 0.0005016963 | 0.9999501 | 0.1196447 | 0.9999457 | 0.1239303 |  |  | 207846 | 0.9870322 | 0.9866385 | 0.001317704 | 0.9909409 | 0.004725539 | 0.9909339 | 0.005069665 |  |  | 102960 | 0.9420554 | 0.9670213 | 0.003545829 | 0.9422302 | 0.004800401 | 0.9422301 | 0.007485991 |  |  | 250380 | 0.9497932 | 0.9150489 | 0.006977187 | 0.962811 | 0.006003341 | 0.962814 | 0.008223573 |  |  | 551160 | 0.9308476 | 0.8678712 | 0.01120494 | 0.9490447 | 0.008030452 | 0.949049 | 0.009089736 |  |  | 508960 | 0.8332156 | 0.7035679 | 0.0115084 | 0.8244444 | 0.006375668 | 0.8244379 | 0.005982464
|  |  | 60132 | 0.997754 | 0.9994305 | 0.0005016963 | 0.9999501 | 0.1196447 | 0.9999457 | 0.1239303 |  |  | 208146 | 0.9870322 | 0.9866385 | 0.001317704 | 0.9909564 | 0.00472471 | 0.9909494 | 0.005068343 |  |  | 103260 | 0.9431345 | 0.9670213 | 0.003545829 | 0.9423192 | 0.004802947 | 0.9423191 | 0.007489854 |  |  | 250680 | 0.9497932 | 0.9150489 | 0.006977187 | 0.9628677 | 0.006002334 | 0.9628707 | 0.008221505 |  |  | 551460 | 0.9353235 | 0.8678712 | 0.01120494 | 0.9490897 | 0.008030369 | 0.9490941 | 0.009088459 |  |  | 509260 | 0.839742 | 0.7035679 | 0.0115084 | 0.8244723 | 0.006374095 | 0.8244658 | 0.005981661
|  |  | 60252 | 0.997754 | 0.9994305 | 0.0005016963 | 0.9999501 | 0.1196447 | 0.9999457 | 0.1239303 |  |  | 208446 | 0.9879926 | 0.9866385 | 0.001317704 | 0.9909719 | 0.00472388 | 0.9909649 | 0.005067021 |  |  | 103560 | 0.9420554 | 0.9670213 | 0.003545829 | 0.9424081 | 0.004805485 | 0.942408 | 0.007493707 |  |  | 250980 | 0.9548376 | 0.9150489 | 0.006977187 | 0.9629242 | 0.006001328 | 0.9629272 | 0.00821944 |  |  | 551760 | 0.9308476 | 0.8678712 | 0.01120494 | 0.9491348 | 0.008030285 | 0.949139 | 0.009087183 |  |  | 509560 | 0.8332156 | 0.7035679 | 0.0115084 | 0.8245002 | 0.006372525 | 0.8244937 | 0.00598086
|  |  | 60372 | 0.9968581 | 0.9994305 | 0.0005016963 | 0.9999501 | 0.1196447 | 0.9999457 | 0.1239303 |  |  | 208746 | 0.9870322 | 0.9866385 | 0.001317704 | 0.9909873 | 0.004723051 | 0.9909804 | 0.005065698 |  |  | 103860 | 0.9431345 | 0.9670213 | 0.003545829 | 0.9424968 | 0.004808017 | 0.9424967 | 0.007497547 |  |  | 251280 | 0.9514747 | 0.9150489 | 0.006977187 | 0.9629806 | 0.006000324 | 0.9629835 | 0.008217379 |  |  | 552060 | 0.9330855 | 0.8678712 | 0.01120494 | 0.9491797 | 0.008030202 | 0.949184 | 0.009085908 |  |  | 509860 | 0.8332156 | 0.7035679 | 0.0115084 | 0.824528 | 0.006370957 | 0.8245215 | 0.00598006
|  |  | 60492 | 0.99865 | 0.9994305 | 0.0005016963 | 0.9999501 | 0.1196447 | 0.9999457 | 0.1239303 |  |  | 209046 | 0.9860717 | 0.9866385 | 0.001317704 | 0.9910027 | 0.004722221 | 0.9909958 | 0.005064375 |  |  | 104160 | 0.9420554 | 0.9670213 | 0.003545829 | 0.9425854 | 0.004810542 | 0.9425853 | 0.007501375 |  |  | 251580 | 0.9514747 | 0.9150489 | 0.006977187 | 0.9630368 | 0.005999322 | 0.9630397 | 0.008215322 |  |  | 552360 | 0.9330855 | 0.8678712 | 0.01120494 | 0.9492246 | 0.008030118 | 0.9492289 | 0.009084633 |  |  | 510160 | 0.8353911 | 0.7035679 | 0.0115084 | 0.8245558 | 0.006369392 | 0.8245493 | 0.005979261
|  |  | 60612 | 0.9968581 | 0.9994305 | 0.0005016963 | 0.9999501 | 0.1196447 | 0.9999457 | 0.1239303 |  |  | 209346 | 0.9860717 | 0.9866385 | 0.001317704 | 0.9910181 | 0.004721391 | 0.9910111 | 0.005063053 |  |  | 104460 | 0.9431345 | 0.9670213 | 0.003545829 | 0.9426739 | 0.004813061 | 0.9426737 | 0.007505192 |  |  | 251880 | 0.9531561 | 0.9150489 | 0.006977187 | 0.9630928 | 0.005998322 | 0.9630958 | 0.008213268 |  |  | 552660 | 0.9353235 | 0.8678712 | 0.01120494 | 0.9492695 | 0.008030034 | 0.9492737 | 0.00908336 |  |  | 510460 | 0.8332156 | 0.7035679 | 0.0115084 | 0.8245836 | 0.006367829 | 0.824577 | 0.005978464
|  |  | 60732 | 0.99865 | 0.9994305 | 0.0005016963 | 0.9999501 | 0.1196447 | 0.9999457 | 0.1239303 |  |  | 209646 | 0.9870322 | 0.9866385 | 0.001317704 | 0.9910334 | 0.00472056 | 0.9910264 | 0.00506173 |  |  | 104760 | 0.9420554 | 0.9670213 | 0.003545829 | 0.9427622 | 0.004815574 | 0.942762 | 0.007508996 |  |  | 252180 | 0.9514747 | 0.9150489 | 0.006977187 | 0.9631487 | 0.005997324 | 0.9631517 | 0.008211218 |  |  | 552960 | 0.9308476 | 0.8678712 | 0.01120494 | 0.9493143 | 0.00802995 | 0.9493185 | 0.009082086 |  |  | 510760 | 0.8353911 | 0.7035679 | 0.0115084 | 0.8246113 | 0.006366269 | 0.8246047 | 0.005977669
|  |  | 60852 | 0.9995459 | 0.9994305 | 0.0005016963 | 0.9999501 | 0.1196447 | 0.9999457 | 0.1239303 |  |  | 209946 | 0.9870322 | 0.9866385 | 0.001317704 | 0.9910487 | 0.00471973 | 0.9910417 | 0.005060407 |  |  | 105060 | 0.9442135 | 0.9670213 | 0.003545829 | 0.9428503 | 0.004818079 | 0.9428502 | 0.007512789 |  |  | 252480 | 0.9531561 | 0.9150489 | 0.006977187 | 0.9632045 | 0.005996328 | 0.9632074 | 0.008209172 |  |  | 553260 | 0.9397993 | 0.8678712 | 0.01120494 | 0.949359 | 0.008029866 | 0.9493633 | 0.009080814 |  |  | 511060 | 0.8310402 | 0.7035679 | 0.0115084 | 0.8246389 | 0.006364712 | 0.8246323 | 0.005976874
|  |  | 60972 | 0.99865 | 0.9994305 | 0.0005016963 | 0.9999501 | 0.1196447 | 0.9999457 | 0.1239303 |  |  | 210246 | 0.9860717 | 0.9866385 | 0.001317704 | 0.9910639 | 0.004718899 | 0.991057 | 0.005059084 |  |  | 105360 | 0.9431345 | 0.9670213 | 0.003545829 | 0.9429383 | 0.004820578 | 0.9429382 | 0.00751657 |  |  | 252780 | 0.9531561 | 0.9150489 | 0.006977187 | 0.9632601 | 0.005995333 | 0.963263 | 0.008207129 |  |  | 553560 | 0.9353235 | 0.8678712 | 0.01120494 | 0.9494037 | 0.008029783 | 0.9494079 | 0.009079542 |  |  | 511360 | 0.8288647 | 0.7035679 | 0.0115084 | 0.8246665 | 0.006363157 | 0.8246599 | 0.005976081
|  |  | 61092 | 0.9995459 | 0.9994305 | 0.0005016963 | 0.9999501 | 0.1196447 | 0.9999457 | 0.1239303 |  |  | 210546 | 0.9879926 | 0.9866385 | 0.001317704 | 0.9910791 | 0.004718069 | 0.9910722 | 0.005057761 |  |  | 105660 | 0.9420554 | 0.9670213 | 0.003545829 | 0.9430262 | 0.004823071 | 0.9430261 | 0.007520339 |  |  | 253080 | 0.9514747 | 0.9150489 | 0.006977187 | 0.9633155 | 0.00599434 | 0.9633184 | 0.00820509 |  |  | 553860 | 0.9330855 | 0.8678712 | 0.01120494 | 0.9494483 | 0.008029698 | 0.9494526 | 0.00907827 |  |  | 511660 | 0.8310402 | 0.7035679 | 0.0115084 | 0.8246941 | 0.006361605 | 0.8246875 | 0.00597529
|  |  | 61212 | 0.99865 | 0.9994305 | 0.0005016963 | 0.9999501 | 0.1196447 | 0.9999457 | 0.1239303 |  |  | 210846 | 0.9879926 | 0.9866385 | 0.001317704 | 0.9910942 | 0.004717238 | 0.9910873 | 0.005056438 |  |  | 105960 | 0.9442135 | 0.9670213 | 0.003545829 | 0.9431139 | 0.004825557 | 0.9431138 | 0.007524096 |  |  | 253380 | 0.9531561 | 0.9150489 | 0.006977187 | 0.9633708 | 0.00599335 | 0.9633737 | 0.008203055 |  |  | 554160 | 0.9308476 | 0.8678712 | 0.01120494 | 0.9494929 | 0.008029614 | 0.9494972 | 0.009077 |  |  | 511960 | 0.8375665 | 0.7035679 | 0.0115084 | 0.8247216 | 0.006360055 | 0.824715 | 0.0059745
|  |  | 61332 | 0.9995459 | 0.9994305 | 0.0005016963 | 0.9999501 | 0.1196447 | 0.9999457 | 0.1239303 |  |  | 211146 | 0.9870322 | 0.9866385 | 0.001317704 | 0.9911093 | 0.004716407 | 0.9911025 | 0.005055115 |  |  | 106260 | 0.9431345 | 0.9670213 | 0.003545829 | 0.9432015 | 0.004828036 | 0.9432014 | 0.007527841 |  |  | 253680 | 0.9548376 | 0.9150489 | 0.006977187 | 0.9634259 | 0.005992361 | 0.9634288 | 0.008201024 |  |  | 554460 | 0.9397993 | 0.8678712 | 0.01120494 | 0.9495375 | 0.00802953 | 0.9495417 | 0.00907573 |  |  | 512260 | 0.8332156 | 0.7035679 | 0.0115084 | 0.824749 | 0.006358508 | 0.8247424 | 0.005973712
|  |  | 61452 | 0.99865 | 0.9994305 | 0.0005016963 | 0.9999501 | 0.1196447 | 0.9999457 | 0.1239303 |  |  | 211446 | 0.9870322 | 0.9866385 | 0.001317704 | 0.9911244 | 0.004715576 | 0.9911175 | 0.005053792 |  |  | 106560 | 0.9431345 | 0.9670213 | 0.003545829 | 0.943289 | 0.004830508 | 0.9432888 | 0.007531575 |  |  | 253980 | 0.9514747 | 0.9150489 | 0.006977187 | 0.9634809 | 0.005991374 | 0.9634838 | 0.008198996 |  |  | 554760 | 0.9308476 | 0.8678712 | 0.01120494 | 0.949582 | 0.008029446 | 0.9495862 | 0.00907446 |  |  | 512560 | 0.839742 | 0.7035679 | 0.0115084 | 0.8247765 | 0.006356963 | 0.8247698 | 0.005972925
|  |  | 61572 | 0.99865 | 0.9994305 | 0.0005016963 | 0.9999501 | 0.1196447 | 0.9999457 | 0.1239303 |  |  | 211746 | 0.9889531 | 0.9866385 | 0.001317704 | 0.9911394 | 0.004714745 | 0.9911326 | 0.00505247 |  |  | 106860 | 0.9442135 | 0.9670213 | 0.003545829 | 0.9433763 | 0.004832975 | 0.9433761 | 0.007535296 |  |  | 254280 | 0.9497932 | 0.9150489 | 0.006977187 | 0.9635357 | 0.005990389 | 0.9635386 | 0.008196972 |  |  | 555060 | 0.9353235 | 0.8678712 | 0.01120494 | 0.9496264 | 0.008029362 | 0.9496306 | 0.009073192 |  |  | 512860 | 0.8332156 | 0.7035679 | 0.0115084 | 0.8248038 | 0.006355421 | 0.8247972 | 0.005972139
|  |  | 61692 | 0.9995459 | 0.9994305 | 0.0005016963 | 0.9999501 | 0.1196447 | 0.9999457 | 0.1239303 |  |  | 212046 | 0.9870322 | 0.9866385 | 0.001317704 | 0.9911544 | 0.004713914 | 0.9911476 | 0.005051147 |  |  | 107160 | 0.9442135 | 0.9670213 | 0.003545829 | 0.9434635 | 0.004835434 | 0.9434633 | 0.007539006 |  |  | 254580 | 0.9497932 | 0.9150489 | 0.006977187 | 0.9635904 | 0.005989406 | 0.9635933 | 0.008194952 |  |  | 555360 | 0.9330855 | 0.8678712 | 0.01120494 | 0.9496708 | 0.008029277 | 0.949675 | 0.009071924 |  |  | 513160 | 0.8353911 | 0.7035679 | 0.0115084 | 0.8248312 | 0.006353882 | 0.8248245 | 0.005971355
|  |  | 61812 | 0.99865 | 0.9994305 | 0.0005016963 | 0.9999501 | 0.1196447 | 0.9999457 | 0.1239303 |  |  | 212346 | 0.9879926 | 0.9866385 | 0.001317704 | 0.9911694 | 0.004713082 | 0.9911625 | 0.005049825 |  |  | 107460 | 0.9431345 | 0.9670213 | 0.003545829 | 0.9435505 | 0.004837887 | 0.9435503 | 0.007542703 |  |  | 254880 | 0.9514747 | 0.9150489 | 0.006977187 | 0.963645 | 0.005988424 | 0.9636478 | 0.008192936 |  |  | 555660 | 0.9353235 | 0.8678712 | 0.01120494 | 0.9497152 | 0.008029193 | 0.9497193 | 0.009070656 |  |  | 513460 | 0.839742 | 0.7035679 | 0.0115084 | 0.8248584 | 0.006352345 | 0.8248518 | 0.005970572
|  |  | 61932 | 0.9995459 | 0.9994305 | 0.0005016963 | 0.9999501 | 0.1196447 | 0.9999457 | 0.1239303 |  |  | 212646 | 0.9870322 | 0.9866385 | 0.001317704 | 0.9911843 | 0.004712251 | 0.9911775 | 0.005048502 |  |  | 107760 | 0.9442135 | 0.9670213 | 0.003545829 | 0.9436374 | 0.004840333 | 0.9436372 | 0.007546389 |  |  | 255180 | 0.9514747 | 0.9150489 | 0.006977187 | 0.9636994 | 0.005987445 | 0.9637022 | 0.008190924 |  |  | 555960 | 0.9330855 | 0.8678712 | 0.01120494 | 0.9497594 | 0.008029108 | 0.9497636 | 0.00906939 |  |  | 513760 | 0.8375665 | 0.7035679 | 0.0115084 | 0.8248857 | 0.006350811 | 0.824879 | 0.00596979
|  |  | 62052 | 0.9995459 | 0.9994305 | 0.0005016963 | 0.9999501 | 0.1196447 | 0.9999457 | 0.1239303 |  |  | 212946 | 0.9879926 | 0.9866385 | 0.001317704 | 0.9911992 | 0.00471142 | 0.9911923 | 0.00504718 |  |  | 108060 | 0.9463715 | 0.9670213 | 0.003545829 | 0.9437241 | 0.004842772 | 0.9437239 | 0.007550063 |  |  | 255480 | 0.9514747 | 0.9150489 | 0.006977187 | 0.9637536 | 0.005986467 | 0.9637564 | 0.008188915 |  |  | 556260 | 0.9353235 | 0.8678712 | 0.01120494 | 0.9498037 | 0.008029024 | 0.9498078 | 0.009068124 |  |  | 514060 | 0.839742 | 0.7035679 | 0.0115084 | 0.8249129 | 0.006349279 | 0.8249062 | 0.00596901
|  |  | 62172 | 1.000442 | 0.9994305 | 0.0005016963 | 0.9999501 | 0.1196447 | 0.9999457 | 0.1239303 |  |  | 213246 | 0.9889531 | 0.9866385 | 0.001317704 | 0.991214 | 0.004710589 | 0.9912072 | 0.005045858 |  |  | 108360 | 0.9463715 | 0.9670213 | 0.003545829 | 0.9438107 | 0.004845205 | 0.9438105 | 0.007553725 |  |  | 255780 | 0.9514747 | 0.9150489 | 0.006977187 | 0.9638077 | 0.005985492 | 0.9638105 | 0.00818691 |  |  | 556560 | 0.9330855 | 0.8678712 | 0.01120494 | 0.9498479 | 0.008028939 | 0.949852 | 0.009066858 |  |  | 514360 | 0.8375665 | 0.7035679 | 0.0115084 | 0.82494 | 0.00634775 | 0.8249333 | 0.005968232
|  |  | 62292 | 1.000442 | 0.9994305 | 0.0005016963 | 0.9999501 | 0.1196447 | 0.9999457 | 0.1239303 |  |  | 213546 | 0.9879926 | 0.9866385 | 0.001317704 | 0.9912288 | 0.004709758 | 0.991222 | 0.005044536 |  |  | 108660 | 0.9442135 | 0.9670213 | 0.003545829 | 0.9438972 | 0.004847632 | 0.943897 | 0.007557375 |  |  | 256080 | 0.9531561 | 0.9150489 | 0.006977187 | 0.9638616 | 0.005984518 | 0.9638644 | 0.008184909 |  |  | 556860 | 0.9353235 | 0.8678712 | 0.01120494 | 0.949892 | 0.008028854 | 0.9498962 | 0.009065594 |  |  | 514660 | 0.8353911 | 0.7035679 | 0.0115084 | 0.8249671 | 0.006346223 | 0.8249604 | 0.005967455
|  |  | 62412 | 0.9995459 | 0.9994305 | 0.0005016963 | 0.9999501 | 0.1196447 | 0.9999457 | 0.1239303 |  |  | 213846 | 0.9879926 | 0.9866385 | 0.001317704 | 0.9912435 | 0.004708926 | 0.9912367 | 0.005043215 |  |  | 108960 | 0.9452925 | 0.9670213 | 0.003545829 | 0.9439835 | 0.004850051 | 0.9439833 | 0.007561013 |  |  | 256380 | 0.9531561 | 0.9150489 | 0.006977187 | 0.9639154 | 0.005983547 | 0.9639182 | 0.008182912 |  |  | 557160 | 0.9353235 | 0.8678712 | 0.01120494 | 0.9499361 | 0.00802877 | 0.9499402 | 0.00906433 |  |  | 514960 | 0.8332156 | 0.7035679 | 0.0115084 | 0.8249942 | 0.006344699 | 0.8249874 | 0.005966679
|  |  | 62532 | 0.9995459 | 0.9994305 | 0.0005016963 | 0.9999501 | 0.1196447 | 0.9999457 | 0.1239303 |  |  | 214146 | 0.9889531 | 0.9866385 | 0.001317704 | 0.9912582 | 0.004708095 | 0.9912515 | 0.005041893 |  |  | 109260 | 0.9442135 | 0.9670213 | 0.003545829 | 0.9440697 | 0.004852464 | 0.9440695 | 0.007564639 |  |  | 256680 | 0.9531561 | 0.9150489 | 0.006977187 | 0.9639691 | 0.005982577 | 0.9639718 | 0.008180919 |  |  | 557460 | 0.9375614 | 0.8678712 | 0.01120494 | 0.9499801 | 0.008028685 | 0.9499843 | 0.009063067 |  |  | 515260 | 0.8332156 | 0.7035679 | 0.0115084 | 0.8250212 | 0.006343178 | 0.8250144 | 0.005965905
|  |  | 62652 | 0.99865 | 0.9994305 | 0.0005016963 | 0.9999501 | 0.1196447 | 0.9999457 | 0.1239303 |  |  | 214446 | 0.9870322 | 0.9866385 | 0.001317704 | 0.9912729 | 0.004707264 | 0.9912662 | 0.005040572 |  |  | 109560 | 0.9442135 | 0.9670213 | 0.003545829 | 0.9441557 | 0.00485487 | 0.9441555 | 0.007568253 |  |  | 256980 | 0.9514747 | 0.9150489 | 0.006977187 | 0.9640226 | 0.005981609 | 0.9640253 | 0.008178929 |  |  | 557760 | 0.9353235 | 0.8678712 | 0.01120494 | 0.9500241 | 0.0080286 | 0.9500282 | 0.009061804 |  |  | 515560 | 0.8332156 | 0.7035679 | 0.0115084 | 0.8250481 | 0.006341659 | 0.8250414 | 0.005965132
|  |  | 62772 | 0.997754 | 0.9994305 | 0.0005016963 | 0.9999501 | 0.1196447 | 0.9999457 | 0.1239303 |  |  | 214746 | 0.9870322 | 0.9866385 | 0.001317704 | 0.9912876 | 0.004706433 | 0.9912808 | 0.005039252 |  |  | 109860 | 0.9442135 | 0.9670213 | 0.003545829 | 0.9442416 | 0.00485727 | 0.9442414 | 0.007571855 |  |  | 257280 | 0.9497932 | 0.9150489 | 0.006977187 | 0.9640759 | 0.005980643 | 0.9640787 | 0.008176943 |  |  | 558060 | 0.9308476 | 0.8678712 | 0.01120494 | 0.9500681 | 0.008028515 | 0.9500722 | 0.009060542 |  |  | 515860 | 0.8332156 | 0.7035679 | 0.0115084 | 0.825075 | 0.006340142 | 0.8250683 | 0.005964361
|  |  | 62892 | 0.99865 | 0.9994305 | 0.0005016963 | 0.9999501 | 0.1196447 | 0.9999457 | 0.1239303 |  |  | 215046 | 0.9870322 | 0.9866385 | 0.001317704 | 0.9913021 | 0.004705602 | 0.9912954 | 0.005037931 |  |  | 110160 | 0.9452925 | 0.9670213 | 0.003545829 | 0.9443274 | 0.004859663 | 0.9443272 | 0.007575446 |  |  | 257580 | 0.9531561 | 0.9150489 | 0.006977187 | 0.9641292 | 0.005979679 | 0.9641319 | 0.008174962 |  |  | 558360 | 0.9375614 | 0.8678712 | 0.01120494 | 0.9501119 | 0.00802843 | 0.950116 | 0.009059281 |  |  | 516160 | 0.8332156 | 0.7035679 | 0.0115084 | 0.8251019 | 0.006338629 | 0.8250951 | 0.00596359
|  |  | 63012 | 0.997754 | 0.9994305 | 0.0005016963 | 0.9999501 | 0.1196447 | 0.9999457 | 0.1239303 |  |  | 215346 | 0.9889531 | 0.9866385 | 0.001317704 | 0.9913167 | 0.004704772 | 0.99131 | 0.005036611 |  |  | 110460 | 0.9431345 | 0.9670213 | 0.003545829 | 0.944413 | 0.00486205 | 0.9444128 | 0.007579024 |  |  | 257880 | 0.9514747 | 0.9150489 | 0.006977187 | 0.9641822 | 0.005978717 | 0.9641849 | 0.008172984 |  |  | 558660 | 0.9353235 | 0.8678712 | 0.01120494 | 0.9501558 | 0.008028345 | 0.9501599 | 0.009058021 |  |  | 516460 | 0.8353911 | 0.7035679 | 0.0115084 | 0.8251287 | 0.006337117 | 0.8251219 | 0.005962822
|  |  | 63132 | 0.997754 | 0.9994305 | 0.0005016963 | 0.9999501 | 0.1196447 | 0.9999457 | 0.1239303 |  |  | 215646 | 0.9889531 | 0.9866385 | 0.001317704 | 0.9913312 | 0.004703941 | 0.9913245 | 0.005035291 |  |  | 110760 | 0.9431345 | 0.9670213 | 0.003545829 | 0.9444985 | 0.004864429 | 0.9444983 | 0.007582591 |  |  | 258180 | 0.9531561 | 0.9150489 | 0.006977187 | 0.9642351 | 0.005977757 | 0.9642378 | 0.00817101 |  |  | 558960 | 0.9308476 | 0.8678712 | 0.01120494 | 0.9501996 | 0.00802826 | 0.9502037 | 0.009056761 |  |  | 516760 | 0.8353911 | 0.7035679 | 0.0115084 | 0.8251555 | 0.006335609 | 0.8251487 | 0.005962055
|  |  | 63252 | 0.9995459 | 0.9994305 | 0.0005016963 | 0.9999501 | 0.1196447 | 0.9999457 | 0.1239303 |  |  | 215946 | 0.9889531 | 0.9866385 | 0.001317704 | 0.9913457 | 0.00470311 | 0.991339 | 0.005033972 |  |  | 111060 | 0.9431345 | 0.9670213 | 0.003545829 | 0.9445839 | 0.004866802 | 0.9445836 | 0.007586146 |  |  | 258480 | 0.9531561 | 0.9150489 | 0.006977187 | 0.9642879 | 0.005976799 | 0.9642906 | 0.00816904 |  |  | 559260 | 0.9330855 | 0.8678712 | 0.01120494 | 0.9502433 | 0.008028175 | 0.9502474 | 0.009055502 |  |  | 517060 | 0.8375665 | 0.7035679 | 0.0115084 | 0.8251823 | 0.006334102 | 0.8251754 | 0.005961289
|  |  | 63372 | 0.997754 | 0.9994305 | 0.0005016963 | 0.9999501 | 0.1196447 | 0.9999457 | 0.1239303 |  |  | 216246 | 0.9870322 | 0.9866385 | 0.001317704 | 0.9913601 | 0.00470228 | 0.9913535 | 0.005032653 |  |  | 111360 | 0.9452925 | 0.9670213 | 0.003545829 | 0.9446691 | 0.004869169 | 0.9446688 | 0.007589688 |  |  | 258780 | 0.9514747 | 0.9150489 | 0.006977187 | 0.9643406 | 0.005975843 | 0.9643432 | 0.008167073 |  |  | 559560 | 0.9420373 | 0.8678712 | 0.01120494 | 0.950287 | 0.00802809 | 0.9502911 | 0.009054243 |  |  | 517360 | 0.839742 | 0.7035679 | 0.0115084 | 0.825209 | 0.006332599 | 0.8252021 | 0.005960524
|  |  | 63492 | 0.997754 | 0.9994305 | 0.0005016963 | 0.9999501 | 0.1196447 | 0.9999457 | 0.1239303 |  |  | 216546 | 0.9889531 | 0.9866385 | 0.001317704 | 0.9913745 | 0.00470145 | 0.9913679 | 0.005031334 |  |  | 111660 | 0.9463715 | 0.9670213 | 0.003545829 | 0.9447542 | 0.004871528 | 0.9447539 | 0.007593219 |  |  | 259080 | 0.9531561 | 0.9150489 | 0.006977187 | 0.964393 | 0.005974889 | 0.9643957 | 0.008165111 |  |  | 559860 | 0.9375614 | 0.8678712 | 0.01120494 | 0.9503306 | 0.008028005 | 0.9503347 | 0.009052985 |  |  | 517660 | 0.839742 | 0.7035679 | 0.0115084 | 0.8252356 | 0.006331098 | 0.8252288 | 0.005959761
|  |  | 63612 | 0.9995459 | 0.9994305 | 0.0005016963 | 0.9999501 | 0.1196447 | 0.9999457 | 0.1239303 |  |  | 216846 | 0.9879926 | 0.9866385 | 0.001317704 | 0.9913889 | 0.00470062 | 0.9913822 | 0.005030016 |  |  | 111960 | 0.9452925 | 0.9670213 | 0.003545829 | 0.9448391 | 0.004873882 | 0.9448388 | 0.007596738 |  |  | 259380 | 0.9514747 | 0.9150489 | 0.006977187 | 0.9644454 | 0.005973937 | 0.964448 | 0.008163153 |  |  | 560160 | 0.9353235 | 0.8678712 | 0.01120494 | 0.9503742 | 0.008027919 | 0.9503783 | 0.009051728 |  |  | 517960 | 0.8375665 | 0.7035679 | 0.0115084 | 0.8252622 | 0.006329599 | 0.8252554 | 0.005959
|  |  | 63732 | 0.997754 | 0.9994305 | 0.0005016963 | 0.9999501 | 0.1196447 | 0.9999457 | 0.1239303 |  |  | 217146 | 0.9889531 | 0.9866385 | 0.001317704 | 0.9914032 | 0.00469979 | 0.9913966 | 0.005028698 |  |  | 112260 | 0.9431345 | 0.9670213 | 0.003545829 | 0.9449239 | 0.004876228 | 0.9449236 | 0.007600245 |  |  | 259680 | 0.9497932 | 0.9150489 | 0.006977187 | 0.9644976 | 0.005972986 | 0.9645002 | 0.008161198 |  |  | 560460 | 0.9375614 | 0.8678712 | 0.01120494 | 0.9504177 | 0.008027834 | 0.9504218 | 0.009050472 |  |  | 518260 | 0.8310402 | 0.7035679 | 0.0115084 | 0.8252888 | 0.006328103 | 0.8252819 | 0.00595824
|  |  | 63852 | 0.9968581 | 0.9994305 | 0.0005016963 | 0.9999501 | 0.1196447 | 0.9999457 | 0.1239303 |  |  | 217446 | 0.9889531 | 0.9866385 | 0.001317704 | 0.9914175 | 0.00469896 | 0.9914109 | 0.005027381 |  |  | 112560 | 0.9452925 | 0.9670213 | 0.003545829 | 0.9450086 | 0.004878568 | 0.9450083 | 0.007603741 |  |  | 259980 | 0.9514747 | 0.9150489 | 0.006977187 | 0.9645497 | 0.005972038 | 0.9645523 | 0.008159248 |  |  | 560760 | 0.9353235 | 0.8678712 | 0.01120494 | 0.9504612 | 0.008027748 | 0.9504653 | 0.009049216 |  |  | 518560 | 0.8353911 | 0.7035679 | 0.0115084 | 0.8253153 | 0.006326609 | 0.8253084 | 0.005957481
|  |  | 63972 | 0.997754 | 0.9994305 | 0.0005016963 | 0.9999501 | 0.1196447 | 0.9999457 | 0.1239303 |  |  | 217746 | 0.9889531 | 0.9866385 | 0.001317704 | 0.9914318 | 0.004698131 | 0.9914252 | 0.005026064 |  |  | 112860 | 0.9452925 | 0.9670213 | 0.003545829 | 0.9450931 | 0.004880901 | 0.9450928 | 0.007607224 |  |  | 260280 | 0.9531561 | 0.9150489 | 0.006977187 | 0.9646016 | 0.005971092 | 0.9646042 | 0.008157301 |  |  | 561060 | 0.9330855 | 0.8678712 | 0.01120494 | 0.9505047 | 0.008027663 | 0.9505087 | 0.009047961 |  |  | 518860 | 0.8332156 | 0.7035679 | 0.0115084 | 0.8253417 | 0.006325118 | 0.8253349 | 0.005956724
|  |  | 64092 | 0.99865 | 0.9994305 | 0.0005016963 | 0.9999501 | 0.1196447 | 0.9999457 | 0.1239303 |  |  | 218046 | 0.9889531 | 0.9866385 | 0.001317704 | 0.991446 | 0.004697302 | 0.9914394 | 0.005024748 |  |  | 113160 | 0.9452925 | 0.9670213 | 0.003545829 | 0.9451775 | 0.004883227 | 0.9451772 | 0.007610695 |  |  | 260580 | 0.9531561 | 0.9150489 | 0.006977187 | 0.9646534 | 0.005970148 | 0.9646559 | 0.008155359 |  |  | 561360 | 0.9375614 | 0.8678712 | 0.01120494 | 0.9505481 | 0.008027578 | 0.9505521 | 0.009046707 |  |  | 519160 | 0.8375665 | 0.7035679 | 0.0115084 | 0.8253682 | 0.00632363 | 0.8253613 | 0.005955968
|  |  | 64212 | 0.997754 | 0.9994305 | 0.0005016963 | 0.9999501 | 0.1196447 | 0.9999457 | 0.1239303 |  |  | 218346 | 0.9889531 | 0.9866385 | 0.001317704 | 0.9914602 | 0.004696473 | 0.9914536 | 0.005023432 |  |  | 113460 | 0.9442135 | 0.9670213 | 0.003545829 | 0.9452617 | 0.004885547 | 0.9452614 | 0.007614155 |  |  | 260880 | 0.9514747 | 0.9150489 | 0.006977187 | 0.964705 | 0.005969205 | 0.9647076 | 0.00815342 |  |  | 561660 | 0.9375614 | 0.8678712 | 0.01120494 | 0.9505914 | 0.008027492 | 0.9505954 | 0.009045454 |  |  | 519460 | 0.839742 | 0.7035679 | 0.0115084 | 0.8253946 | 0.006322144 | 0.8253876 | 0.005955213
|  |  | 64332 | 0.99865 | 0.9994305 | 0.0005016963 | 0.9999501 | 0.1196447 | 0.9999457 | 0.1239303 |  |  | 218646 | 0.9879926 | 0.9866385 | 0.001317704 | 0.9914743 | 0.004695644 | 0.9914677 | 0.005022117 |  |  | 113760 | 0.9452925 | 0.9670213 | 0.003545829 | 0.9453458 | 0.00488786 | 0.9453455 | 0.007617602 |  |  | 261180 | 0.9497932 | 0.9150489 | 0.006977187 | 0.9647565 | 0.005968265 | 0.964759 | 0.008151485 |  |  | 561960 | 0.9353235 | 0.8678712 | 0.01120494 | 0.9506347 | 0.008027406 | 0.9506387 | 0.009044201 |  |  | 519760 | 0.8332156 | 0.7035679 | 0.0115084 | 0.8254209 | 0.006320661 | 0.825414 | 0.00595446
|  |  | 64452 | 0.99865 | 0.9994305 | 0.0005016963 | 0.9999501 | 0.1196447 | 0.9999457 | 0.1239303 |  |  | 218946 | 0.9879926 | 0.9866385 | 0.001317704 | 0.9914884 | 0.004694816 | 0.9914818 | 0.005020802 |  |  | 114060 | 0.9442135 | 0.9670213 | 0.003545829 | 0.9454298 | 0.004890167 | 0.9454295 | 0.007621038 |  |  | 261480 | 0.9497932 | 0.9150489 | 0.006977187 | 0.9648078 | 0.005967327 | 0.9648104 | 0.008149554 |  |  | 562260 | 0.9397993 | 0.8678712 | 0.01120494 | 0.9506779 | 0.008027321 | 0.9506819 | 0.009042949 |  |  | 520060 | 0.839742 | 0.7035679 | 0.0115084 | 0.8254472 | 0.00631918 | 0.8254403 | 0.005953708
|  |  | 64572 | 0.99865 | 0.9994305 | 0.0005016963 | 0.9999501 | 0.1196447 | 0.9999457 | 0.1239303 |  |  | 219246 | 0.9870322 | 0.9866385 | 0.001317704 | 0.9915025 | 0.004693987 | 0.9914959 | 0.005019488 |  |  | 114360 | 0.9452925 | 0.9670213 | 0.003545829 | 0.9455137 | 0.004892466 | 0.9455134 | 0.007624462 |  |  | 261780 | 0.9514747 | 0.9150489 | 0.006977187 | 0.9648591 | 0.00596639 | 0.9648616 | 0.008147628 |  |  | 562560 | 0.9330855 | 0.8678712 | 0.01120494 | 0.9507211 | 0.008027235 | 0.9507251 | 0.009041697 |  |  | 520360 | 0.8419174 | 0.7035679 | 0.0115084 | 0.8254734 | 0.006317702 | 0.8254665 | 0.005952958
|  |  | 64692 | 0.9995459 | 0.9994305 | 0.0005016963 | 0.9999501 | 0.1196447 | 0.9999457 | 0.1239303 |  |  | 219546 | 0.9879926 | 0.9866385 | 0.001317704 | 0.9915165 | 0.00469316 | 0.9915099 | 0.005018174 |  |  | 114660 | 0.9452925 | 0.9670213 | 0.003545829 | 0.9455974 | 0.00489476 | 0.9455971 | 0.007627874 |  |  | 262080 | 0.9548376 | 0.9150489 | 0.006977187 | 0.9649101 | 0.005965456 | 0.9649126 | 0.008145705 |  |  | 562860 | 0.9286096 | 0.8678712 | 0.01120494 | 0.9507642 | 0.008027149 | 0.9507682 | 0.009040446 |  |  | 520660 | 0.839742 | 0.7035679 | 0.0115084 | 0.8254996 | 0.006316226 | 0.8254927 | 0.005952209
|  |  | 64812 | 0.997754 | 0.9994305 | 0.0005016963 | 0.9999501 | 0.1196447 | 0.9999457 | 0.1239303 |  |  | 219846 | 0.9879926 | 0.9866385 | 0.001317704 | 0.9915305 | 0.004692332 | 0.9915239 | 0.005016861 |  |  | 114960 | 0.9442135 | 0.9670213 | 0.003545829 | 0.945681 | 0.004897046 | 0.9456806 | 0.007631274 |  |  | 262380 | 0.9531561 | 0.9150489 | 0.006977187 | 0.9649611 | 0.005964524 | 0.9649636 | 0.008143786 |  |  | 563160 | 0.9375614 | 0.8678712 | 0.01120494 | 0.9508073 | 0.008027064 | 0.9508113 | 0.009039197 |  |  | 520960 | 0.8310402 | 0.7035679 | 0.0115084 | 0.8255258 | 0.006314752 | 0.8255188 | 0.005951461
|  |  | 64932 | 0.997754 | 0.9994305 | 0.0005016963 | 0.9999501 | 0.1196447 | 0.9999457 | 0.1239303 |  |  | 220146 | 0.9879926 | 0.9866385 | 0.001317704 | 0.9915444 | 0.004691505 | 0.9915379 | 0.005015549 |  |  | 115260 | 0.9463715 | 0.9670213 | 0.003545829 | 0.9457644 | 0.004899326 | 0.9457641 | 0.007634663 |  |  | 262680 | 0.9531561 | 0.9150489 | 0.006977187 | 0.9650119 | 0.005963594 | 0.9650143 | 0.008141871 |  |  | 563460 | 0.9375614 | 0.8678712 | 0.01120494 | 0.9508504 | 0.008026978 | 0.9508543 | 0.009037947 |  |  | 521260 | 0.8353911 | 0.7035679 | 0.0115084 | 0.8255519 | 0.006313282 | 0.8255449 | 0.005950715
|  |  | 65052 | 0.9995459 | 0.9994305 | 0.0005016963 | 0.9999501 | 0.1196447 | 0.9999457 | 0.1239303 |  |  | 220446 | 0.9889531 | 0.9866385 | 0.001317704 | 0.9915583 | 0.004690678 | 0.9915518 | 0.005014237 |  |  | 115560 | 0.9452925 | 0.9670213 | 0.003545829 | 0.9458477 | 0.004901599 | 0.9458474 | 0.007638039 |  |  | 262980 | 0.9531561 | 0.9150489 | 0.006977187 | 0.9650625 | 0.005962665 | 0.965065 | 0.00813996 |  |  | 563760 | 0.9330855 | 0.8678712 | 0.01120494 | 0.9508934 | 0.008026892 | 0.9508973 | 0.009036699 |  |  | 521560 | 0.839742 | 0.7035679 | 0.0115084 | 0.825578 | 0.006311813 | 0.825571 | 0.00594997
|  |  | 65172 | 0.9995459 | 0.9994305 | 0.0005016963 | 0.9999501 | 0.1196447 | 0.9999457 | 0.1239303 |  |  | 220746 | 0.9879926 | 0.9866385 | 0.001317704 | 0.9915722 | 0.004689851 | 0.9915657 | 0.005012926 |  |  | 115860 | 0.9442135 | 0.9670213 | 0.003545829 | 0.9459309 | 0.004903866 | 0.9459305 | 0.007641404 |  |  | 263280 | 0.9531561 | 0.9150489 | 0.006977187 | 0.965113 | 0.005961739 | 0.9651155 | 0.008138054 |  |  | 564060 | 0.9353235 | 0.8678712 | 0.01120494 | 0.9509363 | 0.008026806 | 0.9509403 | 0.009035451 |  |  | 521860 | 0.839742 | 0.7035679 | 0.0115084 | 0.825604 | 0.006310348 | 0.825597 | 0.005949227
|  |  | 65292 | 0.99865 | 0.9994305 | 0.0005016963 | 0.9999501 | 0.1196447 | 0.9999457 | 0.1239303 |  |  | 221046 | 0.9889531 | 0.9866385 | 0.001317704 | 0.9915861 | 0.004689025 | 0.9915796 | 0.005011616 |  |  | 116160 | 0.9442135 | 0.9670213 | 0.003545829 | 0.9460139 | 0.004906125 | 0.9460135 | 0.007644756 |  |  | 263580 | 0.9514747 | 0.9150489 | 0.006977187 | 0.9651634 | 0.005960815 | 0.9651659 | 0.008136151 |  |  | 564360 | 0.9353235 | 0.8678712 | 0.01120494 | 0.9509792 | 0.00802672 | 0.9509831 | 0.009034204 |  |  | 522160 | 0.8440929 | 0.7035679 | 0.0115084 | 0.82563 | 0.006308884 | 0.825623 | 0.005948485
|  |  | 65412 | 0.99865 | 0.9994305 | 0.0005016963 | 0.9999501 | 0.1196447 | 0.9999457 | 0.1239303 |  |  | 221346 | 0.9889531 | 0.9866385 | 0.001317704 | 0.9915999 | 0.004688199 | 0.9915934 | 0.005010306 |  |  | 116460 | 0.9452925 | 0.9670213 | 0.003545829 | 0.9460968 | 0.004908379 | 0.9460964 | 0.007648097 |  |  | 263880 | 0.9548376 | 0.9150489 | 0.006977187 | 0.9652137 | 0.005959892 | 0.9652161 | 0.008134252 |  |  | 564660 | 0.9353235 | 0.8678712 | 0.01120494 | 0.951022 | 0.008026634 | 0.951026 | 0.009032957 |  |  | 522460 | 0.8375665 | 0.7035679 | 0.0115084 | 0.8256559 | 0.006307424 | 0.8256489 | 0.005947744
|  |  | 65532 | 0.9995459 | 0.9994305 | 0.0005016963 | 0.9999501 | 0.1196447 | 0.9999457 | 0.1239303 |  |  | 221646 | 0.9899135 | 0.9866385 | 0.001317704 | 0.9916136 | 0.004687374 | 0.9916072 | 0.005008997 |  |  | 116760 | 0.9463715 | 0.9670213 | 0.003545829 | 0.9461796 | 0.004910625 | 0.9461792 | 0.007651426 |  |  | 264180 | 0.9514747 | 0.9150489 | 0.006977187 | 0.9652638 | 0.005958972 | 0.9652662 | 0.008132357 |  |  | 564960 | 0.9375614 | 0.8678712 | 0.01120494 | 0.9510648 | 0.008026548 | 0.9510688 | 0.009031712 |  |  | 522760 | 0.839742 | 0.7035679 | 0.0115084 | 0.8256818 | 0.006305965 | 0.8256748 | 0.005947005
|  |  | 65652 | 0.9995459 | 0.9994305 | 0.0005016963 | 0.9999501 | 0.1196447 | 0.9999457 | 0.1239303 |  |  | 221946 | 0.9879926 | 0.9866385 | 0.001317704 | 0.9916274 | 0.004686549 | 0.9916209 | 0.005007689 |  |  | 117060 | 0.9452925 | 0.9670213 | 0.003545829 | 0.9462622 | 0.004912865 | 0.9462618 | 0.007654744 |  |  | 264480 | 0.9514747 | 0.9150489 | 0.006977187 | 0.9653137 | 0.005958054 | 0.9653161 | 0.008130466 |  |  | 565260 | 0.9375614 | 0.8678712 | 0.01120494 | 0.9511076 | 0.008026462 | 0.9511115 | 0.009030467 |  |  | 523060 | 0.8353911 | 0.7035679 | 0.0115084 | 0.8257077 | 0.00630451 | 0.8257007 | 0.005946267
|  |  | 65772 | 0.997754 | 0.9994305 | 0.0005016963 | 0.9999501 | 0.1196447 | 0.9999457 | 0.1239303 |  |  | 222246 | 0.9889531 | 0.9866385 | 0.001317704 | 0.991641 | 0.004685724 | 0.9916346 | 0.005006382 |  |  | 117360 | 0.9452925 | 0.9670213 | 0.003545829 | 0.9463447 | 0.004915098 | 0.9463443 | 0.007658049 |  |  | 264780 | 0.9531561 | 0.9150489 | 0.006977187 | 0.9653636 | 0.005957138 | 0.965366 | 0.00812858 |  |  | 565560 | 0.9308476 | 0.8678712 | 0.01120494 | 0.9511503 | 0.008026376 | 0.9511542 | 0.009029222 |  |  | 523360 | 0.8375665 | 0.7035679 | 0.0115084 | 0.8257335 | 0.006303056 | 0.8257265 | 0.00594553
|  |  | 65892 | 0.99865 | 0.9994305 | 0.0005016963 | 0.9999501 | 0.1196447 | 0.9999457 | 0.1239303 |  |  | 222546 | 0.9889531 | 0.9866385 | 0.001317704 | 0.9916547 | 0.0046849 | 0.9916483 | 0.005005075 |  |  | 117660 | 0.9474505 | 0.9670213 | 0.003545829 | 0.9464271 | 0.004917325 | 0.9464267 | 0.007661343 |  |  | 265080 | 0.9531561 | 0.9150489 | 0.006977187 | 0.9654133 | 0.005956224 | 0.9654156 | 0.008126697 |  |  | 565860 | 0.9353235 | 0.8678712 | 0.01120494 | 0.9511929 | 0.00802629 | 0.9511968 | 0.009027979 |  |  | 523660 | 0.8353911 | 0.7035679 | 0.0115084 | 0.8257593 | 0.006301606 | 0.8257522 | 0.005944795
|  |  | 66012 | 0.9995459 | 0.9994305 | 0.0005016963 | 0.9999501 | 0.1196447 | 0.9999457 | 0.1239303 |  |  | 222846 | 0.9879926 | 0.9866385 | 0.001317704 | 0.9916683 | 0.004684076 | 0.9916619 | 0.005003769 |  |  | 117960 | 0.9474505 | 0.9670213 | 0.003545829 | 0.9465093 | 0.004919545 | 0.9465089 | 0.007664625 |  |  | 265380 | 0.9548376 | 0.9150489 | 0.006977187 | 0.9654628 | 0.005955311 | 0.9654652 | 0.008124818 |  |  | 566160 | 0.9397993 | 0.8678712 | 0.01120494 | 0.9512355 | 0.008026204 | 0.9512394 | 0.009026736 |  |  | 523960 | 0.8353911 | 0.7035679 | 0.0115084 | 0.825785 | 0.006300157 | 0.8257779 | 0.005944061
|  |  | 66132 | 0.99865 | 0.9994305 | 0.0005016963 | 0.9999501 | 0.1196447 | 0.9999457 | 0.1239303 |  |  | 223146 | 0.9879926 | 0.9866385 | 0.001317704 | 0.9916819 | 0.004683253 | 0.9916755 | 0.005002464 |  |  | 118260 | 0.9452925 | 0.9670213 | 0.003545829 | 0.9465914 | 0.004921758 | 0.946591 | 0.007667895 |  |  | 265680 | 0.9531561 | 0.9150489 | 0.006977187 | 0.9655122 | 0.005954401 | 0.9655146 | 0.008122944 |  |  | 566460 | 0.9375614 | 0.8678712 | 0.01120494 | 0.9512781 | 0.008026118 | 0.951282 | 0.009025494 |  |  | 524260 | 0.8332156 | 0.7035679 | 0.0115084 | 0.8258107 | 0.006298712 | 0.8258036 | 0.005943329
|  |  | 66252 | 1.000442 | 0.9994305 | 0.0005016963 | 0.9999501 | 0.1196447 | 0.9999457 | 0.1239303 |  |  | 223446 | 0.9879926 | 0.9866385 | 0.001317704 | 0.9916955 | 0.00468243 | 0.9916891 | 0.005001159 |  |  | 118560 | 0.9474505 | 0.9670213 | 0.003545829 | 0.9466734 | 0.004923965 | 0.946673 | 0.007671153 |  |  | 265980 | 0.9548376 | 0.9150489 | 0.006977187 | 0.9655615 | 0.005953493 | 0.9655639 | 0.008121073 |  |  | 566760 | 0.9375614 | 0.8678712 | 0.01120494 | 0.9513206 | 0.008026031 | 0.9513245 | 0.009024253 |  |  | 524560 | 0.8375665 | 0.7035679 | 0.0115084 | 0.8258363 | 0.006297268 | 0.8258292 | 0.005942598
|  |  | 66372 | 0.9995459 | 0.9994305 | 0.0005016963 | 0.9999501 | 0.1196447 | 0.9999457 | 0.1239303 |  |  | 223746 | 0.9889531 | 0.9866385 | 0.001317704 | 0.991709 | 0.004681608 | 0.9917026 | 0.004999856 |  |  | 118860 | 0.9463715 | 0.9670213 | 0.003545829 | 0.9467552 | 0.004926165 | 0.9467548 | 0.0076744 |  |  | 266280 | 0.9531561 | 0.9150489 | 0.006977187 | 0.9656107 | 0.005952587 | 0.965613 | 0.008119207 |  |  | 567060 | 0.9375614 | 0.8678712 | 0.01120494 | 0.951363 | 0.008025945 | 0.9513669 | 0.009023012 |  |  | 524860 | 0.8375665 | 0.7035679 | 0.0115084 | 0.8258619 | 0.006295828 | 0.8258548 | 0.005941868
|  |  | 66492 | 0.9995459 | 0.9994305 | 0.0005016963 | 0.9999501 | 0.1196447 | 0.9999457 | 0.1239303 |  |  | 224046 | 0.9889531 | 0.9866385 | 0.001317704 | 0.9917224 | 0.004680786 | 0.9917161 | 0.004998553 |  |  | 119160 | 0.9463715 | 0.9670213 | 0.003545829 | 0.9468369 | 0.004928358 | 0.9468365 | 0.007677634 |  |  | 266580 | 0.9531561 | 0.9150489 | 0.006977187 | 0.9656597 | 0.005951683 | 0.965662 | 0.008117344 |  |  | 567360 | 0.9397993 | 0.8678712 | 0.01120494 | 0.9514054 | 0.008025859 | 0.9514093 | 0.009021772 |  |  | 525160 | 0.8375665 | 0.7035679 | 0.0115084 | 0.8258875 | 0.006294389 | 0.8258804 | 0.00594114
|  |  | 66612 | 0.9995459 | 0.9994305 | 0.0005016963 | 0.9999501 | 0.1196447 | 0.9999457 | 0.1239303 |  |  | 224346 | 0.9879926 | 0.9866385 | 0.001317704 | 0.9917359 | 0.004679964 | 0.9917295 | 0.004997251 |  |  | 119460 | 0.9463715 | 0.9670213 | 0.003545829 | 0.9469185 | 0.004930545 | 0.9469181 | 0.007680858 |  |  | 266880 | 0.9531561 | 0.9150489 | 0.006977187 | 0.9657086 | 0.005950781 | 0.9657109 | 0.008115486 |  |  | 567660 | 0.9375614 | 0.8678712 | 0.01120494 | 0.9514478 | 0.008025772 | 0.9514516 | 0.009020533 |  |  | 525460 | 0.8419174 | 0.7035679 | 0.0115084 | 0.825913 | 0.006292954 | 0.8259059 | 0.005940413
|  |  | 66732 | 0.9995459 | 0.9994305 | 0.0005016963 | 0.9999501 | 0.1196447 | 0.9999457 | 0.1239303 |  |  | 224646 | 0.9889531 | 0.9866385 | 0.001317704 | 0.9917493 | 0.004679143 | 0.991743 | 0.00499595 |  |  | 119760 | 0.9452925 | 0.9670213 | 0.003545829 | 0.9469999 | 0.004932725 | 0.9469995 | 0.007684069 |  |  | 267180 | 0.9497932 | 0.9150489 | 0.006977187 | 0.9657574 | 0.005949881 | 0.9657597 | 0.008113632 |  |  | 567960 | 0.9308476 | 0.8678712 | 0.01120494 | 0.9514901 | 0.008025686 | 0.9514939 | 0.009019295 |  |  | 525760 | 0.839742 | 0.7035679 | 0.0115084 | 0.8259385 | 0.00629152 | 0.8259313 | 0.005939688
|  |  | 66852 | 0.99865 | 0.9994305 | 0.0005016963 | 0.9999501 | 0.1196447 | 0.9999457 | 0.1239303 |  |  | 224946 | 0.9889531 | 0.9866385 | 0.001317704 | 0.9917627 | 0.004678323 | 0.9917563 | 0.00499465 |  |  | 120060 | 0.9463715 | 0.9670213 | 0.003545829 | 0.9470812 | 0.004934899 | 0.9470808 | 0.007687268 |  |  | 267480 | 0.9531561 | 0.9150489 | 0.006977187 | 0.965806 | 0.005948983 | 0.9658083 | 0.008111781 |  |  | 568260 | 0.9375614 | 0.8678712 | 0.01120494 | 0.9515324 | 0.0080256 | 0.9515362 | 0.009018057 |  |  | 526060 | 0.8375665 | 0.7035679 | 0.0115084 | 0.8259639 | 0.00629009 | 0.8259567 | 0.005938964
|  |  | 66972 | 0.9995459 | 0.9994305 | 0.0005016963 | 0.9999501 | 0.1196447 | 0.9999457 | 0.1239303 |  |  | 225246 | 0.9899135 | 0.9866385 | 0.001317704 | 0.991776 | 0.004677503 | 0.9917697 | 0.004993351 |  |  | 120360 | 0.9452925 | 0.9670213 | 0.003545829 | 0.9471624 | 0.004937066 | 0.947162 | 0.007690456 |  |  | 267780 | 0.9548376 | 0.9150489 | 0.006977187 | 0.9658545 | 0.005948087 | 0.9658567 | 0.008109935 |  |  | 568560 | 0.9375614 | 0.8678712 | 0.01120494 | 0.9515746 | 0.008025513 | 0.9515784 | 0.00901682 |  |  | 526360 | 0.8375665 | 0.7035679 | 0.0115084 | 0.8259893 | 0.006288661 | 0.8259821 | 0.005938241
|  |  | 67092 | 0.99865 | 0.9994305 | 0.0005016963 | 0.9999501 | 0.1196447 | 0.9999457 | 0.1239303 |  |  | 225546 | 0.9889531 | 0.9866385 | 0.001317704 | 0.9917893 | 0.004676683 | 0.991783 | 0.004992053 |  |  | 120660 | 0.9452925 | 0.9670213 | 0.003545829 | 0.9472434 | 0.004939226 | 0.947243 | 0.007693632 |  |  | 268080 | 0.9565191 | 0.9150489 | 0.006977187 | 0.9659028 | 0.005947194 | 0.9659051 | 0.008108093 |  |  | 568860 | 0.9420373 | 0.8678712 | 0.01120494 | 0.9516167 | 0.008025427 | 0.9516205 | 0.009015584 |  |  | 526660 | 0.8353911 | 0.7035679 | 0.0115084 | 0.8260146 | 0.006287236 | 0.8260074 | 0.005937519
|  |  | 67212 | 0.997754 | 0.9994305 | 0.0005016963 | 0.9999501 | 0.1196447 | 0.9999457 | 0.1239303 |  |  | 225846 | 0.9889531 | 0.9866385 | 0.001317704 | 0.9918026 | 0.004675865 | 0.9917963 | 0.004990755 |  |  | 120960 | 0.9485295 | 0.9670213 | 0.003545829 | 0.9473243 | 0.00494138 | 0.9473239 | 0.007696797 |  |  | 268380 | 0.9548376 | 0.9150489 | 0.006977187 | 0.965951 | 0.005946302 | 0.9659533 | 0.008106255 |  |  | 569160 | 0.9420373 | 0.8678712 | 0.01120494 | 0.9516589 | 0.00802534 | 0.9516627 | 0.009014349 |  |  | 526960 | 0.8332156 | 0.7035679 | 0.0115084 | 0.8260399 | 0.006285812 | 0.8260327 | 0.005936799
|  |  | 67332 | 0.99865 | 0.9994305 | 0.0005016963 | 0.9999501 | 0.1196447 | 0.9999457 | 0.1239303 |  |  | 226146 | 0.9889531 | 0.9866385 | 0.001317704 | 0.9918158 | 0.004675046 | 0.9918095 | 0.004989459 |  |  | 121260 | 0.9452925 | 0.9670213 | 0.003545829 | 0.9474051 | 0.004943527 | 0.9474047 | 0.007699949 |  |  | 268680 | 0.9531561 | 0.9150489 | 0.006977187 | 0.9659991 | 0.005945412 | 0.9660014 | 0.008104421 |  |  | 569460 | 0.9353235 | 0.8678712 | 0.01120494 | 0.9517009 | 0.008025254 | 0.9517047 | 0.009013114 |  |  | 527260 | 0.839742 | 0.7035679 | 0.0115084 | 0.8260652 | 0.006284391 | 0.826058 | 0.005936081
|  |  | 67452 | 0.99865 | 0.9994305 | 0.0005016963 | 0.9999501 | 0.1196447 | 0.9999457 | 0.1239303 |  |  | 226446 | 0.9879926 | 0.9866385 | 0.001317704 | 0.991829 | 0.004674228 | 0.9918227 | 0.004988164 |  |  | 121560 | 0.9452925 | 0.9670213 | 0.003545829 | 0.9474858 | 0.004945667 | 0.9474853 | 0.00770309 |  |  | 268980 | 0.9531561 | 0.9150489 | 0.006977187 | 0.9660471 | 0.005944525 | 0.9660493 | 0.008102592 |  |  | 569760 | 0.9353235 | 0.8678712 | 0.01120494 | 0.9517429 | 0.008025167 | 0.9517467 | 0.00901188 |  |  | 527560 | 0.8419174 | 0.7035679 | 0.0115084 | 0.8260904 | 0.006282973 | 0.8260832 | 0.005935363
|  |  | 67572 | 0.9995459 | 0.9994305 | 0.0005016963 | 0.9999501 | 0.1196447 | 0.9999457 | 0.1239303 |  |  | 226746 | 0.9889531 | 0.9866385 | 0.001317704 | 0.9918421 | 0.004673411 | 0.9918359 | 0.004986869 |  |  | 121860 | 0.9463715 | 0.9670213 | 0.003545829 | 0.9475663 | 0.004947801 | 0.9475658 | 0.00770622 |  |  | 269280 | 0.9531561 | 0.9150489 | 0.006977187 | 0.9660949 | 0.005943639 | 0.9660971 | 0.008100766 |  |  | 570060 | 0.9375614 | 0.8678712 | 0.01120494 | 0.9517849 | 0.008025081 | 0.9517887 | 0.009010647 |  |  | 527860 | 0.839742 | 0.7035679 | 0.0115084 | 0.8261155 | 0.006281557 | 0.8261083 | 0.005934647
|  |  | 67692 | 0.99865 | 0.9994305 | 0.0005016963 | 0.9999501 | 0.1196447 | 0.9999457 | 0.1239303 |  |  | 227046 | 0.9899135 | 0.9866385 | 0.001317704 | 0.9918553 | 0.004672595 | 0.991849 | 0.004985576 |  |  | 122160 | 0.9474505 | 0.9670213 | 0.003545829 | 0.9476467 | 0.004949928 | 0.9476462 | 0.007709337 |  |  | 269580 | 0.9531561 | 0.9150489 | 0.006977187 | 0.9661426 | 0.005942755 | 0.9661448 | 0.008098944 |  |  | 570360 | 0.9353235 | 0.8678712 | 0.01120494 | 0.9518268 | 0.008024994 | 0.9518306 | 0.009009414 |  |  | 528160 | 0.839742 | 0.7035679 | 0.0115084 | 0.8261407 | 0.006280144 | 0.8261335 | 0.005933933
|  |  | 67812 | 0.997754 | 0.9994305 | 0.0005016963 | 0.9999501 | 0.1196447 | 0.9999457 | 0.1239303 |  |  | 227346 | 0.9899135 | 0.9866385 | 0.001317704 | 0.9918683 | 0.004671779 | 0.9918621 | 0.004984283 |  |  | 122460 | 0.9463715 | 0.9670213 | 0.003545829 | 0.9477269 | 0.004952049 | 0.9477265 | 0.007712443 |  |  | 269880 | 0.9531561 | 0.9150489 | 0.006977187 | 0.9661902 | 0.005941874 | 0.9661924 | 0.008097127 |  |  | 570660 | 0.9353235 | 0.8678712 | 0.01120494 | 0.9518687 | 0.008024907 | 0.9518725 | 0.009008183 |  |  | 528460 | 0.8353911 | 0.7035679 | 0.0115084 | 0.8261658 | 0.006278733 | 0.8261585 | 0.00593322
|  |  | 67932 | 0.997754 | 0.9994305 | 0.0005016963 | 0.9999501 | 0.1196447 | 0.9999457 | 0.1239303 |  |  | 227646 | 0.9889531 | 0.9866385 | 0.001317704 | 0.9918814 | 0.004670963 | 0.9918752 | 0.004982992 |  |  | 122760 | 0.9474505 | 0.9670213 | 0.003545829 | 0.9478071 | 0.004954163 | 0.9478066 | 0.007715538 |  |  | 270180 | 0.9531561 | 0.9150489 | 0.006977187 | 0.9662376 | 0.005940994 | 0.9662398 | 0.008095314 |  |  | 570960 | 0.9330855 | 0.8678712 | 0.01120494 | 0.9519105 | 0.008024821 | 0.9519143 | 0.009006952
|  |  | 68052 | 0.99865 | 0.9994305 | 0.0005016963 | 0.9999501 | 0.1196447 | 0.9999457 | 0.1239303 |  |  | 227946 | 0.9889531 | 0.9866385 | 0.001317704 | 0.9918944 | 0.004670148 | 0.9918882 | 0.004981701 |  |  | 123060 | 0.9485295 | 0.9670213 | 0.003545829 | 0.9478871 | 0.004956271 | 0.9478866 | 0.00771862 |  |  | 270480 | 0.9514747 | 0.9150489 | 0.006977187 | 0.9662849 | 0.005940117 | 0.9662871 | 0.008093504 |  |  | 571260 | 0.9353235 | 0.8678712 | 0.01120494 | 0.9519523 | 0.008024734 | 0.9519561 | 0.009005722
|  |  | 68172 | 1.000442 | 0.9994305 | 0.0005016963 | 0.9999501 | 0.1196447 | 0.9999457 | 0.1239303 |  |  | 228246 | 0.9889531 | 0.9866385 | 0.001317704 | 0.9919074 | 0.004669334 | 0.9919012 | 0.004980412 |  |  | 123360 | 0.9463715 | 0.9670213 | 0.003545829 | 0.9479669 | 0.004958371 | 0.9479665 | 0.007721692 |  |  | 270780 | 0.9531561 | 0.9150489 | 0.006977187 | 0.9663321 | 0.005939242 | 0.9663343 | 0.008091699 |  |  | 571560 | 0.9375614 | 0.8678712 | 0.01120494 | 0.951994 | 0.008024647 | 0.9519978 | 0.009004492
|  |  | 68292 | 0.99865 | 0.9994305 | 0.0005016963 | 0.9999501 | 0.1196447 | 0.9999457 | 0.1239303 |  |  | 228546 | 0.9889531 | 0.9866385 | 0.001317704 | 0.9919204 | 0.004668521 | 0.9919142 | 0.004979124 |  |  | 123660 | 0.9463715 | 0.9670213 | 0.003545829 | 0.9480467 | 0.004960466 | 0.9480462 | 0.007724751 |  |  | 271080 | 0.9531561 | 0.9150489 | 0.006977187 | 0.9663792 | 0.005938369 | 0.9663813 | 0.008089898 |  |  | 571860 | 0.9397993 | 0.8678712 | 0.01120494 | 0.9520357 | 0.008024561 | 0.9520395 | 0.009003263
|  |  | 68412 | 0.99865 | 0.9994305 | 0.0005016963 | 0.9999501 | 0.1196447 | 0.9999457 | 0.1239303 |  |  | 228846 | 0.9889531 | 0.9866385 | 0.001317704 | 0.9919333 | 0.004667708 | 0.9919271 | 0.004977836 |  |  | 123960 | 0.9474505 | 0.9670213 | 0.003545829 | 0.9481263 | 0.004962554 | 0.9481258 | 0.007727799 |  |  | 271380 | 0.9548376 | 0.9150489 | 0.006977187 | 0.9664261 | 0.005937497 | 0.9664282 | 0.008088101 |  |  | 572160 | 0.9465132 | 0.8678712 | 0.01120494 | 0.9520774 | 0.008024474 | 0.9520811 | 0.009002036
|  |  | 68532 | 0.997754 | 0.9994305 | 0.0005016963 | 0.9999501 | 0.1196447 | 0.9999457 | 0.1239303 |  |  | 229146 | 0.9879926 | 0.9866385 | 0.001317704 | 0.9919462 | 0.004666896 | 0.99194 | 0.00497655 |  |  | 124260 | 0.9485295 | 0.9670213 | 0.003545829 | 0.9482058 | 0.004964635 | 0.9482053 | 0.007730835 |  |  | 271680 | 0.9548376 | 0.9150489 | 0.006977187 | 0.9664729 | 0.005936628 | 0.966475 | 0.008086309 |  |  | 572460 | 0.9375614 | 0.8678712 | 0.01120494 | 0.952119 | 0.008024387 | 0.9521227 | 0.009000808
|  |  | 68652 | 0.9995459 | 0.9994305 | 0.0005016963 | 0.9999501 | 0.1196447 | 0.9999457 | 0.1239303 |  |  | 229446 | 0.9899135 | 0.9866385 | 0.001317704 | 0.991959 | 0.004666084 | 0.9919529 | 0.004975265 |  |  | 124560 | 0.9452925 | 0.9670213 | 0.003545829 | 0.9482851 | 0.004966709 | 0.9482846 | 0.00773386 |  |  | 271980 | 0.9514747 | 0.9150489 | 0.006977187 | 0.9665196 | 0.005935761 | 0.9665217 | 0.00808452 |  |  | 572760 | 0.9397993 | 0.8678712 | 0.01120494 | 0.9521605 | 0.0080243 | 0.9521642 | 0.008999582
|  |  | 68772 | 0.9995459 | 0.9994305 | 0.0005016963 | 0.9999501 | 0.1196447 | 0.9999457 | 0.1239303 |  |  | 229746 | 0.9889531 | 0.9866385 | 0.001317704 | 0.9919718 | 0.004665273 | 0.9919657 | 0.004973981 |  |  | 124860 | 0.9463715 | 0.9670213 | 0.003545829 | 0.9483644 | 0.004968778 | 0.9483639 | 0.007736873 |  |  | 272280 | 0.9548376 | 0.9150489 | 0.006977187 | 0.9665661 | 0.005934896 | 0.9665682 | 0.008082735 |  |  | 573060 | 0.9353235 | 0.8678712 | 0.01120494 | 0.952202 | 0.008024214 | 0.9522057 | 0.008998356
|  |  | 68892 | 0.99865 | 0.9994305 | 0.0005016963 | 0.9999501 | 0.1196447 | 0.9999457 | 0.1239303 |  |  | 230046 | 0.9879926 | 0.9866385 | 0.001317704 | 0.9919846 | 0.004664463 | 0.9919785 | 0.004972699 |  |  | 125160 | 0.9463715 | 0.9670213 | 0.003545829 | 0.9484435 | 0.004970839 | 0.9484429 | 0.007739875 |  |  | 272580 | 0.9531561 | 0.9150489 | 0.006977187 | 0.9666125 | 0.005934033 | 0.9666146 | 0.008080955 |  |  | 573360 | 0.9375614 | 0.8678712 | 0.01120494 | 0.9522434 | 0.008024127 | 0.9522471 | 0.008997131
|  |  | 69012 | 1.001338 | 0.9994305 | 0.0005016963 | 0.9999501 | 0.1196447 | 0.9999457 | 0.1239303 |  |  | 230346 | 0.9899135 | 0.9866385 | 0.001317704 | 0.9919973 | 0.004663654 | 0.9919913 | 0.004971417 |  |  | 125460 | 0.9485295 | 0.9670213 | 0.003545829 | 0.9485224 | 0.004972894 | 0.9485219 | 0.007742865 |  |  | 272880 | 0.9531561 | 0.9150489 | 0.006977187 | 0.9666588 | 0.005933173 | 0.9666609 | 0.008079179 |  |  | 573660 | 0.9375614 | 0.8678712 | 0.01120494 | 0.9522848 | 0.00802404 | 0.9522885 | 0.008995907
|  |  | 69132 | 0.99865 | 0.9994305 | 0.0005016963 | 0.9999501 | 0.1196447 | 0.9999457 | 0.1239303 |  |  | 230646 | 0.9889531 | 0.9866385 | 0.001317704 | 0.99201 | 0.004662845 | 0.992004 | 0.004970137 |  |  | 125760 | 0.9474505 | 0.9670213 | 0.003545829 | 0.9486013 | 0.004974943 | 0.9486008 | 0.007745844 |  |  | 273180 | 0.9531561 | 0.9150489 | 0.006977187 | 0.966705 | 0.005932314 | 0.966707 | 0.008077407 |  |  | 573960 | 0.9397993 | 0.8678712 | 0.01120494 | 0.9523262 | 0.008023953 | 0.9523298 | 0.008994684
|  |  | 69252 | 1.000442 | 0.9994305 | 0.0005016963 | 0.9999501 | 0.1196447 | 0.9999457 | 0.1239303 |  |  | 230946 | 0.9889531 | 0.9866385 | 0.001317704 | 0.9920227 | 0.004662037 | 0.9920167 | 0.004968857 |  |  | 126060 | 0.9474505 | 0.9670213 | 0.003545829 | 0.94868 | 0.004976985 | 0.9486795 | 0.007748811 |  |  | 273480 | 0.9514747 | 0.9150489 | 0.006977187 | 0.966751 | 0.005931457 | 0.966753 | 0.008075639 |  |  | 574260 | 0.9375614 | 0.8678712 | 0.01120494 | 0.9523675 | 0.008023866 | 0.9523711 | 0.008993461
|  |  | 69372 | 0.9995459 | 0.9994305 | 0.0005016963 | 0.9999501 | 0.1196447 | 0.9999457 | 0.1239303 |  |  | 231246 | 0.9899135 | 0.9866385 | 0.001317704 | 0.9920354 | 0.004661229 | 0.9920293 | 0.004967579 |  |  | 126360 | 0.9474505 | 0.9670213 | 0.003545829 | 0.9487586 | 0.00497902 | 0.948758 | 0.007751766 |  |  | 273780 | 0.9514747 | 0.9150489 | 0.006977187 | 0.9667969 | 0.005930603 | 0.9667989 | 0.008073875 |  |  | 574560 | 0.9375614 | 0.8678712 | 0.01120494 | 0.9524087 | 0.008023779 | 0.9524124 | 0.00899224
|  |  | 69492 | 0.9995459 | 0.9994305 | 0.0005016963 | 0.9999501 | 0.1196447 | 0.9999457 | 0.1239303 |  |  | 231546 | 0.9899135 | 0.9866385 | 0.001317704 | 0.992048 | 0.004660423 | 0.9920419 | 0.004966302 |  |  | 126660 | 0.9474505 | 0.9670213 | 0.003545829 | 0.948837 | 0.004981049 | 0.9488365 | 0.00775471 |  |  | 274080 | 0.9531561 | 0.9150489 | 0.006977187 | 0.9668427 | 0.00592975 | 0.9668447 | 0.008072115 |  |  | 574860 | 0.9353235 | 0.8678712 | 0.01120494 | 0.95245 | 0.008023692 | 0.9524536 | 0.008991019
|  |  | 69612 | 1.000442 | 0.9994305 | 0.0005016963 | 0.9999501 | 0.1196447 | 0.9999457 | 0.1239303 |  |  | 231846 | 0.9889531 | 0.9866385 | 0.001317704 | 0.9920606 | 0.004659617 | 0.9920545 | 0.004965027 |  |  | 126960 | 0.9474505 | 0.9670213 | 0.003545829 | 0.9489154 | 0.004983071 | 0.9489148 | 0.007757643 |  |  | 274380 | 0.9514747 | 0.9150489 | 0.006977187 | 0.9668883 | 0.0059289 | 0.9668903 | 0.00807036 |  |  | 575160 | 0.9375614 | 0.8678712 | 0.01120494 | 0.9524911 | 0.008023605 | 0.9524947 | 0.008989798
|  |  | 69732 | 0.99865 | 0.9994305 | 0.0005016963 | 0.9999501 | 0.1196447 | 0.9999457 | 0.1239303 |  |  | 232146 | 0.9879926 | 0.9866385 | 0.001317704 | 0.9920731 | 0.004658812 | 0.9920671 | 0.004963752 |  |  | 127260 | 0.9474505 | 0.9670213 | 0.003545829 | 0.9489936 | 0.004985087 | 0.948993 | 0.007760564 |  |  | 274680 | 0.9531561 | 0.9150489 | 0.006977187 | 0.9669339 | 0.005928051 | 0.9669359 | 0.008068609 |  |  | 575460 | 0.9420373 | 0.8678712 | 0.01120494 | 0.9525322 | 0.008023518 | 0.9525358 | 0.008988579
|  |  | 69852 | 0.99865 | 0.9994305 | 0.0005016963 | 0.9999501 | 0.1196447 | 0.9999457 | 0.1239303 |  |  | 232446 | 0.9899135 | 0.9866385 | 0.001317704 | 0.9920856 | 0.004658007 | 0.9920796 | 0.004962479 |  |  | 127560 | 0.9485295 | 0.9670213 | 0.003545829 | 0.9490717 | 0.004987096 | 0.9490711 | 0.007763474 |  |  | 274980 | 0.9531561 | 0.9150489 | 0.006977187 | 0.9669793 | 0.005927205 | 0.9669813 | 0.008066861 |  |  | 575760 | 0.9397993 | 0.8678712 | 0.01120494 | 0.9525733 | 0.008023431 | 0.9525769 | 0.00898736
|  |  | 69972 | 0.99865 | 0.9994305 | 0.0005016963 | 0.9999501 | 0.1196447 | 0.9999457 | 0.1239303 |  |  | 232746 | 0.9899135 | 0.9866385 | 0.001317704 | 0.9920981 | 0.004657204 | 0.9920921 | 0.004961207 |  |  | 127860 | 0.9474505 | 0.9670213 | 0.003545829 | 0.9491496 | 0.004989099 | 0.9491491 | 0.007766372 |  |  | 275280 | 0.9531561 | 0.9150489 | 0.006977187 | 0.9670246 | 0.005926361 | 0.9670265 | 0.008065118 |  |  | 576060 | 0.9465132 | 0.8678712 | 0.01120494 | 0.9526143 | 0.008023344 | 0.9526179 | 0.008986142
|  |  | 70092 | 0.9995459 | 0.9994305 | 0.0005016963 | 0.9999501 | 0.1196447 | 0.9999457 | 0.1239303 |  |  | 233046 | 0.9889531 | 0.9866385 | 0.001317704 | 0.9921105 | 0.004656401 | 0.9921046 | 0.004959936 |  |  | 128160 | 0.9485295 | 0.9670213 | 0.003545829 | 0.9492274 | 0.004991096 | 0.9492269 | 0.007769259 |  |  | 275580 | 0.9531561 | 0.9150489 | 0.006977187 | 0.9670697 | 0.005925518 | 0.9670717 | 0.008063379 |  |  | 576360 | 0.9375614 | 0.8678712 | 0.01120494 | 0.9526553 | 0.008023257 | 0.9526589 | 0.008984925
|  |  | 70212 | 0.9995459 | 0.9994305 | 0.0005016963 | 0.9999501 | 0.1196447 | 0.9999457 | 0.1239303 |  |  | 233346 | 0.9889531 | 0.9866385 | 0.001317704 | 0.9921229 | 0.004655599 | 0.992117 | 0.004958667 |  |  | 128460 | 0.9474505 | 0.9670213 | 0.003545829 | 0.9493051 | 0.004993086 | 0.9493046 | 0.007772134 |  |  | 275880 | 0.9548376 | 0.9150489 | 0.006977187 | 0.9671148 | 0.005924678 | 0.9671167 | 0.008061645 |  |  | 576660 | 0.9397993 | 0.8678712 | 0.01120494 | 0.9526962 | 0.00802317 | 0.9526998 | 0.008983709
|  |  | 70332 | 0.9995459 | 0.9994305 | 0.0005016963 | 0.9999501 | 0.1196447 | 0.9999457 | 0.1239303 |  |  | 233646 | 0.9879926 | 0.9866385 | 0.001317704 | 0.9921353 | 0.004654798 | 0.9921294 | 0.004957399 |  |  | 128760 | 0.9474505 | 0.9670213 | 0.003545829 | 0.9493827 | 0.004995069 | 0.9493822 | 0.007774998 |  |  | 276180 | 0.9565191 | 0.9150489 | 0.006977187 | 0.9671597 | 0.00592384 | 0.9671616 | 0.008059914 |  |  | 576960 | 0.9353235 | 0.8678712 | 0.01120494 | 0.9527371 | 0.008023083 | 0.9527407 | 0.008982493
|  |  | 70452 | 0.99865 | 0.9994305 | 0.0005016963 | 0.9999501 | 0.1196447 | 0.9999457 | 0.1239303 |  |  | 233946 | 0.9879926 | 0.9866385 | 0.001317704 | 0.9921477 | 0.004653997 | 0.9921417 | 0.004956132 |  |  | 129060 | 0.9474505 | 0.9670213 | 0.003545829 | 0.9494602 | 0.004997046 | 0.9494596 | 0.007777851 |  |  | 276480 | 0.9531561 | 0.9150489 | 0.006977187 | 0.9672045 | 0.005923004 | 0.9672064 | 0.008058188 |  |  | 577260 | 0.9397993 | 0.8678712 | 0.01120494 | 0.9527779 | 0.008022996 | 0.9527815 | 0.008981278
|  |  | 70572 | 0.9995459 | 0.9994305 | 0.0005016963 | 0.9999501 | 0.1196447 | 0.9999457 | 0.1239303 |  |  | 234246 | 0.9879926 | 0.9866385 | 0.001317704 | 0.99216 | 0.004653197 | 0.9921541 | 0.004954866 |  |  | 129360 | 0.9463715 | 0.9670213 | 0.003545829 | 0.9495375 | 0.004999016 | 0.9495369 | 0.007780693 |  |  | 276780 | 0.9531561 | 0.9150489 | 0.006977187 | 0.9672491 | 0.005922171 | 0.967251 | 0.008056465 |  |  | 577560 | 0.9375614 | 0.8678712 | 0.01120494 | 0.9528187 | 0.008022909 | 0.9528223 | 0.008980064
|  |  | 70692 | 1.000442 | 0.9994305 | 0.0005016963 | 0.9999501 | 0.1196447 | 0.9999457 | 0.1239303 |  |  | 234546 | 0.9889531 | 0.9866385 | 0.001317704 | 0.9921722 | 0.004652399 | 0.9921664 | 0.004953602 |  |  | 129660 | 0.9506876 | 0.9670213 | 0.003545829 | 0.9496147 | 0.00500098 | 0.9496141 | 0.007783523 |  |  | 277080 | 0.9531561 | 0.9150489 | 0.006977187 | 0.9672937 | 0.005921339 | 0.9672956 | 0.008054747 |  |  | 577860 | 0.9397993 | 0.8678712 | 0.01120494 | 0.9528595 | 0.008022822 | 0.952863 | 0.008978851
|  |  | 70812 | 0.9995459 | 0.9994305 | 0.0005016963 | 0.9999501 | 0.1196447 | 0.9999457 | 0.1239303 |  |  | 234846 | 0.9879926 | 0.9866385 | 0.001317704 | 0.9921845 | 0.004651601 | 0.9921786 | 0.004952339 |  |  | 129960 | 0.9496086 | 0.9670213 | 0.003545829 | 0.9496918 | 0.005002938 | 0.9496912 | 0.007786341 |  |  | 277380 | 0.9548376 | 0.9150489 | 0.006977187 | 0.9673381 | 0.005920509 | 0.96734 | 0.008053033 |  |  | 578160 | 0.9442752 | 0.8678712 | 0.01120494 | 0.9529002 | 0.008022735 | 0.9529037 | 0.008977638
|  |  | 70932 | 0.99865 | 0.9994305 | 0.0005016963 | 0.9999501 | 0.1196447 | 0.9999457 | 0.1239303 |  |  | 235146 | 0.9879926 | 0.9866385 | 0.001317704 | 0.9921967 | 0.004650804 | 0.9921908 | 0.004951077 |  |  | 130260 | 0.9485295 | 0.9670213 | 0.003545829 | 0.9497687 | 0.005004889 | 0.9497681 | 0.007789149 |  |  | 277680 | 0.9565191 | 0.9150489 | 0.006977187 | 0.9673824 | 0.005919682 | 0.9673843 | 0.008051324 |  |  | 578460 | 0.9420373 | 0.8678712 | 0.01120494 | 0.9529408 | 0.008022648 | 0.9529443 | 0.008976426
|  |  | 71052 | 0.9995459 | 0.9994305 | 0.0005016963 | 0.9999501 | 0.1196447 | 0.9999457 | 0.1239303 |  |  | 235446 | 0.9889531 | 0.9866385 | 0.001317704 | 0.9922089 | 0.004650007 | 0.992203 | 0.004949817 |  |  | 130560 | 0.9496086 | 0.9670213 | 0.003545829 | 0.9498456 | 0.005006834 | 0.949845 | 0.007791945 |  |  | 277980 | 0.9582006 | 0.9150489 | 0.006977187 | 0.9674266 | 0.005918856 | 0.9674284 | 0.008049618 |  |  | 578760 | 0.9442752 | 0.8678712 | 0.01120494 | 0.9529814 | 0.008022561 | 0.9529849 | 0.008975216
|  |  | 71172 | 0.99865 | 0.9994305 | 0.0005016963 | 0.9999501 | 0.1196447 | 0.9999457 | 0.1239303 |  |  | 235746 | 0.9879926 | 0.9866385 | 0.001317704 | 0.992221 | 0.004649212 | 0.9922152 | 0.004948558 |  |  | 130860 | 0.9485295 | 0.9670213 | 0.003545829 | 0.9499223 | 0.005008772 | 0.9499217 | 0.007794729 |  |  | 278280 | 0.9548376 | 0.9150489 | 0.006977187 | 0.9674707 | 0.005918033 | 0.9674725 | 0.008047917 |  |  | 579060 | 0.9420373 | 0.8678712 | 0.01120494 | 0.953022 | 0.008022474 | 0.9530255 | 0.008974005
|  |  | 71292 | 0.9995459 | 0.9994305 | 0.0005016963 | 0.9999501 | 0.1196447 | 0.9999457 | 0.1239303 |  |  | 236046 | 0.9889531 | 0.9866385 | 0.001317704 | 0.9922332 | 0.004648417 | 0.9922273 | 0.004947301 |  |  | 131160 | 0.9496086 | 0.9670213 | 0.003545829 | 0.9499988 | 0.005010704 | 0.9499982 | 0.007797503 |  |  | 278580 | 0.9531561 | 0.9150489 | 0.006977187 | 0.9675146 | 0.005917211 | 0.9675164 | 0.008046219 |  |  | 579360 | 0.9420373 | 0.8678712 | 0.01120494 | 0.9530625 | 0.008022387 | 0.953066 | 0.008972796
|  |  | 71412 | 0.997754 | 0.9994305 | 0.0005016963 | 0.9999501 | 0.1196447 | 0.9999457 | 0.1239303 |  |  | 236346 | 0.9889531 | 0.9866385 | 0.001317704 | 0.9922452 | 0.004647623 | 0.9922394 | 0.004946045 |  |  | 131460 | 0.9485295 | 0.9670213 | 0.003545829 | 0.9500753 | 0.005012629 | 0.9500747 | 0.007800265 |  |  | 278880 | 0.9548376 | 0.9150489 | 0.006977187 | 0.9675584 | 0.005916392 | 0.9675602 | 0.008044526 |  |  | 579660 | 0.9375614 | 0.8678712 | 0.01120494 | 0.9531029 | 0.0080223 | 0.9531064 | 0.008971588
|  |  | 71532 | 0.99865 | 0.9994305 | 0.0005016963 | 0.9999501 | 0.1196447 | 0.9999457 | 0.1239303 |  |  | 236646 | 0.9889531 | 0.9866385 | 0.001317704 | 0.9922573 | 0.004646831 | 0.9922515 | 0.00494479 |  |  | 131760 | 0.9474505 | 0.9670213 | 0.003545829 | 0.9501516 | 0.005014548 | 0.950151 | 0.007803016 |  |  | 279180 | 0.9565191 | 0.9150489 | 0.006977187 | 0.9676021 | 0.005915575 | 0.9676039 | 0.008042837 |  |  | 579960 | 0.9442752 | 0.8678712 | 0.01120494 | 0.9531433 | 0.008022213 | 0.9531468 | 0.00897038
|  |  | 71652 | 0.9995459 | 0.9994305 | 0.0005016963 | 0.9999501 | 0.1196447 | 0.9999457 | 0.1239303 |  |  | 236946 | 0.9889531 | 0.9866385 | 0.001317704 | 0.9922693 | 0.004646039 | 0.9922635 | 0.004943537 |  |  | 132060 | 0.9485295 | 0.9670213 | 0.003545829 | 0.9502278 | 0.005016461 | 0.9502272 | 0.007805756 |  |  | 279480 | 0.9548376 | 0.9150489 | 0.006977187 | 0.9676457 | 0.00591476 | 0.9676475 | 0.008041152 |  |  | 580260 | 0.9420373 | 0.8678712 | 0.01120494 | 0.9531837 | 0.008022126 | 0.9531872 | 0.008969173
|  |  | 71772 | 0.9995459 | 0.9994305 | 0.0005016963 | 0.9999501 | 0.1196447 | 0.9999457 | 0.1239303 |  |  | 237246 | 0.9889531 | 0.9866385 | 0.001317704 | 0.9922813 | 0.004645248 | 0.9922755 | 0.004942285 |  |  | 132360 | 0.9496086 | 0.9670213 | 0.003545829 | 0.9503039 | 0.005018367 | 0.9503033 | 0.007808485 |  |  | 279780 | 0.9531561 | 0.9150489 | 0.006977187 | 0.9676892 | 0.005913947 | 0.967691 | 0.008039472 |  |  | 580560 | 0.9442752 | 0.8678712 | 0.01120494 | 0.953224 | 0.008022038 | 0.9532275 | 0.008967967
|  |  | 71892 | 0.9995459 | 0.9994305 | 0.0005016963 | 0.9999501 | 0.1196447 | 0.9999457 | 0.1239303 |  |  | 237546 | 0.9899135 | 0.9866385 | 0.001317704 | 0.9922933 | 0.004644457 | 0.9922875 | 0.004941035 |  |  | 132660 | 0.9485295 | 0.9670213 | 0.003545829 | 0.9503799 | 0.005020267 | 0.9503793 | 0.007811202 |  |  | 280080 | 0.9548376 | 0.9150489 | 0.006977187 | 0.9677325 | 0.005913136 | 0.9677343 | 0.008037795 |  |  | 580860 | 0.9397993 | 0.8678712 | 0.01120494 | 0.9532643 | 0.008021951 | 0.9532678 | 0.008966761
|  |  | 72012 | 0.9995459 | 0.9994305 | 0.0005016963 | 0.9999501 | 0.1196447 | 0.9999457 | 0.1239303 |  |  | 237846 | 0.9899135 | 0.9866385 | 0.001317704 | 0.9923052 | 0.004643668 | 0.9922994 | 0.004939786 |  |  | 132960 | 0.9496086 | 0.9670213 | 0.003545829 | 0.9504557 | 0.005022161 | 0.9504551 | 0.007813908 |  |  | 280380 | 0.9548376 | 0.9150489 | 0.006977187 | 0.9677758 | 0.005912327 | 0.9677775 | 0.008036123 |  |  | 581160 | 0.9420373 | 0.8678712 | 0.01120494 | 0.9533045 | 0.008021864 | 0.953308 | 0.008965557
|  |  | 72132 | 0.9995459 | 0.9994305 | 0.0005016963 | 0.9999501 | 0.1196447 | 0.9999457 | 0.1239303 |  |  | 238146 | 0.990874 | 0.9866385 | 0.001317704 | 0.9923171 | 0.00464288 | 0.9923113 | 0.004938539 |  |  | 133260 | 0.9496086 | 0.9670213 | 0.003545829 | 0.9505314 | 0.005024048 | 0.9505308 | 0.007816603 |  |  | 280680 | 0.9548376 | 0.9150489 | 0.006977187 | 0.9678189 | 0.00591152 | 0.9678206 | 0.008034455 |  |  | 581460 | 0.9420373 | 0.8678712 | 0.01120494 | 0.9533447 | 0.008021777 | 0.9533482 | 0.008964353
|  |  | 72252 | 0.99865 | 0.9994305 | 0.0005016963 | 0.9999501 | 0.1196447 | 0.9999457 | 0.1239303 |  |  | 238446 | 0.9899135 | 0.9866385 | 0.001317704 | 0.9923289 | 0.004642093 | 0.9923232 | 0.004937293 |  |  | 133560 | 0.9474505 | 0.9670213 | 0.003545829 | 0.950607 | 0.005025929 | 0.9506064 | 0.007819287 |  |  | 280980 | 0.9531561 | 0.9150489 | 0.006977187 | 0.9678619 | 0.005910715 | 0.9678636 | 0.008032791 |  |  | 581760 | 0.9442752 | 0.8678712 | 0.01120494 | 0.9533849 | 0.00802169 | 0.9533883 | 0.00896315
|  |  | 72372 | 0.99865 | 0.9994305 | 0.0005016963 | 0.9999501 | 0.1196447 | 0.9999457 | 0.1239303 |  |  | 238746 | 0.9889531 | 0.9866385 | 0.001317704 | 0.9923408 | 0.004641306 | 0.9923351 | 0.004936048 |  |  | 133860 | 0.9485295 | 0.9670213 | 0.003545829 | 0.9506825 | 0.005027803 | 0.9506819 | 0.00782196 |  |  | 281280 | 0.9548376 | 0.9150489 | 0.006977187 | 0.9679047 | 0.005909913 | 0.9679064 | 0.008031131 |  |  | 582060 | 0.9420373 | 0.8678712 | 0.01120494 | 0.953425 | 0.008021603 | 0.9534284 | 0.008961948
|  |  | 72492 | 0.9995459 | 0.9994305 | 0.0005016963 | 0.9999501 | 0.1196447 | 0.9999457 | 0.1239303 |  |  | 239046 | 0.9899135 | 0.9866385 | 0.001317704 | 0.9923526 | 0.004640521 | 0.9923469 | 0.004934805 |  |  | 134160 | 0.9506876 | 0.9670213 | 0.003545829 | 0.9507579 | 0.005029671 | 0.9507572 | 0.007824622 |  |  | 281580 | 0.9548376 | 0.9150489 | 0.006977187 | 0.9679475 | 0.005909112 | 0.9679492 | 0.008029476 |  |  | 582360 | 0.9420373 | 0.8678712 | 0.01120494 | 0.953465 | 0.008021516 | 0.9534684 | 0.008960746
|  |  | 72612 | 0.9995459 | 0.9994305 | 0.0005016963 | 0.9999501 | 0.1196447 | 0.9999457 | 0.1239303 |  |  | 239346 | 0.9899135 | 0.9866385 | 0.001317704 | 0.9923643 | 0.004639736 | 0.9923587 | 0.004933564 |  |  | 134460 | 0.9485295 | 0.9670213 | 0.003545829 | 0.9508331 | 0.005031533 | 0.9508324 | 0.007827273 |  |  | 281880 | 0.9548376 | 0.9150489 | 0.006977187 | 0.9679901 | 0.005908314 | 0.9679918 | 0.008027824 |  |  | 582660 | 0.9465132 | 0.8678712 | 0.01120494 | 0.953505 | 0.008021429 | 0.9535084 | 0.008959546
|  |  | 72732 | 0.997754 | 0.9994305 | 0.0005016963 | 0.9999501 | 0.1196447 | 0.9999457 | 0.1239303 |  |  | 239646 | 0.9889531 | 0.9866385 | 0.001317704 | 0.9923761 | 0.004638952 | 0.9923704 | 0.004932324 |  |  | 134760 | 0.9496086 | 0.9670213 | 0.003545829 | 0.9509082 | 0.005033388 | 0.9509075 | 0.007829912 |  |  | 282180 | 0.9548376 | 0.9150489 | 0.006977187 | 0.9680327 | 0.005907517 | 0.9680343 | 0.008026177 |  |  | 582960 | 0.9420373 | 0.8678712 | 0.01120494 | 0.953545 | 0.008021341 | 0.9535484 | 0.008958346
|  |  | 72852 | 0.9995459 | 0.9994305 | 0.0005016963 | 0.9999501 | 0.1196447 | 0.9999457 | 0.1239303 |  |  | 239946 | 0.9889531 | 0.9866385 | 0.001317704 | 0.9923878 | 0.00463817 | 0.9923821 | 0.004931085 |  |  | 135060 | 0.9496086 | 0.9670213 | 0.003545829 | 0.9509832 | 0.005035237 | 0.9509825 | 0.007832541 |  |  | 282480 | 0.9565191 | 0.9150489 | 0.006977187 | 0.9680751 | 0.005906723 | 0.9680767 | 0.008024534 |  |  | 583260 | 0.9487511 | 0.8678712 | 0.01120494 | 0.9535849 | 0.008021254 | 0.9535883 | 0.008957147
|  |  | 72972 | 0.99865 | 0.9994305 | 0.0005016963 | 0.9999501 | 0.1196447 | 0.9999457 | 0.1239303 |  |  | 240246 | 0.9889531 | 0.9866385 | 0.001317704 | 0.9923995 | 0.004637388 | 0.9923938 | 0.004929848 |  |  | 135360 | 0.9485295 | 0.9670213 | 0.003545829 | 0.951058 | 0.00503708 | 0.9510574 | 0.007835158 |  |  | 282780 | 0.9565191 | 0.9150489 | 0.006977187 | 0.9681174 | 0.005905931 | 0.968119 | 0.008022895 |  |  | 583560 | 0.9420373 | 0.8678712 | 0.01120494 | 0.9536247 | 0.008021167 | 0.9536281 | 0.008955949
|  |  | 73092 | 0.99865 | 0.9994305 | 0.0005016963 | 0.9999501 | 0.1196447 | 0.9999457 | 0.1239303 |  |  | 240546 | 0.9889531 | 0.9866385 | 0.001317704 | 0.9924111 | 0.004636607 | 0.9924055 | 0.004928613 |  |  | 135660 | 0.9485295 | 0.9670213 | 0.003545829 | 0.9511328 | 0.005038917 | 0.9511321 | 0.007837765 |  |  | 283080 | 0.9531561 | 0.9150489 | 0.006977187 | 0.9681595 | 0.005905141 | 0.9681612 | 0.00802126 |  |  | 583860 | 0.9420373 | 0.8678712 | 0.01120494 | 0.9536646 | 0.00802108 | 0.9536679 | 0.008954751
|  |  | 73212 | 0.997754 | 0.9994305 | 0.0005016963 | 0.9999501 | 0.1196447 | 0.9999457 | 0.1239303 |  |  | 240846 | 0.9899135 | 0.9866385 | 0.001317704 | 0.9924227 | 0.004635828 | 0.9924171 | 0.004927379 |  |  | 135960 | 0.9474505 | 0.9670213 | 0.003545829 | 0.9512074 | 0.005040747 | 0.9512067 | 0.00784036 |  |  | 283380 | 0.9565191 | 0.9150489 | 0.006977187 | 0.9682016 | 0.005904353 | 0.9682032 | 0.00801963 |  |  | 584160 | 0.9397993 | 0.8678712 | 0.01120494 | 0.9537043 | 0.008020993 | 0.9537077 | 0.008953555
|  |  | 73332 | 0.99865 | 0.9994305 | 0.0005016963 | 0.9999501 | 0.1196447 | 0.9999457 | 0.1239303 |  |  | 241146 | 0.9899135 | 0.9866385 | 0.001317704 | 0.9924343 | 0.004635049 | 0.9924287 | 0.004926147 |  |  | 136260 | 0.9496086 | 0.9670213 | 0.003545829 | 0.9512819 | 0.005042571 | 0.9512812 | 0.007842945 |  |  | 283680 | 0.9548376 | 0.9150489 | 0.006977187 | 0.9682435 | 0.005903567 | 0.9682451 | 0.008018003 |  |  | 584460 | 0.9397993 | 0.8678712 | 0.01120494 | 0.9537441 | 0.008020906 | 0.9537474 | 0.008952359
|  |  | 73452 | 0.9995459 | 0.9994305 | 0.0005016963 | 0.9999501 | 0.1196447 | 0.9999457 | 0.1239303 |  |  | 241446 | 0.990874 | 0.9866385 | 0.001317704 | 0.9924458 | 0.004634271 | 0.9924403 | 0.004924916 |  |  | 136560 | 0.9474505 | 0.9670213 | 0.003545829 | 0.9513563 | 0.005044388 | 0.9513556 | 0.007845518 |  |  | 283980 | 0.9565191 | 0.9150489 | 0.006977187 | 0.9682854 | 0.005902783 | 0.968287 | 0.008016381 |  |  | 584760 | 0.9397993 | 0.8678712 | 0.01120494 | 0.9537837 | 0.008020819 | 0.9537871 | 0.008951164
|  |  | 73572 | 0.9995459 | 0.9994305 | 0.0005016963 | 0.9999501 | 0.1196447 | 0.9999457 | 0.1239303 |  |  | 241746 | 0.9899135 | 0.9866385 | 0.001317704 | 0.9924574 | 0.004633494 | 0.9924518 | 0.004923687 |  |  | 136860 | 0.9496086 | 0.9670213 | 0.003545829 | 0.9514305 | 0.0050462 | 0.9514299 | 0.007848081 |  |  | 284280 | 0.9531561 | 0.9150489 | 0.006977187 | 0.9683271 | 0.005902001 | 0.9683287 | 0.008014763 |  |  | 585060 | 0.9487511 | 0.8678712 | 0.01120494 | 0.9538234 | 0.008020732 | 0.9538267 | 0.00894997
|  |  | 73692 | 0.99865 | 0.9994305 | 0.0005016963 | 0.9999501 | 0.1196447 | 0.9999457 | 0.1239303 |  |  | 242046 | 0.9889531 | 0.9866385 | 0.001317704 | 0.9924689 | 0.004632719 | 0.9924633 | 0.004922459 |  |  | 137160 | 0.9496086 | 0.9670213 | 0.003545829 | 0.9515047 | 0.005048005 | 0.951504 | 0.007850632 |  |  | 284580 | 0.9565191 | 0.9150489 | 0.006977187 | 0.9683687 | 0.005901221 | 0.9683703 | 0.008013149 |  |  | 585360 | 0.953227 | 0.8678712 | 0.01120494 | 0.953863 | 0.008020644 | 0.9538663 | 0.008948776
|  |  | 73812 | 0.9995459 | 0.9994305 | 0.0005016963 | 0.9999501 | 0.1196447 | 0.9999457 | 0.1239303 |  |  | 242346 | 0.9899135 | 0.9866385 | 0.001317704 | 0.9924803 | 0.004631944 | 0.9924748 | 0.004921233 |  |  | 137460 | 0.9496086 | 0.9670213 | 0.003545829 | 0.9515787 | 0.005049804 | 0.951578 | 0.007853173 |  |  | 284880 | 0.9582006 | 0.9150489 | 0.006977187 | 0.9684102 | 0.005900443 | 0.9684117 | 0.008011539 |  |  | 585660 | 0.9420373 | 0.8678712 | 0.01120494 | 0.9539025 | 0.008020557 | 0.9539058 | 0.008947584
|  |  | 73932 | 0.9995459 | 0.9994305 | 0.0005016963 | 0.9999501 | 0.1196447 | 0.9999457 | 0.1239303 |  |  | 242646 | 0.9889531 | 0.9866385 | 0.001317704 | 0.9924917 | 0.00463117 | 0.9924862 | 0.004920009 |  |  | 137760 | 0.9506876 | 0.9670213 | 0.003545829 | 0.9516526 | 0.005051596 | 0.9516519 | 0.007855703 |  |  | 285180 | 0.9565191 | 0.9150489 | 0.006977187 | 0.9684516 | 0.005899668 | 0.9684531 | 0.008009934 |  |  | 585960 | 0.9420373 | 0.8678712 | 0.01120494 | 0.953942 | 0.00802047 | 0.9539453 | 0.008946392
|  |  | 74052 | 0.9995459 | 0.9994305 | 0.0005016963 | 0.9999501 | 0.1196447 | 0.9999457 | 0.1239303 |  |  | 242946 | 0.9889531 | 0.9866385 | 0.001317704 | 0.9925031 | 0.004630398 | 0.9924976 | 0.004918786 |  |  | 138060 | 0.9485295 | 0.9670213 | 0.003545829 | 0.9517264 | 0.005053383 | 0.9517257 | 0.007858222 |  |  | 285480 | 0.9565191 | 0.9150489 | 0.006977187 | 0.9684928 | 0.005898894 | 0.9684944 | 0.008008332 |  |  | 586260 | 0.9420373 | 0.8678712 | 0.01120494 | 0.9539815 | 0.008020383 | 0.9539848 | 0.008945201
|  |  | 74172 | 1.000442 | 0.9994305 | 0.0005016963 | 0.9999501 | 0.1196447 | 0.9999457 | 0.1239303 |  |  | 243246 | 0.9899135 | 0.9866385 | 0.001317704 | 0.9925145 | 0.004629626 | 0.992509 | 0.004917565 |  |  | 138360 | 0.9485295 | 0.9670213 | 0.003545829 | 0.9518 | 0.005055163 | 0.9517993 | 0.00786073 |  |  | 285780 | 0.9565191 | 0.9150489 | 0.006977187 | 0.968534 | 0.005898123 | 0.9685355 | 0.008006735 |  |  | 586560 | 0.9442752 | 0.8678712 | 0.01120494 | 0.9540209 | 0.008020296 | 0.9540242 | 0.008944011
|  |  | 74292 | 0.9995459 | 0.9994305 | 0.0005016963 | 0.9999501 | 0.1196447 | 0.9999457 | 0.1239303 |  |  | 243546 | 0.9889531 | 0.9866385 | 0.001317704 | 0.9925258 | 0.004628855 | 0.9925204 | 0.004916346 |  |  | 138660 | 0.9496086 | 0.9670213 | 0.003545829 | 0.9518736 | 0.005056937 | 0.9518729 | 0.007863227 |  |  | 286080 | 0.9531561 | 0.9150489 | 0.006977187 | 0.968575 | 0.005897353 | 0.9685765 | 0.008005142 |  |  | 586860 | 0.9442752 | 0.8678712 | 0.01120494 | 0.9540602 | 0.008020209 | 0.9540635 | 0.008942822
|  |  | 74412 | 1.000442 | 0.9994305 | 0.0005016963 | 0.9999501 | 0.1196447 | 0.9999457 | 0.1239303 |  |  | 243846 | 0.9879926 | 0.9866385 | 0.001317704 | 0.9925372 | 0.004628086 | 0.9925317 | 0.004915128 |  |  | 138960 | 0.9485295 | 0.9670213 | 0.003545829 | 0.951947 | 0.005058704 | 0.9519463 | 0.007865714 |  |  | 286380 | 0.9565191 | 0.9150489 | 0.006977187 | 0.9686159 | 0.005896586 | 0.9686174 | 0.008003553 |  |  | 587160 | 0.953227 | 0.8678712 | 0.01120494 | 0.9540996 | 0.008020122 | 0.9541028 | 0.008941634
|  |  | 74532 | 0.99865 | 0.9994305 | 0.0005016963 | 0.9999501 | 0.1196447 | 0.9999457 | 0.1239303 |  |  | 244146 | 0.9889531 | 0.9866385 | 0.001317704 | 0.9925484 | 0.004627317 | 0.992543 | 0.004913912 |  |  | 139260 | 0.9517666 | 0.9670213 | 0.003545829 | 0.9520203 | 0.005060466 | 0.9520196 | 0.007868189 |  |  | 286680 | 0.9548376 | 0.9150489 | 0.006977187 | 0.9686568 | 0.005895821 | 0.9686582 | 0.008001968 |  |  | 587460 | 0.9375614 | 0.8678712 | 0.01120494 | 0.9541388 | 0.008020035 | 0.9541421 | 0.008940446
|  |  | 74652 | 0.997754 | 0.9994305 | 0.0005016963 | 0.9999501 | 0.1196447 | 0.9999457 | 0.1239303 |  |  | 244446 | 0.9889531 | 0.9866385 | 0.001317704 | 0.9925597 | 0.00462655 | 0.9925542 | 0.004912697 |  |  | 139560 | 0.9506876 | 0.9670213 | 0.003545829 | 0.9520935 | 0.005062221 | 0.9520928 | 0.007870654 |  |  | 286980 | 0.9582006 | 0.9150489 | 0.006977187 | 0.9686975 | 0.005895058 | 0.9686989 | 0.008000387 |  |  | 587760 | 0.9420373 | 0.8678712 | 0.01120494 | 0.9541781 | 0.008019948 | 0.9541813 | 0.008939259
|  |  | 74772 | 0.9995459 | 0.9994305 | 0.0005016963 | 0.9999501 | 0.1196447 | 0.9999457 | 0.1239303 |  |  | 244746 | 0.9899135 | 0.9866385 | 0.001317704 | 0.9925709 | 0.004625784 | 0.9925655 | 0.004911485 |  |  | 139860 | 0.9506876 | 0.9670213 | 0.003545829 | 0.9521666 | 0.005063971 | 0.9521658 | 0.007873108 |  |  | 287280 | 0.9565191 | 0.9150489 | 0.006977187 | 0.9687381 | 0.005894297 | 0.9687395 | 0.007998811 |  |  | 588060 | 0.9420373 | 0.8678712 | 0.01120494 | 0.9542173 | 0.008019861 | 0.9542205 | 0.008938073
|  |  | 74892 | 0.9995459 | 0.9994305 | 0.0005016963 | 0.9999501 | 0.1196447 | 0.9999457 | 0.1239303 |  |  | 245046 | 0.9889531 | 0.9866385 | 0.001317704 | 0.9925821 | 0.004625018 | 0.9925767 | 0.004910273 |  |  | 140160 | 0.9517666 | 0.9670213 | 0.003545829 | 0.9522395 | 0.005065714 | 0.9522388 | 0.007875552 |  |  | 287580 | 0.9582006 | 0.9150489 | 0.006977187 | 0.9687785 | 0.005893538 | 0.96878 | 0.007997239 |  |  | 588360 | 0.9442752 | 0.8678712 | 0.01120494 | 0.9542564 | 0.008019774 | 0.9542596 | 0.008936888
|  |  | 75012 | 0.99865 | 0.9994305 | 0.0005016963 | 0.9999501 | 0.1196447 | 0.9999457 | 0.1239303 |  |  | 245346 | 0.9889531 | 0.9866385 | 0.001317704 | 0.9925932 | 0.004624254 | 0.9925878 | 0.004909064 |  |  | 140460 | 0.9506876 | 0.9670213 | 0.003545829 | 0.9523124 | 0.005067451 | 0.9523116 | 0.007877984 |  |  | 287880 | 0.9598821 | 0.9150489 | 0.006977187 | 0.9688189 | 0.005892781 | 0.9688203 | 0.00799567 |  |  | 588660 | 0.9442752 | 0.8678712 | 0.01120494 | 0.9542955 | 0.008019687 | 0.9542987 | 0.008935704
|  |  | 75132 | 0.9995459 | 0.9994305 | 0.0005016963 | 0.9999501 | 0.1196447 | 0.9999457 | 0.1239303 |  |  | 245646 | 0.990874 | 0.9866385 | 0.001317704 | 0.9926044 | 0.004623491 | 0.992599 | 0.004907856 |  |  | 140760 | 0.9496086 | 0.9670213 | 0.003545829 | 0.9523851 | 0.005069181 | 0.9523843 | 0.007880406 |  |  | 288180 | 0.9565191 | 0.9150489 | 0.006977187 | 0.9688592 | 0.005892026 | 0.9688606 | 0.007994106 |  |  | 588960 | 0.9487511 | 0.8678712 | 0.01120494 | 0.9543345 | 0.0080196 | 0.9543378 | 0.00893452
|  |  | 75252 | 0.99865 | 0.9994305 | 0.0005016963 | 0.9999501 | 0.1196447 | 0.9999457 | 0.1239303 |  |  | 245946 | 0.990874 | 0.9866385 | 0.001317704 | 0.9926155 | 0.004622729 | 0.9926101 | 0.00490665 |  |  | 141060 | 0.9496086 | 0.9670213 | 0.003545829 | 0.9524577 | 0.005070906 | 0.9524569 | 0.007882818 |  |  | 288480 | 0.9565191 | 0.9150489 | 0.006977187 | 0.9688993 | 0.005891273 | 0.9689007 | 0.007992547 |  |  | 589260 | 0.9465132 | 0.8678712 | 0.01120494 | 0.9543736 | 0.008019513 | 0.9543768 | 0.008933338
|  |  | 75372 | 0.99865 | 0.9994305 | 0.0005016963 | 0.9999501 | 0.1196447 | 0.9999457 | 0.1239303 |  |  | 246246 | 0.9899135 | 0.9866385 | 0.001317704 | 0.9926265 | 0.004621968 | 0.9926212 | 0.004905446 |  |  | 141360 | 0.9517666 | 0.9670213 | 0.003545829 | 0.9525301 | 0.005072624 | 0.9525294 | 0.007885218 |  |  | 288780 | 0.9582006 | 0.9150489 | 0.006977187 | 0.9689394 | 0.005890522 | 0.9689408 | 0.007990991 |  |  | 589560 | 0.9465132 | 0.8678712 | 0.01120494 | 0.9544125 | 0.008019426 | 0.9544157 | 0.008932156
|  |  | 75492 | 0.9995459 | 0.9994305 | 0.0005016963 | 0.9999501 | 0.1196447 | 0.9999457 | 0.1239303 |  |  | 246546 | 0.9899135 | 0.9866385 | 0.001317704 | 0.9926376 | 0.004621208 | 0.9926322 | 0.004904243 |  |  | 141660 | 0.9528456 | 0.9670213 | 0.003545829 | 0.9526025 | 0.005074337 | 0.9526018 | 0.007887608 |  |  | 289080 | 0.9582006 | 0.9150489 | 0.006977187 | 0.9689793 | 0.005889773 | 0.9689807 | 0.007989439 |  |  | 589860 | 0.9465132 | 0.8678712 | 0.01120494 | 0.9544514 | 0.008019339 | 0.9544546 | 0.008930975
|  |  | 75612 | 0.99865 | 0.9994305 | 0.0005016963 | 0.9999501 | 0.1196447 | 0.9999457 | 0.1239303 |  |  | 246846 | 0.990874 | 0.9866385 | 0.001317704 | 0.9926486 | 0.00462045 | 0.9926433 | 0.004903042 |  |  | 141960 | 0.9517666 | 0.9670213 | 0.003545829 | 0.9526747 | 0.005076043 | 0.952674 | 0.007889987 |  |  | 289380 | 0.9565191 | 0.9150489 | 0.006977187 | 0.9690191 | 0.005889027 | 0.9690205 | 0.007987892 |  |  | 590160 | 0.9465132 | 0.8678712 | 0.01120494 | 0.9544903 | 0.008019252 | 0.9544935 | 0.008929795
|  |  | 75732 | 0.9995459 | 0.9994305 | 0.0005016963 | 0.9999501 | 0.1196447 | 0.9999457 | 0.1239303 |  |  | 247146 | 0.9889531 | 0.9866385 | 0.001317704 | 0.9926596 | 0.004619692 | 0.9926542 | 0.004901843 |  |  | 142260 | 0.9506876 | 0.9670213 | 0.003545829 | 0.9527469 | 0.005077743 | 0.9527461 | 0.007892356 |  |  | 289680 | 0.9598821 | 0.9150489 | 0.006977187 | 0.9690588 | 0.005888282 | 0.9690602 | 0.007986348 |  |  | 590460 | 0.9397993 | 0.8678712 | 0.01120494 | 0.9545291 | 0.008019165 | 0.9545323 | 0.008928615
|  |  | 75852 | 0.997754 | 0.9994305 | 0.0005016963 | 0.9999501 | 0.1196447 | 0.9999457 | 0.1239303 |  |  | 247446 | 0.9889531 | 0.9866385 | 0.001317704 | 0.9926705 | 0.004618936 | 0.9926652 | 0.004900646 |  |  | 142560 | 0.9517666 | 0.9670213 | 0.003545829 | 0.9528189 | 0.005079437 | 0.9528181 | 0.007894714 |  |  | 289980 | 0.9598821 | 0.9150489 | 0.006977187 | 0.9690984 | 0.00588754 | 0.9690998 | 0.007984809 |  |  | 590760 | 0.9420373 | 0.8678712 | 0.01120494 | 0.9545679 | 0.008019078 | 0.9545711 | 0.008927437
|  |  | 75972 | 0.9995459 | 0.9994305 | 0.0005016963 | 0.9999501 | 0.1196447 | 0.9999457 | 0.1239303 |  |  | 247746 | 0.9899135 | 0.9866385 | 0.001317704 | 0.9926815 | 0.00461818 | 0.9926762 | 0.00489945 |  |  | 142860 | 0.9517666 | 0.9670213 | 0.003545829 | 0.9528908 | 0.005081125 | 0.95289 | 0.007897062 |  |  | 290280 | 0.9615635 | 0.9150489 | 0.006977187 | 0.9691379 | 0.005886799 | 0.9691393 | 0.007983274 |  |  | 591060 | 0.9420373 | 0.8678712 | 0.01120494 | 0.9546067 | 0.008018991 | 0.9546098 | 0.008926259
|  |  | 76092 | 0.9995459 | 0.9994305 | 0.0005016963 | 0.9999501 | 0.1196447 | 0.9999457 | 0.1239303 |  |  | 248046 | 0.9889531 | 0.9866385 | 0.001317704 | 0.9926923 | 0.004617426 | 0.9926871 | 0.004898256 |  |  | 143160 | 0.9517666 | 0.9670213 | 0.003545829 | 0.9529626 | 0.005082807 | 0.9529618 | 0.007899398 |  |  | 290580 | 0.9598821 | 0.9150489 | 0.006977187 | 0.9691773 | 0.005886061 | 0.9691787 | 0.007981743 |  |  | 591360 | 0.9420373 | 0.8678712 | 0.01120494 | 0.9546454 | 0.008018904 | 0.9546485 | 0.008925082
|  |  | 76212 | 0.9995459 | 0.9994305 | 0.0005016963 | 0.9999501 | 0.1196447 | 0.9999457 | 0.1239303 |  |  | 248346 | 0.990874 | 0.9866385 | 0.001317704 | 0.9927032 | 0.004616673 | 0.9926979 | 0.004897064 |  |  | 143460 | 0.9496086 | 0.9670213 | 0.003545829 | 0.9530342 | 0.005084483 | 0.9530334 | 0.007901725 |  |  | 290880 | 0.9598821 | 0.9150489 | 0.006977187 | 0.9692166 | 0.005885324 | 0.9692179 | 0.007980217 |  |  | 591660 | 0.9509891 | 0.8678712 | 0.01120494 | 0.954684 | 0.008018817 | 0.9546872 | 0.008923906
|  |  | 76332 | 0.9995459 | 0.9994305 | 0.0005016963 | 0.9999501 | 0.1196447 | 0.9999457 | 0.1239303 |  |  | 248646 | 0.9899135 | 0.9866385 | 0.001317704 | 0.9927141 | 0.004615921 | 0.9927088 | 0.004895874 |  |  | 143760 | 0.9496086 | 0.9670213 | 0.003545829 | 0.9531058 | 0.005086153 | 0.953105 | 0.007904041 |  |  | 291180 | 0.9582006 | 0.9150489 | 0.006977187 | 0.9692558 | 0.00588459 | 0.9692571 | 0.007978694 |  |  | 591960 | 0.9465132 | 0.8678712 | 0.01120494 | 0.9547226 | 0.00801873 | 0.9547258 | 0.008922731
|  |  | 76452 | 0.9995459 | 0.9994305 | 0.0005016963 | 0.9999501 | 0.1196447 | 0.9999457 | 0.1239303 |  |  | 248946 | 0.9899135 | 0.9866385 | 0.001317704 | 0.9927249 | 0.00461517 | 0.9927196 | 0.004894686 |  |  | 144060 | 0.9496086 | 0.9670213 | 0.003545829 | 0.9531772 | 0.005087816 | 0.9531764 | 0.007906346 |  |  | 291480 | 0.9582006 | 0.9150489 | 0.006977187 | 0.9692949 | 0.005883858 | 0.9692961 | 0.007977175 |  |  | 592260 | 0.9375614 | 0.8678712 | 0.01120494 | 0.9547612 | 0.008018643 | 0.9547643 | 0.008921556
|  |  | 76572 | 0.9995459 | 0.9994305 | 0.0005016963 | 0.9999501 | 0.1196447 | 0.9999457 | 0.1239303 |  |  | 249246 | 0.9879926 | 0.9866385 | 0.001317704 | 0.9927356 | 0.004614421 | 0.9927304 | 0.004893499 |  |  | 144360 | 0.9506876 | 0.9670213 | 0.003545829 | 0.9532485 | 0.005089474 | 0.9532477 | 0.007908641 |  |  | 291780 | 0.9598821 | 0.9150489 | 0.006977187 | 0.9693338 | 0.005883128 | 0.9693351 | 0.007975661 |  |  | 592560 | 0.9442752 | 0.8678712 | 0.01120494 | 0.9547997 | 0.008018556 | 0.9548028 | 0.008920383
|  |  | 76692 | 0.9995459 | 0.9994305 | 0.0005016963 | 0.9999501 | 0.1196447 | 0.9999457 | 0.1239303 |  |  | 249546 | 0.9899135 | 0.9866385 | 0.001317704 | 0.9927464 | 0.004613672 | 0.9927412 | 0.004892314 |  |  | 144660 | 0.9496086 | 0.9670213 | 0.003545829 | 0.9533197 | 0.005091126 | 0.9533189 | 0.007910926 |  |  | 292080 | 0.9582006 | 0.9150489 | 0.006977187 | 0.9693727 | 0.0058824 | 0.9693739 | 0.007974151 |  |  | 592860 | 0.9420373 | 0.8678712 | 0.01120494 | 0.9548382 | 0.00801847 | 0.9548413 | 0.00891921
|  |  | 76812 | 0.99865 | 0.9994305 | 0.0005016963 | 0.9999501 | 0.1196447 | 0.9999457 | 0.1239303 |  |  | 249846 | 0.990874 | 0.9866385 | 0.001317704 | 0.9927571 | 0.004612925 | 0.9927519 | 0.004891131 |  |  | 144960 | 0.9506876 | 0.9670213 | 0.003545829 | 0.9533908 | 0.005092772 | 0.95339 | 0.0079132 |  |  | 292380 | 0.9598821 | 0.9150489 | 0.006977187 | 0.9694114 | 0.005881673 | 0.9694127 | 0.007972644 |  |  | 593160 | 0.9420373 | 0.8678712 | 0.01120494 | 0.9548766 | 0.008018383 | 0.9548797 | 0.008918038
|  |  | 76932 | 0.99865 | 0.9994305 | 0.0005016963 | 0.9999501 | 0.1196447 | 0.9999457 | 0.1239303 |  |  | 250146 | 0.9889531 | 0.9866385 | 0.001317704 | 0.9927678 | 0.004612179 | 0.9927626 | 0.004889949 |  |  | 145260 | 0.9528456 | 0.9670213 | 0.003545829 | 0.9534618 | 0.005094411 | 0.953461 | 0.007915463 |  |  | 292680 | 0.9598821 | 0.9150489 | 0.006977187 | 0.9694501 | 0.005880949 | 0.9694513 | 0.007971142 |  |  | 593460 | 0.9397993 | 0.8678712 | 0.01120494 | 0.954915 | 0.008018296 | 0.9549181 | 0.008916867
|  |  | 77052 | 1.000442 | 0.9994305 | 0.0005016963 | 0.9999501 | 0.1196447 | 0.9999457 | 0.1239303 |  |  | 250446 | 0.9899135 | 0.9866385 | 0.001317704 | 0.9927785 | 0.004611434 | 0.9927733 | 0.00488877 |  |  | 145560 | 0.9496086 | 0.9670213 | 0.003545829 | 0.9535326 | 0.005096045 | 0.9535318 | 0.007917717 |  |  | 292980 | 0.9598821 | 0.9150489 | 0.006977187 | 0.9694886 | 0.005880227 | 0.9694898 | 0.007969644 |  |  | 593760 | 0.9442752 | 0.8678712 | 0.01120494 | 0.9549533 | 0.008018209 | 0.9549564 | 0.008915697
|  |  | 77172 | 0.9995459 | 0.9994305 | 0.0005016963 | 0.9999501 | 0.1196447 | 0.9999457 | 0.1239303 |  |  | 250746 | 0.9899135 | 0.9866385 | 0.001317704 | 0.9927891 | 0.00461069 | 0.9927839 | 0.004887592 |  |  | 145860 | 0.9496086 | 0.9670213 | 0.003545829 | 0.9536034 | 0.005097673 | 0.9536026 | 0.007919959 |  |  | 293280 | 0.9582006 | 0.9150489 | 0.006977187 | 0.969527 | 0.005879507 | 0.9695283 | 0.007968151 |  |  | 594060 | 0.9442752 | 0.8678712 | 0.01120494 | 0.9549916 | 0.008018123 | 0.9549947 | 0.008914528
|  |  | 77292 | 0.9995459 | 0.9994305 | 0.0005016963 | 0.9999501 | 0.1196447 | 0.9999457 | 0.1239303 |  |  | 251046 | 0.9889531 | 0.9866385 | 0.001317704 | 0.9927997 | 0.004609947 | 0.9927946 | 0.004886416 |  |  | 146160 | 0.9506876 | 0.9670213 | 0.003545829 | 0.953674 | 0.005099295 | 0.9536732 | 0.007922192 |  |  | 293580 | 0.9582006 | 0.9150489 | 0.006977187 | 0.9695654 | 0.00587879 | 0.9695666 | 0.007966661 |  |  | 594360 | 0.9487511 | 0.8678712 | 0.01120494 | 0.9550299 | 0.008018036 | 0.955033 | 0.00891336
|  |  | 77412 | 0.9995459 | 0.9994305 | 0.0005016963 | 0.9999501 | 0.1196447 | 0.9999457 | 0.1239303 |  |  | 251346 | 0.9889531 | 0.9866385 | 0.001317704 | 0.9928103 | 0.004609206 | 0.9928052 | 0.004885243 |  |  | 146460 | 0.9506876 | 0.9670213 | 0.003545829 | 0.9537445 | 0.00510091 | 0.9537437 | 0.007924414 |  |  | 293880 | 0.9598821 | 0.9150489 | 0.006977187 | 0.9696036 | 0.005878074 | 0.9696048 | 0.007965175 |  |  | 594660 | 0.9397993 | 0.8678712 | 0.01120494 | 0.9550681 | 0.008017949 | 0.9550712 | 0.008912192
|  |  | 77532 | 0.9995459 | 0.9994305 | 0.0005016963 | 0.9999501 | 0.1196447 | 0.9999457 | 0.1239303 |  |  | 251646 | 0.9889531 | 0.9866385 | 0.001317704 | 0.9928209 | 0.004608466 | 0.9928157 | 0.00488407 |  |  | 146760 | 0.9517666 | 0.9670213 | 0.003545829 | 0.9538149 | 0.00510252 | 0.9538141 | 0.007926626 |  |  | 294180 | 0.9582006 | 0.9150489 | 0.006977187 | 0.9696417 | 0.00587736 | 0.9696429 | 0.007963694 |  |  | 594960 | 0.9442752 | 0.8678712 | 0.01120494 | 0.9551063 | 0.008017862 | 0.9551093 | 0.008911025
|  |  | 77652 | 0.99865 | 0.9994305 | 0.0005016963 | 0.9999501 | 0.1196447 | 0.9999457 | 0.1239303 |  |  | 251946 | 0.9899135 | 0.9866385 | 0.001317704 | 0.9928314 | 0.004607727 | 0.9928263 | 0.0048829 |  |  | 147060 | 0.9517666 | 0.9670213 | 0.003545829 | 0.9538852 | 0.005104124 | 0.9538844 | 0.007928828 |  |  | 294480 | 0.9615635 | 0.9150489 | 0.006977187 | 0.9696797 | 0.005876648 | 0.9696809 | 0.007962216 |  |  | 595260 | 0.9420373 | 0.8678712 | 0.01120494 | 0.9551444 | 0.008017776 | 0.9551474 | 0.008909859
|  |  | 77772 | 1.000442 | 0.9994305 | 0.0005016963 | 0.9999501 | 0.1196447 | 0.9999457 | 0.1239303 |  |  | 252246 | 0.990874 | 0.9866385 | 0.001317704 | 0.9928419 | 0.004606989 | 0.9928368 | 0.004881732 |  |  | 147360 | 0.9517666 | 0.9670213 | 0.003545829 | 0.9539553 | 0.005105722 | 0.9539545 | 0.007931019 |  |  | 294780 | 0.963245 | 0.9150489 | 0.006977187 | 0.9697176 | 0.005875938 | 0.9697188 | 0.007960743 |  |  | 595560 | 0.9397993 | 0.8678712 | 0.01120494 | 0.9551825 | 0.008017689 | 0.9551855 | 0.008908694
|  |  | 77892 | 0.9995459 | 0.9994305 | 0.0005016963 | 0.9999501 | 0.1196447 | 0.9999457 | 0.1239303 |  |  | 252546 | 0.9889531 | 0.9866385 | 0.001317704 | 0.9928523 | 0.004606252 | 0.9928473 | 0.004880565 |  |  | 147660 | 0.9517666 | 0.9670213 | 0.003545829 | 0.9540254 | 0.005107314 | 0.9540246 | 0.0079332 |  |  | 295080 | 0.9598821 | 0.9150489 | 0.006977187 | 0.9697554 | 0.00587523 | 0.9697566 | 0.007959274 |  |  | 595860 | 0.9420373 | 0.8678712 | 0.01120494 | 0.9552205 | 0.008017602 | 0.9552235 | 0.00890753
|  |  | 78012 | 0.99865 | 0.9994305 | 0.0005016963 | 0.9999501 | 0.1196447 | 0.9999457 | 0.1239303 |  |  | 252846 | 0.9899135 | 0.9866385 | 0.001317704 | 0.9928628 | 0.004605517 | 0.9928577 | 0.004879401 |  |  | 147960 | 0.9496086 | 0.9670213 | 0.003545829 | 0.9540953 | 0.005108901 | 0.9540945 | 0.007935371 |  |  | 295380 | 0.9615635 | 0.9150489 | 0.006977187 | 0.9697931 | 0.005874525 | 0.9697943 | 0.007957809 |  |  | 596160 | 0.9465132 | 0.8678712 | 0.01120494 | 0.9552585 | 0.008017516 | 0.9552615 | 0.008906366
|  |  | 78132 | 0.99865 | 0.9994305 | 0.0005016963 | 0.9999501 | 0.1196447 | 0.9999457 | 0.1239303 |  |  | 253146 | 0.9899135 | 0.9866385 | 0.001317704 | 0.9928732 | 0.004604783 | 0.9928681 | 0.004878238 |  |  | 148260 | 0.9506876 | 0.9670213 | 0.003545829 | 0.9541652 | 0.005110481 | 0.9541643 | 0.007937531 |  |  | 295680 | 0.9598821 | 0.9150489 | 0.006977187 | 0.9698307 | 0.005873821 | 0.9698319 | 0.007956348 |  |  | 596460 | 0.9442752 | 0.8678712 | 0.01120494 | 0.9552964 | 0.008017429 | 0.9552995 | 0.008905204
|  |  | 78252 | 0.9995459 | 0.9994305 | 0.0005016963 | 0.9999501 | 0.1196447 | 0.9999457 | 0.1239303 |  |  | 253446 | 0.9899135 | 0.9866385 | 0.001317704 | 0.9928836 | 0.00460405 | 0.9928785 | 0.004877077 |  |  | 148560 | 0.9506876 | 0.9670213 | 0.003545829 | 0.9542349 | 0.005112055 | 0.9542341 | 0.007939682 |  |  | 295980 | 0.9598821 | 0.9150489 | 0.006977187 | 0.9698682 | 0.005873119 | 0.9698693 | 0.007954891 |  |  | 596760 | 0.9442752 | 0.8678712 | 0.01120494 | 0.9553344 | 0.008017343 | 0.9553374 | 0.008904042
|  |  | 78372 | 1.000442 | 0.9994305 | 0.0005016963 | 0.9999501 | 0.1196447 | 0.9999457 | 0.1239303 |  |  | 253746 | 0.9899135 | 0.9866385 | 0.001317704 | 0.9928939 | 0.004603318 | 0.9928889 | 0.004875918 |  |  | 148860 | 0.9528456 | 0.9670213 | 0.003545829 | 0.9543045 | 0.005113624 | 0.9543037 | 0.007941822 |  |  | 296280 | 0.9598821 | 0.9150489 | 0.006977187 | 0.9699056 | 0.00587242 | 0.9699067 | 0.007953438 |  |  | 597060 | 0.9442752 | 0.8678712 | 0.01120494 | 0.9553722 | 0.008017256 | 0.9553752 | 0.008902881
|  |  | 78492 | 0.99865 | 0.9994305 | 0.0005016963 | 0.9999501 | 0.1196447 | 0.9999457 | 0.1239303 |  |  | 254046 | 0.9899135 | 0.9866385 | 0.001317704 | 0.9929043 | 0.004602588 | 0.9928993 | 0.004874761 |  |  | 149160 | 0.9528456 | 0.9670213 | 0.003545829 | 0.954374 | 0.005115187 | 0.9543731 | 0.007943952 |  |  | 296580 | 0.9598821 | 0.9150489 | 0.006977187 | 0.9699429 | 0.005871722 | 0.969944 | 0.007951989 |  |  | 597360 | 0.9465132 | 0.8678712 | 0.01120494 | 0.95541 | 0.00801717 | 0.955413 | 0.008901721
|  |  | 78612 | 0.9995459 | 0.9994305 | 0.0005016963 | 0.9999501 | 0.1196447 | 0.9999457 | 0.1239303 |  |  | 254346 | 0.990874 | 0.9866385 | 0.001317704 | 0.9929146 | 0.004601858 | 0.9929096 | 0.004873606 |  |  | 149460 | 0.9517666 | 0.9670213 | 0.003545829 | 0.9544434 | 0.005116744 | 0.9544425 | 0.007946072 |  |  | 296880 | 0.9598821 | 0.9150489 | 0.006977187 | 0.9699801 | 0.005871027 | 0.9699812 | 0.007950544 |  |  | 597660 | 0.9420373 | 0.8678712 | 0.01120494 | 0.9554478 | 0.008017083 | 0.9554508 | 0.008900562
|  |  | 78732 | 0.9995459 | 0.9994305 | 0.0005016963 | 0.9999501 | 0.1196447 | 0.9999457 | 0.1239303 |  |  | 254646 | 0.9899135 | 0.9866385 | 0.001317704 | 0.9929248 | 0.00460113 | 0.9929199 | 0.004872452 |  |  | 149760 | 0.9517666 | 0.9670213 | 0.003545829 | 0.9545126 | 0.005118295 | 0.9545118 | 0.007948182 |  |  | 297180 | 0.9615635 | 0.9150489 | 0.006977187 | 0.9700172 | 0.005870333 | 0.9700183 | 0.007949104 |  |  | 597960 | 0.9465132 | 0.8678712 | 0.01120494 | 0.9554855 | 0.008016997 | 0.9554885 | 0.008899404
|  |  | 78852 | 1.000442 | 0.9994305 | 0.0005016963 | 0.9999501 | 0.1196447 | 0.9999457 | 0.1239303 |  |  | 254946 | 0.9899135 | 0.9866385 | 0.001317704 | 0.9929351 | 0.004600404 | 0.9929301 | 0.004871301 |  |  | 150060 | 0.9506876 | 0.9670213 | 0.003545829 | 0.9545818 | 0.00511984 | 0.9545809 | 0.007950282 |  |  | 297480 | 0.9582006 | 0.9150489 | 0.006977187 | 0.9700542 | 0.005869641 | 0.9700552 | 0.007947667 |  |  | 598260 | 0.9442752 | 0.8678712 | 0.01120494 | 0.9555232 | 0.00801691 | 0.9555262 | 0.008898247
|  |  | 78972 | 0.9995459 | 0.9994305 | 0.0005016963 | 0.9999501 | 0.1196447 | 0.9999457 | 0.1239303 |  |  | 255246 | 0.9889531 | 0.9866385 | 0.001317704 | 0.9929453 | 0.004599678 | 0.9929404 | 0.004870152 |  |  | 150360 | 0.9496086 | 0.9670213 | 0.003545829 | 0.9546508 | 0.005121379 | 0.95465 | 0.007952372 |  |  | 297780 | 0.9615635 | 0.9150489 | 0.006977187 | 0.9700911 | 0.005868952 | 0.9700921 | 0.007946234 |  |  | 598560 | 0.9509891 | 0.8678712 | 0.01120494 | 0.9555609 | 0.008016824 | 0.9555638 | 0.00889709
|  |  | 79092 | 0.99865 | 0.9994305 | 0.0005016963 | 0.9999501 | 0.1196447 | 0.9999457 | 0.1239303 |  |  | 255546 | 0.9899135 | 0.9866385 | 0.001317704 | 0.9929555 | 0.004598954 | 0.9929506 | 0.004869004 |  |  | 150660 | 0.9506876 | 0.9670213 | 0.003545829 | 0.9547198 | 0.005122913 | 0.9547189 | 0.007954451 |  |  | 298080 | 0.9598821 | 0.9150489 | 0.006977187 | 0.9701279 | 0.005868264 | 0.9701289 | 0.007944806 |  |  | 598860 | 0.9509891 | 0.8678712 | 0.01120494 | 0.9555985 | 0.008016738 | 0.9556014 | 0.008895934
|  |  | 79212 | 0.99865 | 0.9994305 | 0.0005016963 | 0.9999501 | 0.1196447 | 0.9999457 | 0.1239303 |  |  | 255846 | 0.9899135 | 0.9866385 | 0.001317704 | 0.9929657 | 0.004598231 | 0.9929607 | 0.004867859 |  |  | 150960 | 0.9517666 | 0.9670213 | 0.003545829 | 0.9547886 | 0.005124441 | 0.9547877 | 0.007956521 |  |  | 298380 | 0.9598821 | 0.9150489 | 0.006977187 | 0.9701646 | 0.005867579 | 0.9701656 | 0.007943382 |  |  | 599160 | 0.9442752 | 0.8678712 | 0.01120494 | 0.9556361 | 0.008016651 | 0.955639 | 0.008894779
|  |  | 79332 | 0.99865 | 0.9994305 | 0.0005016963 | 0.9999501 | 0.1196447 | 0.9999457 | 0.1239303 |  |  | 256146 | 0.9899135 | 0.9866385 | 0.001317704 | 0.9929758 | 0.004597509 | 0.9929709 | 0.004866715 |  |  | 151260 | 0.9496086 | 0.9670213 | 0.003545829 | 0.9548573 | 0.005125963 | 0.9548564 | 0.007958581 |  |  | 298680 | 0.9615635 | 0.9150489 | 0.006977187 | 0.9702011 | 0.005866895 | 0.9702021 | 0.007941961 |  |  | 599460 | 0.9397993 | 0.8678712 | 0.01120494 | 0.9556736 | 0.008016565 | 0.9556765 | 0.008893625
|  |  | 79452 | 0.99865 | 0.9994305 | 0.0005016963 | 0.9999501 | 0.1196447 | 0.9999457 | 0.1239303 |  |  | 256446 | 0.9899135 | 0.9866385 | 0.001317704 | 0.9929859 | 0.004596788 | 0.992981 | 0.004865573 |  |  | 151560 | 0.9528456 | 0.9670213 | 0.003545829 | 0.9549259 | 0.005127479 | 0.954925 | 0.00796063 |  |  | 298980 | 0.9615635 | 0.9150489 | 0.006977187 | 0.9702376 | 0.005866214 | 0.9702386 | 0.007940545 |  |  | 599760 | 0.9442752 | 0.8678712 | 0.01120494 | 0.955711 | 0.008016479 | 0.955714 | 0.008892472
|  |  | 79572 | 0.9995459 | 0.9994305 | 0.0005016963 | 0.9999501 | 0.1196447 | 0.9999457 | 0.1239303 |  |  | 256746 | 0.9889531 | 0.9866385 | 0.001317704 | 0.992996 | 0.004596069 | 0.9929911 | 0.004864434 |  |  | 151860 | 0.9528456 | 0.9670213 | 0.003545829 | 0.9549944 | 0.00512899 | 0.9549935 | 0.00796267 |  |  | 299280 | 0.9615635 | 0.9150489 | 0.006977187 | 0.970274 | 0.005865534 | 0.970275 | 0.007939133 |  |  | 600060 | 0.9420373 | 0.8678712 | 0.01120494 | 0.9557485 | 0.008016393 | 0.9557514 | 0.00889132
|  |  | 79692 | 1.001338 | 0.9994305 | 0.0005016963 | 0.9999501 | 0.1196447 | 0.9999457 | 0.1239303 |  |  | 257046 | 0.9889531 | 0.9866385 | 0.001317704 | 0.9930061 | 0.004595351 | 0.9930012 | 0.004863296 |  |  | 152160 | 0.9517666 | 0.9670213 | 0.003545829 | 0.9550628 | 0.005130494 | 0.9550619 | 0.0079647 |  |  | 299580 | 0.9598821 | 0.9150489 | 0.006977187 | 0.9703103 | 0.005864857 | 0.9703113 | 0.007937724 |  |  | 600360 | 0.9420373 | 0.8678712 | 0.01120494 | 0.9557859 | 0.008016306 | 0.9557888 | 0.008890169
|  |  | 79812 | 0.99865 | 0.9994305 | 0.0005016963 | 0.9999501 | 0.1196447 | 0.9999457 | 0.1239303 |  |  | 257346 | 0.9899135 | 0.9866385 | 0.001317704 | 0.9930161 | 0.004594634 | 0.9930112 | 0.00486216 |  |  | 152460 | 0.9528456 | 0.9670213 | 0.003545829 | 0.955131 | 0.005131993 | 0.9551301 | 0.00796672 |  |  | 299880 | 0.9615635 | 0.9150489 | 0.006977187 | 0.9703465 | 0.005864181 | 0.9703475 | 0.00793632 |  |  | 600660 | 0.9442752 | 0.8678712 | 0.01120494 | 0.9558232 | 0.00801622 | 0.9558261 | 0.008889018
|  |  | 79932 | 0.99865 | 0.9994305 | 0.0005016963 | 0.9999501 | 0.1196447 | 0.9999457 | 0.1239303 |  |  | 257646 | 0.990874 | 0.9866385 | 0.001317704 | 0.9930261 | 0.004593919 | 0.9930213 | 0.004861026 |  |  | 152760 | 0.9528456 | 0.9670213 | 0.003545829 | 0.9551992 | 0.005133487 | 0.9551983 | 0.00796873 |  |  | 300180 | 0.9615635 | 0.9150489 | 0.006977187 | 0.9703826 | 0.005863508 | 0.9703835 | 0.00793492 |  |  | 600960 | 0.9442752 | 0.8678712 | 0.01120494 | 0.9558605 | 0.008016134 | 0.9558634 | 0.008887868
|  |  | 80052 | 1.000442 | 0.9994305 | 0.0005016963 | 0.9999501 | 0.1196447 | 0.9999457 | 0.1239303 |  |  | 257946 | 0.9899135 | 0.9866385 | 0.001317704 | 0.9930361 | 0.004593205 | 0.9930313 | 0.004859894 |  |  | 153060 | 0.9517666 | 0.9670213 | 0.003545829 | 0.9552672 | 0.005134974 | 0.9552663 | 0.00797073 |  |  | 300480 | 0.9598821 | 0.9150489 | 0.006977187 | 0.9704186 | 0.005862837 | 0.9704195 | 0.007933524 |  |  | 601260 | 0.9465132 | 0.8678712 | 0.01120494 | 0.9558978 | 0.008016048 | 0.9559007 | 0.00888672
|  |  | 80172 | 0.99865 | 0.9994305 | 0.0005016963 | 0.9999501 | 0.1196447 | 0.9999457 | 0.1239303 |  |  | 258246 | 0.990874 | 0.9866385 | 0.001317704 | 0.993046 | 0.004592492 | 0.9930412 | 0.004858765 |  |  | 153360 | 0.9528456 | 0.9670213 | 0.003545829 | 0.9553352 | 0.005136456 | 0.9553343 | 0.00797272 |  |  | 300780 | 0.9598821 | 0.9150489 | 0.006977187 | 0.9704545 | 0.005862167 | 0.9704554 | 0.007932132 |  |  | 601560 | 0.9465132 | 0.8678712 | 0.01120494 | 0.955935 | 0.008015962 | 0.9559379 | 0.008885572
|  |  | 80292 | 0.9995459 | 0.9994305 | 0.0005016963 | 0.9999501 | 0.1196447 | 0.9999457 | 0.1239303 |  |  | 258546 | 0.9899135 | 0.9866385 | 0.001317704 | 0.993056 | 0.00459178 | 0.9930512 | 0.004857637 |  |  | 153660 | 0.9528456 | 0.9670213 | 0.003545829 | 0.955403 | 0.005137932 | 0.9554021 | 0.007974701 |  |  | 301080 | 0.963245 | 0.9150489 | 0.006977187 | 0.9704903 | 0.0058615 | 0.9704912 | 0.007930744 |  |  | 601860 | 0.9420373 | 0.8678712 | 0.01120494 | 0.9559722 | 0.008015876 | 0.955975 | 0.008884425
|  |  | 80412 | 0.9995459 | 0.9994305 | 0.0005016963 | 0.9999501 | 0.1196447 | 0.9999457 | 0.1239303 |  |  | 258846 | 0.990874 | 0.9866385 | 0.001317704 | 0.9930659 | 0.00459107 | 0.9930611 | 0.004856511 |  |  | 153960 | 0.9517666 | 0.9670213 | 0.003545829 | 0.9554707 | 0.005139403 | 0.9554698 | 0.007976671 |  |  | 301380 | 0.9615635 | 0.9150489 | 0.006977187 | 0.970526 | 0.005860834 | 0.9705269 | 0.007929359 |  |  | 602160 | 0.9397993 | 0.8678712 | 0.01120494 | 0.9560093 | 0.00801579 | 0.9560122 | 0.008883278
|  |  | 80532 | 0.9995459 | 0.9994305 | 0.0005016963 | 0.9999501 | 0.1196447 | 0.9999457 | 0.1239303 |  |  | 259146 | 0.9899135 | 0.9866385 | 0.001317704 | 0.9930758 | 0.004590361 | 0.993071 | 0.004855387 |  |  | 154260 | 0.9539246 | 0.9670213 | 0.003545829 | 0.9555383 | 0.005140868 | 0.9555374 | 0.007978632 |  |  | 301680 | 0.9615635 | 0.9150489 | 0.006977187 | 0.9705616 | 0.005860171 | 0.9705624 | 0.007927979 |  |  | 602460 | 0.9420373 | 0.8678712 | 0.01120494 | 0.9560464 | 0.008015704 | 0.9560492 | 0.008882133
|  |  | 80652 | 0.99865 | 0.9994305 | 0.0005016963 | 0.9999501 | 0.1196447 | 0.9999457 | 0.1239303 |  |  | 259446 | 0.9899135 | 0.9866385 | 0.001317704 | 0.9930856 | 0.004589653 | 0.9930808 | 0.004854265 |  |  | 154560 | 0.9539246 | 0.9670213 | 0.003545829 | 0.9556058 | 0.005142327 | 0.9556049 | 0.007980583 |  |  | 301980 | 0.9615635 | 0.9150489 | 0.006977187 | 0.9705971 | 0.005859509 | 0.9705979 | 0.007926603 |  |  | 602760 | 0.9420373 | 0.8678712 | 0.01120494 | 0.9560835 | 0.008015618 | 0.9560863 | 0.008880988
|  |  | 80772 | 0.9995459 | 0.9994305 | 0.0005016963 | 0.9999501 | 0.1196447 | 0.9999457 | 0.1239303 |  |  | 259746 | 0.9879926 | 0.9866385 | 0.001317704 | 0.9930954 | 0.004588947 | 0.9930907 | 0.004853145 |  |  | 154860 | 0.9528456 | 0.9670213 | 0.003545829 | 0.9556732 | 0.00514378 | 0.9556723 | 0.007982525 |  |  | 302280 | 0.9598821 | 0.9150489 | 0.006977187 | 0.9706325 | 0.005858849 | 0.9706333 | 0.007925231 |  |  | 603060 | 0.9420373 | 0.8678712 | 0.01120494 | 0.9561205 | 0.008015532 | 0.9561233 | 0.008879845
|  |  | 80892 | 1.000442 | 0.9994305 | 0.0005016963 | 0.9999501 | 0.1196447 | 0.9999457 | 0.1239303 |  |  | 260046 | 0.9889531 | 0.9866385 | 0.001317704 | 0.9931052 | 0.004588242 | 0.9931005 | 0.004852027 |  |  | 155160 | 0.9528456 | 0.9670213 | 0.003545829 | 0.9557405 | 0.005145228 | 0.9557396 | 0.007984456 |  |  | 302580 | 0.9615635 | 0.9150489 | 0.006977187 | 0.9706678 | 0.005858192 | 0.9706686 | 0.007923863 |  |  | 603360 | 0.9420373 | 0.8678712 | 0.01120494 | 0.9561574 | 0.008015446 | 0.9561602 | 0.008878702
|  |  | 81012 | 0.9995459 | 0.9994305 | 0.0005016963 | 0.9999501 | 0.1196447 | 0.9999457 | 0.1239303 |  |  | 260346 | 0.9899135 | 0.9866385 | 0.001317704 | 0.993115 | 0.004587538 | 0.9931103 | 0.004850911 |  |  | 155460 | 0.9528456 | 0.9670213 | 0.003545829 | 0.9558076 | 0.005146671 | 0.9558067 | 0.007986378 |  |  | 302880 | 0.963245 | 0.9150489 | 0.006977187 | 0.970703 | 0.005857536 | 0.9707038 | 0.007922499 |  |  | 603660 | 0.9397993 | 0.8678712 | 0.01120494 | 0.9561943 | 0.00801536 | 0.9561972 | 0.00887756
|  |  | 81132 | 0.9995459 | 0.9994305 | 0.0005016963 | 0.9999501 | 0.1196447 | 0.9999457 | 0.1239303 |  |  | 260646 | 0.9899135 | 0.9866385 | 0.001317704 | 0.9931247 | 0.004586836 | 0.99312 | 0.004849798 |  |  | 155760 | 0.9528456 | 0.9670213 | 0.003545829 | 0.9558747 | 0.005148107 | 0.9558738 | 0.007988291 |  |  | 303180 | 0.963245 | 0.9150489 | 0.006977187 | 0.9707381 | 0.005856883 | 0.9707389 | 0.007921139 |  |  | 603960 | 0.9442752 | 0.8678712 | 0.01120494 | 0.9562312 | 0.008015274 | 0.956234 | 0.008876419
|  |  | 81252 | 1.000442 | 0.9994305 | 0.0005016963 | 0.9999501 | 0.1196447 | 0.9999457 | 0.1239303 |  |  | 260946 | 0.9889531 | 0.9866385 | 0.001317704 | 0.9931344 | 0.004586134 | 0.9931297 | 0.004848686 |  |  | 156060 | 0.9517666 | 0.9670213 | 0.003545829 | 0.9559416 | 0.005149538 | 0.9559407 | 0.007990193 |  |  | 303480 | 0.963245 | 0.9150489 | 0.006977187 | 0.9707731 | 0.005856231 | 0.9707739 | 0.007919783 |  |  | 604260 | 0.9487511 | 0.8678712 | 0.01120494 | 0.9562681 | 0.008015189 | 0.9562709 | 0.008875279
|  |  | 81372 | 0.9995459 | 0.9994305 | 0.0005016963 | 0.9999501 | 0.1196447 | 0.9999457 | 0.1239303 |  |  | 261246 | 0.9899135 | 0.9866385 | 0.001317704 | 0.9931441 | 0.004585434 | 0.9931395 | 0.004847576 |  |  | 156360 | 0.9517666 | 0.9670213 | 0.003545829 | 0.9560085 | 0.005150964 | 0.9560076 | 0.007992086 |  |  | 303780 | 0.9615635 | 0.9150489 | 0.006977187 | 0.9708081 | 0.005855581 | 0.9708089 | 0.007918431 |  |  | 604560 | 0.9465132 | 0.8678712 | 0.01120494 | 0.9563049 | 0.008015103 | 0.9563076 | 0.00887414
|  |  | 81492 | 0.99865 | 0.9994305 | 0.0005016963 | 0.9999501 | 0.1196447 | 0.9999457 | 0.1239303 |  |  | 261546 | 0.9899135 | 0.9866385 | 0.001317704 | 0.9931538 | 0.004584736 | 0.9931491 | 0.004846468 |  |  | 156660 | 0.9517666 | 0.9670213 | 0.003545829 | 0.9560752 | 0.005152384 | 0.9560743 | 0.00799397 |  |  | 304080 | 0.9598821 | 0.9150489 | 0.006977187 | 0.9708429 | 0.005854934 | 0.9708437 | 0.007917083 |  |  | 604860 | 0.9442752 | 0.8678712 | 0.01120494 | 0.9563416 | 0.008015017 | 0.9563444 | 0.008873001
|  |  | 81612 | 0.9995459 | 0.9994305 | 0.0005016963 | 0.9999501 | 0.1196447 | 0.9999457 | 0.1239303 |  |  | 261846 | 0.9889531 | 0.9866385 | 0.001317704 | 0.9931634 | 0.004584039 | 0.9931588 | 0.004845363 |  |  | 156960 | 0.9539246 | 0.9670213 | 0.003545829 | 0.9561419 | 0.005153798 | 0.9561409 | 0.007995844 |  |  | 304380 | 0.963245 | 0.9150489 | 0.006977187 | 0.9708776 | 0.005854288 | 0.9708784 | 0.007915738 |  |  | 605160 | 0.9487511 | 0.8678712 | 0.01120494 | 0.9563783 | 0.008014931 | 0.9563811 | 0.008871864
|  |  | 81732 | 0.9995459 | 0.9994305 | 0.0005016963 | 0.9999501 | 0.1196447 | 0.9999457 | 0.1239303 |  |  | 262146 | 0.9899135 | 0.9866385 | 0.001317704 | 0.9931731 | 0.004583343 | 0.9931684 | 0.004844259 |  |  | 157260 | 0.9517666 | 0.9670213 | 0.003545829 | 0.9562084 | 0.005155207 | 0.9562074 | 0.007997708 |  |  | 304680 | 0.963245 | 0.9150489 | 0.006977187 | 0.9709123 | 0.005853644 | 0.970913 | 0.007914398 |  |  | 605460 | 0.9442752 | 0.8678712 | 0.01120494 | 0.956415 | 0.008014846 | 0.9564178 | 0.008870727
|  |  | 81852 | 1.000442 | 0.9994305 | 0.0005016963 | 0.9999501 | 0.1196447 | 0.9999457 | 0.1239303 |  |  | 262446 | 0.9899135 | 0.9866385 | 0.001317704 | 0.9931826 | 0.004582648 | 0.993178 | 0.004843157 |  |  | 157560 | 0.9539246 | 0.9670213 | 0.003545829 | 0.9562748 | 0.00515661 | 0.9562739 | 0.007999563 |  |  | 304980 | 0.9615635 | 0.9150489 | 0.006977187 | 0.9709468 | 0.005853002 | 0.9709476 | 0.007913062 |  |  | 605760 | 0.9442752 | 0.8678712 | 0.01120494 | 0.9564516 | 0.00801476 | 0.9564544 | 0.008869591
|  |  | 81972 | 0.9995459 | 0.9994305 | 0.0005016963 | 0.9999501 | 0.1196447 | 0.9999457 | 0.1239303 |  |  | 262746 | 0.9889531 | 0.9866385 | 0.001317704 | 0.9931922 | 0.004581955 | 0.9931876 | 0.004842058 |  |  | 157860 | 0.9539246 | 0.9670213 | 0.003545829 | 0.9563411 | 0.005158008 | 0.9563402 | 0.008001408 |  |  | 305280 | 0.9649265 | 0.9150489 | 0.006977187 | 0.9709813 | 0.005852363 | 0.970982 | 0.00791173 |  |  | 606060 | 0.9420373 | 0.8678712 | 0.01120494 | 0.9564882 | 0.008014675 | 0.9564909 | 0.008868457
|  |  | 82092 | 0.9995459 | 0.9994305 | 0.0005016963 | 0.9999501 | 0.1196447 | 0.9999457 | 0.1239303 |  |  | 263046 | 0.9889531 | 0.9866385 | 0.001317704 | 0.9932018 | 0.004581263 | 0.9931972 | 0.00484096 |  |  | 158160 | 0.9539246 | 0.9670213 | 0.003545829 | 0.9564073 | 0.0051594 | 0.9564064 | 0.008003243 |  |  | 305580 | 0.963245 | 0.9150489 | 0.006977187 | 0.9710156 | 0.005851725 | 0.9710163 | 0.007910401 |  |  | 606360 | 0.9442752 | 0.8678712 | 0.01120494 | 0.9565247 | 0.008014589 | 0.9565275 | 0.008867323
|  |  | 82212 | 1.000442 | 0.9994305 | 0.0005016963 | 0.9999501 | 0.1196447 | 0.9999457 | 0.1239303 |  |  | 263346 | 0.9899135 | 0.9866385 | 0.001317704 | 0.9932113 | 0.004580573 | 0.9932067 | 0.004839865 |  |  | 158460 | 0.9539246 | 0.9670213 | 0.003545829 | 0.9564734 | 0.005160787 | 0.9564724 | 0.00800507 |  |  | 305880 | 0.9615635 | 0.9150489 | 0.006977187 | 0.9710499 | 0.005851089 | 0.9710506 | 0.007909077 |  |  | 606660 | 0.9420373 | 0.8678712 | 0.01120494 | 0.9565613 | 0.008014504 | 0.956564 | 0.008866189
|  |  | 82332 | 0.9995459 | 0.9994305 | 0.0005016963 | 0.9999501 | 0.1196447 | 0.9999457 | 0.1239303 |  |  | 263646 | 0.9889531 | 0.9866385 | 0.001317704 | 0.9932208 | 0.004579883 | 0.9932162 | 0.004838771 |  |  | 158760 | 0.9539246 | 0.9670213 | 0.003545829 | 0.9565394 | 0.005162168 | 0.9565384 | 0.008006886 |  |  | 306180 | 0.963245 | 0.9150489 | 0.006977187 | 0.971084 | 0.005850455 | 0.9710848 | 0.007907756 |  |  | 606960 | 0.9465132 | 0.8678712 | 0.01120494 | 0.9565977 | 0.008014418 | 0.9566004 | 0.008865057
|  |  | 82452 | 1.001338 | 0.9994305 | 0.0005016963 | 0.9999501 | 0.1196447 | 0.9999457 | 0.1239303 |  |  | 263946 | 0.9889531 | 0.9866385 | 0.001317704 | 0.9932302 | 0.004579196 | 0.9932257 | 0.00483768 |  |  | 159060 | 0.9528456 | 0.9670213 | 0.003545829 | 0.9566052 | 0.005163544 | 0.9566043 | 0.008008694 |  |  | 306480 | 0.9615635 | 0.9150489 | 0.006977187 | 0.9711181 | 0.005849823 | 0.9711188 | 0.00790644 |  |  | 607260 | 0.9442752 | 0.8678712 | 0.01120494 | 0.9566341 | 0.008014333 | 0.9566368 | 0.008863926
|  |  | 82572 | 1.000442 | 0.9994305 | 0.0005016963 | 0.9999501 | 0.1196447 | 0.9999457 | 0.1239303 |  |  | 264246 | 0.9899135 | 0.9866385 | 0.001317704 | 0.9932397 | 0.004578509 | 0.9932351 | 0.004836591 |  |  | 159360 | 0.9528456 | 0.9670213 | 0.003545829 | 0.956671 | 0.005164914 | 0.9566701 | 0.008010492 |  |  | 306780 | 0.963245 | 0.9150489 | 0.006977187 | 0.9711521 | 0.005849193 | 0.9711528 | 0.007905127 |  |  | 607560 | 0.9442752 | 0.8678712 | 0.01120494 | 0.9566705 | 0.008014248 | 0.9566732 | 0.008862795
|  |  | 82692 | 1.000442 | 0.9994305 | 0.0005016963 | 0.9999501 | 0.1196447 | 0.9999457 | 0.1239303 |  |  | 264546 | 0.9899135 | 0.9866385 | 0.001317704 | 0.9932491 | 0.004577824 | 0.9932445 | 0.004835504 |  |  | 159660 | 0.9528456 | 0.9670213 | 0.003545829 | 0.9567367 | 0.005166279 | 0.9567357 | 0.00801228 |  |  | 307080 | 0.963245 | 0.9150489 | 0.006977187 | 0.971186 | 0.005848564 | 0.9711867 | 0.007903819 |  |  | 607860 | 0.9442752 | 0.8678712 | 0.01120494 | 0.9567068 | 0.008014162 | 0.9567095 | 0.008861666
|  |  | 82812 | 1.001338 | 0.9994305 | 0.0005016963 | 0.9999501 | 0.1196447 | 0.9999457 | 0.1239303 |  |  | 264846 | 0.9899135 | 0.9866385 | 0.001317704 | 0.9932585 | 0.00457714 | 0.9932539 | 0.004834419 |  |  | 159960 | 0.9528456 | 0.9670213 | 0.003545829 | 0.9568022 | 0.005167639 | 0.9568013 | 0.008014059 |  |  | 307380 | 0.9615635 | 0.9150489 | 0.006977187 | 0.9712198 | 0.005847938 | 0.9712205 | 0.007902514 |  |  | 608160 | 0.9442752 | 0.8678712 | 0.01120494 | 0.9567431 | 0.008014077 | 0.9567458 | 0.008860537
|  |  | 82932 | 0.9995459 | 0.9994305 | 0.0005016963 | 0.9999501 | 0.1196447 | 0.9999457 | 0.1239303 |  |  | 265146 | 0.9899135 | 0.9866385 | 0.001317704 | 0.9932678 | 0.004576458 | 0.9932633 | 0.004833335 |  |  | 160260 | 0.9539246 | 0.9670213 | 0.003545829 | 0.9568677 | 0.005168992 | 0.9568667 | 0.008015829 |  |  | 307680 | 0.9598821 | 0.9150489 | 0.006977187 | 0.9712535 | 0.005847314 | 0.9712541 | 0.007901213 |  |  | 608460 | 0.9420373 | 0.8678712 | 0.01120494 | 0.9567794 | 0.008013992 | 0.9567821 | 0.008859409
|  |  | 83052 | 0.9995459 | 0.9994305 | 0.0005016963 | 0.9999501 | 0.1196447 | 0.9999457 | 0.1239303 |  |  | 265446 | 0.9899135 | 0.9866385 | 0.001317704 | 0.9932772 | 0.004575777 | 0.9932727 | 0.004832255 |  |  | 160560 | 0.9528456 | 0.9670213 | 0.003545829 | 0.956933 | 0.005170341 | 0.9569321 | 0.008017589 |  |  | 307980 | 0.9598821 | 0.9150489 | 0.006977187 | 0.9712871 | 0.005846692 | 0.9712877 | 0.007899916 |  |  | 608760 | 0.9465132 | 0.8678712 | 0.01120494 | 0.9568156 | 0.008013907 | 0.9568183 | 0.008858282
|  |  | 83172 | 0.9995459 | 0.9994305 | 0.0005016963 | 0.9999501 | 0.1196447 | 0.9999457 | 0.1239303 |  |  | 265746 | 0.9899135 | 0.9866385 | 0.001317704 | 0.9932865 | 0.004575097 | 0.993282 | 0.004831176 |  |  | 160860 | 0.9528456 | 0.9670213 | 0.003545829 | 0.9569983 | 0.005171684 | 0.9569973 | 0.008019341 |  |  | 308280 | 0.9615635 | 0.9150489 | 0.006977187 | 0.9713206 | 0.005846071 | 0.9713213 | 0.007898623 |  |  | 609060 | 0.9465132 | 0.8678712 | 0.01120494 | 0.9568518 | 0.008013821 | 0.9568544 | 0.008857156
|  |  | 83292 | 0.9995459 | 0.9994305 | 0.0005016963 | 0.9999501 | 0.1196447 | 0.9999457 | 0.1239303 |  |  | 266046 | 0.9899135 | 0.9866385 | 0.001317704 | 0.9932958 | 0.004574418 | 0.9932913 | 0.004830099 |  |  | 161160 | 0.9528456 | 0.9670213 | 0.003545829 | 0.9570634 | 0.005173022 | 0.9570624 | 0.008021083 |  |  | 308580 | 0.9598821 | 0.9150489 | 0.006977187 | 0.9713541 | 0.005845453 | 0.9713547 | 0.007897334 |  |  | 609360 | 0.9465132 | 0.8678712 | 0.01120494 | 0.9568879 | 0.008013736 | 0.9568905 | 0.008856031
|  |  | 83412 | 0.9995459 | 0.9994305 | 0.0005016963 | 0.9999501 | 0.1196447 | 0.9999457 | 0.1239303 |  |  | 266346 | 0.9899135 | 0.9866385 | 0.001317704 | 0.993305 | 0.004573741 | 0.9933006 | 0.004829024 |  |  | 161460 | 0.9550036 | 0.9670213 | 0.003545829 | 0.9571284 | 0.005174354 | 0.9571275 | 0.008022815 |  |  | 308880 | 0.9582006 | 0.9150489 | 0.006977187 | 0.9713874 | 0.005844836 | 0.971388 | 0.007896049 |  |  | 609660 | 0.9465132 | 0.8678712 | 0.01120494 | 0.956924 | 0.008013651 | 0.9569266 | 0.008854907
|  |  | 83532 | 0.9995459 | 0.9994305 | 0.0005016963 | 0.9999501 | 0.1196447 | 0.9999457 | 0.1239303 |  |  | 266646 | 0.990874 | 0.9866385 | 0.001317704 | 0.9933143 | 0.004573066 | 0.9933098 | 0.004827952 |  |  | 161760 | 0.9517666 | 0.9670213 | 0.003545829 | 0.9571934 | 0.005175681 | 0.9571924 | 0.008024539 |  |  | 309180 | 0.9615635 | 0.9150489 | 0.006977187 | 0.9714206 | 0.005844221 | 0.9714212 | 0.007894767 |  |  | 609960 | 0.9465132 | 0.8678712 | 0.01120494 | 0.95696 | 0.008013566 | 0.9569627 | 0.008853783
|  |  | 83652 | 0.9995459 | 0.9994305 | 0.0005016963 | 0.9999501 | 0.1196447 | 0.9999457 | 0.1239303 |  |  | 266946 | 0.9899135 | 0.9866385 | 0.001317704 | 0.9933235 | 0.004572391 | 0.9933191 | 0.004826881 |  |  | 162060 | 0.9528456 | 0.9670213 | 0.003545829 | 0.9572582 | 0.005177003 | 0.9572572 | 0.008026253 |  |  | 309480 | 0.963245 | 0.9150489 | 0.006977187 | 0.9714538 | 0.005843609 | 0.9714544 | 0.00789349 |  |  | 610260 | 0.9465132 | 0.8678712 | 0.01120494 | 0.956996 | 0.008013481 | 0.9569987 | 0.008852661
|  |  | 83772 | 0.9995459 | 0.9994305 | 0.0005016963 | 0.9999501 | 0.1196447 | 0.9999457 | 0.1239303 |  |  | 267246 | 0.9899135 | 0.9866385 | 0.001317704 | 0.9933327 | 0.004571718 | 0.9933283 | 0.004825813 |  |  | 162360 | 0.9539246 | 0.9670213 | 0.003545829 | 0.9573229 | 0.005178319 | 0.9573219 | 0.008027958 |  |  | 309780 | 0.963245 | 0.9150489 | 0.006977187 | 0.9714869 | 0.005842998 | 0.9714874 | 0.007892216 |  |  | 610560 | 0.9442752 | 0.8678712 | 0.01120494 | 0.957032 | 0.008013396 | 0.9570346 | 0.008851539
|  |  | 83892 | 1.000442 | 0.9994305 | 0.0005016963 | 0.9999501 | 0.1196447 | 0.9999457 | 0.1239303 |  |  | 267546 | 0.9889531 | 0.9866385 | 0.001317704 | 0.9933418 | 0.004571047 | 0.9933374 | 0.004824747 |  |  | 162660 | 0.9539246 | 0.9670213 | 0.003545829 | 0.9573875 | 0.00517963 | 0.9573865 | 0.008029654 |  |  | 310080 | 0.963245 | 0.9150489 | 0.006977187 | 0.9715198 | 0.005842389 | 0.9715204 | 0.007890947 |  |  | 610860 | 0.9465132 | 0.8678712 | 0.01120494 | 0.9570679 | 0.008013312 | 0.9570705 | 0.008850418
|  |  | 84012 | 1.000442 | 0.9994305 | 0.0005016963 | 0.9999501 | 0.1196447 | 0.9999457 | 0.1239303 |  |  | 267846 | 0.9889531 | 0.9866385 | 0.001317704 | 0.993351 | 0.004570377 | 0.9933466 | 0.004823682 |  |  | 162960 | 0.9528456 | 0.9670213 | 0.003545829 | 0.957452 | 0.005180935 | 0.957451 | 0.00803134 |  |  | 310380 | 0.9615635 | 0.9150489 | 0.006977187 | 0.9715527 | 0.005841782 | 0.9715533 | 0.007889681 |  |  | 611160 | 0.9487511 | 0.8678712 | 0.01120494 | 0.9571038 | 0.008013227 | 0.9571064 | 0.008849298
|  |  | 84132 | 0.9995459 | 0.9994305 | 0.0005016963 | 0.9999501 | 0.1196447 | 0.9999457 | 0.1239303 |  |  | 268146 | 0.9899135 | 0.9866385 | 0.001317704 | 0.9933601 | 0.004569708 | 0.9933557 | 0.00482262 |  |  | 163260 | 0.9539246 | 0.9670213 | 0.003545829 | 0.9575164 | 0.005182236 | 0.9575154 | 0.008033018 |  |  | 310680 | 0.9649265 | 0.9150489 | 0.006977187 | 0.9715855 | 0.005841177 | 0.9715861 | 0.007888419 |  |  | 611460 | 0.9442752 | 0.8678712 | 0.01120494 | 0.9571396 | 0.008013142 | 0.9571422 | 0.008848179
|  |  | 84252 | 1.000442 | 0.9994305 | 0.0005016963 | 0.9999501 | 0.1196447 | 0.9999457 | 0.1239303 |  |  | 268446 | 0.9899135 | 0.9866385 | 0.001317704 | 0.9933692 | 0.00456904 | 0.9933648 | 0.004821561 |  |  | 163560 | 0.9550036 | 0.9670213 | 0.003545829 | 0.9575807 | 0.005183531 | 0.9575797 | 0.008034687 |  |  | 310980 | 0.963245 | 0.9150489 | 0.006977187 | 0.9716182 | 0.005840574 | 0.9716188 | 0.007887161 |  |  | 611760 | 0.9487511 | 0.8678712 | 0.01120494 | 0.9571754 | 0.008013057 | 0.957178 | 0.008847061
|  |  | 84372 | 0.9995459 | 0.9994305 | 0.0005016963 | 0.9999501 | 0.1196447 | 0.9999457 | 0.1239303 |  |  | 268746 | 0.9899135 | 0.9866385 | 0.001317704 | 0.9933782 | 0.004568374 | 0.9933739 | 0.004820503 |  |  | 163860 | 0.9539246 | 0.9670213 | 0.003545829 | 0.9576449 | 0.00518482 | 0.9576439 | 0.008036346 |  |  | 311280 | 0.963245 | 0.9150489 | 0.006977187 | 0.9716508 | 0.005839973 | 0.9716514 | 0.007885907 |  |  | 612060 | 0.9465132 | 0.8678712 | 0.01120494 | 0.9572112 | 0.008012972 | 0.9572138 | 0.008845944
|  |  | 84492 | 1.000442 | 0.9994305 | 0.0005016963 | 0.9999501 | 0.1196447 | 0.9999457 | 0.1239303 |  |  | 269046 | 0.9899135 | 0.9866385 | 0.001317704 | 0.9933873 | 0.00456771 | 0.993383 | 0.004819447 |  |  | 164160 | 0.9528456 | 0.9670213 | 0.003545829 | 0.957709 | 0.005186105 | 0.957708 | 0.008037996 |  |  | 311580 | 0.9615635 | 0.9150489 | 0.006977187 | 0.9716834 | 0.005839373 | 0.9716839 | 0.007884656 |  |  | 612360 | 0.9375614 | 0.8678712 | 0.01120494 | 0.9572469 | 0.008012888 | 0.9572495 | 0.008844828
|  |  | 84612 | 1.000442 | 0.9994305 | 0.0005016963 | 0.9999501 | 0.1196447 | 0.9999457 | 0.1239303 |  |  | 269346 | 0.990874 | 0.9866385 | 0.001317704 | 0.9933963 | 0.004567046 | 0.993392 | 0.004818394 |  |  | 164460 | 0.9528456 | 0.9670213 | 0.003545829 | 0.957773 | 0.005187384 | 0.957772 | 0.008039638 |  |  | 311880 | 0.963245 | 0.9150489 | 0.006977187 | 0.9717158 | 0.005838776 | 0.9717163 | 0.00788341 |  |  | 612660 | 0.9420373 | 0.8678712 | 0.01120494 | 0.9572826 | 0.008012803 | 0.9572851 | 0.008843712
|  |  | 84732 | 1.000442 | 0.9994305 | 0.0005016963 | 0.9999501 | 0.1196447 | 0.9999457 | 0.1239303 |  |  | 269646 | 0.9899135 | 0.9866385 | 0.001317704 | 0.9934053 | 0.004566385 | 0.993401 | 0.004817342 |  |  | 164760 | 0.9550036 | 0.9670213 | 0.003545829 | 0.9578369 | 0.005188658 | 0.9578359 | 0.00804127 |  |  | 312180 | 0.9649265 | 0.9150489 | 0.006977187 | 0.9717482 | 0.00583818 | 0.9717486 | 0.007882167 |  |  | 612960 | 0.9487511 | 0.8678712 | 0.01120494 | 0.9573182 | 0.008012719 | 0.9573208 | 0.008842598
|  |  | 84852 | 0.9995459 | 0.9994305 | 0.0005016963 | 0.9999501 | 0.1196447 | 0.9999457 | 0.1239303 |  |  | 269946 | 0.9899135 | 0.9866385 | 0.001317704 | 0.9934143 | 0.004565724 | 0.99341 | 0.004816293 |  |  | 165060 | 0.9550036 | 0.9670213 | 0.003545829 | 0.9579006 | 0.005189926 | 0.9578996 | 0.008042893 |  |  | 312480 | 0.963245 | 0.9150489 | 0.006977187 | 0.9717804 | 0.005837587 | 0.9717809 | 0.007880928 |  |  | 613260 | 0.9465132 | 0.8678712 | 0.01120494 | 0.9573538 | 0.008012634 | 0.9573564 | 0.008841484
|  |  | 84972 | 0.9995459 | 0.9994305 | 0.0005016963 | 0.9999501 | 0.1196447 | 0.9999457 | 0.1239303 |  |  | 270246 | 0.9889531 | 0.9866385 | 0.001317704 | 0.9934232 | 0.004565065 | 0.993419 | 0.004815246 |  |  | 165360 | 0.9539246 | 0.9670213 | 0.003545829 | 0.9579643 | 0.00519119 | 0.9579633 | 0.008044508 |  |  | 312780 | 0.9598821 | 0.9150489 | 0.006977187 | 0.9718126 | 0.005836995 | 0.9718131 | 0.007879693117 |  |  | 613560 | 0.9442752 | 0.8678712 | 0.01120494 | 0.9573894 | 0.00801255 | 0.9573919 | 0.008840372
|  |  | 85092 | 1.000442 | 0.9994305 | 0.0005016963 | 0.9999501 | 0.1196447 | 0.9999457 | 0.1239303 |  |  | 270546 | 0.9879926 | 0.9866385 | 0.001317704 | 0.9934322 | 0.004564407 | 0.9934279 | 0.004814201 |  |  | 165660 | 0.9550036 | 0.9670213 | 0.003545829 | 0.9580279 | 0.005192448 | 0.9580269 | 0.008046113 |  |  | 313080 | 0.9649265 | 0.9150489 | 0.006977187 | 0.9718447 | 0.005836405 | 0.9718451 | 0.007878462 |  |  | 613860 | 0.9509891 | 0.8678712 | 0.01120494 | 0.9574249 | 0.008012465 | 0.9574274 | 0.00883926
|  |  | 85212 | 1.000442 | 0.9994305 | 0.0005016963 | 0.9999501 | 0.1196447 | 0.9999457 | 0.1239303 |  |  | 270846 | 0.9889531 | 0.9866385 | 0.001317704 | 0.9934411 | 0.004563751 | 0.9934368 | 0.004813158 |  |  | 165960 | 0.9528456 | 0.9670213 | 0.003545829 | 0.9580914 | 0.005193701 | 0.9580903 | 0.00804771 |  |  | 313380 | 0.963245 | 0.9150489 | 0.006977187 | 0.9718767 | 0.005835817 | 0.9718771 | 0.007877234 |  |  | 614160 | 0.9465132 | 0.8678712 | 0.01120494 | 0.9574604 | 0.008012381 | 0.9574629 | 0.008838149
|  |  | 85332 | 1.000442 | 0.9994305 | 0.0005016963 | 0.9999501 | 0.1196447 | 0.9999457 | 0.1239303 |  |  | 271146 | 0.990874 | 0.9866385 | 0.001317704 | 0.9934499 | 0.004563096 | 0.9934457 | 0.004812117 |  |  | 166260 | 0.9517666 | 0.9670213 | 0.003545829 | 0.9581547 | 0.005194949 | 0.9581537 | 0.008049297 |  |  | 313680 | 0.963245 | 0.9150489 | 0.006977187 | 0.9719086 | 0.005835231 | 0.971909 | 0.007876011 |  |  | 614460 | 0.9487511 | 0.8678712 | 0.01120494 | 0.9574958 | 0.008012297 | 0.9574983 | 0.008837039
|  |  | 85452 | 1.001338 | 0.9994305 | 0.0005016963 | 0.9999501 | 0.1196447 | 0.9999457 | 0.1239303 |  |  | 271446 | 0.9899135 | 0.9866385 | 0.001317704 | 0.9934588 | 0.004562442 | 0.9934546 | 0.004811079 |  |  | 166560 | 0.9539246 | 0.9670213 | 0.003545829 | 0.958218 | 0.005196191 | 0.958217 | 0.008050876 |  |  | 313980 | 0.9649265 | 0.9150489 | 0.006977187 | 0.9719404 | 0.005834647 | 0.9719408 | 0.007874791 |  |  | 614760 | 0.9420373 | 0.8678712 | 0.01120494 | 0.9575312 | 0.008012212 | 0.9575337 | 0.00883593
|  |  | 85572 | 1.001338 | 0.9994305 | 0.0005016963 | 0.9999501 | 0.1196447 | 0.9999457 | 0.1239303 |  |  | 271746 | 0.9899135 | 0.9866385 | 0.001317704 | 0.9934676 | 0.00456179 | 0.9934634 | 0.004810042 |  |  | 166860 | 0.9528456 | 0.9670213 | 0.003545829 | 0.9582812 | 0.005197429 | 0.9582801 | 0.008052446 |  |  | 314280 | 0.9682895 | 0.9150489 | 0.006977187 | 0.9719722 | 0.005834064 | 0.9719726 | 0.007873575 |  |  | 615060 | 0.9442752 | 0.8678712 | 0.01120494 | 0.9575665 | 0.008012128 | 0.957569 | 0.008834821
|  |  | 85692 | 1.000442 | 0.9994305 | 0.0005016963 | 0.9999501 | 0.1196447 | 0.9999457 | 0.1239303 |  |  | 272046 | 0.9889531 | 0.9866385 | 0.001317704 | 0.9934764 | 0.00456114 | 0.9934722 | 0.004809008 |  |  | 167160 | 0.9539246 | 0.9670213 | 0.003545829 | 0.9583442 | 0.005198661 | 0.9583432 | 0.008054007 |  |  | 314580 | 0.9649265 | 0.9150489 | 0.006977187 | 0.9720038 | 0.005833484 | 0.9720042 | 0.007872363 |  |  | 615360 | 0.9509891 | 0.8678712 | 0.01120494 | 0.9576018 | 0.008012044 | 0.9576043 | 0.008833714
|  |  | 85812 | 0.9995459 | 0.9994305 | 0.0005016963 | 0.9999501 | 0.1196447 | 0.9999457 | 0.1239303 |  |  | 272346 | 0.990874 | 0.9866385 | 0.001317704 | 0.9934852 | 0.00456049 | 0.993481 | 0.004807976 |  |  | 167460 | 0.9550036 | 0.9670213 | 0.003545829 | 0.9584072 | 0.005199888 | 0.9584061 | 0.008055559 |  |  | 314880 | 0.9649265 | 0.9150489 | 0.006977187 | 0.9720354 | 0.005832905 | 0.9720358 | 0.007871154 |  |  | 615660 | 0.9487511 | 0.8678712 | 0.01120494 | 0.9576371 | 0.00801196 | 0.9576396 | 0.008832608
|  |  | 85932 | 0.9995459 | 0.9994305 | 0.0005016963 | 0.9999501 | 0.1196447 | 0.9999457 | 0.1239303 |  |  | 272646 | 0.9899135 | 0.9866385 | 0.001317704 | 0.993494 | 0.004559842 | 0.9934898 | 0.004806946 |  |  | 167760 | 0.9539246 | 0.9670213 | 0.003545829 | 0.95847 | 0.00520111 | 0.958469 | 0.008057103 |  |  | 315180 | 0.9649265 | 0.9150489 | 0.006977187 | 0.9720669 | 0.005832328 | 0.9720672 | 0.00786995 |  |  | 615960 | 0.9487511 | 0.8678712 | 0.01120494 | 0.9576723 | 0.008011876 | 0.9576748 | 0.008831502
|  |  | 86052 | 1.000442 | 0.9994305 | 0.0005016963 | 0.9999501 | 0.1196447 | 0.9999457 | 0.1239303 |  |  | 272946 | 0.9899135 | 0.9866385 | 0.001317704 | 0.9935027 | 0.004559196 | 0.9934986 | 0.004805918 |  |  | 168060 | 0.9550036 | 0.9670213 | 0.003545829 | 0.9585328 | 0.005202327 | 0.9585318 | 0.008058638 |  |  | 315480 | 0.9649265 | 0.9150489 | 0.006977187 | 0.9720982 | 0.005831753 | 0.9720986 | 0.007868749 |  |  | 616260 | 0.9509891 | 0.8678712 | 0.01120494 | 0.9577075 | 0.008011792 | 0.95771 | 0.008830397
|  |  | 86172 | 0.9995459 | 0.9994305 | 0.0005016963 | 0.9999501 | 0.1196447 | 0.9999457 | 0.1239303 |  |  | 273246 | 0.9899135 | 0.9866385 | 0.001317704 | 0.9935114 | 0.004558551 | 0.9935073 | 0.004804892 |  |  | 168360 | 0.9539246 | 0.9670213 | 0.003545829 | 0.9585954 | 0.005203539 | 0.9585944 | 0.008060164 |  |  | 315780 | 0.963245 | 0.9150489 | 0.006977187 | 0.9721296 | 0.00583118 | 0.9721299 | 0.007867552 |  |  | 616560 | 0.9465132 | 0.8678712 | 0.01120494 | 0.9577427 | 0.008011708 | 0.9577451 | 0.008829294
|  |  | 86292 | 1.000442 | 0.9994305 | 0.0005016963 | 0.9999501 | 0.1196447 | 0.9999457 | 0.1239303 |  |  | 273546 | 0.9899135 | 0.9866385 | 0.001317704 | 0.9935201 | 0.004557907 | 0.993516 | 0.004803869 |  |  | 168660 | 0.9539246 | 0.9670213 | 0.003545829 | 0.958658 | 0.005204746 | 0.958657 | 0.008061681 |  |  | 316080 | 0.9649265 | 0.9150489 | 0.006977187 | 0.9721608 | 0.005830609 | 0.9721611 | 0.007866358 |  |  | 616860 | 0.9487511 | 0.8678712 | 0.01120494 | 0.9577778 | 0.008011624 | 0.9577802 | 0.008828191
|  |  | 86412 | 1.000442 | 0.9994305 | 0.0005016963 | 0.9999501 | 0.1196447 | 0.9999457 | 0.1239303 |  |  | 273846 | 0.9889531 | 0.9866385 | 0.001317704 | 0.9935288 | 0.004557265 | 0.9935247 | 0.004802847 |  |  | 168960 | 0.9539246 | 0.9670213 | 0.003545829 | 0.9587204 | 0.005205947 | 0.9587194 | 0.008063189 |  |  | 316380 | 0.9682895 | 0.9150489 | 0.006977187 | 0.9721919 | 0.00583004 | 0.9721922 | 0.007865169 |  |  | 617160 | 0.953227 | 0.8678712 | 0.01120494 | 0.9578129 | 0.00801154 | 0.9578153 | 0.008827089
|  |  | 86532 | 1.000442 | 0.9994305 | 0.0005016963 | 0.9999501 | 0.1196447 | 0.9999457 | 0.1239303 |  |  | 274146 | 0.9889531 | 0.9866385 | 0.001317704 | 0.9935374 | 0.004556624 | 0.9935333 | 0.004801828 |  |  | 169260 | 0.9539246 | 0.9670213 | 0.003545829 | 0.9587828 | 0.005207144 | 0.9587817 | 0.008064689 |  |  | 316680 | 0.966608 | 0.9150489 | 0.006977187 | 0.972223 | 0.005829472 | 0.9722233 | 0.007863983 |  |  | 617460 | 0.9465132 | 0.8678712 | 0.01120494 | 0.9578479 | 0.008011457 | 0.9578503 | 0.008825988
|  |  | 86652 | 0.9995459 | 0.9994305 | 0.0005016963 | 0.9999501 | 0.1196447 | 0.9999457 | 0.1239303 |  |  | 274446 | 0.9899135 | 0.9866385 | 0.001317704 | 0.9935461 | 0.004555984 | 0.993542 | 0.004800811 |  |  | 169560 | 0.9528456 | 0.9670213 | 0.003545829 | 0.958845 | 0.005208335 | 0.958844 | 0.008066181 |  |  | 316980 | 0.966608 | 0.9150489 | 0.006977187 | 0.9722539 | 0.005828906 | 0.9722542 | 0.007862801 |  |  | 617760 | 0.9487511 | 0.8678712 | 0.01120494 | 0.9578829 | 0.008011373 | 0.9578853 | 0.008824888
|  |  | 86772 | 1.000442 | 0.9994305 | 0.0005016963 | 0.9999501 | 0.1196447 | 0.9999457 | 0.1239303 |  |  | 274746 | 0.9889531 | 0.9866385 | 0.001317704 | 0.9935547 | 0.004555346 | 0.9935506 | 0.004799796 |  |  | 169860 | 0.9528456 | 0.9670213 | 0.003545829 | 0.9589072 | 0.005209522 | 0.9589061 | 0.008067663 |  |  | 317280 | 0.9649265 | 0.9150489 | 0.006977187 | 0.9722848 | 0.005828343 | 0.9722851 | 0.007861622 |  |  | 618060 | 0.9509891 | 0.8678712 | 0.01120494 | 0.9579178 | 0.008011289 | 0.9579202 | 0.008823788
|  |  | 86892 | 1.000442 | 0.9994305 | 0.0005016963 | 0.9999501 | 0.1196447 | 0.9999457 | 0.1239303 |  |  | 275046 | 0.9899135 | 0.9866385 | 0.001317704 | 0.9935632 | 0.004554709 | 0.9935592 | 0.004798784 |  |  | 170160 | 0.9539246 | 0.9670213 | 0.003545829 | 0.9589692 | 0.005210703 | 0.9589682 | 0.008069137 |  |  | 317580 | 0.966608 | 0.9150489 | 0.006977187 | 0.9723156 | 0.005827781 | 0.9723159 | 0.007860448 |  |  | 618360 | 0.9465132 | 0.8678712 | 0.01120494 | 0.9579527 | 0.008011206 | 0.9579551 | 0.00882269
|  |  | 87012 | 1.000442 | 0.9994305 | 0.0005016963 | 0.9999501 | 0.1196447 | 0.9999457 | 0.1239303 |  |  | 275346 | 0.9889531 | 0.9866385 | 0.001317704 | 0.9935718 | 0.004554074 | 0.9935677 | 0.004797773 |  |  | 170460 | 0.9550036 | 0.9670213 | 0.003545829 | 0.9590312 | 0.005211879 | 0.9590301 | 0.008070603 |  |  | 317880 | 0.963245 | 0.9150489 | 0.006977187 | 0.9723463 | 0.005827221 | 0.9723466 | 0.007859277 |  |  | 618660 | 0.9487511 | 0.8678712 | 0.01120494 | 0.9579876 | 0.008011122 | 0.95799 | 0.008821593
|  |  | 87132 | 1.001338 | 0.9994305 | 0.0005016963 | 0.9999501 | 0.1196447 | 0.9999457 | 0.1239303 |  |  | 275646 | 0.9899135 | 0.9866385 | 0.001317704 | 0.9935803 | 0.00455344 | 0.9935763 | 0.004796765 |  |  | 170760 | 0.9560827 | 0.9670213 | 0.003545829 | 0.959093 | 0.005213051 | 0.959092 | 0.00807206 |  |  | 318180 | 0.966608 | 0.9150489 | 0.006977187 | 0.9723769 | 0.005826662 | 0.9723772 | 0.00785811 |  |  | 618960 | 0.9487511 | 0.8678712 | 0.01120494 | 0.9580224 | 0.008011039 | 0.9580248 | 0.008820496
|  |  | 87252 | 1.000442 | 0.9994305 | 0.0005016963 | 0.9999501 | 0.1196447 | 0.9999457 | 0.1239303 |  |  | 275946 | 0.9889531 | 0.9866385 | 0.001317704 | 0.9935888 | 0.004552808 | 0.9935848 | 0.004795759 |  |  | 171060 | 0.9560827 | 0.9670213 | 0.003545829 | 0.9591548 | 0.005214217 | 0.9591537 | 0.008073508 |  |  | 318480 | 0.9649265 | 0.9150489 | 0.006977187 | 0.9724075 | 0.005826106 | 0.9724077 | 0.007856946 |  |  | 619260 | 0.953227 | 0.8678712 | 0.01120494 | 0.9580572 | 0.008010955 | 0.9580596 | 0.008819401
|  |  | 87372 | 1.000442 | 0.9994305 | 0.0005016963 | 0.9999501 | 0.1196447 | 0.9999457 | 0.1239303 |  |  | 276246 | 0.9889531 | 0.9866385 | 0.001317704 | 0.9935973 | 0.004552177 | 0.9935933 | 0.004794755 |  |  | 171360 | 0.9571617 | 0.9670213 | 0.003545829 | 0.9592164 | 0.005215378 | 0.9592154 | 0.008074948 |  |  | 318780 | 0.963245 | 0.9150489 | 0.006977187 | 0.972438 | 0.005825551 | 0.9724382 | 0.007855786 |  |  | 619560 | 0.953227 | 0.8678712 | 0.01120494 | 0.958092 | 0.008010872 | 0.9580943 | 0.008818306
|  |  | 87492 | 1.000442 | 0.9994305 | 0.0005016963 | 0.9999501 | 0.1196447 | 0.9999457 | 0.1239303 |  |  | 276546 | 0.9879926 | 0.9866385 | 0.001317704 | 0.9936058 | 0.004551547 | 0.9936018 | 0.004793753 |  |  | 171660 | 0.9582407 | 0.9670213 | 0.003545829 | 0.959278 | 0.005216535 | 0.9592769 | 0.008076379 |  |  | 319080 | 0.963245 | 0.9150489 | 0.006977187 | 0.9724683 | 0.005824998 | 0.9724686 | 0.00785463 |  |  | 619860 | 0.9487511 | 0.8678712 | 0.01120494 | 0.9581267 | 0.008010788 | 0.958129 | 0.008817212
|  |  | 87612 | 1.001338 | 0.9994305 | 0.0005016963 | 0.9999501 | 0.1196447 | 0.9999457 | 0.1239303 |  |  | 276846 | 0.9899135 | 0.9866385 | 0.001317704 | 0.9936142 | 0.004550919 | 0.9936102 | 0.004792753 |  |  | 171960 | 0.9593197 | 0.9670213 | 0.003545829 | 0.9593394 | 0.005217686 | 0.9593384 | 0.008077802 |  |  | 319380 | 0.9649265 | 0.9150489 | 0.006977187 | 0.9724986 | 0.005824447 | 0.9724988 | 0.007853478 |  |  | 620160 | 0.9442752 | 0.8678712 | 0.01120494 | 0.9581614 | 0.008010705 | 0.9581637 | 0.008816119
|  |  | 87732 | 1.002234 | 0.9994305 | 0.0005016963 | 0.9999501 | 0.1196447 | 0.9999457 | 0.1239303 |  |  | 277146 | 0.9879926 | 0.9866385 | 0.001317704 | 0.9936226 | 0.004550292 | 0.9936187 | 0.004791756 |  |  | 172260 | 0.9571617 | 0.9670213 | 0.003545829 | 0.9594008 | 0.005218833 | 0.9593997 | 0.008079217 |  |  | 319680 | 0.966608 | 0.9150489 | 0.006977187 | 0.9725288 | 0.005823898 | 0.972529 | 0.007852329 |  |  | 620460 | 0.9465132 | 0.8678712 | 0.01120494 | 0.958196 | 0.008010622 | 0.9581983 | 0.008815027
|  |  | 87852 | 0.9995459 | 0.9994305 | 0.0005016963 | 0.9999501 | 0.1196447 | 0.9999457 | 0.1239303 |  |  | 277446 | 0.9889531 | 0.9866385 | 0.001317704 | 0.993631 | 0.004549667 | 0.9936271 | 0.00479076 |  |  | 172560 | 0.9560827 | 0.9670213 | 0.003545829 | 0.959462 | 0.005219974 | 0.959461 | 0.008080623 |  |  | 319980 | 0.963245 | 0.9150489 | 0.006977187 | 0.972559 | 0.005823351 | 0.9725592 | 0.007851184 |  |  | 620760 | 0.9465132 | 0.8678712 | 0.01120494 | 0.9582306 | 0.008010539 | 0.9582329 | 0.008813936
|  |  | 87972 | 1.000442 | 0.9994305 | 0.0005016963 | 0.9999501 | 0.1196447 | 0.9999457 | 0.1239303 |  |  | 277746 | 0.9889531 | 0.9866385 | 0.001317704 | 0.9936394 | 0.004549043 | 0.9936355 | 0.004789767 |  |  | 172860 | 0.9571617 | 0.9670213 | 0.003545829 | 0.9595232 | 0.005221111 | 0.9595221 | 0.00808202 |  |  | 320280 | 0.966608 | 0.9150489 | 0.006977187 | 0.972589 | 0.005822805 | 0.9725892 | 0.007850043 |  |  | 621060 | 0.9465132 | 0.8678712 | 0.01120494 | 0.9582651 | 0.008010456 | 0.9582674 | 0.008812846
|  |  | 88092 | 1.001338 | 0.9994305 | 0.0005016963 | 0.9999501 | 0.1196447 | 0.9999457 | 0.1239303 |  |  | 278046 | 0.9879926 | 0.9866385 | 0.001317704 | 0.9936477 | 0.004548421 | 0.9936438 | 0.004788776 |  |  | 173160 | 0.9571617 | 0.9670213 | 0.003545829 | 0.9595842 | 0.005222243 | 0.9595831 | 0.00808341 |  |  | 320580 | 0.9649265 | 0.9150489 | 0.006977187 | 0.972619 | 0.005822261 | 0.9726192 | 0.007848905 |  |  | 621360 | 0.9465132 | 0.8678712 | 0.01120494 | 0.9582996 | 0.008010373 | 0.9583019 | 0.008811757
|  |  | 88212 | 0.9995459 | 0.9994305 | 0.0005016963 | 0.9999501 | 0.1196447 | 0.9999457 | 0.1239303 |  |  | 278346 | 0.9879926 | 0.9866385 | 0.001317704 | 0.9936561 | 0.0045478 | 0.9936522 | 0.004787788 |  |  | 173460 | 0.9582407 | 0.9670213 | 0.003545829 | 0.9596452 | 0.005223369 | 0.9596441 | 0.008084791 |  |  | 320880 | 0.9682895 | 0.9150489 | 0.006977187 | 0.9726489 | 0.005821719 | 0.972649 | 0.007847771 |  |  | 621660 | 0.9487511 | 0.8678712 | 0.01120494 | 0.9583341 | 0.00801029 | 0.9583364 | 0.008810668
|  |  | 88332 | 1.000442 | 0.9994305 | 0.0005016963 | 0.9999501 | 0.1196447 | 0.9999457 | 0.1239303 |  |  | 278646 | 0.9899135 | 0.9866385 | 0.001317704 | 0.9936644 | 0.00454718 | 0.9936605 | 0.004786801 |  |  | 173760 | 0.9582407 | 0.9670213 | 0.003545829 | 0.959706 | 0.005224491 | 0.959705 | 0.008086163 |  |  | 321180 | 0.963245 | 0.9150489 | 0.006977187 | 0.9726787 | 0.005821179 | 0.9726788 | 0.00784664 |  |  | 621960 | 0.9487511 | 0.8678712 | 0.01120494 | 0.9583685 | 0.008010207 | 0.9583708 | 0.008809581
|  |  | 88452 | 1.000442 | 0.9994305 | 0.0005016963 | 0.9999501 | 0.1196447 | 0.9999457 | 0.1239303 |  |  | 278946 | 0.9889531 | 0.9866385 | 0.001317704 | 0.9936727 | 0.004546562 | 0.9936688 | 0.004785817 |  |  | 174060 | 0.9582407 | 0.9670213 | 0.003545829 | 0.9597668 | 0.005225608 | 0.9597657 | 0.008087527 |  |  | 321480 | 0.9649265 | 0.9150489 | 0.006977187 | 0.9727084 | 0.005820641 | 0.9727085 | 0.007845514 |  |  | 622260 | 0.9442752 | 0.8678712 | 0.01120494 | 0.9584029 | 0.008010124 | 0.9584052 | 0.008808494
|  |  | 88572 | 1.000442 | 0.9994305 | 0.0005016963 | 0.9999501 | 0.1196447 | 0.9999457 | 0.1239303 |  |  | 279246 | 0.9899135 | 0.9866385 | 0.001317704 | 0.9936809 | 0.004545945 | 0.9936771 | 0.004784835 |  |  | 174360 | 0.9582407 | 0.9670213 | 0.003545829 | 0.9598274 | 0.005226721 | 0.9598264 | 0.008088883 |  |  | 321780 | 0.9649265 | 0.9150489 | 0.006977187 | 0.972738 | 0.005820104 | 0.9727382 | 0.007844391 |  |  | 622560 | 0.9442752 | 0.8678712 | 0.01120494 | 0.9584373 | 0.008010041 | 0.9584396 | 0.008807409
|  |  | 88692 | 1.000442 | 0.9994305 | 0.0005016963 | 0.9999501 | 0.1196447 | 0.9999457 | 0.1239303 |  |  | 279546 | 0.9889531 | 0.9866385 | 0.001317704 | 0.9936892 | 0.00454533 | 0.9936853 | 0.004783855 |  |  | 174660 | 0.9593197 | 0.9670213 | 0.003545829 | 0.959888 | 0.005227828 | 0.9598869 | 0.008090231 |  |  | 322080 | 0.963245 | 0.9150489 | 0.006977187 | 0.9727676 | 0.005819569 | 0.9727677 | 0.007843271 |  |  | 622860 | 0.9465132 | 0.8678712 | 0.01120494 | 0.9584716 | 0.008009958 | 0.9584739 | 0.008806324
|  |  | 88812 | 0.9995459 | 0.9994305 | 0.0005016963 | 0.9999501 | 0.1196447 | 0.9999457 | 0.1239303 |  |  | 279846 | 0.9879926 | 0.9866385 | 0.001317704 | 0.9936974 | 0.004544716 | 0.9936936 | 0.004782877 |  |  | 174960 | 0.9582407 | 0.9670213 | 0.003545829 | 0.9599485 | 0.005228931 | 0.9599474 | 0.008091571 |  |  | 322380 | 0.963245 | 0.9150489 | 0.006977187 | 0.9727971 | 0.005819036 | 0.9727972 | 0.007842155 |  |  | 623160 | 0.9465132 | 0.8678712 | 0.01120494 | 0.9585059 | 0.008009876 | 0.9585081 | 0.00880524
|  |  | 88932 | 1.001338 | 0.9994305 | 0.0005016963 | 0.9999501 | 0.1196447 | 0.9999457 | 0.1239303 |  |  | 280146 | 0.9889531 | 0.9866385 | 0.001317704 | 0.9937056 | 0.004544103 | 0.9937018 | 0.004781901 |  |  | 175260 | 0.9603987 | 0.9670213 | 0.003545829 | 0.9600088 | 0.005230028 | 0.9600077 | 0.008092902 |  |  | 322680 | 0.9649265 | 0.9150489 | 0.006977187 | 0.9728265 | 0.005818505 | 0.9728266 | 0.007841043 |  |  | 623460 | 0.9554649 | 0.8678712 | 0.01120494 | 0.9585401 | 0.008009793 | 0.9585424 | 0.008804157
|  |  | 89052 | 1.000442 | 0.9994305 | 0.0005016963 | 0.9999501 | 0.1196447 | 0.9999457 | 0.1239303 |  |  | 280446 | 0.9889531 | 0.9866385 | 0.001317704 | 0.9937138 | 0.004543492 | 0.99371 | 0.004780928 |  |  | 175560 | 0.9603987 | 0.9670213 | 0.003545829 | 0.9600691 | 0.005231121 | 0.960068 | 0.008094225 |  |  | 322980 | 0.966608 | 0.9150489 | 0.006977187 | 0.9728558 | 0.005817976 | 0.9728559 | 0.007839934 |  |  | 623760 | 0.9509891 | 0.8678712 | 0.01120494 | 0.9585743 | 0.00800971 | 0.9585765 | 0.008803075
|  |  | 89172 | 1.000442 | 0.9994305 | 0.0005016963 | 0.9999501 | 0.1196447 | 0.9999457 | 0.1239303 |  |  | 280746 | 0.9899135 | 0.9866385 | 0.001317704 | 0.9937219 | 0.004542883 | 0.9937181 | 0.004779957 |  |  | 175860 | 0.9582407 | 0.9670213 | 0.003545829 | 0.9601293 | 0.005232209 | 0.9601282 | 0.00809554 |  |  | 323280 | 0.966608 | 0.9150489 | 0.006977187 | 0.972885 | 0.005817448 | 0.9728851 | 0.00783883 |  |  | 624060 | 0.9487511 | 0.8678712 | 0.01120494 | 0.9586085 | 0.008009628 | 0.9586107 | 0.008801994
|  |  | 89292 | 0.9995459 | 0.9994305 | 0.0005016963 | 0.9999501 | 0.1196447 | 0.9999457 | 0.1239303 |  |  | 281046 | 0.9899135 | 0.9866385 | 0.001317704 | 0.9937301 | 0.004542274 | 0.9937263 | 0.004778988 |  |  | 176160 | 0.9593197 | 0.9670213 | 0.003545829 | 0.9601893 | 0.005233292 | 0.9601882 | 0.008096847 |  |  | 323580 | 0.9649265 | 0.9150489 | 0.006977187 | 0.9729142 | 0.005816922 | 0.9729142 | 0.007837728 |  |  | 624360 | 0.9420373 | 0.8678712 | 0.01120494 | 0.9586426 | 0.008009545 | 0.9586448 | 0.008800914
|  |  | 89412 | 1.001338 | 0.9994305 | 0.0005016963 | 0.9999501 | 0.1196447 | 0.9999457 | 0.1239303 |  |  | 281346 | 0.990874 | 0.9866385 | 0.001317704 | 0.9937382 | 0.004541668 | 0.9937344 | 0.004778021 |  |  | 176460 | 0.9582407 | 0.9670213 | 0.003545829 | 0.9602493 | 0.005234371 | 0.9602482 | 0.008098145 |  |  | 323880 | 0.9682895 | 0.9150489 | 0.006977187 | 0.9729433 | 0.005816398 | 0.9729433 | 0.00783663 |  |  | 624660 | 0.9509891 | 0.8678712 | 0.01120494 | 0.9586767 | 0.008009463 | 0.9586789 | 0.008799835
|  |  | 89532 | 0.9995459 | 0.9994305 | 0.0005016963 | 0.9999501 | 0.1196447 | 0.9999457 | 0.1239303 |  |  | 281646 | 0.9889531 | 0.9866385 | 0.001317704 | 0.9937463 | 0.004541062 | 0.9937425 | 0.004777056 |  |  | 176760 | 0.9603987 | 0.9670213 | 0.003545829 | 0.9603092 | 0.005235445 | 0.9603081 | 0.008099436 |  |  | 324180 | 0.9682895 | 0.9150489 | 0.006977187 | 0.9729723 | 0.005815875 | 0.9729723 | 0.007835536 |  |  | 624960 | 0.953227 | 0.8678712 | 0.01120494 | 0.9587107 | 0.008009381 | 0.9587129 | 0.008798757
|  |  | 89652 | 1.000442 | 0.9994305 | 0.0005016963 | 0.9999501 | 0.1196447 | 0.9999457 | 0.1239303 |  |  | 281946 | 0.9899135 | 0.9866385 | 0.001317704 | 0.9937543 | 0.004540458 | 0.9937506 | 0.004776094 |  |  | 177060 | 0.9582407 | 0.9670213 | 0.003545829 | 0.960369 | 0.005236514 | 0.9603679 | 0.008100718 |  |  | 324480 | 0.966608 | 0.9150489 | 0.006977187 | 0.9730012 | 0.005815355 | 0.9730012 | 0.007834445 |  |  | 625260 | 0.9487511 | 0.8678712 | 0.01120494 | 0.9587447 | 0.008009298 | 0.9587469 | 0.008797679
|  |  | 89772 | 1.000442 | 0.9994305 | 0.0005016963 | 0.9999501 | 0.1196447 | 0.9999457 | 0.1239303 |  |  | 282246 | 0.9879926 | 0.9866385 | 0.001317704 | 0.9937624 | 0.004539856 | 0.9937586 | 0.004775134 |  |  | 177360 | 0.9603987 | 0.9670213 | 0.003545829 | 0.9604286 | 0.005237578 | 0.9604275 | 0.008101993 |  |  | 324780 | 0.9615635 | 0.9150489 | 0.006977187 | 0.97303 | 0.005814836 | 0.97303 | 0.007833358 |  |  | 625560 | 0.9554649 | 0.8678712 | 0.01120494 | 0.9587787 | 0.008009216 | 0.9587809 | 0.008796603
|  |  | 89892 | 1.000442 | 0.9994305 | 0.0005016963 | 0.9999501 | 0.1196447 | 0.9999457 | 0.1239303 |  |  | 282546 | 0.9889531 | 0.9866385 | 0.001317704 | 0.9937704 | 0.004539255 | 0.9937667 | 0.004774176 |  |  | 177660 | 0.9614777 | 0.9670213 | 0.003545829 | 0.9604882 | 0.005238637 | 0.9604871 | 0.008103259 |  |  | 325080 | 0.9682895 | 0.9150489 | 0.006977187 | 0.9730588 | 0.005814319 | 0.9730588 | 0.007832275 |  |  | 625860 | 0.953227 | 0.8678712 | 0.01120494 | 0.9588126 | 0.008009134 | 0.9588148 | 0.008795527
|  |  | 90012 | 1.000442 | 0.9994305 | 0.0005016963 | 0.9999501 | 0.1196447 | 0.9999457 | 0.1239303 |  |  | 282846 | 0.9889531 | 0.9866385 | 0.001317704 | 0.9937784 | 0.004538655 | 0.9937747 | 0.00477322 |  |  | 177960 | 0.9625568 | 0.9670213 | 0.003545829 | 0.9605477 | 0.005239692 | 0.9605466 | 0.008104517 |  |  | 325380 | 0.966608 | 0.9150489 | 0.006977187 | 0.9730875 | 0.005813803 | 0.9730875 | 0.007831195 |  |  | 626160 | 0.9509891 | 0.8678712 | 0.01120494 | 0.9588465 | 0.008009052 | 0.9588487 | 0.008794453
|  |  | 90132 | 0.9995459 | 0.9994305 | 0.0005016963 | 0.9999501 | 0.1196447 | 0.9999457 | 0.1239303 |  |  | 283146 | 0.9899135 | 0.9866385 | 0.001317704 | 0.9937864 | 0.004538057 | 0.9937827 | 0.004772266 |  |  | 178260 | 0.9614777 | 0.9670213 | 0.003545829 | 0.9606071 | 0.005240742 | 0.960606 | 0.008105768 |  |  | 325680 | 0.9682895 | 0.9150489 | 0.006977187 | 0.9731161 | 0.00581329 | 0.9731161 | 0.007830119 |  |  | 626460 | 0.9509891 | 0.8678712 | 0.01120494 | 0.9588803 | 0.00800897 | 0.9588825 | 0.008793379
|  |  | 90252 | 1.000442 | 0.9994305 | 0.0005016963 | 0.9999501 | 0.1196447 | 0.9999457 | 0.1239303 |  |  | 283446 | 0.9899135 | 0.9866385 | 0.001317704 | 0.9937943 | 0.00453746 | 0.9937907 | 0.004771315 |  |  | 178560 | 0.9603987 | 0.9670213 | 0.003545829 | 0.9606664 | 0.005241788 | 0.9606653 | 0.00810701 |  |  | 325980 | 0.9682895 | 0.9150489 | 0.006977187 | 0.9731446 | 0.005812778 | 0.9731446 | 0.007829046 |  |  | 626760 | 0.9465132 | 0.8678712 | 0.01120494 | 0.9589141 | 0.008008888 | 0.9589163 | 0.008792306
|  |  | 90372 | 1.000442 | 0.9994305 | 0.0005016963 | 0.9999501 | 0.1196447 | 0.9999457 | 0.1239303 |  |  | 283746 | 0.9889531 | 0.9866385 | 0.001317704 | 0.9938023 | 0.004536865 | 0.9937986 | 0.004770366 |  |  | 178860 | 0.9614777 | 0.9670213 | 0.003545829 | 0.9607256 | 0.005242829 | 0.9607245 | 0.008108245 |  |  | 326280 | 0.966608 | 0.9150489 | 0.006977187 | 0.9731731 | 0.005812268 | 0.973173 | 0.007827977 |  |  | 627060 | 0.9465132 | 0.8678712 | 0.01120494 | 0.9589479 | 0.008008806 | 0.9589501 | 0.008791234
|  |  | 90492 | 1.000442 | 0.9994305 | 0.0005016963 | 0.9999501 | 0.1196447 | 0.9999457 | 0.1239303 |  |  | 284046 | 0.9899135 | 0.9866385 | 0.001317704 | 0.9938102 | 0.004536271 | 0.9938066 | 0.004769419 |  |  | 179160 | 0.9614777 | 0.9670213 | 0.003545829 | 0.9607847 | 0.005243865 | 0.9607836 | 0.008109471 |  |  | 326580 | 0.9649265 | 0.9150489 | 0.006977187 | 0.9732014 | 0.005811759 | 0.9732014 | 0.007826911 |  |  | 627360 | 0.9487511 | 0.8678712 | 0.01120494 | 0.9589816 | 0.008008724 | 0.9589838 | 0.008790163
|  |  | 90612 | 1.000442 | 0.9994305 | 0.0005016963 | 0.9999501 | 0.1196447 | 0.9999457 | 0.1239303 |  |  | 284346 | 0.9899135 | 0.9866385 | 0.001317704 | 0.9938181 | 0.004535679 | 0.9938145 | 0.004768474 |  |  | 179460 | 0.9636358 | 0.9670213 | 0.003545829 | 0.9608437 | 0.005244896 | 0.9608426 | 0.00811069 |  |  | 326880 | 0.966608 | 0.9150489 | 0.006977187 | 0.9732297 | 0.005811253 | 0.9732297 | 0.007825849 |  |  | 627660 | 0.9487511 | 0.8678712 | 0.01120494 | 0.9590153 | 0.008008643 | 0.9590175 | 0.008789093
|  |  | 90732 | 0.9995459 | 0.9994305 | 0.0005016963 | 0.9999501 | 0.1196447 | 0.9999457 | 0.1239303 |  |  | 284646 | 0.9899135 | 0.9866385 | 0.001317704 | 0.993826 | 0.004535088 | 0.9938224 | 0.004767531 |  |  | 179760 | 0.9603987 | 0.9670213 | 0.003545829 | 0.9609027 | 0.005245923 | 0.9609015 | 0.0081119 |  |  | 327180 | 0.9682895 | 0.9150489 | 0.006977187 | 0.9732579 | 0.005810748 | 0.9732579 | 0.00782479 |  |  | 627960 | 0.9487511 | 0.8678712 | 0.01120494 | 0.959049 | 0.008008561 | 0.9590511 | 0.008788024
|  |  | 90852 | 1.000442 | 0.9994305 | 0.0005016963 | 0.9999501 | 0.1196447 | 0.9999457 | 0.1239303 |  |  | 284946 | 0.9889531 | 0.9866385 | 0.001317704 | 0.9938338 | 0.004534498 | 0.9938302 | 0.004766591 |  |  | 180060 | 0.9614777 | 0.9670213 | 0.003545829 | 0.9609615 | 0.005246945 | 0.9609604 | 0.008113103 |  |  | 327480 | 0.9682895 | 0.9150489 | 0.006977187 | 0.9732861 | 0.005810245 | 0.973286 | 0.007823735 |  |  | 628260 | 0.953227 | 0.8678712 | 0.01120494 | 0.9590826 | 0.008008479 | 0.9590847 | 0.008786956
|  |  | 90972 | 1.000442 | 0.9994305 | 0.0005016963 | 0.9999501 | 0.1196447 | 0.9999457 | 0.1239303 |  |  | 285246 | 0.9899135 | 0.9866385 | 0.001317704 | 0.9938417 | 0.00453391 | 0.9938381 | 0.004765653 |  |  | 180360 | 0.9593197 | 0.9670213 | 0.003545829 | 0.9610202 | 0.005247963 | 0.9610191 | 0.008114298 |  |  | 327780 | 0.963245 | 0.9150489 | 0.006977187 | 0.9733141 | 0.005809743 | 0.973314 | 0.007822683 |  |  | 628560 | 0.953227 | 0.8678712 | 0.01120494 | 0.9591162 | 0.008008398 | 0.9591183 | 0.008785889
|  |  | 91092 | 1.000442 | 0.9994305 | 0.0005016963 | 0.9999501 | 0.1196447 | 0.9999457 | 0.1239303 |  |  | 285546 | 0.9899135 | 0.9866385 | 0.001317704 | 0.9938495 | 0.004533323 | 0.9938459 | 0.004764717 |  |  | 180660 | 0.9603987 | 0.9670213 | 0.003545829 | 0.9610788 | 0.005248975 | 0.9610777 | 0.008115485 |  |  | 328080 | 0.963245 | 0.9150489 | 0.006977187 | 0.9733421 | 0.005809243 | 0.973342 | 0.007821635 |  |  | 628860 | 0.9509891 | 0.8678712 | 0.01120494 | 0.9591497 | 0.008008316 | 0.9591518 | 0.008784822
|  |  | 91212 | 1.000442 | 0.9994305 | 0.0005016963 | 0.9999501 | 0.1196447 | 0.9999457 | 0.1239303 |  |  | 285846 | 0.9889531 | 0.9866385 | 0.001317704 | 0.9938573 | 0.004532738 | 0.9938537 | 0.004763783 |  |  | 180960 | 0.9625568 | 0.9670213 | 0.003545829 | 0.9611374 | 0.005249984 | 0.9611362 | 0.008116665 |  |  | 328380 | 0.966608 | 0.9150489 | 0.006977187 | 0.97337 | 0.005808745 | 0.9733699 | 0.00782059 |  |  | 629160 | 0.9509891 | 0.8678712 | 0.01120494 | 0.9591832 | 0.008008235 | 0.9591853 | 0.008783757
|  |  | 91332 | 1.000442 | 0.9994305 | 0.0005016963 | 0.9999501 | 0.1196447 | 0.9999457 | 0.1239303 |  |  | 286146 | 0.9899135 | 0.9866385 | 0.001317704 | 0.993865 | 0.004532154 | 0.9938615 | 0.004762851 |  |  | 181260 | 0.9636358 | 0.9670213 | 0.003545829 | 0.9611958 | 0.005250988 | 0.9611947 | 0.008117837 |  |  | 328680 | 0.9682895 | 0.9150489 | 0.006977187 | 0.9733979 | 0.005808249 | 0.9733977 | 0.007819549 |  |  | 629460 | 0.9487511 | 0.8678712 | 0.01120494 | 0.9592167 | 0.008008154 | 0.9592188 | 0.008782693
|  |  | 91452 | 0.9995459 | 0.9994305 | 0.0005016963 | 0.9999501 | 0.1196447 | 0.9999457 | 0.1239303 |  |  | 286446 | 0.9899135 | 0.9866385 | 0.001317704 | 0.9938728 | 0.004531572 | 0.9938693 | 0.004761922 |  |  | 181560 | 0.9614777 | 0.9670213 | 0.003545829 | 0.9612542 | 0.005251987 | 0.961253 | 0.008119 |  |  | 328980 | 0.966608 | 0.9150489 | 0.006977187 | 0.9734256 | 0.005807754 | 0.9734255 | 0.007818511 |  |  | 629760 | 0.9465132 | 0.8678712 | 0.01120494 | 0.9592501 | 0.008008072 | 0.9592522 | 0.008781629
|  |  | 91572 | 0.9995459 | 0.9994305 | 0.0005016963 | 0.9999501 | 0.1196447 | 0.9999457 | 0.1239303 |  |  | 286746 | 0.9889531 | 0.9866385 | 0.001317704 | 0.9938805 | 0.004530991 | 0.993877 | 0.004760995 |  |  | 181860 | 0.9625568 | 0.9670213 | 0.003545829 | 0.9613124 | 0.005252981 | 0.9613113 | 0.008120157 |  |  | 329280 | 0.966608 | 0.9150489 | 0.006977187 | 0.9734533 | 0.005807262 | 0.9734532 | 0.007817477 |  |  | 630060 | 0.9465132 | 0.8678712 | 0.01120494 | 0.9592835 | 0.008007991 | 0.9592855 | 0.008780566
|  |  | 91692 | 1.000442 | 0.9994305 | 0.0005016963 | 0.9999501 | 0.1196447 | 0.9999457 | 0.1239303 |  |  | 287046 | 0.9889531 | 0.9866385 | 0.001317704 | 0.9938882 | 0.004530411 | 0.9938847 | 0.00476007 |  |  | 182160 | 0.9625568 | 0.9670213 | 0.003545829 | 0.9613706 | 0.005253971 | 0.9613694 | 0.008121305 |  |  | 329580 | 0.9682895 | 0.9150489 | 0.006977187 | 0.9734809 | 0.00580677 | 0.9734808 | 0.007816446 |  |  | 630360 | 0.953227 | 0.8678712 | 0.01120494 | 0.9593168 | 0.00800791 | 0.9593189 | 0.008779505
|  |  | 91812 | 1.001338 | 0.9994305 | 0.0005016963 | 0.9999501 | 0.1196447 | 0.9999457 | 0.1239303 |  |  | 287346 | 0.9899135 | 0.9866385 | 0.001317704 | 0.9938959 | 0.004529833 | 0.9938924 | 0.004759147 |  |  | 182460 | 0.9636358 | 0.9670213 | 0.003545829 | 0.9614286 | 0.005254957 | 0.9614275 | 0.008122446 |  |  | 329880 | 0.966608 | 0.9150489 | 0.006977187 | 0.9735084 | 0.005806281 | 0.9735083 | 0.007815419 |  |  | 630660 | 0.9509891 | 0.8678712 | 0.01120494 | 0.9593501 | 0.008007829 | 0.9593522 | 0.008778444
|  |  | 91932 | 0.9995459 | 0.9994305 | 0.0005016963 | 0.9999501 | 0.1196447 | 0.9999457 | 0.1239303 |  |  | 287646 | 0.990874 | 0.9866385 | 0.001317704 | 0.9939036 | 0.004529256 | 0.9939001 | 0.004758226 |  |  | 182760 | 0.9636358 | 0.9670213 | 0.003545829 | 0.9614866 | 0.005255938 | 0.9614855 | 0.008123579 |  |  | 330180 | 0.966608 | 0.9150489 | 0.006977187 | 0.9735359 | 0.005805793 | 0.9735357 | 0.007814395 |  |  | 630960 | 0.9577029 | 0.8678712 | 0.01120494 | 0.9593834 | 0.008007748 | 0.9593854 | 0.008777384
|  |  | 92052 | 0.9995459 | 0.9994305 | 0.0005016963 | 0.9999501 | 0.1196447 | 0.9999457 | 0.1239303 |  |  | 287946 | 0.990874 | 0.9866385 | 0.001317704 | 0.9939112 | 0.004528681 | 0.9939078 | 0.004757308 |  |  | 183060 | 0.9636358 | 0.9670213 | 0.003545829 | 0.9615445 | 0.005256915 | 0.9615433 | 0.008124705 |  |  | 330480 | 0.966608 | 0.9150489 | 0.006977187 | 0.9735633 | 0.005805307 | 0.9735631 | 0.007813375 |  |  | 631260 | 0.953227 | 0.8678712 | 0.01120494 | 0.9594166 | 0.008007667 | 0.9594187 | 0.008776325
|  |  | 92172 | 1.000442 | 0.9994305 | 0.0005016963 | 0.9999501 | 0.1196447 | 0.9999457 | 0.1239303 |  |  | 288246 | 0.990874 | 0.9866385 | 0.001317704 | 0.9939189 | 0.004528107 | 0.9939154 | 0.004756392 |  |  | 183360 | 0.9636358 | 0.9670213 | 0.003545829 | 0.9616023 | 0.005257887 | 0.9616011 | 0.008125823 |  |  | 330780 | 0.966608 | 0.9150489 | 0.006977187 | 0.9735906 | 0.005804822 | 0.9735904 | 0.007812358 |  |  | 631560 | 0.9442752 | 0.8678712 | 0.01120494 | 0.9594498 | 0.008007586 | 0.9594519 | 0.008775267
|  |  | 92292 | 1.000442 | 0.9994305 | 0.0005016963 | 0.9999501 | 0.1196447 | 0.9999457 | 0.1239303 |  |  | 288546 | 0.9899135 | 0.9866385 | 0.001317704 | 0.9939265 | 0.004527535 | 0.993923 | 0.004755478 |  |  | 183660 | 0.9636358 | 0.9670213 | 0.003545829 | 0.9616599 | 0.005258854 | 0.9616588 | 0.008126933 |  |  | 331080 | 0.9699709 | 0.9150489 | 0.006977187 | 0.9736178 | 0.00580434 | 0.9736176 | 0.007811344 |  |  | 631860 | 0.9509891 | 0.8678712 | 0.01120494 | 0.959483 | 0.008007505 | 0.959485 | 0.00877421
|  |  | 92412 | 0.9995459 | 0.9994305 | 0.0005016963 | 0.9999501 | 0.1196447 | 0.9999457 | 0.1239303 |  |  | 288846 | 0.9899135 | 0.9866385 | 0.001317704 | 0.9939341 | 0.004526964 | 0.9939306 | 0.004754566 |  |  | 183960 | 0.9614777 | 0.9670213 | 0.003545829 | 0.9617175 | 0.005259817 | 0.9617164 | 0.008128036 |  |  | 331380 | 0.9682895 | 0.9150489 | 0.006977187 | 0.973645 | 0.005803859 | 0.9736447 | 0.007810334 |  |  | 632160 | 0.9577029 | 0.8678712 | 0.01120494 | 0.9595161 | 0.008007424 | 0.9595181 | 0.008773154
|  |  | 92532 | 0.9995459 | 0.9994305 | 0.0005016963 | 0.9999501 | 0.1196447 | 0.9999457 | 0.1239303 |  |  | 289146 | 0.9899135 | 0.9866385 | 0.001317704 | 0.9939416 | 0.004526395 | 0.9939382 | 0.004753656 |  |  | 184260 | 0.9647148 | 0.9670213 | 0.003545829 | 0.961775 | 0.005260776 | 0.9617739 | 0.008129131 |  |  | 331680 | 0.9682895 | 0.9150489 | 0.006977187 | 0.9736721 | 0.005803379 | 0.9736718 | 0.007809327 |  |  | 632460 | 0.9554649 | 0.8678712 | 0.01120494 | 0.9595492 | 0.008007344 | 0.9595512 | 0.008772098
|  |  | 92652 | 1.000442 | 0.9994305 | 0.0005016963 | 0.9999501 | 0.1196447 | 0.9999457 | 0.1239303 |  |  | 289446 | 0.990874 | 0.9866385 | 0.001317704 | 0.9939492 | 0.004525827 | 0.9939458 | 0.004752749 |  |  | 184560 | 0.9668728 | 0.9670213 | 0.003545829 | 0.9618325 | 0.00526173 | 0.9618313 | 0.008130219 |  |  | 331980 | 0.9699709 | 0.9150489 | 0.006977187 | 0.9736991 | 0.005802901 | 0.9736988 | 0.007808324 |  |  | 632760 | 0.9599408 | 0.8678712 | 0.01120494 | 0.9595822 | 0.008007263 | 0.9595842 | 0.008771044
|  |  | 92772 | 0.9995459 | 0.9994305 | 0.0005016963 | 0.9999501 | 0.1196447 | 0.9999457 | 0.1239303 |  |  | 289746 | 0.990874 | 0.9866385 | 0.001317704 | 0.9939567 | 0.00452526 | 0.9939533 | 0.004751844 |  |  | 184860 | 0.9647148 | 0.9670213 | 0.003545829 | 0.9618898 | 0.00526268 | 0.9618886 | 0.008131299 |  |  | 332280 | 0.9699709 | 0.9150489 | 0.006977187 | 0.973726 | 0.005802425 | 0.9737257 | 0.007807324 |  |  | 633060 | 0.9509891 | 0.8678712 | 0.01120494 | 0.9596153 | 0.008007183 | 0.9596172 | 0.008769991
|  |  | 92892 | 0.9995459 | 0.9994305 | 0.0005016963 | 0.9999501 | 0.1196447 | 0.9999457 | 0.1239303 |  |  | 290046 | 0.9918345 | 0.9866385 | 0.001317704 | 0.9939642 | 0.004524695 | 0.9939609 | 0.004750941 |  |  | 185160 | 0.9636358 | 0.9670213 | 0.003545829 | 0.961947 | 0.005263625 | 0.9619458 | 0.008132371 |  |  | 332580 | 0.966608 | 0.9150489 | 0.006977187 | 0.9737529 | 0.005801951 | 0.9737526 | 0.007806328 |  |  | 633360 | 0.9487511 | 0.8678712 | 0.01120494 | 0.9596482 | 0.008007102 | 0.9596502 | 0.008768938
|  |  | 93012 | 1.000442 | 0.9994305 | 0.0005016963 | 0.9999501 | 0.1196447 | 0.9999457 | 0.1239303 |  |  | 290346 | 0.990874 | 0.9866385 | 0.001317704 | 0.9939717 | 0.004524131 | 0.9939684 | 0.00475004 |  |  | 185460 | 0.9614777 | 0.9670213 | 0.003545829 | 0.9620041 | 0.005264566 | 0.962003 | 0.008133437 |  |  | 332880 | 0.9649265 | 0.9150489 | 0.006977187 | 0.9737797 | 0.005801478 | 0.9737794 | 0.007805335 |  |  | 633660 | 0.9577029 | 0.8678712 | 0.01120494 | 0.9596811 | 0.008007022 | 0.9596831 | 0.008767887
|  |  | 93132 | 1.000442 | 0.9994305 | 0.0005016963 | 0.9999501 | 0.1196447 | 0.9999457 | 0.1239303 |  |  | 290646 | 0.9918345 | 0.9866385 | 0.001317704 | 0.9939792 | 0.004523569 | 0.9939758 | 0.004749141 |  |  | 185760 | 0.9625568 | 0.9670213 | 0.003545829 | 0.9620612 | 0.005265503 | 0.96206 | 0.008134495 |  |  | 333180 | 0.966608 | 0.9150489 | 0.006977187 | 0.9738064 | 0.005801007 | 0.9738061 | 0.007804345 |  |  | 633960 | 0.9577029 | 0.8678712 | 0.01120494 | 0.959714 | 0.008006942 | 0.959716 | 0.008766836
|  |  | 93252 | 1.000442 | 0.9994305 | 0.0005016963 | 0.9999501 | 0.1196447 | 0.9999457 | 0.1239303 |  |  | 290946 | 0.9899135 | 0.9866385 | 0.001317704 | 0.9939866 | 0.004523008 | 0.9939833 | 0.004748245 |  |  | 186060 | 0.9647148 | 0.9670213 | 0.003545829 | 0.9621181 | 0.005266435 | 0.9621169 | 0.008135545 |  |  | 333480 | 0.9699709 | 0.9150489 | 0.006977187 | 0.973833 | 0.005800538 | 0.9738327 | 0.007803359 |  |  | 634260 | 0.9554649 | 0.8678712 | 0.01120494 | 0.9597469 | 0.008006861 | 0.9597488 | 0.008765786
|  |  | 93372 | 0.9995459 | 0.9994305 | 0.0005016963 | 0.9999501 | 0.1196447 | 0.9999457 | 0.1239303 |  |  | 291246 | 0.990874 | 0.9866385 | 0.001317704 | 0.9939941 | 0.004522448 | 0.9939907 | 0.004747351 |  |  | 186360 | 0.9647148 | 0.9670213 | 0.003545829 | 0.962175 | 0.005267363 | 0.9621738 | 0.008136588 |  |  | 333780 | 0.966608 | 0.9150489 | 0.006977187 | 0.9738596 | 0.00580007 | 0.9738593 | 0.007802376 |  |  | 634560 | 0.953227 | 0.8678712 | 0.01120494 | 0.9597797 | 0.008006781 | 0.9597816 | 0.008764737
|  |  | 93492 | 1.000442 | 0.9994305 | 0.0005016963 | 0.9999501 | 0.1196447 | 0.9999457 | 0.1239303 |  |  | 291546 | 0.990874 | 0.9866385 | 0.001317704 | 0.9940015 | 0.00452189 | 0.9939982 | 0.004746459 |  |  | 186660 | 0.9647148 | 0.9670213 | 0.003545829 | 0.9622317 | 0.005268286 | 0.9622306 | 0.008137624 |  |  | 334080 | 0.966608 | 0.9150489 | 0.006977187 | 0.9738861 | 0.005799604 | 0.9738858 | 0.007801396 |  |  | 634860 | 0.9509891 | 0.8678712 | 0.01120494 | 0.9598125 | 0.008006701 | 0.9598144 | 0.00876369
|  |  | 93612 | 1.000442 | 0.9994305 | 0.0005016963 | 0.9999501 | 0.1196447 | 0.9999457 | 0.1239303 |  |  | 291846 | 0.9899135 | 0.9866385 | 0.001317704 | 0.9940089 | 0.004521334 | 0.9940056 | 0.004745569 |  |  | 186960 | 0.9625568 | 0.9670213 | 0.003545829 | 0.9622884 | 0.005269205 | 0.9622872 | 0.008138652 |  |  | 334380 | 0.9682895 | 0.9150489 | 0.006977187 | 0.9739125 | 0.005799139 | 0.9739122 | 0.00780042 |  |  | 635160 | 0.9599408 | 0.8678712 | 0.01120494 | 0.9598452 | 0.008006621 | 0.9598471 | 0.008762643
|  |  | 93732 | 1.000442 | 0.9994305 | 0.0005016963 | 0.9999501 | 0.1196447 | 0.9999457 | 0.1239303 |  |  | 292146 | 0.990874 | 0.9866385 | 0.001317704 | 0.9940162 | 0.004520779 | 0.994013 | 0.004744682 |  |  | 187260 | 0.9603987 | 0.9670213 | 0.003545829 | 0.962345 | 0.00527012 | 0.9623438 | 0.008139673 |  |  | 334680 | 0.963245 | 0.9150489 | 0.006977187 | 0.9739389 | 0.005798676 | 0.9739385 | 0.007799447 |  |  | 635460 | 0.953227 | 0.8678712 | 0.01120494 | 0.9598779 | 0.008006541 | 0.9598798 | 0.008761597
|  |  | 93852 | 0.9995459 | 0.9994305 | 0.0005016963 | 0.9999501 | 0.1196447 | 0.9999457 | 0.1239303 |  |  | 292446 | 0.990874 | 0.9866385 | 0.001317704 | 0.9940236 | 0.004520225 | 0.9940203 | 0.004743796 |  |  | 187560 | 0.9636358 | 0.9670213 | 0.003545829 | 0.9624015 | 0.00527103 | 0.9624003 | 0.008140687 |  |  | 334980 | 0.9682895 | 0.9150489 | 0.006977187 | 0.9739651 | 0.005798215 | 0.9739648 | 0.007798477 |  |  | 635760 | 0.9509891 | 0.8678712 | 0.01120494 | 0.9599106 | 0.008006461 | 0.9599125 | 0.008760552
|  |  | 93972 | 1.000442 | 0.9994305 | 0.0005016963 | 0.9999501 | 0.1196447 | 0.9999457 | 0.1239303 |  |  | 292746 | 0.990874 | 0.9866385 | 0.001317704 | 0.9940309 | 0.004519673 | 0.9940277 | 0.004742913 |  |  | 187860 | 0.9636358 | 0.9670213 | 0.003545829 | 0.9624579 | 0.005271936 | 0.9624567 | 0.008141693 |  |  | 335280 | 0.966608 | 0.9150489 | 0.006977187 | 0.9739913 | 0.005797756 | 0.973991 | 0.007797511 |  |  | 636060 | 0.9554649 | 0.8678712 | 0.01120494 | 0.9599432 | 0.008006381 | 0.9599451 | 0.008759508
|  |  | 94092 | 0.9995459 | 0.9994305 | 0.0005016963 | 0.9999501 | 0.1196447 | 0.9999457 | 0.1239303 |  |  | 293046 | 0.9918345 | 0.9866385 | 0.001317704 | 0.9940382 | 0.004519122 | 0.994035 | 0.004742032 |  |  | 188160 | 0.9657938 | 0.9670213 | 0.003545829 | 0.9625142 | 0.005272838 | 0.962513 | 0.008142692 |  |  | 335580 | 0.9682895 | 0.9150489 | 0.006977187 | 0.9740175 | 0.005797298 | 0.9740171 | 0.007796548 |  |  | 636360 | 0.953227 | 0.8678712 | 0.01120494 | 0.9599758 | 0.008006302 | 0.9599777 | 0.008758464
|  |  | 94212 | 1.000442 | 0.9994305 | 0.0005016963 | 0.9999501 | 0.1196447 | 0.9999457 | 0.1239303 |  |  | 293346 | 0.990874 | 0.9866385 | 0.001317704 | 0.9940455 | 0.004518572 | 0.9940423 | 0.004741153 |  |  | 188460 | 0.9647148 | 0.9670213 | 0.003545829 | 0.9625704 | 0.005273736 | 0.9625692 | 0.008143684 |  |  | 335880 | 0.9649265 | 0.9150489 | 0.006977187 | 0.9740435 | 0.005796841 | 0.9740432 | 0.007795588 |  |  | 636660 | 0.9509891 | 0.8678712 | 0.01120494 | 0.9600084 | 0.008006222 | 0.9600103 | 0.008757422
|  |  | 94332 | 1.001338 | 0.9994305 | 0.0005016963 | 0.9999501 | 0.1196447 | 0.9999457 | 0.1239303 |  |  | 293646 | 0.9927949 | 0.9866385 | 0.001317704 | 0.9940528 | 0.004518024 | 0.9940496 | 0.004740277 |  |  | 188760 | 0.9636358 | 0.9670213 | 0.003545829 | 0.9626265 | 0.005274629 | 0.9626253 | 0.008144669 |  |  | 336180 | 0.966608 | 0.9150489 | 0.006977187 | 0.9740695 | 0.005796387 | 0.9740691 | 0.007794632 |  |  | 636960 | 0.9554649 | 0.8678712 | 0.01120494 | 0.9600409 | 0.008006142 | 0.9600428 | 0.008756381
|  |  | 94452 | 1.000442 | 0.9994305 | 0.0005016963 | 0.9999501 | 0.1196447 | 0.9999457 | 0.1239303 |  |  | 293946 | 0.9918345 | 0.9866385 | 0.001317704 | 0.9940601 | 0.004517478 | 0.9940568 | 0.004739402 |  |  | 189060 | 0.9636358 | 0.9670213 | 0.003545829 | 0.9626825 | 0.005275518 | 0.9626814 | 0.008145646 |  |  | 336480 | 0.966608 | 0.9150489 | 0.006977187 | 0.9740955 | 0.005795934 | 0.9740951 | 0.007793679 |  |  | 637260 | 0.9599408 | 0.8678712 | 0.01120494 | 0.9600734 | 0.008006063 | 0.9600752 | 0.008755341
|  |  | 94572 | 1.000442 | 0.9994305 | 0.0005016963 | 0.9999501 | 0.1196447 | 0.9999457 | 0.1239303 |  |  | 294246 | 0.9927949 | 0.9866385 | 0.001317704 | 0.9940673 | 0.004516932 | 0.9940641 | 0.00473853 |  |  | 189360 | 0.9636358 | 0.9670213 | 0.003545829 | 0.9627385 | 0.005276403 | 0.9627373 | 0.008146617 |  |  | 336780 | 0.9699709 | 0.9150489 | 0.006977187 | 0.9741213 | 0.005795482 | 0.9741209 | 0.007792729 |  |  | 637560 | 0.9577029 | 0.8678712 | 0.01120494 | 0.9601058 | 0.008005983 | 0.9601077 | 0.008754301
|  |  | 94692 | 1.000442 | 0.9994305 | 0.0005016963 | 0.9999501 | 0.1196447 | 0.9999457 | 0.1239303 |  |  | 294546 | 0.990874 | 0.9866385 | 0.001317704 | 0.9940745 | 0.004516389 | 0.9940713 | 0.00473766 |  |  | 189660 | 0.9668728 | 0.9670213 | 0.003545829 | 0.9627943 | 0.005277283 | 0.9627931 | 0.00814758 |  |  | 337080 | 0.9649265 | 0.9150489 | 0.006977187 | 0.9741471 | 0.005795032 | 0.9741467 | 0.007791783 |  |  | 637860 | 0.9509891 | 0.8678712 | 0.01120494 | 0.9601382 | 0.008005904 | 0.9601401 | 0.008753263
|  |  | 94812 | 1.000442 | 0.9994305 | 0.0005016963 | 0.9999501 | 0.1196447 | 0.9999457 | 0.1239303 |  |  | 294846 | 0.9899135 | 0.9866385 | 0.001317704 | 0.9940817 | 0.004515846 | 0.9940785 | 0.004736792 |  |  | 189960 | 0.9657938 | 0.9670213 | 0.003545829 | 0.9628501 | 0.005278159 | 0.9628489 | 0.008148536 |  |  | 337380 | 0.966608 | 0.9150489 | 0.006977187 | 0.9741728 | 0.005794584 | 0.9741724 | 0.00779084 |  |  | 638160 | 0.9509891 | 0.8678712 | 0.01120494 | 0.9601706 | 0.008005825 | 0.9601724 | 0.008752225
|  |  | 94932 | 0.9995459 | 0.9994305 | 0.0005016963 | 0.9999501 | 0.1196447 | 0.9999457 | 0.1239303 |  |  | 295146 | 0.990874 | 0.9866385 | 0.001317704 | 0.9940889 | 0.004515305 | 0.9940857 | 0.004735926 |  |  | 190260 | 0.9657938 | 0.9670213 | 0.003545829 | 0.9629058 | 0.005279031 | 0.9629046 | 0.008149485 |  |  | 337680 | 0.9699709 | 0.9150489 | 0.006977187 | 0.9741985 | 0.005794137 | 0.974198 | 0.0077899 |  |  | 638460 | 0.9577029 | 0.8678712 | 0.01120494 | 0.9602029 | 0.008005746 | 0.9602048 | 0.008751188
|  |  | 95052 | 0.9995459 | 0.9994305 | 0.0005016963 | 0.9999501 | 0.1196447 | 0.9999457 | 0.1239303 |  |  | 295446 | 0.9899135 | 0.9866385 | 0.001317704 | 0.994096 | 0.004514766 | 0.9940929 | 0.004735063 |  |  | 190560 | 0.9647148 | 0.9670213 | 0.003545829 | 0.9629613 | 0.005279899 | 0.9629602 | 0.008150427 |  |  | 337980 | 0.966608 | 0.9150489 | 0.006977187 | 0.974224 | 0.005793692 | 0.9742236 | 0.007788963 |  |  | 638760 | 0.9554649 | 0.8678712 | 0.01120494 | 0.9602352 | 0.008005666 | 0.960237 | 0.008750153
|  |  | 95172 | 1.001338 | 0.9994305 | 0.0005016963 | 0.9999501 | 0.1196447 | 0.9999457 | 0.1239303 |  |  | 295746 | 0.990874 | 0.9866385 | 0.001317704 | 0.9941032 | 0.004514228 | 0.9941 | 0.004734202 |  |  | 190860 | 0.9625568 | 0.9670213 | 0.003545829 | 0.9630168 | 0.005280763 | 0.9630156 | 0.008151362 |  |  | 338280 | 0.963245 | 0.9150489 | 0.006977187 | 0.9742495 | 0.005793249 | 0.9742491 | 0.00778803 |  |  | 639060 | 0.9599408 | 0.8678712 | 0.01120494 | 0.9602675 | 0.008005587 | 0.9602693 | 0.008749118
|  |  | 95292 | 1.000442 | 0.9994305 | 0.0005016963 | 0.9999501 | 0.1196447 | 0.9999457 | 0.1239303 |  |  | 296046 | 0.9918345 | 0.9866385 | 0.001317704 | 0.9941103 | 0.004513691 | 0.9941072 | 0.004733343 |  |  | 191160 | 0.9636358 | 0.9670213 | 0.003545829 | 0.9630722 | 0.005281622 | 0.963071 | 0.008152289 |  |  | 338580 | 0.966608 | 0.9150489 | 0.006977187 | 0.974275 | 0.005792807 | 0.9742745 | 0.0077871 |  |  | 639360 | 0.9599408 | 0.8678712 | 0.01120494 | 0.9602997 | 0.008005508 | 0.9603015 | 0.008748084
|  |  | 95412 | 0.9995459 | 0.9994305 | 0.0005016963 | 0.9999501 | 0.1196447 | 0.9999457 | 0.1239303 |  |  | 296346 | 0.9899135 | 0.9866385 | 0.001317704 | 0.9941174 | 0.004513156 | 0.9941143 | 0.004732486 |  |  | 191460 | 0.9647148 | 0.9670213 | 0.003545829 | 0.9631275 | 0.005282478 | 0.9631264 | 0.00815321 |  |  | 338880 | 0.966608 | 0.9150489 | 0.006977187 | 0.9743003 | 0.005792367 | 0.9742998 | 0.007786173 |  |  | 639660 | 0.9554649 | 0.8678712 | 0.01120494 | 0.9603319 | 0.00800543 | 0.9603337 | 0.008747051
|  |  | 95532 | 1.000442 | 0.9994305 | 0.0005016963 | 0.9999501 | 0.1196447 | 0.9999457 | 0.1239303 |  |  | 296646 | 0.9899135 | 0.9866385 | 0.001317704 | 0.9941245 | 0.004512622 | 0.9941214 | 0.004731631 |  |  | 191760 | 0.9636358 | 0.9670213 | 0.003545829 | 0.9631828 | 0.005283329 | 0.9631816 | 0.008154124 |  |  | 339180 | 0.9699709 | 0.9150489 | 0.006977187 | 0.9743256 | 0.005791928 | 0.9743251 | 0.007785249 |  |  | 639960 | 0.953227 | 0.8678712 | 0.01120494 | 0.960364 | 0.008005351 | 0.9603658 | 0.008746019
|  |  | 95652 | 0.9995459 | 0.9994305 | 0.0005016963 | 0.9999501 | 0.1196447 | 0.9999457 | 0.1239303 |  |  | 296946 | 0.9899135 | 0.9866385 | 0.001317704 | 0.9941315 | 0.00451209 | 0.9941285 | 0.004730778 |  |  | 192060 | 0.9647148 | 0.9670213 | 0.003545829 | 0.9632379 | 0.005284176 | 0.9632367 | 0.008155031 |  |  | 339480 | 0.966608 | 0.9150489 | 0.006977187 | 0.9743508 | 0.005791491 | 0.9743503 | 0.007784329 |  |  | 640260 | 0.9554649 | 0.8678712 | 0.01120494 | 0.9603962 | 0.008005272 | 0.9603979 | 0.008744988
|  |  | 95772 | 1.000442 | 0.9994305 | 0.0005016963 | 0.9999501 | 0.1196447 | 0.9999457 | 0.1239303 |  |  | 297246 | 0.9899135 | 0.9866385 | 0.001317704 | 0.9941386 | 0.004511559 | 0.9941355 | 0.004729928 |  |  | 192360 | 0.9668728 | 0.9670213 | 0.003545829 | 0.9632929 | 0.005285019 | 0.9632918 | 0.008155931 |  |  | 339780 | 0.966608 | 0.9150489 | 0.006977187 | 0.974376 | 0.005791055 | 0.9743755 | 0.007783412 |  |  | 640560 | 0.9554649 | 0.8678712 | 0.01120494 | 0.9604282 | 0.008005193 | 0.96043 | 0.008743958
|  |  | 95892 | 1.000442 | 0.9994305 | 0.0005016963 | 0.9999501 | 0.1196447 | 0.9999457 | 0.1239303 |  |  | 297546 | 0.990874 | 0.9866385 | 0.001317704 | 0.9941456 | 0.004511029 | 0.9941426 | 0.00472908 |  |  | 192660 | 0.9636358 | 0.9670213 | 0.003545829 | 0.9633479 | 0.005285857 | 0.9633467 | 0.008156824 |  |  | 340080 | 0.966608 | 0.9150489 | 0.006977187 | 0.9744011 | 0.005790621 | 0.9744006 | 0.007782498 |  |  | 640860 | 0.9599408 | 0.8678712 | 0.01120494 | 0.9604603 | 0.008005115 | 0.960462 | 0.008742929
|  |  | 96012 | 1.001338 | 0.9994305 | 0.0005016963 | 0.9999501 | 0.1196447 | 0.9999457 | 0.1239303 |  |  | 297846 | 0.9899135 | 0.9866385 | 0.001317704 | 0.9941526 | 0.004510501 | 0.9941496 | 0.004728234 |  |  | 192960 | 0.9636358 | 0.9670213 | 0.003545829 | 0.9634028 | 0.005286692 | 0.9634016 | 0.00815771 |  |  | 340380 | 0.966608 | 0.9150489 | 0.006977187 | 0.9744261 | 0.005790189 | 0.9744256 | 0.007781587 |  |  | 641160 | 0.9554649 | 0.8678712 | 0.01120494 | 0.9604923 | 0.008005036 | 0.960494 | 0.0087419
|  |  | 96132 | 1.000442 | 0.9994305 | 0.0005016963 | 0.9999501 | 0.1196447 | 0.9999457 | 0.1239303 |  |  | 298146 | 0.9889531 | 0.9866385 | 0.001317704 | 0.9941596 | 0.004509975 | 0.9941566 | 0.00472739 |  |  | 193260 | 0.9636358 | 0.9670213 | 0.003545829 | 0.9634575 | 0.005287523 | 0.9634563 | 0.008158589 |  |  | 340680 | 0.966608 | 0.9150489 | 0.006977187 | 0.9744511 | 0.005789758 | 0.9744505 | 0.007780679 |  |  | 641460 | 0.9577029 | 0.8678712 | 0.01120494 | 0.9605242 | 0.008004958 | 0.960526 | 0.008740873
|  |  | 96252 | 1.000442 | 0.9994305 | 0.0005016963 | 0.9999501 | 0.1196447 | 0.9999457 | 0.1239303 |  |  | 298446 | 0.9899135 | 0.9866385 | 0.001317704 | 0.9941666 | 0.004509449 | 0.9941636 | 0.004726548 |  |  | 193560 | 0.9647148 | 0.9670213 | 0.003545829 | 0.9635122 | 0.005288349 | 0.963511 | 0.008159461 |  |  | 340980 | 0.9649265 | 0.9150489 | 0.006977187 | 0.9744759 | 0.005789329 | 0.9744754 | 0.007779775 |  |  | 641760 | 0.9599408 | 0.8678712 | 0.01120494 | 0.9605562 | 0.008004879 | 0.9605579 | 0.008739847
|  |  | 96372 | 1.000442 | 0.9994305 | 0.0005016963 | 0.9999501 | 0.1196447 | 0.9999457 | 0.1239303 |  |  | 298746 | 0.9899135 | 0.9866385 | 0.001317704 | 0.9941735 | 0.004508925 | 0.9941705 | 0.004725709 |  |  | 193860 | 0.9657938 | 0.9670213 | 0.003545829 | 0.9635668 | 0.005289171 | 0.9635656 | 0.008160326 |  |  | 341280 | 0.966608 | 0.9150489 | 0.006977187 | 0.9745007 | 0.005788901 | 0.9745002 | 0.007778874 |  |  | 642060 | 0.9599408 | 0.8678712 | 0.01120494 | 0.9605881 | 0.008004801 | 0.9605898 | 0.008738821
|  |  | 96492 | 1.000442 | 0.9994305 | 0.0005016963 | 0.9999501 | 0.1196447 | 0.9999457 | 0.1239303 |  |  | 299046 | 0.990874 | 0.9866385 | 0.001317704 | 0.9941805 | 0.004508403 | 0.9941775 | 0.004724872 |  |  | 194160 | 0.9647148 | 0.9670213 | 0.003545829 | 0.9636213 | 0.00528999 | 0.9636201 | 0.008161185 |  |  | 341580 | 0.9682895 | 0.9150489 | 0.006977187 | 0.9745255 | 0.005788475 | 0.9745249 | 0.007777976 |  |  | 642360 | 0.9554649 | 0.8678712 | 0.01120494 | 0.9606199 | 0.008004723 | 0.9606216 | 0.008737797
|  |  | 96612 | 1.001338 | 0.9994305 | 0.0005016963 | 0.9999501 | 0.1196447 | 0.9999457 | 0.1239303 |  |  | 299346 | 0.9899135 | 0.9866385 | 0.001317704 | 0.9941874 | 0.004507882 | 0.9941844 | 0.004724037 |  |  | 194460 | 0.9668728 | 0.9670213 | 0.003545829 | 0.9636758 | 0.005290804 | 0.9636746 | 0.008162037 |  |  | 341880 | 0.9682895 | 0.9150489 | 0.006977187 | 0.9745502 | 0.00578805 | 0.9745496 | 0.007777081 |  |  | 642660 | 0.9577029 | 0.8678712 | 0.01120494 | 0.9606517 | 0.008004645 | 0.9606534 | 0.008736773
|  |  | 96732 | 1.000442 | 0.9994305 | 0.0005016963 | 0.9999501 | 0.1196447 | 0.9999457 | 0.1239303 |  |  | 299646 | 0.9918345 | 0.9866385 | 0.001317704 | 0.9941943 | 0.004507362 | 0.9941913 | 0.004723204 |  |  | 194760 | 0.9657938 | 0.9670213 | 0.003545829 | 0.9637301 | 0.005291614 | 0.9637289 | 0.008162882 |  |  | 342180 | 0.966608 | 0.9150489 | 0.006977187 | 0.9745748 | 0.005787627 | 0.9745742 | 0.007776189 |  |  | 642960 | 0.9554649 | 0.8678712 | 0.01120494 | 0.9606835 | 0.008004567 | 0.9606852 | 0.008735751
|  |  | 96852 | 0.9995459 | 0.9994305 | 0.0005016963 | 0.9999501 | 0.1196447 | 0.9999457 | 0.1239303 |  |  | 299946 | 0.990874 | 0.9866385 | 0.001317704 | 0.9942012 | 0.004506844 | 0.9941982 | 0.004722373 |  |  | 195060 | 0.9636358 | 0.9670213 | 0.003545829 | 0.9637844 | 0.005292421 | 0.9637831 | 0.00816372 |  |  | 342480 | 0.9682895 | 0.9150489 | 0.006977187 | 0.9745993 | 0.005787206 | 0.9745987 | 0.007775301 |  |  | 643260 | 0.9577029 | 0.8678712 | 0.01120494 | 0.9607153 | 0.008004489 | 0.9607169 | 0.008734729
|  |  | 96972 | 1.000442 | 0.9994305 | 0.0005016963 | 0.9999501 | 0.1196447 | 0.9999457 | 0.1239303 |  |  | 300246 | 0.990874 | 0.9866385 | 0.001317704 | 0.994208 | 0.004506327 | 0.9942051 | 0.004721544 |  |  | 195360 | 0.9657938 | 0.9670213 | 0.003545829 | 0.9638385 | 0.005293223 | 0.9638373 | 0.008164552 |  |  | 342780 | 0.9716524 | 0.9150489 | 0.006977187 | 0.9746238 | 0.005786786 | 0.9746232 | 0.007774416 |  |  | 643560 | 0.9599408 | 0.8678712 | 0.01120494 | 0.960747 | 0.008004411 | 0.9607486 | 0.008733708
|  |  | 97092 | 1.001338 | 0.9994305 | 0.0005016963 | 0.9999501 | 0.1196447 | 0.9999457 | 0.1239303 |  |  | 300546 | 0.9918345 | 0.9866385 | 0.001317704 | 0.9942149 | 0.004505812 | 0.9942119 | 0.004720718 |  |  | 195660 | 0.9647148 | 0.9670213 | 0.003545829 | 0.9638926 | 0.005294021 | 0.9638914 | 0.008165376 |  |  | 343080 | 0.966608 | 0.9150489 | 0.006977187 | 0.9746482 | 0.005786367 | 0.9746476 | 0.007773533 |  |  | 643860 | 0.953227 | 0.8678712 | 0.01120494 | 0.9607786 | 0.008004333 | 0.9607803 | 0.008732688
|  |  | 97212 | 1.001338 | 0.9994305 | 0.0005016963 | 0.9999501 | 0.1196447 | 0.9999457 | 0.1239303 |  |  | 300846 | 0.9918345 | 0.9866385 | 0.001317704 | 0.9942217 | 0.004505298 | 0.9942188 | 0.004719893 |  |  | 195960 | 0.9668728 | 0.9670213 | 0.003545829 | 0.9639466 | 0.005294815 | 0.9639454 | 0.008166195 |  |  | 343380 | 0.966608 | 0.9150489 | 0.006977187 | 0.9746726 | 0.00578595 | 0.9746719 | 0.007772654 |  |  | 644160 | 0.9554649 | 0.8678712 | 0.01120494 | 0.9608103 | 0.008004255 | 0.9608119 | 0.00873167
|  |  | 97332 | 1.000442 | 0.9994305 | 0.0005016963 | 0.9999501 | 0.1196447 | 0.9999457 | 0.1239303 |  |  | 301146 | 0.9918345 | 0.9866385 | 0.001317704 | 0.9942285 | 0.004504785 | 0.9942256 | 0.004719071 |  |  | 196260 | 0.9647148 | 0.9670213 | 0.003545829 | 0.9640005 | 0.005295605 | 0.9639992 | 0.008167006 |  |  | 343680 | 0.9649265 | 0.9150489 | 0.006977187 | 0.9746968 | 0.005785535 | 0.9746962 | 0.007771778 |  |  | 644460 | 0.9577029 | 0.8678712 | 0.01120494 | 0.9608419 | 0.008004178 | 0.9608435 | 0.008730652
|  |  | 97452 | 1.000442 | 0.9994305 | 0.0005016963 | 0.9999501 | 0.1196447 | 0.9999457 | 0.1239303 |  |  | 301446 | 0.9918345 | 0.9866385 | 0.001317704 | 0.9942353 | 0.004504274 | 0.9942324 | 0.004718251 |  |  | 196560 | 0.9647148 | 0.9670213 | 0.003545829 | 0.9640543 | 0.005296392 | 0.9640531 | 0.008167811 |  |  | 343980 | 0.966608 | 0.9150489 | 0.006977187 | 0.974721 | 0.005785121 | 0.9747204 | 0.007770905 |  |  | 644760 | 0.9599408 | 0.8678712 | 0.01120494 | 0.9608734 | 0.0080041 | 0.9608751 | 0.008729635
|  |  | 97572 | 1.001338 | 0.9994305 | 0.0005016963 | 0.9999501 | 0.1196447 | 0.9999457 | 0.1239303 |  |  | 301746 | 0.9918345 | 0.9866385 | 0.001317704 | 0.994242 | 0.004503764 | 0.9942392 | 0.004717434 |  |  | 196860 | 0.9657938 | 0.9670213 | 0.003545829 | 0.964108 | 0.005297174 | 0.9641068 | 0.008168609 |  |  | 344280 | 0.9649265 | 0.9150489 | 0.006977187 | 0.9747452 | 0.005784709 | 0.9747445 | 0.007770036 |  |  | 645060 | 0.9644167 | 0.8678712 | 0.01120494 | 0.960905 | 0.008004023 | 0.9609066 | 0.008728619
|  |  | 97692 | 0.99865 | 0.9994305 | 0.0005016963 | 0.9999501 | 0.1196447 | 0.9999457 | 0.1239303 |  |  | 302046 | 0.990874 | 0.9866385 | 0.001317704 | 0.9942488 | 0.004503256 | 0.9942459 | 0.004716618 |  |  | 197160 | 0.9657938 | 0.9670213 | 0.003545829 | 0.9641616 | 0.005297952 | 0.9641604 | 0.008169401 |  |  | 344580 | 0.9649265 | 0.9150489 | 0.006977187 | 0.9747693 | 0.005784298 | 0.9747686 | 0.007769169 |  |  | 645360 | 0.9599408 | 0.8678712 | 0.01120494 | 0.9609365 | 0.008003945 | 0.9609381 | 0.008727604
|  |  | 97812 | 1.000442 | 0.9994305 | 0.0005016963 | 0.9999501 | 0.1196447 | 0.9999457 | 0.1239303 |  |  | 302346 | 0.990874 | 0.9866385 | 0.001317704 | 0.9942555 | 0.004502749 | 0.9942527 | 0.004715804 |  |  | 197460 | 0.9647148 | 0.9670213 | 0.003545829 | 0.9642152 | 0.005298727 | 0.964214 | 0.008170185 |  |  | 344880 | 0.966608 | 0.9150489 | 0.006977187 | 0.9747933 | 0.005783889 | 0.9747926 | 0.007768306 |  |  | 645660 | 0.9599408 | 0.8678712 | 0.01120494 | 0.9609679 | 0.008003868 | 0.9609695 | 0.008726589
|  |  | 97932 | 1.000442 | 0.9994305 | 0.0005016963 | 0.9999501 | 0.1196447 | 0.9999457 | 0.1239303 |  |  | 302646 | 0.990874 | 0.9866385 | 0.001317704 | 0.9942622 | 0.004502243 | 0.9942594 | 0.004714993 |  |  | 197760 | 0.9647148 | 0.9670213 | 0.003545829 | 0.9642686 | 0.005299497 | 0.9642674 | 0.008170964 |  |  | 345180 | 0.9716524 | 0.9150489 | 0.006977187 | 0.9748172 | 0.005783481 | 0.9748165 | 0.007767445 |  |  | 645960 | 0.9577029 | 0.8678712 | 0.01120494 | 0.9609993 | 0.008003791 | 0.9610009 | 0.008725576
|  |  | 98052 | 1.000442 | 0.9994305 | 0.0005016963 | 0.9999501 | 0.1196447 | 0.9999457 | 0.1239303 |  |  | 302946 | 0.9918345 | 0.9866385 | 0.001317704 | 0.9942689 | 0.004501739 | 0.9942661 | 0.004714184 |  |  | 198060 | 0.9657938 | 0.9670213 | 0.003545829 | 0.964322 | 0.005300264 | 0.9643208 | 0.008171736 |  |  | 345480 | 0.9699709 | 0.9150489 | 0.006977187 | 0.9748411 | 0.005783074 | 0.9748404 | 0.007766588 |  |  | 646260 | 0.9577029 | 0.8678712 | 0.01120494 | 0.9610307 | 0.008003713 | 0.9610323 | 0.008724564
|  |  | 98172 | 1.001338 | 0.9994305 | 0.0005016963 | 0.9999501 | 0.1196447 | 0.9999457 | 0.1239303 |  |  | 303246 | 0.990874 | 0.9866385 | 0.001317704 | 0.9942756 | 0.004501236 | 0.9942728 | 0.004713377 |  |  | 198360 | 0.9668728 | 0.9670213 | 0.003545829 | 0.9643753 | 0.005301027 | 0.9643741 | 0.008172501 |  |  | 345780 | 0.9649265 | 0.9150489 | 0.006977187 | 0.9748649 | 0.00578267 | 0.9748642 | 0.007765733 |  |  | 646560 | 0.9577029 | 0.8678712 | 0.01120494 | 0.9610621 | 0.008003636 | 0.9610637 | 0.008723552
|  |  | 98292 | 1.001338 | 0.9994305 | 0.0005016963 | 0.9999501 | 0.1196447 | 0.9999457 | 0.1239303 |  |  | 303546 | 0.9918345 | 0.9866385 | 0.001317704 | 0.9942823 | 0.004500735 | 0.9942795 | 0.004712572 |  |  | 198660 | 0.9657938 | 0.9670213 | 0.003545829 | 0.9644285 | 0.005301786 | 0.9644273 | 0.00817326 |  |  | 346080 | 0.9649265 | 0.9150489 | 0.006977187 | 0.9748887 | 0.005782266 | 0.9748879 | 0.007764882 |  |  | 646860 | 0.9599408 | 0.8678712 | 0.01120494 | 0.9610934 | 0.008003559 | 0.961095 | 0.008722542
|  |  | 98412 | 0.9995459 | 0.9994305 | 0.0005016963 | 0.9999501 | 0.1196447 | 0.9999457 | 0.1239303 |  |  | 303846 | 0.9899135 | 0.9866385 | 0.001317704 | 0.9942889 | 0.004500235 | 0.9942862 | 0.004711769 |  |  | 198960 | 0.9668728 | 0.9670213 | 0.003545829 | 0.9644816 | 0.005302541 | 0.9644804 | 0.008174012 |  |  | 346380 | 0.966608 | 0.9150489 | 0.006977187 | 0.9749124 | 0.005781864 | 0.9749116 | 0.007764034 |  |  | 647160 | 0.9554649 | 0.8678712 | 0.01120494 | 0.9611247 | 0.008003482 | 0.9611262 | 0.008721533
|  |  | 98532 | 0.9995459 | 0.9994305 | 0.0005016963 | 0.9999501 | 0.1196447 | 0.9999457 | 0.1239303 |  |  | 304146 | 0.990874 | 0.9866385 | 0.001317704 | 0.9942955 | 0.004499736 | 0.9942928 | 0.004710969 |  |  | 199260 | 0.9647148 | 0.9670213 | 0.003545829 | 0.9645347 | 0.005303292 | 0.9645334 | 0.008174758 |  |  | 346680 | 0.966608 | 0.9150489 | 0.006977187 | 0.974936 | 0.005781464 | 0.9749352 | 0.007763189 |  |  | 647460 | 0.9577029 | 0.8678712 | 0.01120494 | 0.9611559 | 0.008003405 | 0.9611575 | 0.008720524
|  |  | 98652 | 1.000442 | 0.9994305 | 0.0005016963 | 0.9999501 | 0.1196447 | 0.9999457 | 0.1239303 |  |  | 304446 | 0.990874 | 0.9866385 | 0.001317704 | 0.9943022 | 0.004499239 | 0.9942994 | 0.00471017 |  |  | 199560 | 0.9657938 | 0.9670213 | 0.003545829 | 0.9645876 | 0.005304039 | 0.9645864 | 0.008175498 |  |  | 346980 | 0.9682895 | 0.9150489 | 0.006977187 | 0.9749595 | 0.005781065 | 0.9749588 | 0.007762347 |  |  | 647760 | 0.9599408 | 0.8678712 | 0.01120494 | 0.9611871 | 0.008003329 | 0.9611887 | 0.008719516
|  |  | 98772 | 1.001338 | 0.9994305 | 0.0005016963 | 0.9999501 | 0.1196447 | 0.9999457 | 0.1239303 |  |  | 304746 | 0.990874 | 0.9866385 | 0.001317704 | 0.9943088 | 0.004498743 | 0.994306 | 0.004709374 |  |  | 199860 | 0.9668728 | 0.9670213 | 0.003545829 | 0.9646405 | 0.005304782 | 0.9646392 | 0.008176231 |  |  | 347280 | 0.9649265 | 0.9150489 | 0.006977187 | 0.974983 | 0.005780668 | 0.9749823 | 0.007761508 |  |  | 648060 | 0.9577029 | 0.8678712 | 0.01120494 | 0.9612183 | 0.008003252 | 0.9612198 | 0.00871851
|  |  | 98892 | 1.001338 | 0.9994305 | 0.0005016963 | 0.9999501 | 0.1196447 | 0.9999457 | 0.1239303 |  |  | 305046 | 0.9918345 | 0.9866385 | 0.001317704 | 0.9943153 | 0.004498249 | 0.9943126 | 0.00470858 |  |  | 200160 | 0.9668728 | 0.9670213 | 0.003545829 | 0.9646933 | 0.005305522 | 0.964692 | 0.008176957 |  |  | 347580 | 0.9649265 | 0.9150489 | 0.006977187 | 0.9750065 | 0.005780272 | 0.9750057 | 0.007760672 |  |  | 648360 | 0.9621788 | 0.8678712 | 0.01120494 | 0.9612494 | 0.008003175 | 0.961251 | 0.008717504
|  |  | 99012 | 1.000442 | 0.9994305 | 0.0005016963 | 0.9999501 | 0.1196447 | 0.9999457 | 0.1239303 |  |  | 305346 | 0.990874 | 0.9866385 | 0.001317704 | 0.9943219 | 0.004497756 | 0.9943192 | 0.004707788 |  |  | 200460 | 0.9668728 | 0.9670213 | 0.003545829 | 0.9647459 | 0.005306258 | 0.9647447 | 0.008177678 |  |  | 347880 | 0.9649265 | 0.9150489 | 0.006977187 | 0.9750298 | 0.005779878 | 0.975029 | 0.007759839 |  |  | 648660 | 0.953227 | 0.8678712 | 0.01120494 | 0.9612805 | 0.008003099 | 0.961282 | 0.008716499
|  |  | 99132 | 0.9995459 | 0.9994305 | 0.0005016963 | 0.9999501 | 0.1196447 | 0.9999457 | 0.1239303 |  |  | 305646 | 0.9918345 | 0.9866385 | 0.001317704 | 0.9943284 | 0.004497264 | 0.9943257 | 0.004706998 |  |  | 200760 | 0.9657938 | 0.9670213 | 0.003545829 | 0.9647985 | 0.00530699 | 0.9647973 | 0.008178392 |  |  | 348180 | 0.9682895 | 0.9150489 | 0.006977187 | 0.9750531 | 0.005779485 | 0.9750523 | 0.007759009 |  |  | 648960 | 0.9577029 | 0.8678712 | 0.01120494 | 0.9613116 | 0.008003023 | 0.9613131 | 0.008715495
|  |  | 99252 | 0.9995459 | 0.9994305 | 0.0005016963 | 0.9999501 | 0.1196447 | 0.9999457 | 0.1239303 |  |  | 305946 | 0.9918345 | 0.9866385 | 0.001317704 | 0.9943349 | 0.004496774 | 0.9943323 | 0.00470621 |  |  | 201060 | 0.9690308 | 0.9670213 | 0.003545829 | 0.9648511 | 0.005307718 | 0.9648498 | 0.008179099 |  |  | 348480 | 0.9733339 | 0.9150489 | 0.006977187 | 0.9750764 | 0.005779093 | 0.9750756 | 0.007758182 |  |  | 649260 | 0.9554649 | 0.8678712 | 0.01120494 | 0.9613426 | 0.008002946 | 0.9613441 | 0.008714493
|  |  | 99372 | 1.000442 | 0.9994305 | 0.0005016963 | 0.9999501 | 0.1196447 | 0.9999457 | 0.1239303 |  |  | 306246 | 0.9918345 | 0.9866385 | 0.001317704 | 0.9943414 | 0.004496285 | 0.9943388 | 0.004705425 |  |  | 201360 | 0.9690308 | 0.9670213 | 0.003545829 | 0.9649035 | 0.005308443 | 0.9649023 | 0.0081798 |  |  | 348780 | 0.9682895 | 0.9150489 | 0.006977187 | 0.9750995 | 0.005778703 | 0.9750987 | 0.007757358 |  |  | 649560 | 0.9599408 | 0.8678712 | 0.01120494 | 0.9613736 | 0.00800287 | 0.9613751 | 0.008713491
|  |  | 99492 | 1.001338 | 0.9994305 | 0.0005016963 | 0.9999501 | 0.1196447 | 0.9999457 | 0.1239303 |  |  | 306546 | 0.990874 | 0.9866385 | 0.001317704 | 0.9943479 | 0.004495798 | 0.9943453 | 0.004704641 |  |  | 201660 | 0.9679518 | 0.9670213 | 0.003545829 | 0.9649559 | 0.005309163 | 0.9649546 | 0.008180495 |  |  | 349080 | 0.963245 | 0.9150489 | 0.006977187 | 0.9751227 | 0.005778315 | 0.9751218 | 0.007756537 |  |  | 649860 | 0.9577029 | 0.8678712 | 0.01120494 | 0.9614046 | 0.008002794 | 0.9614061 | 0.00871249
|  |  | 99612 | 1.001338 | 0.9994305 | 0.0005016963 | 0.9999501 | 0.1196447 | 0.9999457 | 0.1239303 |  |  | 306846 | 0.990874 | 0.9866385 | 0.001317704 | 0.9943544 | 0.004495312 | 0.9943518 | 0.00470386 |  |  | 201960 | 0.9657938 | 0.9670213 | 0.003545829 | 0.9650081 | 0.00530988 | 0.9650069 | 0.008181184 |  |  | 349380 | 0.9649265 | 0.9150489 | 0.006977187 | 0.9751457 | 0.005777928 | 0.9751449 | 0.007755719 |  |  | 650160 | 0.9621788 | 0.8678712 | 0.01120494 | 0.9614355 | 0.008002718 | 0.961437 | 0.00871149
|  |  | 99732 | 1.000442 | 0.9994305 | 0.0005016963 | 0.9999501 | 0.1196447 | 0.9999457 | 0.1239303 |  |  | 307146 | 0.990874 | 0.9866385 | 0.001317704 | 0.9943609 | 0.004494827 | 0.9943582 | 0.00470308 |  |  | 202260 | 0.9657938 | 0.9670213 | 0.003545829 | 0.9650603 | 0.005310593 | 0.9650591 | 0.008181867 |  |  | 349680 | 0.9699709 | 0.9150489 | 0.006977187 | 0.9751687 | 0.005777542 | 0.9751678 | 0.007754904 |  |  | 650460 | 0.9599408 | 0.8678712 | 0.01120494 | 0.9614664 | 0.008002642 | 0.9614678 | 0.00871049
|  |  | 99852 | 0.9995459 | 0.9994305 | 0.0005016963 | 0.9999501 | 0.1196447 | 0.9999457 | 0.1239303 |  |  | 307446 | 0.9918345 | 0.9866385 | 0.001317704 | 0.9943673 | 0.004494343 | 0.9943647 | 0.004702303 |  |  | 202560 | 0.9679518 | 0.9670213 | 0.003545829 | 0.9651124 | 0.005311303 | 0.9651111 | 0.008182543 |  |  | 349980 | 0.9682895 | 0.9150489 | 0.006977187 | 0.9751916 | 0.005777158 | 0.9751907 | 0.007754092 |  |  | 650760 | 0.9644167 | 0.8678712 | 0.01120494 | 0.9614972 | 0.008002566 | 0.9614987 | 0.008709492
|  |  | 99972 | 1.001338 | 0.9994305 | 0.0005016963 | 0.9999501 | 0.1196447 | 0.9999457 | 0.1239303 |  |  | 307746 | 0.990874 | 0.9866385 | 0.001317704 | 0.9943737 | 0.004493861 | 0.9943711 | 0.004701528 |  |  | 202860 | 0.9679518 | 0.9670213 | 0.003545829 | 0.9651644 | 0.005312008 | 0.9651632 | 0.008183213 |  |  | 350280 | 0.9699709 | 0.9150489 | 0.006977187 | 0.9752145 | 0.005776775 | 0.9752136 | 0.007753283 |  |  | 651060 | 0.9644167 | 0.8678712 | 0.01120494 | 0.961528 | 0.00800249 | 0.9615295 | 0.008708495
|  |  | 100092 | 1.001338 | 0.9994305 | 0.0005016963 | 0.9999501 | 0.1196447 | 0.9999457 | 0.1239303 |  |  | 308046 | 0.990874 | 0.9866385 | 0.001317704 | 0.9943801 | 0.004493381 | 0.9943775 | 0.004700756 |  |  | 203160 | 0.9668728 | 0.9670213 | 0.003545829 | 0.9652163 | 0.00531271 | 0.9652151 | 0.008183877 |  |  | 350580 | 0.9699709 | 0.9150489 | 0.006977187 | 0.9752373 | 0.005776394 | 0.9752364 | 0.007752477 |  |  | 651360 | 0.9577029 | 0.8678712 | 0.01120494 | 0.9615588 | 0.008002414 | 0.9615603 | 0.008707499
|  |  | 100212 | 1.000442 | 0.9994305 | 0.0005016963 | 0.9999501 | 0.1196447 | 0.9999457 | 0.1239303 |  |  | 308346 | 0.990874 | 0.9866385 | 0.001317704 | 0.9943865 | 0.004492902 | 0.9943839 | 0.004699985 |  |  | 203460 | 0.9679518 | 0.9670213 | 0.003545829 | 0.9652682 | 0.005313409 | 0.9652669 | 0.008184534 |  |  | 350880 | 0.9699709 | 0.9150489 | 0.006977187 | 0.97526 | 0.005776014 | 0.9752591 | 0.007751674 |  |  | 651660 | 0.9509891 | 0.8678712 | 0.01120494 | 0.9615896 | 0.008002338 | 0.961591 | 0.008706503
|  |  | 100332 | 0.9995459 | 0.9994305 | 0.0005016963 | 0.9999501 | 0.1196447 | 0.9999457 | 0.1239303 |  |  | 308646 | 0.990874 | 0.9866385 | 0.001317704 | 0.9943929 | 0.004492424 | 0.9943903 | 0.004699216 |  |  | 203760 | 0.9690308 | 0.9670213 | 0.003545829 | 0.9653199 | 0.005314103 | 0.9653187 | 0.008185186 |  |  | 351180 | 0.9649265 | 0.9150489 | 0.006977187 | 0.9752827 | 0.005775635 | 0.9752818 | 0.007750873 |  |  | 651960 | 0.9666547 | 0.8678712 | 0.01120494 | 0.9616203 | 0.008002263 | 0.9616217 | 0.008705509
|  |  | 100452 | 1.000442 | 0.9994305 | 0.0005016963 | 0.9999501 | 0.1196447 | 0.9999457 | 0.1239303 |  |  | 308946 | 0.9899135 | 0.9866385 | 0.001317704 | 0.9943992 | 0.004491947 | 0.9943967 | 0.00469845 |  |  | 204060 | 0.9690308 | 0.9670213 | 0.003545829 | 0.9653716 | 0.005314794 | 0.9653704 | 0.008185831 |  |  | 351480 | 0.9682895 | 0.9150489 | 0.006977187 | 0.9753053 | 0.005775258 | 0.9753044 | 0.007750076 |  |  | 652260 | 0.9621788 | 0.8678712 | 0.01120494 | 0.9616509 | 0.008002187 | 0.9616524 | 0.008704516
|  |  | 100572 | 1.000442 | 0.9994305 | 0.0005016963 | 0.9999501 | 0.1196447 | 0.9999457 | 0.1239303 |  |  | 309246 | 0.990874 | 0.9866385 | 0.001317704 | 0.9944056 | 0.004491472 | 0.994403 | 0.004697685 |  |  | 204360 | 0.9690308 | 0.9670213 | 0.003545829 | 0.9654232 | 0.005315482 | 0.965422 | 0.008186471 |  |  | 351780 | 0.966608 | 0.9150489 | 0.006977187 | 0.9753278 | 0.005774883 | 0.9753269 | 0.007749282 |  |  | 652560 | 0.9577029 | 0.8678712 | 0.01120494 | 0.9616816 | 0.008002112 | 0.961683 | 0.008703523
|  |  | 100692 | 0.9995459 | 0.9994305 | 0.0005016963 | 0.9999501 | 0.1196447 | 0.9999457 | 0.1239303 |  |  | 309546 | 0.990874 | 0.9866385 | 0.001317704 | 0.9944119 | 0.004490998 | 0.9944093 | 0.004696923 |  |  | 204660 | 0.9668728 | 0.9670213 | 0.003545829 | 0.9654747 | 0.005316165 | 0.9654735 | 0.008187104 |  |  | 352080 | 0.9649265 | 0.9150489 | 0.006977187 | 0.9753503 | 0.005774509 | 0.9753494 | 0.00774849 |  |  | 652860 | 0.9599408 | 0.8678712 | 0.01120494 | 0.9617122 | 0.008002037 | 0.9617136 | 0.008702532
|  |  | 100812 | 1.001338 | 0.9994305 | 0.0005016963 | 0.9999501 | 0.1196447 | 0.9999457 | 0.1239303 |  |  | 309846 | 0.9918345 | 0.9866385 | 0.001317704 | 0.9944182 | 0.004490526 | 0.9944157 | 0.004696163 |  |  | 204960 | 0.9690308 | 0.9670213 | 0.003545829 | 0.9655261 | 0.005316845 | 0.9655249 | 0.008187731 |  |  | 352380 | 0.9682895 | 0.9150489 | 0.006977187 | 0.9753728 | 0.005774136 | 0.9753718 | 0.007747702 |  |  | 653160 | 0.9554649 | 0.8678712 | 0.01120494 | 0.9617428 | 0.008001961 | 0.9617442 | 0.008701541
|  |  | 100932 | 0.9995459 | 0.9994305 | 0.0005016963 | 0.9999501 | 0.1196447 | 0.9999457 | 0.1239303 |  |  | 310146 | 0.990874 | 0.9866385 | 0.001317704 | 0.9944245 | 0.004490055 | 0.994422 | 0.004695405 |  |  | 205260 | 0.9679518 | 0.9670213 | 0.003545829 | 0.9655775 | 0.005317522 | 0.9655762 | 0.008188352 |  |  | 352680 | 0.966608 | 0.9150489 | 0.006977187 | 0.9753951 | 0.005773764 | 0.9753942 | 0.007746916 |  |  | 653460 | 0.9577029 | 0.8678712 | 0.01120494 | 0.9617733 | 0.008001886 | 0.9617747 | 0.008700551
|  |  | 101052 | 0.9995459 | 0.9994305 | 0.0005016963 | 0.9999501 | 0.1196447 | 0.9999457 | 0.1239303 |  |  | 310446 | 0.9918345 | 0.9866385 | 0.001317704 | 0.9944307 | 0.004489585 | 0.9944282 | 0.004694649 |  |  | 205560 | 0.9690308 | 0.9670213 | 0.003545829 | 0.9656287 | 0.005318194 | 0.9656275 | 0.008188967 |  |  | 352980 | 0.9682895 | 0.9150489 | 0.006977187 | 0.9754174 | 0.005773395 | 0.9754165 | 0.007746133 |  |  | 653760 | 0.9577029 | 0.8678712 | 0.01120494 | 0.9618038 | 0.008001811 | 0.9618052 | 0.008699562
|  |  | 101172 | 0.9995459 | 0.9994305 | 0.0005016963 | 0.9999501 | 0.1196447 | 0.9999457 | 0.1239303 |  |  | 310746 | 0.990874 | 0.9866385 | 0.001317704 | 0.994437 | 0.004489117 | 0.9944345 | 0.004693895 |  |  | 205860 | 0.9668728 | 0.9670213 | 0.003545829 | 0.9656799 | 0.005318864 | 0.9656787 | 0.008189576 |  |  | 353280 | 0.966608 | 0.9150489 | 0.006977187 | 0.9754397 | 0.005773026 | 0.9754387 | 0.007745353 |  |  | 654060 | 0.9621788 | 0.8678712 | 0.01120494 | 0.9618343 | 0.008001736 | 0.9618356 | 0.008698575
|  |  | 101292 | 1.001338 | 0.9994305 | 0.0005016963 | 0.9999501 | 0.1196447 | 0.9999457 | 0.1239303 |  |  | 311046 | 0.9918345 | 0.9866385 | 0.001317704 | 0.9944432 | 0.00448865 | 0.9944407 | 0.004693143 |  |  | 206160 | 0.9701099 | 0.9670213 | 0.003545829 | 0.965731 | 0.005319529 | 0.9657298 | 0.008190179 |  |  | 353580 | 0.9682895 | 0.9150489 | 0.006977187 | 0.9754618 | 0.005772659 | 0.9754609 | 0.007744576 |  |  | 654360 | 0.9599408 | 0.8678712 | 0.01120494 | 0.9618647 | 0.008001661 | 0.9618661 | 0.008697588
|  |  | 101412 | 1.000442 | 0.9994305 | 0.0005016963 | 0.9999501 | 0.1196447 | 0.9999457 | 0.1239303 |  |  | 311346 | 0.9918345 | 0.9866385 | 0.001317704 | 0.9944494 | 0.004488185 | 0.994447 | 0.004692393 |  |  | 206460 | 0.9701099 | 0.9670213 | 0.003545829 | 0.965782 | 0.005320191 | 0.9657808 | 0.008190776 |  |  | 353880 | 0.9716524 | 0.9150489 | 0.006977187 | 0.975484 | 0.005772293 | 0.975483 | 0.007743802 |  |  | 654660 | 0.9599408 | 0.8678712 | 0.01120494 | 0.9618951 | 0.008001586 | 0.9618964 | 0.008696602
|  |  | 101532 | 1.001338 | 0.9994305 | 0.0005016963 | 0.9999501 | 0.1196447 | 0.9999457 | 0.1239303 |  |  | 311646 | 0.9918345 | 0.9866385 | 0.001317704 | 0.9944556 | 0.00448772 | 0.9944532 | 0.004691646 |  |  | 206760 | 0.9668728 | 0.9670213 | 0.003545829 | 0.965833 | 0.005320849 | 0.9658317 | 0.008191367 |  |  | 354180 | 0.9716524 | 0.9150489 | 0.006977187 | 0.975506 | 0.005771929 | 0.975505 | 0.007743031 |  |  | 654960 | 0.9599408 | 0.8678712 | 0.01120494 | 0.9619254 | 0.008001512 | 0.9619268 | 0.008695617
|  |  | 101652 | 1.000442 | 0.9994305 | 0.0005016963 | 0.9999501 | 0.1196447 | 0.9999457 | 0.1239303 |  |  | 311946 | 0.990874 | 0.9866385 | 0.001317704 | 0.9944618 | 0.004487258 | 0.9944594 | 0.0046909 |  |  | 207060 | 0.9690308 | 0.9670213 | 0.003545829 | 0.9658838 | 0.005321504 | 0.9658825 | 0.008191953 |  |  | 354480 | 0.9699709 | 0.9150489 | 0.006977187 | 0.975528 | 0.005771566 | 0.975527 | 0.007742263 |  |  | 655260 | 0.9599408 | 0.8678712 | 0.01120494 | 0.9619558 | 0.008001437 | 0.9619571 | 0.008694633
|  |  | 101772 | 1.000442 | 0.9994305 | 0.0005016963 | 0.9999501 | 0.1196447 | 0.9999457 | 0.1239303 |  |  | 312246 | 0.9899135 | 0.9866385 | 0.001317704 | 0.994468 | 0.004486796 | 0.9944656 | 0.004690157 |  |  | 207360 | 0.9668728 | 0.9670213 | 0.003545829 | 0.9659346 | 0.005322156 | 0.9659333 | 0.008192532 |  |  | 354780 | 0.9682895 | 0.9150489 | 0.006977187 | 0.97555 | 0.005771204 | 0.975549 | 0.007741497 |  |  | 655560 | 0.9577029 | 0.8678712 | 0.01120494 | 0.9619861 | 0.008001363 | 0.9619874 | 0.00869365
|  |  | 101892 | 1.000442 | 0.9994305 | 0.0005016963 | 0.9999501 | 0.1196447 | 0.9999457 | 0.1239303 |  |  | 312546 | 0.9918345 | 0.9866385 | 0.001317704 | 0.9944741 | 0.004486336 | 0.9944717 | 0.004689416 |  |  | 207660 | 0.9701099 | 0.9670213 | 0.003545829 | 0.9659852 | 0.005322803 | 0.965984 | 0.008193106 |  |  | 355080 | 0.9682895 | 0.9150489 | 0.006977187 | 0.9755719 | 0.005770844 | 0.9755708 | 0.007740734 |  |  | 655860 | 0.9599408 | 0.8678712 | 0.01120494 | 0.9620163 | 0.008001288 | 0.9620176 | 0.008692668
|  |  | 102012 | 1.000442 | 0.9994305 | 0.0005016963 | 0.9999501 | 0.1196447 | 0.9999457 | 0.1239303 |  |  | 312846 | 0.9918345 | 0.9866385 | 0.001317704 | 0.9944803 | 0.004485877 | 0.9944779 | 0.004688676 |  |  | 207960 | 0.9679518 | 0.9670213 | 0.003545829 | 0.9660358 | 0.005323448 | 0.9660346 | 0.008193673 |  |  | 355380 | 0.9682895 | 0.9150489 | 0.006977187 | 0.9755937 | 0.005770486 | 0.9755926 | 0.007739975 |  |  | 656160 | 0.9644167 | 0.8678712 | 0.01120494 | 0.9620465 | 0.008001214 | 0.9620479 | 0.008691687
|  |  | 102132 | 1.000442 | 0.9994305 | 0.0005016963 | 0.9999501 | 0.1196447 | 0.9999457 | 0.1239303 |  |  | 313146 | 0.990874 | 0.9866385 | 0.001317704 | 0.9944864 | 0.00448542 | 0.994484 | 0.004687939 |  |  | 208260 | 0.9690308 | 0.9670213 | 0.003545829 | 0.9660864 | 0.005324088 | 0.9660851 | 0.008194235 |  |  | 355680 | 0.9699709 | 0.9150489 | 0.006977187 | 0.9756154 | 0.005770128 | 0.9756144 | 0.007739218 |  |  | 656460 | 0.9666547 | 0.8678712 | 0.01120494 | 0.9620767 | 0.008001139 | 0.962078 | 0.008690706
|  |  | 102252 | 0.99865 | 0.9994305 | 0.0005016963 | 0.9999501 | 0.1196447 | 0.9999457 | 0.1239303 |  |  | 313446 | 0.9918345 | 0.9866385 | 0.001317704 | 0.9944925 | 0.004484964 | 0.9944901 | 0.004687204 |  |  | 208560 | 0.9679518 | 0.9670213 | 0.003545829 | 0.9661368 | 0.005324725 | 0.9661355 | 0.008194791 |  |  | 355980 | 0.9682895 | 0.9150489 | 0.006977187 | 0.9756371 | 0.005769772 | 0.9756360788 | 0.007738463 |  |  | 656760 | 0.9621788 | 0.8678712 | 0.01120494 | 0.9621069 | 0.008001065 | 0.9621082 | 0.008689727
|  |  | 102372 | 1.000442 | 0.9994305 | 0.0005016963 | 0.9999501 | 0.1196447 | 0.9999457 | 0.1239303 |  |  | 313746 | 0.9918345 | 0.9866385 | 0.001317704 | 0.9944986 | 0.004484509 | 0.9944962 | 0.004686471 |  |  | 208860 | 0.9690308 | 0.9670213 | 0.003545829 | 0.9661872 | 0.005325359 | 0.9661859 | 0.008195341 |  |  | 356280 | 0.9682895 | 0.9150489 | 0.006977187 | 0.9756588 | 0.005769417 | 0.9756577 | 0.007737712 |  |  | 657060 | 0.9644167 | 0.8678712 | 0.01120494 | 0.962137 | 0.008000991 | 0.9621383 | 0.008688749
|  |  | 102492 | 1.000442 | 0.9994305 | 0.0005016963 | 0.9999501 | 0.1196447 | 0.9999457 | 0.1239303 |  |  | 314046 | 0.990874 | 0.9866385 | 0.001317704 | 0.9945046 | 0.004484055 | 0.9945023 | 0.00468574 |  |  | 209160 | 0.9679518 | 0.9670213 | 0.003545829 | 0.9662374 | 0.005325989 | 0.9662362 | 0.008195885 |  |  | 356580 | 0.9682895 | 0.9150489 | 0.006977187 | 0.9756804 | 0.005769064 | 0.9756793 | 0.007736963 |  |  | 657360 | 0.9599408 | 0.8678712 | 0.01120494 | 0.9621671 | 0.008000917 | 0.9621684 | 0.008687771
|  |  | 102612 | 1.000442 | 0.9994305 | 0.0005016963 | 0.9999501 | 0.1196447 | 0.9999457 | 0.1239303 |  |  | 314346 | 0.990874 | 0.9866385 | 0.001317704 | 0.9945107 | 0.004483603 | 0.9945084 | 0.004685011 |  |  | 209460 | 0.9679518 | 0.9670213 | 0.003545829 | 0.9662876 | 0.005326616 | 0.9662864 | 0.008196424 |  |  | 356880 | 0.9682895 | 0.9150489 | 0.006977187 | 0.9757019 | 0.005768712 | 0.9757008 | 0.007736218 |  |  | 657660 | 0.9599408 | 0.8678712 | 0.01120494 | 0.9621971 | 0.008000843 | 0.9621984 | 0.008686795
|  |  | 102732 | 0.9995459 | 0.9994305 | 0.0005016963 | 0.9999501 | 0.1196447 | 0.9999457 | 0.1239303 |  |  | 314646 | 0.990874 | 0.9866385 | 0.001317704 | 0.9945167 | 0.004483153 | 0.9945144 | 0.004684285 |  |  | 209760 | 0.9701099 | 0.9670213 | 0.003545829 | 0.9663377 | 0.005327239 | 0.9663365 | 0.008196957 |  |  | 357180 | 0.9682895 | 0.9150489 | 0.006977187 | 0.9757234 | 0.005768362 | 0.9757223 | 0.007735475 |  |  | 657960 | 0.9577029 | 0.8678712 | 0.01120494 | 0.9622271 | 0.008000769 | 0.9622284 | 0.008685819
|  |  | 102852 | 1.000442 | 0.9994305 | 0.0005016963 | 0.9999501 | 0.1196447 | 0.9999457 | 0.1239303 |  |  | 314946 | 0.990874 | 0.9866385 | 0.001317704 | 0.9945228 | 0.004482703 | 0.9945205 | 0.00468356 |  |  | 210060 | 0.9711889 | 0.9670213 | 0.003545829 | 0.9663878 | 0.005327859 | 0.9663865 | 0.008197484 |  |  | 357480 | 0.966608 | 0.9150489 | 0.006977187 | 0.9757448 | 0.005768012 | 0.9757437 | 0.007734734 |  |  | 658260 | 0.9577029 | 0.8678712 | 0.01120494 | 0.9622571 | 0.008000696 | 0.9622584 | 0.008684845
|  |  | 102972 | 1.000442 | 0.9994305 | 0.0005016963 | 0.9999501 | 0.1196447 | 0.9999457 | 0.1239303 |  |  | 315246 | 0.9918345 | 0.9866385 | 0.001317704 | 0.9945288 | 0.004482255 | 0.9945265 | 0.004682837 |  |  | 210360 | 0.9690308 | 0.9670213 | 0.003545829 | 0.9664377 | 0.005328476 | 0.9664364 | 0.008198006 |  |  | 357780 | 0.9699709 | 0.9150489 | 0.006977187 | 0.9757661 | 0.005767665 | 0.975765 | 0.007733997 |  |  | 658560 | 0.9666547 | 0.8678712 | 0.01120494 | 0.9622871 | 0.008000622 | 0.9622883 | 0.008683871
|  |  | 103092 | 1.000442 | 0.9994305 | 0.0005016963 | 0.9999501 | 0.1196447 | 0.9999457 | 0.1239303 |  |  | 315546 | 0.9918345 | 0.9866385 | 0.001317704 | 0.9945347 | 0.004481808 | 0.9945325 | 0.004682117 |  |  | 210660 | 0.9701099 | 0.9670213 | 0.003545829 | 0.9664876 | 0.005329089 | 0.9664863 | 0.008198521 |  |  | 358080 | 0.9682895 | 0.9150489 | 0.006977187 | 0.9757874 | 0.005767318 | 0.9757863 | 0.007733262 |  |  | 658860 | 0.9599408 | 0.8678712 | 0.01120494 | 0.962317 | 0.008000548 | 0.9623182 | 0.008682898
|  |  | 103212 | 1.000442 | 0.9994305 | 0.0005016963 | 0.9999501 | 0.1196447 | 0.9999457 | 0.1239303 |  |  | 315846 | 0.9889531 | 0.9866385 | 0.001317704 | 0.9945407 | 0.004481363 | 0.9945385 | 0.004681398 |  |  | 210960 | 0.9679518 | 0.9670213 | 0.003545829 | 0.9665374 | 0.005329698 | 0.9665361 | 0.008199031 |  |  | 358380 | 0.9649265 | 0.9150489 | 0.006977187 | 0.9758086 | 0.005766973 | 0.9758075 | 0.00773253 |  |  | 659160 | 0.9644167 | 0.8678712 | 0.01120494 | 0.9623469 | 0.008000475 | 0.9623481 | 0.008681927
|  |  | 103332 | 1.001338 | 0.9994305 | 0.0005016963 | 0.9999501 | 0.1196447 | 0.9999457 | 0.1239303 |  |  | 316146 | 0.990874 | 0.9866385 | 0.001317704 | 0.9945467 | 0.004480919 | 0.9945444 | 0.004680682 |  |  | 211260 | 0.9679518 | 0.9670213 | 0.003545829 | 0.9665871 | 0.005330304 | 0.9665858 | 0.008199536 |  |  | 358680 | 0.9649265 | 0.9150489 | 0.006977187 | 0.9758298 | 0.005766629 | 0.9758287 | 0.007731801 |  |  | 659460 | 0.9577029 | 0.8678712 | 0.01120494 | 0.9623767 | 0.008000402 | 0.9623779 | 0.008680956
|  |  | 103452 | 1.001338 | 0.9994305 | 0.0005016963 | 0.9999501 | 0.1196447 | 0.9999457 | 0.1239303 |  |  | 316446 | 0.9927949 | 0.9866385 | 0.001317704 | 0.9945526 | 0.004480476 | 0.9945504 | 0.004679967 |  |  | 211560 | 0.9690308 | 0.9670213 | 0.003545829 | 0.9666367 | 0.005330907 | 0.9666354 | 0.008200035 |  |  | 358980 | 0.966608 | 0.9150489 | 0.006977187 | 0.9758509 | 0.005766287 | 0.9758498 | 0.007731075 |  |  | 659760 | 0.9621788 | 0.8678712 | 0.01120494 | 0.9624065 | 0.008000328 | 0.9624077 | 0.008679986
|  |  | 103572 | 1.000442 | 0.9994305 | 0.0005016963 | 0.9999501 | 0.1196447 | 0.9999457 | 0.1239303 |  |  | 316746 | 0.990874 | 0.9866385 | 0.001317704 | 0.9945586 | 0.004480035 | 0.9945563 | 0.004679255 |  |  | 211860 | 0.9679518 | 0.9670213 | 0.003545829 | 0.9666863 | 0.005331506 | 0.966685 | 0.008200528 |  |  | 359280 | 0.9699709 | 0.9150489 | 0.006977187 | 0.975872 | 0.005765945 | 0.9758708 | 0.007730351 |  |  | 660060 | 0.9621788 | 0.8678712 | 0.01120494 | 0.9624363 | 0.008000255 | 0.9624375 | 0.008679017
|  |  | 103692 | 1.000442 | 0.9994305 | 0.0005016963 | 0.9999501 | 0.1196447 | 0.9999457 | 0.1239303 |  |  | 317046 | 0.990874 | 0.9866385 | 0.001317704 | 0.9945645 | 0.004479595 | 0.9945623 | 0.004678544 |  |  | 212160 | 0.9690308 | 0.9670213 | 0.003545829 | 0.9667357 | 0.005332102 | 0.9667344 | 0.008201016 |  |  | 359580 | 0.9682895 | 0.9150489 | 0.006977187 | 0.975893 | 0.005765606 | 0.9758918 | 0.00772963 |  |  | 660360 | 0.9577029 | 0.8678712 | 0.01120494 | 0.962466 | 0.008000182 | 0.9624672 | 0.008678049
|  |  | 103812 | 1.000442 | 0.9994305 | 0.0005016963 | 0.9999501 | 0.1196447 | 0.9999457 | 0.1239303 |  |  | 317346 | 0.9918345 | 0.9866385 | 0.001317704 | 0.9945704 | 0.004479156 | 0.9945682 | 0.004677836 |  |  | 212460 | 0.9690308 | 0.9670213 | 0.003545829 | 0.9667851 | 0.005332695 | 0.9667838 | 0.008201498 |  |  | 359880 | 0.9716524 | 0.9150489 | 0.006977187 | 0.9759139 | 0.005765267 | 0.9759128 | 0.007728912 |  |  | 660660 | 0.9621788 | 0.8678712 | 0.01120494 | 0.9624957 | 0.008000109 | 0.9624969 | 0.008677082
|  |  | 103932 | 1.001338 | 0.9994305 | 0.0005016963 | 0.9999501 | 0.1196447 | 0.9999457 | 0.1239303 |  |  | 317646 | 0.9918345 | 0.9866385 | 0.001317704 | 0.9945762 | 0.004478718 | 0.9945741 | 0.00467713 |  |  | 212760 | 0.9690308 | 0.9670213 | 0.003545829 | 0.9668344 | 0.005333284 | 0.9668331 | 0.008201974 |  |  | 360180 | 0.9682895 | 0.9150489 | 0.006977187 | 0.9759348 | 0.00576493 | 0.9759336 | 0.007728196 |  |  | 660960 | 0.9666547 | 0.8678712 | 0.01120494 | 0.9625254 | 0.008000036 | 0.9625266 | 0.008676116
|  |  | 104052 | 1.001338 | 0.9994305 | 0.0005016963 | 0.9999501 | 0.1196447 | 0.9999457 | 0.1239303 |  |  | 317946 | 0.9918345 | 0.9866385 | 0.001317704 | 0.9945821 | 0.004478282 | 0.9945799 | 0.004676426 |  |  | 213060 | 0.9690308 | 0.9670213 | 0.003545829 | 0.9668836 | 0.00533387 | 0.9668824 | 0.008202445 |  |  | 360480 | 0.9699709 | 0.9150489 | 0.006977187 | 0.9759557 | 0.005764594 | 0.9759544 | 0.007727484 |  |  | 661260 | 0.9711305 | 0.8678712 | 0.01120494 | 0.962555 | 0.007999963 | 0.9625562 | 0.008675151
|  |  | 104172 | 1.000442 | 0.9994305 | 0.0005016963 | 0.9999501 | 0.1196447 | 0.9999457 | 0.1239303 |  |  | 318246 | 0.9927949 | 0.9866385 | 0.001317704 | 0.9945879 | 0.004477848 | 0.9945858 | 0.004675723 |  |  | 213360 | 0.9690308 | 0.9670213 | 0.003545829 | 0.9669328 | 0.005334453 | 0.9669315 | 0.008202911 |  |  | 360780 | 0.966608 | 0.9150489 | 0.006977187 | 0.9759764 | 0.005764259 | 0.9759752 | 0.007726774 |  |  | 661560 | 0.9644167 | 0.8678712 | 0.01120494 | 0.9625847 | 0.00799989 | 0.9625858 | 0.008674187
|  |  | 104292 | 1.000442 | 0.9994305 | 0.0005016963 | 0.9999501 | 0.1196447 | 0.9999457 | 0.1239303 |  |  | 318546 | 0.9918345 | 0.9866385 | 0.001317704 | 0.9945938 | 0.004477414 | 0.9945916 | 0.004675023 |  |  | 213660 | 0.9701099 | 0.9670213 | 0.003545829 | 0.9669819 | 0.005335032 | 0.9669806 | 0.008203371 |  |  | 361080 | 0.9699709 | 0.9150489 | 0.006977187 | 0.9759971 | 0.005763926 | 0.9759959 | 0.007726066 |  |  | 661860 | 0.9577029 | 0.8678712 | 0.01120494 | 0.9626142 | 0.007999818 | 0.9626154 | 0.008673224
|  |  | 104412 | 0.9995459 | 0.9994305 | 0.0005016963 | 0.9999501 | 0.1196447 | 0.9999457 | 0.1239303 |  |  | 318846 | 0.990874 | 0.9866385 | 0.001317704 | 0.9945996 | 0.004476982 | 0.9945975 | 0.004674325 |  |  | 213960 | 0.9701099 | 0.9670213 | 0.003545829 | 0.9670308 | 0.005335608 | 0.9670296 | 0.008203825 |  |  | 361380 | 0.9682895 | 0.9150489 | 0.006977187 | 0.9760178 | 0.005763594 | 0.9760166 | 0.007725361 |  |  | 662160 | 0.9554649 | 0.8678712 | 0.01120494 | 0.9626438 | 0.007999745 | 0.9626449 | 0.008672261
|  |  | 104532 | 1.000442 | 0.9994305 | 0.0005016963 | 0.9999501 | 0.1196447 | 0.9999457 | 0.1239303 |  |  | 319146 | 0.9918345 | 0.9866385 | 0.001317704 | 0.9946054 | 0.004476551 | 0.9946033 | 0.004673629 |  |  | 214260 | 0.9679518 | 0.9670213 | 0.003545829 | 0.9670798 | 0.005336181 | 0.9670785 | 0.008204275 |  |  | 361680 | 0.966608 | 0.9150489 | 0.006977187 | 0.9760384 | 0.005763263 | 0.9760372 | 0.007724659 |  |  | 662460 | 0.9577029 | 0.8678712 | 0.01120494 | 0.9626733 | 0.007999673 | 0.9626744 | 0.0086713
|  |  | 104652 | 0.9995459 | 0.9994305 | 0.0005016963 | 0.9999501 | 0.1196447 | 0.9999457 | 0.1239303 |  |  | 319446 | 0.9918345 | 0.9866385 | 0.001317704 | 0.9946112 | 0.004476121 | 0.9946091 | 0.004672935 |  |  | 214560 | 0.9701099 | 0.9670213 | 0.003545829 | 0.9671286 | 0.00533675 | 0.9671273 | 0.008204718 |  |  | 361980 | 0.9682895 | 0.9150489 | 0.006977187 | 0.976059 | 0.005762934 | 0.9760577 | 0.00772396 |  |  | 662760 | 0.9599408 | 0.8678712 | 0.01120494 | 0.9627027 | 0.0079996 | 0.9627039 | 0.00867034
|  |  | 104772 | 1.000442 | 0.9994305 | 0.0005016963 | 0.9999501 | 0.1196447 | 0.9999457 | 0.1239303 |  |  | 319746 | 0.9927949 | 0.9866385 | 0.001317704 | 0.994617 | 0.004475693 | 0.9946149 | 0.004672243 |  |  | 214860 | 0.9690308 | 0.9670213 | 0.003545829 | 0.9671773 | 0.005337316 | 0.9671761 | 0.008205157 |  |  | 362280 | 0.9682895 | 0.9150489 | 0.006977187 | 0.9760794 | 0.005762606 | 0.9760782 | 0.007723263 |  |  | 663060 | 0.9666547 | 0.8678712 | 0.01120494 | 0.9627322 | 0.007999528 | 0.9627333 | 0.00866938
|  |  | 104892 | 0.9995459 | 0.9994305 | 0.0005016963 | 0.9999501 | 0.1196447 | 0.9999457 | 0.1239303 |  |  | 320046 | 0.9918345 | 0.9866385 | 0.001317704 | 0.9946227 | 0.004475266 | 0.9946206 | 0.004671553 |  |  | 215160 | 0.9690308 | 0.9670213 | 0.003545829 | 0.967226 | 0.005337879 | 0.9672247 | 0.00820559 |  |  | 362580 | 0.9682895 | 0.9150489 | 0.006977187 | 0.9760999 | 0.005762279 | 0.9760986 | 0.007722569 |  |  | 663360 | 0.9666547 | 0.8678712 | 0.01120494 | 0.9627616 | 0.007999456 | 0.9627627 | 0.008668422
|  |  | 105012 | 1.000442 | 0.9994305 | 0.0005016963 | 0.9999501 | 0.1196447 | 0.9999457 | 0.1239303 |  |  | 320346 | 0.990874 | 0.9866385 | 0.001317704 | 0.9946285 | 0.004474841 | 0.9946264 | 0.004670865 |  |  | 215460 | 0.9711889 | 0.9670213 | 0.003545829 | 0.9672746 | 0.005338439 | 0.9672733 | 0.008206017 |  |  | 362880 | 0.9682895 | 0.9150489 | 0.006977187 | 0.9761203 | 0.005761954 | 0.976119 | 0.007721878 |  |  | 663660 | 0.9599408 | 0.8678712 | 0.01120494 | 0.9627909 | 0.007999384 | 0.9627921 | 0.008667464
|  |  | 105132 | 1.000442 | 0.9994305 | 0.0005016963 | 0.9999501 | 0.1196447 | 0.9999457 | 0.1239303 |  |  | 320646 | 0.990874 | 0.9866385 | 0.001317704 | 0.9946342 | 0.004474416 | 0.9946321 | 0.004670179 |  |  | 215760 | 0.9711889 | 0.9670213 | 0.003545829 | 0.9673231 | 0.005338995 | 0.9673218 | 0.008206439 |  |  | 363180 | 0.9682895 | 0.9150489 | 0.006977187 | 0.9761406 | 0.00576163 | 0.9761393 | 0.007721189 |  |  | 663960 | 0.9711305 | 0.8678712 | 0.01120494 | 0.9628203 | 0.007999312 | 0.9628214 | 0.008666508
|  |  | 105252 | 1.001338 | 0.9994305 | 0.0005016963 | 0.9999501 | 0.1196447 | 0.9999457 | 0.1239303 |  |  | 320946 | 0.9918345 | 0.9866385 | 0.001317704 | 0.9946399 | 0.004473993 | 0.9946378 | 0.004669495 |  |  | 216060 | 0.9690308 | 0.9670213 | 0.003545829 | 0.9673716 | 0.005339548 | 0.9673703 | 0.008206856 |  |  | 363480 | 0.9699709 | 0.9150489 | 0.006977187 | 0.9761609 | 0.005761307 | 0.9761596 | 0.007720503 |  |  | 664260 | 0.9666547 | 0.8678712 | 0.01120494 | 0.9628496 | 0.00799924 | 0.9628507 | 0.008665552
|  |  | 105372 | 0.9995459 | 0.9994305 | 0.0005016963 | 0.9999501 | 0.1196447 | 0.9999457 | 0.1239303 |  |  | 321246 | 0.990874 | 0.9866385 | 0.001317704 | 0.9946456 | 0.004473571 | 0.9946436 | 0.004668813 |  |  | 216360 | 0.9679518 | 0.9670213 | 0.003545829 | 0.9674199 | 0.005340098 | 0.9674186 | 0.008207268 |  |  | 363780 | 0.9699709 | 0.9150489 | 0.006977187 | 0.9761811 | 0.005760985 | 0.9761798 | 0.00771982 |  |  | 664560 | 0.9621788 | 0.8678712 | 0.01120494 | 0.9628789 | 0.007999168 | 0.9628799 | 0.008664597
|  |  | 105492 | 1.001338 | 0.9994305 | 0.0005016963 | 0.9999501 | 0.1196447 | 0.9999457 | 0.1239303 |  |  | 321546 | 0.990874 | 0.9866385 | 0.001317704 | 0.9946513 | 0.004473151 | 0.9946492 | 0.004668133 |  |  | 216660 | 0.9701099 | 0.9670213 | 0.003545829 | 0.9674682 | 0.005340645 | 0.9674669 | 0.008207674 |  |  | 364080 | 0.966608 | 0.9150489 | 0.006977187 | 0.9762012 | 0.005760665 | 0.9761999 | 0.007719139 |  |  | 664860 | 0.9621788 | 0.8678712 | 0.01120494 | 0.9629081 | 0.007999096 | 0.9629092 | 0.008663644
|  |  | 105612 | 1.000442 | 0.9994305 | 0.0005016963 | 0.9999501 | 0.1196447 | 0.9999457 | 0.1239303 |  |  | 321846 | 0.990874 | 0.9866385 | 0.001317704 | 0.9946569 | 0.004472732 | 0.9946549 | 0.004667455 |  |  | 216960 | 0.9690308 | 0.9670213 | 0.003545829 | 0.9675164 | 0.005341189 | 0.9675151 | 0.008208075 |  |  | 364380 | 0.9682895 | 0.9150489 | 0.006977187 | 0.9762213 | 0.005760346 | 0.97622 | 0.00771846 |  |  | 665160 | 0.9599408 | 0.8678712 | 0.01120494 | 0.9629373 | 0.007999024 | 0.9629384 | 0.008662691
|  |  | 105732 | 0.9995459 | 0.9994305 | 0.0005016963 | 0.9999501 | 0.1196447 | 0.9999457 | 0.1239303 |  |  | 322146 | 0.990874 | 0.9866385 | 0.001317704 | 0.9946626 | 0.004472314 | 0.9946606 | 0.004666779 |  |  | 217260 | 0.9701099 | 0.9670213 | 0.003545829 | 0.9675645 | 0.005341729 | 0.9675632 | 0.008208471 |  |  | 364680 | 0.9682895 | 0.9150489 | 0.006977187 | 0.9762414 | 0.005760028 | 0.97624 | 0.007717785 |  |  | 665460 | 0.9599408 | 0.8678712 | 0.01120494 | 0.9629665 | 0.007998953 | 0.9629675 | 0.008661739
|  |  | 105852 | 1.000442 | 0.9994305 | 0.0005016963 | 0.9999501 | 0.1196447 | 0.9999457 | 0.1239303 |  |  | 322446 | 0.9899135 | 0.9866385 | 0.001317704 | 0.9946682 | 0.004471897 | 0.9946662 | 0.004666105 |  |  | 217560 | 0.9701099 | 0.9670213 | 0.003545829 | 0.9676126 | 0.005342266 | 0.9676113 | 0.008208861 |  |  | 364980 | 0.9682895 | 0.9150489 | 0.006977187 | 0.9762614 | 0.005759711 | 0.97626 | 0.007717112 |  |  | 665760 | 0.9644167 | 0.8678712 | 0.01120494 | 0.9629956 | 0.007998881 | 0.9629966 | 0.008660788
|  |  | 105972 | 1.000442 | 0.9994305 | 0.0005016963 | 0.9999501 | 0.1196447 | 0.9999457 | 0.1239303 |  |  | 322746 | 0.9918345 | 0.9866385 | 0.001317704 | 0.9946738 | 0.004471482 | 0.9946719 | 0.004665433 |  |  | 217860 | 0.9701099 | 0.9670213 | 0.003545829 | 0.9676605 | 0.0053428 | 0.9676592 | 0.008209247 |  |  | 365280 | 0.9649265 | 0.9150489 | 0.006977187 | 0.9762813 | 0.005759396 | 0.97628 | 0.007716441 |  |  | 666060 | 0.9577029 | 0.8678712 | 0.01120494 | 0.9630247 | 0.00799881 | 0.9630257 | 0.008659838
|  |  | 106092 | 1.000442 | 0.9994305 | 0.0005016963 | 0.9999501 | 0.1196447 | 0.9999457 | 0.1239303 |  |  | 323046 | 0.9918345 | 0.9866385 | 0.001317704 | 0.9946794 | 0.004471068 | 0.9946775 | 0.004664763 |  |  | 218160 | 0.9722679 | 0.9670213 | 0.003545829 | 0.9677084 | 0.005343331 | 0.9677071 | 0.008209627 |  |  | 365580 | 0.9699709 | 0.9150489 | 0.006977187 | 0.9763012 | 0.005759082 | 0.9762998 | 0.007715773 |  |  | 666360 | 0.9644167 | 0.8678712 | 0.01120494 | 0.9630538 | 0.007998739 | 0.9630548 | 0.008658889
|  |  | 106212 | 1.001338 | 0.9994305 | 0.0005016963 | 0.9999501 | 0.1196447 | 0.9999457 | 0.1239303 |  |  | 323346 | 0.9918345 | 0.9866385 | 0.001317704 | 0.994685 | 0.004470655 | 0.9946831 | 0.004664095 |  |  | 218460 | 0.9722679 | 0.9670213 | 0.003545829 | 0.9677562 | 0.005343859 | 0.9677549 | 0.008210002 |  |  | 365880 | 0.9716524 | 0.9150489 | 0.006977187 | 0.976321 | 0.005758769 | 0.9763196 | 0.007715108 |  |  | 666660 | 0.9621788 | 0.8678712 | 0.01120494 | 0.9630828 | 0.007998667 | 0.9630838 | 0.008657941
|  |  | 106332 | 1.000442 | 0.9994305 | 0.0005016963 | 0.9999501 | 0.1196447 | 0.9999457 | 0.1239303 |  |  | 323646 | 0.9918345 | 0.9866385 | 0.001317704 | 0.9946906 | 0.004470244 | 0.9946887 | 0.004663429 |  |  | 218760 | 0.9711889 | 0.9670213 | 0.003545829 | 0.967804 | 0.005344383 | 0.9678027 | 0.008210372 |  |  | 366180 | 0.9716524 | 0.9150489 | 0.006977187 | 0.9763408 | 0.005758457 | 0.9763394 | 0.007714445 |  |  | 666960 | 0.9599408 | 0.8678712 | 0.01120494 | 0.9631118 | 0.007998596 | 0.9631128 | 0.008656994
|  |  | 106452 | 0.9995459 | 0.9994305 | 0.0005016963 | 0.9999501 | 0.1196447 | 0.9999457 | 0.1239303 |  |  | 323946 | 0.9918345 | 0.9866385 | 0.001317704 | 0.9946962 | 0.004469834 | 0.9946942 | 0.004662765 |  |  | 219060 | 0.9701099 | 0.9670213 | 0.003545829 | 0.9678516 | 0.005344905 | 0.9678503 | 0.008210736 |  |  | 366480 | 0.9716524 | 0.9150489 | 0.006977187 | 0.9763605 | 0.005758147 | 0.9763591 | 0.007713785 |  |  | 667260 | 0.9554649 | 0.8678712 | 0.01120494 | 0.9631408 | 0.007998525 | 0.9631418 | 0.008656048
|  |  | 106572 | 0.9995459 | 0.9994305 | 0.0005016963 | 0.9999501 | 0.1196447 | 0.9999457 | 0.1239303 |  |  | 324246 | 0.9918345 | 0.9866385 | 0.001317704 | 0.9947017 | 0.004469425 | 0.9946998 | 0.004662103 |  |  | 219360 | 0.9711889 | 0.9670213 | 0.003545829 | 0.9678992 | 0.005345423 | 0.9678979 | 0.008211096 |  |  | 366780 | 0.9682895 | 0.9150489 | 0.006977187 | 0.9763802 | 0.005757838 | 0.9763788 | 0.007713128 |  |  | 667560 | 0.9599408 | 0.8678712 | 0.01120494 | 0.9631697 | 0.007998454 | 0.9631707 | 0.008655102
|  |  | 106692 | 0.9995459 | 0.9994305 | 0.0005016963 | 0.9999501 | 0.1196447 | 0.9999457 | 0.1239303 |  |  | 324546 | 0.9918345 | 0.9866385 | 0.001317704 | 0.9947072 | 0.004469017 | 0.9947053 | 0.004661443 |  |  | 219660 | 0.9690308 | 0.9670213 | 0.003545829 | 0.9679467 | 0.005345938 | 0.9679454 | 0.00821145 |  |  | 367080 | 0.9699709 | 0.9150489 | 0.006977187 | 0.9763998 | 0.00575753 | 0.9763984 | 0.007712473 |  |  | 667860 | 0.9621788 | 0.8678712 | 0.01120494 | 0.9631986 | 0.007998384 | 0.9631996 | 0.008654158
|  |  | 106812 | 0.9995459 | 0.9994305 | 0.0005016963 | 0.9999501 | 0.1196447 | 0.9999457 | 0.1239303 |  |  | 324846 | 0.9918345 | 0.9866385 | 0.001317704 | 0.9947128 | 0.004468611 | 0.9947109 | 0.004660785 |  |  | 219960 | 0.9690308 | 0.9670213 | 0.003545829 | 0.9679941 | 0.00534645 | 0.9679928 | 0.0082118 |  |  | 367380 | 0.9699709 | 0.9150489 | 0.006977187 | 0.9764194 | 0.005757224 | 0.9764179 | 0.00771182 |  |  | 668160 | 0.9644167 | 0.8678712 | 0.01120494 | 0.9632275 | 0.007998313 | 0.9632285 | 0.008653215
|  |  | 106932 | 1.000442 | 0.9994305 | 0.0005016963 | 0.9999501 | 0.1196447 | 0.9999457 | 0.1239303 |  |  | 325146 | 0.9918345 | 0.9866385 | 0.001317704 | 0.9947183 | 0.004468206 | 0.9947164 | 0.004660129 |  |  | 220260 | 0.9722679 | 0.9670213 | 0.003545829 | 0.9680415 | 0.005346959 | 0.9680402 | 0.008212144 |  |  | 367680 | 0.9682895 | 0.9150489 | 0.006977187 | 0.9764389 | 0.005756918 | 0.9764374 | 0.00771117 |  |  | 668460 | 0.9599408 | 0.8678712 | 0.01120494 | 0.9632563 | 0.007998242 | 0.9632573 | 0.008652272
|  |  | 107052 | 1.001338 | 0.9994305 | 0.0005016963 | 0.9999501 | 0.1196447 | 0.9999457 | 0.1239303 |  |  | 325446 | 0.9918345 | 0.9866385 | 0.001317704 | 0.9947237 | 0.004467802 | 0.9947219 | 0.004659474 |  |  | 220560 | 0.9711889 | 0.9670213 | 0.003545829 | 0.9680888 | 0.005347465 | 0.9680875 | 0.008212483 |  |  | 367980 | 0.9682895 | 0.9150489 | 0.006977187 | 0.9764583 | 0.005756614 | 0.9764569 | 0.007710523 |  |  | 668760 | 0.9599408 | 0.8678712 | 0.01120494 | 0.9632851 | 0.007998172 | 0.9632861 | 0.008651331
|  |  | 107172 | 1.001338 | 0.9994305 | 0.0005016963 | 0.9999501 | 0.1196447 | 0.9999457 | 0.1239303 |  |  | 325746 | 0.990874 | 0.9866385 | 0.001317704 | 0.9947292 | 0.0044674 | 0.9947274 | 0.004658822 |  |  | 220860 | 0.9711889 | 0.9670213 | 0.003545829 | 0.968136 | 0.005347968 | 0.9681347 | 0.008212817 |  |  | 368280 | 0.9699709 | 0.9150489 | 0.006977187 | 0.9764777 | 0.005756311 | 0.9764763 | 0.007709878 |  |  | 669060 | 0.9554649 | 0.8678712 | 0.01120494 | 0.9633139 | 0.007998101 | 0.9633148 | 0.00865039
|  |  | 107292 | 1.000442 | 0.9994305 | 0.0005016963 | 0.9999501 | 0.1196447 | 0.9999457 | 0.1239303 |  |  | 326046 | 0.9927949 | 0.9866385 | 0.001317704 | 0.9947347 | 0.004466998 | 0.9947328 | 0.004658172 |  |  | 221160 | 0.9711889 | 0.9670213 | 0.003545829 | 0.9681831 | 0.005348468 | 0.9681818 | 0.008213147 |  |  | 368580 | 0.9649265 | 0.9150489 | 0.006977187 | 0.9764971 | 0.005756009 | 0.9764956 | 0.007709235 |  |  | 669360 | 0.9688926 | 0.8678712 | 0.01120494 | 0.9633426 | 0.007998031 | 0.9633436 | 0.008649451
|  |  | 107412 | 1.000442 | 0.9994305 | 0.0005016963 | 0.9999501 | 0.1196447 | 0.9999457 | 0.1239303 |  |  | 326346 | 0.9918345 | 0.9866385 | 0.001317704 | 0.9947401 | 0.004466598 | 0.9947383 | 0.004657524 |  |  | 221460 | 0.9722679 | 0.9670213 | 0.003545829 | 0.9682301 | 0.005348965 | 0.9682288 | 0.008213471 |  |  | 368880 | 0.9682895 | 0.9150489 | 0.006977187 | 0.9765164 | 0.005755709 | 0.9765149 | 0.007708595 |  |  | 669660 | 0.9621788 | 0.8678712 | 0.01120494 | 0.9633713 | 0.007997961 | 0.9633723 | 0.008648512
|  |  | 107532 | 1.000442 | 0.9994305 | 0.0005016963 | 0.9999501 | 0.1196447 | 0.9999457 | 0.1239303 |  |  | 326646 | 0.9937554 | 0.9866385 | 0.001317704 | 0.9947455 | 0.0044662 | 0.9947437 | 0.004656877 |  |  | 221760 | 0.9711889 | 0.9670213 | 0.003545829 | 0.9682771 | 0.005349459 | 0.9682758 | 0.00821379 |  |  | 369180 | 0.9716524 | 0.9150489 | 0.006977187 | 0.9765356 | 0.00575541 | 0.9765341 | 0.007707958 |  |  | 669960 | 0.9644167 | 0.8678712 | 0.01120494 | 0.9634 | 0.007997891 | 0.9634009 | 0.008647575
|  |  | 107652 | 1.000442 | 0.9994305 | 0.0005016963 | 0.9999501 | 0.1196447 | 0.9999457 | 0.1239303 |  |  | 326946 | 0.9918345 | 0.9866385 | 0.001317704 | 0.994751 | 0.004465802 | 0.9947492 | 0.004656233 |  |  | 222060 | 0.9701099 | 0.9670213 | 0.003545829 | 0.968324 | 0.005349949 | 0.9683227 | 0.008214104 |  |  | 369480 | 0.9716524 | 0.9150489 | 0.006977187 | 0.9765548 | 0.005755112 | 0.9765533 | 0.007707323 |  |  | 670260 | 0.9554649 | 0.8678712 | 0.01120494 | 0.9634286 | 0.007997821 | 0.9634296 | 0.008646638
|  |  | 107772 | 1.001338 | 0.9994305 | 0.0005016963 | 0.9999501 | 0.1196447 | 0.9999457 | 0.1239303 |  |  | 327246 | 0.9918345 | 0.9866385 | 0.001317704 | 0.9947564 | 0.004465406 | 0.9947546 | 0.00465559 |  |  | 222360 | 0.9711889 | 0.9670213 | 0.003545829 | 0.9683708 | 0.005350437 | 0.9683695 | 0.008214414 |  |  | 369780 | 0.9716524 | 0.9150489 | 0.006977187 | 0.9765739 | 0.005754815 | 0.9765724 | 0.00770669 |  |  | 670560 | 0.9577029 | 0.8678712 | 0.01120494 | 0.9634572 | 0.007997751 | 0.9634582 | 0.008645702
|  |  | 107892 | 0.9995459 | 0.9994305 | 0.0005016963 | 0.9999501 | 0.1196447 | 0.9999457 | 0.1239303 |  |  | 327546 | 0.9918345 | 0.9866385 | 0.001317704 | 0.9947618 | 0.004465011 | 0.99476 | 0.00465495 |  |  | 222660 | 0.9733469 | 0.9670213 | 0.003545829 | 0.9684176 | 0.005350922 | 0.9684163 | 0.008214718 |  |  | 370080 | 0.9716524 | 0.9150489 | 0.006977187 | 0.976593 | 0.005754519 | 0.9765915 | 0.00770606 |  |  | 670860 | 0.9644167 | 0.8678712 | 0.01120494 | 0.9634858 | 0.007997681 | 0.9634867 | 0.008644767
|  |  | 108012 | 0.9995459 | 0.9994305 | 0.0005016963 | 0.9999501 | 0.1196447 | 0.9999457 | 0.1239303 |  |  | 327846 | 0.9918345 | 0.9866385 | 0.001317704 | 0.9947671 | 0.004464617 | 0.9947654 | 0.004654311 |  |  | 222960 | 0.9722679 | 0.9670213 | 0.003545829 | 0.9684642 | 0.005351404 | 0.9684629 | 0.008215018 |  |  | 370380 | 0.9699709 | 0.9150489 | 0.006977187 | 0.9766121 | 0.005754224 | 0.9766105 | 0.007705433 |  |  | 671160 | 0.9577029 | 0.8678712 | 0.01120494 | 0.9635144 | 0.007997611 | 0.9635153 | 0.008643833
|  |  | 108132 | 1.001338 | 0.9994305 | 0.0005016963 | 0.9999501 | 0.1196447 | 0.9999457 | 0.1239303 |  |  | 328146 | 0.990874 | 0.9866385 | 0.001317704 | 0.9947725 | 0.004464225 | 0.9947707 | 0.004653675 |  |  | 223260 | 0.9722679 | 0.9670213 | 0.003545829 | 0.9685108 | 0.005351882 | 0.9685095 | 0.008215313 |  |  | 370680 | 0.9682895 | 0.9150489 | 0.006977187 | 0.976631 | 0.005753931 | 0.9766295 | 0.007704808 |  |  | 671460 | 0.9621788 | 0.8678712 | 0.01120494 | 0.9635429 | 0.007997541 | 0.9635438 | 0.0086429
|  |  | 108252 | 1.001338 | 0.9994305 | 0.0005016963 | 0.9999501 | 0.1196447 | 0.9999457 | 0.1239303 |  |  | 328446 | 0.9918345 | 0.9866385 | 0.001317704 | 0.9947778 | 0.004463834 | 0.9947761 | 0.00465304 |  |  | 223560 | 0.9711889 | 0.9670213 | 0.003545829 | 0.9685573 | 0.005352358 | 0.968556 | 0.008215602 |  |  | 370980 | 0.9682895 | 0.9150489 | 0.006977187 | 0.97665 | 0.005753639 | 0.9766484 | 0.007704185 |  |  | 671760 | 0.9599408 | 0.8678712 | 0.01120494 | 0.9635713 | 0.007997472 | 0.9635722 | 0.008641968
|  |  | 108372 | 1.001338 | 0.9994305 | 0.0005016963 | 0.9999501 | 0.1196447 | 0.9999457 | 0.1239303 |  |  | 328746 | 0.9918345 | 0.9866385 | 0.001317704 | 0.9947832 | 0.004463444 | 0.9947814 | 0.004652407 |  |  | 223860 | 0.9711889 | 0.9670213 | 0.003545829 | 0.9686038 | 0.005352831 | 0.9686025 | 0.008215887 |  |  | 371280 | 0.9682895 | 0.9150489 | 0.006977187 | 0.9766688 | 0.005753348 | 0.9766673 | 0.007703565 |  |  | 672060 | 0.9599408 | 0.8678712 | 0.01120494 | 0.9635998 | 0.007997402 | 0.9636007 | 0.008641037
|  |  | 108492 | 1.000442 | 0.9994305 | 0.0005016963 | 0.9999501 | 0.1196447 | 0.9999457 | 0.1239303 |  |  | 329046 | 0.9918345 | 0.9866385 | 0.001317704 | 0.9947885 | 0.004463055 | 0.9947867 | 0.004651776 |  |  | 224160 | 0.9701099 | 0.9670213 | 0.003545829 | 0.9686501 | 0.005353301 | 0.9686488 | 0.008216168 |  |  | 371580 | 0.9716524 | 0.9150489 | 0.006977187 | 0.9766877 | 0.005753058 | 0.9766861 | 0.007702947 |  |  | 672360 | 0.9666547 | 0.8678712 | 0.01120494 | 0.9636282 | 0.007997333 | 0.9636291 | 0.008640107
|  |  | 108612 | 1.001338 | 0.9994305 | 0.0005016963 | 0.9999501 | 0.1196447 | 0.9999457 | 0.1239303 |  |  | 329346 | 0.9927949 | 0.9866385 | 0.001317704 | 0.9947938 | 0.004462667 | 0.9947921 | 0.004651147 |  |  | 224460 | 0.9711889 | 0.9670213 | 0.003545829 | 0.9686964 | 0.005353768 | 0.9686951 | 0.008216443 |  |  | 371880 | 0.9716524 | 0.9150489 | 0.006977187 | 0.9767064 | 0.00575277 | 0.9767049 | 0.007702332 |  |  | 672660 | 0.9599408 | 0.8678712 | 0.01120494 | 0.9636566 | 0.007997264 | 0.9636574 | 0.008639178
|  |  | 108732 | 1.000442 | 0.9994305 | 0.0005016963 | 0.9999501 | 0.1196447 | 0.9999457 | 0.1239303 |  |  | 329646 | 0.9918345 | 0.9866385 | 0.001317704 | 0.9947991 | 0.004462281 | 0.9947974 | 0.00465052 |  |  | 224760 | 0.9722679 | 0.9670213 | 0.003545829 | 0.9687426 | 0.005354232 | 0.9687413 | 0.008216714 |  |  | 372180 | 0.9682895 | 0.9150489 | 0.006977187 | 0.9767252 | 0.005752482 | 0.9767236 | 0.007701719 |  |  | 672960 | 0.9644167 | 0.8678712 | 0.01120494 | 0.9636849 | 0.007997194 | 0.9636858 | 0.00863825
|  |  | 108852 | 1.000442 | 0.9994305 | 0.0005016963 | 0.9999501 | 0.1196447 | 0.9999457 | 0.1239303 |  |  | 329946 | 0.990874 | 0.9866385 | 0.001317704 | 0.9948043 | 0.004461896 | 0.9948026 | 0.004649895 |  |  | 225060 | 0.9711889 | 0.9670213 | 0.003545829 | 0.9687888 | 0.005354693 | 0.9687875 | 0.00821698 |  |  | 372480 | 0.9716524 | 0.9150489 | 0.006977187 | 0.9767438 | 0.005752196 | 0.9767423 | 0.007701109 |  |  | 673260 | 0.9621788 | 0.8678712 | 0.01120494 | 0.9637132 | 0.007997125 | 0.9637141 | 0.008637323
|  |  | 108972 | 1.001338 | 0.9994305 | 0.0005016963 | 0.9999501 | 0.1196447 | 0.9999457 | 0.1239303 |  |  | 330246 | 0.9918345 | 0.9866385 | 0.001317704 | 0.9948096 | 0.004461512 | 0.9948079 | 0.004649272 |  |  | 225360 | 0.9690308 | 0.9670213 | 0.003545829 | 0.9688349 | 0.005355151 | 0.9688335 | 0.008217241 |  |  | 372780 | 0.9716524 | 0.9150489 | 0.006977187 | 0.9767625 | 0.005751911 | 0.9767609 | 0.007700501 |  |  | 673560 | 0.9599408 | 0.8678712 | 0.01120494 | 0.9637415 | 0.007997056 | 0.9637424 | 0.008636396
|  |  | 109092 | 1.002234 | 0.9994305 | 0.0005016963 | 0.9999501 | 0.1196447 | 0.9999457 | 0.1239303 |  |  | 330546 | 0.9937554 | 0.9866385 | 0.001317704 | 0.9948148 | 0.00446113 | 0.9948132 | 0.004648651 |  |  | 225660 | 0.9722679 | 0.9670213 | 0.003545829 | 0.9688808 | 0.005355606 | 0.9688795 | 0.008217497 |  |  | 373080 | 0.9699709 | 0.9150489 | 0.006977187 | 0.976781 | 0.005751627 | 0.9767794 | 0.007699895 |  |  | 673860 | 0.9599408 | 0.8678712 | 0.01120494 | 0.9637698 | 0.007996987 | 0.9637706 | 0.008635471
|  |  | 109212 | 0.9995459 | 0.9994305 | 0.0005016963 | 0.9999501 | 0.1196447 | 0.9999457 | 0.1239303 |  |  | 330846 | 0.9918345 | 0.9866385 | 0.001317704 | 0.9948201 | 0.004460748 | 0.9948184 | 0.004648031 |  |  | 225960 | 0.9722679 | 0.9670213 | 0.003545829 | 0.9689268 | 0.005356059 | 0.9689255 | 0.008217749 |  |  | 373380 | 0.9699709 | 0.9150489 | 0.006977187 | 0.9767995 | 0.005751345 | 0.9767979 | 0.007699292 |  |  | 674160 | 0.9577029 | 0.8678712 | 0.01120494 | 0.963798 | 0.007996919 | 0.9637988 | 0.008634546
|  |  | 109332 | 1.000442 | 0.9994305 | 0.0005016963 | 0.9999501 | 0.1196447 | 0.9999457 | 0.1239303 |  |  | 331146 | 0.9927949 | 0.9866385 | 0.001317704 | 0.9948253 | 0.004460368 | 0.9948236 | 0.004647414 |  |  | 226260 | 0.9744259 | 0.9670213 | 0.003545829 | 0.9689726 | 0.005356508 | 0.9689713 | 0.008217996 |  |  | 373680 | 0.9699709 | 0.9150489 | 0.006977187 | 0.976818 | 0.005751063 | 0.9768164 | 0.007698691 |  |  | 674460 | 0.9577029 | 0.8678712 | 0.01120494 | 0.9638262 | 0.00799685 | 0.963827 | 0.008633623
|  |  | 109452 | 0.9995459 | 0.9994305 | 0.0005016963 | 0.9999501 | 0.1196447 | 0.9999457 | 0.1239303 |  |  | 331446 | 0.9927949 | 0.9866385 | 0.001317704 | 0.9948305 | 0.004459989 | 0.9948289 | 0.004646798 |  |  | 226560 | 0.9711889 | 0.9670213 | 0.003545829 | 0.9690184 | 0.005356955 | 0.9690171 | 0.008218238 |  |  | 373980 | 0.9716524 | 0.9150489 | 0.006977187 | 0.9768364 | 0.005750783 | 0.9768348 | 0.007698093 |  |  | 674760 | 0.9599408 | 0.8678712 | 0.01120494 | 0.9638543 | 0.007996781 | 0.9638551 | 0.0086327
|  |  | 109572 | 1.000442 | 0.9994305 | 0.0005016963 | 0.9999501 | 0.1196447 | 0.9999457 | 0.1239303 |  |  | 331746 | 0.9927949 | 0.9866385 | 0.001317704 | 0.9948357 | 0.004459612 | 0.9948341 | 0.004646185 |  |  | 226860 | 0.9733469 | 0.9670213 | 0.003545829 | 0.9690641 | 0.005357399 | 0.9690628 | 0.008218475 |  |  | 374280 | 0.9716524 | 0.9150489 | 0.006977187 | 0.9768548 | 0.005750503 | 0.9768532 | 0.007697497 |  |  | 675060 | 0.9599408 | 0.8678712 | 0.01120494 | 0.9638824 | 0.007996713 | 0.9638832 | 0.008631779
|  |  | 109692 | 1.000442 | 0.9994305 | 0.0005016963 | 0.9999501 | 0.1196447 | 0.9999457 | 0.1239303 |  |  | 332046 | 0.9927949 | 0.9866385 | 0.001317704 | 0.9948408 | 0.004459235 | 0.9948392 | 0.004645573 |  |  | 227160 | 0.9711889 | 0.9670213 | 0.003545829 | 0.9691097 | 0.00535784 | 0.9691084 | 0.008218708 |  |  | 374580 | 0.9716524 | 0.9150489 | 0.006977187 | 0.9768731 | 0.005750225 | 0.9768715 | 0.007696903 |  |  | 675360 | 0.9599408 | 0.8678712 | 0.01120494 | 0.9639105 | 0.007996644 | 0.9639113 | 0.008630858
|  |  | 109812 | 1.001338 | 0.9994305 | 0.0005016963 | 0.9999501 | 0.1196447 | 0.9999457 | 0.1239303 |  |  | 332346 | 0.9937554 | 0.9866385 | 0.001317704 | 0.994846 | 0.00445886 | 0.9948444 | 0.004644963 |  |  | 227460 | 0.9722679 | 0.9670213 | 0.003545829 | 0.9691552 | 0.005358278 | 0.9691539 | 0.008218937 |  |  | 374880 | 0.9699709 | 0.9150489 | 0.006977187 | 0.9768914 | 0.005749948 | 0.9768897 | 0.007696312 |  |  | 675660 | 0.9577029 | 0.8678712 | 0.01120494 | 0.9639386 | 0.007996576 | 0.9639394 | 0.008629938
|  |  | 109932 | 1.000442 | 0.9994305 | 0.0005016963 | 0.9999501 | 0.1196447 | 0.9999457 | 0.1239303 |  |  | 332646 | 0.9918345 | 0.9866385 | 0.001317704 | 0.9948512 | 0.004458486 | 0.9948496 | 0.004644355 |  |  | 227760 | 0.9733469 | 0.9670213 | 0.003545829 | 0.9692007 | 0.005358713 | 0.9691994 | 0.008219161 |  |  | 375180 | 0.9716524 | 0.9150489 | 0.006977187 | 0.9769096 | 0.005749672 | 0.976908 | 0.007695723 |  |  | 675960 | 0.9599408 | 0.8678712 | 0.01120494 | 0.9639666 | 0.007996508 | 0.9639674 | 0.00862902
|  |  | 110052 | 1.000442 | 0.9994305 | 0.0005016963 | 0.9999501 | 0.1196447 | 0.9999457 | 0.1239303 |  |  | 332946 | 0.9927949 | 0.9866385 | 0.001317704 | 0.9948563 | 0.004458113 | 0.9948547 | 0.004643749 |  |  | 228060 | 0.9722679 | 0.9670213 | 0.003545829 | 0.9692461 | 0.005359146 | 0.9692448 | 0.00821938 |  |  | 375480 | 0.9699709 | 0.9150489 | 0.006977187 | 0.9769278 | 0.005749398 | 0.9769261 | 0.007695136 |  |  | 676260 | 0.9621788 | 0.8678712 | 0.01120494 | 0.9639946 | 0.00799644 | 0.9639954 | 0.008628102
|  |  | 110172 | 1.000442 | 0.9994305 | 0.0005016963 | 0.9999501 | 0.1196447 | 0.9999457 | 0.1239303 |  |  | 333246 | 0.9927949 | 0.9866385 | 0.001317704 | 0.9948614 | 0.004457742 | 0.9948599 | 0.004643144 |  |  | 228360 | 0.9722679 | 0.9670213 | 0.003545829 | 0.9692914 | 0.005359576 | 0.9692901 | 0.008219594 |  |  | 375780 | 0.9699709 | 0.9150489 | 0.006977187 | 0.9769459 | 0.005749124 | 0.9769442 | 0.007694552 |  |  | 676560 | 0.9599408 | 0.8678712 | 0.01120494 | 0.9640226 | 0.007996372 | 0.9640233 | 0.008627185
|  |  | 110292 | 1.000442 | 0.9994305 | 0.0005016963 | 0.9999501 | 0.1196447 | 0.9999457 | 0.1239303 |  |  | 333546 | 0.9937554 | 0.9866385 | 0.001317704 | 0.9948665 | 0.004457371 | 0.994865 | 0.004642542 |  |  | 228660 | 0.9722679 | 0.9670213 | 0.003545829 | 0.9693367 | 0.005360002 | 0.9693354 | 0.008219804 |  |  | 376080 | 0.9716524 | 0.9150489 | 0.006977187 | 0.976964 | 0.005748852 | 0.9769623 | 0.00769397 |  |  | 676860 | 0.9621788 | 0.8678712 | 0.01120494 | 0.9640505 | 0.007996304 | 0.9640512 | 0.008626269
|  |  | 110412 | 1.000442 | 0.9994305 | 0.0005016963 | 0.9999501 | 0.1196447 | 0.9999457 | 0.1239303 |  |  | 333846 | 0.9927949 | 0.9866385 | 0.001317704 | 0.9948716 | 0.004457002 | 0.9948701 | 0.004641942 |  |  | 228960 | 0.9733469 | 0.9670213 | 0.003545829 | 0.9693819 | 0.005360427 | 0.9693806 | 0.00822001 |  |  | 376380 | 0.9733339 | 0.9150489 | 0.006977187 | 0.976982 | 0.00574858 | 0.9769803 | 0.00769339 |  |  | 677160 | 0.9577029 | 0.8678712 | 0.01120494 | 0.9640784 | 0.007996236 | 0.9640791 | 0.008625354
|  |  | 110532 | 1.000442 | 0.9994305 | 0.0005016963 | 0.9999501 | 0.1196447 | 0.9999457 | 0.1239303 |  |  | 334146 | 0.9937554 | 0.9866385 | 0.001317704 | 0.9948767 | 0.004456634 | 0.9948752 | 0.004641343 |  |  | 229260 | 0.9701099 | 0.9670213 | 0.003545829 | 0.969427 | 0.005360848 | 0.9694257 | 0.008220211 |  |  | 376680 | 0.9733339 | 0.9150489 | 0.006977187 | 0.977 | 0.00574831 | 0.9769983 | 0.007692813 |  |  | 677460 | 0.9644167 | 0.8678712 | 0.01120494 | 0.9641062 | 0.007996168 | 0.964107 | 0.00862444
|  |  | 110652 | 1.000442 | 0.9994305 | 0.0005016963 | 0.9999501 | 0.1196447 | 0.9999457 | 0.1239303 |  |  | 334446 | 0.9927949 | 0.9866385 | 0.001317704 | 0.9948818 | 0.004456267 | 0.9948802 | 0.004640746 |  |  | 229560 | 0.9711889 | 0.9670213 | 0.003545829 | 0.969472 | 0.005361266 | 0.9694707 | 0.008220407 |  |  | 376980 | 0.9699709 | 0.9150489 | 0.006977187 | 0.9770179 | 0.005748041 | 0.9770162 | 0.007692238 |  |  | 677760 | 0.9621788 | 0.8678712 | 0.01120494 | 0.9641341 | 0.0079961 | 0.9641348 | 0.008623527
|  |  | 110772 | 0.9995459 | 0.9994305 | 0.0005016963 | 0.9999501 | 0.1196447 | 0.9999457 | 0.1239303 |  |  | 334746 | 0.9937554 | 0.9866385 | 0.001317704 | 0.9948868 | 0.004455902 | 0.9948853 | 0.004640151 |  |  | 229860 | 0.9722679 | 0.9670213 | 0.003545829 | 0.969517 | 0.005361682 | 0.9695157 | 0.008220599 |  |  | 377280 | 0.9716524 | 0.9150489 | 0.006977187 | 0.9770358 | 0.005747773 | 0.977034 | 0.007691665 |  |  | 678060 | 0.9554649 | 0.8678712 | 0.01120494 | 0.9641619 | 0.007996033 | 0.9641626 | 0.008622615
|  |  | 110892 | 1.001338 | 0.9994305 | 0.0005016963 | 0.9999501 | 0.1196447 | 0.9999457 | 0.1239303 |  |  | 335046 | 0.9927949 | 0.9866385 | 0.001317704 | 0.9948918 | 0.004455537 | 0.9948904 | 0.004639558 |  |  | 230160 | 0.9722679 | 0.9670213 | 0.003545829 | 0.9695619 | 0.005362095 | 0.9695605 | 0.008220787 |  |  | 377580 | 0.9699709 | 0.9150489 | 0.006977187 | 0.9770536 | 0.005747506 | 0.9770519 | 0.007691095 |  |  | 678360 | 0.9599408 | 0.8678712 | 0.01120494 | 0.9641896 | 0.007995965 | 0.9641903 | 0.008621704
|  |  | 111192 | 1.001338 | 0.9994305 | 0.0005016963 | 0.9999501 | 0.1196447 | 0.9999457 | 0.1239303 |  |  | 335346 | 0.9927949 | 0.9866385 | 0.001317704 | 0.9948969 | 0.004455174 | 0.9948954 | 0.004638967 |  |  | 230460 | 0.9690308 | 0.9670213 | 0.003545829 | 0.9696067 | 0.005362506 | 0.9696054 | 0.00822097 |  |  | 377880 | 0.9733339 | 0.9150489 | 0.006977187 | 0.9770714 | 0.005747241 | 0.9770696 | 0.007690526 |  |  | 678660 | 0.9554649 | 0.8678712 | 0.01120494 | 0.9642174 | 0.007995898 | 0.9642181 | 0.008620793
|  |  | 111492 | 1.000442 | 0.9994305 | 0.0005016963 | 0.9999501 | 0.1196447 | 0.9999457 | 0.1239303 |  |  | 335646 | 0.9927949 | 0.9866385 | 0.001317704 | 0.9949019 | 0.004454812 | 0.9949004 | 0.004638378 |  |  | 230760 | 0.9733469 | 0.9670213 | 0.003545829 | 0.9696514 | 0.005362913 | 0.9696501 | 0.008221149 |  |  | 378180 | 0.9699709 | 0.9150489 | 0.006977187 | 0.9770891 | 0.005746976 | 0.9770873 | 0.007689961 |  |  | 678960 | 0.953227 | 0.8678712 | 0.01120494 | 0.9642451 | 0.007995831 | 0.9642458 | 0.008619884
|  |  | 111792 | 1.000442 | 0.9994305 | 0.0005016963 | 0.9999501 | 0.1196447 | 0.9999457 | 0.1239303 |  |  | 335946 | 0.9927949 | 0.9866385 | 0.001317704 | 0.9949069 | 0.004454451 | 0.9949054 | 0.00463779 |  |  | 231060 | 0.9722679 | 0.9670213 | 0.003545829 | 0.9696961 | 0.005363318 | 0.9696948 | 0.008221323 |  |  | 378480 | 0.9733339 | 0.9150489 | 0.006977187 | 0.9771068 | 0.005746712 | 0.977105 | 0.007689397 |  |  | 679260 | 0.9621788 | 0.8678712 | 0.01120494 | 0.9642728 | 0.007995764 | 0.9642734 | 0.008618976
|  |  | 112092 | 1.000442 | 0.9994305 | 0.0005016963 | 0.9999501 | 0.1196447 | 0.9999457 | 0.1239303 |  |  | 336246 | 0.9927949 | 0.9866385 | 0.001317704 | 0.9949119 | 0.004454092 | 0.9949104 | 0.004637204 |  |  | 231360 | 0.9722679 | 0.9670213 | 0.003545829 | 0.9697407 | 0.00536372 | 0.9697394 | 0.008221493 |  |  | 378780 | 0.9733339 | 0.9150489 | 0.006977187 | 0.9771244 | 0.00574645 | 0.9771226 | 0.007688836 |  |  | 679560 | 0.9621788 | 0.8678712 | 0.01120494 | 0.9643004 | 0.007995697 | 0.9643011 | 0.008618068
|  |  | 112392 | 1.000442 | 0.9994305 | 0.0005016963 | 0.9999501 | 0.1196447 | 0.9999457 | 0.1239303 |  |  | 336546 | 0.9937554 | 0.9866385 | 0.001317704 | 0.9949168 | 0.004453733 | 0.9949154 | 0.004636621 |  |  | 231660 | 0.9711889 | 0.9670213 | 0.003545829 | 0.9697852 | 0.00536412 | 0.9697839 | 0.008221659 |  |  | 379080 | 0.9716524 | 0.9150489 | 0.006977187 | 0.977142 | 0.005746189 | 0.9771402 | 0.007688277 |  |  | 679860 | 0.9577029 | 0.8678712 | 0.01120494 | 0.964328 | 0.00799563 | 0.9643287 | 0.008617162
|  |  | 112692 | 1.000442 | 0.9994305 | 0.0005016963 | 0.9999501 | 0.1196447 | 0.9999457 | 0.1239303 |  |  | 336846 | 0.9937554 | 0.9866385 | 0.001317704 | 0.9949218 | 0.004453376 | 0.9949204 | 0.004636039 |  |  | 231960 | 0.9711889 | 0.9670213 | 0.003545829 | 0.9698297 | 0.005364516 | 0.9698284 | 0.00822182 |  |  | 379380 | 0.9716524 | 0.9150489 | 0.006977187 | 0.9771595 | 0.005745928 | 0.9771577 | 0.00768772 |  |  | 680160 | 0.9599408 | 0.8678712 | 0.01120494 | 0.9643556 | 0.007995563 | 0.9643562 | 0.008616256
|  |  | 112992 | 1.000442 | 0.9994305 | 0.0005016963 | 0.9999501 | 0.1196447 | 0.9999457 | 0.1239303 |  |  | 337146 | 0.9937554 | 0.9866385 | 0.001317704 | 0.9949267 | 0.00445302 | 0.9949254 | 0.004635459 |  |  | 232260 | 0.9668728 | 0.9670213 | 0.003545829 | 0.9698741 | 0.005364911 | 0.9698727 | 0.008221977 |  |  | 379680 | 0.9716524 | 0.9150489 | 0.006977187 | 0.977177 | 0.005745669 | 0.9771752 | 0.007687165 |  |  | 680460 | 0.9599408 | 0.8678712 | 0.01120494 | 0.9643831 | 0.007995496 | 0.9643838 | 0.008615351
|  |  | 113292 | 1.000442 | 0.9994305 | 0.0005016963 | 0.9999501 | 0.1196447 | 0.9999457 | 0.1239303 |  |  | 337446 | 0.9927949 | 0.9866385 | 0.001317704 | 0.9949317 | 0.004452665 | 0.9949303 | 0.00463488 |  |  | 232560 | 0.9733469 | 0.9670213 | 0.003545829 | 0.9699184 | 0.005365302 | 0.969917 | 0.008222129 |  |  | 379980 | 0.9699709 | 0.9150489 | 0.006977187 | 0.9771944 | 0.005745411 | 0.9771926 | 0.007686613 |  |  | 680760 | 0.9599408 | 0.8678712 | 0.01120494 | 0.9644106 | 0.00799543 | 0.9644113 | 0.008614448
|  |  | 113592 | 0.9995459 | 0.9994305 | 0.0005016963 | 0.9999501 | 0.1196447 | 0.9999457 | 0.1239303 |  |  | 337746 | 0.9937554 | 0.9866385 | 0.001317704 | 0.9949366 | 0.004452311 | 0.9949352 | 0.004634304 |  |  | 232860 | 0.9722679 | 0.9670213 | 0.003545829 | 0.9699626 | 0.005365691 | 0.9699613 | 0.008222277 |  |  | 380280 | 0.9733339 | 0.9150489 | 0.006977187 | 0.9772118 | 0.005745154 | 0.97721 | 0.007686063 |  |  | 681060 | 0.9644167 | 0.8678712 | 0.01120494 | 0.9644381 | 0.007995363 | 0.9644388 | 0.008613545
|  |  | 113892 | 1.000442 | 0.9994305 | 0.0005016963 | 0.9999501 | 0.1196447 | 0.9999457 | 0.1239303 |  |  | 338046 | 0.9927949 | 0.9866385 | 0.001317704 | 0.9949415 | 0.004451959 | 0.9949401 | 0.004633729 |  |  | 233160 | 0.9722679 | 0.9670213 | 0.003545829 | 0.9700068 | 0.005366077 | 0.9700055 | 0.008222421 |  |  | 380580 | 0.9750154 | 0.9150489 | 0.006977187 | 0.9772292 | 0.005744898 | 0.9772274 | 0.007685515 |  |  | 681360 | 0.9621788 | 0.8678712 | 0.01120494 | 0.9644656 | 0.007995297 | 0.9644662 | 0.008612643
|  |  | 114192 | 0.9995459 | 0.9994305 | 0.0005016963 | 0.9999501 | 0.1196447 | 0.9999457 | 0.1239303 |  |  | 338346 | 0.9947158 | 0.9866385 | 0.001317704 | 0.9949464 | 0.004451608 | 0.9949451 | 0.004633156 |  |  | 233460 | 0.9755049 | 0.9670213 | 0.003545829 | 0.9700509 | 0.00536646 | 0.9700495 | 0.008222561 |  |  | 380880 | 0.9766969 | 0.9150489 | 0.006977187 | 0.9772465 | 0.005744643 | 0.9772446 | 0.00768497 |  |  | 681660 | 0.9599408 | 0.8678712 | 0.01120494 | 0.964493 | 0.00799523 | 0.9644936 | 0.008611742
|  |  | 114492 | 1.000442 | 0.9994305 | 0.0005016963 | 0.9999501 | 0.1196447 | 0.9999457 | 0.1239303 |  |  | 338646 | 0.9937554 | 0.9866385 | 0.001317704 | 0.9949513 | 0.004451257 | 0.9949499 | 0.004632585 |  |  | 233760 | 0.9722679 | 0.9670213 | 0.003545829 | 0.9700949 | 0.005366841 | 0.9700936 | 0.008222696 |  |  | 381180 | 0.9733339 | 0.9150489 | 0.006977187 | 0.9772637 | 0.005744389 | 0.9772619 | 0.007684426 |  |  | 681960 | 0.9621788 | 0.8678712 | 0.01120494 | 0.9645204 | 0.007995164 | 0.964521 | 0.008610843
|  |  | 114792 | 0.9995459 | 0.9994305 | 0.0005016963 | 0.9999501 | 0.1196447 | 0.9999457 | 0.1239303 |  |  | 338946 | 0.9947158 | 0.9866385 | 0.001317704 | 0.9949562 | 0.004450908 | 0.9949548 | 0.004632016 |  |  | 234060 | 0.9711889 | 0.9670213 | 0.003545829 | 0.9701388 | 0.005367219 | 0.9701375 | 0.008222827 |  |  | 381480 | 0.9733339 | 0.9150489 | 0.006977187 | 0.9772809 | 0.005744137 | 0.9772791 | 0.007683885 |  |  | 682260 | 0.9554649 | 0.8678712 | 0.01120494 | 0.9645478 | 0.007995098 | 0.9645483 | 0.008609944
|  |  | 115092 | 1.000442 | 0.9994305 | 0.0005016963 | 0.9999501 | 0.1196447 | 0.9999457 | 0.1239303 |  |  | 339246 | 0.9927949 | 0.9866385 | 0.001317704 | 0.994961 | 0.00445056 | 0.9949597 | 0.004631449 |  |  | 234360 | 0.9722679 | 0.9670213 | 0.003545829 | 0.9701827 | 0.005367595 | 0.9701814 | 0.008222954 |  |  | 381780 | 0.9733339 | 0.9150489 | 0.006977187 | 0.9772981 | 0.005743885 | 0.9772962 | 0.007683346 |  |  | 682560 | 0.9599408 | 0.8678712 | 0.01120494 | 0.9645751 | 0.007995032 | 0.9645757 | 0.008609046
|  |  | 115392 | 1.000442 | 0.9994305 | 0.0005016963 | 0.9999501 | 0.1196447 | 0.9999457 | 0.1239303 |  |  | 339546 | 0.9937554 | 0.9866385 | 0.001317704 | 0.9949659 | 0.004450214 | 0.9949645 | 0.004630883 |  |  | 234660 | 0.9711889 | 0.9670213 | 0.003545829 | 0.9702265 | 0.005367968 | 0.9702252 | 0.008223077 |  |  | 382080 | 0.9699709 | 0.9150489 | 0.006977187 | 0.9773152 | 0.005743634 | 0.9773133 | 0.007682809 |  |  | 682860 | 0.9621788 | 0.8678712 | 0.01120494 | 0.9646024 | 0.007994966 | 0.964603 | 0.008608149
|  |  | 115692 | 1.000442 | 0.9994305 | 0.0005016963 | 0.9999501 | 0.1196447 | 0.9999457 | 0.1239303 |  |  | 339846 | 0.9927949 | 0.9866385 | 0.001317704 | 0.9949707 | 0.004449868 | 0.9949694 | 0.004630319 |  |  | 234960 | 0.9711889 | 0.9670213 | 0.003545829 | 0.9702703 | 0.005368338 | 0.970269 | 0.008223196 |  |  | 382380 | 0.9716524 | 0.9150489 | 0.006977187 | 0.9773322 | 0.005743385 | 0.9773304 | 0.007682275 |  |  | 683160 | 0.9644167 | 0.8678712 | 0.01120494 | 0.9646296 | 0.0079949 | 0.9646302 | 0.008607252
|  |  | 115992 | 0.9995459 | 0.9994305 | 0.0005016963 | 0.9999501 | 0.1196447 | 0.9999457 | 0.1239303 |  |  | 340146 | 0.9918345 | 0.9866385 | 0.001317704 | 0.9949755 | 0.004449524 | 0.9949742 | 0.004629757 |  |  | 235260 | 0.9722679 | 0.9670213 | 0.003545829 | 0.9703139 | 0.005368706 | 0.9703126 | 0.00822331 |  |  | 382680 | 0.9733339 | 0.9150489 | 0.006977187 | 0.9773492 | 0.005743136 | 0.9773474 | 0.007681742 |  |  | 683460 | 0.9599408 | 0.8678712 | 0.01120494 | 0.9646569 | 0.007994834 | 0.9646574 | 0.008606357
|  |  | 116292 | 1.000442 | 0.9994305 | 0.0005016963 | 0.9999501 | 0.1196447 | 0.9999457 | 0.1239303 |  |  | 340446 | 0.9927949 | 0.9866385 | 0.001317704 | 0.9949803 | 0.00444918 | 0.994979 | 0.004629197 |  |  | 235560 | 0.9733469 | 0.9670213 | 0.003545829 | 0.9703575 | 0.005369071 | 0.9703562 | 0.00822342 |  |  | 382980 | 0.9750154 | 0.9150489 | 0.006977187 | 0.9773662 | 0.005742889 | 0.9773643 | 0.007681212 |  |  | 683760 | 0.9577029 | 0.8678712 | 0.01120494 | 0.9646841 | 0.007994768 | 0.9646846 | 0.008605463
|  |  | 116592 | 1.000442 | 0.9994305 | 0.0005016963 | 0.9999501 | 0.1196447 | 0.9999457 | 0.1239303 |  |  | 340746 | 0.9937554 | 0.9866385 | 0.001317704 | 0.9949851 | 0.004448838 | 0.9949838 | 0.004628639 |  |  | 235860 | 0.9733469 | 0.9670213 | 0.003545829 | 0.9704011 | 0.005369434 | 0.9703998 | 0.008223526 |  |  | 383280 | 0.9733339 | 0.9150489 | 0.006977187 | 0.9773831 | 0.005742643 | 0.9773812 | 0.007680684 |  |  | 684060 | 0.9621788 | 0.8678712 | 0.01120494 | 0.9647112 | 0.007994703 | 0.9647118 | 0.00860457
|  |  | 116892 | 1.000442 | 0.9994305 | 0.0005016963 | 0.9999501 | 0.1196447 | 0.9999457 | 0.1239303 |  |  | 341046 | 0.9927949 | 0.9866385 | 0.001317704 | 0.9949899 | 0.004448497 | 0.9949886 | 0.004628082 |  |  | 236160 | 0.9722679 | 0.9670213 | 0.003545829 | 0.9704445 | 0.005369794 | 0.9704432 | 0.008223628 |  |  | 383580 | 0.9733339 | 0.9150489 | 0.006977187 | 0.9774 | 0.005742397 | 0.9773981 | 0.007680158 |  |  | 684360 | 0.9621788 | 0.8678712 | 0.01120494 | 0.9647384 | 0.007994637 | 0.9647389 | 0.008603677
|  |  | 117192 | 0.9995459 | 0.9994305 | 0.0005016963 | 0.9999501 | 0.1196447 | 0.9999457 | 0.1239303 |  |  | 341346 | 0.9937554 | 0.9866385 | 0.001317704 | 0.9949946 | 0.004448158 | 0.9949934 | 0.004627527 |  |  | 236460 | 0.9733469 | 0.9670213 | 0.003545829 | 0.9704879 | 0.005370152 | 0.9704866 | 0.008223726 |  |  | 383880 | 0.9716524 | 0.9150489 | 0.006977187 | 0.9774168 | 0.005742153 | 0.9774149 | 0.007679634 |  |  | 684660 | 0.9599408 | 0.8678712 | 0.01120494 | 0.9647655 | 0.007994572 | 0.964766 | 0.008602786
|  |  | 117492 | 1.000442 | 0.9994305 | 0.0005016963 | 0.9999501 | 0.1196447 | 0.9999457 | 0.1239303 |  |  | 341646 | 0.9937554 | 0.9866385 | 0.001317704 | 0.9949994 | 0.004447819 | 0.9949982 | 0.004626974 |  |  | 236760 | 0.9755049 | 0.9670213 | 0.003545829 | 0.9705312 | 0.005370507 | 0.9705299 | 0.00822382 |  |  | 384180 | 0.9733339 | 0.9150489 | 0.006977187 | 0.9774336 | 0.00574191 | 0.9774317 | 0.007679113 |  |  | 684960 | 0.9599408 | 0.8678712 | 0.01120494 | 0.9647926 | 0.007994507 | 0.9647931 | 0.008601895
|  |  | 117792 | 1.001338 | 0.9994305 | 0.0005016963 | 0.9999501 | 0.1196447 | 0.9999457 | 0.1239303 |  |  | 341946 | 0.9937554 | 0.9866385 | 0.001317704 | 0.9950041 | 0.004447481 | 0.9950029 | 0.004626423 |  |  | 237060 | 0.9733469 | 0.9670213 | 0.003545829 | 0.9705745 | 0.005370859 | 0.9705732 | 0.00822391 |  |  | 384480 | 0.9733339 | 0.9150489 | 0.006977187 | 0.9774504 | 0.005741667 | 0.9774484 | 0.007678593 |  |  | 685260 | 0.9621788 | 0.8678712 | 0.01120494 | 0.9648196 | 0.007994442 | 0.9648201 | 0.008601006
|  |  | 118092 | 0.9995459 | 0.9994305 | 0.0005016963 | 0.9999501 | 0.1196447 | 0.9999457 | 0.1239303 |  |  | 342246 | 0.9937554 | 0.9866385 | 0.001317704 | 0.9950089 | 0.004447145 | 0.9950077 | 0.004625873 |  |  | 237360 | 0.9755049 | 0.9670213 | 0.003545829 | 0.9706177 | 0.005371209 | 0.9706163 | 0.008223995 |  |  | 384780 | 0.9716524 | 0.9150489 | 0.006977187 | 0.9774671 | 0.005741426 | 0.9774651 | 0.007678076 |  |  | 685560 | 0.9554649 | 0.8678712 | 0.01120494 | 0.9648466 | 0.007994377 | 0.9648471 | 0.008600117
|  |  | 118392 | 1.001338 | 0.9994305 | 0.0005016963 | 0.9999501 | 0.1196447 | 0.9999457 | 0.1239303 |  |  | 342546 | 0.9937554 | 0.9866385 | 0.001317704 | 0.9950136 | 0.00444681 | 0.9950124 | 0.004625326 |  |  | 237660 | 0.9733469 | 0.9670213 | 0.003545829 | 0.9706608 | 0.005371557 | 0.9706595 | 0.008224077 |  |  | 385080 | 0.9750154 | 0.9150489 | 0.006977187 | 0.9774837 | 0.005741186 | 0.9774818 | 0.007677561 |  |  | 685860 | 0.9621788 | 0.8678712 | 0.01120494 | 0.9648736 | 0.007994312 | 0.9648741 | 0.00859923
|  |  | 118692 | 0.9995459 | 0.9994305 | 0.0005016963 | 0.9999501 | 0.1196447 | 0.9999457 | 0.1239303 |  |  | 342846 | 0.9937554 | 0.9866385 | 0.001317704 | 0.9950183 | 0.004446476 | 0.9950171 | 0.00462478 |  |  | 237960 | 0.9733469 | 0.9670213 | 0.003545829 | 0.9707038 | 0.005371902 | 0.9707025 | 0.008224154 |  |  | 385380 | 0.9733339 | 0.9150489 | 0.006977187 | 0.9775003 | 0.005740947 | 0.9774984 | 0.007677048 |  |  | 686160 | 0.953227 | 0.8678712 | 0.01120494 | 0.9649006 | 0.007994247 | 0.9649011 | 0.008598343
|  |  | 118992 | 1.001338 | 0.9994305 | 0.0005016963 | 0.9999501 | 0.1196447 | 0.9999457 | 0.1239303 |  |  | 343146 | 0.9947158 | 0.9866385 | 0.001317704 | 0.995023 | 0.004446143 | 0.9950218 | 0.004624236 |  |  | 238260 | 0.9733469 | 0.9670213 | 0.003545829 | 0.9707468 | 0.005372244 | 0.9707455 | 0.008224228 |  |  | 385680 | 0.9699709 | 0.9150489 | 0.006977187 | 0.9775169 | 0.005740709 | 0.9775149 | 0.007676537 |  |  | 686460 | 0.9644167 | 0.8678712 | 0.01120494 | 0.9649275 | 0.007994182 | 0.964928 | 0.008597457
|  |  | 119292 | 1.000442 | 0.9994305 | 0.0005016963 | 0.9999501 | 0.1196447 | 0.9999457 | 0.1239303 |  |  | 343446 | 0.9918345 | 0.9866385 | 0.001317704 | 0.9950276 | 0.004445811 | 0.9950265 | 0.004623693 |  |  | 238560 | 0.9744259 | 0.9670213 | 0.003545829 | 0.9707897 | 0.005372584 | 0.9707884 | 0.008224298 |  |  | 385980 | 0.9766969 | 0.9150489 | 0.006977187 | 0.9775334 | 0.005740472 | 0.9775314 | 0.007676028 |  |  | 686760 | 0.9599408 | 0.8678712 | 0.01120494 | 0.9649544 | 0.007994117 | 0.9649549 | 0.008596572
|  |  | 119592 | 0.9995459 | 0.9994305 | 0.0005016963 | 0.9999501 | 0.1196447 | 0.9999457 | 0.1239303 |  |  | 343746 | 0.9937554 | 0.9866385 | 0.001317704 | 0.9950323 | 0.00444548 | 0.9950312 | 0.004623152 |  |  | 238860 | 0.9733469 | 0.9670213 | 0.003545829 | 0.9708325 | 0.005372922 | 0.9708312 | 0.008224363 |  |  | 386280 | 0.9750154 | 0.9150489 | 0.006977187 | 0.9775498 | 0.005740235 | 0.9775479 | 0.007675521 |  |  | 687060 | 0.9599408 | 0.8678712 | 0.01120494 | 0.9649812 | 0.007994053 | 0.9649817 | 0.008595688
|  |  | 119892 | 1.001338 | 0.9994305 | 0.0005016963 | 0.9999501 | 0.1196447 | 0.9999457 | 0.1239303 |  |  | 344046 | 0.9918345 | 0.9866385 | 0.001317704 | 0.995037 | 0.00444515 | 0.9950358 | 0.004622613 |  |  | 239160 | 0.9733469 | 0.9670213 | 0.003545829 | 0.9708753 | 0.005373257 | 0.970874 | 0.008224425 |  |  | 386580 | 0.9750154 | 0.9150489 | 0.006977187 | 0.9775663 | 0.00574 | 0.9775643 | 0.007675016 |  |  | 687360 | 0.9599408 | 0.8678712 | 0.01120494 | 0.9650081 | 0.007993988 | 0.9650085 | 0.008594805
|  |  | 120192 | 1.000442 | 0.9994305 | 0.0005016963 | 0.9999501 | 0.1196447 | 0.9999457 | 0.1239303 |  |  | 344346 | 0.9927949 | 0.9866385 | 0.001317704 | 0.9950416 | 0.004444822 | 0.9950405 | 0.004622076 |  |  | 239460 | 0.9722679 | 0.9670213 | 0.003545829 | 0.970918 | 0.00537359 | 0.9709166 | 0.008224483 |  |  | 386880 | 0.9750154 | 0.9150489 | 0.006977187 | 0.9775826 | 0.005739766 | 0.9775806 | 0.007674514 |  |  | 687660 | 0.9621788 | 0.8678712 | 0.01120494 | 0.9650349 | 0.007993924 | 0.9650353 | 0.008593923
|  |  | 120492 | 1.002234 | 0.9994305 | 0.0005016963 | 0.9999501 | 0.1196447 | 0.9999457 | 0.1239303 |  |  | 344646 | 0.9927949 | 0.9866385 | 0.001317704 | 0.9950462 | 0.004444495 | 0.9950451 | 0.004621541 |  |  | 239760 | 0.9722679 | 0.9670213 | 0.003545829 | 0.9709606 | 0.00537392 | 0.9709593 | 0.008224537 |  |  | 387180 | 0.9733339 | 0.9150489 | 0.006977187 | 0.977599 | 0.005739533 | 0.977597 | 0.007674013 |  |  | 687960 | 0.9577029 | 0.8678712 | 0.01120494 | 0.9650617 | 0.00799386 | 0.9650621 | 0.008593042
|  |  | 120792 | 0.9995459 | 0.9994305 | 0.0005016963 | 0.9999501 | 0.1196447 | 0.9999457 | 0.1239303 |  |  | 344946 | 0.9927949 | 0.9866385 | 0.001317704 | 0.9950508 | 0.004444168 | 0.9950498 | 0.004621007 |  |  | 240060 | 0.9733469 | 0.9670213 | 0.003545829 | 0.9710031 | 0.005374248 | 0.9710018 | 0.008224587 |  |  | 387480 | 0.9733339 | 0.9150489 | 0.006977187 | 0.9776152 | 0.005739301 | 0.9776132 | 0.007673515 |  |  | 688260 | 0.9577029 | 0.8678712 | 0.01120494 | 0.9650884 | 0.007993796 | 0.9650888 | 0.008592162
|  |  | 121092 | 1.001338 | 0.9994305 | 0.0005016963 | 0.9999501 | 0.1196447 | 0.9999457 | 0.1239303 |  |  | 345246 | 0.9937554 | 0.9866385 | 0.001317704 | 0.9950555 | 0.004443843 | 0.9950544 | 0.004620475 |  |  | 240360 | 0.9722679 | 0.9670213 | 0.003545829 | 0.9710456 | 0.005374573 | 0.9710443 | 0.008224633 |  |  | 387780 | 0.9766969 | 0.9150489 | 0.006977187 | 0.9776315 | 0.00573907 | 0.9776295 | 0.007673018 |  |  | 688560 | 0.9554649 | 0.8678712 | 0.01120494 | 0.9651151 | 0.007993732 | 0.9651155 | 0.008591283
|  |  | 121392 | 1.000442 | 0.9994305 | 0.0005016963 | 0.9999501 | 0.1196447 | 0.9999457 | 0.1239303 |  |  | 345546 | 0.9918345 | 0.9866385 | 0.001317704 | 0.99506 | 0.004443519 | 0.995059 | 0.004619945 |  |  | 240660 | 0.9733469 | 0.9670213 | 0.003545829 | 0.971088 | 0.005374896 | 0.9710867 | 0.008224675 |  |  | 388080 | 0.9750154 | 0.9150489 | 0.006977187 | 0.9776477 | 0.00573884 | 0.9776457 | 0.007672524 |  |  | 688860 | 0.9621788 | 0.8678712 | 0.01120494 | 0.9651418 | 0.007993668 | 0.9651422 | 0.008590405
|  |  | 121692 | 1.001338 | 0.9994305 | 0.0005016963 | 0.9999501 | 0.1196447 | 0.9999457 | 0.1239303 |  |  | 345846 | 0.9927949 | 0.9866385 | 0.001317704 | 0.9950646 | 0.004443196 | 0.9950636 | 0.004619416 |  |  | 240960 | 0.9733469 | 0.9670213 | 0.003545829 | 0.9711304 | 0.005375216 | 0.9711291 | 0.008224713 |  |  | 388380 | 0.9750154 | 0.9150489 | 0.006977187 | 0.9776638 | 0.005738611 | 0.9776618 | 0.007672032 |  |  | 689160 | 0.9577029 | 0.8678712 | 0.01120494 | 0.9651684 | 0.007993604 | 0.9651688 | 0.008589527
|  |  | 121992 | 1.000442 | 0.9994305 | 0.0005016963 | 0.9999501 | 0.1196447 | 0.9999457 | 0.1239303 |  |  | 346146 | 0.9937554 | 0.9866385 | 0.001317704 | 0.9950692 | 0.004442874 | 0.9950681 | 0.00461889 |  |  | 241260 | 0.9744259 | 0.9670213 | 0.003545829 | 0.9711727 | 0.005375534 | 0.9711713 | 0.008224748 |  |  | 388680 | 0.9766969 | 0.9150489 | 0.006977187 | 0.9776799 | 0.005738383 | 0.9776779 | 0.007671541 |  |  | 689460 | 0.9577029 | 0.8678712 | 0.01120494 | 0.965195 | 0.00799354 | 0.9651954 | 0.008588651
|  |  | 122292 | 1.001338 | 0.9994305 | 0.0005016963 | 0.9999501 | 0.1196447 | 0.9999457 | 0.1239303 |  |  | 346446 | 0.9927949 | 0.9866385 | 0.001317704 | 0.9950737 | 0.004442554 | 0.9950727 | 0.004618365 |  |  | 241560 | 0.9733469 | 0.9670213 | 0.003545829 | 0.9712149 | 0.00537585 | 0.9712136 | 0.008224778 |  |  | 388980 | 0.9750154 | 0.9150489 | 0.006977187 | 0.977696 | 0.005738155 | 0.977694 | 0.007671053 |  |  | 689760 | 0.953227 | 0.8678712 | 0.01120494 | 0.9652216 | 0.007993476 | 0.965222 | 0.008587775
|  |  | 122592 | 1.001338 | 0.9994305 | 0.0005016963 | 0.9999501 | 0.1196447 | 0.9999457 | 0.1239303 |  |  | 346746 | 0.9937554 | 0.9866385 | 0.001317704 | 0.9950783 | 0.004442234 | 0.9950773 | 0.004617841 |  |  | 241860 | 0.9733469 | 0.9670213 | 0.003545829 | 0.971257 | 0.005376163 | 0.9712557 | 0.008224805 |  |  | 389280 | 0.9733339 | 0.9150489 | 0.006977187 | 0.977712 | 0.005737929 | 0.97771 | 0.007670567 |  |  | 690060 | 0.953227 | 0.8678712 | 0.01120494 | 0.9652482 | 0.007993413 | 0.9652486 | 0.008586901
|  |  | 122892 | 0.9995459 | 0.9994305 | 0.0005016963 | 0.9999501 | 0.1196447 | 0.9999457 | 0.1239303 |  |  | 347046 | 0.9937554 | 0.9866385 | 0.001317704 | 0.9950828 | 0.004441916 | 0.9950818 | 0.00461732 |  |  | 242160 | 0.9722679 | 0.9670213 | 0.003545829 | 0.9712991 | 0.005376474 | 0.9712978 | 0.008224828 |  |  | 389580 | 0.9750154 | 0.9150489 | 0.006977187 | 0.977728 | 0.005737704 | 0.9777259 | 0.007670083 |  |  | 690360 | 0.9577029 | 0.8678712 | 0.01120494 | 0.9652747 | 0.00799335 | 0.9652751 | 0.008586027
|  |  | 123192 | 1.000442 | 0.9994305 | 0.0005016963 | 0.9999501 | 0.1196447 | 0.9999457 | 0.1239303 |  |  | 347346 | 0.9937554 | 0.9866385 | 0.001317704 | 0.9950873 | 0.004441598 | 0.9950863 | 0.0046168 |  |  | 242460 | 0.9744259 | 0.9670213 | 0.003545829 | 0.9713411 | 0.005376783 | 0.9713398 | 0.008224848 |  |  | 389880 | 0.9733339 | 0.9150489 | 0.006977187 | 0.9777439 | 0.00573748 | 0.9777419 | 0.007669601 |  |  | 690660 | 0.9599408 | 0.8678712 | 0.01120494 | 0.9653012 | 0.007993286 | 0.9653016 | 0.008585155
|  |  | 123492 | 1.002234 | 0.9994305 | 0.0005016963 | 0.9999501 | 0.1196447 | 0.9999457 | 0.1239303 |  |  | 347646 | 0.9937554 | 0.9866385 | 0.001317704 | 0.9950918 | 0.004441282 | 0.9950909 | 0.004616281 |  |  | 242760 | 0.9733469 | 0.9670213 | 0.003545829 | 0.971383 | 0.005377089 | 0.9713817 | 0.008224863 |  |  | 390180 | 0.9750154 | 0.9150489 | 0.006977187 | 0.9777598 | 0.005737257 | 0.9777578 | 0.007669121 |  |  | 690960 | 0.9644167 | 0.8678712 | 0.01120494 | 0.9653277 | 0.007993223 | 0.965328 | 0.008584283
|  |  | 123792 | 1.000442 | 0.9994305 | 0.0005016963 | 0.9999501 | 0.1196447 | 0.9999457 | 0.1239303 |  |  | 347946 | 0.9937554 | 0.9866385 | 0.001317704 | 0.9950963 | 0.004440967 | 0.9950954 | 0.004615765 |  |  | 243060 | 0.9733469 | 0.9670213 | 0.003545829 | 0.9714249 | 0.005377393 | 0.9714236 | 0.008224875 |  |  | 390480 | 0.9733339 | 0.9150489 | 0.006977187 | 0.9777757 | 0.005737034 | 0.9777736 | 0.007668643 |  |  | 691260 | 0.9599408 | 0.8678712 | 0.01120494 | 0.9653541 | 0.00799316 | 0.9653545 | 0.008583412
|  |  | 124092 | 0.9995459 | 0.9994305 | 0.0005016963 | 0.9999501 | 0.1196447 | 0.9999457 | 0.1239303 |  |  | 348246 | 0.9927949 | 0.9866385 | 0.001317704 | 0.9951008 | 0.004440653 | 0.9950999 | 0.00461525 |  |  | 243360 | 0.9744259 | 0.9670213 | 0.003545829 | 0.9714667 | 0.005377695 | 0.9714654 | 0.008224883 |  |  | 390780 | 0.9750154 | 0.9150489 | 0.006977187 | 0.9777915 | 0.005736813 | 0.9777894 | 0.007668167 |  |  | 691560 | 0.9577029 | 0.8678712 | 0.01120494 | 0.9653805 | 0.007993097 | 0.9653809 | 0.008582542
|  |  | 124392 | 1.000442 | 0.9994305 | 0.0005016963 | 0.9999501 | 0.1196447 | 0.9999457 | 0.1239303 |  |  | 348546 | 0.9918345 | 0.9866385 | 0.001317704 | 0.9951053 | 0.00444034 | 0.9951043 | 0.004614737 |  |  | 243660 | 0.9744259 | 0.9670213 | 0.003545829 | 0.9715084 | 0.005377994 | 0.9715071 | 0.008224888 |  |  | 391080 | 0.9766969 | 0.9150489 | 0.006977187 | 0.9778072 | 0.005736593 | 0.9778051 | 0.007667693 |  |  | 691860 | 0.9621788 | 0.8678712 | 0.01120494 | 0.9654069 | 0.007993034 | 0.9654072 | 0.008581673
|  |  | 124692 | 1.000442 | 0.9994305 | 0.0005016963 | 0.9999501 | 0.1196447 | 0.9999457 | 0.1239303 |  |  | 348846 | 0.990874 | 0.9866385 | 0.001317704 | 0.9951098 | 0.004440028 | 0.9951088 | 0.004614226 |  |  | 243960 | 0.9744259 | 0.9670213 | 0.003545829 | 0.9715501 | 0.005378291 | 0.9715488 | 0.008224888 |  |  | 391380 | 0.9750154 | 0.9150489 | 0.006977187 | 0.977823 | 0.005736373 | 0.9778208 | 0.00766722 |  |  | 692160 | 0.9599408 | 0.8678712 | 0.01120494 | 0.9654332 | 0.007992971 | 0.9654336 | 0.008580805
|  |  | 124992 | 0.9995459 | 0.9994305 | 0.0005016963 | 0.9999501 | 0.1196447 | 0.9999457 | 0.1239303 |  |  | 349146 | 0.9918345 | 0.9866385 | 0.001317704 | 0.9951142 | 0.004439717 | 0.9951133 | 0.004613716 |  |  | 244260 | 0.9744259 | 0.9670213 | 0.003545829 | 0.9715917 | 0.005378585 | 0.9715904 | 0.008224885 |  |  | 391680 | 0.9750154 | 0.9150489 | 0.006977187 | 0.9778386 | 0.005736155 | 0.9778365 | 0.00766675 |  |  | 692460 | 0.9554649 | 0.8678712 | 0.01120494 | 0.9654595 | 0.007992908 | 0.9654599 | 0.008579938
|  |  | 125292 | 1.001338 | 0.9994305 | 0.0005016963 | 0.9999501 | 0.1196447 | 0.9999457 | 0.1239303 |  |  | 349446 | 0.9918345 | 0.9866385 | 0.001317704 | 0.9951186 | 0.004439407 | 0.9951177 | 0.004613208 |  |  | 244560 | 0.9711889 | 0.9670213 | 0.003545829 | 0.9716333 | 0.005378878 | 0.9716319 | 0.008224879 |  |  | 391980 | 0.9783783 | 0.9150489 | 0.006977187 | 0.9778543 | 0.005735937 | 0.9778521 | 0.007666282 |  |  | 692760 | 0.9554649 | 0.8678712 | 0.01120494 | 0.9654858 | 0.007992846 | 0.9654861 | 0.008579072
|  |  | 125592 | 0.9995459 | 0.9994305 | 0.0005016963 | 0.9999501 | 0.1196447 | 0.9999457 | 0.1239303 |  |  | 349746 | 0.9918345 | 0.9866385 | 0.001317704 | 0.9951231 | 0.004439098 | 0.9951221 | 0.004612702 |  |  | 244860 | 0.9722679 | 0.9670213 | 0.003545829 | 0.9716747 | 0.005379168 | 0.9716734 | 0.008224868 |  |  | 392280 | 0.9783783 | 0.9150489 | 0.006977187 | 0.9778699 | 0.005735721 | 0.9778677 | 0.007665816 |  |  | 693060 | 0.9509891 | 0.8678712 | 0.01120494 | 0.9655121 | 0.007992783 | 0.9655124 | 0.008578207
|  |  | 125892 | 1.001338 | 0.9994305 | 0.0005016963 | 0.9999501 | 0.1196447 | 0.9999457 | 0.1239303 |  |  | 350046 | 0.9918345 | 0.9866385 | 0.001317704 | 0.9951275 | 0.004438791 | 0.9951266 | 0.004612197 |  |  | 245160 | 0.9722679 | 0.9670213 | 0.003545829 | 0.9717161 | 0.005379456 | 0.9717148 | 0.008224854 |  |  | 392580 | 0.9766969 | 0.9150489 | 0.006977187 | 0.9778854 | 0.005735505 | 0.9778833 | 0.007665352 |  |  | 693360 | 0.9554649 | 0.8678712 | 0.01120494 | 0.9655383 | 0.007992721 | 0.9655386 | 0.008577343
|  |  | 126192 | 1.000442 | 0.9994305 | 0.0005016963 | 0.9999501 | 0.1196447 | 0.9999457 | 0.1239303 |  |  | 350346 | 0.9927949 | 0.9866385 | 0.001317704 | 0.9951319 | 0.004438484 | 0.995131 | 0.004611694 |  |  | 245460 | 0.9744259 | 0.9670213 | 0.003545829 | 0.9717574 | 0.005379741 | 0.9717561 | 0.008224837 |  |  | 392880 | 0.9766969 | 0.9150489 | 0.006977187 | 0.9779009 | 0.00573529 | 0.9778988 | 0.00766489 |  |  | 693660 | 0.9577029 | 0.8678712 | 0.01120494 | 0.9655645 | 0.007992658 | 0.9655648 | 0.008576479
|  |  | 126492 | 1.000442 | 0.9994305 | 0.0005016963 | 0.9999501 | 0.1196447 | 0.9999457 | 0.1239303 |  |  | 350646 | 0.9927949 | 0.9866385 | 0.001317704 | 0.9951363 | 0.004438178 | 0.9951354 | 0.004611192 |  |  | 245760 | 0.9733469 | 0.9670213 | 0.003545829 | 0.9717987 | 0.005380024 | 0.9717974 | 0.008224816 |  |  | 393180 | 0.9733339 | 0.9150489 | 0.006977187 | 0.9779164 | 0.005735077 | 0.9779142 | 0.007664429 |  |  | 693960 | 0.9644167 | 0.8678712 | 0.01120494 | 0.9655907 | 0.007992596 | 0.9655909 | 0.008575617
|  |  | 126792 | 1.000442 | 0.9994305 | 0.0005016963 | 0.9999501 | 0.1196447 | 0.9999457 | 0.1239303 |  |  | 350946 | 0.9937554 | 0.9866385 | 0.001317704 | 0.9951406 | 0.004437874 | 0.9951398 | 0.004610693 |  |  | 246060 | 0.9733469 | 0.9670213 | 0.003545829 | 0.9718399 | 0.005380305 | 0.9718386 | 0.008224791 |  |  | 393480 | 0.9733339 | 0.9150489 | 0.006977187 | 0.9779318 | 0.005734864 | 0.9779296 | 0.007663971 |  |  | 694260 | 0.9621788 | 0.8678712 | 0.01120494 | 0.9656168 | 0.007992534 | 0.9656171 | 0.008574756
|  |  | 127092 | 1.000442 | 0.9994305 | 0.0005016963 | 0.9999501 | 0.1196447 | 0.9999457 | 0.1239303 |  |  | 351246 | 0.9927949 | 0.9866385 | 0.001317704 | 0.995145 | 0.004437571 | 0.9951441 | 0.004610195 |  |  | 246360 | 0.9701099 | 0.9670213 | 0.003545829 | 0.971881 | 0.005380584 | 0.9718797 | 0.008224763 |  |  | 393780 | 0.9766969 | 0.9150489 | 0.006977187 | 0.9779472 | 0.005734652 | 0.977945 | 0.007663514 |  |  | 694560 | 0.9554649 | 0.8678712 | 0.01120494 | 0.9656429 | 0.007992472 | 0.9656432 | 0.008573895
|  |  | 127392 | 1.000442 | 0.9994305 | 0.0005016963 | 0.9999501 | 0.1196447 | 0.9999457 | 0.1239303 |  |  | 351546 | 0.9927949 | 0.9866385 | 0.001317704 | 0.9951494 | 0.004437268 | 0.9951485 | 0.004609698 |  |  | 246660 | 0.9701099 | 0.9670213 | 0.003545829 | 0.9719221 | 0.00538086 | 0.9719208 | 0.008224731 |  |  | 394080 | 0.9783783 | 0.9150489 | 0.006977187 | 0.9779625 | 0.005734441 | 0.9779603 | 0.00766306 |  |  | 694860 | 0.9599408 | 0.8678712 | 0.01120494 | 0.965669 | 0.00799241 | 0.9656692 | 0.008573036
|  |  | 127692 | 1.000442 | 0.9994305 | 0.0005016963 | 0.9999501 | 0.1196447 | 0.9999457 | 0.1239303 |  |  | 351846 | 0.9927949 | 0.9866385 | 0.001317704 | 0.9951537 | 0.004436967 | 0.9951529 | 0.004609204 |  |  | 246960 | 0.9711889 | 0.9670213 | 0.003545829 | 0.9719631 | 0.005381135 | 0.9719618 | 0.008224695 |  |  | 394380 | 0.9783783 | 0.9150489 | 0.006977187 | 0.9779778 | 0.005734231 | 0.9779756 | 0.007662607 |  |  | 695160 | 0.9644167 | 0.8678712 | 0.01120494 | 0.965695 | 0.007992348 | 0.9656953 | 0.008572177
|  |  | 127992 | 0.9995459 | 0.9994305 | 0.0005016963 | 0.9999501 | 0.1196447 | 0.9999457 | 0.1239303 |  |  | 352146 | 0.9937554 | 0.9866385 | 0.001317704 | 0.995158 | 0.004436667 | 0.9951572 | 0.004608711 |  |  | 247260 | 0.9711889 | 0.9670213 | 0.003545829 | 0.972004 | 0.005381407 | 0.9720027 | 0.008224657 |  |  | 394680 | 0.9750154 | 0.9150489 | 0.006977187 | 0.977993 | 0.005734022 | 0.9779908 | 0.007662157 |  |  | 695460 | 0.9599408 | 0.8678712 | 0.01120494 | 0.965721 | 0.007992287 | 0.9657213 | 0.008571319
|  |  | 128292 | 1.001338 | 0.9994305 | 0.0005016963 | 0.9999501 | 0.1196447 | 0.9999457 | 0.1239303 |  |  | 352446 | 0.9918345 | 0.9866385 | 0.001317704 | 0.9951624 | 0.004436368 | 0.9951615 | 0.004608219 |  |  | 247560 | 0.9701099 | 0.9670213 | 0.003545829 | 0.9720449 | 0.005381676 | 0.9720436 | 0.008224614 |  |  | 394980 | 0.9733339 | 0.9150489 | 0.006977187 | 0.9780083 | 0.005733814 | 0.978006 | 0.007661708 |  |  | 695760 | 0.9621788 | 0.8678712 | 0.01120494 | 0.965747 | 0.007992225 | 0.9657472 | 0.008570463
|  |  | 128592 | 1.000442 | 0.9994305 | 0.0005016963 | 0.9999501 | 0.1196447 | 0.9999457 | 0.1239303 |  |  | 352746 | 0.9927949 | 0.9866385 | 0.001317704 | 0.9951667 | 0.00443607 | 0.9951659 | 0.00460773 |  |  | 247860 | 0.9679518 | 0.9670213 | 0.003545829 | 0.9720857 | 0.005381944 | 0.9720844 | 0.008224568 |  |  | 395280 | 0.9766969 | 0.9150489 | 0.006977187 | 0.9780234 | 0.005733607 | 0.9780212 | 0.007661261 |  |  | 696060 | 0.9599408 | 0.8678712 | 0.01120494 | 0.965773 | 0.007992164 | 0.9657732 | 0.008569607
|  |  | 128892 | 1.000442 | 0.9994305 | 0.0005016963 | 0.9999501 | 0.1196447 | 0.9999457 | 0.1239303 |  |  | 353046 | 0.9927949 | 0.9866385 | 0.001317704 | 0.995171 | 0.004435773 | 0.9951702 | 0.004607241 |  |  | 248160 | 0.9668728 | 0.9670213 | 0.003545829 | 0.9721264 | 0.005382209 | 0.9721251 | 0.008224519 |  |  | 395580 | 0.9800598 | 0.9150489 | 0.006977187 | 0.9780386 | 0.0057334 | 0.9780363 | 0.007660816 |  |  | 696360 | 0.9554649 | 0.8678712 | 0.01120494 | 0.9657989 | 0.007992102 | 0.9657991 | 0.008568752
|  |  | 129192 | 1.000442 | 0.9994305 | 0.0005016963 | 0.9999501 | 0.1196447 | 0.9999457 | 0.1239303 |  |  | 353346 | 0.9937554 | 0.9866385 | 0.001317704 | 0.9951752 | 0.004435477 | 0.9951745 | 0.004606755 |  |  | 248460 | 0.9690308 | 0.9670213 | 0.003545829 | 0.9721671 | 0.005382472 | 0.9721658 | 0.008224466 |  |  | 395880 | 0.9766969 | 0.9150489 | 0.006977187 | 0.9780536 | 0.005733195 | 0.9780514 | 0.007660373 |  |  | 696660 | 0.953227 | 0.8678712 | 0.01120494 | 0.9658248 | 0.007992041 | 0.965825 | 0.008567898
|  |  | 129492 | 1.000442 | 0.9994305 | 0.0005016963 | 0.9999501 | 0.1196447 | 0.9999457 | 0.1239303 |  |  | 353646 | 0.9927949 | 0.9866385 | 0.001317704 | 0.9951795 | 0.004435182 | 0.9951787 | 0.00460627 |  |  | 248760 | 0.9701099 | 0.9670213 | 0.003545829 | 0.9722077 | 0.005382733 | 0.9722064 | 0.00822441 |  |  | 396180 | 0.9750154 | 0.9150489 | 0.006977187 | 0.9780687 | 0.00573299 | 0.9780664 | 0.007659932 |  |  | 696960 | 0.9599408 | 0.8678712 | 0.01120494 | 0.9658507 | 0.00799198 | 0.9658509 | 0.008567045
|  |  | 129792 | 1.001338 | 0.9994305 | 0.0005016963 | 0.9999501 | 0.1196447 | 0.9999457 | 0.1239303 |  |  | 353946 | 0.9918345 | 0.9866385 | 0.001317704 | 0.9951838 | 0.004434888 | 0.995183 | 0.004605787 |  |  | 249060 | 0.9711889 | 0.9670213 | 0.003545829 | 0.9722482 | 0.005382992 | 0.9722469 | 0.00822435 |  |  | 396480 | 0.9750154 | 0.9150489 | 0.006977187 | 0.9780837 | 0.005732787 | 0.9780814 | 0.007659493 |  |  | 697260 | 0.9621788 | 0.8678712 | 0.01120494 | 0.9658765 | 0.007991919 | 0.9658767 | 0.008566193
|  |  | 130092 | 1.001338 | 0.9994305 | 0.0005016963 | 0.9999501 | 0.1196447 | 0.9999457 | 0.1239303 |  |  | 354246 | 0.9927949 | 0.9866385 | 0.001317704 | 0.995188 | 0.004434595 | 0.9951873 | 0.004605305 |  |  | 249360 | 0.9690308 | 0.9670213 | 0.003545829 | 0.9722887 | 0.005383249 | 0.9722874 | 0.008224287 |  |  | 396780 | 0.9733339 | 0.9150489 | 0.006977187 | 0.9780986 | 0.005732584 | 0.9780964 | 0.007659055 |  |  | 697560 | 0.9577029 | 0.8678712 | 0.01120494 | 0.9659023 | 0.007991858 | 0.9659025 | 0.008565342
|  |  | 130392 | 1.001338 | 0.9994305 | 0.0005016963 | 0.9999501 | 0.1196447 | 0.9999457 | 0.1239303 |  |  | 354546 | 0.9937554 | 0.9866385 | 0.001317704 | 0.9951923 | 0.004434303 | 0.9951915 | 0.004604825 |  |  | 249660 | 0.9679518 | 0.9670213 | 0.003545829 | 0.9723291 | 0.005383504 | 0.9723278 | 0.00822422 |  |  | 397080 | 0.9783783 | 0.9150489 | 0.006977187 | 0.9781136 | 0.005732382 | 0.9781113 | 0.00765862 |  |  | 697860 | 0.9554649 | 0.8678712 | 0.01120494 | 0.9659281 | 0.007991797 | 0.9659283 | 0.008564491
|  |  | 130692 | 1.000442 | 0.9994305 | 0.0005016963 | 0.9999501 | 0.1196447 | 0.9999457 | 0.1239303 |  |  | 354846 | 0.9927949 | 0.9866385 | 0.001317704 | 0.9951965 | 0.004434012 | 0.9951958 | 0.004604347 |  |  | 249960 | 0.9679518 | 0.9670213 | 0.003545829 | 0.9723695 | 0.005383756 | 0.9723681 | 0.00822415 |  |  | 397380 | 0.9766969 | 0.9150489 | 0.006977187 | 0.9781285 | 0.005732181 | 0.9781262 | 0.007658186 |  |  | 698160 | 0.9599408 | 0.8678712 | 0.01120494 | 0.9659538 | 0.007991736 | 0.965954 | 0.008563642
|  |  | 130992 | 1.000442 | 0.9994305 | 0.0005016963 | 0.9999501 | 0.1196447 | 0.9999457 | 0.1239303 |  |  | 355146 | 0.9918345 | 0.9866385 | 0.001317704 | 0.9952007 | 0.004433722 | 0.9952 | 0.00460387 |  |  | 250260 | 0.9679518 | 0.9670213 | 0.003545829 | 0.9724097 | 0.005384006 | 0.9724084 | 0.008224077 |  |  | 397680 | 0.9766969 | 0.9150489 | 0.006977187 | 0.9781433 | 0.005731981 | 0.978141 | 0.007657754 |  |  | 698460 | 0.9666547 | 0.8678712 | 0.01120494 | 0.9659795 | 0.007991675 | 0.9659797 | 0.008562794
|  |  | 131292 | 1.001338 | 0.9994305 | 0.0005016963 | 0.9999501 | 0.1196447 | 0.9999457 | 0.1239303 |  |  | 355446 | 0.9918345 | 0.9866385 | 0.001317704 | 0.9952049 | 0.004433434 | 0.9952042 | 0.004603395 |  |  | 250560 | 0.9668728 | 0.9670213 | 0.003545829 | 0.9724499 | 0.005384254 | 0.9724486 | 0.008224001 |  |  | 397980 | 0.9766969 | 0.9150489 | 0.006977187 | 0.9781581 | 0.005731782 | 0.9781558 | 0.007657324 |  |  | 698760 | 0.9577029 | 0.8678712 | 0.01120494 | 0.9660052 | 0.007991615 | 0.9660054 | 0.008561946
|  |  | 131592 | 1.000442 | 0.9994305 | 0.0005016963 | 0.9999501 | 0.1196447 | 0.9999457 | 0.1239303 |  |  | 355746 | 0.9918345 | 0.9866385 | 0.001317704 | 0.9952091 | 0.004433146 | 0.9952084 | 0.004602922 |  |  | 250860 | 0.9679518 | 0.9670213 | 0.003545829 | 0.9724901 | 0.0053845 | 0.9724888 | 0.008223921 |  |  | 398280 | 0.9800598 | 0.9150489 | 0.006977187 | 0.9781729 | 0.005731584 | 0.9781706 | 0.007656896 |  |  | 699060 | 0.9577029 | 0.8678712 | 0.01120494 | 0.9660309 | 0.007991554 | 0.966031 | 0.0085611
|  |  | 131892 | 1.000442 | 0.9994305 | 0.0005016963 | 0.9999501 | 0.1196447 | 0.9999457 | 0.1239303 |  |  | 356046 | 0.9927949 | 0.9866385 | 0.001317704 | 0.9952133 | 0.004432859 | 0.9952126 | 0.00460245 |  |  | 251160 | 0.9657938 | 0.9670213 | 0.003545829 | 0.9725302 | 0.005384744 | 0.9725288 | 0.008223837 |  |  | 398580 | 0.9783783 | 0.9150489 | 0.006977187 | 0.9781876 | 0.005731386 | 0.9781853 | 0.00765647 |  |  | 699360 | 0.9554649 | 0.8678712 | 0.01120494 | 0.9660565 | 0.007991494 | 0.9660567 | 0.008560254
|  |  | 132192 | 1.000442 | 0.9994305 | 0.0005016963 | 0.9999501 | 0.1196447 | 0.9999457 | 0.1239303 |  |  | 356346 | 0.9918345 | 0.9866385 | 0.001317704 | 0.9952175 | 0.004432574 | 0.9952168 | 0.00460198 |  |  | 251460 | 0.9679518 | 0.9670213 | 0.003545829 | 0.9725702 | 0.005384986 | 0.9725689 | 0.008223751 |  |  | 398880 | 0.9766969 | 0.9150489 | 0.006977187 | 0.9782022 | 0.00573119 | 0.9781999 | 0.007656045 |  |  | 699660 | 0.953227 | 0.8678712 | 0.01120494 | 0.9660821 | 0.007991434 | 0.9660823 | 0.008559409
|  |  | 132492 | 1.001338 | 0.9994305 | 0.0005016963 | 0.9999501 | 0.1196447 | 0.9999457 | 0.1239303 |  |  | 356646 | 0.9927949 | 0.9866385 | 0.001317704 | 0.9952216 | 0.004432289 | 0.995221 | 0.004601511 |  |  | 251760 | 0.9679518 | 0.9670213 | 0.003545829 | 0.9726101 | 0.005385226 | 0.9726088 | 0.008223661 |  |  | 399180 | 0.9766969 | 0.9150489 | 0.006977187 | 0.9782169 | 0.005730994 | 0.9782146 | 0.007655623 |  |  | 699960 | 0.9621788 | 0.8678712 | 0.01120494 | 0.9661077 | 0.007991374 | 0.9661078 | 0.008558566
|  |  | 132792 | 1.000442 | 0.9994305 | 0.0005016963 | 0.9999501 | 0.1196447 | 0.9999457 | 0.1239303 |  |  | 356946 | 0.9918345 | 0.9866385 | 0.001317704 | 0.9952258 | 0.004432005 | 0.9952251 | 0.004601044 |  |  | 252060 | 0.9668728 | 0.9670213 | 0.003545829 | 0.97265 | 0.005385463 | 0.9726487 | 0.008223568 |  |  | 399480 | 0.9766969 | 0.9150489 | 0.006977187 | 0.9782315 | 0.0057308 | 0.9782292 | 0.007655202 |  |  | 700260 | 0.9621788 | 0.8678712 | 0.01120494 | 0.9661332 | 0.007991314 | 0.9661334 | 0.008557723
|  |  | 133092 | 1.000442 | 0.9994305 | 0.0005016963 | 0.9999501 | 0.1196447 | 0.9999457 | 0.1239303 |  |  | 357246 | 0.9918345 | 0.9866385 | 0.001317704 | 0.9952299 | 0.004431723 | 0.9952293 | 0.004600578 |  |  | 252360 | 0.9668728 | 0.9670213 | 0.003545829 | 0.9726898 | 0.005385699 | 0.9726885 | 0.008223471 |  |  | 399780 | 0.9766969 | 0.9150489 | 0.006977187 | 0.978246 | 0.005730606 | 0.9782437 | 0.007654783 |  |  | 700560 | 0.9577029 | 0.8678712 | 0.01120494 | 0.9661588 | 0.007991254 | 0.9661589 | 0.008556881
|  |  | 133392 | 1.001338 | 0.9994305 | 0.0005016963 | 0.9999501 | 0.1196447 | 0.9999457 | 0.1239303 |  |  | 357546 | 0.9918345 | 0.9866385 | 0.001317704 | 0.9952341 | 0.004431441 | 0.9952334 | 0.004600114 |  |  | 252660 | 0.9668728 | 0.9670213 | 0.003545829 | 0.9727296 | 0.005385932 | 0.9727283 | 0.008223371 |  |  | 400080 | 0.9766969 | 0.9150489 | 0.006977187 | 0.9782606 | 0.005730413 | 0.9782582 | 0.007654365 |  |  | 700860 | 0.9577029 | 0.8678712 | 0.01120494 | 0.9661842 | 0.007991194 | 0.9661843 | 0.00855604
|  |  | 133692 | 1.002234 | 0.9994305 | 0.0005016963 | 0.9999501 | 0.1196447 | 0.9999457 | 0.1239303 |  |  | 357846 | 0.9927949 | 0.9866385 | 0.001317704 | 0.9952382 | 0.00443116 | 0.9952376 | 0.004599652 |  |  | 252960 | 0.9668728 | 0.9670213 | 0.003545829 | 0.9727693 | 0.005386164 | 0.972768 | 0.008223269 |  |  | 400380 | 0.9783783 | 0.9150489 | 0.006977187 | 0.978275 | 0.005730221 | 0.9782727 | 0.00765395 |  |  | 701160 | 0.9577029 | 0.8678712 | 0.01120494 | 0.9662097 | 0.007991134 | 0.9662098 | 0.0085552
|  |  | 133992 | 1.001338 | 0.9994305 | 0.0005016963 | 0.9999501 | 0.1196447 | 0.9999457 | 0.1239303 |  |  | 358146 | 0.9918345 | 0.9866385 | 0.001317704 | 0.9952423 | 0.004430881 | 0.9952417 | 0.004599191 |  |  | 253260 | 0.9690308 | 0.9670213 | 0.003545829 | 0.9728089 | 0.005386393 | 0.9728076 | 0.008223162 |  |  | 400680 | 0.9783783 | 0.9150489 | 0.006977187 | 0.9782895 | 0.005730029 | 0.9782871 | 0.007653536 |  |  | 701460 | 0.9577029 | 0.8678712 | 0.01120494 | 0.9662351 | 0.007991074 | 0.9662352 | 0.008554361
|  |  | 134292 | 1.000442 | 0.9994305 | 0.0005016963 | 0.9999501 | 0.1196447 | 0.9999457 | 0.1239303 |  |  | 358446 | 0.9927949 | 0.9866385 | 0.001317704 | 0.9952464 | 0.004430602 | 0.9952458 | 0.004598732 |  |  | 253560 | 0.9657938 | 0.9670213 | 0.003545829 | 0.9728485 | 0.00538662 | 0.9728472 | 0.008223053 |  |  | 400980 | 0.9800598 | 0.9150489 | 0.006977187 | 0.9783039 | 0.005729839 | 0.9783015 | 0.007653125 |  |  | 701760 | 0.9577029 | 0.8678712 | 0.01120494 | 0.9662605 | 0.007991015 | 0.9662606 | 0.008553523
|  |  | 134592 | 1.000442 | 0.9994305 | 0.0005016963 | 0.9999501 | 0.1196447 | 0.9999457 | 0.1239303 |  |  | 358746 | 0.9927949 | 0.9866385 | 0.001317704 | 0.9952505 | 0.004430325 | 0.9952499 | 0.004598274 |  |  | 253860 | 0.9668728 | 0.9670213 | 0.003545829 | 0.972888 | 0.005386846 | 0.9728867 | 0.00822294 |  |  | 401280 | 0.9800598 | 0.9150489 | 0.006977187 | 0.9783182 | 0.005729649 | 0.9783159 | 0.007652714 |  |  | 702060 | 0.9554649 | 0.8678712 | 0.01120494 | 0.9662859 | 0.007990955 | 0.9662859 | 0.008552685
|  |  | 134892 | 1.001338 | 0.9994305 | 0.0005016963 | 0.9999501 | 0.1196447 | 0.9999457 | 0.1239303 |  |  | 359046 | 0.9927949 | 0.9866385 | 0.001317704 | 0.9952545 | 0.004430048 | 0.995254 | 0.004597818 |  |  | 254160 | 0.9657938 | 0.9670213 | 0.003545829 | 0.9729274 | 0.005387069 | 0.9729261 | 0.008222825 |  |  | 401580 | 0.9783783 | 0.9150489 | 0.006977187 | 0.9783326 | 0.005729461 | 0.9783302 | 0.007652306 |  |  | 702360 | 0.9577029 | 0.8678712 | 0.01120494 | 0.9663112 | 0.007990896 | 0.9663113 | 0.008551849
|  |  | 135192 | 1.001338 | 0.9994305 | 0.0005016963 | 0.9999501 | 0.1196447 | 0.9999457 | 0.1239303 |  |  | 359346 | 0.9927949 | 0.9866385 | 0.001317704 | 0.9952586 | 0.004429772 | 0.995258 | 0.004597364 |  |  | 254460 | 0.9636358 | 0.9670213 | 0.003545829 | 0.9729668 | 0.00538729 | 0.9729655 | 0.008222706 |  |  | 401880 | 0.9750154 | 0.9150489 | 0.006977187 | 0.9783469 | 0.005729273 | 0.9783445 | 0.0076519 |  |  | 702660 | 0.953227 | 0.8678712 | 0.01120494 | 0.9663365 | 0.007990837 | 0.9663366 | 0.008551014
|  |  | 135492 | 1.001338 | 0.9994305 | 0.0005016963 | 0.9999501 | 0.1196447 | 0.9999457 | 0.1239303 |  |  | 359646 | 0.9937554 | 0.9866385 | 0.001317704 | 0.9952626 | 0.004429498 | 0.9952621 | 0.004596911 |  |  | 254760 | 0.9657938 | 0.9670213 | 0.003545829 | 0.9730061 | 0.005387509 | 0.9730048 | 0.008222584 |  |  | 402180 | 0.9750154 | 0.9150489 | 0.006977187 | 0.9783611 | 0.005729086 | 0.9783587 | 0.007651495 |  |  | 702960 | 0.9554649 | 0.8678712 | 0.01120494 | 0.9663618 | 0.007990778 | 0.9663619 | 0.008550179
|  |  | 135792 | 1.000442 | 0.9994305 | 0.0005016963 | 0.9999501 | 0.1196447 | 0.9999457 | 0.1239303 |  |  | 359946 | 0.9918345 | 0.9866385 | 0.001317704 | 0.9952667 | 0.004429224 | 0.9952661 | 0.004596459 |  |  | 255060 | 0.9668728 | 0.9670213 | 0.003545829 | 0.9730453 | 0.005387727 | 0.973044 | 0.008222459 |  |  | 402480 | 0.9750154 | 0.9150489 | 0.006977187 | 0.9783753 | 0.005728899 | 0.9783729 | 0.007651092 |  |  | 703260 | 0.9644167 | 0.8678712 | 0.01120494 | 0.9663871 | 0.007990719 | 0.9663871 | 0.008549346
|  |  | 136092 | 1.001338 | 0.9994305 | 0.0005016963 | 0.9999501 | 0.1196447 | 0.9999457 | 0.1239303 |  |  | 360246 | 0.9927949 | 0.9866385 | 0.001317704 | 0.9952707 | 0.004428952 | 0.9952702 | 0.004596009 |  |  | 255360 | 0.9657938 | 0.9670213 | 0.003545829 | 0.9730845 | 0.005387942 | 0.9730832 | 0.00822233 |  |  | 402780 | 0.9750154 | 0.9150489 | 0.006977187 | 0.9783895 | 0.005728714 | 0.9783871 | 0.007650691 |  |  | 703560 | 0.9621788 | 0.8678712 | 0.01120494 | 0.9664123 | 0.00799066 | 0.9664123 | 0.008548513
|  |  | 136392 | 1.001338 | 0.9994305 | 0.0005016963 | 0.9999501 | 0.1196447 | 0.9999457 | 0.1239303 |  |  | 360546 | 0.9918345 | 0.9866385 | 0.001317704 | 0.9952747 | 0.00442868 | 0.9952742 | 0.004595561 |  |  | 255660 | 0.9668728 | 0.9670213 | 0.003545829 | 0.9731236 | 0.005388155 | 0.9731223 | 0.008222199 |  |  | 403080 | 0.9766969 | 0.9150489 | 0.006977187 | 0.9784036 | 0.00572853 | 0.9784012 | 0.007650291 |  |  | 703860 | 0.953227 | 0.8678712 | 0.01120494 | 0.9664375 | 0.007990601 | 0.9664375 | 0.008547681
|  |  | 136692 | 0.9995459 | 0.9994305 | 0.0005016963 | 0.9999501 | 0.1196447 | 0.9999457 | 0.1239303 |  |  | 360846 | 0.990874 | 0.9866385 | 0.001317704 | 0.9952787 | 0.004428409 | 0.9952782 | 0.004595114 |  |  | 255960 | 0.9668728 | 0.9670213 | 0.003545829 | 0.9731627 | 0.005388366 | 0.9731614 | 0.008222065 |  |  | 403380 | 0.9783783 | 0.9150489 | 0.006977187 | 0.9784177 | 0.005728346 | 0.9784153 | 0.007649893 |  |  | 704160 | 0.9577029 | 0.8678712 | 0.01120494 | 0.9664627 | 0.007990542 | 0.9664627 | 0.008546851
|  |  | 136992 | 1.002234 | 0.9994305 | 0.0005016963 | 0.9999501 | 0.1196447 | 0.9999457 | 0.1239303 |  |  | 361146 | 0.9927949 | 0.9866385 | 0.001317704 | 0.9952827 | 0.00442814 | 0.9952822 | 0.004594669 |  |  | 256260 | 0.9668728 | 0.9670213 | 0.003545829 | 0.9732017 | 0.005388576 | 0.9732004 | 0.008221927 |  |  | 403680 | 0.9817413 | 0.9150489 | 0.006977187 | 0.9784317 | 0.005728163 | 0.9784293 | 0.007649497 |  |  | 704460 | 0.9621788 | 0.8678712 | 0.01120494 | 0.9664878 | 0.007990484 | 0.9664878 | 0.008546021
|  |  | 137292 | 1.00313 | 0.9994305 | 0.0005016963 | 0.9999501 | 0.1196447 | 0.9999457 | 0.1239303 |  |  | 361446 | 0.9918345 | 0.9866385 | 0.001317704 | 0.9952867 | 0.004427871 | 0.9952862 | 0.004594225 |  |  | 256560 | 0.9647148 | 0.9670213 | 0.003545829 | 0.9732406 | 0.005388783 | 0.9732393 | 0.008221786 |  |  | 403980 | 0.9750154 | 0.9150489 | 0.006977187 | 0.9784457 | 0.005727981 | 0.9784433 | 0.007649103 |  |  | 704760 | 0.9577029 | 0.8678712 | 0.01120494 | 0.9665129 | 0.007990425 | 0.9665129 | 0.008545192
|  |  | 137592 | 1.001338 | 0.9994305 | 0.0005016963 | 0.9999501 | 0.1196447 | 0.9999457 | 0.1239303 |  |  | 361746 | 0.9927949 | 0.9866385 | 0.001317704 | 0.9952907 | 0.004427603 | 0.9952902 | 0.004593783 |  |  | 256860 | 0.9657938 | 0.9670213 | 0.003545829 | 0.9732795 | 0.005388988 | 0.9732782 | 0.008221643 |  |  | 404280 | 0.9766969 | 0.9150489 | 0.006977187 | 0.9784597 | 0.0057278 | 0.9784573 | 0.00764871 |  |  | 705060 | 0.9577029 | 0.8678712 | 0.01120494 | 0.966538 | 0.007990367 | 0.966538 | 0.008544364
|  |  | 137892 | 1.000442 | 0.9994305 | 0.0005016963 | 0.9999501 | 0.1196447 | 0.9999457 | 0.1239303 |  |  | 362046 | 0.9927949 | 0.9866385 | 0.001317704 | 0.9952947 | 0.004427337 | 0.9952942 | 0.004593342 |  |  | 257160 | 0.9657938 | 0.9670213 | 0.003545829 | 0.9733183 | 0.005389192 | 0.973317 | 0.008221496 |  |  | 404580 | 0.9783783 | 0.9150489 | 0.006977187 | 0.9784737 | 0.005727619 | 0.9784712 | 0.007648319 |  |  | 705360 | 0.9599408 | 0.8678712 | 0.01120494 | 0.966563 | 0.007990309 | 0.966563 | 0.008543537
|  |  | 138192 | 1.002234 | 0.9994305 | 0.0005016963 | 0.9999501 | 0.1196447 | 0.9999457 | 0.1239303 |  |  | 362346 | 0.9927949 | 0.9866385 | 0.001317704 | 0.9952986 | 0.004427071 | 0.9952982 | 0.004592903 |  |  | 257460 | 0.9668728 | 0.9670213 | 0.003545829 | 0.973357 | 0.005389393 | 0.9733557 | 0.008221346 |  |  | 404880 | 0.9783783 | 0.9150489 | 0.006977187 | 0.9784876 | 0.00572744 | 0.9784851 | 0.00764793 |  |  | 705660 | 0.9599408 | 0.8678712 | 0.01120494 | 0.9665881 | 0.00799025 | 0.966588 | 0.008542711
|  |  | 138492 | 1.000442 | 0.9994305 | 0.0005016963 | 0.9999501 | 0.1196447 | 0.9999457 | 0.1239303 |  |  | 362646 | 0.9918345 | 0.9866385 | 0.001317704 | 0.9953026 | 0.004426806 | 0.9953021 | 0.004592466 |  |  | 257760 | 0.9657938 | 0.9670213 | 0.003545829 | 0.9733957 | 0.005389593 | 0.9733944 | 0.008221194 |  |  | 405180 | 0.9766969 | 0.9150489 | 0.006977187 | 0.9785014 | 0.005727261 | 0.9784989 | 0.007647543 |  |  | 705960 | 0.9644167 | 0.8678712 | 0.01120494 | 0.966613 | 0.007990192 | 0.966613 | 0.008541885
|  |  | 138792 | 1.002234 | 0.9994305 | 0.0005016963 | 0.9999501 | 0.1196447 | 0.9999457 | 0.1239303 |  |  | 362946 | 0.9937554 | 0.9866385 | 0.001317704 | 0.9953065 | 0.004426542 | 0.9953061 | 0.00459203 |  |  | 258060 | 0.9657938 | 0.9670213 | 0.003545829 | 0.9734343 | 0.00538979 | 0.973433 | 0.008221038 |  |  | 405480 | 0.9783783 | 0.9150489 | 0.006977187 | 0.9785152 | 0.005727083 | 0.9785128 | 0.007647157 |  |  | 706260 | 0.9621788 | 0.8678712 | 0.01120494 | 0.966638 | 0.007990134 | 0.966638 | 0.008541061
|  |  | 139092 | 1.002234 | 0.9994305 | 0.0005016963 | 0.9999501 | 0.1196447 | 0.9999457 | 0.1239303 |  |  | 363246 | 0.9918345 | 0.9866385 | 0.001317704 | 0.9953104 | 0.004426279 | 0.99531 | 0.004591595 |  |  | 258360 | 0.9647148 | 0.9670213 | 0.003545829 | 0.9734729 | 0.005389986 | 0.9734716 | 0.008220879 |  |  | 405780 | 0.9783783 | 0.9150489 | 0.006977187 | 0.978529 | 0.005726906 | 0.9785265 | 0.007646773 |  |  | 706560 | 0.9554649 | 0.8678712 | 0.01120494 | 0.9666629 | 0.007990076 | 0.9666629 | 0.008540238
|  |  | 139392 | 1.000442 | 0.9994305 | 0.0005016963 | 0.9999501 | 0.1196447 | 0.9999457 | 0.1239303 |  |  | 363546 | 0.9927949 | 0.9866385 | 0.001317704 | 0.9953144 | 0.004426017 | 0.9953139 | 0.004591162 |  |  | 258660 | 0.9657938 | 0.9670213 | 0.003545829 | 0.9735114 | 0.00539018 | 0.97351 | 0.008220718 |  |  | 406080 | 0.9800598 | 0.9150489 | 0.006977187 | 0.9785428 | 0.00572673 | 0.9785403 | 0.007646391 |  |  | 706860 | 0.9554649 | 0.8678712 | 0.01120494 | 0.9666879 | 0.007990019 | 0.9666878 | 0.008539415
|  |  | 139692 | 1.001338 | 0.9994305 | 0.0005016963 | 0.9999501 | 0.1196447 | 0.9999457 | 0.1239303 |  |  | 363846 | 0.9927949 | 0.9866385 | 0.001317704 | 0.9953183 | 0.004425756 | 0.9953179 | 0.00459073 |  |  | 258960 | 0.9647148 | 0.9670213 | 0.003545829 | 0.9735498 | 0.005390372 | 0.9735485 | 0.008220553 |  |  | 406380 | 0.9783783 | 0.9150489 | 0.006977187 | 0.9785565 | 0.005726554 | 0.978554 | 0.00764601 |  |  | 707160 | 0.9577029 | 0.8678712 | 0.01120494 | 0.9667127 | 0.007989961 | 0.9667127 | 0.008538594
|  |  | 139992 | 1.002234 | 0.9994305 | 0.0005016963 | 0.9999501 | 0.1196447 | 0.9999457 | 0.1239303 |  |  | 364146 | 0.9899135 | 0.9866385 | 0.001317704 | 0.9953222 | 0.004425496 | 0.9953218 | 0.0045903 |  |  | 259260 | 0.9647148 | 0.9670213 | 0.003545829 | 0.9735882 | 0.005390562 | 0.9735868 | 0.008220385 |  |  | 406680 | 0.9800598 | 0.9150489 | 0.006977187 | 0.9785701 | 0.00572638 | 0.9785676 | 0.007645631 |  |  | 707460 | 0.9599408 | 0.8678712 | 0.01120494 | 0.9667376 | 0.007989903 | 0.9667375 | 0.008537773
|  |  | 140292 | 1.001338 | 0.9994305 | 0.0005016963 | 0.9999501 | 0.1196447 | 0.9999457 | 0.1239303 |  |  | 364446 | 0.9918345 | 0.9866385 | 0.001317704 | 0.995326 | 0.004425237 | 0.9953257 | 0.004589872 |  |  | 259560 | 0.9636358 | 0.9670213 | 0.003545829 | 0.9736265 | 0.00539075 | 0.9736251 | 0.008220215 |  |  | 406980 | 0.9766969 | 0.9150489 | 0.006977187 | 0.9785838 | 0.005726206 | 0.9785813 | 0.007645253 |  |  | 707760 | 0.9554649 | 0.8678712 | 0.01120494 | 0.9667624 | 0.007989846 | 0.9667623 | 0.008536953
|  |  | 140592 | 1.001338 | 0.9994305 | 0.0005016963 | 0.9999501 | 0.1196447 | 0.9999457 | 0.1239303 |  |  | 364746 | 0.9918345 | 0.9866385 | 0.001317704 | 0.9953299 | 0.004424979 | 0.9953295 | 0.004589445 |  |  | 259860 | 0.9625568 | 0.9670213 | 0.003545829 | 0.9736647 | 0.005390936 | 0.9736634 | 0.008220042 |  |  | 407280 | 0.9750154 | 0.9150489 | 0.006977187 | 0.9785974 | 0.005726033 | 0.9785948 | 0.007644878 |  |  | 708060 | 0.9644167 | 0.8678712 | 0.01120494 | 0.9667872 | 0.007989789 | 0.9667871 | 0.008536135
|  |  | 140892 | 1.002234 | 0.9994305 | 0.0005016963 | 0.9999501 | 0.1196447 | 0.9999457 | 0.1239303 |  |  | 365046 | 0.9927949 | 0.9866385 | 0.001317704 | 0.9953338 | 0.004424722 | 0.9953334 | 0.004589019 |  |  | 260160 | 0.9647148 | 0.9670213 | 0.003545829 | 0.9737029 | 0.00539112 | 0.9737016 | 0.008219865 |  |  | 407580 | 0.9766969 | 0.9150489 | 0.006977187 | 0.9786109 | 0.00572586 | 0.9786084 | 0.007644504 |  |  | 708360 | 0.9577029 | 0.8678712 | 0.01120494 | 0.966812 | 0.007989731 | 0.9668119 | 0.008535317
|  |  | 141192 | 1.001338 | 0.9994305 | 0.0005016963 | 0.9999501 | 0.1196447 | 0.9999457 | 0.1239303 |  |  | 365346 | 0.9927949 | 0.9866385 | 0.001317704 | 0.9953376 | 0.004424466 | 0.9953373 | 0.004588595 |  |  | 260460 | 0.9668728 | 0.9670213 | 0.003545829 | 0.973741 | 0.005391303 | 0.9737397 | 0.008219686 |  |  | 407880 | 0.9750154 | 0.9150489 | 0.006977187 | 0.9786245 | 0.005725689 | 0.9786219 | 0.007644131 |  |  | 708660 | 0.9621788 | 0.8678712 | 0.01120494 | 0.9668367 | 0.007989674 | 0.9668366 | 0.0085345
|  |  | 141492 | 1.001338 | 0.9994305 | 0.0005016963 | 0.9999501 | 0.1196447 | 0.9999457 | 0.1239303 |  |  | 365646 | 0.9937554 | 0.9866385 | 0.001317704 | 0.9953415 | 0.004424211 | 0.9953411 | 0.004588173 |  |  | 260760 | 0.9657938 | 0.9670213 | 0.003545829 | 0.9737791 | 0.005391484 | 0.9737777 | 0.008219504 |  |  | 408180 | 0.9766969 | 0.9150489 | 0.006977187 | 0.9786379 | 0.005725518 | 0.9786354 | 0.00764376 |  |  | 708960 | 0.9599408 | 0.8678712 | 0.01120494 | 0.9668614 | 0.007989617 | 0.9668613 | 0.008533684
|  |  | 141792 | 1.001338 | 0.9994305 | 0.0005016963 | 0.9999501 | 0.1196447 | 0.9999457 | 0.1239303 |  |  | 365946 | 0.9927949 | 0.9866385 | 0.001317704 | 0.9953453 | 0.004423956 | 0.995345 | 0.004587751 |  |  | 261060 | 0.9647148 | 0.9670213 | 0.003545829 | 0.9738171 | 0.005391662 | 0.9738157 | 0.008219319 |  |  | 408480 | 0.9766969 | 0.9150489 | 0.006977187 | 0.9786514 | 0.005725348 | 0.9786488 | 0.007643391 |  |  | 709260 | 0.9599408 | 0.8678712 | 0.01120494 | 0.9668861 | 0.00798956 | 0.966886 | 0.008532869
|  |  | 142092 | 1.002234 | 0.9994305 | 0.0005016963 | 0.9999501 | 0.1196447 | 0.9999457 | 0.1239303 |  |  | 366246 | 0.9918345 | 0.9866385 | 0.001317704 | 0.9953491 | 0.004423703 | 0.9953488 | 0.004587332 |  |  | 261360 | 0.9647148 | 0.9670213 | 0.003545829 | 0.973855 | 0.005391839 | 0.9738537 | 0.008219132 |  |  | 408780 | 0.9817413 | 0.9150489 | 0.006977187 | 0.9786648 | 0.005725179 | 0.9786622 | 0.007643024 |  |  | 709560 | 0.9621788 | 0.8678712 | 0.01120494 | 0.9669107 | 0.007989504 | 0.9669106 | 0.008532055
|  |  | 142392 | 1.002234 | 0.9994305 | 0.0005016963 | 0.9999501 | 0.1196447 | 0.9999457 | 0.1239303 |  |  | 366546 | 0.9927949 | 0.9866385 | 0.001317704 | 0.9953529 | 0.004423451 | 0.9953526 | 0.004586914 |  |  | 261660 | 0.9657938 | 0.9670213 | 0.003545829 | 0.9738929 | 0.005392014 | 0.9738915 | 0.008218941 |  |  | 409080 | 0.9800598 | 0.9150489 | 0.006977187 | 0.9786782 | 0.005725011 | 0.9786756 | 0.007642658 |  |  | 709860 | 0.9577029 | 0.8678712 | 0.01120494 | 0.9669354 | 0.007989447 | 0.9669352 | 0.008531241
|  |  | 142692 | 1.001338 | 0.9994305 | 0.0005016963 | 0.9999501 | 0.1196447 | 0.9999457 | 0.1239303 |  |  | 366846 | 0.9927949 | 0.9866385 | 0.001317704 | 0.9953567 | 0.004423199 | 0.9953564 | 0.004586497 |  |  | 261960 | 0.9636358 | 0.9670213 | 0.003545829 | 0.9739307 | 0.005392188 | 0.9739294 | 0.008218748 |  |  | 409380 | 0.9783783 | 0.9150489 | 0.006977187 | 0.9786915 | 0.005724843 | 0.9786889 | 0.007642294 |  |  | 710160 | 0.9599408 | 0.8678712 | 0.01120494 | 0.96696 | 0.00798939 | 0.9669598 | 0.008530429
|  |  | 142992 | 1.002234 | 0.9994305 | 0.0005016963 | 0.9999501 | 0.1196447 | 0.9999457 | 0.1239303 |  |  | 367146 | 0.9947158 | 0.9866385 | 0.001317704 | 0.9953605 | 0.004422949 | 0.9953602 | 0.004586082 |  |  | 262260 | 0.9647148 | 0.9670213 | 0.003545829 | 0.9739684 | 0.005392359 | 0.9739671 | 0.008218552 |  |  | 409680 | 0.9733339 | 0.9150489 | 0.006977187 | 0.9787048 | 0.005724676 | 0.9787022 | 0.007641931 |  |  | 710460 | 0.9599408 | 0.8678712 | 0.01120494 | 0.9669845 | 0.007989334 | 0.9669844 | 0.008529618
|  |  | 143292 | 0.9995459 | 0.9994305 | 0.0005016963 | 0.9999501 | 0.1196447 | 0.9999457 | 0.1239303 |  |  | 367446 | 0.9918345 | 0.9866385 | 0.001317704 | 0.9953643 | 0.004422699 | 0.995364 | 0.004585668 |  |  | 262560 | 0.9636358 | 0.9670213 | 0.003545829 | 0.9740061 | 0.005392529 | 0.9740048 | 0.008218353 |  |  | 409980 | 0.9750154 | 0.9150489 | 0.006977187 | 0.9787181 | 0.00572451 | 0.9787155 | 0.00764157 |  |  | 710760 | 0.9599408 | 0.8678712 | 0.01120494 | 0.9670091 | 0.007989277 | 0.9670089 | 0.008528807
|  |  | 143592 | 1.001338 | 0.9994305 | 0.0005016963 | 0.9999501 | 0.1196447 | 0.9999457 | 0.1239303 |  |  | 367746 | 0.9927949 | 0.9866385 | 0.001317704 | 0.9953681 | 0.00442245 | 0.9953678 | 0.004585256 |  |  | 262860 | 0.9647148 | 0.9670213 | 0.003545829 | 0.9740437 | 0.005392697 | 0.9740424 | 0.008218151 |  |  | 410280 | 0.9783783 | 0.9150489 | 0.006977187 | 0.9787313 | 0.005724345 | 0.9787287 | 0.007641211 |  |  | 711060 | 0.9577029 | 0.8678712 | 0.01120494 | 0.9670336 | 0.007989221 | 0.9670334 | 0.008527998
|  |  | 143892 | 1.002234 | 0.9994305 | 0.0005016963 | 0.9999501 | 0.1196447 | 0.9999457 | 0.1239303 |  |  | 368046 | 0.9937554 | 0.9866385 | 0.001317704 | 0.9953718 | 0.004422202 | 0.9953716 | 0.004584845 |  |  | 263160 | 0.9636358 | 0.9670213 | 0.003545829 | 0.9740813 | 0.005392863 | 0.97408 | 0.008217947 |  |  | 410580 | 0.9783783 | 0.9150489 | 0.006977187 | 0.9787445 | 0.00572418 | 0.9787419 | 0.007640853 |  |  | 711360 | 0.9577029 | 0.8678712 | 0.01120494 | 0.9670581 | 0.007989165 | 0.9670579 | 0.008527189
|  |  | 144192 | 1.000442 | 0.9994305 | 0.0005016963 | 0.9999501 | 0.1196447 | 0.9999457 | 0.1239303 |  |  | 368346 | 0.9937554 | 0.9866385 | 0.001317704 | 0.9953756 | 0.004421956 | 0.9953754 | 0.004584435 |  |  | 263460 | 0.9625568 | 0.9670213 | 0.003545829 | 0.9741188 | 0.005393027 | 0.9741175 | 0.00821774 |  |  | 410880 | 0.9800598 | 0.9150489 | 0.006977187 | 0.9787577 | 0.005724017 | 0.9787551 | 0.007640497 |  |  | 711660 | 0.9599408 | 0.8678712 | 0.01120494 | 0.9670825 | 0.007989109 | 0.9670823 | 0.008526381
|  |  | 144492 | 1.002234 | 0.9994305 | 0.0005016963 | 0.9999501 | 0.1196447 | 0.9999457 | 0.1239303 |  |  | 368646 | 0.9927949 | 0.9866385 | 0.001317704 | 0.9953793 | 0.00442171 | 0.9953791 | 0.004584027 |  |  | 263760 | 0.9657938 | 0.9670213 | 0.003545829 | 0.9741563 | 0.00539319 | 0.9741549 | 0.00821753 |  |  | 411180 | 0.9783783 | 0.9150489 | 0.006977187 | 0.9787708 | 0.005723854 | 0.9787682 | 0.007640142 |  |  | 711960 | 0.953227 | 0.8678712 | 0.01120494 | 0.967107 | 0.007989053 | 0.9671068 | 0.008525574
|  |  | 144792 | 1.001338 | 0.9994305 | 0.0005016963 | 0.9999501 | 0.1196447 | 0.9999457 | 0.1239303 |  |  | 368946 | 0.9918345 | 0.9866385 | 0.001317704 | 0.9953831 | 0.004421465 | 0.9953828 | 0.004583621 |  |  | 264060 | 0.9636358 | 0.9670213 | 0.003545829 | 0.9741937 | 0.005393351 | 0.9741923 | 0.008217317 |  |  | 411480 | 0.9800598 | 0.9150489 | 0.006977187 | 0.9787839 | 0.005723691 | 0.9787813 | 0.007639789 |  |  | 712260 | 0.9621788 | 0.8678712 | 0.01120494 | 0.9671314 | 0.007988997 | 0.9671311 | 0.008524768
|  |  | 145092 | 1.001338 | 0.9994305 | 0.0005016963 | 0.9999501 | 0.1196447 | 0.9999457 | 0.1239303 |  |  | 369246 | 0.9918345 | 0.9866385 | 0.001317704 | 0.9953868 | 0.00442122 | 0.9953866 | 0.004583216 |  |  | 264360 | 0.9657938 | 0.9670213 | 0.003545829 | 0.974231 | 0.00539351 | 0.9742297 | 0.008217102 |  |  | 411780 | 0.9800598 | 0.9150489 | 0.006977187 | 0.9787969 | 0.00572353 | 0.9787943 | 0.007639437 |  |  | 712560 | 0.9644167 | 0.8678712 | 0.01120494 | 0.9671557 | 0.007988941 | 0.9671555 | 0.008523963
|  |  | 145392 | 1.000442 | 0.9994305 | 0.0005016963 | 0.9999501 | 0.1196447 | 0.9999457 | 0.1239303 |  |  | 369546 | 0.9918345 | 0.9866385 | 0.001317704 | 0.9953905 | 0.004420977 | 0.9953903 | 0.004582812 |  |  | 264660 | 0.9647148 | 0.9670213 | 0.003545829 | 0.9742682 | 0.005393667 | 0.9742669 | 0.008216884 |  |  | 412080 | 0.9783783 | 0.9150489 | 0.006977187 | 0.9788099 | 0.005723369 | 0.9788073 | 0.007639087 |  |  | 712860 | 0.9666547 | 0.8678712 | 0.01120494 | 0.9671801 | 0.007988885 | 0.9671798 | 0.008523159
|  |  | 145692 | 1.001338 | 0.9994305 | 0.0005016963 | 0.9999501 | 0.1196447 | 0.9999457 | 0.1239303 |  |  | 369846 | 0.9927949 | 0.9866385 | 0.001317704 | 0.9953942 | 0.004420735 | 0.995394 | 0.00458241 |  |  | 264960 | 0.9647148 | 0.9670213 | 0.003545829 | 0.9743054 | 0.005393822 | 0.9743041 | 0.008216663 |  |  | 412380 | 0.9766969 | 0.9150489 | 0.006977187 | 0.9788229 | 0.005723209 | 0.9788203 | 0.007638739 |  |  | 713160 | 0.9621788 | 0.8678712 | 0.01120494 | 0.9672044 | 0.00798883 | 0.9672042 | 0.008522356
|  |  | 145992 | 1.002234 | 0.9994305 | 0.0005016963 | 0.9999501 | 0.1196447 | 0.9999457 | 0.1239303 |  |  | 370146 | 0.9918345 | 0.9866385 | 0.001317704 | 0.9953979 | 0.004420493 | 0.9953977 | 0.004582009 |  |  | 265260 | 0.9657938 | 0.9670213 | 0.003545829 | 0.9743426 | 0.005393976 | 0.9743413 | 0.00821644 |  |  | 412680 | 0.9750154 | 0.9150489 | 0.006977187 | 0.9788359 | 0.00572305 | 0.9788332 | 0.007638392 |  |  | 713460 | 0.9644167 | 0.8678712 | 0.01120494 | 0.9672287 | 0.007988774 | 0.9672284 | 0.008521554
|  |  | 146292 | 1.002234 | 0.9994305 | 0.0005016963 | 0.9999501 | 0.1196447 | 0.9999457 | 0.1239303 |  |  | 370446 | 0.9918345 | 0.9866385 | 0.001317704 | 0.9954016 | 0.004420253 | 0.9954014 | 0.00458161 |  |  | 265560 | 0.9647148 | 0.9670213 | 0.003545829 | 0.9743797 | 0.005394128 | 0.9743784 | 0.008216214 |  |  | 412980 | 0.9783783 | 0.9150489 | 0.006977187 | 0.9788488 | 0.005722891 | 0.9788461 | 0.007638047 |  |  | 713760 | 0.9644167 | 0.8678712 | 0.01120494 | 0.9672529 | 0.007988719 | 0.9672527 | 0.008520752
|  |  | 146592 | 1.001338 | 0.9994305 | 0.0005016963 | 0.9999501 | 0.1196447 | 0.9999457 | 0.1239303 |  |  | 370746 | 0.9918345 | 0.9866385 | 0.001317704 | 0.9954053 | 0.004420013 | 0.9954051 | 0.004581212 |  |  | 265860 | 0.9657938 | 0.9670213 | 0.003545829 | 0.9744167 | 0.005394278 | 0.9744154 | 0.008215985 |  |  | 413280 | 0.9800598 | 0.9150489 | 0.006977187 | 0.9788617 | 0.005722734 | 0.978859 | 0.007637703 |  |  | 714060 | 0.9599408 | 0.8678712 | 0.01120494 | 0.9672772 | 0.007988664 | 0.9672769 | 0.008519952
|  |  | 146892 | 1.001338 | 0.9994305 | 0.0005016963 | 0.9999501 | 0.1196447 | 0.9999457 | 0.1239303 |  |  | 371046 | 0.9918345 | 0.9866385 | 0.001317704 | 0.9954089 | 0.004419775 | 0.9954088 | 0.004580815 |  |  | 266160 | 0.9657938 | 0.9670213 | 0.003545829 | 0.9744537 | 0.005394427 | 0.9744523 | 0.008215754 |  |  | 413580 | 0.9783783 | 0.9150489 | 0.006977187 | 0.9788745 | 0.005722577 | 0.9788718 | 0.007637361 |  |  | 714360 | 0.9621788 | 0.8678712 | 0.01120494 | 0.9673014 | 0.007988609 | 0.9673011 | 0.008519152
|  |  | 147192 | 1.000442 | 0.9994305 | 0.0005016963 | 0.9999501 | 0.1196447 | 0.9999457 | 0.1239303 |  |  | 371346 | 0.9918345 | 0.9866385 | 0.001317704 | 0.9954126 | 0.004419537 | 0.9954124 | 0.00458042 |  |  | 266460 | 0.9657938 | 0.9670213 | 0.003545829 | 0.9744906 | 0.005394574 | 0.9744892 | 0.00821552 |  |  | 413880 | 0.9783783 | 0.9150489 | 0.006977187 | 0.9788873 | 0.00572242 | 0.9788846 | 0.007637021 |  |  | 714660 | 0.9621788 | 0.8678712 | 0.01120494 | 0.9673255 | 0.007988554 | 0.9673253 | 0.008518354
|  |  | 147492 | 1.002234 | 0.9994305 | 0.0005016963 | 0.9999501 | 0.1196447 | 0.9999457 | 0.1239303 |  |  | 371646 | 0.9927949 | 0.9866385 | 0.001317704 | 0.9954162 | 0.0044193 | 0.9954161 | 0.004580026 |  |  | 266760 | 0.9679518 | 0.9670213 | 0.003545829 | 0.9745274 | 0.005394719 | 0.9745261 | 0.008215284 |  |  | 414180 | 0.9800598 | 0.9150489 | 0.006977187 | 0.9789001 | 0.005722265 | 0.9788974 | 0.007636682 |  |  | 714960 | 0.9621788 | 0.8678712 | 0.01120494 | 0.9673497 | 0.007988499 | 0.9673494 | 0.008517556
|  |  | 147792 | 1.000442 | 0.9994305 | 0.0005016963 | 0.9999501 | 0.1196447 | 0.9999457 | 0.1239303 |  |  | 371946 | 0.9927949 | 0.9866385 | 0.001317704 | 0.9954199 | 0.004419064 | 0.9954197 | 0.004579634 |  |  | 267060 | 0.9668728 | 0.9670213 | 0.003545829 | 0.9745642 | 0.005394863 | 0.9745629 | 0.008215045 |  |  | 414480 | 0.9783783 | 0.9150489 | 0.006977187 | 0.9789128 | 0.00572211 | 0.9789101 | 0.007636344 |  |  | 715260 | 0.9666547 | 0.8678712 | 0.01120494 | 0.9673738 | 0.007988444 | 0.9673735 | 0.008516759
|  |  | 148092 | 1.002234 | 0.9994305 | 0.0005016963 | 0.9999501 | 0.1196447 | 0.9999457 | 0.1239303 |  |  | 372246 | 0.9927949 | 0.9866385 | 0.001317704 | 0.9954235 | 0.004418829 | 0.9954234 | 0.004579243 |  |  | 267360 | 0.9668728 | 0.9670213 | 0.003545829 | 0.9746009 | 0.005395004 | 0.9745996 | 0.008214803 |  |  | 414780 | 0.9783783 | 0.9150489 | 0.006977187 | 0.9789255 | 0.005721956 | 0.9789228 | 0.007636008 |  |  | 715560 | 0.9621788 | 0.8678712 | 0.01120494 | 0.9673979 | 0.007988389 | 0.9673976 | 0.008515963
|  |  | 148392 | 1.001338 | 0.9994305 | 0.0005016963 | 0.9999501 | 0.1196447 | 0.9999457 | 0.1239303 |  |  | 372546 | 0.9927949 | 0.9866385 | 0.001317704 | 0.9954271 | 0.004418595 | 0.995427 | 0.004578853 |  |  | 267660 | 0.9679518 | 0.9670213 | 0.003545829 | 0.9746376 | 0.005395145 | 0.9746363 | 0.008214559 |  |  | 415080 | 0.9783783 | 0.9150489 | 0.006977187 | 0.9789382 | 0.005721802 | 0.9789354 | 0.007635674 |  |  | 715860 | 0.9599408 | 0.8678712 | 0.01120494 | 0.967422 | 0.007988334 | 0.9674217 | 0.008515169
|  |  | 148692 | 1.002234 | 0.9994305 | 0.0005016963 | 0.9999501 | 0.1196447 | 0.9999457 | 0.1239303 |  |  | 372846 | 0.9918345 | 0.9866385 | 0.001317704 | 0.9954307 | 0.004418361 | 0.9954306 | 0.004578465 |  |  | 267960 | 0.9690308 | 0.9670213 | 0.003545829 | 0.9746742 | 0.005395283 | 0.9746729 | 0.008214312 |  |  | 415380 | 0.9800598 | 0.9150489 | 0.006977187 | 0.9789508 | 0.00572165 | 0.9789481 | 0.007635341 |  |  | 716160 | 0.9599408 | 0.8678712 | 0.01120494 | 0.967446 | 0.00798828 | 0.9674457 | 0.008514374
|  |  | 148992 | 1.001338 | 0.9994305 | 0.0005016963 | 0.9999501 | 0.1196447 | 0.9999457 | 0.1239303 |  |  | 373146 | 0.9927949 | 0.9866385 | 0.001317704 | 0.9954343 | 0.004418129 | 0.9954342 | 0.004578078 |  |  | 268260 | 0.9690308 | 0.9670213 | 0.003545829 | 0.9747107 | 0.00539542 | 0.9747094 | 0.008214063 |  |  | 415680 | 0.9783783 | 0.9150489 | 0.006977187 | 0.9789634 | 0.005721498 | 0.9789607 | 0.007635009 |  |  | 716460 | 0.9599408 | 0.8678712 | 0.01120494 | 0.96747 | 0.007988225 | 0.9674697 | 0.008513581
|  |  | 149292 | 1.001338 | 0.9994305 | 0.0005016963 | 0.9999501 | 0.1196447 | 0.9999457 | 0.1239303 |  |  | 373446 | 0.9918345 | 0.9866385 | 0.001317704 | 0.9954379 | 0.004417897 | 0.9954378 | 0.004577693 |  |  | 268560 | 0.9668728 | 0.9670213 | 0.003545829 | 0.9747472 | 0.005395555 | 0.9747459 | 0.008213811 |  |  | 415980 | 0.9800598 | 0.9150489 | 0.006977187 | 0.9789759 | 0.005721347 | 0.9789732 | 0.007634679 |  |  | 716760 | 0.9621788 | 0.8678712 | 0.01120494 | 0.967494 | 0.007988171 | 0.9674937 | 0.008512789
|  |  | 149592 | 1.00313 | 0.9994305 | 0.0005016963 | 0.9999501 | 0.1196447 | 0.9999457 | 0.1239303 |  |  | 373746 | 0.9927949 | 0.9866385 | 0.001317704 | 0.9954415 | 0.004417667 | 0.9954414 | 0.004577309 |  |  | 268860 | 0.9701099 | 0.9670213 | 0.003545829 | 0.9747837 | 0.005395688 | 0.9747823 | 0.008213557 |  |  | 416280 | 0.9817413 | 0.9150489 | 0.006977187 | 0.9789885 | 0.005721196 | 0.9789857 | 0.007634351 |  |  | 717060 | 0.9621788 | 0.8678712 | 0.01120494 | 0.967518 | 0.007988117 | 0.9675176 | 0.008511998
|  |  | 149892 | 1.001338 | 0.9994305 | 0.0005016963 | 0.9999501 | 0.1196447 | 0.9999457 | 0.1239303 |  |  | 374046 | 0.9918345 | 0.9866385 | 0.001317704 | 0.995445 | 0.004417437 | 0.995445 | 0.004576927 |  |  | 269160 | 0.9690308 | 0.9670213 | 0.003545829 | 0.97482 | 0.00539582 | 0.9748187 | 0.0082133 |  |  | 416580 | 0.9783783 | 0.9150489 | 0.006977187 | 0.979001 | 0.005721046 | 0.9789982 | 0.007634023 |  |  | 717360 | 0.9644167 | 0.8678712 | 0.01120494 | 0.9675419 | 0.007988063 | 0.9675416 | 0.008511207
|  |  | 150192 | 1.002234 | 0.9994305 | 0.0005016963 | 0.9999501 | 0.1196447 | 0.9999457 | 0.1239303 |  |  | 374346 | 0.9937554 | 0.9866385 | 0.001317704 | 0.9954486 | 0.004417208 | 0.9954485 | 0.004576545 |  |  | 269460 | 0.9690308 | 0.9670213 | 0.003545829 | 0.9748563 | 0.00539595 | 0.974855 | 0.008213041 |  |  | 416880 | 0.9817413 | 0.9150489 | 0.006977187 | 0.9790134 | 0.005720897 | 0.9790107 | 0.007633698 |  |  | 717660 | 0.9621788 | 0.8678712 | 0.01120494 | 0.9675658 | 0.007988009 | 0.9675655 | 0.008510418
|  |  | 150492 | 1.000442 | 0.9994305 | 0.0005016963 | 0.9999501 | 0.1196447 | 0.9999457 | 0.1239303 |  |  | 374646 | 0.9927949 | 0.9866385 | 0.001317704 | 0.9954521 | 0.00441698 | 0.9954521 | 0.004576165 |  |  | 269760 | 0.9679518 | 0.9670213 | 0.003545829 | 0.9748926 | 0.005396079 | 0.9748913 | 0.008212779 |  |  | 417180 | 0.9800598 | 0.9150489 | 0.006977187 | 0.9790258 | 0.005720749 | 0.9790231 | 0.007633374 |  |  | 717960 | 0.9599408 | 0.8678712 | 0.01120494 | 0.9675897 | 0.007987955 | 0.9675893 | 0.008509629
|  |  | 150792 | 1.001338 | 0.9994305 | 0.0005016963 | 0.9999501 | 0.1196447 | 0.9999457 | 0.1239303 |  |  | 374946 | 0.9927949 | 0.9866385 | 0.001317704 | 0.9954557 | 0.004416752 | 0.9954556 | 0.004575787 |  |  | 270060 | 0.9690308 | 0.9670213 | 0.003545829 | 0.9749288 | 0.005396206 | 0.9749275 | 0.008212515 |  |  | 417480 | 0.9800598 | 0.9150489 | 0.006977187 | 0.9790382 | 0.005720601 | 0.9790355 | 0.007633051 |  |  | 718260 | 0.9621788 | 0.8678712 | 0.01120494 | 0.9676135 | 0.007987901 | 0.9676132 | 0.008508842
|  |  | 151092 | 1.001338 | 0.9994305 | 0.0005016963 | 0.9999501 | 0.1196447 | 0.9999457 | 0.1239303 |  |  | 375246 | 0.9927949 | 0.9866385 | 0.001317704 | 0.9954592 | 0.004416526 | 0.9954592 | 0.00457541 |  |  | 270360 | 0.9690308 | 0.9670213 | 0.003545829 | 0.9749649 | 0.005396331 | 0.9749636 | 0.008212249 |  |  | 417780 | 0.9783783 | 0.9150489 | 0.006977187 | 0.9790506 | 0.005720454 | 0.9790478 | 0.00763273 |  |  | 718560 | 0.9621788 | 0.8678712 | 0.01120494 | 0.9676374 | 0.007987847 | 0.967637 | 0.008508055
|  |  | 151392 | 1.001338 | 0.9994305 | 0.0005016963 | 0.9999501 | 0.1196447 | 0.9999457 | 0.1239303 |  |  | 375546 | 0.9937554 | 0.9866385 | 0.001317704 | 0.9954627 | 0.004416301 | 0.9954627 | 0.004575034 |  |  | 270660 | 0.9701099 | 0.9670213 | 0.003545829 | 0.975001 | 0.005396455 | 0.9749997 | 0.00821198 |  |  | 418080 | 0.9800598 | 0.9150489 | 0.006977187 | 0.9790629 | 0.005720308 | 0.9790601 | 0.007632411 |  |  | 718860 | 0.9554649 | 0.8678712 | 0.01120494 | 0.9676611 | 0.007987794 | 0.9676608 | 0.008507269
|  |  | 151692 | 1.00313 | 0.9994305 | 0.0005016963 | 0.9999501 | 0.1196447 | 0.9999457 | 0.1239303 |  |  | 375846 | 0.9918345 | 0.9866385 | 0.001317704 | 0.9954662 | 0.004416076 | 0.9954662 | 0.00457466 |  |  | 270960 | 0.9690308 | 0.9670213 | 0.003545829 | 0.975037 | 0.005396577 | 0.9750357 | 0.008211708 |  |  | 418380 | 0.9783783 | 0.9150489 | 0.006977187 | 0.9790752 | 0.005720162 | 0.9790724 | 0.007632092 |  |  | 719160 | 0.9621788 | 0.8678712 | 0.01120494 | 0.9676849 | 0.00798774 | 0.9676845 | 0.008506484
|  |  | 151992 | 1.002234 | 0.9994305 | 0.0005016963 | 0.9999501 | 0.1196447 | 0.9999457 | 0.1239303 |  |  | 376146 | 0.9937554 | 0.9866385 | 0.001317704 | 0.9954697 | 0.004415852 | 0.9954697 | 0.004574287 |  |  | 271260 | 0.9701099 | 0.9670213 | 0.003545829 | 0.975073 | 0.005396697 | 0.9750717 | 0.008211434 |  |  | 418680 | 0.9800598 | 0.9150489 | 0.006977187 | 0.9790875 | 0.005720018 | 0.9790847 | 0.007631776 |  |  | 719460 | 0.9644167 | 0.8678712 | 0.01120494 | 0.9677087 | 0.007987687 | 0.9677083 | 0.0085057
|  |  | 152292 | 1.002234 | 0.9994305 | 0.0005016963 | 0.9999501 | 0.1196447 | 0.9999457 | 0.1239303 |  |  | 376446 | 0.9937554 | 0.9866385 | 0.001317704 | 0.9954732 | 0.004415629 | 0.9954732 | 0.004573915 |  |  | 271560 | 0.9711889 | 0.9670213 | 0.003545829 | 0.9751089 | 0.005396816 | 0.9751076 | 0.008211158 |  |  | 418980 | 0.9800598 | 0.9150489 | 0.006977187 | 0.9790997 | 0.005719873 | 0.9790969 | 0.00763146 |  |  | 719760 | 0.9621788 | 0.8678712 | 0.01120494 | 0.9677324 | 0.007987634 | 0.967732 | 0.008504917
|  |  | 152592 | 1.002234 | 0.9994305 | 0.0005016963 | 0.9999501 | 0.1196447 | 0.9999457 | 0.1239303 |  |  | 376746 | 0.9927949 | 0.9866385 | 0.001317704 | 0.9954767 | 0.004415407 | 0.9954767 | 0.004573545 |  |  | 271860 | 0.9701099 | 0.9670213 | 0.003545829 | 0.9751447 | 0.005396934 | 0.9751434 | 0.008210879 |  |  | 419280 | 0.9800598 | 0.9150489 | 0.006977187 | 0.9791119 | 0.00571973 | 0.979109 | 0.007631146 |  |  | 720060 | 0.9688926 | 0.8678712 | 0.01120494 | 0.967756 | 0.007987581 | 0.9677556 | 0.008504134
|  |  | 152892 | 1.000442 | 0.9994305 | 0.0005016963 | 0.9999501 | 0.1196447 | 0.9999457 | 0.1239303 |  |  | 377046 | 0.9937554 | 0.9866385 | 0.001317704 | 0.9954802 | 0.004415186 | 0.9954802 | 0.004573176 |  |  | 272160 | 0.9711889 | 0.9670213 | 0.003545829 | 0.9751805 | 0.005397049 | 0.9751792 | 0.008210598 |  |  | 419580 | 0.9783783 | 0.9150489 | 0.006977187 | 0.979124 | 0.005719587 | 0.9791212 | 0.007630834 |  |  | 720360 | 0.9599408 | 0.8678712 | 0.01120494 | 0.9677797 | 0.007987528 | 0.9677793 | 0.008503353
|  |  | 153192 | 1.001338 | 0.9994305 | 0.0005016963 | 0.9999501 | 0.1196447 | 0.9999457 | 0.1239303 |  |  | 377346 | 0.9918345 | 0.9866385 | 0.001317704 | 0.9954836 | 0.004414966 | 0.9954837 | 0.004572808 |  |  | 272460 | 0.9711889 | 0.9670213 | 0.003545829 | 0.9752162 | 0.005397164 | 0.9752149 | 0.008210315 |  |  | 419880 | 0.9800598 | 0.9150489 | 0.006977187 | 0.9791361 | 0.005719445 | 0.9791333 | 0.007630523 |  |  | 720660 | 0.9621788 | 0.8678712 | 0.01120494 | 0.9678033 | 0.007987475 | 0.9678029 | 0.008502573
|  |  | 153492 | 1.001338 | 0.9994305 | 0.0005016963 | 0.9999501 | 0.1196447 | 0.9999457 | 0.1239303 |  |  | 377646 | 0.9918345 | 0.9866385 | 0.001317704 | 0.9954871 | 0.004414746 | 0.9954872 | 0.004572441 |  |  | 272760 | 0.9690308 | 0.9670213 | 0.003545829 | 0.9752519 | 0.005397276 | 0.9752506 | 0.008210029 |  |  | 420180 | 0.9817413 | 0.9150489 | 0.006977187 | 0.9791482 | 0.005719303 | 0.9791454 | 0.007630213 |  |  | 720960 | 0.9666547 | 0.8678712 | 0.01120494 | 0.9678269 | 0.007987422 | 0.9678265 | 0.008501793
|  |  | 153792 | 1.001338 | 0.9994305 | 0.0005016963 | 0.9999501 | 0.1196447 | 0.9999457 | 0.1239303 |  |  | 377946 | 0.9927949 | 0.9866385 | 0.001317704 | 0.9954905 | 0.004414527 | 0.9954906 | 0.004572076 |  |  | 273060 | 0.9711889 | 0.9670213 | 0.003545829 | 0.9752875 | 0.005397387 | 0.9752862 | 0.008209741 |  |  | 420480 | 0.9783783 | 0.9150489 | 0.006977187 | 0.9791603 | 0.005719163 | 0.9791574 | 0.007629905 |  |  | 721260 | 0.9644167 | 0.8678712 | 0.01120494 | 0.9678505 | 0.007987369 | 0.9678501 | 0.008501014
|  |  | 154092 | 1.002234 | 0.9994305 | 0.0005016963 | 0.9999501 | 0.1196447 | 0.9999457 | 0.1239303 |  |  | 378246 | 0.9918345 | 0.9866385 | 0.001317704 | 0.995494 | 0.00441431 | 0.9954941 | 0.004571713 |  |  | 273360 | 0.9701099 | 0.9670213 | 0.003545829 | 0.9753231 | 0.005397497 | 0.9753218 | 0.008209451 |  |  | 420780 | 0.9817413 | 0.9150489 | 0.006977187 | 0.9791723 | 0.005719023 | 0.9791695 | 0.007629599 |  |  | 721560 | 0.9599408 | 0.8678712 | 0.01120494 | 0.9678741 | 0.007987316 | 0.9678736 | 0.008500237
|  |  | 154392 | 1.001338 | 0.9994305 | 0.0005016963 | 0.9999501 | 0.1196447 | 0.9999457 | 0.1239303 |  |  | 378546 | 0.9937554 | 0.9866385 | 0.001317704 | 0.9954974 | 0.004414093 | 0.9954975 | 0.00457135 |  |  | 273660 | 0.9690308 | 0.9670213 | 0.003545829 | 0.9753586 | 0.005397605 | 0.9753573 | 0.008209158 |  |  | 421080 | 0.9800598 | 0.9150489 | 0.006977187 | 0.9791843 | 0.005718883 | 0.9791814 | 0.007629293 |  |  | 721860 | 0.9621788 | 0.8678712 | 0.01120494 | 0.9678976 | 0.007987264 | 0.9678971 | 0.00849946
|  |  | 154692 | 1.00313 | 0.9994305 | 0.0005016963 | 0.9999501 | 0.1196447 | 0.9999457 | 0.1239303 |  |  | 378846 | 0.9927949 | 0.9866385 | 0.001317704 | 0.9955008 | 0.004413876 | 0.9955009 | 0.004570989 |  |  | 273960 | 0.9711889 | 0.9670213 | 0.003545829 | 0.975394 | 0.005397711 | 0.9753927 | 0.008208863 |  |  | 421380 | 0.9800598 | 0.9150489 | 0.006977187 | 0.9791963 | 0.005718744 | 0.9791934 | 0.007628989 |  |  | 722160 | 0.9621788 | 0.8678712 | 0.01120494 | 0.9679211 | 0.007987211 | 0.9679206 | 0.008498684
|  |  | 154992 | 1.001338 | 0.9994305 | 0.0005016963 | 0.9999501 | 0.1196447 | 0.9999457 | 0.1239303 |  |  | 379146 | 0.9927949 | 0.9866385 | 0.001317704 | 0.9955042 | 0.004413661 | 0.9955043 | 0.00457063 |  |  | 274260 | 0.9701099 | 0.9670213 | 0.003545829 | 0.9754294 | 0.005397816 | 0.9754281 | 0.008208566 |  |  | 421680 | 0.9800598 | 0.9150489 | 0.006977187 | 0.9792082 | 0.005718606 | 0.9792053 | 0.007628687 |  |  | 722460 | 0.9666547 | 0.8678712 | 0.01120494 | 0.9679446 | 0.007987159 | 0.9679441 | 0.008497909
|  |  | 155292 | 1.002234 | 0.9994305 | 0.0005016963 | 0.9999501 | 0.1196447 | 0.9999457 | 0.1239303 |  |  | 379446 | 0.9918345 | 0.9866385 | 0.001317704 | 0.9955076 | 0.004413446 | 0.9955078 | 0.004570271 |  |  | 274560 | 0.9733469 | 0.9670213 | 0.003545829 | 0.9754647 | 0.00539792 | 0.9754634 | 0.008208267 |  |  | 421980 | 0.9783783 | 0.9150489 | 0.006977187 | 0.9792201 | 0.005718469 | 0.9792172 | 0.007628386 |  |  | 722760 | 0.9621788 | 0.8678712 | 0.01120494 | 0.967968 | 0.007987107 | 0.9679675 | 0.008497135
|  |  | 155592 | 1.001338 | 0.9994305 | 0.0005016963 | 0.9999501 | 0.1196447 | 0.9999457 | 0.1239303 |  |  | 379746 | 0.9927949 | 0.9866385 | 0.001317704 | 0.995511 | 0.004413233 | 0.9955112 | 0.004569914 |  |  | 274860 | 0.9701099 | 0.9670213 | 0.003545829 | 0.9755 | 0.005398022 | 0.9754987 | 0.008207965 |  |  | 422280 | 0.9834228 | 0.9150489 | 0.006977187 | 0.9792319 | 0.005718332 | 0.979229 | 0.007628086 |  |  | 723060 | 0.9577029 | 0.8678712 | 0.01120494 | 0.9679914 | 0.007987055 | 0.9679909 | 0.008496362
|  |  | 155892 | 1.001338 | 0.9994305 | 0.0005016963 | 0.9999501 | 0.1196447 | 0.9999457 | 0.1239303 |  |  | 380046 | 0.9927949 | 0.9866385 | 0.001317704 | 0.9955144 | 0.00441302 | 0.9955145 | 0.004569558 |  |  | 275160 | 0.9701099 | 0.9670213 | 0.003545829 | 0.9755352 | 0.005398122 | 0.9755339 | 0.008207661 |  |  | 422580 | 0.9800598 | 0.9150489 | 0.006977187 | 0.9792438 | 0.005718196 | 0.9792409 | 0.007627787 |  |  | 723360 | 0.9688926 | 0.8678712 | 0.01120494 | 0.9680148 | 0.007987003 | 0.9680143 | 0.008495589
|  |  | 156192 | 1.001338 | 0.9994305 | 0.0005016963 | 0.9999501 | 0.1196447 | 0.9999457 | 0.1239303 |  |  | 380346 | 0.9927949 | 0.9866385 | 0.001317704 | 0.9955178 | 0.004412808 | 0.9955179 | 0.004569204 |  |  | 275460 | 0.9722679 | 0.9670213 | 0.003545829 | 0.9755704 | 0.005398221 | 0.9755691 | 0.008207355 |  |  | 422880 | 0.9750154 | 0.9150489 | 0.006977187 | 0.9792556 | 0.005718061 | 0.9792527 | 0.00762749 |  |  | 723660 | 0.9621788 | 0.8678712 | 0.01120494 | 0.9680382 | 0.007986951 | 0.9680377 | 0.008494818
|  |  | 156492 | 1.000442 | 0.9994305 | 0.0005016963 | 0.9999501 | 0.1196447 | 0.9999457 | 0.1239303 |  |  | 380646 | 0.9937554 | 0.9866385 | 0.001317704 | 0.9955211 | 0.004412597 | 0.9955213 | 0.004568851 |  |  | 275760 | 0.9690308 | 0.9670213 | 0.003545829 | 0.9756055 | 0.005398318 | 0.9756042 | 0.008207046 |  |  | 423180 | 0.9817413 | 0.9150489 | 0.006977187 | 0.9792673 | 0.005717926 | 0.9792644 | 0.007627195 |  |  | 723960 | 0.9644167 | 0.8678712 | 0.01120494 | 0.9680615 | 0.007986899 | 0.968061 | 0.008494047
|  |  | 156792 | 1.00313 | 0.9994305 | 0.0005016963 | 0.9999501 | 0.1196447 | 0.9999457 | 0.1239303 |  |  | 380946 | 0.9937554 | 0.9866385 | 0.001317704 | 0.9955245 | 0.004412386 | 0.9955247 | 0.004568499 |  |  | 276060 | 0.9722679 | 0.9670213 | 0.003545829 | 0.9756405 | 0.005398414 | 0.9756392 | 0.008206735 |  |  | 423480 | 0.9800598 | 0.9150489 | 0.006977187 | 0.979279 | 0.005717792 | 0.9792761 | 0.007626901 |  |  | 724260 | 0.9644167 | 0.8678712 | 0.01120494 | 0.9680848 | 0.007986847 | 0.9680843 | 0.008493278
|  |  | 157092 | 1.001338 | 0.9994305 | 0.0005016963 | 0.9999501 | 0.1196447 | 0.9999457 | 0.1239303 |  |  | 381246 | 0.9937554 | 0.9866385 | 0.001317704 | 0.9955278 | 0.004412177 | 0.995528 | 0.004568148 |  |  | 276360 | 0.9701099 | 0.9670213 | 0.003545829 | 0.9756755 | 0.005398509 | 0.9756742 | 0.008206422 |  |  | 423780 | 0.9817413 | 0.9150489 | 0.006977187 | 0.9792907 | 0.005717658 | 0.9792878 | 0.007626608 |  |  | 724560 | 0.9599408 | 0.8678712 | 0.01120494 | 0.9681081 | 0.007986796 | 0.9681076 | 0.008492509
|  |  | 157392 | 1.000442 | 0.9994305 | 0.0005016963 | 0.9999501 | 0.1196447 | 0.9999457 | 0.1239303 |  |  | 381546 | 0.9947158 | 0.9866385 | 0.001317704 | 0.9955312 | 0.004411968 | 0.9955314 | 0.004567799 |  |  | 276660 | 0.9722679 | 0.9670213 | 0.003545829 | 0.9757104 | 0.005398602 | 0.9757091 | 0.008206107 |  |  | 424080 | 0.9800598 | 0.9150489 | 0.006977187 | 0.9793024 | 0.005717525 | 0.9792995 | 0.007626316 |  |  | 724860 | 0.9666547 | 0.8678712 | 0.01120494 | 0.9681313 | 0.007986744 | 0.9681308 | 0.008491741
|  |  | 157692 | 1.002234 | 0.9994305 | 0.0005016963 | 0.9999501 | 0.1196447 | 0.9999457 | 0.1239303 |  |  | 381846 | 0.9927949 | 0.9866385 | 0.001317704 | 0.9955345 | 0.00441176 | 0.9955347 | 0.004567451 |  |  | 276960 | 0.9701099 | 0.9670213 | 0.003545829 | 0.9757453 | 0.005398693 | 0.975744 | 0.00820579 |  |  | 424380 | 0.9817413 | 0.9150489 | 0.006977187 | 0.979314 | 0.005717393 | 0.9793111 | 0.007626026 |  |  | 725160 | 0.9666547 | 0.8678712 | 0.01120494 | 0.9681546 | 0.007986693 | 0.968154 | 0.008490974
|  |  | 157992 | 1.002234 | 0.9994305 | 0.0005016963 | 0.9999501 | 0.1196447 | 0.9999457 | 0.1239303 |  |  | 382146 | 0.9937554 | 0.9866385 | 0.001317704 | 0.9955378 | 0.004411553 | 0.995538 | 0.004567104 |  |  | 277260 | 0.9722679 | 0.9670213 | 0.003545829 | 0.9757801 | 0.005398783 | 0.9757788 | 0.008205471 |  |  | 424680 | 0.9800598 | 0.9150489 | 0.006977187 | 0.9793256 | 0.005717262 | 0.9793227 | 0.007625737 |  |  | 725460 | 0.9666547 | 0.8678712 | 0.01120494 | 0.9681778 | 0.007986642 | 0.9681772 | 0.008490208
|  |  | 158292 | 1.001338 | 0.9994305 | 0.0005016963 | 0.9999501 | 0.1196447 | 0.9999457 | 0.1239303 |  |  | 382446 | 0.9937554 | 0.9866385 | 0.001317704 | 0.9955411 | 0.004411347 | 0.9955414 | 0.004566758 |  |  | 277560 | 0.9711889 | 0.9670213 | 0.003545829 | 0.9758149 | 0.005398872 | 0.9758136 | 0.008205149 |  |  | 424980 | 0.9783783 | 0.9150489 | 0.006977187 | 0.9793372 | 0.005717131 | 0.9793343 | 0.00762545 |  |  | 725760 | 0.9644167 | 0.8678712 | 0.01120494 | 0.9682009 | 0.00798659 | 0.9682004 | 0.008489443
|  |  | 158592 | 1.001338 | 0.9994305 | 0.0005016963 | 0.9999501 | 0.1196447 | 0.9999457 | 0.1239303 |  |  | 382746 | 0.9927949 | 0.9866385 | 0.001317704 | 0.9955444 | 0.004411141 | 0.9955447 | 0.004566414 |  |  | 277860 | 0.9701099 | 0.9670213 | 0.003545829 | 0.9758496 | 0.005398959 | 0.9758483 | 0.008204826 |  |  | 425280 | 0.9817413 | 0.9150489 | 0.006977187 | 0.9793488 | 0.005717 | 0.9793458 | 0.007625164 |  |  | 726060 | 0.9644167 | 0.8678712 | 0.01120494 | 0.9682241 | 0.007986539 | 0.9682235 | 0.008488679
|  |  | 158892 | 1.002234 | 0.9994305 | 0.0005016963 | 0.9999501 | 0.1196447 | 0.9999457 | 0.1239303 |  |  | 383046 | 0.9927949 | 0.9866385 | 0.001317704 | 0.9955477 | 0.004410936 | 0.995548 | 0.004566071 |  |  | 278160 | 0.9711889 | 0.9670213 | 0.003545829 | 0.9758842 | 0.005399045 | 0.9758829 | 0.0082045 |  |  | 425580 | 0.9817413 | 0.9150489 | 0.006977187 | 0.9793603 | 0.005716871 | 0.9793573 | 0.007624879 |  |  | 726360 | 0.9644167 | 0.8678712 | 0.01120494 | 0.9682472 | 0.007986488 | 0.9682466 | 0.008487915
|  |  | 159192 | 1.001338 | 0.9994305 | 0.0005016963 | 0.9999501 | 0.1196447 | 0.9999457 | 0.1239303 |  |  | 383346 | 0.9927949 | 0.9866385 | 0.001317704 | 0.995551 | 0.004410732 | 0.9955513 | 0.00456573 |  |  | 278460 | 0.9722679 | 0.9670213 | 0.003545829 | 0.9759188 | 0.005399129 | 0.9759175 | 0.008204172 |  |  | 425880 | 0.9817413 | 0.9150489 | 0.006977187 | 0.9793717 | 0.005716742 | 0.9793688 | 0.007624595 |  |  | 726660 | 0.9621788 | 0.8678712 | 0.01120494 | 0.9682703 | 0.007986438 | 0.9682697 | 0.008487153
|  |  | 159492 | 1.002234 | 0.9994305 | 0.0005016963 | 0.9999501 | 0.1196447 | 0.9999457 | 0.1239303 |  |  | 383646 | 0.9918345 | 0.9866385 | 0.001317704 | 0.9955543 | 0.004410529 | 0.9955546 | 0.004565389 |  |  | 278760 | 0.9733469 | 0.9670213 | 0.003545829 | 0.9759533 | 0.005399212 | 0.975952 | 0.008203842 |  |  | 426180 | 0.9783783 | 0.9150489 | 0.006977187 | 0.9793832 | 0.005716613 | 0.9793802 | 0.007624313 |  |  | 726960 | 0.9644167 | 0.8678712 | 0.01120494 | 0.9682934 | 0.007986387 | 0.9682928 | 0.008486391
|  |  | 159792 | 1.001338 | 0.9994305 | 0.0005016963 | 0.9999501 | 0.1196447 | 0.9999457 | 0.1239303 |  |  | 383946 | 0.9937554 | 0.9866385 | 0.001317704 | 0.9955576 | 0.004410327 | 0.9955578 | 0.00456505 |  |  | 279060 | 0.9722679 | 0.9670213 | 0.003545829 | 0.9759878 | 0.005399293 | 0.9759865 | 0.00820351 |  |  | 426480 | 0.9783783 | 0.9150489 | 0.006977187 | 0.9793946 | 0.005716486 | 0.9793916 | 0.007624032 |  |  | 727260 | 0.9644167 | 0.8678712 | 0.01120494 | 0.9683164 | 0.007986336 | 0.9683158 | 0.008485631
|  |  | 160092 | 1.00313 | 0.9994305 | 0.0005016963 | 0.9999501 | 0.1196447 | 0.9999457 | 0.1239303 |  |  | 384246 | 0.9927949 | 0.9866385 | 0.001317704 | 0.9955608 | 0.004410125 | 0.9955611 | 0.004564712 |  |  | 279360 | 0.9722679 | 0.9670213 | 0.003545829 | 0.9760222 | 0.005399373 | 0.9760209 | 0.008203175 |  |  | 426780 | 0.9817413 | 0.9150489 | 0.006977187 | 0.979406 | 0.005716358 | 0.979403 | 0.007623753 |  |  | 727560 | 0.9599408 | 0.8678712 | 0.01120494 | 0.9683394 | 0.007986286 | 0.9683388 | 0.008484871
|  |  | 160392 | 1.00313 | 0.9994305 | 0.0005016963 | 0.9999501 | 0.1196447 | 0.9999457 | 0.1239303 |  |  | 384546 | 0.9918345 | 0.9866385 | 0.001317704 | 0.9955641 | 0.004409925 | 0.9955644 | 0.004564375 |  |  | 279660 | 0.9711889 | 0.9670213 | 0.003545829 | 0.9760566 | 0.005399452 | 0.9760553 | 0.008202839 |  |  | 427080 | 0.9800598 | 0.9150489 | 0.006977187 | 0.9794173 | 0.005716232 | 0.9794143 | 0.007623475 |  |  | 727860 | 0.9666547 | 0.8678712 | 0.01120494 | 0.9683624 | 0.007986235 | 0.9683618 | 0.008484112
|  |  | 160692 | 1.001338 | 0.9994305 | 0.0005016963 | 0.9999501 | 0.1196447 | 0.9999457 | 0.1239303 |  |  | 384846 | 0.9927949 | 0.9866385 | 0.001317704 | 0.9955673 | 0.004409725 | 0.9955676 | 0.00456404 |  |  | 279960 | 0.9722679 | 0.9670213 | 0.003545829 | 0.9760909 | 0.005399529 | 0.9760896 | 0.008202501 |  |  | 427380 | 0.9817413 | 0.9150489 | 0.006977187 | 0.9794287 | 0.005716106 | 0.9794257 | 0.007623198 |  |  | 728160 | 0.9621788 | 0.8678712 | 0.01120494 | 0.9683854 | 0.007986185 | 0.9683848 | 0.008483354
|  |  | 160992 | 1.001338 | 0.9994305 | 0.0005016963 | 0.9999501 | 0.1196447 | 0.9999457 | 0.1239303 |  |  | 385146 | 0.9937554 | 0.9866385 | 0.001317704 | 0.9955705 | 0.004409526 | 0.9955709 | 0.004563706 |  |  | 280260 | 0.9733469 | 0.9670213 | 0.003545829 | 0.9761252 | 0.005399605 | 0.9761239 | 0.008202161 |  |  | 427680 | 0.9800598 | 0.9150489 | 0.006977187 | 0.97944 | 0.005715981 | 0.9794369 | 0.007622922 |  |  | 728460 | 0.9644167 | 0.8678712 | 0.01120494 | 0.9684083 | 0.007986135 | 0.9684077 | 0.008482597
|  |  | 161292 | 1.000442 | 0.9994305 | 0.0005016963 | 0.9999501 | 0.1196447 | 0.9999457 | 0.1239303 |  |  | 385446 | 0.9927949 | 0.9866385 | 0.001317704 | 0.9955738 | 0.004409327 | 0.9955741 | 0.004563373 |  |  | 280560 | 0.9733469 | 0.9670213 | 0.003545829 | 0.9761594 | 0.00539968 | 0.9761581 | 0.008201818 |  |  | 427980 | 0.9817413 | 0.9150489 | 0.006977187 | 0.9794512 | 0.005715856 | 0.9794482 | 0.007622648 |  |  | 728760 | 0.9688926 | 0.8678712 | 0.01120494 | 0.9684312 | 0.007986084 | 0.9684306 | 0.008481841
|  |  | 161592 | 1.001338 | 0.9994305 | 0.0005016963 | 0.9999501 | 0.1196447 | 0.9999457 | 0.1239303 |  |  | 385746 | 0.9927949 | 0.9866385 | 0.001317704 | 0.995577 | 0.00440913 | 0.9955773 | 0.004563041 |  |  | 280860 | 0.9711889 | 0.9670213 | 0.003545829 | 0.9761935 | 0.005399753 | 0.9761922 | 0.008201474 |  |  | 428280 | 0.9783783 | 0.9150489 | 0.006977187 | 0.9794624 | 0.005715732 | 0.9794594 | 0.007622375 |  |  | 729060 | 0.9644167 | 0.8678712 | 0.01120494 | 0.9684541 | 0.007986034 | 0.9684535 | 0.008481086
|  |  | 161892 | 1.001338 | 0.9994305 | 0.0005016963 | 0.9999501 | 0.1196447 | 0.9999457 | 0.1239303 |  |  | 386046 | 0.9927949 | 0.9866385 | 0.001317704 | 0.9955802 | 0.004408933 | 0.9955805 | 0.004562711 |  |  | 281160 | 0.9722679 | 0.9670213 | 0.003545829 | 0.9762276 | 0.005399824 | 0.9762263 | 0.008201127 |  |  | 428580 | 0.9800598 | 0.9150489 | 0.006977187 | 0.9794736 | 0.005715609 | 0.9794706 | 0.007622103 |  |  | 729360 | 0.9644167 | 0.8678712 | 0.01120494 | 0.968477 | 0.007985985 | 0.9684763 | 0.008480331
|  |  | 162192 | 1.002234 | 0.9994305 | 0.0005016963 | 0.9999501 | 0.1196447 | 0.9999457 | 0.1239303 |  |  | 386346 | 0.9927949 | 0.9866385 | 0.001317704 | 0.9955834 | 0.004408737 | 0.9955837 | 0.004562382 |  |  | 281460 | 0.9722679 | 0.9670213 | 0.003545829 | 0.9762616 | 0.005399895 | 0.9762604 | 0.008200779 |  |  | 428880 | 0.9834228 | 0.9150489 | 0.006977187 | 0.9794848 | 0.005715486 | 0.9794818 | 0.007621832 |  |  | 729660 | 0.9621788 | 0.8678712 | 0.01120494 | 0.9684998 | 0.007985935 | 0.9684992 | 0.008479578
|  |  | 162492 | 1.001338 | 0.9994305 | 0.0005016963 | 0.9999501 | 0.1196447 | 0.9999457 | 0.1239303 |  |  | 386646 | 0.9927949 | 0.9866385 | 0.001317704 | 0.9955866 | 0.004408541 | 0.9955869 | 0.004562054 |  |  | 281760 | 0.9733469 | 0.9670213 | 0.003545829 | 0.9762956 | 0.005399964 | 0.9762943 | 0.008200428 |  |  | 429180 | 0.9750154 | 0.9150489 | 0.006977187 | 0.9794959 | 0.005715364 | 0.9794929 | 0.007621563 |  |  | 729960 | 0.9599408 | 0.8678712 | 0.01120494 | 0.9685226 | 0.007985885 | 0.968522 | 0.008478825
|  |  | 162792 | 1.002234 | 0.9994305 | 0.0005016963 | 0.9999501 | 0.1196447 | 0.9999457 | 0.1239303 |  |  | 386946 | 0.9927949 | 0.9866385 | 0.001317704 | 0.9955898 | 0.004408347 | 0.9955901 | 0.004561727 |  |  | 282060 | 0.9733469 | 0.9670213 | 0.003545829 | 0.9763296 | 0.005400031 | 0.9763283 | 0.008200076 |  |  | 429480 | 0.9800598 | 0.9150489 | 0.006977187 | 0.979507 | 0.005715242 | 0.979504 | 0.007621295 |  |  | 730260 | 0.9599408 | 0.8678712 | 0.01120494 | 0.9685454 | 0.007985835 | 0.9685447 | 0.008478073
|  |  | 163092 | 1.00313 | 0.9994305 | 0.0005016963 | 0.9999501 | 0.1196447 | 0.9999457 | 0.1239303 |  |  | 387246 | 0.9937554 | 0.9866385 | 0.001317704 | 0.9955929 | 0.004408153 | 0.9955933 | 0.004561401 |  |  | 282360 | 0.9722679 | 0.9670213 | 0.003545829 | 0.9763634 | 0.005400097 | 0.9763621 | 0.008199722 |  |  | 429780 | 0.9800598 | 0.9150489 | 0.006977187 | 0.9795181 | 0.005715121 | 0.9795151 | 0.007621029 |  |  | 730560 | 0.9644167 | 0.8678712 | 0.01120494 | 0.9685682 | 0.007985786 | 0.9685675 | 0.008477323
|  |  | 163392 | 1.002234 | 0.9994305 | 0.0005016963 | 0.9999501 | 0.1196447 | 0.9999457 | 0.1239303 |  |  | 387546 | 0.9927949 | 0.9866385 | 0.001317704 | 0.9955961 | 0.00440796 | 0.9955965 | 0.004561077 |  |  | 282660 | 0.9722679 | 0.9670213 | 0.003545829 | 0.9763972 | 0.005400162 | 0.9763959 | 0.008199365 |  |  | 430080 | 0.9817413 | 0.9150489 | 0.006977187 | 0.9795292 | 0.005715001 | 0.9795261 | 0.007620763 |  |  | 730860 | 0.9621788 | 0.8678712 | 0.01120494 | 0.9685909 | 0.007985737 | 0.9685902 | 0.008476573
|  |  | 163692 | 1.000442 | 0.9994305 | 0.0005016963 | 0.9999501 | 0.1196447 | 0.9999457 | 0.1239303 |  |  | 387846 | 0.9918345 | 0.9866385 | 0.001317704 | 0.9955993 | 0.004407768 | 0.9955997 | 0.004560754 |  |  | 282960 | 0.9722679 | 0.9670213 | 0.003545829 | 0.976431 | 0.005400226 | 0.9764297 | 0.008199007 |  |  | 430380 | 0.9817413 | 0.9150489 | 0.006977187 | 0.9795402 | 0.005714881 | 0.9795371 | 0.007620499 |  |  | 731160 | 0.9666547 | 0.8678712 | 0.01120494 | 0.9686136 | 0.007985687 | 0.9686129 | 0.008475824
|  |  | 163992 | 1.002234 | 0.9994305 | 0.0005016963 | 0.9999501 | 0.1196447 | 0.9999457 | 0.1239303 |  |  | 388146 | 0.9947158 | 0.9866385 | 0.001317704 | 0.9956024 | 0.004407576 | 0.9956028 | 0.004560432 |  |  | 283260 | 0.9722679 | 0.9670213 | 0.003545829 | 0.9764647 | 0.005400288 | 0.9764634 | 0.008198647 |  |  | 430680 | 0.9851043 | 0.9150489 | 0.006977187 | 0.9795512 | 0.005714762 | 0.9795481 | 0.007620236 |  |  | 731460 | 0.9666547 | 0.8678712 | 0.01120494 | 0.9686363 | 0.007985638 | 0.9686356 | 0.008475075
|  |  | 164292 | 1.001338 | 0.9994305 | 0.0005016963 | 0.9999501 | 0.1196447 | 0.9999457 | 0.1239303 |  |  | 388446 | 0.9937554 | 0.9866385 | 0.001317704 | 0.9956055 | 0.004407386 | 0.995606 | 0.004560111 |  |  | 283560 | 0.9744259 | 0.9670213 | 0.003545829 | 0.9764984 | 0.005400349 | 0.9764971 | 0.008198285 |  |  | 430980 | 0.9884672 | 0.9150489 | 0.006977187 | 0.9795621 | 0.005714643 | 0.979559 | 0.007619974 |  |  | 731760 | 0.9666547 | 0.8678712 | 0.01120494 | 0.9686589 | 0.007985589 | 0.9686582 | 0.008474328
|  |  | 164592 | 1.001338 | 0.9994305 | 0.0005016963 | 0.9999501 | 0.1196447 | 0.9999457 | 0.1239303 |  |  | 388746 | 0.9937554 | 0.9866385 | 0.001317704 | 0.9956087 | 0.004407196 | 0.9956091 | 0.004559792 |  |  | 283860 | 0.9722679 | 0.9670213 | 0.003545829 | 0.976532 | 0.005400409 | 0.9765307 | 0.008197921 |  |  | 431280 | 0.9817413 | 0.9150489 | 0.006977187 | 0.979573 | 0.005714525 | 0.97957 | 0.007619714 |  |  | 732060 | 0.9644167 | 0.8678712 | 0.01120494 | 0.9686816 | 0.00798554 | 0.9686808 | 0.008473582
|  |  | 164892 | 1.002234 | 0.9994305 | 0.0005016963 | 0.9999501 | 0.1196447 | 0.9999457 | 0.1239303 |  |  | 389046 | 0.9927949 | 0.9866385 | 0.001317704 | 0.9956118 | 0.004407007 | 0.9956122 | 0.004559473 |  |  | 284160 | 0.9744259 | 0.9670213 | 0.003545829 | 0.9765655 | 0.005400467 | 0.9765642 | 0.008197555 |  |  | 431580 | 0.9783783 | 0.9150489 | 0.006977187 | 0.9795839 | 0.005714407 | 0.9795808 | 0.007619455 |  |  | 732360 | 0.9666547 | 0.8678712 | 0.01120494 | 0.9687042 | 0.007985491 | 0.9687034 | 0.008472836
|  |  | 165192 | 1.00313 | 0.9994305 | 0.0005016963 | 0.9999501 | 0.1196447 | 0.9999457 | 0.1239303 |  |  | 389346 | 0.9937554 | 0.9866385 | 0.001317704 | 0.9956149 | 0.004406818 | 0.9956154 | 0.004559156 |  |  | 284460 | 0.9744259 | 0.9670213 | 0.003545829 | 0.976599 | 0.005400524 | 0.9765977 | 0.008197187 |  |  | 431880 | 0.9817413 | 0.9150489 | 0.006977187 | 0.9795948 | 0.005714291 | 0.9795917 | 0.007619197 |  |  | 732660 | 0.9688926 | 0.8678712 | 0.01120494 | 0.9687267 | 0.007985442 | 0.968726 | 0.008472092
|  |  | 165492 | 1.002234 | 0.9994305 | 0.0005016963 | 0.9999501 | 0.1196447 | 0.9999457 | 0.1239303 |  |  | 389646 | 0.9937554 | 0.9866385 | 0.001317704 | 0.995618 | 0.004406631 | 0.9956185 | 0.00455884 |  |  | 284760 | 0.9733469 | 0.9670213 | 0.003545829 | 0.9766324 | 0.00540058 | 0.9766311 | 0.008196817 |  |  | 432180 | 0.9867858 | 0.9150489 | 0.006977187 | 0.9796056 | 0.005714174 | 0.9796025 | 0.00761894 |  |  | 732960 | 0.9599408 | 0.8678712 | 0.01120494 | 0.9687493 | 0.007985394 | 0.9687485 | 0.008471348
|  |  | 165792 | 1.001338 | 0.9994305 | 0.0005016963 | 0.9999501 | 0.1196447 | 0.9999457 | 0.1239303 |  |  | 389946 | 0.9937554 | 0.9866385 | 0.001317704 | 0.9956211 | 0.004406444 | 0.9956216 | 0.004558526 |  |  | 285060 | 0.9744259 | 0.9670213 | 0.003545829 | 0.9766658 | 0.005400634 | 0.9766645 | 0.008196445 |  |  | 432480 | 0.9867858 | 0.9150489 | 0.006977187 | 0.9796165 | 0.005714059 | 0.9796133 | 0.007618685 |  |  | 733260 | 0.9621788 | 0.8678712 | 0.01120494 | 0.9687718 | 0.007985345 | 0.968771 | 0.008470605
|  |  | 166092 | 1.002234 | 0.9994305 | 0.0005016963 | 0.9999501 | 0.1196447 | 0.9999457 | 0.1239303 |  |  | 390246 | 0.9937554 | 0.9866385 | 0.001317704 | 0.9956242 | 0.004406258 | 0.9956247 | 0.004558212 |  |  | 285360 | 0.9711889 | 0.9670213 | 0.003545829 | 0.9766991 | 0.005400687 | 0.9766978 | 0.008196072 |  |  | 432780 | 0.9851043 | 0.9150489 | 0.006977187 | 0.9796272 | 0.005713944 | 0.9796241 | 0.00761843 |  |  | 733560 | 0.9621788 | 0.8678712 | 0.01120494 | 0.9687943 | 0.007985297 | 0.9687935 | 0.008469863
|  |  | 166392 | 1.004026 | 0.9994305 | 0.0005016963 | 0.9999501 | 0.1196447 | 0.9999457 | 0.1239303 |  |  | 390546 | 0.9937554 | 0.9866385 | 0.001317704 | 0.9956273 | 0.004406072 | 0.9956278 | 0.0045579 |  |  | 285660 | 0.9733469 | 0.9670213 | 0.003545829 | 0.9767324 | 0.005400739 | 0.9767311 | 0.008195697 |  |  | 433080 | 0.9817413 | 0.9150489 | 0.006977187 | 0.979638 | 0.005713829 | 0.9796348 | 0.007618177 |  |  | 733860 | 0.9666547 | 0.8678712 | 0.01120494 | 0.9688168 | 0.007985248 | 0.968816 | 0.008469122
|  |  | 166692 | 1.00313 | 0.9994305 | 0.0005016963 | 0.9999501 | 0.1196447 | 0.9999457 | 0.1239303 |  |  | 390846 | 0.9927949 | 0.9866385 | 0.001317704 | 0.9956304 | 0.004405887 | 0.9956309 | 0.004557588 |  |  | 285960 | 0.9733469 | 0.9670213 | 0.003545829 | 0.9767656 | 0.00540079 | 0.9767643 | 0.00819532 |  |  | 433380 | 0.9834228 | 0.9150489 | 0.006977187 | 0.9796487 | 0.005713715 | 0.9796456 | 0.007617925 |  |  | 734160 | 0.9666547 | 0.8678712 | 0.01120494 | 0.9688392 | 0.0079852 | 0.9688384 | 0.008468382
|  |  | 166992 | 1.001338 | 0.9994305 | 0.0005016963 | 0.9999501 | 0.1196447 | 0.9999457 | 0.1239303 |  |  | 391146 | 0.9927949 | 0.9866385 | 0.001317704 | 0.9956334 | 0.004405703 | 0.9956339 | 0.004557278 |  |  | 286260 | 0.9722679 | 0.9670213 | 0.003545829 | 0.9767988 | 0.005400839 | 0.9767975 | 0.008194941 |  |  | 433680 | 0.9800598 | 0.9150489 | 0.006977187 | 0.9796594 | 0.005713602 | 0.9796562 | 0.007617675 |  |  | 734460 | 0.9666547 | 0.8678712 | 0.01120494 | 0.9688616 | 0.007985152 | 0.9688608 | 0.008467642
|  |  | 167292 | 1.001338 | 0.9994305 | 0.0005016963 | 0.9999501 | 0.1196447 | 0.9999457 | 0.1239303 |  |  | 391446 | 0.9927949 | 0.9866385 | 0.001317704 | 0.9956365 | 0.00440552 | 0.995637 | 0.00455697 |  |  | 286560 | 0.9755049 | 0.9670213 | 0.003545829 | 0.9768319 | 0.005400887 | 0.9768306 | 0.00819456 |  |  | 433980 | 0.9834228 | 0.9150489 | 0.006977187 | 0.97967 | 0.005713489 | 0.9796669 | 0.007617425 |  |  | 734760 | 0.9688926 | 0.8678712 | 0.01120494 | 0.968884 | 0.007985104 | 0.9688832 | 0.008466904
|  |  | 167592 | 1.002234 | 0.9994305 | 0.0005016963 | 0.9999501 | 0.1196447 | 0.9999457 | 0.1239303 |  |  | 391746 | 0.9918345 | 0.9866385 | 0.001317704 | 0.9956395 | 0.004405338 | 0.9956401 | 0.004556662 |  |  | 286860 | 0.9733469 | 0.9670213 | 0.003545829 | 0.976865 | 0.005400934 | 0.9768637 | 0.008194177 |  |  | 434280 | 0.9867858 | 0.9150489 | 0.006977187 | 0.9796807 | 0.005713377 | 0.9796775 | 0.007617177 |  |  | 735060 | 0.9666547 | 0.8678712 | 0.01120494 | 0.9689064 | 0.007985056 | 0.9689056 | 0.008466167
|  |  | 167892 | 1.002234 | 0.9994305 | 0.0005016963 | 0.9999501 | 0.1196447 | 0.9999457 | 0.1239303 |  |  | 392046 | 0.9927949 | 0.9866385 | 0.001317704 | 0.9956426 | 0.004405156 | 0.9956431 | 0.004556355 |  |  | 287160 | 0.9722679 | 0.9670213 | 0.003545829 | 0.976898 | 0.005400979 | 0.9768967 | 0.008193793 |  |  | 434580 | 0.9834228 | 0.9150489 | 0.006977187 | 0.9796913 | 0.005713265 | 0.9796881 | 0.00761693 |  |  | 735360 | 0.9621788 | 0.8678712 | 0.01120494 | 0.9689287 | 0.007985008 | 0.9689279 | 0.00846543
|  |  | 168192 | 1.001338 | 0.9994305 | 0.0005016963 | 0.9999501 | 0.1196447 | 0.9999457 | 0.1239303 |  |  | 392346 | 0.9937554 | 0.9866385 | 0.001317704 | 0.9956456 | 0.004404975 | 0.9956461 | 0.00455605 |  |  | 287460 | 0.9722679 | 0.9670213 | 0.003545829 | 0.9769309 | 0.005401024 | 0.9769296 | 0.008193407 |  |  | 434880 | 0.9834228 | 0.9150489 | 0.006977187 | 0.9797019 | 0.005713154 | 0.9796987 | 0.007616684 |  |  | 735660 | 0.9621788 | 0.8678712 | 0.01120494 | 0.968951 | 0.00798496 | 0.9689502 | 0.008464694
|  |  | 168492 | 1.002234 | 0.9994305 | 0.0005016963 | 0.9999501 | 0.1196447 | 0.9999457 | 0.1239303 |  |  | 392646 | 0.9947158 | 0.9866385 | 0.001317704 | 0.9956486 | 0.004404795 | 0.9956492 | 0.004555746 |  |  | 287760 | 0.9733469 | 0.9670213 | 0.003545829 | 0.9769638 | 0.005401067 | 0.9769625 | 0.008193019 |  |  | 435180 | 0.9834228 | 0.9150489 | 0.006977187 | 0.9797124 | 0.005713043 | 0.9797092 | 0.007616439 |  |  | 735960 | 0.9644167 | 0.8678712 | 0.01120494 | 0.9689733 | 0.007984913 | 0.9689725 | 0.008463959
|  |  | 168792 | 0.9995459 | 0.9994305 | 0.0005016963 | 0.9999501 | 0.1196447 | 0.9999457 | 0.1239303 |  |  | 392946 | 0.9947158 | 0.9866385 | 0.001317704 | 0.9956516 | 0.004404615 | 0.9956522 | 0.004555443 |  |  | 288060 | 0.9722679 | 0.9670213 | 0.003545829 | 0.9769967 | 0.005401109 | 0.9769954 | 0.008192629 |  |  | 435480 | 0.9834228 | 0.9150489 | 0.006977187 | 0.9797229 | 0.005712933 | 0.9797197 | 0.007616196 |  |  | 736260 | 0.9644167 | 0.8678712 | 0.01120494 | 0.9689956 | 0.007984865 | 0.9689948 | 0.008463225
|  |  | 169092 | 1.00313 | 0.9994305 | 0.0005016963 | 0.9999501 | 0.1196447 | 0.9999457 | 0.1239303 |  |  | 393246 | 0.9937554 | 0.9866385 | 0.001317704 | 0.9956547 | 0.004404436 | 0.9956552 | 0.004555141 |  |  | 288360 | 0.9722679 | 0.9670213 | 0.003545829 | 0.9770294 | 0.005401149 | 0.9770282 | 0.008192238 |  |  | 435780 | 0.9851043 | 0.9150489 | 0.006977187 | 0.9797334 | 0.005712824 | 0.9797302 | 0.007615953 |  |  | 736560 | 0.9666547 | 0.8678712 | 0.01120494 | 0.9690178 | 0.007984818 | 0.969017 | 0.008462492
|  |  | 169392 | 1.00313 | 0.9994305 | 0.0005016963 | 0.9999501 | 0.1196447 | 0.9999457 | 0.1239303 |  |  | 393546 | 0.9927949 | 0.9866385 | 0.001317704 | 0.9956577 | 0.004404258 | 0.9956582 | 0.00455484 |  |  | 288660 | 0.9733469 | 0.9670213 | 0.003545829 | 0.9770622 | 0.005401189 | 0.9770609 | 0.008191845 |  |  | 436080 | 0.9800598 | 0.9150489 | 0.006977187 | 0.9797439 | 0.005712715 | 0.9797407 | 0.007615712 |  |  | 736860 | 0.9599408 | 0.8678712 | 0.01120494 | 0.9690401 | 0.007984771 | 0.9690392 | 0.00846176
|  |  | 169692 | 1.001338 | 0.9994305 | 0.0005016963 | 0.9999501 | 0.1196447 | 0.9999457 | 0.1239303 |  |  | 393846 | 0.9937554 | 0.9866385 | 0.001317704 | 0.9956606 | 0.004404081 | 0.9956612 | 0.004554541 |  |  | 288960 | 0.9733469 | 0.9670213 | 0.003545829 | 0.9770949 | 0.005401227 | 0.9770936 | 0.00819145 |  |  | 436380 | 0.9851043 | 0.9150489 | 0.006977187 | 0.9797543 | 0.005712606 | 0.9797511 | 0.007615472 |  |  | 737160 | 0.9644167 | 0.8678712 | 0.01120494 | 0.9690622 | 0.007984723 | 0.9690614 | 0.008461028
|  |  | 169992 | 1.00313 | 0.9994305 | 0.0005016963 | 0.9999501 | 0.1196447 | 0.9999457 | 0.1239303 |  |  | 394146 | 0.9927949 | 0.9866385 | 0.001317704 | 0.9956636 | 0.004403904 | 0.9956642 | 0.004554242 |  |  | 289260 | 0.9744259 | 0.9670213 | 0.003545829 | 0.9771275 | 0.005401264 | 0.9771262 | 0.008191053 |  |  | 436680 | 0.9884672 | 0.9150489 | 0.006977187 | 0.9797647 | 0.005712499 | 0.9797615 | 0.007615233 |  |  | 737460 | 0.9688926 | 0.8678712 | 0.01120494 | 0.9690844 | 0.007984676 | 0.9690835 | 0.008460298
|  |  | 170292 | 1.00313 | 0.9994305 | 0.0005016963 | 0.9999501 | 0.1196447 | 0.9999457 | 0.1239303 |  |  | 394446 | 0.9937554 | 0.9866385 | 0.001317704 | 0.9956666 | 0.004403728 | 0.9956672 | 0.004553945 |  |  | 289560 | 0.9733469 | 0.9670213 | 0.003545829 | 0.9771601 | 0.0054013 | 0.9771588 | 0.008190655 |  |  | 436980 | 0.9834228 | 0.9150489 | 0.006977187 | 0.9797751 | 0.005712391 | 0.9797718 | 0.007614996 |  |  | 737760 | 0.9711305 | 0.8678712 | 0.01120494 | 0.9691065 | 0.007984629 | 0.9691057 | 0.008459568
|  |  | 170592 | 1.002234 | 0.9994305 | 0.0005016963 | 0.9999501 | 0.1196447 | 0.9999457 | 0.1239303 |  |  | 394746 | 0.9937554 | 0.9866385 | 0.001317704 | 0.9956696 | 0.004403553 | 0.9956702 | 0.004553649 |  |  | 289860 | 0.9733469 | 0.9670213 | 0.003545829 | 0.9771926 | 0.005401334 | 0.9771913 | 0.008190255 |  |  | 437280 | 0.9851043 | 0.9150489 | 0.006977187 | 0.9797854 | 0.005712285 | 0.9797822 | 0.007614759 |  |  | 738060 | 0.9644167 | 0.8678712 | 0.01120494 | 0.9691287 | 0.007984582 | 0.9691278 | 0.00845884
|  |  | 170892 | 1.00313 | 0.9994305 | 0.0005016963 | 0.9999501 | 0.1196447 | 0.9999457 | 0.1239303 |  |  | 395046 | 0.9927949 | 0.9866385 | 0.001317704 | 0.9956725 | 0.004403378 | 0.9956732 | 0.004553354 |  |  | 290160 | 0.9755049 | 0.9670213 | 0.003545829 | 0.9772251 | 0.005401367 | 0.9772238 | 0.008189854 |  |  | 437580 | 0.9834228 | 0.9150489 | 0.006977187 | 0.9797957 | 0.005712179 | 0.9797925 | 0.007614524 |  |  | 738360 | 0.9688926 | 0.8678712 | 0.01120494 | 0.9691507 | 0.007984536 | 0.9691499 | 0.008458112
|  |  | 171192 | 1.002234 | 0.9994305 | 0.0005016963 | 0.9999501 | 0.1196447 | 0.9999457 | 0.1239303 |  |  | 395346 | 0.9937554 | 0.9866385 | 0.001317704 | 0.9956755 | 0.004403205 | 0.9956761 | 0.00455306 |  |  | 290460 | 0.9755049 | 0.9670213 | 0.003545829 | 0.9772575 | 0.0054014 | 0.9772562 | 0.00818945 |  |  | 437880 | 0.9851043 | 0.9150489 | 0.006977187 | 0.979806 | 0.005712073 | 0.9798028 | 0.007614289 |  |  | 738660 | 0.9666547 | 0.8678712 | 0.01120494 | 0.9691728 | 0.007984489 | 0.9691719 | 0.008457385
|  |  | 171492 | 1.002234 | 0.9994305 | 0.0005016963 | 0.9999501 | 0.1196447 | 0.9999457 | 0.1239303 |  |  | 395646 | 0.9927949 | 0.9866385 | 0.001317704 | 0.9956784 | 0.004403032 | 0.9956791 | 0.004552767 |  |  | 290760 | 0.9733469 | 0.9670213 | 0.003545829 | 0.9772899 | 0.005401431 | 0.9772886 | 0.008189045 |  |  | 438180 | 0.9851043 | 0.9150489 | 0.006977187 | 0.9798163 | 0.005711968 | 0.979813 | 0.007614056 |  |  | 738960 | 0.9666547 | 0.8678712 | 0.01120494 | 0.9691948 | 0.007984442 | 0.9691939 | 0.008456659
|  |  | 171792 | 1.002234 | 0.9994305 | 0.0005016963 | 0.9999501 | 0.1196447 | 0.9999457 | 0.1239303 |  |  | 395946 | 0.9937554 | 0.9866385 | 0.001317704 | 0.9956814 | 0.004402859 | 0.995682 | 0.004552475 |  |  | 291060 | 0.9744259 | 0.9670213 | 0.003545829 | 0.9773222 | 0.005401461 | 0.9773209 | 0.008188639 |  |  | 438480 | 0.9834228 | 0.9150489 | 0.006977187 | 0.9798265 | 0.005711863 | 0.9798233 | 0.007613824 |  |  | 739260 | 0.9688926 | 0.8678712 | 0.01120494 | 0.9692169 | 0.007984396 | 0.9692159 | 0.008455933
|  |  | 172092 | 1.002234 | 0.9994305 | 0.0005016963 | 0.9999501 | 0.1196447 | 0.9999457 | 0.1239303 |  |  | 396246 | 0.9927949 | 0.9866385 | 0.001317704 | 0.9956843 | 0.004402687 | 0.995685 | 0.004552184 |  |  | 291360 | 0.9722679 | 0.9670213 | 0.003545829 | 0.9773545 | 0.005401489 | 0.9773532 | 0.00818823 |  |  | 438780 | 0.9834228 | 0.9150489 | 0.006977187 | 0.9798367 | 0.005711759 | 0.9798334 | 0.007613593 |  |  | 739560 | 0.9688926 | 0.8678712 | 0.01120494 | 0.9692388 | 0.007984349 | 0.9692379 | 0.008455209
|  |  | 172392 | 1.001338 | 0.9994305 | 0.0005016963 | 0.9999501 | 0.1196447 | 0.9999457 | 0.1239303 |  |  | 396546 | 0.9937554 | 0.9866385 | 0.001317704 | 0.9956872 | 0.004402516 | 0.9956879 | 0.004551895 |  |  | 291660 | 0.9733469 | 0.9670213 | 0.003545829 | 0.9773867 | 0.005401517 | 0.9773854 | 0.00818782 |  |  | 439080 | 0.9834228 | 0.9150489 | 0.006977187 | 0.9798469 | 0.005711656 | 0.9798436 | 0.007613363 |  |  | 739860 | 0.9688926 | 0.8678712 | 0.01120494 | 0.9692608 | 0.007984303 | 0.9692599 | 0.008454486
|  |  | 172692 | 1.002234 | 0.9994305 | 0.0005016963 | 0.9999501 | 0.1196447 | 0.9999457 | 0.1239303 |  |  | 396846 | 0.9927949 | 0.9866385 | 0.001317704 | 0.9956901 | 0.004402346 | 0.9956908 | 0.004551607 |  |  | 291960 | 0.9744259 | 0.9670213 | 0.003545829 | 0.9774188 | 0.005401543 | 0.9774176 | 0.008187409 |  |  | 439380 | 0.9851043 | 0.9150489 | 0.006977187 | 0.979857 | 0.005711553 | 0.9798538 | 0.007613135 |  |  | 740160 | 0.9688926 | 0.8678712 | 0.01120494 | 0.9692827 | 0.007984257 | 0.9692818 | 0.008453763
|  |  | 172992 | 1.004026 | 0.9994305 | 0.0005016963 | 0.9999501 | 0.1196447 | 0.9999457 | 0.1239303 |  |  | 397146 | 0.9927949 | 0.9866385 | 0.001317704 | 0.9956931 | 0.004402176 | 0.9956937 | 0.004551319 |  |  | 292260 | 0.9733469 | 0.9670213 | 0.003545829 | 0.9774509 | 0.005401568 | 0.9774497 | 0.008186996 |  |  | 439680 | 0.9817413 | 0.9150489 | 0.006977187 | 0.9798671 | 0.00571145 | 0.9798639 | 0.007612907 |  |  | 740460 | 0.9688926 | 0.8678712 | 0.01120494 | 0.9693047 | 0.007984211 | 0.9693037 | 0.008453041
|  |  | 173292 | 1.000442 | 0.9994305 | 0.0005016963 | 0.9999501 | 0.1196447 | 0.9999457 | 0.1239303 |  |  | 397446 | 0.9947158 | 0.9866385 | 0.001317704 | 0.995696 | 0.004402008 | 0.9956966 | 0.004551033 |  |  | 292560 | 0.9744259 | 0.9670213 | 0.003545829 | 0.977483 | 0.005401592 | 0.9774817 | 0.008186581 |  |  | 439980 | 0.9834228 | 0.9150489 | 0.006977187 | 0.9798772 | 0.005711349 | 0.979874 | 0.007612681 |  |  | 740760 | 0.9644167 | 0.8678712 | 0.01120494 | 0.9693265 | 0.007984165 | 0.9693256 | 0.00845232
|  |  | 173592 | 1.002234 | 0.9994305 | 0.0005016963 | 0.9999501 | 0.1196447 | 0.9999457 | 0.1239303 |  |  | 397746 | 0.9937554 | 0.9866385 | 0.001317704 | 0.9956988 | 0.004401839 | 0.9956995 | 0.004550748 |  |  | 292860 | 0.9733469 | 0.9670213 | 0.003545829 | 0.977515 | 0.005401615 | 0.9775137 | 0.008186164 |  |  | 440280 | 0.9834228 | 0.9150489 | 0.006977187 | 0.9798873 | 0.005711247 | 0.979884 | 0.007612455 |  |  | 741060 | 0.9644167 | 0.8678712 | 0.01120494 | 0.9693484 | 0.007984119 | 0.9693474 | 0.0084516
|  |  | 173892 | 1.002234 | 0.9994305 | 0.0005016963 | 0.9999501 | 0.1196447 | 0.9999457 | 0.1239303 |  |  | 398046 | 0.9927949 | 0.9866385 | 0.001317704 | 0.9957017 | 0.004401672 | 0.9957024 | 0.004550464 |  |  | 293160 | 0.9733469 | 0.9670213 | 0.003545829 | 0.977547 | 0.005401637 | 0.9775457 | 0.008185746 |  |  | 440580 | 0.9884672 | 0.9150489 | 0.006977187 | 0.9798973 | 0.005711146 | 0.979894 | 0.007612231 |  |  | 741360 | 0.9621788 | 0.8678712 | 0.01120494 | 0.9693702 | 0.007984073 | 0.9693693 | 0.008450881
|  |  | 174192 | 1.002234 | 0.9994305 | 0.0005016963 | 0.9999501 | 0.1196447 | 0.9999457 | 0.1239303 |  |  | 398346 | 0.9937554 | 0.9866385 | 0.001317704 | 0.9957046 | 0.004401505 | 0.9957053 | 0.004550181 |  |  | 293460 | 0.9733469 | 0.9670213 | 0.003545829 | 0.9775789 | 0.005401658 | 0.9775776 | 0.008185327 |  |  | 440880 | 0.9867858 | 0.9150489 | 0.006977187 | 0.9799073 | 0.005711046 | 0.9799041 | 0.007612008 |  |  | 741660 | 0.9666547 | 0.8678712 | 0.01120494 | 0.9693921 | 0.007984028 | 0.9693911 | 0.008450163
|  |  | 174492 | 1.001338 | 0.9994305 | 0.0005016963 | 0.9999501 | 0.1196447 | 0.9999457 | 0.1239303 |  |  | 398646 | 0.9947158 | 0.9866385 | 0.001317704 | 0.9957075 | 0.004401339 | 0.9957082 | 0.0045499 |  |  | 293760 | 0.9733469 | 0.9670213 | 0.003545829 | 0.9776107 | 0.005401677 | 0.9776094 | 0.008184906 |  |  | 441180 | 0.9851043 | 0.9150489 | 0.006977187 | 0.9799173 | 0.005710946 | 0.979914 | 0.007611786 |  |  | 741960 | 0.9711305 | 0.8678712 | 0.01120494 | 0.9694138 | 0.007983982 | 0.9694129 | 0.008449446
|  |  | 174792 | 1.001338 | 0.9994305 | 0.0005016963 | 0.9999501 | 0.1196447 | 0.9999457 | 0.1239303 |  |  | 398946 | 0.9927949 | 0.9866385 | 0.001317704 | 0.9957103 | 0.004401173 | 0.9957111 | 0.004549619 |  |  | 294060 | 0.9755049 | 0.9670213 | 0.003545829 | 0.9776425 | 0.005401696 | 0.9776412 | 0.008184483 |  |  | 441480 | 0.9834228 | 0.9150489 | 0.006977187 | 0.9799273 | 0.005710847 | 0.979924 | 0.007611565 |  |  | 742260 | 0.9688926 | 0.8678712 | 0.01120494 | 0.9694356 | 0.007983937 | 0.9694346 | 0.008448729
|  |  | 175092 | 1.002234 | 0.9994305 | 0.0005016963 | 0.9999501 | 0.1196447 | 0.9999457 | 0.1239303 |  |  | 399246 | 0.9937554 | 0.9866385 | 0.001317704 | 0.9957132 | 0.004401008 | 0.9957139 | 0.004549339 |  |  | 294360 | 0.9755049 | 0.9670213 | 0.003545829 | 0.9776742 | 0.005401713 | 0.977673 | 0.008184059 |  |  | 441780 | 0.9851043 | 0.9150489 | 0.006977187 | 0.9799372 | 0.005710748 | 0.9799339 | 0.007611345 |  |  | 742560 | 0.9666547 | 0.8678712 | 0.01120494 | 0.9694573 | 0.007983891 | 0.9694563 | 0.008448014
|  |  | 175392 | 1.002234 | 0.9994305 | 0.0005016963 | 0.9999501 | 0.1196447 | 0.9999457 | 0.1239303 |  |  | 399546 | 0.9947158 | 0.9866385 | 0.001317704 | 0.995716 | 0.004400844 | 0.9957168 | 0.004549061 |  |  | 294660 | 0.9755049 | 0.9670213 | 0.003545829 | 0.9777059 | 0.005401729 | 0.9777047 | 0.008183633 |  |  | 442080 | 0.9834228 | 0.9150489 | 0.006977187 | 0.9799471 | 0.00571065 | 0.9799438 | 0.007611126 |  |  | 742860 | 0.9644167 | 0.8678712 | 0.01120494 | 0.9694791 | 0.007983846 | 0.969478 | 0.008447299
|  |  | 175692 | 1.002234 | 0.9994305 | 0.0005016963 | 0.9999501 | 0.1196447 | 0.9999457 | 0.1239303 |  |  | 399846 | 0.9937554 | 0.9866385 | 0.001317704 | 0.9957189 | 0.004400681 | 0.9957196 | 0.004548783 |  |  | 294960 | 0.9755049 | 0.9670213 | 0.003545829 | 0.9777376 | 0.005401744 | 0.9777363 | 0.008183206 |  |  | 442380 | 0.9867858 | 0.9150489 | 0.006977187 | 0.979957 | 0.005710552 | 0.9799537 | 0.007610909 |  |  | 743160 | 0.9666547 | 0.8678712 | 0.01120494 | 0.9695007 | 0.007983801 | 0.9694997278 | 0.008446585
|  |  | 175992 | 1.001338 | 0.9994305 | 0.0005016963 | 0.9999501 | 0.1196447 | 0.9999457 | 0.1239303 |  |  | 400146 | 0.9937554 | 0.9866385 | 0.001317704 | 0.9957217 | 0.004400518 | 0.9957225 | 0.004548507 |  |  | 295260 | 0.976584 | 0.9670213 | 0.003545829 | 0.9777692 | 0.005401758 | 0.9777679 | 0.008182777 |  |  | 442680 | 0.9867858 | 0.9150489 | 0.006977187 | 0.9799668 | 0.005710455 | 0.9799635 | 0.007610692 |  |  | 743460 | 0.9599408 | 0.8678712 | 0.01120494 | 0.9695224 | 0.007983756 | 0.9695214 | 0.008445872
|  |  | 176292 | 1.001338 | 0.9994305 | 0.0005016963 | 0.9999501 | 0.1196447 | 0.9999457 | 0.1239303 |  |  | 400446 | 0.9927949 | 0.9866385 | 0.001317704 | 0.9957245 | 0.004400356 | 0.9957253 | 0.004548232 |  |  | 295560 | 0.9744259 | 0.9670213 | 0.003545829 | 0.9778007 | 0.005401771 | 0.9777995 | 0.008182347 |  |  | 442980 | 0.9851043 | 0.9150489 | 0.006977187 | 0.9799767 | 0.005710358 | 0.9799733 | 0.007610476 |  |  | 743760 | 0.9621788 | 0.8678712 | 0.01120494 | 0.969544 | 0.007983711 | 0.969543 | 0.00844516
|  |  | 176592 | 1.002234 | 0.9994305 | 0.0005016963 | 0.9999501 | 0.1196447 | 0.9999457 | 0.1239303 |  |  | 400746 | 0.9937554 | 0.9866385 | 0.001317704 | 0.9957273 | 0.004400194 | 0.9957281 | 0.004547957 |  |  | 295860 | 0.9744259 | 0.9670213 | 0.003545829 | 0.9778322 | 0.005401783 | 0.977831 | 0.008181915 |  |  | 443280 | 0.9851043 | 0.9150489 | 0.006977187 | 0.9799865 | 0.005710262 | 0.9799831 | 0.007610262 |  |  | 744060 | 0.9644167 | 0.8678712 | 0.01120494 | 0.9695657 | 0.007983666 | 0.9695646 | 0.008444448
|  |  | 176892 | 1.001338 | 0.9994305 | 0.0005016963 | 0.9999501 | 0.1196447 | 0.9999457 | 0.1239303 |  |  | 401046 | 0.9937554 | 0.9866385 | 0.001317704 | 0.9957301 | 0.004400034 | 0.9957309 | 0.004547684 |  |  | 296160 | 0.9733469 | 0.9670213 | 0.003545829 | 0.9778637 | 0.005401794 | 0.9778624 | 0.008181482 |  |  | 443580 | 0.9851043 | 0.9150489 | 0.006977187 | 0.9799962 | 0.005710166 | 0.9799929 | 0.007610048 |  |  | 744360 | 0.9688926 | 0.8678712 | 0.01120494 | 0.9695872 | 0.007983622 | 0.9695862 | 0.008443738
|  |  | 177192 | 1.002234 | 0.9994305 | 0.0005016963 | 0.9999501 | 0.1196447 | 0.9999457 | 0.1239303 |  |  | 401346 | 0.9927949 | 0.9866385 | 0.001317704 | 0.9957329 | 0.004399873 | 0.9957338 | 0.004547412 |  |  | 296460 | 0.9744259 | 0.9670213 | 0.003545829 | 0.977895 | 0.005401804 | 0.9778938 | 0.008181047 |  |  | 443880 | 0.9851043 | 0.9150489 | 0.006977187 | 0.980006 | 0.005710071 | 0.9800026 | 0.007609836 |  |  | 744660 | 0.9599408 | 0.8678712 | 0.01120494 | 0.9696088 | 0.007983577 | 0.9696078 | 0.008443028
|  |  | 177492 | 1.00313 | 0.9994305 | 0.0005016963 | 0.9999501 | 0.1196447 | 0.9999457 | 0.1239303 |  |  | 401646 | 0.9937554 | 0.9866385 | 0.001317704 | 0.9957357 | 0.004399714 | 0.9957366 | 0.004547141 |  |  | 296760 | 0.9755049 | 0.9670213 | 0.003545829 | 0.9779264 | 0.005401812 | 0.9779251 | 0.008180611 |  |  | 444180 | 0.9884672 | 0.9150489 | 0.006977187 | 0.9800157 | 0.005709976 | 0.9800123 | 0.007609625 |  |  | 744960 | 0.9644167 | 0.8678712 | 0.01120494 | 0.9696303 | 0.007983532 | 0.9696293 | 0.00844232
|  |  | 177792 | 1.00313 | 0.9994305 | 0.0005016963 | 0.9999501 | 0.1196447 | 0.9999457 | 0.1239303 |  |  | 401946 | 0.9937554 | 0.9866385 | 0.001317704 | 0.9957385 | 0.004399555 | 0.9957393 | 0.004546871 |  |  | 297060 | 0.9755049 | 0.9670213 | 0.003545829 | 0.9779577 | 0.00540182 | 0.9779564 | 0.008180173 |  |  | 444480 | 0.9867858 | 0.9150489 | 0.006977187 | 0.9800254 | 0.005709882 | 0.980022 | 0.007609414 |  |  | 745260 | 0.9599408 | 0.8678712 | 0.01120494 | 0.9696519 | 0.007983488 | 0.9696508 | 0.008441612
|  |  | 178092 | 1.002234 | 0.9994305 | 0.0005016963 | 0.9999501 | 0.1196447 | 0.9999457 | 0.1239303 |  |  | 402246 | 0.9937554 | 0.9866385 | 0.001317704 | 0.9957413 | 0.004399397 | 0.9957421 | 0.004546602 |  |  | 297360 | 0.9722679 | 0.9670213 | 0.003545829 | 0.9779889 | 0.005401827 | 0.9779876 | 0.008179734 |  |  | 444780 | 0.9867858 | 0.9150489 | 0.006977187 | 0.980035 | 0.005709788 | 0.9800316 | 0.007609205 |  |  | 745560 | 0.9644167 | 0.8678712 | 0.01120494 | 0.9696733 | 0.007983444 | 0.9696723 | 0.008440905
|  |  | 178392 | 1.002234 | 0.9994305 | 0.0005016963 | 0.9999501 | 0.1196447 | 0.9999457 | 0.1239303 |  |  | 402546 | 0.9927949 | 0.9866385 | 0.001317704 | 0.9957441 | 0.00439924 | 0.9957449 | 0.004546334 |  |  | 297660 | 0.9755049 | 0.9670213 | 0.003545829 | 0.9780201 | 0.005401832 | 0.9780188 | 0.008179294 |  |  | 445080 | 0.9851043 | 0.9150489 | 0.006977187 | 0.9800447 | 0.005709695 | 0.9800413 | 0.007608997 |  |  | 745860 | 0.9733685 | 0.8678712 | 0.01120494 | 0.9696948 | 0.007983399 | 0.9696937 | 0.008440199
|  |  | 178692 | 1.002234 | 0.9994305 | 0.0005016963 | 0.9999501 | 0.1196447 | 0.9999457 | 0.1239303 |  |  | 402846 | 0.9947158 | 0.9866385 | 0.001317704 | 0.9957468 | 0.004399083 | 0.9957477 | 0.004546067 |  |  | 297960 | 0.9722679 | 0.9670213 | 0.003545829 | 0.9780512 | 0.005401837 | 0.97805 | 0.008178852 |  |  | 445380 | 0.9867858 | 0.9150489 | 0.006977187 | 0.9800543 | 0.005709602 | 0.9800509 | 0.00760879 |  |  | 746160 | 0.9711305 | 0.8678712 | 0.01120494 | 0.9697163 | 0.007983355 | 0.9697152 | 0.008439494
|  |  | 178992 | 1.001338 | 0.9994305 | 0.0005016963 | 0.9999501 | 0.1196447 | 0.9999457 | 0.1239303 |  |  | 403146 | 0.9937554 | 0.9866385 | 0.001317704 | 0.9957496 | 0.004398927 | 0.9957505 | 0.004545801 |  |  | 298260 | 0.9722679 | 0.9670213 | 0.003545829 | 0.9780823 | 0.00540184 | 0.9780811 | 0.008178408 |  |  | 445680 | 0.9817413 | 0.9150489 | 0.006977187 | 0.9800638 | 0.00570951 | 0.9800605 | 0.007608583 |  |  | 746460 | 0.9621788 | 0.8678712 | 0.01120494 | 0.9697377 | 0.007983311 | 0.9697366 | 0.008438789
|  |  | 179292 | 1.004026 | 0.9994305 | 0.0005016963 | 0.9999501 | 0.1196447 | 0.9999457 | 0.1239303 |  |  | 403446 | 0.9927949 | 0.9866385 | 0.001317704 | 0.9957523 | 0.004398771 | 0.9957532 | 0.004545537 |  |  | 298560 | 0.9755049 | 0.9670213 | 0.003545829 | 0.9781134 | 0.005401842 | 0.9781121 | 0.008177964 |  |  | 445980 | 0.9800598 | 0.9150489 | 0.006977187 | 0.9800734 | 0.005709418 | 0.98007 | 0.007608378 |  |  | 746760 | 0.9711305 | 0.8678712 | 0.01120494 | 0.9697591 | 0.007983267 | 0.969758 | 0.008438086
|  |  | 179592 | 1.00313 | 0.9994305 | 0.0005016963 | 0.9999501 | 0.1196447 | 0.9999457 | 0.1239303 |  |  | 403746 | 0.9947158 | 0.9866385 | 0.001317704 | 0.9957551 | 0.004398616 | 0.995756 | 0.004545273 |  |  | 298860 | 0.9755049 | 0.9670213 | 0.003545829 | 0.9781443 | 0.005401844 | 0.9781431 | 0.008177517 |  |  | 446280 | 0.9834228 | 0.9150489 | 0.006977187 | 0.9800829 | 0.005709327 | 0.9800795 | 0.007608174 |  |  | 747060 | 0.9688926 | 0.8678712 | 0.01120494 | 0.9697804 | 0.007983224 | 0.9697793 | 0.008437383
|  |  | 179892 | 1.001338 | 0.9994305 | 0.0005016963 | 0.9999501 | 0.1196447 | 0.9999457 | 0.1239303 |  |  | 404046 | 0.9937554 | 0.9866385 | 0.001317704 | 0.9957578 | 0.004398462 | 0.9957587 | 0.00454501 |  |  | 299160 | 0.9744259 | 0.9670213 | 0.003545829 | 0.9781753 | 0.005401844 | 0.978174 | 0.00817707 |  |  | 446580 | 0.9851043 | 0.9150489 | 0.006977187 | 0.9800924 | 0.005709236 | 0.980089 | 0.007607971 |  |  | 747360 | 0.9711305 | 0.8678712 | 0.01120494 | 0.9698018 | 0.00798318 | 0.9698007 | 0.008436681
|  |  | 180192 | 1.00313 | 0.9994305 | 0.0005016963 | 0.9999501 | 0.1196447 | 0.9999457 | 0.1239303 |  |  | 404346 | 0.9956763 | 0.9866385 | 0.001317704 | 0.9957605 | 0.004398308 | 0.9957614 | 0.004544749 |  |  | 299460 | 0.9744259 | 0.9670213 | 0.003545829 | 0.9782062 | 0.005401843 | 0.9782049 | 0.008176621 |  |  | 446880 | 0.9851043 | 0.9150489 | 0.006977187 | 0.9801019 | 0.005709146 | 0.9800985 | 0.007607769 |  |  | 747660 | 0.9666547 | 0.8678712 | 0.01120494 | 0.9698231 | 0.007983136 | 0.969822 | 0.008435981
|  |  | 180492 | 1.001338 | 0.9994305 | 0.0005016963 | 0.9999501 | 0.1196447 | 0.9999457 | 0.1239303 |  |  | 404646 | 0.9947158 | 0.9866385 | 0.001317704 | 0.9957633 | 0.004398155 | 0.9957642 | 0.004544488 |  |  | 299760 | 0.976584 | 0.9670213 | 0.003545829 | 0.978237 | 0.005401842 | 0.9782357 | 0.008176171 |  |  | 447180 | 0.9851043 | 0.9150489 | 0.006977187 | 0.9801114 | 0.005709056 | 0.9801079 | 0.007607568 |  |  | 747960 | 0.9711305 | 0.8678712 | 0.01120494 | 0.9698444 | 0.007983093 | 0.9698432 | 0.00843528
|  |  | 180792 | 1.002234 | 0.9994305 | 0.0005016963 | 0.9999501 | 0.1196447 | 0.9999457 | 0.1239303 |  |  | 404946 | 0.9937554 | 0.9866385 | 0.001317704 | 0.995766 | 0.004398003 | 0.9957669 | 0.004544228 |  |  | 300060 | 0.9755049 | 0.9670213 | 0.003545829 | 0.9782678 | 0.005401839 | 0.9782665 | 0.008175719 |  |  | 447480 | 0.9867858 | 0.9150489 | 0.006977187 | 0.9801208 | 0.005708966 | 0.9801174 | 0.007607368 |  |  | 748260 | 0.9711305 | 0.8678712 | 0.01120494 | 0.9698656 | 0.007983049 | 0.9698645 | 0.008434581
|  |  | 181092 | 1.002234 | 0.9994305 | 0.0005016963 | 0.9999501 | 0.1196447 | 0.9999457 | 0.1239303 |  |  | 405246 | 0.9937554 | 0.9866385 | 0.001317704 | 0.9957687 | 0.004397851 | 0.9957696 | 0.00454397 |  |  | 300360 | 0.9755049 | 0.9670213 | 0.003545829 | 0.9782985 | 0.005401835 | 0.9782973 | 0.008175266 |  |  | 447780 | 0.9867858 | 0.9150489 | 0.006977187 | 0.9801302 | 0.005708877 | 0.9801268 | 0.007607169 |  |  | 748560 | 0.9666547 | 0.8678712 | 0.01120494 | 0.9698869 | 0.007983006 | 0.9698857 | 0.008433883
|  |  | 181392 | 1.002234 | 0.9994305 | 0.0005016963 | 0.9999501 | 0.1196447 | 0.9999457 | 0.1239303 |  |  | 405546 | 0.9937554 | 0.9866385 | 0.001317704 | 0.9957714 | 0.0043977 | 0.9957723 | 0.004543712 |  |  | 300660 | 0.976584 | 0.9670213 | 0.003545829 | 0.9783292 | 0.00540183 | 0.978328 | 0.008174812 |  |  | 448080 | 0.9851043 | 0.9150489 | 0.006977187 | 0.9801396 | 0.005708789 | 0.9801361 | 0.00760697 |  |  | 748860 | 0.9733685 | 0.8678712 | 0.01120494 | 0.9699081 | 0.007982963 | 0.969907 | 0.008433186
|  |  | 181692 | 1.002234 | 0.9994305 | 0.0005016963 | 0.9999501 | 0.1196447 | 0.9999457 | 0.1239303 |  |  | 405846 | 0.9927949 | 0.9866385 | 0.001317704 | 0.9957741 | 0.00439755 | 0.995775 | 0.004543455 |  |  | 300960 | 0.9733469 | 0.9670213 | 0.003545829 | 0.9783598 | 0.005401825 | 0.9783586 | 0.008174356 |  |  | 448380 | 0.9851043 | 0.9150489 | 0.006977187 | 0.9801489 | 0.005708701 | 0.9801455 | 0.007606773 |  |  | 749160 | 0.9644167 | 0.8678712 | 0.01120494 | 0.9699293 | 0.00798292 | 0.9699281 | 0.008432489
|  |  | 181992 | 1.002234 | 0.9994305 | 0.0005016963 | 0.9999501 | 0.1196447 | 0.9999457 | 0.1239303 |  |  | 406146 | 0.9937554 | 0.9866385 | 0.001317704 | 0.9957768 | 0.0043974 | 0.9957777 | 0.0045432 |  |  | 301260 | 0.9733469 | 0.9670213 | 0.003545829 | 0.9783904 | 0.005401818 | 0.9783892 | 0.008173899 |  |  | 448680 | 0.9851043 | 0.9150489 | 0.006977187 | 0.9801582 | 0.005708613 | 0.9801548 | 0.007606577 |  |  | 749460 | 0.9688926 | 0.8678712 | 0.01120494 | 0.9699505 | 0.007982877 | 0.9699493 | 0.008431793
|  |  | 182292 | 1.001338 | 0.9994305 | 0.0005016963 | 0.9999501 | 0.1196447 | 0.9999457 | 0.1239303 |  |  | 406446 | 0.9918345 | 0.9866385 | 0.001317704 | 0.9957794 | 0.004397251 | 0.9957804 | 0.004542945 |  |  | 301560 | 0.9722679 | 0.9670213 | 0.003545829 | 0.978421 | 0.00540181 | 0.9784197 | 0.008173441 |  |  | 448980 | 0.9851043 | 0.9150489 | 0.006977187 | 0.9801675 | 0.005708526 | 0.9801641 | 0.007606382 |  |  | 749760 | 0.9621788 | 0.8678712 | 0.01120494 | 0.9699716 | 0.007982834 | 0.9699705 | 0.008431098
|  |  | 182592 | 1.001338 | 0.9994305 | 0.0005016963 | 0.9999501 | 0.1196447 | 0.9999457 | 0.1239303 |  |  | 406746 | 0.9927949 | 0.9866385 | 0.001317704 | 0.9957821 | 0.004397102 | 0.9957831 | 0.004542692 |  |  | 301860 | 0.9744259 | 0.9670213 | 0.003545829 | 0.9784514 | 0.005401802 | 0.9784502 | 0.008172981 |  |  | 449280 | 0.9851043 | 0.9150489 | 0.006977187 | 0.9801768 | 0.00570844 | 0.9801733 | 0.007606188 |  |  | 750060 | 0.9688926 | 0.8678712 | 0.01120494 | 0.9699928 | 0.007982791 | 0.9699916 | 0.008430404
|  |  | 182892 | 1.002234 | 0.9994305 | 0.0005016963 | 0.9999501 | 0.1196447 | 0.9999457 | 0.1239303 |  |  | 407046 | 0.9937554 | 0.9866385 | 0.001317704 | 0.9957848 | 0.004396955 | 0.9957857 | 0.004542439 |  |  | 302160 | 0.9755049 | 0.9670213 | 0.003545829 | 0.9784819 | 0.005401792 | 0.9784806 | 0.00817252 |  |  | 449580 | 0.9867858 | 0.9150489 | 0.006977187 | 0.9801861 | 0.005708354 | 0.9801826 | 0.007605995 |  |  | 750360 | 0.9666547 | 0.8678712 | 0.01120494 | 0.9700139 | 0.007982749 | 0.9700127 | 0.008429711
|  |  | 183192 | 1.002234 | 0.9994305 | 0.0005016963 | 0.9999501 | 0.1196447 | 0.9999457 | 0.1239303 |  |  | 407346 | 0.9937554 | 0.9866385 | 0.001317704 | 0.9957874 | 0.004396807 | 0.9957884 | 0.004542187 |  |  | 302460 | 0.9755049 | 0.9670213 | 0.003545829 | 0.9785123 | 0.005401782 | 0.978511 | 0.008172058 |  |  | 449880 | 0.9867858 | 0.9150489 | 0.006977187 | 0.9801953 | 0.005708268 | 0.9801918 | 0.007605803 |  |  | 750660 | 0.9666547 | 0.8678712 | 0.01120494 | 0.9700349 | 0.007982706 | 0.9700337 | 0.008429019
|  |  | 183492 | 1.002234 | 0.9994305 | 0.0005016963 | 0.9999501 | 0.1196447 | 0.9999457 | 0.1239303 |  |  | 407646 | 0.9927949 | 0.9866385 | 0.001317704 | 0.9957901 | 0.004396661 | 0.9957911 | 0.004541937 |  |  | 302760 | 0.9744259 | 0.9670213 | 0.003545829 | 0.9785426 | 0.00540177 | 0.9785414 | 0.008171594 |  |  | 450180 | 0.9851043 | 0.9150489 | 0.006977187 | 0.9802045 | 0.005708183 | 0.980201 | 0.007605611 |  |  | 750960 | 0.9733685 | 0.8678712 | 0.01120494 | 0.970056 | 0.007982664 | 0.9700548 | 0.008428327
|  |  | 183792 | 1.002234 | 0.9994305 | 0.0005016963 | 0.9999501 | 0.1196447 | 0.9999457 | 0.1239303 |  |  | 407946 | 0.9927949 | 0.9866385 | 0.001317704 | 0.9957927 | 0.004396515 | 0.9957937 | 0.004541687 |  |  | 303060 | 0.976584 | 0.9670213 | 0.003545829 | 0.9785729 | 0.005401758 | 0.9785717 | 0.00817113 |  |  | 450480 | 0.9867858 | 0.9150489 | 0.006977187 | 0.9802136 | 0.005708098 | 0.9802102 | 0.007605421 |  |  | 751260 | 0.9711305 | 0.8678712 | 0.01120494 | 0.970077 | 0.007982621 | 0.9700758 | 0.008427637
|  |  | 184092 | 1.002234 | 0.9994305 | 0.0005016963 | 0.9999501 | 0.1196447 | 0.9999457 | 0.1239303 |  |  | 408246 | 0.9937554 | 0.9866385 | 0.001317704 | 0.9957953 | 0.004396369 | 0.9957964 | 0.004541438 |  |  | 303360 | 0.9755049 | 0.9670213 | 0.003545829 | 0.9786031 | 0.005401744 | 0.9786019 | 0.008170663 |  |  | 450780 | 0.9884672 | 0.9150489 | 0.006977187 | 0.9802228 | 0.005708014 | 0.9802193 | 0.007605232 |  |  | 751560 | 0.9711305 | 0.8678712 | 0.01120494 | 0.970098 | 0.007982579 | 0.9700968 | 0.008426947
|  |  | 184392 | 1.002234 | 0.9994305 | 0.0005016963 | 0.9999501 | 0.1196447 | 0.9999457 | 0.1239303 |  |  | 408546 | 0.9937554 | 0.9866385 | 0.001317704 | 0.995798 | 0.004396224 | 0.995799 | 0.004541191 |  |  | 303660 | 0.9755049 | 0.9670213 | 0.003545829 | 0.9786333 | 0.00540173 | 0.9786321 | 0.008170196 |  |  | 451080 | 0.9884672 | 0.9150489 | 0.006977187 | 0.9802319 | 0.00570793 | 0.9802284 | 0.007605044 |  |  | 751860 | 0.9666547 | 0.8678712 | 0.01120494 | 0.970119 | 0.007982537 | 0.9701178 | 0.008426258
|  |  | 184692 | 1.00313 | 0.9994305 | 0.0005016963 | 0.9999501 | 0.1196447 | 0.9999457 | 0.1239303 |  |  | 408846 | 0.9947158 | 0.9866385 | 0.001317704 | 0.9958006 | 0.00439608 | 0.9958016 | 0.004540944 |  |  | 303960 | 0.9755049 | 0.9670213 | 0.003545829 | 0.9786635 | 0.005401715 | 0.9786622 | 0.008169728 |  |  | 451380 | 0.9851043 | 0.9150489 | 0.006977187 | 0.980241 | 0.005707846 | 0.9802375 | 0.007604856 |  |  | 752160 | 0.9688926 | 0.8678712 | 0.01120494 | 0.9701399 | 0.007982495 | 0.9701387 | 0.00842557
|  |  | 184992 | 1.002234 | 0.9994305 | 0.0005016963 | 0.9999501 | 0.1196447 | 0.9999457 | 0.1239303 |  |  | 409146 | 0.9947158 | 0.9866385 | 0.001317704 | 0.9958032 | 0.004395937 | 0.9958042 | 0.004540698 |  |  | 304260 | 0.9755049 | 0.9670213 | 0.003545829 | 0.9786936 | 0.005401698 | 0.9786923 | 0.008169258 |  |  | 451680 | 0.9851043 | 0.9150489 | 0.006977187 | 0.9802501 | 0.005707763 | 0.9802466 | 0.00760467 |  |  | 752460 | 0.9688926 | 0.8678712 | 0.01120494 | 0.9701609 | 0.007982453 | 0.9701596 | 0.008424883
|  |  | 185292 | 1.00313 | 0.9994305 | 0.0005016963 | 0.9999501 | 0.1196447 | 0.9999457 | 0.1239303 |  |  | 409446 | 0.9947158 | 0.9866385 | 0.001317704 | 0.9958058 | 0.004395794 | 0.9958069 | 0.004540454 |  |  | 304560 | 0.9755049 | 0.9670213 | 0.003545829 | 0.9787236 | 0.005401681 | 0.9787224 | 0.008168787 |  |  | 451980 | 0.9851043 | 0.9150489 | 0.006977187 | 0.9802591 | 0.005707681 | 0.9802556 | 0.007604484 |  |  | 752760 | 0.9644167 | 0.8678712 | 0.01120494 | 0.9701818 | 0.007982411 | 0.9701805 | 0.008424196
|  |  | 185592 | 1.00313 | 0.9994305 | 0.0005016963 | 0.9999501 | 0.1196447 | 0.9999457 | 0.1239303 |  |  | 409746 | 0.9947158 | 0.9866385 | 0.001317704 | 0.9958084 | 0.004395651 | 0.9958095 | 0.00454021 |  |  | 304860 | 0.976584 | 0.9670213 | 0.003545829 | 0.9787536 | 0.005401663 | 0.9787524 | 0.008168315 |  |  | 452280 | 0.9834228 | 0.9150489 | 0.006977187 | 0.9802681 | 0.005707599 | 0.9802646 | 0.0076043 |  |  | 753060 | 0.9756064 | 0.8678712 | 0.01120494 | 0.9702027 | 0.007982369 | 0.9702014 | 0.008423511
|  |  | 185892 | 1.002234 | 0.9994305 | 0.0005016963 | 0.9999501 | 0.1196447 | 0.9999457 | 0.1239303 |  |  | 410046 | 0.9937554 | 0.9866385 | 0.001317704 | 0.995811 | 0.00439551 | 0.9958121 | 0.004539967 |  |  | 305160 | 0.976584 | 0.9670213 | 0.003545829 | 0.9787836 | 0.005401644 | 0.9787823 | 0.008167841 |  |  | 452580 | 0.9851043 | 0.9150489 | 0.006977187 | 0.9802771 | 0.005707517 | 0.9802736 | 0.007604116 |  |  | 753360 | 0.9666547 | 0.8678712 | 0.01120494 | 0.9702235 | 0.007982328 | 0.9702223 | 0.008422826
|  |  | 186192 | 1.002234 | 0.9994305 | 0.0005016963 | 0.9999501 | 0.1196447 | 0.9999457 | 0.1239303 |  |  | 410346 | 0.9947158 | 0.9866385 | 0.001317704 | 0.9958136 | 0.004395368 | 0.9958147 | 0.004539725 |  |  | 305460 | 0.976584 | 0.9670213 | 0.003545829 | 0.9788135 | 0.005401624 | 0.9788122 | 0.008167367 |  |  | 452880 | 0.9884672 | 0.9150489 | 0.006977187 | 0.9802861 | 0.005707436 | 0.9802826 | 0.007603933 |  |  | 753660 | 0.9644167 | 0.8678712 | 0.01120494 | 0.9702444 | 0.007982286 | 0.9702431 | 0.008422143
|  |  | 186492 | 1.001338 | 0.9994305 | 0.0005016963 | 0.9999501 | 0.1196447 | 0.9999457 | 0.1239303 |  |  | 410646 | 0.9927949 | 0.9866385 | 0.001317704 | 0.9958162 | 0.004395228 | 0.9958172 | 0.004539484 |  |  | 305760 | 0.9744259 | 0.9670213 | 0.003545829 | 0.9788433 | 0.005401603 | 0.9788421 | 0.008166891 |  |  | 453180 | 0.9851043 | 0.9150489 | 0.006977187 | 0.9802951 | 0.005707355 | 0.9802915 | 0.007603752 |  |  | 753960 | 0.9666547 | 0.8678712 | 0.01120494 | 0.9702652 | 0.007982245 | 0.9702639 | 0.00842146
|  |  | 186792 | 1.00313 | 0.9994305 | 0.0005016963 | 0.9999501 | 0.1196447 | 0.9999457 | 0.1239303 |  |  | 410946 | 0.9937554 | 0.9866385 | 0.001317704 | 0.9958187 | 0.004395088 | 0.9958198 | 0.004539245 |  |  | 306060 | 0.9755049 | 0.9670213 | 0.003545829 | 0.9788731 | 0.005401582 | 0.9788719 | 0.008166414 |  |  | 453480 | 0.9867858 | 0.9150489 | 0.006977187 | 0.980304 | 0.005707275 | 0.9803004 | 0.007603571 |  |  | 754260 | 0.9711305 | 0.8678712 | 0.01120494 | 0.970286 | 0.007982203 | 0.9702847 | 0.008420777
|  |  | 187092 | 1.001338 | 0.9994305 | 0.0005016963 | 0.9999501 | 0.1196447 | 0.9999457 | 0.1239303 |  |  | 411246 | 0.9918345 | 0.9866385 | 0.001317704 | 0.9958213 | 0.004394948 | 0.9958224 | 0.004539006 |  |  | 306360 | 0.9744259 | 0.9670213 | 0.003545829 | 0.9789029 | 0.005401559 | 0.9789017 | 0.008165936 |  |  | 453780 | 0.9867858 | 0.9150489 | 0.006977187 | 0.9803129 | 0.005707195 | 0.9803093 | 0.007603391 |  |  | 754560 | 0.9688926 | 0.8678712 | 0.01120494 | 0.9703067 | 0.007982162 | 0.9703054 | 0.008420096
|  |  | 187392 | 1.002234 | 0.9994305 | 0.0005016963 | 0.9999501 | 0.1196447 | 0.9999457 | 0.1239303 |  |  | 411546 | 0.9918345 | 0.9866385 | 0.001317704 | 0.9958239 | 0.00439481 | 0.995825 | 0.004538768 |  |  | 306660 | 0.976584 | 0.9670213 | 0.003545829 | 0.9789326 | 0.005401535 | 0.9789314 | 0.008165457 |  |  | 454080 | 0.9867858 | 0.9150489 | 0.006977187 | 0.9803218 | 0.005707116 | 0.9803182 | 0.007603212 |  |  | 754860 | 0.9666547 | 0.8678712 | 0.01120494 | 0.9703275 | 0.007982121 | 0.9703262 | 0.008419416
|  |  | 187692 | 1.002234 | 0.9994305 | 0.0005016963 | 0.9999501 | 0.1196447 | 0.9999457 | 0.1239303 |  |  | 411846 | 0.9927949 | 0.9866385 | 0.001317704 | 0.9958264 | 0.004394672 | 0.9958275 | 0.004538531 |  |  | 306960 | 0.977663 | 0.9670213 | 0.003545829 | 0.9789623 | 0.005401511 | 0.978961 | 0.008164976 |  |  | 454380 | 0.9867858 | 0.9150489 | 0.006977187 | 0.9803306 | 0.005707037 | 0.9803271 | 0.007603034 |  |  | 755160 | 0.9688926 | 0.8678712 | 0.01120494 | 0.9703482 | 0.00798208 | 0.9703469 | 0.008418736
|  |  | 187992 | 1.002234 | 0.9994305 | 0.0005016963 | 0.9999501 | 0.1196447 | 0.9999457 | 0.1239303 |  |  | 412146 | 0.9937554 | 0.9866385 | 0.001317704 | 0.995829 | 0.004394534 | 0.9958301 | 0.004538294 |  |  | 307260 | 0.976584 | 0.9670213 | 0.003545829 | 0.9789919 | 0.005401486 | 0.9789906 | 0.008164495 |  |  | 454680 | 0.9867858 | 0.9150489 | 0.006977187 | 0.9803394 | 0.005706958 | 0.9803359 | 0.007602857 |  |  | 755460 | 0.9644167 | 0.8678712 | 0.01120494 | 0.9703689 | 0.007982039 | 0.9703676 | 0.008418058
|  |  | 188292 | 1.002234 | 0.9994305 | 0.0005016963 | 0.9999501 | 0.1196447 | 0.9999457 | 0.1239303 |  |  | 412446 | 0.9937554 | 0.9866385 | 0.001317704 | 0.9958315 | 0.004394397 | 0.9958326 | 0.004538059 |  |  | 307560 | 0.9744259 | 0.9670213 | 0.003545829 | 0.9790214 | 0.005401459 | 0.9790202 | 0.008164012 |  |  | 454980 | 0.9867858 | 0.9150489 | 0.006977187 | 0.9803482 | 0.00570688 | 0.9803447 | 0.00760268 |  |  | 755760 | 0.9666547 | 0.8678712 | 0.01120494 | 0.9703895 | 0.007981998 | 0.9703882 | 0.00841738
|  |  | 188592 | 1.001338 | 0.9994305 | 0.0005016963 | 0.9999501 | 0.1196447 | 0.9999457 | 0.1239303 |  |  | 412746 | 0.9937554 | 0.9866385 | 0.001317704 | 0.995834 | 0.004394261 | 0.9958352 | 0.004537825 |  |  | 307860 | 0.976584 | 0.9670213 | 0.003545829 | 0.979051 | 0.005401432 | 0.9790497 | 0.008163528 |  |  | 455280 | 0.9867858 | 0.9150489 | 0.006977187 | 0.980357 | 0.005706802 | 0.9803534 | 0.007602505 |  |  | 756060 | 0.9688926 | 0.8678712 | 0.01120494 | 0.9704102 | 0.007981957 | 0.9704089 | 0.008416703
|  |  | 188892 | 1.002234 | 0.9994305 | 0.0005016963 | 0.9999501 | 0.1196447 | 0.9999457 | 0.1239303 |  |  | 413046 | 0.9947158 | 0.9866385 | 0.001317704 | 0.9958365 | 0.004394125 | 0.9958377 | 0.004537592 |  |  | 308160 | 0.9733469 | 0.9670213 | 0.003545829 | 0.9790804 | 0.005401404 | 0.9790792 | 0.008163043 |  |  | 455580 | 0.9867858 | 0.9150489 | 0.006977187 | 0.9803658 | 0.005706725 | 0.9803622 | 0.007602331 |  |  | 756360 | 0.9733685 | 0.8678712 | 0.01120494 | 0.9704308 | 0.007981917 | 0.9704295 | 0.008416027
|  |  | 189192 | 1.002234 | 0.9994305 | 0.0005016963 | 0.9999501 | 0.1196447 | 0.9999457 | 0.1239303 |  |  | 413346 | 0.9937554 | 0.9866385 | 0.001317704 | 0.9958391 | 0.004393989 | 0.9958402 | 0.004537359 |  |  | 308460 | 0.976584 | 0.9670213 | 0.003545829 | 0.9791098 | 0.005401376 | 0.9791086 | 0.008162557 |  |  | 455880 | 0.9851043 | 0.9150489 | 0.006977187 | 0.9803745 | 0.005706648 | 0.9803709 | 0.007602157 |  |  | 756660 | 0.9666547 | 0.8678712 | 0.01120494 | 0.9704514 | 0.007981876 | 0.9704501 | 0.008415351
|  |  | 189492 | 1.002234 | 0.9994305 | 0.0005016963 | 0.9999501 | 0.1196447 | 0.9999457 | 0.1239303 |  |  | 413646 | 0.9947158 | 0.9866385 | 0.001317704 | 0.9958416 | 0.004393855 | 0.9958427 | 0.004537128 |  |  | 308760 | 0.976584 | 0.9670213 | 0.003545829 | 0.9791392 | 0.005401346 | 0.979138 | 0.00816207 |  |  | 456180 | 0.9867858 | 0.9150489 | 0.006977187 | 0.9803832 | 0.005706572 | 0.9803796 | 0.007601984 |  |  | 756960 | 0.9621788 | 0.8678712 | 0.01120494 | 0.970472 | 0.007981836 | 0.9704706 | 0.008414677
|  |  | 189792 | 1.00313 | 0.9994305 | 0.0005016963 | 0.9999501 | 0.1196447 | 0.9999457 | 0.1239303 |  |  | 413946 | 0.9947158 | 0.9866385 | 0.001317704 | 0.9958441 | 0.004393721 | 0.9958453 | 0.004536898 |  |  | 309060 | 0.9744259 | 0.9670213 | 0.003545829 | 0.9791685 | 0.005401315 | 0.9791673 | 0.008161582 |  |  | 456480 | 0.9867858 | 0.9150489 | 0.006977187 | 0.9803919 | 0.005706496 | 0.9803883 | 0.007601813 |  |  | 757260 | 0.9621788 | 0.8678712 | 0.01120494 | 0.9704925 | 0.007981795 | 0.9704912 | 0.008414003
|  |  | 190092 | 1.001338 | 0.9994305 | 0.0005016963 | 0.9999501 | 0.1196447 | 0.9999457 | 0.1239303 |  |  | 414246 | 0.9937554 | 0.9866385 | 0.001317704 | 0.9958466 | 0.004393587 | 0.9958478 | 0.004536668 |  |  | 309360 | 0.9755049 | 0.9670213 | 0.003545829 | 0.9791978 | 0.005401284 | 0.9791966 | 0.008161092 |  |  | 456780 | 0.9884672 | 0.9150489 | 0.006977187 | 0.9804006 | 0.00570642 | 0.980397 | 0.007601642 |  |  | 757560 | 0.9666547 | 0.8678712 | 0.01120494 | 0.9705131 | 0.007981755 | 0.9705117 | 0.00841333
|  |  | 190392 | 1.00313 | 0.9994305 | 0.0005016963 | 0.9999501 | 0.1196447 | 0.9999457 | 0.1239303 |  |  | 414546 | 0.9937554 | 0.9866385 | 0.001317704 | 0.9958491 | 0.004393454 | 0.9958503 | 0.004536439 |  |  | 309660 | 0.976584 | 0.9670213 | 0.003545829 | 0.9792271 | 0.005401252 | 0.9792258 | 0.008160602 |  |  | 457080 | 0.9834228 | 0.9150489 | 0.006977187 | 0.9804092 | 0.005706345 | 0.9804056 | 0.007601472 |  |  | 757860 | 0.9688926 | 0.8678712 | 0.01120494 | 0.9705336 | 0.007981715 | 0.9705322 | 0.008412658
|  |  | 190692 | 1.004026 | 0.9994305 | 0.0005016963 | 0.9999501 | 0.1196447 | 0.9999457 | 0.1239303 |  |  | 414846 | 0.9937554 | 0.9866385 | 0.001317704 | 0.9958516 | 0.004393322 | 0.9958528 | 0.004536212 |  |  | 309960 | 0.9744259 | 0.9670213 | 0.003545829 | 0.9792562 | 0.005401219 | 0.979255 | 0.00816011 |  |  | 457380 | 0.9884672 | 0.9150489 | 0.006977187 | 0.9804178 | 0.00570627 | 0.9804142 | 0.007601303 |  |  | 758160 | 0.9644167 | 0.8678712 | 0.01120494 | 0.9705541 | 0.007981675 | 0.9705527 | 0.008411987
|  |  | 190992 | 1.00313 | 0.9994305 | 0.0005016963 | 0.9999501 | 0.1196447 | 0.9999457 | 0.1239303 |  |  | 415146 | 0.9937554 | 0.9866385 | 0.001317704 | 0.995854 | 0.00439319 | 0.9958552 | 0.004535985 |  |  | 310260 | 0.9755049 | 0.9670213 | 0.003545829 | 0.9792854 | 0.005401185 | 0.9792842 | 0.008159618 |  |  | 457680 | 0.9884672 | 0.9150489 | 0.006977187 | 0.9804264 | 0.005706196 | 0.9804228 | 0.007601134 |  |  | 758460 | 0.9599408 | 0.8678712 | 0.01120494 | 0.9705745 | 0.007981635 | 0.9705731 | 0.008411317
|  |  | 191292 | 1.002234 | 0.9994305 | 0.0005016963 | 0.9999501 | 0.1196447 | 0.9999457 | 0.1239303 |  |  | 415446 | 0.9937554 | 0.9866385 | 0.001317704 | 0.9958565 | 0.004393059 | 0.9958577 | 0.004535759 |  |  | 310560 | 0.9755049 | 0.9670213 | 0.003545829 | 0.9793145 | 0.00540115 | 0.9793132 | 0.008159124 |  |  | 457980 | 0.9867858 | 0.9150489 | 0.006977187 | 0.980435 | 0.005706122 | 0.9804313 | 0.007600967 |  |  | 758760 | 0.9666547 | 0.8678712 | 0.01120494 | 0.9705949 | 0.007981595 | 0.9705935 | 0.008410648
|  |  | 191592 | 1.001338 | 0.9994305 | 0.0005016963 | 0.9999501 | 0.1196447 | 0.9999457 | 0.1239303 |  |  | 415746 | 0.9937554 | 0.9866385 | 0.001317704 | 0.995859 | 0.004392928 | 0.9958602 | 0.004535534 |  |  | 310860 | 0.976584 | 0.9670213 | 0.003545829 | 0.9793435 | 0.005401115 | 0.9793423 | 0.008158629 |  |  | 458280 | 0.9901487 | 0.9150489 | 0.006977187 | 0.9804435 | 0.005706048 | 0.9804399 | 0.007600801 |  |  | 759060 | 0.9644167 | 0.8678712 | 0.01120494 | 0.9706154 | 0.007981555 | 0.9706139 | 0.008409979
|  |  | 191892 | 1.002234 | 0.9994305 | 0.0005016963 | 0.9999501 | 0.1196447 | 0.9999457 | 0.1239303 |  |  | 416046 | 0.9937554 | 0.9866385 | 0.001317704 | 0.9958614 | 0.004392798 | 0.9958627 | 0.00453531 |  |  | 311160 | 0.976584 | 0.9670213 | 0.003545829 | 0.9793725 | 0.005401078 | 0.9793713 | 0.008158134 |  |  | 458580 | 0.9884672 | 0.9150489 | 0.006977187 | 0.980452 | 0.005705975 | 0.9804484 | 0.007600635 |  |  | 759360 | 0.9644167 | 0.8678712 | 0.01120494 | 0.9706357 | 0.007981516 | 0.9706343 | 0.008409311
|  |  | 192192 | 1.002234 | 0.9994305 | 0.0005016963 | 0.9999501 | 0.1196447 | 0.9999457 | 0.1239303 |  |  | 416346 | 0.9927949 | 0.9866385 | 0.001317704 | 0.9958639 | 0.004392669 | 0.9958651 | 0.004535087 |  |  | 311460 | 0.976584 | 0.9670213 | 0.003545829 | 0.9794015 | 0.005401041 | 0.9794002 | 0.008157637 |  |  | 458880 | 0.9867858 | 0.9150489 | 0.006977187 | 0.9804605 | 0.005705902 | 0.9804569 | 0.00760047 |  |  | 759660 | 0.9666547 | 0.8678712 | 0.01120494 | 0.9706561 | 0.007981476 | 0.9706547 | 0.008408645
|  |  | 192492 | 1.002234 | 0.9994305 | 0.0005016963 | 0.9999501 | 0.1196447 | 0.9999457 | 0.1239303 |  |  | 416646 | 0.9927949 | 0.9866385 | 0.001317704 | 0.9958663 | 0.00439254 | 0.9958676 | 0.004534864 |  |  | 311760 | 0.976584 | 0.9670213 | 0.003545829 | 0.9794304 | 0.005401003 | 0.9794291 | 0.008157139 |  |  | 459180 | 0.9867858 | 0.9150489 | 0.006977187 | 0.980469 | 0.00570583 | 0.9804653 | 0.007600306 |  |  | 759960 | 0.9688926 | 0.8678712 | 0.01120494 | 0.9706765 | 0.007981437 | 0.970675 | 0.008407978
|  |  | 192792 | 1.002234 | 0.9994305 | 0.0005016963 | 0.9999501 | 0.1196447 | 0.9999457 | 0.1239303 |  |  | 416946 | 0.9937554 | 0.9866385 | 0.001317704 | 0.9958688 | 0.004392411 | 0.99587 | 0.004534643 |  |  | 312060 | 0.977663 | 0.9670213 | 0.003545829 | 0.9794592 | 0.005400964 | 0.979458 | 0.00815664 |  |  | 459480 | 0.9834228 | 0.9150489 | 0.006977187 | 0.9804774 | 0.005705758 | 0.9804738 | 0.007600143 |  |  | 760260 | 0.9688926 | 0.8678712 | 0.01120494 | 0.9706968 | 0.007981398 | 0.9706953 | 0.008407313
|  |  | 193092 | 1.001338 | 0.9994305 | 0.0005016963 | 0.9999501 | 0.1196447 | 0.9999457 | 0.1239303 |  |  | 417246 | 0.9937554 | 0.9866385 | 0.001317704 | 0.9958712 | 0.004392283 | 0.9958725 | 0.004534423 |  |  | 312360 | 0.976584 | 0.9670213 | 0.003545829 | 0.979488 | 0.005400925 | 0.9794868 | 0.008156141 |  |  | 459780 | 0.9851043 | 0.9150489 | 0.006977187 | 0.9804859 | 0.005705686 | 0.9804822 | 0.007599981 |  |  | 760560 | 0.9666547 | 0.8678712 | 0.01120494 | 0.9707171 | 0.007981358 | 0.9707156 | 0.008406649
|  |  | 193392 | 1.002234 | 0.9994305 | 0.0005016963 | 0.9999501 | 0.1196447 | 0.9999457 | 0.1239303 |  |  | 417546 | 0.9937554 | 0.9866385 | 0.001317704 | 0.9958736 | 0.004392156 | 0.9958749 | 0.004534203 |  |  | 312660 | 0.9755049 | 0.9670213 | 0.003545829 | 0.9795168 | 0.005400884 | 0.9795156 | 0.00815564 |  |  | 460080 | 0.9867858 | 0.9150489 | 0.006977187 | 0.9804943 | 0.005705615 | 0.9804906 | 0.00759982 |  |  | 760860 | 0.9666547 | 0.8678712 | 0.01120494 | 0.9707373 | 0.007981319 | 0.9707359 | 0.008405985
|  |  | 193692 | 1.001338 | 0.9994305 | 0.0005016963 | 0.9999501 | 0.1196447 | 0.9999457 | 0.1239303 |  |  | 417846 | 0.9937554 | 0.9866385 | 0.001317704 | 0.995876 | 0.004392029 | 0.9958773 | 0.004533984 |  |  | 312960 | 0.9744259 | 0.9670213 | 0.003545829 | 0.9795455 | 0.005400843 | 0.9795443 | 0.008155138 |  |  | 460380 | 0.9867858 | 0.9150489 | 0.006977187 | 0.9805027 | 0.005705545 | 0.980499 | 0.007599659 |  |  | 761160 | 0.9666547 | 0.8678712 | 0.01120494 | 0.9707576 | 0.00798128 | 0.9707561 | 0.008405323
|  |  | 193992 | 1.002234 | 0.9994305 | 0.0005016963 | 0.9999501 | 0.1196447 | 0.9999457 | 0.1239303 |  |  | 418146 | 0.9947158 | 0.9866385 | 0.001317704 | 0.9958785 | 0.004391903 | 0.9958797 | 0.004533766 |  |  | 313260 | 0.9755049 | 0.9670213 | 0.003545829 | 0.9795742 | 0.005400801 | 0.979573 | 0.008154635 |  |  | 460680 | 0.9884672 | 0.9150489 | 0.006977187 | 0.980511 | 0.005705474 | 0.9805073 | 0.007599499 |  |  | 761460 | 0.9688926 | 0.8678712 | 0.01120494 | 0.9707778 | 0.007981241 | 0.9707763 | 0.008404661
|  |  | 194292 | 1.002234 | 0.9994305 | 0.0005016963 | 0.9999501 | 0.1196447 | 0.9999457 | 0.1239303 |  |  | 418446 | 0.9937554 | 0.9866385 | 0.001317704 | 0.9958809 | 0.004391777 | 0.9958822 | 0.00453355 |  |  | 313560 | 0.9755049 | 0.9670213 | 0.003545829 | 0.9796028 | 0.005400758 | 0.9796016 | 0.008154132 |  |  | 460980 | 0.9884672 | 0.9150489 | 0.006977187 | 0.9805193 | 0.005705404 | 0.9805157 | 0.007599341 |  |  | 761760 | 0.9666547 | 0.8678712 | 0.01120494 | 0.970798 | 0.007981202 | 0.9707965 | 0.008404
|  |  | 194592 | 1.002234 | 0.9994305 | 0.0005016963 | 0.9999501 | 0.1196447 | 0.9999457 | 0.1239303 |  |  | 418746 | 0.9937554 | 0.9866385 | 0.001317704 | 0.9958833 | 0.004391652 | 0.9958846 | 0.004533333 |  |  | 313860 | 0.976584 | 0.9670213 | 0.003545829 | 0.9796314 | 0.005400715 | 0.9796302 | 0.008153627 |  |  | 461280 | 0.9884672 | 0.9150489 | 0.006977187 | 0.9805277 | 0.005705335 | 0.980524 | 0.007599183 |  |  | 762060 | 0.9666547 | 0.8678712 | 0.01120494 | 0.9708182 | 0.007981164 | 0.9708167 | 0.00840334
|  |  | 194892 | 1.001338 | 0.9994305 | 0.0005016963 | 0.9999501 | 0.1196447 | 0.9999457 | 0.1239303 |  |  | 419046 | 0.9937554 | 0.9866385 | 0.001317704 | 0.9958857 | 0.004391528 | 0.995887 | 0.004533118 |  |  | 314160 | 0.9755049 | 0.9670213 | 0.003545829 | 0.9796599 | 0.005400671 | 0.9796587 | 0.008153122 |  |  | 461580 | 0.9867858 | 0.9150489 | 0.006977187 | 0.9805359 | 0.005705265 | 0.9805322 | 0.007599025 |  |  | 762360 | 0.9666547 | 0.8678712 | 0.01120494 | 0.9708383 | 0.007981125 | 0.9708369 | 0.00840268
|  |  | 195192 | 1.002234 | 0.9994305 | 0.0005016963 | 0.9999501 | 0.1196447 | 0.9999457 | 0.1239303 |  |  | 419346 | 0.9947158 | 0.9866385 | 0.001317704 | 0.995888 | 0.004391404 | 0.9958894 | 0.004532904 |  |  | 314460 | 0.9755049 | 0.9670213 | 0.003545829 | 0.9796884 | 0.005400626 | 0.9796872 | 0.008152615 |  |  | 461880 | 0.9867858 | 0.9150489 | 0.006977187 | 0.9805442 | 0.005705197 | 0.9805405 | 0.007598869 |  |  | 762660 | 0.9666547 | 0.8678712 | 0.01120494 | 0.9708585 | 0.007981087 | 0.970857 | 0.008402022
|  |  | 195492 | 1.001338 | 0.9994305 | 0.0005016963 | 0.9999501 | 0.1196447 | 0.9999457 | 0.1239303 |  |  | 419646 | 0.9937554 | 0.9866385 | 0.001317704 | 0.9958904 | 0.00439128 | 0.9958918 | 0.004532691 |  |  | 314760 | 0.9744259 | 0.9670213 | 0.003545829 | 0.9797168 | 0.00540058 | 0.9797156 | 0.008152108 |  |  | 462180 | 0.9901487 | 0.9150489 | 0.006977187 | 0.9805525 | 0.005705128 | 0.9805487 | 0.007598713 |  |  | 762960 | 0.9644167 | 0.8678712 | 0.01120494 | 0.9708786 | 0.007981048 | 0.9708771 | 0.008401364
|  |  | 195792 | 1.00313 | 0.9994305 | 0.0005016963 | 0.9999501 | 0.1196447 | 0.9999457 | 0.1239303 |  |  | 419946 | 0.9937554 | 0.9866385 | 0.001317704 | 0.9958928 | 0.004391157 | 0.9958941 | 0.004532478 |  |  | 315060 | 0.9755049 | 0.9670213 | 0.003545829 | 0.9797452 | 0.005400533 | 0.979744 | 0.008151599 |  |  | 462480 | 0.9884672 | 0.9150489 | 0.006977187 | 0.9805607 | 0.00570506 | 0.980557 | 0.007598559 |  |  | 763260 | 0.9666547 | 0.8678712 | 0.01120494 | 0.9708987 | 0.00798101 | 0.9708972 | 0.008400707
|  |  | 196092 | 1.00313 | 0.9994305 | 0.0005016963 | 0.9999501 | 0.1196447 | 0.9999457 | 0.1239303 |  |  | 420246 | 0.9937554 | 0.9866385 | 0.001317704 | 0.9958952 | 0.004391035 | 0.9958965 | 0.004532266 |  |  | 315360 | 0.977663 | 0.9670213 | 0.003545829 | 0.9797736 | 0.005400486 | 0.9797724 | 0.00815109 |  |  | 462780 | 0.9867858 | 0.9150489 | 0.006977187 | 0.9805689 | 0.005704993 | 0.9805652 | 0.007598405 |  |  | 763560 | 0.9666547 | 0.8678712 | 0.01120494 | 0.9709187 | 0.007980972 | 0.9709172 | 0.008400051
|  |  | 196392 | 1.002234 | 0.9994305 | 0.0005016963 | 0.9999501 | 0.1196447 | 0.9999457 | 0.1239303 |  |  | 420546 | 0.9937554 | 0.9866385 | 0.001317704 | 0.9958975 | 0.004390913 | 0.9958989 | 0.004532055 |  |  | 315660 | 0.976584 | 0.9670213 | 0.003545829 | 0.9798019 | 0.005400438 | 0.9798007 | 0.00815058 |  |  | 463080 | 0.9884672 | 0.9150489 | 0.006977187 | 0.9805771 | 0.005704925 | 0.9805733 | 0.007598252 |  |  | 763860 | 0.9666547 | 0.8678712 | 0.01120494 | 0.9709388 | 0.007980933 | 0.9709373 | 0.008399396
|  |  | 196692 | 1.001338 | 0.9994305 | 0.0005016963 | 0.9999501 | 0.1196447 | 0.9999457 | 0.1239303 |  |  | 420846 | 0.9927949 | 0.9866385 | 0.001317704 | 0.9958999 | 0.004390792 | 0.9959012 | 0.004531845 |  |  | 315960 | 0.9755049 | 0.9670213 | 0.003545829 | 0.9798301 | 0.005400389 | 0.9798289 | 0.008150068 |  |  | 463380 | 0.9901487 | 0.9150489 | 0.006977187 | 0.9805852 | 0.005704859 | 0.9805815 | 0.007598099 |  |  | 764160 | 0.9666547 | 0.8678712 | 0.01120494 | 0.9709588 | 0.007980895 | 0.9709573 | 0.008398741
|  |  | 196992 | 1.001338 | 0.9994305 | 0.0005016963 | 0.9999501 | 0.1196447 | 0.9999457 | 0.1239303 |  |  | 421146 | 0.9947158 | 0.9866385 | 0.001317704 | 0.9959022 | 0.004390671 | 0.9959036 | 0.004531636 |  |  | 316260 | 0.977663 | 0.9670213 | 0.003545829 | 0.9798583 | 0.005400339 | 0.9798571 | 0.008149556 |  |  | 463680 | 0.9884672 | 0.9150489 | 0.006977187 | 0.9805933 | 0.005704792 | 0.9805896 | 0.007597948 |  |  | 764460 | 0.9644167 | 0.8678712 | 0.01120494 | 0.9709788 | 0.007980858 | 0.9709772 | 0.008398088
|  |  | 197292 | 1.00313 | 0.9994305 | 0.0005016963 | 0.9999501 | 0.1196447 | 0.9999457 | 0.1239303 |  |  | 421446 | 0.9937554 | 0.9866385 | 0.001317704 | 0.9959046 | 0.004390551 | 0.995906 | 0.004531428 |  |  | 316560 | 0.9744259 | 0.9670213 | 0.003545829 | 0.9798865 | 0.005400289 | 0.9798853 | 0.008149043 |  |  | 463980 | 0.9834228 | 0.9150489 | 0.006977187 | 0.9806014 | 0.005704726 | 0.9805977 | 0.007597797 |  |  | 764760 | 0.9711305 | 0.8678712 | 0.01120494 | 0.9709988 | 0.00798082 | 0.9709972 | 0.008397435
|  |  | 197592 | 1.001338 | 0.9994305 | 0.0005016963 | 0.9999501 | 0.1196447 | 0.9999457 | 0.1239303 |  |  | 421746 | 0.9937554 | 0.9866385 | 0.001317704 | 0.9959069 | 0.004390431 | 0.9959083 | 0.004531221 |  |  | 316860 | 0.9755049 | 0.9670213 | 0.003545829 | 0.9799146 | 0.005400238 | 0.9799134 | 0.00814853 |  |  | 464280 | 0.9867858 | 0.9150489 | 0.006977187 | 0.9806095 | 0.00570466 | 0.9806058 | 0.007597647 |  |  | 765060 | 0.9666547 | 0.8678712 | 0.01120494 | 0.9710187 | 0.007980782 | 0.9710172 | 0.008396783
|  |  | 197892 | 1.001338 | 0.9994305 | 0.0005016963 | 0.9999501 | 0.1196447 | 0.9999457 | 0.1239303 |  |  | 422046 | 0.9947158 | 0.9866385 | 0.001317704 | 0.9959092 | 0.004390312 | 0.9959106 | 0.004531014 |  |  | 317160 | 0.976584 | 0.9670213 | 0.003545829 | 0.9799427 | 0.005400186 | 0.9799415 | 0.008148015 |  |  | 464580 | 0.9851043 | 0.9150489 | 0.006977187 | 0.9806176 | 0.005704595 | 0.9806138 | 0.007597498 |  |  | 765360 | 0.9666547 | 0.8678712 | 0.01120494 | 0.9710386 | 0.007980744 | 0.9710371 | 0.008396132
|  |  | 198192 | 1.00313 | 0.9994305 | 0.0005016963 | 0.9999501 | 0.1196447 | 0.9999457 | 0.1239303 |  |  | 422346 | 0.9927949 | 0.9866385 | 0.001317704 | 0.9959116 | 0.004390193 | 0.995913 | 0.004530808 |  |  | 317460 | 0.976584 | 0.9670213 | 0.003545829 | 0.9799707 | 0.005400133 | 0.9799695 | 0.008147499 |  |  | 464880 | 0.9884672 | 0.9150489 | 0.006977187 | 0.9806256 | 0.00570453 | 0.9806219 | 0.00759735 |  |  | 765660 | 0.9711305 | 0.8678712 | 0.01120494 | 0.9710585 | 0.007980707 | 0.971057 | 0.008395482
|  |  | 198492 | 1.002234 | 0.9994305 | 0.0005016963 | 0.9999501 | 0.1196447 | 0.9999457 | 0.1239303 |  |  | 422646 | 0.9937554 | 0.9866385 | 0.001317704 | 0.9959139 | 0.004390075 | 0.9959153 | 0.004530604 |  |  | 317760 | 0.976584 | 0.9670213 | 0.003545829 | 0.9799987 | 0.00540008 | 0.9799975 | 0.008146983 |  |  | 465180 | 0.9867858 | 0.9150489 | 0.006977187 | 0.9806337 | 0.005704465 | 0.9806299 | 0.007597203 |  |  | 765960 | 0.9711305 | 0.8678712 | 0.01120494 | 0.9710784 | 0.007980669 | 0.9710768 | 0.008394833
|  |  | 198792 | 1.002234 | 0.9994305 | 0.0005016963 | 0.9999501 | 0.1196447 | 0.9999457 | 0.1239303 |  |  | 422946 | 0.9937554 | 0.9866385 | 0.001317704 | 0.9959162 | 0.004389957 | 0.9959176 | 0.0045304 |  |  | 318060 | 0.976584 | 0.9670213 | 0.003545829 | 0.9800266 | 0.005400026 | 0.9800254 | 0.008146466 |  |  | 465480 | 0.9901487 | 0.9150489 | 0.006977187 | 0.9806417 | 0.005704401 | 0.9806379 | 0.007597056 |  |  | 766260 | 0.9688926 | 0.8678712 | 0.01120494 | 0.9710983 | 0.007980632 | 0.9710967 | 0.008394184
|  |  | 199092 | 1.00313 | 0.9994305 | 0.0005016963 | 0.9999501 | 0.1196447 | 0.9999457 | 0.1239303 |  |  | 423246 | 0.9947158 | 0.9866385 | 0.001317704 | 0.9959185 | 0.00438984 | 0.9959199 | 0.004530196 |  |  | 318360 | 0.976584 | 0.9670213 | 0.003545829 | 0.9800545 | 0.005399971 | 0.9800533 | 0.008145947 |  |  | 465780 | 0.9867858 | 0.9150489 | 0.006977187 | 0.9806496 | 0.005704337 | 0.9806459 | 0.00759691 |  |  | 766560 | 0.9644167 | 0.8678712 | 0.01120494 | 0.9711181 | 0.007980595 | 0.9711165 | 0.008393536
|  |  | 199392 | 1.002234 | 0.9994305 | 0.0005016963 | 0.9999501 | 0.1196447 | 0.9999457 | 0.1239303 |  |  | 423546 | 0.9947158 | 0.9866385 | 0.001317704 | 0.9959208 | 0.004389724 | 0.9959222 | 0.004529994 |  |  | 318660 | 0.9755049 | 0.9670213 | 0.003545829 | 0.9800824 | 0.005399916 | 0.9800812 | 0.008145428 |  |  | 466080 | 0.9851043 | 0.9150489 | 0.006977187 | 0.9806576 | 0.005704274 | 0.9806538 | 0.007596765 |  |  | 766860 | 0.9621788 | 0.8678712 | 0.01120494 | 0.9711379 | 0.007980558 | 0.9711363 | 0.008392889
|  |  | 199692 | 1.00313 | 0.9994305 | 0.0005016963 | 0.9999501 | 0.1196447 | 0.9999457 | 0.1239303 |  |  | 423846 | 0.9937554 | 0.9866385 | 0.001317704 | 0.9959231 | 0.004389608 | 0.9959245 | 0.004529792 |  |  | 318960 | 0.977663 | 0.9670213 | 0.003545829 | 0.9801102 | 0.00539986 | 0.980109 | 0.008144909 |  |  | 466380 | 0.9851043 | 0.9150489 | 0.006977187 | 0.9806655 | 0.005704211 | 0.9806617 | 0.00759662 |  |  | 767160 | 0.9666547 | 0.8678712 | 0.01120494 | 0.9711577 | 0.007980521 | 0.9711561 | 0.008392243
|  |  | 199992 | 1.002234 | 0.9994305 | 0.0005016963 | 0.9999501 | 0.1196447 | 0.9999457 | 0.1239303 |  |  | 424146 | 0.9927949 | 0.9866385 | 0.001317704 | 0.9959254 | 0.004389492 | 0.9959268 | 0.004529592 |  |  | 319260 | 0.976584 | 0.9670213 | 0.003545829 | 0.9801379 | 0.005399803 | 0.9801367 | 0.008144388 |  |  | 466680 | 0.9851043 | 0.9150489 | 0.006977187 | 0.9806734 | 0.005704148 | 0.9806697 | 0.007596477 |  |  | 767460 | 0.9666547 | 0.8678712 | 0.01120494 | 0.9711775 | 0.007980484 | 0.9711759 | 0.008391598
|  |  | 200292 | 1.00313 | 0.9994305 | 0.0005016963 | 0.9999501 | 0.1196447 | 0.9999457 | 0.1239303 |  |  | 424446 | 0.9927949 | 0.9866385 | 0.001317704 | 0.9959277 | 0.004389377 | 0.9959291 | 0.004529392 |  |  | 319560 | 0.976584 | 0.9670213 | 0.003545829 | 0.9801656 | 0.005399745 | 0.9801644 | 0.008143867 |  |  | 466980 | 0.9851043 | 0.9150489 | 0.006977187 | 0.9806813 | 0.005704085 | 0.9806775 | 0.007596334 |  |  | 767760 | 0.9688926 | 0.8678712 | 0.01120494 | 0.9711972 | 0.007980447 | 0.9711956 | 0.008390954
|  |  | 200592 | 1.00313 | 0.9994305 | 0.0005016963 | 0.9999501 | 0.1196447 | 0.9999457 | 0.1239303 |  |  | 424746 | 0.9927949 | 0.9866385 | 0.001317704 | 0.99593 | 0.004389262 | 0.9959314 | 0.004529193 |  |  | 319860 | 0.976584 | 0.9670213 | 0.003545829 | 0.9801933 | 0.005399687 | 0.9801921 | 0.008143344 |  |  | 467280 | 0.9834228 | 0.9150489 | 0.006977187 | 0.9806892 | 0.005704023 | 0.9806854 | 0.007596192 |  |  | 768060 | 0.9666547 | 0.8678712 | 0.01120494 | 0.971217 | 0.00798041 | 0.9712153 | 0.00839031
|  |  | 200892 | 1.002234 | 0.9994305 | 0.0005016963 | 0.9999501 | 0.1196447 | 0.9999457 | 0.1239303 |  |  | 425046 | 0.9937554 | 0.9866385 | 0.001317704 | 0.9959322 | 0.004389148 | 0.9959337 | 0.004528995 |  |  | 320160 | 0.977663 | 0.9670213 | 0.003545829 | 0.9802209 | 0.005399628 | 0.9802197 | 0.008142821 |  |  | 467580 | 0.9884672 | 0.9150489 | 0.006977187 | 0.9806971 | 0.005703962 | 0.9806932 | 0.007596051 |  |  | 768360 | 0.9621788 | 0.8678712 | 0.01120494 | 0.9712367 | 0.007980373 | 0.971235 | 0.008389667
|  |  | 201192 | 1.002234 | 0.9994305 | 0.0005016963 | 0.9999501 | 0.1196447 | 0.9999457 | 0.1239303 |  |  | 425346 | 0.9956763 | 0.9866385 | 0.001317704 | 0.9959345 | 0.004389035 | 0.995936 | 0.004528797 |  |  | 320460 | 0.977663 | 0.9670213 | 0.003545829 | 0.9802485 | 0.005399569 | 0.9802473 | 0.008142298 |  |  | 467880 | 0.9867858 | 0.9150489 | 0.006977187 | 0.9807049 | 0.0057039 | 0.9807011 | 0.00759591 |  |  | 768660 | 0.9666547 | 0.8678712 | 0.01120494 | 0.9712563 | 0.007980337 | 0.9712547 | 0.008389025
|  |  | 201492 | 1.000442 | 0.9994305 | 0.0005016963 | 0.9999501 | 0.1196447 | 0.9999457 | 0.1239303 |  |  | 425646 | 0.9937554 | 0.9866385 | 0.001317704 | 0.9959367 | 0.004388922 | 0.9959382 | 0.004528601 |  |  | 320760 | 0.978742 | 0.9670213 | 0.003545829 | 0.980276 | 0.005399508 | 0.9802748 | 0.008141773 |  |  | 468180 | 0.9884672 | 0.9150489 | 0.006977187 | 0.9807127 | 0.005703839 | 0.9807089 | 0.00759577 |  |  | 768960 | 0.9666547 | 0.8678712 | 0.01120494 | 0.971276 | 0.007980301 | 0.9712743 | 0.008388384
|  |  | 201792 | 1.002234 | 0.9994305 | 0.0005016963 | 0.9999501 | 0.1196447 | 0.9999457 | 0.1239303 |  |  | 425946 | 0.9937554 | 0.9866385 | 0.001317704 | 0.995939 | 0.004388809 | 0.9959405 | 0.004528405 |  |  | 321060 | 0.977663 | 0.9670213 | 0.003545829 | 0.9803035 | 0.005399447 | 0.9803023 | 0.008141248 |  |  | 468480 | 0.9867858 | 0.9150489 | 0.006977187 | 0.9807205 | 0.005703779 | 0.9807166 | 0.007595631 |  |  | 769260 | 0.9733685 | 0.8678712 | 0.01120494 | 0.9712956 | 0.007980264 | 0.971294 | 0.008387744
|  |  | 202092 | 1.002234 | 0.9994305 | 0.0005016963 | 0.9999501 | 0.1196447 | 0.9999457 | 0.1239303 |  |  | 426246 | 0.9927949 | 0.9866385 | 0.001317704 | 0.9959412 | 0.004388697 | 0.9959427 | 0.00452821 |  |  | 321360 | 0.977663 | 0.9670213 | 0.003545829 | 0.9803309 | 0.005399386 | 0.9803298 | 0.008140721 |  |  | 468780 | 0.9884672 | 0.9150489 | 0.006977187 | 0.9807282 | 0.005703718 | 0.9807244 | 0.007595493 |  |  | 769560 | 0.9666547 | 0.8678712 | 0.01120494 | 0.9713152 | 0.007980228 | 0.9713136 | 0.008387104
|  |  | 202392 | 1.001338 | 0.9994305 | 0.0005016963 | 0.9999501 | 0.1196447 | 0.9999457 | 0.1239303 |  |  | 426546 | 0.9937554 | 0.9866385 | 0.001317704 | 0.9959435 | 0.004388586 | 0.995945 | 0.004528016 |  |  | 321660 | 0.976584 | 0.9670213 | 0.003545829 | 0.9803583 | 0.005399323 | 0.9803572 | 0.008140194 |  |  | 469080 | 0.9901487 | 0.9150489 | 0.006977187 | 0.980736 | 0.005703658 | 0.9807321 | 0.007595355 |  |  | 769860 | 0.9621788 | 0.8678712 | 0.01120494 | 0.9713348 | 0.007980192 | 0.9713331 | 0.008386466
|  |  | 202692 | 1.00313 | 0.9994305 | 0.0005016963 | 0.9999501 | 0.1196447 | 0.9999457 | 0.1239303 |  |  | 426846 | 0.9927949 | 0.9866385 | 0.001317704 | 0.9959457 | 0.004388475 | 0.9959472 | 0.004527822 |  |  | 321960 | 0.9755049 | 0.9670213 | 0.003545829 | 0.9803857 | 0.00539926 | 0.9803845 | 0.008139667 |  |  | 469380 | 0.9867858 | 0.9150489 | 0.006977187 | 0.9807437 | 0.005703599 | 0.9807399 | 0.007595218 |  |  | 770160 | 0.9644167 | 0.8678712 | 0.01120494 | 0.9713544 | 0.007980156 | 0.9713527 | 0.008385828
|  |  | 202992 | 1.000442 | 0.9994305 | 0.0005016963 | 0.9999501 | 0.1196447 | 0.9999457 | 0.1239303 |  |  | 427146 | 0.9937554 | 0.9866385 | 0.001317704 | 0.9959479 | 0.004388364 | 0.9959495 | 0.00452763 |  |  | 322260 | 0.976584 | 0.9670213 | 0.003545829 | 0.980413 | 0.005399197 | 0.9804118 | 0.008139138 |  |  | 469680 | 0.9867858 | 0.9150489 | 0.006977187 | 0.9807514 | 0.005703539 | 0.9807475 | 0.007595082 |  |  | 770460 | 0.9644167 | 0.8678712 | 0.01120494 | 0.9713739 | 0.00798012 | 0.9713722 | 0.008385191
|  |  | 203292 | 1.002234 | 0.9994305 | 0.0005016963 | 0.9999501 | 0.1196447 | 0.9999457 | 0.1239303 |  |  | 427446 | 0.9937554 | 0.9866385 | 0.001317704 | 0.9959502 | 0.004388254 | 0.9959517 | 0.004527438 |  |  | 322560 | 0.976584 | 0.9670213 | 0.003545829 | 0.9804403 | 0.005399133 | 0.9804391 | 0.008138609 |  |  | 469980 | 0.9851043 | 0.9150489 | 0.006977187 | 0.9807591 | 0.005703481 | 0.9807552 | 0.007594947 |  |  | 770760 | 0.9688926 | 0.8678712 | 0.01120494 | 0.9713934 | 0.007980084 | 0.9713917 | 0.008384554
|  |  | 203592 | 1.002234 | 0.9994305 | 0.0005016963 | 0.9999501 | 0.1196447 | 0.9999457 | 0.1239303 |  |  | 427746 | 0.9937554 | 0.9866385 | 0.001317704 | 0.9959524 | 0.004388145 | 0.9959539 | 0.004527247 |  |  | 322860 | 0.976584 | 0.9670213 | 0.003545829 | 0.9804675 | 0.005399068 | 0.9804663 | 0.008138079 |  |  | 470280 | 0.9867858 | 0.9150489 | 0.006977187 | 0.9807667 | 0.005703422 | 0.9807629 | 0.007594812 |  |  | 771060 | 0.9666547 | 0.8678712 | 0.01120494 | 0.9714129 | 0.007980048 | 0.9714112 | 0.008383919
|  |  | 203892 | 1.002234 | 0.9994305 | 0.0005016963 | 0.9999501 | 0.1196447 | 0.9999457 | 0.1239303 |  |  | 428046 | 0.9937554 | 0.9866385 | 0.001317704 | 0.9959546 | 0.004388036 | 0.9959561 | 0.004527057 |  |  | 323160 | 0.976584 | 0.9670213 | 0.003545829 | 0.9804947 | 0.005399002 | 0.9804935 | 0.008137549 |  |  | 470580 | 0.9884672 | 0.9150489 | 0.006977187 | 0.9807744 | 0.005703364 | 0.9807705 | 0.007594679 |  |  | 771360 | 0.9666547 | 0.8678712 | 0.01120494 | 0.9714324 | 0.007980013 | 0.9714307 | 0.008383284
|  |  | 204192 | 1.002234 | 0.9994305 | 0.0005016963 | 0.9999501 | 0.1196447 | 0.9999457 | 0.1239303 |  |  | 428346 | 0.9947158 | 0.9866385 | 0.001317704 | 0.9959568 | 0.004387927 | 0.9959584 | 0.004526867 |  |  | 323460 | 0.976584 | 0.9670213 | 0.003545829 | 0.9805218 | 0.005398936 | 0.9805206 | 0.008137017 |  |  | 470880 | 0.9867858 | 0.9150489 | 0.006977187 | 0.980782 | 0.005703306 | 0.9807781 | 0.007594545 |  |  | 771660 | 0.9666547 | 0.8678712 | 0.01120494 | 0.9714519 | 0.007979977 | 0.9714501 | 0.008382651
|  |  | 204492 | 1.001338 | 0.9994305 | 0.0005016963 | 0.9999501 | 0.1196447 | 0.9999457 | 0.1239303 |  |  | 428646 | 0.9937554 | 0.9866385 | 0.001317704 | 0.995959 | 0.004387819 | 0.9959606 | 0.004526679 |  |  | 323760 | 0.977663 | 0.9670213 | 0.003545829 | 0.9805489 | 0.005398869 | 0.9805477 | 0.008136485 |  |  | 471180 | 0.9867858 | 0.9150489 | 0.006977187 | 0.9807896 | 0.005703248 | 0.9807857 | 0.007594413 |  |  | 771960 | 0.9621788 | 0.8678712 | 0.01120494 | 0.9714713 | 0.007979942 | 0.9714696 | 0.008382018
|  |  | 204792 | 1.00313 | 0.9994305 | 0.0005016963 | 0.9999501 | 0.1196447 | 0.9999457 | 0.1239303 |  |  | 428946 | 0.9918345 | 0.9866385 | 0.001317704 | 0.9959612 | 0.004387712 | 0.9959628 | 0.004526491 |  |  | 324060 | 0.977663 | 0.9670213 | 0.003545829 | 0.9805759 | 0.005398802 | 0.9805748 | 0.008135952 |  |  | 471480 | 0.9867858 | 0.9150489 | 0.006977187 | 0.9807971 | 0.005703191 | 0.9807933 | 0.007594281 |  |  | 772260 | 0.9599408 | 0.8678712 | 0.01120494 | 0.9714907 | 0.007979906 | 0.971489 | 0.008381385
|  |  | 205092 | 1.002234 | 0.9994305 | 0.0005016963 | 0.9999501 | 0.1196447 | 0.9999457 | 0.1239303 |  |  | 429246 | 0.9927949 | 0.9866385 | 0.001317704 | 0.9959634 | 0.004387604 | 0.995965 | 0.004526304 |  |  | 324360 | 0.976584 | 0.9670213 | 0.003545829 | 0.980603 | 0.005398733 | 0.9806018 | 0.008135419 |  |  | 471780 | 0.9867858 | 0.9150489 | 0.006977187 | 0.9808047 | 0.005703134 | 0.9808008 | 0.00759415 |  |  | 772560 | 0.9644167 | 0.8678712 | 0.01120494 | 0.9715101 | 0.007979871 | 0.9715084 | 0.008380754
|  |  | 205392 | 1.002234 | 0.9994305 | 0.0005016963 | 0.9999501 | 0.1196447 | 0.9999457 | 0.1239303 |  |  | 429546 | 0.9937554 | 0.9866385 | 0.001317704 | 0.9959656 | 0.004387498 | 0.9959671 | 0.004526118 |  |  | 324660 | 0.978742 | 0.9670213 | 0.003545829 | 0.9806299 | 0.005398665 | 0.9806287 | 0.008134885 |  |  | 472080 | 0.9884672 | 0.9150489 | 0.006977187 | 0.9808122 | 0.005703078 | 0.9808083 | 0.00759402 |  |  | 772860 | 0.9688926 | 0.8678712 | 0.01120494 | 0.9715295 | 0.007979836 | 0.9715277 | 0.008380123
|  |  | 205692 | 1.001338 | 0.9994305 | 0.0005016963 | 0.9999501 | 0.1196447 | 0.9999457 | 0.1239303 |  |  | 429846 | 0.9937554 | 0.9866385 | 0.001317704 | 0.9959677 | 0.004387392 | 0.9959693 | 0.004525932 |  |  | 324960 | 0.977663 | 0.9670213 | 0.003545829 | 0.9806568 | 0.005398595 | 0.9806557 | 0.00813435 |  |  | 472380 | 0.9867858 | 0.9150489 | 0.006977187 | 0.9808197 | 0.005703022 | 0.9808159 | 0.007593891 |  |  | 773160 | 0.9688926 | 0.8678712 | 0.01120494 | 0.9715488 | 0.007979801 | 0.971547 | 0.008379494
|  |  | 205992 | 1.001338 | 0.9994305 | 0.0005016963 | 0.9999501 | 0.1196447 | 0.9999457 | 0.1239303 |  |  | 430146 | 0.9927949 | 0.9866385 | 0.001317704 | 0.9959699 | 0.004387286 | 0.9959715 | 0.004525747 |  |  | 325260 | 0.976584 | 0.9670213 | 0.003545829 | 0.9806837 | 0.005398525 | 0.9806825 | 0.008133814 |  |  | 472680 | 0.9867858 | 0.9150489 | 0.006977187 | 0.9808272 | 0.005702966 | 0.9808233 | 0.007593762 |  |  | 773460 | 0.9688926 | 0.8678712 | 0.01120494 | 0.9715681 | 0.007979766 | 0.9715664 | 0.008378865
|  |  | 206292 | 1.002234 | 0.9994305 | 0.0005016963 | 0.9999501 | 0.1196447 | 0.9999457 | 0.1239303 |  |  | 430446 | 0.9937554 | 0.9866385 | 0.001317704 | 0.9959721 | 0.004387181 | 0.9959737 | 0.004525564 |  |  | 325560 | 0.978742 | 0.9670213 | 0.003545829 | 0.9807105 | 0.005398455 | 0.9807094 | 0.008133278 |  |  | 472980 | 0.9867858 | 0.9150489 | 0.006977187 | 0.9808347 | 0.00570291 | 0.9808308 | 0.007593634 |  |  | 773760 | 0.9599408 | 0.8678712 | 0.01120494 | 0.9715874 | 0.007979731 | 0.9715856 | 0.008378237
|  |  | 206592 | 1.001338 | 0.9994305 | 0.0005016963 | 0.9999501 | 0.1196447 | 0.9999457 | 0.1239303 |  |  | 430746 | 0.9927949 | 0.9866385 | 0.001317704 | 0.9959742 | 0.004387076 | 0.9959758 | 0.00452538 |  |  | 325860 | 0.977663 | 0.9670213 | 0.003545829 | 0.9807373 | 0.005398384 | 0.9807361 | 0.008132741 |  |  | 473280 | 0.9851043 | 0.9150489 | 0.006977187 | 0.9808422 | 0.005702855 | 0.9808382 | 0.007593506 |  |  | 774060 | 0.9621788 | 0.8678712 | 0.01120494 | 0.9716067 | 0.007979696 | 0.9716049 | 0.008377609
|  |  | 206892 | 1.002234 | 0.9994305 | 0.0005016963 | 0.9999501 | 0.1196447 | 0.9999457 | 0.1239303 |  |  | 431046 | 0.9937554 | 0.9866385 | 0.001317704 | 0.9959764 | 0.004386972 | 0.995978 | 0.004525198 |  |  | 326160 | 0.977663 | 0.9670213 | 0.003545829 | 0.9807641 | 0.005398312 | 0.9807629 | 0.008132204 |  |  | 473580 | 0.9867858 | 0.9150489 | 0.006977187 | 0.9808496 | 0.0057028 | 0.9808457 | 0.007593379 |  |  | 774360 | 0.9666547 | 0.8678712 | 0.01120494 | 0.971626 | 0.007979661 | 0.9716242 | 0.008376983
|  |  | 207192 | 1.001338 | 0.9994305 | 0.0005016963 | 0.9999501 | 0.1196447 | 0.9999457 | 0.1239303 |  |  | 431346 | 0.9937554 | 0.9866385 | 0.001317704 | 0.9959785 | 0.004386868 | 0.9959802 | 0.004525016 |  |  | 326460 | 0.978742 | 0.9670213 | 0.003545829 | 0.9807907 | 0.005398239 | 0.9807896 | 0.008131666 |  |  | 473880 | 0.9884672 | 0.9150489 | 0.006977187 | 0.980857 | 0.005702746 | 0.9808531 | 0.007593253 |  |  | 774660 | 0.9688926 | 0.8678712 | 0.01120494 | 0.9716452 | 0.007979627 | 0.9716434 | 0.008376357
|  |  | 207492 | 1.002234 | 0.9994305 | 0.0005016963 | 0.9999501 | 0.1196447 | 0.9999457 | 0.1239303 |  |  | 431646 | 0.9937554 | 0.9866385 | 0.001317704 | 0.9959807 | 0.004386765 | 0.9959823 | 0.004524835 |  |  | 326760 | 0.977663 | 0.9670213 | 0.003545829 | 0.9808174 | 0.005398166 | 0.9808162 | 0.008131127 |  |  | 474180 | 0.9884672 | 0.9150489 | 0.006977187 | 0.9808644 | 0.005702691 | 0.9808605 | 0.007593128 |  |  | 774960 | 0.9621788 | 0.8678712 | 0.01120494 | 0.9716644 | 0.007979592 | 0.9716626 | 0.008375732
|  |  | 207792 | 1.000442 | 0.9994305 | 0.0005016963 | 0.9999501 | 0.1196447 | 0.9999457 | 0.1239303 |  |  | 431946 | 0.9937554 | 0.9866385 | 0.001317704 | 0.9959828 | 0.004386662 | 0.9959844 | 0.004524655 |  |  | 327060 | 0.978742 | 0.9670213 | 0.003545829 | 0.980844 | 0.005398093 | 0.9808429 | 0.008130587 |  |  | 474480 | 0.9867858 | 0.9150489 | 0.006977187 | 0.9808718 | 0.005702638 | 0.9808678 | 0.007593003 |  |  | 775260 | 0.9621788 | 0.8678712 | 0.01120494 | 0.9716836 | 0.007979558 | 0.9716818 | 0.008375108
|  |  | 208092 | 1.001338 | 0.9994305 | 0.0005016963 | 0.9999501 | 0.1196447 | 0.9999457 | 0.1239303 |  |  | 432246 | 0.9937554 | 0.9866385 | 0.001317704 | 0.9959849 | 0.00438656 | 0.9959866 | 0.004524476 |  |  | 327360 | 0.979821 | 0.9670213 | 0.003545829 | 0.9808706 | 0.005398019 | 0.9808694 | 0.008130047 |  |  | 474780 | 0.9884672 | 0.9150489 | 0.006977187 | 0.9808791 | 0.005702584 | 0.9808752 | 0.007592879 |  |  | 775560 | 0.9621788 | 0.8678712 | 0.01120494 | 0.9717027 | 0.007979524 | 0.9717009 | 0.008374485
|  |  | 208392 | 1.002234 | 0.9994305 | 0.0005016963 | 0.9999501 | 0.1196447 | 0.9999457 | 0.1239303 |  |  | 432546 | 0.9947158 | 0.9866385 | 0.001317704 | 0.9959871 | 0.004386458 | 0.9959887 | 0.004524297 |  |  | 327660 | 0.978742 | 0.9670213 | 0.003545829 | 0.9808971 | 0.005397944 | 0.9808959 | 0.008129507 |  |  | 475080 | 0.9884672 | 0.9150489 | 0.006977187 | 0.9808864 | 0.005702531 | 0.9808825 | 0.007592756 |  |  | 775860 | 0.9644167 | 0.8678712 | 0.01120494 | 0.9717219 | 0.007979489 | 0.9717201 | 0.008373863
|  |  | 208692 | 1.002234 | 0.9994305 | 0.0005016963 | 0.9999501 | 0.1196447 | 0.9999457 | 0.1239303 |  |  | 432846 | 0.9937554 | 0.9866385 | 0.001317704 | 0.9959892 | 0.004386356 | 0.9959908 | 0.00452412 |  |  | 327960 | 0.977663 | 0.9670213 | 0.003545829 | 0.9809236 | 0.005397868 | 0.9809224 | 0.008128965 |  |  | 475380 | 0.9884672 | 0.9150489 | 0.006977187 | 0.9808937 | 0.005702478 | 0.9808898 | 0.007592633 |  |  | 776160 | 0.9644167 | 0.8678712 | 0.01120494 | 0.971741 | 0.007979455 | 0.9717392 | 0.008373241
|  |  | 208992 | 1.002234 | 0.9994305 | 0.0005016963 | 0.9999501 | 0.1196447 | 0.9999457 | 0.1239303 |  |  | 433146 | 0.9937554 | 0.9866385 | 0.001317704 | 0.9959913 | 0.004386256 | 0.995993 | 0.004523942 |  |  | 328260 | 0.976584 | 0.9670213 | 0.003545829 | 0.98095 | 0.005397792 | 0.9809489 | 0.008128423 |  |  | 475680 | 0.9884672 | 0.9150489 | 0.006977187 | 0.980901 | 0.005702425 | 0.9808971 | 0.007592512 |  |  | 776460 | 0.9621788 | 0.8678712 | 0.01120494 | 0.9717601 | 0.007979421 | 0.9717583 | 0.00837262
|  |  | 209292 | 1.002234 | 0.9994305 | 0.0005016963 | 0.9999501 | 0.1196447 | 0.9999457 | 0.1239303 |  |  | 433446 | 0.9937554 | 0.9866385 | 0.001317704 | 0.9959934 | 0.004386155 | 0.9959951 | 0.004523766 |  |  | 328560 | 0.977663 | 0.9670213 | 0.003545829 | 0.9809764 | 0.005397716 | 0.9809753 | 0.008127881 |  |  | 475980 | 0.9884672 | 0.9150489 | 0.006977187 | 0.9809083 | 0.005702373 | 0.9809043 | 0.00759239 |  |  | 776760 | 0.9599408 | 0.8678712 | 0.01120494 | 0.9717792 | 0.007979387 | 0.9717773 | 0.008372
|  |  | 209592 | 1.002234 | 0.9994305 | 0.0005016963 | 0.9999501 | 0.1196447 | 0.9999457 | 0.1239303 |  |  | 433746 | 0.9937554 | 0.9866385 | 0.001317704 | 0.9959955 | 0.004386055 | 0.9959972 | 0.00452359 |  |  | 328860 | 0.976584 | 0.9670213 | 0.003545829 | 0.9810028 | 0.005397639 | 0.9810016 | 0.008127338 |  |  | 476280 | 0.9867858 | 0.9150489 | 0.006977187 | 0.9809156 | 0.005702321 | 0.9809116 | 0.00759227 |  |  | 777060 | 0.9599408 | 0.8678712 | 0.01120494 | 0.9717982 | 0.007979354 | 0.9717964 | 0.008371381
|  |  | 209892 | 1.001338 | 0.9994305 | 0.0005016963 | 0.9999501 | 0.1196447 | 0.9999457 | 0.1239303 |  |  | 434046 | 0.9937554 | 0.9866385 | 0.001317704 | 0.9959976 | 0.004385955 | 0.9959993 | 0.004523416 |  |  | 329160 | 0.976584 | 0.9670213 | 0.003545829 | 0.9810291 | 0.005397561 | 0.9810279 | 0.008126794 |  |  | 476580 | 0.9851043 | 0.9150489 | 0.006977187 | 0.9809228 | 0.005702269 | 0.9809188 | 0.00759215 |  |  | 777360 | 0.9644167 | 0.8678712 | 0.01120494 | 0.9718173 | 0.00797932 | 0.9718154 | 0.008370763
|  |  | 210192 | 1.001338 | 0.9994305 | 0.0005016963 | 0.9999501 | 0.1196447 | 0.9999457 | 0.1239303 |  |  | 434346 | 0.9937554 | 0.9866385 | 0.001317704 | 0.9959997 | 0.004385856 | 0.9960014 | 0.004523241 |  |  | 329460 | 0.978742 | 0.9670213 | 0.003545829 | 0.9810554 | 0.005397483 | 0.9810542 | 0.00812625 |  |  | 476880 | 0.9884672 | 0.9150489 | 0.006977187 | 0.98093 | 0.005702218 | 0.980926 | 0.007592031 |  |  | 777660 | 0.9644167 | 0.8678712 | 0.01120494 | 0.9718363 | 0.007979286 | 0.9718344 | 0.008370145
|  |  | 210492 | 1.001338 | 0.9994305 | 0.0005016963 | 0.9999501 | 0.1196447 | 0.9999457 | 0.1239303 |  |  | 434646 | 0.9937554 | 0.9866385 | 0.001317704 | 0.9960018 | 0.004385758 | 0.9960035 | 0.004523068 |  |  | 329760 | 0.977663 | 0.9670213 | 0.003545829 | 0.9810816 | 0.005397404 | 0.9810804 | 0.008125705 |  |  | 477180 | 0.9867858 | 0.9150489 | 0.006977187 | 0.9809372 | 0.005702167 | 0.9809332 | 0.007591912 |  |  | 777960 | 0.9644167 | 0.8678712 | 0.01120494 | 0.9718553 | 0.007979253 | 0.9718534 | 0.008369528
|  |  | 210792 | 1.002234 | 0.9994305 | 0.0005016963 | 0.9999501 | 0.1196447 | 0.9999457 | 0.1239303 |  |  | 434946 | 0.9927949 | 0.9866385 | 0.001317704 | 0.9960038 | 0.004385659 | 0.9960056 | 0.004522895 |  |  | 330060 | 0.977663 | 0.9670213 | 0.003545829 | 0.9811078 | 0.005397325 | 0.9811066 | 0.008125159 |  |  | 477480 | 0.9884672 | 0.9150489 | 0.006977187 | 0.9809444 | 0.005702116 | 0.9809404 | 0.007591794 |  |  | 778260 | 0.9711305 | 0.8678712 | 0.01120494 | 0.9718743 | 0.007979219 | 0.9718724 | 0.008368912
|  |  | 211092 | 1.002234 | 0.9994305 | 0.0005016963 | 0.9999501 | 0.1196447 | 0.9999457 | 0.1239303 |  |  | 435246 | 0.9937554 | 0.9866385 | 0.001317704 | 0.9960059 | 0.004385562 | 0.9960076 | 0.004522723 |  |  | 330360 | 0.976584 | 0.9670213 | 0.003545829 | 0.9811339 | 0.005397245 | 0.9811328 | 0.008124614 |  |  | 477780 | 0.9867858 | 0.9150489 | 0.006977187 | 0.9809515 | 0.005702066 | 0.9809475 | 0.007591677 |  |  | 778560 | 0.9644167 | 0.8678712 | 0.01120494 | 0.9718932 | 0.007979186 | 0.9718913 | 0.008368297
|  |  | 211392 | 1.001338 | 0.9994305 | 0.0005016963 | 0.9999501 | 0.1196447 | 0.9999457 | 0.1239303 |  |  | 435546 | 0.9927949 | 0.9866385 | 0.001317704 | 0.996008 | 0.004385464 | 0.9960097 | 0.004522552 |  |  | 330660 | 0.976584 | 0.9670213 | 0.003545829 | 0.98116 | 0.005397164 | 0.9811589 | 0.008124067 |  |  | 478080 | 0.9867858 | 0.9150489 | 0.006977187 | 0.9809586 | 0.005702015 | 0.9809546 | 0.00759156 |  |  | 778860 | 0.9644167 | 0.8678712 | 0.01120494 | 0.9719121 | 0.007979153 | 0.9719102 | 0.008367683
|  |  | 211692 | 1.001338 | 0.9994305 | 0.0005016963 | 0.9999501 | 0.1196447 | 0.9999457 | 0.1239303 |  |  | 435846 | 0.9937554 | 0.9866385 | 0.001317704 | 0.99601 | 0.004385367 | 0.9960118 | 0.004522382 |  |  | 330960 | 0.976584 | 0.9670213 | 0.003545829 | 0.9811861 | 0.005397083 | 0.9811849 | 0.00812352 |  |  | 478380 | 0.9884672 | 0.9150489 | 0.006977187 | 0.9809657 | 0.005701966 | 0.9809618 | 0.007591444 |  |  | 779160 | 0.9621788 | 0.8678712 | 0.01120494 | 0.971931 | 0.00797912 | 0.9719291 | 0.008367069
|  |  | 211992 | 1.001338 | 0.9994305 | 0.0005016963 | 0.9999501 | 0.1196447 | 0.9999457 | 0.1239303 |  |  | 436146 | 0.9947158 | 0.9866385 | 0.001317704 | 0.9960121 | 0.004385271 | 0.9960139 | 0.004522212 |  |  | 331260 | 0.977663 | 0.9670213 | 0.003545829 | 0.9812121 | 0.005397002 | 0.9812109 | 0.008122972 |  |  | 478680 | 0.9884672 | 0.9150489 | 0.006977187 | 0.9809728 | 0.005701916 | 0.9809688 | 0.007591329 |  |  | 779460 | 0.9688926 | 0.8678712 | 0.01120494 | 0.9719499 | 0.007979087 | 0.971948 | 0.008366456
|  |  | 212292 | 1.001338 | 0.9994305 | 0.0005016963 | 0.9999501 | 0.1196447 | 0.9999457 | 0.1239303 |  |  | 436446 | 0.9956763 | 0.9866385 | 0.001317704 | 0.9960142 | 0.004385175 | 0.9960159 | 0.004522043 |  |  | 331560 | 0.978742 | 0.9670213 | 0.003545829 | 0.9812381 | 0.00539692 | 0.9812369 | 0.008122424 |  |  | 478980 | 0.9884672 | 0.9150489 | 0.006977187 | 0.9809799 | 0.005701867 | 0.9809759 | 0.007591214 |  |  | 779760 | 0.9621788 | 0.8678712 | 0.01120494 | 0.9719688 | 0.007979054 | 0.9719669 | 0.008365844
|  |  | 212592 | 1.002234 | 0.9994305 | 0.0005016963 | 0.9999501 | 0.1196447 | 0.9999457 | 0.1239303 |  |  | 436746 | 0.9937554 | 0.9866385 | 0.001317704 | 0.9960162 | 0.004385079 | 0.996018 | 0.004521875 |  |  | 331860 | 0.976584 | 0.9670213 | 0.003545829 | 0.981264 | 0.005396837 | 0.9812629 | 0.008121875 |  |  | 479280 | 0.9867858 | 0.9150489 | 0.006977187 | 0.980987 | 0.005701818 | 0.980983 | 0.0075911 |  |  | 780060 | 0.9644167 | 0.8678712 | 0.01120494 | 0.9719876 | 0.007979021 | 0.9719857 | 0.008365233
|  |  | 212892 | 1.002234 | 0.9994305 | 0.0005016963 | 0.9999501 | 0.1196447 | 0.9999457 | 0.1239303 |  |  | 437046 | 0.9927949 | 0.9866385 | 0.001317704 | 0.9960182 | 0.004384984 | 0.99602 | 0.004521707 |  |  | 332160 | 0.977663 | 0.9670213 | 0.003545829 | 0.9812899 | 0.005396754 | 0.9812887 | 0.008121326 |  |  | 479580 | 0.9867858 | 0.9150489 | 0.006977187 | 0.980994 | 0.005701769 | 0.98099 | 0.007590987 |  |  | 780360 | 0.9688926 | 0.8678712 | 0.01120494 | 0.9720064 | 0.007978988 | 0.9720045 | 0.008364623
|  |  | 213192 | 1.002234 | 0.9994305 | 0.0005016963 | 0.9999501 | 0.1196447 | 0.9999457 | 0.1239303 |  |  | 437346 | 0.9927949 | 0.9866385 | 0.001317704 | 0.9960203 | 0.00438489 | 0.9960221 | 0.00452154 |  |  | 332460 | 0.978742 | 0.9670213 | 0.003545829 | 0.9813157 | 0.00539667 | 0.9813146 | 0.008120776 |  |  | 479880 | 0.9884672 | 0.9150489 | 0.006977187 | 0.981001 | 0.005701721 | 0.980997 | 0.007590874 |  |  | 780660 | 0.9688926 | 0.8678712 | 0.01120494 | 0.9720252 | 0.007978955 | 0.9720233 | 0.008364013
|  |  | 213492 | 1.002234 | 0.9994305 | 0.0005016963 | 0.9999501 | 0.1196447 | 0.9999457 | 0.1239303 |  |  | 437646 | 0.9937554 | 0.9866385 | 0.001317704 | 0.9960223 | 0.004384795 | 0.9960241 | 0.004521374 |  |  | 332760 | 0.977663 | 0.9670213 | 0.003545829 | 0.9813415 | 0.005396586 | 0.9813404 | 0.008120226 |  |  | 480180 | 0.9884672 | 0.9150489 | 0.006977187 | 0.981008 | 0.005701673 | 0.981004 | 0.007590762 |  |  | 780960 | 0.9666547 | 0.8678712 | 0.01120494 | 0.972044 | 0.007978923 | 0.9720421 | 0.008363404
|  |  | 213792 | 1.002234 | 0.9994305 | 0.0005016963 | 0.9999501 | 0.1196447 | 0.9999457 | 0.1239303 |  |  | 437946 | 0.9937554 | 0.9866385 | 0.001317704 | 0.9960243 | 0.004384702 | 0.9960261 | 0.004521208 |  |  | 333060 | 0.976584 | 0.9670213 | 0.003545829 | 0.9813673 | 0.005396502 | 0.9813662 | 0.008119675 |  |  | 480480 | 0.9851043 | 0.9150489 | 0.006977187 | 0.981015 | 0.005701625 | 0.981011 | 0.007590651 |  |  | 781260 | 0.9621788 | 0.8678712 | 0.01120494 | 0.9720628 | 0.00797889 | 0.9720608 | 0.008362796
|  |  | 214092 | 1.002234 | 0.9994305 | 0.0005016963 | 0.9999501 | 0.1196447 | 0.9999457 | 0.1239303 |  |  | 438246 | 0.9937554 | 0.9866385 | 0.001317704 | 0.9960264 | 0.004384608 | 0.9960282 | 0.004521044 |  |  | 333360 | 0.976584 | 0.9670213 | 0.003545829 | 0.981393 | 0.005396416 | 0.9813919 | 0.008119124 |  |  | 480780 | 0.9901487 | 0.9150489 | 0.006977187 | 0.9810219 | 0.005701578 | 0.9810179 | 0.00759054 |  |  | 781560 | 0.9599408 | 0.8678712 | 0.01120494 | 0.9720815 | 0.007978858 | 0.9720795 | 0.008362189
|  |  | 214392 | 1.001338 | 0.9994305 | 0.0005016963 | 0.9999501 | 0.1196447 | 0.9999457 | 0.1239303 |  |  | 438546 | 0.9927949 | 0.9866385 | 0.001317704 | 0.9960284 | 0.004384515 | 0.9960302 | 0.004520879 |  |  | 333660 | 0.978742 | 0.9670213 | 0.003545829 | 0.9814187 | 0.005396331 | 0.9814176 | 0.008118572 |  |  | 481080 | 0.9918302 | 0.9150489 | 0.006977187 | 0.9810289 | 0.005701531 | 0.9810249 | 0.00759043 |  |  | 781860 | 0.9644167 | 0.8678712 | 0.01120494 | 0.9721002 | 0.007978826 | 0.9720982 | 0.008361582
|  |  | 214692 | 1.002234 | 0.9994305 | 0.0005016963 | 0.9999501 | 0.1196447 | 0.9999457 | 0.1239303 |  |  | 438846 | 0.9937554 | 0.9866385 | 0.001317704 | 0.9960304 | 0.004384423 | 0.9960322 | 0.004520716 |  |  | 333960 | 0.978742 | 0.9670213 | 0.003545829 | 0.9814444 | 0.005396244 | 0.9814432 | 0.00811802 |  |  | 481380 | 0.9901487 | 0.9150489 | 0.006977187 | 0.9810358 | 0.005701484 | 0.9810318 | 0.00759032 |  |  | 782160 | 0.9666547 | 0.8678712 | 0.01120494 | 0.9721189 | 0.007978794 | 0.9721169 | 0.008360977
|  |  | 214992 | 1.00313 | 0.9994305 | 0.0005016963 | 0.9999501 | 0.1196447 | 0.9999457 | 0.1239303 |  |  | 439146 | 0.9937554 | 0.9866385 | 0.001317704 | 0.9960324 | 0.004384331 | 0.9960342 | 0.004520553 |  |  | 334260 | 0.977663 | 0.9670213 | 0.003545829 | 0.98147 | 0.005396158 | 0.9814688 | 0.008117467 |  |  | 481680 | 0.9851043 | 0.9150489 | 0.006977187 | 0.9810427 | 0.005701437 | 0.9810387 | 0.007590211 |  |  | 782460 | 0.9621788 | 0.8678712 | 0.01120494 | 0.9721376 | 0.007978762 | 0.9721356 | 0.008360372
|  |  | 215292 | 1.00313 | 0.9994305 | 0.0005016963 | 0.9999501 | 0.1196447 | 0.9999457 | 0.1239303 |  |  | 439446 | 0.9927949 | 0.9866385 | 0.001317704 | 0.9960344 | 0.004384239 | 0.9960362 | 0.004520391 |  |  | 334560 | 0.977663 | 0.9670213 | 0.003545829 | 0.9814955 | 0.00539607 | 0.9814944 | 0.008116914 |  |  | 481980 | 0.9884672 | 0.9150489 | 0.006977187 | 0.9810496 | 0.005701391 | 0.9810455 | 0.007590103 |  |  | 782760 | 0.953227 | 0.8678712 | 0.01120494 | 0.9721562 | 0.00797873 | 0.9721542 | 0.008359768
|  |  | 215592 | 1.002234 | 0.9994305 | 0.0005016963 | 0.9999501 | 0.1196447 | 0.9999457 | 0.1239303 |  |  | 439746 | 0.9937554 | 0.9866385 | 0.001317704 | 0.9960364 | 0.004384148 | 0.9960382 | 0.00452023 |  |  | 334860 | 0.977663 | 0.9670213 | 0.003545829 | 0.981521 | 0.005395983 | 0.9815199 | 0.008116361 |  |  | 482280 | 0.9901487 | 0.9150489 | 0.006977187 | 0.9810565 | 0.005701345 | 0.9810524 | 0.007589995 |  |  | 783060 | 0.9621788 | 0.8678712 | 0.01120494 | 0.9721748 | 0.007978698 | 0.9721728 | 0.008359165
|  |  | 215892 | 1.002234 | 0.9994305 | 0.0005016963 | 0.9999501 | 0.1196447 | 0.9999457 | 0.1239303 |  |  | 440046 | 0.9947158 | 0.9866385 | 0.001317704 | 0.9960384 | 0.004384057 | 0.9960402 | 0.004520069 |  |  | 335160 | 0.978742 | 0.9670213 | 0.003545829 | 0.9815465 | 0.005395894 | 0.9815454 | 0.008115806 |  |  | 482580 | 0.9901487 | 0.9150489 | 0.006977187 | 0.9810633 | 0.005701299 | 0.9810592 | 0.007589888 |  |  | 783360 | 0.9621788 | 0.8678712 | 0.01120494 | 0.9721934 | 0.007978666 | 0.9721914 | 0.008358562
|  |  | 216192 | 1.002234 | 0.9994305 | 0.0005016963 | 0.9999501 | 0.1196447 | 0.9999457 | 0.1239303 |  |  | 440346 | 0.9937554 | 0.9866385 | 0.001317704 | 0.9960403 | 0.004383967 | 0.9960422 | 0.00451991 |  |  | 335460 | 0.978742 | 0.9670213 | 0.003545829 | 0.9815719 | 0.005395806 | 0.9815708 | 0.008115252 |  |  | 482880 | 0.9867858 | 0.9150489 | 0.006977187 | 0.9810701 | 0.005701254 | 0.9810661 | 0.007589782 |  |  | 783660 | 0.9666547 | 0.8678712 | 0.01120494 | 0.972212 | 0.007978634 | 0.97221 | 0.008357961
|  |  | 216492 | 1.000442 | 0.9994305 | 0.0005016963 | 0.9999501 | 0.1196447 | 0.9999457 | 0.1239303 |  |  | 440646 | 0.9927949 | 0.9866385 | 0.001317704 | 0.9960423 | 0.004383877 | 0.9960442 | 0.00451975 |  |  | 335760 | 0.977663 | 0.9670213 | 0.003545829 | 0.9815973 | 0.005395716 | 0.9815962 | 0.008114697 |  |  | 483180 | 0.9884672 | 0.9150489 | 0.006977187 | 0.9810769 | 0.005701209 | 0.9810729 | 0.007589676 |  |  | 783960 | 0.9666547 | 0.8678712 | 0.01120494 | 0.9722306 | 0.007978603 | 0.9722286 | 0.00835736
|  |  | 216792 | 1.002234 | 0.9994305 | 0.0005016963 | 0.9999501 | 0.1196447 | 0.9999457 | 0.1239303 |  |  | 440946 | 0.9937554 | 0.9866385 | 0.001317704 | 0.9960443 | 0.004383787 | 0.9960462 | 0.004519592 |  |  | 336060 | 0.977663 | 0.9670213 | 0.003545829 | 0.9816227 | 0.005395627 | 0.9816215 | 0.008114141 |  |  | 483480 | 0.9918302 | 0.9150489 | 0.006977187 | 0.9810837 | 0.005701164 | 0.9810796 | 0.00758957 |  |  | 784260 | 0.9644167 | 0.8678712 | 0.01120494 | 0.9722491 | 0.007978571 | 0.9722471 | 0.00835676
|  |  | 217092 | 1.002234 | 0.9994305 | 0.0005016963 | 0.9999501 | 0.1196447 | 0.9999457 | 0.1239303 |  |  | 441246 | 0.9947158 | 0.9866385 | 0.001317704 | 0.9960463 | 0.004383698 | 0.9960481 | 0.004519434 |  |  | 336360 | 0.977663 | 0.9670213 | 0.003545829 | 0.981648 | 0.005395536 | 0.9816469 | 0.008113585 |  |  | 483780 | 0.9901487 | 0.9150489 | 0.006977187 | 0.9810905 | 0.005701119 | 0.9810864 | 0.007589466 |  |  | 784560 | 0.9577029 | 0.8678712 | 0.01120494 | 0.9722676 | 0.00797854 | 0.9722656 | 0.00835616
|  |  | 217392 | 1.002234 | 0.9994305 | 0.0005016963 | 0.9999501 | 0.1196447 | 0.9999457 | 0.1239303 |  |  | 441546 | 0.9947158 | 0.9866385 | 0.001317704 | 0.9960482 | 0.00438361 | 0.9960501 | 0.004519277 |  |  | 336660 | 0.978742 | 0.9670213 | 0.003545829 | 0.9816733 | 0.005395446 | 0.9816721 | 0.008113029 |  |  | 484080 | 0.9884672 | 0.9150489 | 0.006977187 | 0.9810972 | 0.005701075 | 0.9810932 | 0.007589362 |  |  | 784860 | 0.9577029 | 0.8678712 | 0.01120494 | 0.9722861 | 0.007978508 | 0.9722841 | 0.008355562
|  |  | 217692 | 1.002234 | 0.9994305 | 0.0005016963 | 0.9999501 | 0.1196447 | 0.9999457 | 0.1239303 |  |  | 441846 | 0.9947158 | 0.9866385 | 0.001317704 | 0.9960502 | 0.004383521 | 0.9960521 | 0.00451912 |  |  | 336960 | 0.978742 | 0.9670213 | 0.003545829 | 0.9816985 | 0.005395355 | 0.9816974 | 0.008112472 |  |  | 484380 | 0.9935117 | 0.9150489 | 0.006977187 | 0.981104 | 0.005701031 | 0.9810999 | 0.007589258 |  |  | 785160 | 0.9666547 | 0.8678712 | 0.01120494 | 0.9723046 | 0.007978477 | 0.9723026 | 0.008354964
|  |  | 217992 | 1.004026 | 0.9994305 | 0.0005016963 | 0.9999501 | 0.1196447 | 0.9999457 | 0.1239303 |  |  | 442146 | 0.9956763 | 0.9866385 | 0.001317704 | 0.9960521 | 0.004383433 | 0.996054 | 0.004518964 |  |  | 337260 | 0.978742 | 0.9670213 | 0.003545829 | 0.9817237 | 0.005395263 | 0.9817225 | 0.008111915 |  |  | 484680 | 0.9935117 | 0.9150489 | 0.006977187 | 0.9811107 | 0.005700987 | 0.9811066 | 0.007589155 |  |  | 785460 | 0.9666547 | 0.8678712 | 0.01120494 | 0.9723231 | 0.007978446 | 0.972321 | 0.008354367
|  |  | 218292 | 1.002234 | 0.9994305 | 0.0005016963 | 0.9999501 | 0.1196447 | 0.9999457 | 0.1239303 |  |  | 442446 | 0.9937554 | 0.9866385 | 0.001317704 | 0.9960541 | 0.004383346 | 0.996056 | 0.004518809 |  |  | 337560 | 0.979821 | 0.9670213 | 0.003545829 | 0.9817488 | 0.005395171 | 0.9817477 | 0.008111358 |  |  | 484980 | 0.9884672 | 0.9150489 | 0.006977187 | 0.9811174 | 0.005700944 | 0.9811133 | 0.007589053 |  |  | 785760 | 0.9688926 | 0.8678712 | 0.01120494 | 0.9723415 | 0.007978415 | 0.9723395 | 0.008353771
|  |  | 218592 | 1.002234 | 0.9994305 | 0.0005016963 | 0.9999501 | 0.1196447 | 0.9999457 | 0.1239303 |  |  | 442746 | 0.9937554 | 0.9866385 | 0.001317704 | 0.996056 | 0.004383259 | 0.9960579 | 0.004518655 |  |  | 337860 | 0.977663 | 0.9670213 | 0.003545829 | 0.9817739 | 0.005395078 | 0.9817728 | 0.0081108 |  |  | 485280 | 0.9918302 | 0.9150489 | 0.006977187 | 0.9811241 | 0.005700901 | 0.98112 | 0.007588951 |  |  | 786060 | 0.9599408 | 0.8678712 | 0.01120494 | 0.9723599 | 0.007978384 | 0.9723579 | 0.008353176
|  |  | 218892 | 1.001338 | 0.9994305 | 0.0005016963 | 0.9999501 | 0.1196447 | 0.9999457 | 0.1239303 |  |  | 443046 | 0.9947158 | 0.9866385 | 0.001317704 | 0.9960579 | 0.004383172 | 0.9960599 | 0.004518501 |  |  | 338160 | 0.978742 | 0.9670213 | 0.003545829 | 0.981799 | 0.005394985 | 0.9817979 | 0.008110241 |  |  | 485580 | 0.9918302 | 0.9150489 | 0.006977187 | 0.9811307 | 0.005700858 | 0.9811266 | 0.00758885 |  |  | 786360 | 0.9621788 | 0.8678712 | 0.01120494 | 0.9723783 | 0.007978353 | 0.9723762 | 0.008352581
|  |  | 219192 | 1.00313 | 0.9994305 | 0.0005016963 | 0.9999501 | 0.1196447 | 0.9999457 | 0.1239303 |  |  | 443346 | 0.9927949 | 0.9866385 | 0.001317704 | 0.9960599 | 0.004383086 | 0.9960618 | 0.004518348 |  |  | 338460 | 0.977663 | 0.9670213 | 0.003545829 | 0.981824 | 0.005394892 | 0.9818229 | 0.008109682 |  |  | 485880 | 0.9935117 | 0.9150489 | 0.006977187 | 0.9811374 | 0.005700815 | 0.9811333 | 0.00758875 |  |  | 786660 | 0.9621788 | 0.8678712 | 0.01120494 | 0.9723967 | 0.007978322 | 0.9723946 | 0.008351987
|  |  | 219492 | 1.002234 | 0.9994305 | 0.0005016963 | 0.9999501 | 0.1196447 | 0.9999457 | 0.1239303 |  |  | 443646 | 0.9927949 | 0.9866385 | 0.001317704 | 0.9960618 | 0.004383 | 0.9960637 | 0.004518195 |  |  | 338760 | 0.979821 | 0.9670213 | 0.003545829 | 0.981849 | 0.005394798 | 0.9818479 | 0.008109123 |  |  | 486180 | 0.9918302 | 0.9150489 | 0.006977187 | 0.981144 | 0.005700773 | 0.9811399 | 0.00758865 |  |  | 786960 | 0.9644167 | 0.8678712 | 0.01120494 | 0.972415 | 0.007978292 | 0.972413 | 0.008351394
|  |  | 219792 | 1.001338 | 0.9994305 | 0.0005016963 | 0.9999501 | 0.1196447 | 0.9999457 | 0.1239303 |  |  | 443946 | 0.9937554 | 0.9866385 | 0.001317704 | 0.9960637 | 0.004382915 | 0.9960657 | 0.004518043 |  |  | 339060 | 0.979821 | 0.9670213 | 0.003545829 | 0.9818739 | 0.005394704 | 0.9818728 | 0.008108564 |  |  | 486480 | 0.9918302 | 0.9150489 | 0.006977187 | 0.9811506 | 0.005700731 | 0.9811465 | 0.00758855 |  |  | 787260 | 0.9644167 | 0.8678712 | 0.01120494 | 0.9724334 | 0.007978261 | 0.9724313 | 0.008350802
|  |  | 220092 | 1.001338 | 0.9994305 | 0.0005016963 | 0.9999501 | 0.1196447 | 0.9999457 | 0.1239303 |  |  | 444246 | 0.9937554 | 0.9866385 | 0.001317704 | 0.9960656 | 0.00438283 | 0.9960676 | 0.004517892 |  |  | 339360 | 0.978742 | 0.9670213 | 0.003545829 | 0.9818988 | 0.005394609 | 0.9818977 | 0.008108004 |  |  | 486780 | 0.9918302 | 0.9150489 | 0.006977187 | 0.9811572 | 0.005700689 | 0.9811531 | 0.007588452 |  |  | 787560 | 0.9621788 | 0.8678712 | 0.01120494 | 0.9724517 | 0.007978231 | 0.9724496 | 0.008350211
|  |  | 220392 | 1.001338 | 0.9994305 | 0.0005016963 | 0.9999501 | 0.1196447 | 0.9999457 | 0.1239303 |  |  | 444546 | 0.9937554 | 0.9866385 | 0.001317704 | 0.9960675 | 0.004382745 | 0.9960695 | 0.004517741 |  |  | 339660 | 0.977663 | 0.9670213 | 0.003545829 | 0.9819237 | 0.005394514 | 0.9819226 | 0.008107444 |  |  | 487080 | 0.9935117 | 0.9150489 | 0.006977187 | 0.9811638 | 0.005700647 | 0.9811596 | 0.007588353 |  |  | 787860 | 0.9644167 | 0.8678712 | 0.01120494 | 0.97247 | 0.0079782 | 0.9724679 | 0.00834962
|  |  | 220692 | 1.002234 | 0.9994305 | 0.0005016963 | 0.9999501 | 0.1196447 | 0.9999457 | 0.1239303 |  |  | 444846 | 0.9927949 | 0.9866385 | 0.001317704 | 0.9960694 | 0.004382661 | 0.9960714 | 0.004517592 |  |  | 339960 | 0.978742 | 0.9670213 | 0.003545829 | 0.9819485 | 0.005394418 | 0.9819474 | 0.008106883 |  |  | 487380 | 0.9935117 | 0.9150489 | 0.006977187 | 0.9811703 | 0.005700606 | 0.9811662 | 0.007588256 |  |  | 788160 | 0.9621788 | 0.8678712 | 0.01120494 | 0.9724882 | 0.00797817 | 0.9724861 | 0.00834903
|  |  | 220992 | 1.00313 | 0.9994305 | 0.0005016963 | 0.9999501 | 0.1196447 | 0.9999457 | 0.1239303 |  |  | 445146 | 0.9937554 | 0.9866385 | 0.001317704 | 0.9960713 | 0.004382577 | 0.9960733 | 0.004517442 |  |  | 340260 | 0.978742 | 0.9670213 | 0.003545829 | 0.9819733 | 0.005394322 | 0.9819722 | 0.008106322 |  |  | 487680 | 0.9918302 | 0.9150489 | 0.006977187 | 0.9811768 | 0.005700565 | 0.9811727 | 0.007588159 |  |  | 788460 | 0.9621788 | 0.8678712 | 0.01120494 | 0.9725065 | 0.00797814 | 0.9725044 | 0.008348441
|  |  | 221292 | 1.002234 | 0.9994305 | 0.0005016963 | 0.9999501 | 0.1196447 | 0.9999457 | 0.1239303 |  |  | 445446 | 0.9937554 | 0.9866385 | 0.001317704 | 0.9960732 | 0.004382494 | 0.9960752 | 0.004517294 |  |  | 340560 | 0.977663 | 0.9670213 | 0.003545829 | 0.9819981 | 0.005394225 | 0.9819969 | 0.00810576 |  |  | 487980 | 0.9918302 | 0.9150489 | 0.006977187 | 0.9811834 | 0.005700524 | 0.9811792 | 0.007588062 |  |  | 788760 | 0.9599408 | 0.8678712 | 0.01120494 | 0.9725247 | 0.00797811 | 0.9725226 | 0.008347853
|  |  | 221592 | 1.001338 | 0.9994305 | 0.0005016963 | 0.9999501 | 0.1196447 | 0.9999457 | 0.1239303 |  |  | 445746 | 0.9927949 | 0.9866385 | 0.001317704 | 0.9960751 | 0.004382411 | 0.9960771 | 0.004517146 |  |  | 340860 | 0.977663 | 0.9670213 | 0.003545829 | 0.9820228 | 0.005394128 | 0.9820216 | 0.008105199 |  |  | 488280 | 0.9918302 | 0.9150489 | 0.006977187 | 0.9811899 | 0.005700484 | 0.9811857 | 0.007587966 |  |  | 789060 | 0.9621788 | 0.8678712 | 0.01120494 | 0.9725429 | 0.00797808 | 0.9725408 | 0.008347265
|  |  | 221892 | 1.00313 | 0.9994305 | 0.0005016963 | 0.9999501 | 0.1196447 | 0.9999457 | 0.1239303 |  |  | 446046 | 0.9927949 | 0.9866385 | 0.001317704 | 0.996077 | 0.004382328 | 0.996079 | 0.004516998 |  |  | 341160 | 0.978742 | 0.9670213 | 0.003545829 | 0.9820474 | 0.005394031 | 0.9820463 | 0.008104637 |  |  | 488580 | 0.9918302 | 0.9150489 | 0.006977187 | 0.9811963 | 0.005700443 | 0.9811922 | 0.007587871 |  |  | 789360 | 0.9644167 | 0.8678712 | 0.01120494 | 0.9725611 | 0.00797805 | 0.9725589 | 0.008346678
|  |  | 222192 | 1.002234 | 0.9994305 | 0.0005016963 | 0.9999501 | 0.1196447 | 0.9999457 | 0.1239303 |  |  | 446346 | 0.9937554 | 0.9866385 | 0.001317704 | 0.9960789 | 0.004382246 | 0.9960809 | 0.004516852 |  |  | 341460 | 0.978742 | 0.9670213 | 0.003545829 | 0.982072 | 0.005393933 | 0.9820709 | 0.008104074 |  |  | 488880 | 0.9918302 | 0.9150489 | 0.006977187 | 0.9812028 | 0.005700403 | 0.9811986 | 0.007587776 |  |  | 789660 | 0.9644167 | 0.8678712 | 0.01120494 | 0.9725793 | 0.00797802 | 0.9725771 | 0.008346092
|  |  | 222492 | 1.00313 | 0.9994305 | 0.0005016963 | 0.9999501 | 0.1196447 | 0.9999457 | 0.1239303 |  |  | 446646 | 0.9937554 | 0.9866385 | 0.001317704 | 0.9960808 | 0.004382164 | 0.9960828 | 0.004516706 |  |  | 341760 | 0.978742 | 0.9670213 | 0.003545829 | 0.9820966 | 0.005393835 | 0.9820955 | 0.008103512 |  |  | 489180 | 0.9918302 | 0.9150489 | 0.006977187 | 0.9812093 | 0.005700364 | 0.9812051 | 0.007587682 |  |  | 789960 | 0.9599408 | 0.8678712 | 0.01120494 | 0.9725974 | 0.00797799 | 0.9725952 | 0.008345507
|  |  | 222792 | 1.00313 | 0.9994305 | 0.0005016963 | 0.9999501 | 0.1196447 | 0.9999457 | 0.1239303 |  |  | 446946 | 0.9947158 | 0.9866385 | 0.001317704 | 0.9960826 | 0.004382083 | 0.9960847 | 0.00451656 |  |  | 342060 | 0.979821 | 0.9670213 | 0.003545829 | 0.9821212 | 0.005393736 | 0.9821201 | 0.008102948 |  |  | 489480 | 0.9918302 | 0.9150489 | 0.006977187 | 0.9812157 | 0.005700324 | 0.9812115 | 0.007587588 |  |  | 790260 | 0.9621788 | 0.8678712 | 0.01120494 | 0.9726155 | 0.007977961 | 0.9726133 | 0.008344923
|  |  | 223092 | 1.00313 | 0.9994305 | 0.0005016963 | 0.9999501 | 0.1196447 | 0.9999457 | 0.1239303 |  |  | 447246 | 0.9937554 | 0.9866385 | 0.001317704 | 0.9960845 | 0.004382002 | 0.9960865 | 0.004516415 |  |  | 342360 | 0.977663 | 0.9670213 | 0.003545829 | 0.9821457 | 0.005393637 | 0.9821446 | 0.008102385 |  |  | 489780 | 0.9884672 | 0.9150489 | 0.006977187 | 0.9812221 | 0.005700285 | 0.9812179 | 0.007587495 |  |  | 790560 | 0.9577029 | 0.8678712 | 0.01120494 | 0.9726336 | 0.007977931 | 0.9726314 | 0.008344339
|  |  | 223392 | 1.002234 | 0.9994305 | 0.0005016963 | 0.9999501 | 0.1196447 | 0.9999457 | 0.1239303 |  |  | 447546 | 0.9947158 | 0.9866385 | 0.001317704 | 0.9960864 | 0.004381921 | 0.9960884 | 0.004516271 |  |  | 342660 | 0.979821 | 0.9670213 | 0.003545829 | 0.9821701 | 0.005393537 | 0.982169 | 0.008101821 |  |  | 490080 | 0.9935117 | 0.9150489 | 0.006977187 | 0.9812285 | 0.005700246 | 0.9812243 | 0.007587402 |  |  | 790860 | 0.9644167 | 0.8678712 | 0.01120494 | 0.9726517 | 0.007977902 | 0.9726495 | 0.008343756
|  |  | 223692 | 1.00313 | 0.9994305 | 0.0005016963 | 0.9999501 | 0.1196447 | 0.9999457 | 0.1239303 |  |  | 447846 | 0.9937554 | 0.9866385 | 0.001317704 | 0.9960882 | 0.004381841 | 0.9960903 | 0.004516128 |  |  | 342960 | 0.978742 | 0.9670213 | 0.003545829 | 0.9821946 | 0.005393437 | 0.9821935 | 0.008101257 |  |  | 490380 | 0.9935117 | 0.9150489 | 0.006977187 | 0.9812349 | 0.005700207 | 0.9812307 | 0.00758731 |  |  | 791160 | 0.9666547 | 0.8678712 | 0.01120494 | 0.9726698 | 0.007977872 | 0.9726676 | 0.008343174
|  |  | 223992 | 1.00313 | 0.9994305 | 0.0005016963 | 0.9999501 | 0.1196447 | 0.9999457 | 0.1239303 |  |  | 448146 | 0.9937554 | 0.9866385 | 0.001317704 | 0.9960901 | 0.004381761 | 0.9960921 | 0.004515985 |  |  | 343260 | 0.977663 | 0.9670213 | 0.003545829 | 0.9822189 | 0.005393337 | 0.9822178 | 0.008100693 |  |  | 490680 | 0.9935117 | 0.9150489 | 0.006977187 | 0.9812412 | 0.005700169 | 0.981237 | 0.007587219 |  |  | 791460 | 0.9666547 | 0.8678712 | 0.01120494 | 0.9726878 | 0.007977843 | 0.9726856 | 0.008342593
|  |  | 224292 | 1.002234 | 0.9994305 | 0.0005016963 | 0.9999501 | 0.1196447 | 0.9999457 | 0.1239303 |  |  | 448446 | 0.9947158 | 0.9866385 | 0.001317704 | 0.9960919 | 0.004381681 | 0.996094 | 0.004515843 |  |  | 343560 | 0.979821 | 0.9670213 | 0.003545829 | 0.9822433 | 0.005393236 | 0.9822422 | 0.008100128 |  |  | 490980 | 0.9935117 | 0.9150489 | 0.006977187 | 0.9812476 | 0.005700131 | 0.9812434 | 0.007587128 |  |  | 791760 | 0.9621788 | 0.8678712 | 0.01120494 | 0.9727058 | 0.007977814 | 0.9727036 | 0.008342012
|  |  | 224592 | 1.002234 | 0.9994305 | 0.0005016963 | 0.9999501 | 0.1196447 | 0.9999457 | 0.1239303 |  |  | 448746 | 0.9947158 | 0.9866385 | 0.001317704 | 0.9960938 | 0.004381602 | 0.9960958 | 0.004515701 |  |  | 343860 | 0.979821 | 0.9670213 | 0.003545829 | 0.9822676 | 0.005393135 | 0.9822665 | 0.008099564 |  |  | 491280 | 0.9918302 | 0.9150489 | 0.006977187 | 0.9812539 | 0.005700093 | 0.9812497 | 0.007587037 |  |  | 792060 | 0.9644167 | 0.8678712 | 0.01120494 | 0.9727238 | 0.007977785 | 0.9727216 | 0.008341432
|  |  | 224892 | 1.002234 | 0.9994305 | 0.0005016963 | 0.9999501 | 0.1196447 | 0.9999457 | 0.1239303 |  |  | 449046 | 0.9947158 | 0.9866385 | 0.001317704 | 0.9960956 | 0.004381523 | 0.9960977 | 0.00451556 |  |  | 344160 | 0.976584 | 0.9670213 | 0.003545829 | 0.9822919 | 0.005393034 | 0.9822908 | 0.008098998 |  |  | 491580 | 0.9935117 | 0.9150489 | 0.006977187 | 0.9812602 | 0.005700055 | 0.981256 | 0.007586947 |  |  | 792360 | 0.9599408 | 0.8678712 | 0.01120494 | 0.9727418 | 0.007977756 | 0.9727396 | 0.008340853
|  |  | 225192 | 1.002234 | 0.9994305 | 0.0005016963 | 0.9999501 | 0.1196447 | 0.9999457 | 0.1239303 |  |  | 449346 | 0.9947158 | 0.9866385 | 0.001317704 | 0.9960974 | 0.004381445 | 0.9960995 | 0.00451542 |  |  | 344460 | 0.978742 | 0.9670213 | 0.003545829 | 0.9823161 | 0.005392932 | 0.982315 | 0.008098433 |  |  | 491880 | 0.9935117 | 0.9150489 | 0.006977187 | 0.9812665 | 0.005700018 | 0.9812623 | 0.007586858 |  |  | 792660 | 0.9644167 | 0.8678712 | 0.01120494 | 0.9727597 | 0.007977727 | 0.9727575 | 0.008340275
|  |  | 225492 | 1.00313 | 0.9994305 | 0.0005016963 | 0.9999501 | 0.1196447 | 0.9999457 | 0.1239303 |  |  | 449646 | 0.9937554 | 0.9866385 | 0.001317704 | 0.9960992 | 0.004381367 | 0.9961013 | 0.00451528 |  |  | 344760 | 0.978742 | 0.9670213 | 0.003545829 | 0.9823403 | 0.00539283 | 0.9823392 | 0.008097867 |  |  | 492180 | 0.9918302 | 0.9150489 | 0.006977187 | 0.9812727 | 0.00569998 | 0.9812685 | 0.007586769 |  |  | 792960 | 0.9577029 | 0.8678712 | 0.01120494 | 0.9727777 | 0.007977698 | 0.9727754 | 0.008339698
|  |  | 225792 | 1.00313 | 0.9994305 | 0.0005016963 | 0.9999501 | 0.1196447 | 0.9999457 | 0.1239303 |  |  | 449946 | 0.9937554 | 0.9866385 | 0.001317704 | 0.9961011 | 0.004381289 | 0.9961031 | 0.004515141 |  |  | 345060 | 0.978742 | 0.9670213 | 0.003545829 | 0.9823644 | 0.005392727 | 0.9823633 | 0.008097301 |  |  | 492480 | 0.9918302 | 0.9150489 | 0.006977187 | 0.981279 | 0.005699944 | 0.9812748 | 0.007586681 |  |  | 793260 | 0.9666547 | 0.8678712 | 0.01120494 | 0.9727956 | 0.007977669 | 0.9727934 | 0.008339121
|  |  | 226092 | 1.002234 | 0.9994305 | 0.0005016963 | 0.9999501 | 0.1196447 | 0.9999457 | 0.1239303 |  |  | 450246 | 0.9956763 | 0.9866385 | 0.001317704 | 0.9961029 | 0.004381212 | 0.996105 | 0.004515002 |  |  | 345360 | 0.9809 | 0.9670213 | 0.003545829 | 0.9823885 | 0.005392624 | 0.9823874 | 0.008096735 |  |  | 492780 | 0.9935117 | 0.9150489 | 0.006977187 | 0.9812852 | 0.005699907 | 0.981281 | 0.007586593 |  |  | 793560 | 0.9688926 | 0.8678712 | 0.01120494 | 0.9728135 | 0.007977641 | 0.9728112 | 0.008338545
|  |  | 226392 | 1.002234 | 0.9994305 | 0.0005016963 | 0.9999501 | 0.1196447 | 0.9999457 | 0.1239303 |  |  | 450546 | 0.9937554 | 0.9866385 | 0.001317704 | 0.9961047 | 0.004381135 | 0.9961068 | 0.004514864 |  |  | 345660 | 0.977663 | 0.9670213 | 0.003545829 | 0.9824126 | 0.00539252 | 0.9824115 | 0.008096168 |  |  | 493080 | 0.9951932 | 0.9150489 | 0.006977187 | 0.9812915 | 0.00569987 | 0.9812872 | 0.007586506 |  |  | 793860 | 0.9688926 | 0.8678712 | 0.01120494 | 0.9728314 | 0.007977612 | 0.9728291 | 0.00833797
|  |  | 226692 | 1.00313 | 0.9994305 | 0.0005016963 | 0.9999501 | 0.1196447 | 0.9999457 | 0.1239303 |  |  | 450846 | 0.9937554 | 0.9866385 | 0.001317704 | 0.9961065 | 0.004381059 | 0.9961086 | 0.004514727 |  |  | 345960 | 0.978742 | 0.9670213 | 0.003545829 | 0.9824366 | 0.005392417 | 0.9824355 | 0.008095602 |  |  | 493380 | 0.9935117 | 0.9150489 | 0.006977187 | 0.9812977 | 0.005699834 | 0.9812934 | 0.007586419 |  |  | 794160 | 0.9644167 | 0.8678712 | 0.01120494 | 0.9728492 | 0.007977584 | 0.972847 | 0.008337396
|  |  | 226992 | 1.001338 | 0.9994305 | 0.0005016963 | 0.9999501 | 0.1196447 | 0.9999457 | 0.1239303 |  |  | 451146 | 0.9937554 | 0.9866385 | 0.001317704 | 0.9961083 | 0.004380982 | 0.9961104 | 0.00451459 |  |  | 346260 | 0.979821 | 0.9670213 | 0.003545829 | 0.9824606 | 0.005392312 | 0.9824595 | 0.008095035 |  |  | 493680 | 0.9935117 | 0.9150489 | 0.006977187 | 0.9813038 | 0.005699798 | 0.9812996 | 0.007586333 |  |  | 794460 | 0.9644167 | 0.8678712 | 0.01120494 | 0.972867 | 0.007977555 | 0.9728648 | 0.008336822
|  |  | 227292 | 1.00313 | 0.9994305 | 0.0005016963 | 0.9999501 | 0.1196447 | 0.9999457 | 0.1239303 |  |  | 451446 | 0.9947158 | 0.9866385 | 0.001317704 | 0.9961101 | 0.004380907 | 0.9961122 | 0.004514454 |  |  | 346560 | 0.979821 | 0.9670213 | 0.003545829 | 0.9824846 | 0.005392208 | 0.9824835 | 0.008094467 |  |  | 493980 | 0.9918302 | 0.9150489 | 0.006977187 | 0.98131 | 0.005699762 | 0.9813058 | 0.007586247 |  |  | 794760 | 0.9688926 | 0.8678712 | 0.01120494 | 0.9728849 | 0.007977527 | 0.9728826 | 0.008336249
|  |  | 227592 | 1.00313 | 0.9994305 | 0.0005016963 | 0.9999501 | 0.1196447 | 0.9999457 | 0.1239303 |  |  | 451746 | 0.9927949 | 0.9866385 | 0.001317704 | 0.9961119 | 0.004380831 | 0.996114 | 0.004514318 |  |  | 346860 | 0.978742 | 0.9670213 | 0.003545829 | 0.9825085 | 0.005392103 | 0.9825074 | 0.0080939 |  |  | 494280 | 0.9935117 | 0.9150489 | 0.006977187 | 0.9813162 | 0.005699727 | 0.9813119 | 0.007586162 |  |  | 795060 | 0.9688926 | 0.8678712 | 0.01120494 | 0.9729026 | 0.007977499 | 0.9729004 | 0.008335677
|  |  | 227892 | 1.00313 | 0.9994305 | 0.0005016963 | 0.9999501 | 0.1196447 | 0.9999457 | 0.1239303 |  |  | 452046 | 0.9947158 | 0.9866385 | 0.001317704 | 0.9961137 | 0.004380756 | 0.9961158 | 0.004514183 |  |  | 347160 | 0.979821 | 0.9670213 | 0.003545829 | 0.9825324 | 0.005391998 | 0.9825313 | 0.008093332 |  |  | 494580 | 0.9935117 | 0.9150489 | 0.006977187 | 0.9813223 | 0.005699692 | 0.9813181 | 0.007586077 |  |  | 795360 | 0.9666547 | 0.8678712 | 0.01120494 | 0.9729204 | 0.007977471 | 0.9729181 | 0.008335106
|  |  | 228192 | 1.002234 | 0.9994305 | 0.0005016963 | 0.9999501 | 0.1196447 | 0.9999457 | 0.1239303 |  |  | 452346 | 0.9937554 | 0.9866385 | 0.001317704 | 0.9961155 | 0.004380682 | 0.9961176 | 0.004514049 |  |  | 347460 | 0.977663 | 0.9670213 | 0.003545829 | 0.9825562 | 0.005391892 | 0.9825551 | 0.008092764 |  |  | 494880 | 0.9935117 | 0.9150489 | 0.006977187 | 0.9813284 | 0.005699657 | 0.9813242 | 0.007585993 |  |  | 795660 | 0.9644167 | 0.8678712 | 0.01120494 | 0.9729382 | 0.007977443 | 0.9729359 | 0.008334535
|  |  | 228492 | 1.002234 | 0.9994305 | 0.0005016963 | 0.9999501 | 0.1196447 | 0.9999457 | 0.1239303 |  |  | 452646 | 0.9927949 | 0.9866385 | 0.001317704 | 0.9961172 | 0.004380607 | 0.9961194 | 0.004513915 |  |  | 347760 | 0.978742 | 0.9670213 | 0.003545829 | 0.98258 | 0.005391786 | 0.9825789 | 0.008092196 |  |  | 495180 | 0.9935117 | 0.9150489 | 0.006977187 | 0.9813345 | 0.005699622 | 0.9813303 | 0.00758591 |  |  | 795960 | 0.9666547 | 0.8678712 | 0.01120494 | 0.9729559 | 0.007977415 | 0.9729536 | 0.008333965
|  |  | 228792 | 1.002234 | 0.9994305 | 0.0005016963 | 0.9999501 | 0.1196447 | 0.9999457 | 0.1239303 |  |  | 452946 | 0.9937554 | 0.9866385 | 0.001317704 | 0.996119 | 0.004380533 | 0.9961212 | 0.004513782 |  |  | 348060 | 0.977663 | 0.9670213 | 0.003545829 | 0.9826038 | 0.00539168 | 0.9826027 | 0.008091628 |  |  | 495480 | 0.9951932 | 0.9150489 | 0.006977187 | 0.9813406 | 0.005699587 | 0.9813364 | 0.007585826 |  |  | 796260 | 0.9644167 | 0.8678712 | 0.01120494 | 0.9729736 | 0.007977387 | 0.9729713 | 0.008333396
|  |  | 229092 | 1.00313 | 0.9994305 | 0.0005016963 | 0.9999501 | 0.1196447 | 0.9999457 | 0.1239303 |  |  | 453246 | 0.9937554 | 0.9866385 | 0.001317704 | 0.9961208 | 0.00438046 | 0.9961229 | 0.004513649 |  |  | 348360 | 0.977663 | 0.9670213 | 0.003545829 | 0.9826275 | 0.005391573 | 0.9826264 | 0.008091059 |  |  | 495780 | 0.9935117 | 0.9150489 | 0.006977187 | 0.9813467 | 0.005699553 | 0.9813424 | 0.007585744 |  |  | 796560 | 0.9688926 | 0.8678712 | 0.01120494 | 0.9729913 | 0.00797736 | 0.972989 | 0.008332828
|  |  | 229392 | 1.00313 | 0.9994305 | 0.0005016963 | 0.9999501 | 0.1196447 | 0.9999457 | 0.1239303 |  |  | 453546 | 0.9947158 | 0.9866385 | 0.001317704 | 0.9961225 | 0.004380386 | 0.9961247 | 0.004513517 |  |  | 348660 | 0.978742 | 0.9670213 | 0.003545829 | 0.9826512 | 0.005391466 | 0.9826501 | 0.00809049 |  |  | 496080 | 0.9918302 | 0.9150489 | 0.006977187 | 0.9813527 | 0.005699519 | 0.9813485 | 0.007585662 |  |  | 796860 | 0.9666547 | 0.8678712 | 0.01120494 | 0.973009 | 0.007977332 | 0.9730067 | 0.008332261
|  |  | 229692 | 1.002234 | 0.9994305 | 0.0005016963 | 0.9999501 | 0.1196447 | 0.9999457 | 0.1239303 |  |  | 453846 | 0.9947158 | 0.9866385 | 0.001317704 | 0.9961243 | 0.004380313 | 0.9961265 | 0.004513386 |  |  | 348960 | 0.978742 | 0.9670213 | 0.003545829 | 0.9826748 | 0.005391358 | 0.9826737 | 0.008089921 |  |  | 496380 | 0.9951932 | 0.9150489 | 0.006977187 | 0.9813588 | 0.005699485 | 0.9813545 | 0.00758558 |  |  | 797160 | 0.9666547 | 0.8678712 | 0.01120494 | 0.9730266 | 0.007977304 | 0.9730243 | 0.008331694
|  |  | 229992 | 1.002234 | 0.9994305 | 0.0005016963 | 0.9999501 | 0.1196447 | 0.9999457 | 0.1239303 |  |  | 454146 | 0.9927949 | 0.9866385 | 0.001317704 | 0.996126 | 0.004380241 | 0.9961282 | 0.004513255 |  |  | 349260 | 0.979821 | 0.9670213 | 0.003545829 | 0.9826984 | 0.005391251 | 0.9826974 | 0.008089352 |  |  | 496680 | 0.9918302 | 0.9150489 | 0.006977187 | 0.9813648 | 0.005699451 | 0.9813605 | 0.007585499 |  |  | 797460 | 0.9644167 | 0.8678712 | 0.01120494 | 0.9730443 | 0.007977277 | 0.9730419 | 0.008331128
|  |  | 230292 | 1.002234 | 0.9994305 | 0.0005016963 | 0.9999501 | 0.1196447 | 0.9999457 | 0.1239303 |  |  | 454446 | 0.9947158 | 0.9866385 | 0.001317704 | 0.9961278 | 0.004380169 | 0.99613 | 0.004513125 |  |  | 349560 | 0.977663 | 0.9670213 | 0.003545829 | 0.982722 | 0.005391143 | 0.9827209 | 0.008088782 |  |  | 496980 | 0.9918302 | 0.9150489 | 0.006977187 | 0.9813708 | 0.005699418 | 0.9813665 | 0.007585418 |  |  | 797760 | 0.9644167 | 0.8678712 | 0.01120494 | 0.9730619 | 0.00797725 | 0.9730595 | 0.008330563
|  |  | 230592 | 1.004026 | 0.9994305 | 0.0005016963 | 0.9999501 | 0.1196447 | 0.9999457 | 0.1239303 |  |  | 454746 | 0.9947158 | 0.9866385 | 0.001317704 | 0.9961295 | 0.004380097 | 0.9961317 | 0.004512995 |  |  | 349860 | 0.977663 | 0.9670213 | 0.003545829 | 0.9827455 | 0.005391034 | 0.9827445 | 0.008088213 |  |  | 497280 | 0.9935117 | 0.9150489 | 0.006977187 | 0.9813768 | 0.005699385 | 0.9813725 | 0.007585338 |  |  | 798060 | 0.9666547 | 0.8678712 | 0.01120494 | 0.9730795 | 0.007977222 | 0.9730771 | 0.008329998
|  |  | 230892 | 1.00313 | 0.9994305 | 0.0005016963 | 0.9999501 | 0.1196447 | 0.9999457 | 0.1239303 |  |  | 455046 | 0.9937554 | 0.9866385 | 0.001317704 | 0.9961313 | 0.004380025 | 0.9961335 | 0.004512866 |  |  | 350160 | 0.977663 | 0.9670213 | 0.003545829 | 0.982769 | 0.005390925 | 0.982768 | 0.008087643 |  |  | 497580 | 0.9951932 | 0.9150489 | 0.006977187 | 0.9813828 | 0.005699352 | 0.9813785 | 0.007585258 |  |  | 798360 | 0.9688926 | 0.8678712 | 0.01120494 | 0.973097 | 0.007977195 | 0.9730947 | 0.008329434
|  |  | 231192 | 1.00313 | 0.9994305 | 0.0005016963 | 0.9999501 | 0.1196447 | 0.9999457 | 0.1239303 |  |  | 455346 | 0.9947158 | 0.9866385 | 0.001317704 | 0.996133 | 0.004379954 | 0.9961352 | 0.004512738 |  |  | 350460 | 0.977663 | 0.9670213 | 0.003545829 | 0.9827925 | 0.005390816 | 0.9827914 | 0.008087073 |  |  | 497880 | 0.9935117 | 0.9150489 | 0.006977187 | 0.9813887 | 0.005699319 | 0.9813844 | 0.007585179 |  |  | 798660 | 0.9644167 | 0.8678712 | 0.01120494 | 0.9731146 | 0.007977168 | 0.9731122 | 0.008328871
|  |  | 231492 | 1.002234 | 0.9994305 | 0.0005016963 | 0.9999501 | 0.1196447 | 0.9999457 | 0.1239303 |  |  | 455646 | 0.9937554 | 0.9866385 | 0.001317704 | 0.9961347 | 0.004379884 | 0.996137 | 0.00451261 |  |  | 350760 | 0.979821 | 0.9670213 | 0.003545829 | 0.9828159 | 0.005390707 | 0.9828148 | 0.008086503 |  |  | 498180 | 0.9935117 | 0.9150489 | 0.006977187 | 0.9813946 | 0.005699286 | 0.9813903 | 0.007585101 |  |  | 798960 | 0.9621788 | 0.8678712 | 0.01120494 | 0.9731321 | 0.007977141 | 0.9731297 | 0.008328309
|  |  | 231792 | 1.00313 | 0.9994305 | 0.0005016963 | 0.9999501 | 0.1196447 | 0.9999457 | 0.1239303 |  |  | 455946 | 0.9947158 | 0.9866385 | 0.001317704 | 0.9961365 | 0.004379813 | 0.9961387 | 0.004512482 |  |  | 351060 | 0.9809 | 0.9670213 | 0.003545829 | 0.9828393 | 0.005390597 | 0.9828382 | 0.008085933 |  |  | 498480 | 0.9935117 | 0.9150489 | 0.006977187 | 0.9814006 | 0.005699254 | 0.9813963 | 0.007585022 |  |  | 799260 | 0.9733685 | 0.8678712 | 0.01120494 | 0.9731496 | 0.007977114 | 0.9731472 | 0.008327748
|  |  | 232092 | 1.002234 | 0.9994305 | 0.0005016963 | 0.9999501 | 0.1196447 | 0.9999457 | 0.1239303 |  |  | 456246 | 0.9937554 | 0.9866385 | 0.001317704 | 0.9961382 | 0.004379743 | 0.9961404 | 0.004512355 |  |  | 351360 | 0.979821 | 0.9670213 | 0.003545829 | 0.9828626 | 0.005390487 | 0.9828616 | 0.008085362 |  |  | 498780 | 0.9951932 | 0.9150489 | 0.006977187 | 0.9814065 | 0.005699222 | 0.9814022 | 0.007584945 |  |  | 799560 | 0.9644167 | 0.8678712 | 0.01120494 | 0.9731671 | 0.007977088 | 0.9731647 | 0.008327187
|  |  | 232392 | 1.00313 | 0.9994305 | 0.0005016963 | 0.9999501 | 0.1196447 | 0.9999457 | 0.1239303 |  |  | 456546 | 0.9937554 | 0.9866385 | 0.001317704 | 0.9961399 | 0.004379673 | 0.9961421 | 0.004512229 |  |  | 351660 | 0.9809 | 0.9670213 | 0.003545829 | 0.9828859 | 0.005390377 | 0.9828849 | 0.008084792 |  |  | 499080 | 0.9985561 | 0.9150489 | 0.006977187 | 0.9814124 | 0.00569919 | 0.981408 | 0.007584867 |  |  | 799860 | 0.9621788 | 0.8678712 | 0.01120494 | 0.9731846 | 0.007977061 | 0.9731822 | 0.008326627
|  |  | 232692 | 1.00313 | 0.9994305 | 0.0005016963 | 0.9999501 | 0.1196447 | 0.9999457 | 0.1239303 |  |  | 456846 | 0.9937554 | 0.9866385 | 0.001317704 | 0.9961416 | 0.004379604 | 0.9961439 | 0.004512103 |  |  | 351960 | 0.979821 | 0.9670213 | 0.003545829 | 0.9829092 | 0.005390266 | 0.9829081 | 0.008084221 |  |  | 499380 | 0.9985561 | 0.9150489 | 0.006977187 | 0.9814182 | 0.005699159 | 0.9814139 | 0.007584791 |  |  | 800160 | 0.9644167 | 0.8678712 | 0.01120494 | 0.973202 | 0.007977034 | 0.9731996 | 0.008326068
|  |  | 232992 | 1.00313 | 0.9994305 | 0.0005016963 | 0.9999501 | 0.1196447 | 0.9999457 | 0.1239303 |  |  | 457146 | 0.9927949 | 0.9866385 | 0.001317704 | 0.9961433 | 0.004379535 | 0.9961456 | 0.004511978 |  |  | 352260 | 0.979821 | 0.9670213 | 0.003545829 | 0.9829324 | 0.005390155 | 0.9829314 | 0.00808365 |  |  | 499680 | 0.9951932 | 0.9150489 | 0.006977187 | 0.9814241 | 0.005699127 | 0.9814198 | 0.007584714 |  |  | 800460 | 0.9711305 | 0.8678712 | 0.01120494 | 0.9732195 | 0.007977008 | 0.973217 | 0.00832551
|  |  | 233292 | 1.004026 | 0.9994305 | 0.0005016963 | 0.9999501 | 0.1196447 | 0.9999457 | 0.1239303 |  |  | 457446 | 0.9937554 | 0.9866385 | 0.001317704 | 0.996145 | 0.004379466 | 0.9961473 | 0.004511854 |  |  | 352560 | 0.978742 | 0.9670213 | 0.003545829 | 0.9829556 | 0.005390043 | 0.9829546 | 0.008083079 |  |  | 499980 | 0.9918302 | 0.9150489 | 0.006977187 | 0.9814299 | 0.005699096 | 0.9814256 | 0.007584638 |  |  | 800760 | 0.9688926 | 0.8678712 | 0.01120494 | 0.9732369 | 0.007976981 | 0.9732344 | 0.008324952
|  |  | 233592 | 1.002234 | 0.9994305 | 0.0005016963 | 0.9999501 | 0.1196447 | 0.9999457 | 0.1239303 |  |  | 457746 | 0.9927949 | 0.9866385 | 0.001317704 | 0.9961467 | 0.004379398 | 0.996149 | 0.00451173 |  |  | 352860 | 0.977663 | 0.9670213 | 0.003545829 | 0.9829788 | 0.005389932 | 0.9829777 | 0.008082508 |  |  | 500280 | 0.9918302 | 0.9150489 | 0.006977187 | 0.9814358 | 0.005699065 | 0.9814314 | 0.007584563 |  |  | 801060 | 0.9666547 | 0.8678712 | 0.01120494 | 0.9732542 | 0.007976955 | 0.9732518 | 0.008324395
|  |  | 233892 | 1.00313 | 0.9994305 | 0.0005016963 | 0.9999501 | 0.1196447 | 0.9999457 | 0.1239303 |  |  | 458046 | 0.9937554 | 0.9866385 | 0.001317704 | 0.9961484 | 0.00437933 | 0.9961507 | 0.004511606 |  |  | 353160 | 0.979821 | 0.9670213 | 0.003545829 | 0.9830019 | 0.00538982 | 0.9830008 | 0.008081936 |  |  | 500580 | 0.9901487 | 0.9150489 | 0.006977187 | 0.9814416 | 0.005699034 | 0.9814372 | 0.007584488 |  |  | 801360 | 0.9666547 | 0.8678712 | 0.01120494 | 0.9732716 | 0.007976929 | 0.9732692 | 0.008323839
|  |  | 234192 | 1.002234 | 0.9994305 | 0.0005016963 | 0.9999501 | 0.1196447 | 0.9999457 | 0.1239303 |  |  | 458346 | 0.9947158 | 0.9866385 | 0.001317704 | 0.9961501 | 0.004379262 | 0.9961524 | 0.004511483 |  |  | 353460 | 0.978742 | 0.9670213 | 0.003545829 | 0.983025 | 0.005389708 | 0.9830239 | 0.008081365 |  |  | 500880 | 0.9951932 | 0.9150489 | 0.006977187 | 0.9814474 | 0.005699004 | 0.981443 | 0.007584414 |  |  | 801660 | 0.9711305 | 0.8678712 | 0.01120494 | 0.973289 | 0.007976903 | 0.9732865 | 0.008323284
|  |  | 234492 | 1.00313 | 0.9994305 | 0.0005016963 | 0.9999501 | 0.1196447 | 0.9999457 | 0.1239303 |  |  | 458646 | 0.9937554 | 0.9866385 | 0.001317704 | 0.9961518 | 0.004379195 | 0.9961541 | 0.004511361 |  |  | 353760 | 0.979821 | 0.9670213 | 0.003545829 | 0.983048 | 0.005389595 | 0.9830469 | 0.008080793 |  |  | 501180 | 0.9951932 | 0.9150489 | 0.006977187 | 0.9814531 | 0.005698974 | 0.9814488 | 0.00758434 |  |  | 801960 | 0.9711305 | 0.8678712 | 0.01120494 | 0.9733063 | 0.007976877 | 0.9733039 | 0.008322729
|  |  | 234792 | 1.002234 | 0.9994305 | 0.0005016963 | 0.9999501 | 0.1196447 | 0.9999457 | 0.1239303 |  |  | 458946 | 0.9927949 | 0.9866385 | 0.001317704 | 0.9961535 | 0.004379127 | 0.9961558 | 0.004511239 |  |  | 354060 | 0.978742 | 0.9670213 | 0.003545829 | 0.983071 | 0.005389482 | 0.98307 | 0.008080222 |  |  | 501480 | 0.9935117 | 0.9150489 | 0.006977187 | 0.9814589 | 0.005698943 | 0.9814545 | 0.007584266 |  |  | 802260 | 0.9599408 | 0.8678712 | 0.01120494 | 0.9733236 | 0.007976851 | 0.9733212 | 0.008322175
|  |  | 235092 | 1.00313 | 0.9994305 | 0.0005016963 | 0.9999501 | 0.1196447 | 0.9999457 | 0.1239303 |  |  | 459246 | 0.9947158 | 0.9866385 | 0.001317704 | 0.9961552 | 0.004379061 | 0.9961575 | 0.004511118 |  |  | 354360 | 0.977663 | 0.9670213 | 0.003545829 | 0.983094 | 0.005389369 | 0.9830929 | 0.00807965 |  |  | 501780 | 0.9918302 | 0.9150489 | 0.006977187 | 0.9814646 | 0.005698914 | 0.9814603 | 0.007584193 |  |  | 802560 | 0.9688926 | 0.8678712 | 0.01120494 | 0.9733409 | 0.007976825 | 0.9733384 | 0.008321622
|  |  | 235392 | 1.00313 | 0.9994305 | 0.0005016963 | 0.9999501 | 0.1196447 | 0.9999457 | 0.1239303 |  |  | 459546 | 0.9947158 | 0.9866385 | 0.001317704 | 0.9961568 | 0.004378994 | 0.9961591 | 0.004510997 |  |  | 354660 | 0.977663 | 0.9670213 | 0.003545829 | 0.9831169 | 0.005389256 | 0.9831159 | 0.008079078 |  |  | 502080 | 0.9935117 | 0.9150489 | 0.006977187 | 0.9814704 | 0.005698884 | 0.981466 | 0.007584121 |  |  | 802860 | 0.9666547 | 0.8678712 | 0.01120494 | 0.9733582 | 0.007976799 | 0.9733557 | 0.00832107
|  |  | 235692 | 1.004026 | 0.9994305 | 0.0005016963 | 0.9999501 | 0.1196447 | 0.9999457 | 0.1239303 |  |  | 459846 | 0.9937554 | 0.9866385 | 0.001317704 | 0.9961585 | 0.004378928 | 0.9961608 | 0.004510877 |  |  | 354960 | 0.978742 | 0.9670213 | 0.003545829 | 0.9831398 | 0.005389142 | 0.9831387 | 0.008078506 |  |  | 502380 | 0.9935117 | 0.9150489 | 0.006977187 | 0.9814761 | 0.005698854 | 0.9814717 | 0.007584049 |  |  | 803160 | 0.9644167 | 0.8678712 | 0.01120494 | 0.9733754 | 0.007976773 | 0.973373 | 0.008320518
|  |  | 235992 | 1.002234 | 0.9994305 | 0.0005016963 | 0.9999501 | 0.1196447 | 0.9999457 | 0.1239303 |  |  | 460146 | 0.9947158 | 0.9866385 | 0.001317704 | 0.9961602 | 0.004378863 | 0.9961625 | 0.004510757 |  |  | 355260 | 0.979821 | 0.9670213 | 0.003545829 | 0.9831627 | 0.005389028 | 0.9831616 | 0.008077934 |  |  | 502680 | 0.9951932 | 0.9150489 | 0.006977187 | 0.9814818 | 0.005698825 | 0.9814774 | 0.007583977 |  |  | 803460 | 0.9688926 | 0.8678712 | 0.01120494 | 0.9733927 | 0.007976747 | 0.9733902 | 0.008319967
|  |  | 236292 | 1.002234 | 0.9994305 | 0.0005016963 | 0.9999501 | 0.1196447 | 0.9999457 | 0.1239303 |  |  | 460446 | 0.9937554 | 0.9866385 | 0.001317704 | 0.9961618 | 0.004378797 | 0.9961641 | 0.004510638 |  |  | 355560 | 0.978742 | 0.9670213 | 0.003545829 | 0.9831855 | 0.005388914 | 0.9831844 | 0.008077362 |  |  | 502980 | 0.9918302 | 0.9150489 | 0.006977187 | 0.9814875 | 0.005698796 | 0.9814831 | 0.007583906 |  |  | 803760 | 0.9666547 | 0.8678712 | 0.01120494 | 0.9734099 | 0.007976722 | 0.9734074 | 0.008319417
|  |  | 236592 | 1.002234 | 0.9994305 | 0.0005016963 | 0.9999501 | 0.1196447 | 0.9999457 | 0.1239303 |  |  | 460746 | 0.9927949 | 0.9866385 | 0.001317704 | 0.9961635 | 0.004378732 | 0.9961658 | 0.00451052 |  |  | 355860 | 0.978742 | 0.9670213 | 0.003545829 | 0.9832083 | 0.005388799 | 0.9832072 | 0.008076789 |  |  | 503280 | 0.9935117 | 0.9150489 | 0.006977187 | 0.9814931 | 0.005698767 | 0.9814888 | 0.007583835 |  |  | 804060 | 0.9621788 | 0.8678712 | 0.01120494 | 0.9734271 | 0.007976696 | 0.9734246 | 0.008318868
|  |  | 236892 | 1.002234 | 0.9994305 | 0.0005016963 | 0.9999501 | 0.1196447 | 0.9999457 | 0.1239303 |  |  | 461046 | 0.9937554 | 0.9866385 | 0.001317704 | 0.9961651 | 0.004378667 | 0.9961675 | 0.004510402 |  |  | 356160 | 0.978742 | 0.9670213 | 0.003545829 | 0.983231 | 0.005388684 | 0.98323 | 0.008076217 |  |  | 503580 | 0.9918302 | 0.9150489 | 0.006977187 | 0.9814988 | 0.005698739 | 0.9814944 | 0.007583765 |  |  | 804360 | 0.9711305 | 0.8678712 | 0.01120494 | 0.9734442 | 0.007976671 | 0.9734417 | 0.008318319
|  |  | 237192 | 1.00313 | 0.9994305 | 0.0005016963 | 0.9999501 | 0.1196447 | 0.9999457 | 0.1239303 |  |  | 461346 | 0.9937554 | 0.9866385 | 0.001317704 | 0.9961668 | 0.004378603 | 0.9961691 | 0.004510284 |  |  | 356460 | 0.978742 | 0.9670213 | 0.003545829 | 0.9832537 | 0.005388569 | 0.9832527 | 0.008075644 |  |  | 503880 | 0.9951932 | 0.9150489 | 0.006977187 | 0.9815044 | 0.00569871 | 0.9815 | 0.007583695 |  |  | 804660 | 0.9733685 | 0.8678712 | 0.01120494 | 0.9734614 | 0.007976646 | 0.9734589 | 0.008317771
|  |  | 237492 | 1.002234 | 0.9994305 | 0.0005016963 | 0.9999501 | 0.1196447 | 0.9999457 | 0.1239303 |  |  | 461646 | 0.9927949 | 0.9866385 | 0.001317704 | 0.9961684 | 0.004378539 | 0.9961708 | 0.004510167 |  |  | 356760 | 0.978742 | 0.9670213 | 0.003545829 | 0.9832764 | 0.005388454 | 0.9832753 | 0.008075072 |  |  | 504180 | 0.9935117 | 0.9150489 | 0.006977187 | 0.9815101 | 0.005698682 | 0.9815057 | 0.007583625 |  |  | 804960 | 0.9688926 | 0.8678712 | 0.01120494 | 0.9734785 | 0.007976621 | 0.973476 | 0.008317224
|  |  | 237792 | 1.004026 | 0.9994305 | 0.0005016963 | 0.9999501 | 0.1196447 | 0.9999457 | 0.1239303 |  |  | 461946 | 0.9956763 | 0.9866385 | 0.001317704 | 0.9961701 | 0.004378475 | 0.9961724 | 0.004510051 |  |  | 357060 | 0.976584 | 0.9670213 | 0.003545829 | 0.983299 | 0.005388338 | 0.983298 | 0.008074499 |  |  | 504480 | 0.9901487 | 0.9150489 | 0.006977187 | 0.9815157 | 0.005698654 | 0.9815113 | 0.007583556 |  |  | 805260 | 0.9666547 | 0.8678712 | 0.01120494 | 0.9734956 | 0.007976596 | 0.9734931 | 0.008316677
|  |  | 238092 | 1.002234 | 0.9994305 | 0.0005016963 | 0.9999501 | 0.1196447 | 0.9999457 | 0.1239303 |  |  | 462246 | 0.9927949 | 0.9866385 | 0.001317704 | 0.9961717 | 0.004378412 | 0.996174 | 0.004509935 |  |  | 357360 | 0.977663 | 0.9670213 | 0.003545829 | 0.9833216 | 0.005388222 | 0.9833206 | 0.008073927 |  |  | 504780 | 0.9901487 | 0.9150489 | 0.006977187 | 0.9815213 | 0.005698626 | 0.9815169 | 0.007583488 |  |  | 805560 | 0.9666547 | 0.8678712 | 0.01120494 | 0.9735127 | 0.007976571 | 0.9735102 | 0.008316132
|  |  | 238392 | 1.00313 | 0.9994305 | 0.0005016963 | 0.9999501 | 0.1196447 | 0.9999457 | 0.1239303 |  |  | 462546 | 0.9927949 | 0.9866385 | 0.001317704 | 0.9961733 | 0.004378349 | 0.9961757 | 0.004509819 |  |  | 357660 | 0.979821 | 0.9670213 | 0.003545829 | 0.9833442 | 0.005388106 | 0.9833431 | 0.008073354 |  |  | 505080 | 0.9935117 | 0.9150489 | 0.006977187 | 0.9815268 | 0.005698598 | 0.9815224 | 0.00758342 |  |  | 805860 | 0.9688926 | 0.8678712 | 0.01120494 | 0.9735298 | 0.007976546 | 0.9735273 | 0.008315587
|  |  | 238692 | 1.002234 | 0.9994305 | 0.0005016963 | 0.9999501 | 0.1196447 | 0.9999457 | 0.1239303 |  |  | 462846 | 0.9918345 | 0.9866385 | 0.001317704 | 0.9961749 | 0.004378286 | 0.9961773 | 0.004509705 |  |  | 357960 | 0.979821 | 0.9670213 | 0.003545829 | 0.9833667 | 0.005387989 | 0.9833657 | 0.008072781 |  |  | 505380 | 0.9935117 | 0.9150489 | 0.006977187 | 0.9815324 | 0.005698571 | 0.981528 | 0.007583352 |  |  | 806160 | 0.9666547 | 0.8678712 | 0.01120494 | 0.9735468 | 0.007976521 | 0.9735443 | 0.008315043
|  |  | 238992 | 1.00313 | 0.9994305 | 0.0005016963 | 0.9999501 | 0.1196447 | 0.9999457 | 0.1239303 |  |  | 463146 | 0.9918345 | 0.9866385 | 0.001317704 | 0.9961766 | 0.004378223 | 0.9961789 | 0.00450959 |  |  | 358260 | 0.978742 | 0.9670213 | 0.003545829 | 0.9833892 | 0.005387873 | 0.9833882 | 0.008072208 |  |  | 505680 | 0.9918302 | 0.9150489 | 0.006977187 | 0.9815379 | 0.005698544 | 0.9815335 | 0.007583285 |  |  | 806460 | 0.9733685 | 0.8678712 | 0.01120494 | 0.9735639 | 0.007976496 | 0.9735613 | 0.008314499
|  |  | 239292 | 1.002234 | 0.9994305 | 0.0005016963 | 0.9999501 | 0.1196447 | 0.9999457 | 0.1239303 |  |  | 463446 | 0.9927949 | 0.9866385 | 0.001317704 | 0.9961782 | 0.004378161 | 0.9961806 | 0.004509476 |  |  | 358560 | 0.979821 | 0.9670213 | 0.003545829 | 0.9834116 | 0.005387756 | 0.9834106 | 0.008071635 |  |  | 505980 | 0.9935117 | 0.9150489 | 0.006977187 | 0.9815435 | 0.005698517 | 0.981539 | 0.007583218 |  |  | 806760 | 0.9778444 | 0.8678712 | 0.01120494 | 0.9735809 | 0.007976471 | 0.9735783 | 0.008313957
|  |  | 239592 | 1.002234 | 0.9994305 | 0.0005016963 | 0.9999501 | 0.1196447 | 0.9999457 | 0.1239303 |  |  | 463746 | 0.9937554 | 0.9866385 | 0.001317704 | 0.9961798 | 0.004378099 | 0.9961822 | 0.004509363 |  |  | 358860 | 0.978742 | 0.9670213 | 0.003545829 | 0.9834341 | 0.005387638 | 0.983433 | 0.008071062 |  |  | 506280 | 0.9935117 | 0.9150489 | 0.006977187 | 0.981549 | 0.00569849 | 0.9815446 | 0.007583151 |  |  | 807060 | 0.9688926 | 0.8678712 | 0.01120494 | 0.9735979 | 0.007976447 | 0.9735953 | 0.008313415
|  |  | 239892 | 1.00313 | 0.9994305 | 0.0005016963 | 0.9999501 | 0.1196447 | 0.9999457 | 0.1239303 |  |  | 464046 | 0.9927949 | 0.9866385 | 0.001317704 | 0.9961814 | 0.004378038 | 0.9961838 | 0.00450925 |  |  | 359160 | 0.978742 | 0.9670213 | 0.003545829 | 0.9834564 | 0.005387521 | 0.9834554 | 0.008070489 |  |  | 506580 | 0.9935117 | 0.9150489 | 0.006977187 | 0.9815545 | 0.005698463 | 0.9815501 | 0.007583085 |  |  | 807360 | 0.9711305 | 0.8678712 | 0.01120494 | 0.9736149 | 0.007976422 | 0.9736123 | 0.008312873
|  |  | 240192 | 1.002234 | 0.9994305 | 0.0005016963 | 0.9999501 | 0.1196447 | 0.9999457 | 0.1239303 |  |  | 464346 | 0.9927949 | 0.9866385 | 0.001317704 | 0.996183 | 0.004377976 | 0.9961854 | 0.004509138 |  |  | 359460 | 0.977663 | 0.9670213 | 0.003545829 | 0.9834788 | 0.005387403 | 0.9834778 | 0.008069916 |  |  | 506880 | 0.9951932 | 0.9150489 | 0.006977187 | 0.98156 | 0.005698437 | 0.9815555 | 0.00758302 |  |  | 807660 | 0.9688926 | 0.8678712 | 0.01120494 | 0.9736318 | 0.007976398 | 0.9736293 | 0.008312333
|  |  | 240492 | 1.00313 | 0.9994305 | 0.0005016963 | 0.9999501 | 0.1196447 | 0.9999457 | 0.1239303 |  |  | 464646 | 0.9937554 | 0.9866385 | 0.001317704 | 0.9961846 | 0.004377915 | 0.996187 | 0.004509026 |  |  | 359760 | 0.978742 | 0.9670213 | 0.003545829 | 0.9835011 | 0.005387285 | 0.9835001 | 0.008069343 |  |  | 507180 | 0.9935117 | 0.9150489 | 0.006977187 | 0.9815654 | 0.005698411 | 0.981561 | 0.007582955 |  |  | 807960 | 0.9644167 | 0.8678712 | 0.01120494 | 0.9736488 | 0.007976374 | 0.9736462 | 0.008311793
|  |  | 240792 | 1.00313 | 0.9994305 | 0.0005016963 | 0.9999501 | 0.1196447 | 0.9999457 | 0.1239303 |  |  | 464946 | 0.9937554 | 0.9866385 | 0.001317704 | 0.9961862 | 0.004377855 | 0.9961886 | 0.004508915 |  |  | 360060 | 0.978742 | 0.9670213 | 0.003545829 | 0.9835234 | 0.005387167 | 0.9835223 | 0.00806877 |  |  | 507480 | 0.9918302 | 0.9150489 | 0.006977187 | 0.9815709 | 0.005698384 | 0.9815665 | 0.00758289 |  |  | 808260 | 0.9644167 | 0.8678712 | 0.01120494 | 0.9736657 | 0.00797635 | 0.9736631 | 0.008311254
|  |  | 241092 | 1.00313 | 0.9994305 | 0.0005016963 | 0.9999501 | 0.1196447 | 0.9999457 | 0.1239303 |  |  | 465246 | 0.9937554 | 0.9866385 | 0.001317704 | 0.9961878 | 0.004377794 | 0.9961902 | 0.004508804 |  |  | 360360 | 0.977663 | 0.9670213 | 0.003545829 | 0.9835456 | 0.005387048 | 0.9835446 | 0.008068197 |  |  | 507780 | 0.9918302 | 0.9150489 | 0.006977187 | 0.9815763 | 0.005698359 | 0.9815719 | 0.007582826 |  |  | 808560 | 0.9666547 | 0.8678712 | 0.01120494 | 0.9736826 | 0.007976325 | 0.97368 | 0.008310716
|  |  | 241392 | 1.004026 | 0.9994305 | 0.0005016963 | 0.9999501 | 0.1196447 | 0.9999457 | 0.1239303 |  |  | 465546 | 0.9937554 | 0.9866385 | 0.001317704 | 0.9961894 | 0.004377734 | 0.9961918 | 0.004508694 |  |  | 360660 | 0.978742 | 0.9670213 | 0.003545829 | 0.9835678 | 0.00538693 | 0.9835668 | 0.008067624 |  |  | 508080 | 0.9918302 | 0.9150489 | 0.006977187 | 0.9815818 | 0.005698333 | 0.9815773 | 0.007582762 |  |  | 808860 | 0.9733685 | 0.8678712 | 0.01120494 | 0.9736995 | 0.007976301 | 0.9736969 | 0.008310178
|  |  | 241692 | 1.002234 | 0.9994305 | 0.0005016963 | 0.9999501 | 0.1196447 | 0.9999457 | 0.1239303 |  |  | 465846 | 0.9947158 | 0.9866385 | 0.001317704 | 0.9961909 | 0.004377675 | 0.9961934 | 0.004508584 |  |  | 360960 | 0.978742 | 0.9670213 | 0.003545829 | 0.98359 | 0.005386811 | 0.9835889 | 0.008067051 |  |  | 508380 | 0.9918302 | 0.9150489 | 0.006977187 | 0.9815872 | 0.005698307 | 0.9815827 | 0.007582698 |  |  | 809160 | 0.9688926 | 0.8678712 | 0.01120494 | 0.9737163 | 0.007976277 | 0.9737137 | 0.008309641
|  |  | 241992 | 1.00313 | 0.9994305 | 0.0005016963 | 0.9999501 | 0.1196447 | 0.9999457 | 0.1239303 |  |  | 466146 | 0.9927949 | 0.9866385 | 0.001317704 | 0.9961925 | 0.004377615 | 0.996195 | 0.004508475 |  |  | 361260 | 0.977663 | 0.9670213 | 0.003545829 | 0.9836121 | 0.005386691 | 0.9836111 | 0.008066478 |  |  | 508680 | 0.9935117 | 0.9150489 | 0.006977187 | 0.9815926 | 0.005698282 | 0.9815881 | 0.007582635 |  |  | 809460 | 0.9733685 | 0.8678712 | 0.01120494 | 0.9737332 | 0.007976254 | 0.9737306 | 0.008309105
|  |  | 242292 | 1.00313 | 0.9994305 | 0.0005016963 | 0.9999501 | 0.1196447 | 0.9999457 | 0.1239303 |  |  | 466446 | 0.9927949 | 0.9866385 | 0.001317704 | 0.9961941 | 0.004377556 | 0.9961965 | 0.004508366 |  |  | 361560 | 0.978742 | 0.9670213 | 0.003545829 | 0.9836342 | 0.005386572 | 0.9836332 | 0.008065905 |  |  | 508980 | 0.9935117 | 0.9150489 | 0.006977187 | 0.9815979 | 0.005698257 | 0.9815935 | 0.007582573 |  |  | 809760 | 0.9644167 | 0.8678712 | 0.01120494 | 0.97375 | 0.00797623 | 0.9737474 | 0.00830857
|  |  | 242592 | 1.00313 | 0.9994305 | 0.0005016963 | 0.9999501 | 0.1196447 | 0.9999457 | 0.1239303 |  |  | 466746 | 0.9937554 | 0.9866385 | 0.001317704 | 0.9961957 | 0.004377497 | 0.9961981 | 0.004508258 |  |  | 361860 | 0.978742 | 0.9670213 | 0.003545829 | 0.9836562 | 0.005386452 | 0.9836552 | 0.008065332 |  |  | 509280 | 0.9935117 | 0.9150489 | 0.006977187 | 0.9816033 | 0.005698232 | 0.9815988 | 0.00758251 |  |  | 810060 | 0.9577029 | 0.8678712 | 0.01120494 | 0.9737668 | 0.007976206 | 0.9737642 | 0.008308035
|  |  | 242892 | 1.002234 | 0.9994305 | 0.0005016963 | 0.9999501 | 0.1196447 | 0.9999457 | 0.1239303 |  |  | 467046 | 0.9947158 | 0.9866385 | 0.001317704 | 0.9961972 | 0.004377439 | 0.9961997 | 0.00450815 |  |  | 362160 | 0.978742 | 0.9670213 | 0.003545829 | 0.9836783 | 0.005386333 | 0.9836772 | 0.008064759 |  |  | 509580 | 0.9918302 | 0.9150489 | 0.006977187 | 0.9816087 | 0.005698207 | 0.9816042 | 0.007582449 |  |  | 810360 | 0.9577029 | 0.8678712 | 0.01120494 | 0.9737836 | 0.007976182 | 0.9737809 | 0.008307502
|  |  | 243192 | 1.002234 | 0.9994305 | 0.0005016963 | 0.9999501 | 0.1196447 | 0.9999457 | 0.1239303 |  |  | 467346 | 0.9947158 | 0.9866385 | 0.001317704 | 0.9961988 | 0.004377381 | 0.9962012 | 0.004508043 |  |  | 362460 | 0.977663 | 0.9670213 | 0.003545829 | 0.9837003 | 0.005386212 | 0.9836992 | 0.008064185 |  |  | 509880 | 0.9935117 | 0.9150489 | 0.006977187 | 0.981614 | 0.005698183 | 0.9816095 | 0.007582387 |  |  | 810660 | 0.9666547 | 0.8678712 | 0.01120494 | 0.9738003 | 0.007976159 | 0.9737977 | 0.008306968
|  |  | 243492 | 1.00313 | 0.9994305 | 0.0005016963 | 0.9999501 | 0.1196447 | 0.9999457 | 0.1239303 |  |  | 467646 | 0.9947158 | 0.9866385 | 0.001317704 | 0.9962003 | 0.004377323 | 0.9962028 | 0.004507936 |  |  | 362760 | 0.979821 | 0.9670213 | 0.003545829 | 0.9837222 | 0.005386092 | 0.9837212 | 0.008063612 |  |  | 510180 | 0.9935117 | 0.9150489 | 0.006977187 | 0.9816193 | 0.005698158 | 0.9816148 | 0.007582326 |  |  | 810960 | 0.9733685 | 0.8678712 | 0.01120494 | 0.9738171 | 0.007976136 | 0.9738144 | 0.008306436
|  |  | 243792 | 1.002234 | 0.9994305 | 0.0005016963 | 0.9999501 | 0.1196447 | 0.9999457 | 0.1239303 |  |  | 467946 | 0.9947158 | 0.9866385 | 0.001317704 | 0.9962019 | 0.004377265 | 0.9962044 | 0.00450783 |  |  | 363060 | 0.977663 | 0.9670213 | 0.003545829 | 0.9837441 | 0.005385972 | 0.9837431 | 0.008063039 |  |  | 510480 | 0.9935117 | 0.9150489 | 0.006977187 | 0.9816246 | 0.005698134 | 0.9816202 | 0.007582266 |  |  | 811260 | 0.9733685 | 0.8678712 | 0.01120494 | 0.9738338 | 0.007976112 | 0.9738312 | 0.008305904
|  |  | 244092 | 1.004026 | 0.9994305 | 0.0005016963 | 0.9999501 | 0.1196447 | 0.9999457 | 0.1239303 |  |  | 468246 | 0.9956763 | 0.9866385 | 0.001317704 | 0.9962034 | 0.004377208 | 0.9962059 | 0.004507724 |  |  | 363360 | 0.978742 | 0.9670213 | 0.003545829 | 0.983766 | 0.005385851 | 0.983765 | 0.008062466 |  |  | 510780 | 0.9918302 | 0.9150489 | 0.006977187 | 0.9816299 | 0.00569811 | 0.9816254 | 0.007582205 |  |  | 811560 | 0.9666547 | 0.8678712 | 0.01120494 | 0.9738505 | 0.007976089 | 0.9738479 | 0.008305373
|  |  | 244392 | 1.00313 | 0.9994305 | 0.0005016963 | 0.9999501 | 0.1196447 | 0.9999457 | 0.1239303 |  |  | 468546 | 0.9947158 | 0.9866385 | 0.001317704 | 0.996205 | 0.004377151 | 0.9962075 | 0.004507618 |  |  | 363660 | 0.978742 | 0.9670213 | 0.003545829 | 0.9837878 | 0.00538573 | 0.9837868 | 0.008061893 |  |  | 511080 | 0.9918302 | 0.9150489 | 0.006977187 | 0.9816352 | 0.005698086 | 0.9816307 | 0.007582145 |  |  | 811860 | 0.9688926 | 0.8678712 | 0.01120494 | 0.9738672 | 0.007976066 | 0.9738645 | 0.008304843
|  |  | 244692 | 1.00313 | 0.9994305 | 0.0005016963 | 0.9999501 | 0.1196447 | 0.9999457 | 0.1239303 |  |  | 468846 | 0.9956763 | 0.9866385 | 0.001317704 | 0.9962065 | 0.004377094 | 0.996209 | 0.004507514 |  |  | 363960 | 0.9809 | 0.9670213 | 0.003545829 | 0.9838096 | 0.005385609 | 0.9838086 | 0.00806132 |  |  | 511380 | 0.9951932 | 0.9150489 | 0.006977187 | 0.9816405 | 0.005698063 | 0.981636 | 0.007582086 |  |  | 812160 | 0.9666547 | 0.8678712 | 0.01120494 | 0.9738839 | 0.007976043 | 0.9738812 | 0.008304314
|  |  | 244992 | 1.002234 | 0.9994305 | 0.0005016963 | 0.9999501 | 0.1196447 | 0.9999457 | 0.1239303 |  |  | 469146 | 0.9956763 | 0.9866385 | 0.001317704 | 0.9962081 | 0.004377037 | 0.9962106 | 0.004507409 |  |  | 364260 | 0.978742 | 0.9670213 | 0.003545829 | 0.9838314 | 0.005385487 | 0.9838304 | 0.008060747 |  |  | 511680 | 0.9968746 | 0.9150489 | 0.006977187 | 0.9816457 | 0.005698039 | 0.9816412 | 0.007582027 |  |  | 812460 | 0.9688926 | 0.8678712 | 0.01120494 | 0.9739005 | 0.00797602 | 0.9738978 | 0.008303785
|  |  | 245292 | 1.004026 | 0.9994305 | 0.0005016963 | 0.9999501 | 0.1196447 | 0.9999457 | 0.1239303 |  |  | 469446 | 0.9937554 | 0.9866385 | 0.001317704 | 0.9962096 | 0.004376981 | 0.9962121 | 0.004507305 |  |  | 364560 | 0.978742 | 0.9670213 | 0.003545829 | 0.9838532 | 0.005385366 | 0.9838521 | 0.008060174 |  |  | 511980 | 0.9935117 | 0.9150489 | 0.006977187 | 0.981651 | 0.005698016 | 0.9816465 | 0.007581968 |  |  | 812760 | 0.9733685 | 0.8678712 | 0.01120494 | 0.9739172 | 0.007975997 | 0.9739145 | 0.008303257
|  |  | 245592 | 1.002234 | 0.9994305 | 0.0005016963 | 0.9999501 | 0.1196447 | 0.9999457 | 0.1239303 |  |  | 469746 | 0.9947158 | 0.9866385 | 0.001317704 | 0.9962111 | 0.004376925 | 0.9962136 | 0.004507202 |  |  | 364860 | 0.978742 | 0.9670213 | 0.003545829 | 0.9838749 | 0.005385244 | 0.9838738 | 0.008059601 |  |  | 512280 | 0.9951932 | 0.9150489 | 0.006977187 | 0.9816562 | 0.005697993 | 0.9816517 | 0.00758191 |  |  | 813060 | 0.9688926 | 0.8678712 | 0.01120494 | 0.9739338 | 0.007975974 | 0.9739311 | 0.00830273
|  |  | 245892 | 1.002234 | 0.9994305 | 0.0005016963 | 0.9999501 | 0.1196447 | 0.9999457 | 0.1239303 |  |  | 470046 | 0.9947158 | 0.9866385 | 0.001317704 | 0.9962126 | 0.00437687 | 0.9962152 | 0.004507099 |  |  | 365160 | 0.977663 | 0.9670213 | 0.003545829 | 0.9838965 | 0.005385122 | 0.9838955 | 0.008059028 |  |  | 512580 | 0.9935117 | 0.9150489 | 0.006977187 | 0.9816614 | 0.00569797 | 0.9816569 | 0.007581852 |  |  | 813360 | 0.9733685 | 0.8678712 | 0.01120494 | 0.9739504 | 0.007975951 | 0.9739477 | 0.008302203
|  |  | 246192 | 1.00313 | 0.9994305 | 0.0005016963 | 0.9999501 | 0.1196447 | 0.9999457 | 0.1239303 |  |  | 470346 | 0.9947158 | 0.9866385 | 0.001317704 | 0.9962142 | 0.004376814 | 0.9962167 | 0.004506997 |  |  | 365460 | 0.979821 | 0.9670213 | 0.003545829 | 0.9839182 | 0.005385 | 0.9839171 | 0.008058456 |  |  | 512880 | 0.9951932 | 0.9150489 | 0.006977187 | 0.9816666 | 0.005697947 | 0.9816621 | 0.007581795 |  |  | 813660 | 0.9711305 | 0.8678712 | 0.01120494 | 0.9739669 | 0.007975929 | 0.9739642 | 0.008301677
|  |  | 246492 | 1.00313 | 0.9994305 | 0.0005016963 | 0.9999501 | 0.1196447 | 0.9999457 | 0.1239303 |  |  | 470646 | 0.9956763 | 0.9866385 | 0.001317704 | 0.9962157 | 0.004376759 | 0.9962182 | 0.004506895 |  |  | 365760 | 0.978742 | 0.9670213 | 0.003545829 | 0.9839398 | 0.005384877 | 0.9839387 | 0.008057883 |  |  | 513180 | 0.9935117 | 0.9150489 | 0.006977187 | 0.9816718 | 0.005697925 | 0.9816672 | 0.007581738 |  |  | 813960 | 0.9711305 | 0.8678712 | 0.01120494 | 0.9739835 | 0.007975906 | 0.9739808 | 0.008301152
|  |  | 246792 | 1.002234 | 0.9994305 | 0.0005016963 | 0.9999501 | 0.1196447 | 0.9999457 | 0.1239303 |  |  | 470946 | 0.9947158 | 0.9866385 | 0.001317704 | 0.9962172 | 0.004376705 | 0.9962197 | 0.004506793 |  |  | 366060 | 0.981979 | 0.9670213 | 0.003545829 | 0.9839613 | 0.005384755 | 0.9839603 | 0.00805731 |  |  | 513480 | 0.9918302 | 0.9150489 | 0.006977187 | 0.9816769 | 0.005697902 | 0.9816724 | 0.007581681 |  |  | 814260 | 0.9711305 | 0.8678712 | 0.01120494 | 0.974 | 0.007975884 | 0.9739973 | 0.008300628
|  |  | 247092 | 1.004026 | 0.9994305 | 0.0005016963 | 0.9999501 | 0.1196447 | 0.9999457 | 0.1239303 |  |  | 471246 | 0.9937554 | 0.9866385 | 0.001317704 | 0.9962187 | 0.00437665 | 0.9962212 | 0.004506692 |  |  | 366360 | 0.9809 | 0.9670213 | 0.003545829 | 0.9839828 | 0.005384632 | 0.9839818 | 0.008056738 |  |  | 513780 | 0.9918302 | 0.9150489 | 0.006977187 | 0.9816821 | 0.00569788 | 0.9816775 | 0.007581625 |  |  | 814560 | 0.9688926 | 0.8678712 | 0.01120494 | 0.9740165 | 0.007975861 | 0.9740138 | 0.008300104
|  |  | 247392 | 1.00313 | 0.9994305 | 0.0005016963 | 0.9999501 | 0.1196447 | 0.9999457 | 0.1239303 |  |  | 471546 | 0.9937554 | 0.9866385 | 0.001317704 | 0.9962202 | 0.004376596 | 0.9962227 | 0.004506592 |  |  | 366660 | 0.977663 | 0.9670213 | 0.003545829 | 0.9840043 | 0.005384509 | 0.9840033 | 0.008056165 |  |  | 514080 | 0.9901487 | 0.9150489 | 0.006977187 | 0.9816872 | 0.005697858 | 0.9816827 | 0.007581569 |  |  | 814860 | 0.9644167 | 0.8678712 | 0.01120494 | 0.974033 | 0.007975839 | 0.9740303 | 0.008299581
|  |  | 247692 | 1.001338 | 0.9994305 | 0.0005016963 | 0.9999501 | 0.1196447 | 0.9999457 | 0.1239303 |  |  | 471846 | 0.9937554 | 0.9866385 | 0.001317704 | 0.9962217 | 0.004376542 | 0.9962243 | 0.004506491 |  |  | 366960 | 0.978742 | 0.9670213 | 0.003545829 | 0.9840258 | 0.005384386 | 0.9840248 | 0.008055592 |  |  | 514380 | 0.9918302 | 0.9150489 | 0.006977187 | 0.9816923 | 0.005697836 | 0.9816878 | 0.007581513 |  |  | 815160 | 0.9778444 | 0.8678712 | 0.01120494 | 0.9740495 | 0.007975817 | 0.9740468 | 0.008299059
|  |  | 247992 | 1.002234 | 0.9994305 | 0.0005016963 | 0.9999501 | 0.1196447 | 0.9999457 | 0.1239303 |  |  | 472146 | 0.9947158 | 0.9866385 | 0.001317704 | 0.9962232 | 0.004376489 | 0.9962258 | 0.004506392 |  |  | 367260 | 0.979821 | 0.9670213 | 0.003545829 | 0.9840472 | 0.005384262 | 0.9840462 | 0.00805502 |  |  | 514680 | 0.9935117 | 0.9150489 | 0.006977187 | 0.9816974 | 0.005697815 | 0.9816929 | 0.007581458 |  |  | 815460 | 0.9711305 | 0.8678712 | 0.01120494 | 0.974066 | 0.007975794 | 0.9740632 | 0.008298537
|  |  | 248292 | 1.00313 | 0.9994305 | 0.0005016963 | 0.9999501 | 0.1196447 | 0.9999457 | 0.1239303 |  |  | 472446 | 0.9947158 | 0.9866385 | 0.001317704 | 0.9962247 | 0.004376435 | 0.9962273 | 0.004506293 |  |  | 367560 | 0.978742 | 0.9670213 | 0.003545829 | 0.9840686 | 0.005384139 | 0.9840676 | 0.008054448 |  |  | 514980 | 0.9935117 | 0.9150489 | 0.006977187 | 0.9817025 | 0.005697793 | 0.981698 | 0.007581403 |  |  | 815760 | 0.9756064 | 0.8678712 | 0.01120494 | 0.9740824 | 0.007975772 | 0.9740797 | 0.008298017
|  |  | 248592 | 1.002234 | 0.9994305 | 0.0005016963 | 0.9999501 | 0.1196447 | 0.9999457 | 0.1239303 |  |  | 472746 | 0.9947158 | 0.9866385 | 0.001317704 | 0.9962262 | 0.004376382 | 0.9962287 | 0.004506194 |  |  | 367860 | 0.978742 | 0.9670213 | 0.003545829 | 0.98409 | 0.005384015 | 0.984089 | 0.008053875 |  |  | 515280 | 0.9951932 | 0.9150489 | 0.006977187 | 0.9817076 | 0.005697772 | 0.9817031 | 0.007581349 |  |  | 816060 | 0.9733685 | 0.8678712 | 0.01120494 | 0.9740988 | 0.00797575 | 0.9740961 | 0.008297496
|  |  | 248892 | 1.004922 | 0.9994305 | 0.0005016963 | 0.9999501 | 0.1196447 | 0.9999457 | 0.1239303 |  |  | 473046 | 0.9947158 | 0.9866385 | 0.001317704 | 0.9962277 | 0.004376329 | 0.9962302 | 0.004506096 |  |  | 368160 | 0.978742 | 0.9670213 | 0.003545829 | 0.9841113 | 0.005383891 | 0.9841103 | 0.008053303 |  |  | 515580 | 0.9901487 | 0.9150489 | 0.006977187 | 0.9817127 | 0.005697751 | 0.9817081 | 0.007581294 |  |  | 816360 | 0.9711305 | 0.8678712 | 0.01120494 | 0.9741152 | 0.007975729 | 0.9741125 | 0.008296977
|  |  | 249192 | 1.002234 | 0.9994305 | 0.0005016963 | 0.9999501 | 0.1196447 | 0.9999457 | 0.1239303 |  |  | 473346 | 0.9947158 | 0.9866385 | 0.001317704 | 0.9962291 | 0.004376277 | 0.9962317 | 0.004505998 |  |  | 368460 | 0.979821 | 0.9670213 | 0.003545829 | 0.9841326 | 0.005383767 | 0.9841316 | 0.008052731 |  |  | 515880 | 0.9901487 | 0.9150489 | 0.006977187 | 0.9817177 | 0.005697729 | 0.9817132 | 0.007581241 |  |  | 816660 | 0.9711305 | 0.8678712 | 0.01120494 | 0.9741316 | 0.007975707 | 0.9741289 | 0.008296459
|  |  | 249492 | 1.00313 | 0.9994305 | 0.0005016963 | 0.9999501 | 0.1196447 | 0.9999457 | 0.1239303 |  |  | 473646 | 0.9947158 | 0.9866385 | 0.001317704 | 0.9962306 | 0.004376225 | 0.9962332 | 0.0045059 |  |  | 368760 | 0.9809 | 0.9670213 | 0.003545829 | 0.9841538 | 0.005383643 | 0.9841528 | 0.008052159 |  |  | 516180 | 0.9918302 | 0.9150489 | 0.006977187 | 0.9817228 | 0.005697709 | 0.9817182 | 0.007581187 |  |  | 816960 | 0.9711305 | 0.8678712 | 0.01120494 | 0.974148 | 0.007975685 | 0.9741452 | 0.008295941
|  |  | 249792 | 1.00313 | 0.9994305 | 0.0005016963 | 0.9999501 | 0.1196447 | 0.9999457 | 0.1239303 |  |  | 473946 | 0.9947158 | 0.9866385 | 0.001317704 | 0.9962321 | 0.004376173 | 0.9962347 | 0.004505804 |  |  | 369060 | 0.981979 | 0.9670213 | 0.003545829 | 0.984175 | 0.005383518 | 0.984174 | 0.008051587 |  |  | 516480 | 0.9918302 | 0.9150489 | 0.006977187 | 0.9817278 | 0.005697688 | 0.9817232 | 0.007581134 |  |  | 817260 | 0.9756064 | 0.8678712 | 0.01120494 | 0.9741643 | 0.007975663 | 0.9741616 | 0.008295423
|  |  | 250092 | 1.00313 | 0.9994305 | 0.0005016963 | 0.9999501 | 0.1196447 | 0.9999457 | 0.1239303 |  |  | 474246 | 0.9947158 | 0.9866385 | 0.001317704 | 0.9962335 | 0.004376121 | 0.9962362 | 0.004505707 |  |  | 369360 | 0.977663 | 0.9670213 | 0.003545829 | 0.9841962 | 0.005383394 | 0.9841952 | 0.008051015 |  |  | 516780 | 0.9951932 | 0.9150489 | 0.006977187 | 0.9817328 | 0.005697667 | 0.9817283 | 0.007581082 |  |  | 817560 | 0.9756064 | 0.8678712 | 0.01120494 | 0.9741807 | 0.007975642 | 0.9741779 | 0.008294907
|  |  | 250392 | 1.002234 | 0.9994305 | 0.0005016963 | 0.9999501 | 0.1196447 | 0.9999457 | 0.1239303 |  |  | 474546 | 0.9947158 | 0.9866385 | 0.001317704 | 0.996235 | 0.00437607 | 0.9962376 | 0.004505611 |  |  | 369660 | 0.978742 | 0.9670213 | 0.003545829 | 0.9842174 | 0.005383269 | 0.9842164 | 0.008050444 |  |  | 517080 | 0.9935117 | 0.9150489 | 0.006977187 | 0.9817378 | 0.005697647 | 0.9817332 | 0.007581029 |  |  | 817860 | 0.9688926 | 0.8678712 | 0.01120494 | 0.974197 | 0.00797562 | 0.9741942 | 0.008294391
|  |  | 250692 | 1.00313 | 0.9994305 | 0.0005016963 | 0.9999501 | 0.1196447 | 0.9999457 | 0.1239303 |  |  | 474846 | 0.9956763 | 0.9866385 | 0.001317704 | 0.9962365 | 0.004376019 | 0.9962391 | 0.004505516 |  |  | 369960 | 0.978742 | 0.9670213 | 0.003545829 | 0.9842385 | 0.005383144 | 0.9842375 | 0.008049872 |  |  | 517380 | 0.9935117 | 0.9150489 | 0.006977187 | 0.9817428 | 0.005697627 | 0.9817382 | 0.007580978 |  |  | 818160 | 0.9711305 | 0.8678712 | 0.01120494 | 0.9742133 | 0.007975599 | 0.9742105 | 0.008293876
|  |  | 250992 | 1.00313 | 0.9994305 | 0.0005016963 | 0.9999501 | 0.1196447 | 0.9999457 | 0.1239303 |  |  | 475146 | 0.9956763 | 0.9866385 | 0.001317704 | 0.9962379 | 0.004375968 | 0.9962406 | 0.00450542 |  |  | 370260 | 0.978742 | 0.9670213 | 0.003545829 | 0.9842596 | 0.005383019 | 0.9842586 | 0.008049301 |  |  | 517680 | 0.9918302 | 0.9150489 | 0.006977187 | 0.9817478 | 0.005697607 | 0.9817432 | 0.007580926 |  |  | 818460 | 0.9666547 | 0.8678712 | 0.01120494 | 0.9742295 | 0.007975578 | 0.9742267 | 0.008293362
|  |  | 251292 | 1.00313 | 0.9994305 | 0.0005016963 | 0.9999501 | 0.1196447 | 0.9999457 | 0.1239303 |  |  | 475446 | 0.9947158 | 0.9866385 | 0.001317704 | 0.9962394 | 0.004375917 | 0.996242 | 0.004505326 |  |  | 370560 | 0.979821 | 0.9670213 | 0.003545829 | 0.9842806 | 0.005382893 | 0.9842796 | 0.008048729 |  |  | 517980 | 0.9935117 | 0.9150489 | 0.006977187 | 0.9817527 | 0.005697587 | 0.9817481 | 0.007580875 |  |  | 818760 | 0.9733685 | 0.8678712 | 0.01120494 | 0.9742458 | 0.007975557 | 0.974243 | 0.008292848
|  |  | 251592 | 1.00313 | 0.9994305 | 0.0005016963 | 0.9999501 | 0.1196447 | 0.9999457 | 0.1239303 |  |  | 475746 | 0.9947158 | 0.9866385 | 0.001317704 | 0.9962408 | 0.004375867 | 0.9962435 | 0.004505232 |  |  | 370860 | 0.979821 | 0.9670213 | 0.003545829 | 0.9843016 | 0.005382768 | 0.9843006 | 0.008048158 |  |  | 518280 | 0.9901487 | 0.9150489 | 0.006977187 | 0.9817577 | 0.005697567 | 0.9817531 | 0.007580824 |  |  | 819060 | 0.9644167 | 0.8678712 | 0.01120494 | 0.974262 | 0.007975535 | 0.9742592 | 0.008292335
|  |  | 251892 | 1.00313 | 0.9994305 | 0.0005016963 | 0.9999501 | 0.1196447 | 0.9999457 | 0.1239303 |  |  | 476046 | 0.9947158 | 0.9866385 | 0.001317704 | 0.9962423 | 0.004375817 | 0.9962449 | 0.004505138 |  |  | 371160 | 0.981979 | 0.9670213 | 0.003545829 | 0.9843226 | 0.005382642 | 0.9843216 | 0.008047587 |  |  | 518580 | 0.9918302 | 0.9150489 | 0.006977187 | 0.9817626 | 0.005697548 | 0.981758 | 0.007580773 |  |  | 819360 | 0.9756064 | 0.8678712 | 0.01120494 | 0.9742783 | 0.007975514 | 0.9742754 | 0.008291823
|  |  | 252192 | 1.00313 | 0.9994305 | 0.0005016963 | 0.9999501 | 0.1196447 | 0.9999457 | 0.1239303 |  |  | 476346 | 0.9937554 | 0.9866385 | 0.001317704 | 0.9962437 | 0.004375767 | 0.9962464 | 0.004505044 |  |  | 371460 | 0.981979 | 0.9670213 | 0.003545829 | 0.9843435 | 0.005382517 | 0.9843425 | 0.008047016 |  |  | 518880 | 0.9935117 | 0.9150489 | 0.006977187 | 0.9817675 | 0.005697528 | 0.9817629 | 0.007580723 |  |  | 819660 | 0.9666547 | 0.8678712 | 0.01120494 | 0.9742945 | 0.007975493 | 0.9742916 | 0.008291312
|  |  | 252492 | 1.00313 | 0.9994305 | 0.0005016963 | 0.9999501 | 0.1196447 | 0.9999457 | 0.1239303 |  |  | 476646 | 0.9937554 | 0.9866385 | 0.001317704 | 0.9962451 | 0.004375717 | 0.9962478 | 0.004504952 |  |  | 371760 | 0.979821 | 0.9670213 | 0.003545829 | 0.9843644 | 0.005382391 | 0.9843635 | 0.008046445 |  |  | 519180 | 0.9935117 | 0.9150489 | 0.006977187 | 0.9817724 | 0.005697509 | 0.9817678 | 0.007580673 |  |  | 819960 | 0.9688926 | 0.8678712 | 0.01120494 | 0.9743106 | 0.007975473 | 0.9743078 | 0.008290801
|  |  | 252792 | 1.004026 | 0.9994305 | 0.0005016963 | 0.9999501 | 0.1196447 | 0.9999457 | 0.1239303 |  |  | 476946 | 0.9956763 | 0.9866385 | 0.001317704 | 0.9962466 | 0.004375668 | 0.9962492 | 0.004504859 |  |  | 372060 | 0.979821 | 0.9670213 | 0.003545829 | 0.9843853 | 0.005382265 | 0.9843843 | 0.008045874 |  |  | 519480 | 0.9918302 | 0.9150489 | 0.006977187 | 0.9817773 | 0.00569749 | 0.9817727 | 0.007580624 |  |  | 820260 | 0.9688926 | 0.8678712 | 0.01120494 | 0.9743268 | 0.007975452 | 0.9743239 | 0.008290291
|  |  | 253092 | 1.004026 | 0.9994305 | 0.0005016963 | 0.9999501 | 0.1196447 | 0.9999457 | 0.1239303 |  |  | 477246 | 0.9937554 | 0.9866385 | 0.001317704 | 0.996248 | 0.004375619 | 0.9962507 | 0.004504767 |  |  | 372360 | 0.978742 | 0.9670213 | 0.003545829 | 0.9844062 | 0.005382139 | 0.9844052 | 0.008045304 |  |  | 519780 | 0.9918302 | 0.9150489 | 0.006977187 | 0.9817822 | 0.005697471 | 0.9817776 | 0.007580575 |  |  | 820560 | 0.9666547 | 0.8678712 | 0.01120494 | 0.9743429 | 0.007975431 | 0.9743401 | 0.008289781
|  |  | 253392 | 1.00313 | 0.9994305 | 0.0005016963 | 0.9999501 | 0.1196447 | 0.9999457 | 0.1239303 |  |  | 477546 | 0.9937554 | 0.9866385 | 0.001317704 | 0.9962494 | 0.00437557 | 0.9962521 | 0.004504675 |  |  | 372660 | 0.979821 | 0.9670213 | 0.003545829 | 0.984427 | 0.005382012 | 0.984426 | 0.008044733 |  |  | 520080 | 0.9951932 | 0.9150489 | 0.006977187 | 0.981787 | 0.005697452 | 0.9817824 | 0.007580526 |  |  | 820860 | 0.9711305 | 0.8678712 | 0.01120494 | 0.9743591 | 0.007975411 | 0.9743562 | 0.008289273
|  |  | 253692 | 1.002234 | 0.9994305 | 0.0005016963 | 0.9999501 | 0.1196447 | 0.9999457 | 0.1239303 |  |  | 477846 | 0.9937554 | 0.9866385 | 0.001317704 | 0.9962509 | 0.004375522 | 0.9962535 | 0.004504584 |  |  | 372960 | 0.979821 | 0.9670213 | 0.003545829 | 0.9844477 | 0.005381886 | 0.9844468 | 0.008044163 |  |  | 520380 | 0.9918302 | 0.9150489 | 0.006977187 | 0.9817919 | 0.005697434 | 0.9817873 | 0.007580478 |  |  | 821160 | 0.9733685 | 0.8678712 | 0.01120494 | 0.9743752 | 0.00797539 | 0.9743723 | 0.008288765
|  |  | 253992 | 1.004026 | 0.9994305 | 0.0005016963 | 0.9999501 | 0.1196447 | 0.9999457 | 0.1239303 |  |  | 478146 | 0.9947158 | 0.9866385 | 0.001317704 | 0.9962523 | 0.004375473 | 0.996255 | 0.004504494 |  |  | 373260 | 0.9809 | 0.9670213 | 0.003545829 | 0.9844685 | 0.005381759 | 0.9844675 | 0.008043593 |  |  | 520680 | 0.9918302 | 0.9150489 | 0.006977187 | 0.9817967 | 0.005697415 | 0.9817921 | 0.00758043 |  |  | 821460 | 0.9733685 | 0.8678712 | 0.01120494 | 0.9743913 | 0.00797537 | 0.9743884 | 0.008288258
|  |  | 254292 | 1.002234 | 0.9994305 | 0.0005016963 | 0.9999501 | 0.1196447 | 0.9999457 | 0.1239303 |  |  | 478446 | 0.9937554 | 0.9866385 | 0.001317704 | 0.9962537 | 0.004375425 | 0.9962564 | 0.004504403 |  |  | 373560 | 0.979821 | 0.9670213 | 0.003545829 | 0.9844892 | 0.005381632 | 0.9844882 | 0.008043023 |  |  | 520980 | 0.9935117 | 0.9150489 | 0.006977187 | 0.9818016 | 0.005697397 | 0.9817969 | 0.007580382 |  |  | 821760 | 0.9733685 | 0.8678712 | 0.01120494 | 0.9744073 | 0.007975349 | 0.9744044 | 0.008287751
|  |  | 254592 | 1.002234 | 0.9994305 | 0.0005016963 | 0.9999501 | 0.1196447 | 0.9999457 | 0.1239303 |  |  | 478746 | 0.9947158 | 0.9866385 | 0.001317704 | 0.9962551 | 0.004375378 | 0.9962578 | 0.004504313 |  |  | 373860 | 0.9809 | 0.9670213 | 0.003545829 | 0.9845099 | 0.005381505 | 0.9845089 | 0.008042453 |  |  | 521280 | 0.9935117 | 0.9150489 | 0.006977187 | 0.9818064 | 0.005697379 | 0.9818017 | 0.007580334 |  |  | 822060 | 0.9733685 | 0.8678712 | 0.01120494 | 0.9744234 | 0.007975329 | 0.9744205 | 0.008287245
|  |  | 254892 | 1.002234 | 0.9994305 | 0.0005016963 | 0.9999501 | 0.1196447 | 0.9999457 | 0.1239303 |  |  | 479046 | 0.9927949 | 0.9866385 | 0.001317704 | 0.9962565 | 0.00437533 | 0.9962592 | 0.004504224 |  |  | 374160 | 0.978742 | 0.9670213 | 0.003545829 | 0.9845305 | 0.005381378 | 0.9845295 | 0.008041883 |  |  | 521580 | 0.9935117 | 0.9150489 | 0.006977187 | 0.9818112 | 0.005697361 | 0.9818065 | 0.007580287 |  |  | 822360 | 0.9711305 | 0.8678712 | 0.01120494 | 0.9744394 | 0.007975309 | 0.9744365 | 0.00828674
|  |  | 255192 | 1.004026 | 0.9994305 | 0.0005016963 | 0.9999501 | 0.1196447 | 0.9999457 | 0.1239303 |  |  | 479346 | 0.9947158 | 0.9866385 | 0.001317704 | 0.9962579 | 0.004375283 | 0.9962606 | 0.004504135 |  |  | 374460 | 0.979821 | 0.9670213 | 0.003545829 | 0.9845511 | 0.005381251 | 0.9845501 | 0.008041314 |  |  | 521880 | 0.9951932 | 0.9150489 | 0.006977187 | 0.9818159 | 0.005697343 | 0.9818113 | 0.007580241 |  |  | 822660 | 0.9733685 | 0.8678712 | 0.01120494 | 0.9744554 | 0.007975289 | 0.9744525 | 0.008286236
|  |  | 255492 | 1.004922 | 0.9994305 | 0.0005016963 | 0.9999501 | 0.1196447 | 0.9999457 | 0.1239303 |  |  | 479646 | 0.9937554 | 0.9866385 | 0.001317704 | 0.9962593 | 0.004375236 | 0.996262 | 0.004504046 |  |  | 374760 | 0.979821 | 0.9670213 | 0.003545829 | 0.9845717 | 0.005381124 | 0.9845707 | 0.008040744 |  |  | 522180 | 0.9951932 | 0.9150489 | 0.006977187 | 0.9818207 | 0.005697325 | 0.9818161 | 0.007580194 |  |  | 822960 | 0.9733685 | 0.8678712 | 0.01120494 | 0.9744714 | 0.007975269 | 0.9744685 | 0.008285732
|  |  | 255792 | 1.004026 | 0.9994305 | 0.0005016963 | 0.9999501 | 0.1196447 | 0.9999457 | 0.1239303 |  |  | 479946 | 0.9947158 | 0.9866385 | 0.001317704 | 0.9962607 | 0.004375189 | 0.9962634 | 0.004503958 |  |  | 375060 | 0.979821 | 0.9670213 | 0.003545829 | 0.9845922 | 0.005380996 | 0.9845912 | 0.008040175 |  |  | 522480 | 0.9918302 | 0.9150489 | 0.006977187 | 0.9818255 | 0.005697308 | 0.9818208 | 0.007580148 |  |  | 823260 | 0.9733685 | 0.8678712 | 0.01120494 | 0.9744874 | 0.007975249 | 0.9744845 | 0.008285229
|  |  | 256092 | 1.00313 | 0.9994305 | 0.0005016963 | 0.9999501 | 0.1196447 | 0.9999457 | 0.1239303 |  |  | 480246 | 0.9966367 | 0.9866385 | 0.001317704 | 0.9962621 | 0.004375143 | 0.9962648 | 0.00450387 |  |  | 375360 | 0.9809 | 0.9670213 | 0.003545829 | 0.9846127 | 0.005380869 | 0.9846118 | 0.008039606 |  |  | 522780 | 0.9935117 | 0.9150489 | 0.006977187 | 0.9818302 | 0.00569729 | 0.9818256 | 0.007580102 |  |  | 823560 | 0.9733685 | 0.8678712 | 0.01120494 | 0.9745034 | 0.007975229 | 0.9745004 | 0.008284727
|  |  | 256392 | 1.00313 | 0.9994305 | 0.0005016963 | 0.9999501 | 0.1196447 | 0.9999457 | 0.1239303 |  |  | 480546 | 0.9937554 | 0.9866385 | 0.001317704 | 0.9962635 | 0.004375097 | 0.9962662 | 0.004503783 |  |  | 375660 | 0.981979 | 0.9670213 | 0.003545829 | 0.9846332 | 0.005380741 | 0.9846322 | 0.008039037 |  |  | 523080 | 0.9935117 | 0.9150489 | 0.006977187 | 0.981835 | 0.005697273 | 0.9818303 | 0.007580057 |  |  | 823860 | 0.9688926 | 0.8678712 | 0.01120494 | 0.9745193 | 0.007975209 | 0.9745164 | 0.008284225
|  |  | 256692 | 1.002234 | 0.9994305 | 0.0005016963 | 0.9999501 | 0.1196447 | 0.9999457 | 0.1239303 |  |  | 480846 | 0.9956763 | 0.9866385 | 0.001317704 | 0.9962649 | 0.004375051 | 0.9962676 | 0.004503696 |  |  | 375960 | 0.9809 | 0.9670213 | 0.003545829 | 0.9846536 | 0.005380613 | 0.9846527 | 0.008038469 |  |  | 523380 | 0.9918302 | 0.9150489 | 0.006977187 | 0.9818397 | 0.005697256 | 0.981835 | 0.007580012 |  |  | 824160 | 0.9688926 | 0.8678712 | 0.01120494 | 0.9745352 | 0.007975189 | 0.9745323 | 0.008283724
|  |  | 256992 | 1.004026 | 0.9994305 | 0.0005016963 | 0.9999501 | 0.1196447 | 0.9999457 | 0.1239303 |  |  | 481146 | 0.9947158 | 0.9866385 | 0.001317704 | 0.9962663 | 0.004375005 | 0.996269 | 0.004503609 |  |  | 376260 | 0.979821 | 0.9670213 | 0.003545829 | 0.984674 | 0.005380485 | 0.9846731 | 0.0080379 |  |  | 523680 | 0.9918302 | 0.9150489 | 0.006977187 | 0.9818444 | 0.005697239 | 0.9818397 | 0.007579967 |  |  | 824460 | 0.9733685 | 0.8678712 | 0.01120494 | 0.9745511 | 0.00797517 | 0.9745482 | 0.008283224
|  |  | 257292 | 1.00313 | 0.9994305 | 0.0005016963 | 0.9999501 | 0.1196447 | 0.9999457 | 0.1239303 |  |  | 481446 | 0.9937554 | 0.9866385 | 0.001317704 | 0.9962676 | 0.004374959 | 0.9962704 | 0.004503523 |  |  | 376560 | 0.979821 | 0.9670213 | 0.003545829 | 0.9846944 | 0.005380357 | 0.9846935 | 0.008037332 |  |  | 523980 | 0.9918302 | 0.9150489 | 0.006977187 | 0.9818491 | 0.005697222 | 0.9818444 | 0.007579923 |  |  | 824760 | 0.9756064 | 0.8678712 | 0.01120494 | 0.974567 | 0.00797515 | 0.9745641 | 0.008282725
|  |  | 257592 | 1.002234 | 0.9994305 | 0.0005016963 | 0.9999501 | 0.1196447 | 0.9999457 | 0.1239303 |  |  | 481746 | 0.9937554 | 0.9866385 | 0.001317704 | 0.996269 | 0.004374914 | 0.9962718 | 0.004503438 |  |  | 376860 | 0.979821 | 0.9670213 | 0.003545829 | 0.9847148 | 0.005380229 | 0.9847138 | 0.008036764 |  |  | 524280 | 0.9951932 | 0.9150489 | 0.006977187 | 0.9818538 | 0.005697206 | 0.9818491 | 0.007579878 |  |  | 825060 | 0.9733685 | 0.8678712 | 0.01120494 | 0.9745829 | 0.007975131 | 0.9745799 | 0.008282226
|  |  | 257892 | 1.001338 | 0.9994305 | 0.0005016963 | 0.9999501 | 0.1196447 | 0.9999457 | 0.1239303 |  |  | 482046 | 0.9937554 | 0.9866385 | 0.001317704 | 0.9962704 | 0.004374869 | 0.9962731 | 0.004503352 |  |  | 377160 | 0.9809 | 0.9670213 | 0.003545829 | 0.9847351 | 0.005380101 | 0.9847341 | 0.008036196 |  |  | 524580 | 0.9918302 | 0.9150489 | 0.006977187 | 0.9818584 | 0.005697189 | 0.9818538 | 0.007579835 |  |  | 825360 | 0.9778444 | 0.8678712 | 0.01120494 | 0.9745987 | 0.007975111 | 0.9745958 | 0.008281728
|  |  | 258192 | 1.00313 | 0.9994305 | 0.0005016963 | 0.9999501 | 0.1196447 | 0.9999457 | 0.1239303 |  |  | 482346 | 0.9947158 | 0.9866385 | 0.001317704 | 0.9962717 | 0.004374824 | 0.9962745 | 0.004503267 |  |  | 377460 | 0.979821 | 0.9670213 | 0.003545829 | 0.9847553 | 0.005379972 | 0.9847544 | 0.008035628 |  |  | 524880 | 0.9951932 | 0.9150489 | 0.006977187 | 0.9818631 | 0.005697173 | 0.9818584 | 0.007579791 |  |  | 825660 | 0.9733685 | 0.8678712 | 0.01120494 | 0.9746146 | 0.007975092 | 0.9746116 | 0.00828123
|  |  | 258492 | 1.004026 | 0.9994305 | 0.0005016963 | 0.9999501 | 0.1196447 | 0.9999457 | 0.1239303 |  |  | 482646 | 0.9937554 | 0.9866385 | 0.001317704 | 0.9962731 | 0.00437478 | 0.9962759 | 0.004503183 |  |  | 377760 | 0.978742 | 0.9670213 | 0.003545829 | 0.9847756 | 0.005379844 | 0.9847746 | 0.00803506 |  |  | 525180 | 0.9918302 | 0.9150489 | 0.006977187 | 0.9818677 | 0.005697157 | 0.9818631 | 0.007579748 |  |  | 825960 | 0.9756064 | 0.8678712 | 0.01120494 | 0.9746304 | 0.007975073 | 0.9746274 | 0.008280734
|  |  | 258792 | 1.002234 | 0.9994305 | 0.0005016963 | 0.9999501 | 0.1196447 | 0.9999457 | 0.1239303 |  |  | 482946 | 0.9947158 | 0.9866385 | 0.001317704 | 0.9962745 | 0.004374736 | 0.9962772 | 0.004503099 |  |  | 378060 | 0.977663 | 0.9670213 | 0.003545829 | 0.9847958 | 0.005379715 | 0.9847948 | 0.008034493 |  |  | 525480 | 0.9935117 | 0.9150489 | 0.006977187 | 0.9818724 | 0.005697141 | 0.9818677 | 0.007579705 |  |  | 826260 | 0.9733685 | 0.8678712 | 0.01120494 | 0.9746462 | 0.007975054 | 0.9746432 | 0.008280238
|  |  | 259092 | 1.00313 | 0.9994305 | 0.0005016963 | 0.9999501 | 0.1196447 | 0.9999457 | 0.1239303 |  |  | 483246 | 0.9937554 | 0.9866385 | 0.001317704 | 0.9962758 | 0.004374692 | 0.9962786 | 0.004503015 |  |  | 378360 | 0.979821 | 0.9670213 | 0.003545829 | 0.984816 | 0.005379587 | 0.984815 | 0.008033926 |  |  | 525780 | 0.9935117 | 0.9150489 | 0.006977187 | 0.981877 | 0.005697125 | 0.9818723 | 0.007579662 |  |  | 826560 | 0.9733685 | 0.8678712 | 0.01120494 | 0.974662 | 0.007975035 | 0.974659 | 0.008279742
|  |  | 259392 | 1.00313 | 0.9994305 | 0.0005016963 | 0.9999501 | 0.1196447 | 0.9999457 | 0.1239303 |  |  | 483546 | 0.9947158 | 0.9866385 | 0.001317704 | 0.9962772 | 0.004374648 | 0.99628 | 0.004502932 |  |  | 378660 | 0.9809 | 0.9670213 | 0.003545829 | 0.9848361 | 0.005379458 | 0.9848352 | 0.008033359 |  |  | 526080 | 0.9935117 | 0.9150489 | 0.006977187 | 0.9818816 | 0.005697109 | 0.9818769 | 0.00757962 |  |  | 826860 | 0.9778444 | 0.8678712 | 0.01120494 | 0.9746777 | 0.007975016 | 0.9746747 | 0.008279248
|  |  | 259692 | 1.004922 | 0.9994305 | 0.0005016963 | 0.9999501 | 0.1196447 | 0.9999457 | 0.1239303 |  |  | 483846 | 0.9947158 | 0.9866385 | 0.001317704 | 0.9962785 | 0.004374604 | 0.9962813 | 0.004502849 |  |  | 378960 | 0.9809 | 0.9670213 | 0.003545829 | 0.9848562 | 0.005379329 | 0.9848553 | 0.008032792 |  |  | 526380 | 0.9935117 | 0.9150489 | 0.006977187 | 0.9818862 | 0.005697093 | 0.9818815 | 0.007579578 |  |  | 827160 | 0.9711305 | 0.8678712 | 0.01120494 | 0.9746935 | 0.007974997 | 0.9746904 | 0.008278754
|  |  | 259992 | 1.004026 | 0.9994305 | 0.0005016963 | 0.9999501 | 0.1196447 | 0.9999457 | 0.1239303 |  |  | 484146 | 0.9937554 | 0.9866385 | 0.001317704 | 0.9962799 | 0.004374561 | 0.9962827 | 0.004502766 |  |  | 379260 | 0.979821 | 0.9670213 | 0.003545829 | 0.9848763 | 0.0053792 | 0.9848754 | 0.008032226 |  |  | 526680 | 0.9935117 | 0.9150489 | 0.006977187 | 0.9818907 | 0.005697078 | 0.9818861 | 0.007579537 |  |  | 827460 | 0.9778444 | 0.8678712 | 0.01120494 | 0.9747092 | 0.007974978 | 0.9747062 | 0.008278261
|  |  | 260292 | 1.00313 | 0.9994305 | 0.0005016963 | 0.9999501 | 0.1196447 | 0.9999457 | 0.1239303 |  |  | 484446 | 0.9937554 | 0.9866385 | 0.001317704 | 0.9962812 | 0.004374518 | 0.996284 | 0.004502684 |  |  | 379560 | 0.979821 | 0.9670213 | 0.003545829 | 0.9848964 | 0.005379071 | 0.9848954 | 0.00803166 |  |  | 526980 | 0.9918302 | 0.9150489 | 0.006977187 | 0.9818953 | 0.005697062 | 0.9818906 | 0.007579495 |  |  | 827760 | 0.9733685 | 0.8678712 | 0.01120494 | 0.9747249 | 0.007974959 | 0.9747219 | 0.008277768
|  |  | 260592 | 1.004026 | 0.9994305 | 0.0005016963 | 0.9999501 | 0.1196447 | 0.9999457 | 0.1239303 |  |  | 484746 | 0.9927949 | 0.9866385 | 0.001317704 | 0.9962825 | 0.004374475 | 0.9962853 | 0.004502602 |  |  | 379860 | 0.979821 | 0.9670213 | 0.003545829 | 0.9849164 | 0.005378941 | 0.9849154 | 0.008031094 |  |  | 527280 | 0.9918302 | 0.9150489 | 0.006977187 | 0.9818999 | 0.005697047 | 0.9818952 | 0.007579454 |  |  | 828060 | 0.9756064 | 0.8678712 | 0.01120494 | 0.9747406 | 0.007974941 | 0.9747375 | 0.008277276
|  |  | 260892 | 1.002234 | 0.9994305 | 0.0005016963 | 0.9999501 | 0.1196447 | 0.9999457 | 0.1239303 |  |  | 485046 | 0.9937554 | 0.9866385 | 0.001317704 | 0.9962839 | 0.004374432 | 0.9962867 | 0.004502521 |  |  | 380160 | 0.981979 | 0.9670213 | 0.003545829 | 0.9849364 | 0.005378812 | 0.9849354 | 0.008030528 |  |  | 527580 | 0.9935117 | 0.9150489 | 0.006977187 | 0.9819044 | 0.005697032 | 0.9818997 | 0.007579414 |  |  | 828360 | 0.9778444 | 0.8678712 | 0.01120494 | 0.9747562 | 0.007974922 | 0.9747532 | 0.008276785
|  |  | 261192 | 1.002234 | 0.9994305 | 0.0005016963 | 0.9999501 | 0.1196447 | 0.9999457 | 0.1239303 |  |  | 485346 | 0.9947158 | 0.9866385 | 0.001317704 | 0.9962852 | 0.00437439 | 0.996288 | 0.00450244 |  |  | 380460 | 0.979821 | 0.9670213 | 0.003545829 | 0.9849563 | 0.005378683 | 0.9849554 | 0.008029962 |  |  | 527880 | 0.9935117 | 0.9150489 | 0.006977187 | 0.9819089 | 0.005697017 | 0.9819042 | 0.007579373 |  |  | 828660 | 0.9756064 | 0.8678712 | 0.01120494 | 0.9747719 | 0.007974904 | 0.9747689 | 0.008276295
|  |  | 261492 | 1.002234 | 0.9994305 | 0.0005016963 | 0.9999501 | 0.1196447 | 0.9999457 | 0.1239303 |  |  | 485646 | 0.9937554 | 0.9866385 | 0.001317704 | 0.9962865 | 0.004374348 | 0.9962894 | 0.00450236 |  |  | 380760 | 0.9809 | 0.9670213 | 0.003545829 | 0.9849762 | 0.005378553 | 0.9849753 | 0.008029397 |  |  | 528180 | 0.9918302 | 0.9150489 | 0.006977187 | 0.9819135 | 0.005697002 | 0.9819088 | 0.007579333 |  |  | 828960 | 0.9756064 | 0.8678712 | 0.01120494 | 0.9747875 | 0.007974885 | 0.9747845 | 0.008275805
|  |  | 261792 | 1.004026 | 0.9994305 | 0.0005016963 | 0.9999501 | 0.1196447 | 0.9999457 | 0.1239303 |  |  | 485946 | 0.9937554 | 0.9866385 | 0.001317704 | 0.9962879 | 0.004374306 | 0.9962907 | 0.004502279 |  |  | 381060 | 0.9809 | 0.9670213 | 0.003545829 | 0.9849961 | 0.005378423 | 0.9849952 | 0.008028832 |  |  | 528480 | 0.9918302 | 0.9150489 | 0.006977187 | 0.981918 | 0.005696987 | 0.9819133 | 0.007579293 |  |  | 829260 | 0.9733685 | 0.8678712 | 0.01120494 | 0.9748031 | 0.007974867 | 0.9748001 | 0.008275316
|  |  | 262092 | 1.00313 | 0.9994305 | 0.0005016963 | 0.9999501 | 0.1196447 | 0.9999457 | 0.1239303 |  |  | 486246 | 0.9937554 | 0.9866385 | 0.001317704 | 0.9962892 | 0.004374264 | 0.996292 | 0.0045022 |  |  | 381360 | 0.979821 | 0.9670213 | 0.003545829 | 0.985016 | 0.005378294 | 0.985015 | 0.008028267 |  |  | 528780 | 0.9935117 | 0.9150489 | 0.006977187 | 0.9819225 | 0.005696973 | 0.9819177 | 0.007579254 |  |  | 829560 | 0.9800823 | 0.8678712 | 0.01120494 | 0.9748187 | 0.007974849 | 0.9748157 | 0.008274828
|  |  | 262392 | 1.002234 | 0.9994305 | 0.0005016963 | 0.9999501 | 0.1196447 | 0.9999457 | 0.1239303 |  |  | 486546 | 0.9937554 | 0.9866385 | 0.001317704 | 0.9962905 | 0.004374223 | 0.9962933 | 0.00450212 |  |  | 381660 | 0.9809 | 0.9670213 | 0.003545829 | 0.9850358 | 0.005378164 | 0.9850349 | 0.008027702 |  |  | 529080 | 0.9935117 | 0.9150489 | 0.006977187 | 0.9819269 | 0.005696958 | 0.9819222 | 0.007579214 |  |  | 829860 | 0.9845582 | 0.8678712 | 0.01120494 | 0.9748343 | 0.00797483 | 0.9748313 | 0.00827434
|  |  | 262692 | 1.00313 | 0.9994305 | 0.0005016963 | 0.9999501 | 0.1196447 | 0.9999457 | 0.1239303 |  |  | 486846 | 0.9956763 | 0.9866385 | 0.001317704 | 0.9962918 | 0.004374182 | 0.9962946 | 0.004502041 |  |  | 381960 | 0.9809 | 0.9670213 | 0.003545829 | 0.9850556 | 0.005378034 | 0.9850546 | 0.008027138 |  |  | 529380 | 0.9918302 | 0.9150489 | 0.006977187 | 0.9819314 | 0.005696944 | 0.9819267 | 0.007579175 |  |  | 830160 | 0.9778444 | 0.8678712 | 0.01120494 | 0.9748499 | 0.007974812 | 0.9748468 | 0.008273853
|  |  | 262992 | 1.002234 | 0.9994305 | 0.0005016963 | 0.9999501 | 0.1196447 | 0.9999457 | 0.1239303 |  |  | 487146 | 0.9956763 | 0.9866385 | 0.001317704 | 0.9962931 | 0.004374141 | 0.996296 | 0.004501963 |  |  | 382260 | 0.981979 | 0.9670213 | 0.003545829 | 0.9850753 | 0.005377904 | 0.9850744 | 0.008026574 |  |  | 529680 | 0.9918302 | 0.9150489 | 0.006977187 | 0.9819359 | 0.00569693 | 0.9819311 | 0.007579137 |  |  | 830460 | 0.9778444 | 0.8678712 | 0.01120494 | 0.9748654 | 0.007974794 | 0.9748623 | 0.008273367
|  |  | 263292 | 1.00313 | 0.9994305 | 0.0005016963 | 0.9999501 | 0.1196447 | 0.9999457 | 0.1239303 |  |  | 487446 | 0.9947158 | 0.9866385 | 0.001317704 | 0.9962944 | 0.0043741 | 0.9962973 | 0.004501884 |  |  | 382560 | 0.9809 | 0.9670213 | 0.003545829 | 0.9850951 | 0.005377774 | 0.9850941 | 0.00802601 |  |  | 529980 | 0.9918302 | 0.9150489 | 0.006977187 | 0.9819403 | 0.005696916 | 0.9819356 | 0.007579098 |  |  | 830760 | 0.9823203 | 0.8678712 | 0.01120494 | 0.974881 | 0.007974776 | 0.9748779 | 0.008272881
|  |  | 263592 | 1.002234 | 0.9994305 | 0.0005016963 | 0.9999501 | 0.1196447 | 0.9999457 | 0.1239303 |  |  | 487746 | 0.9927949 | 0.9866385 | 0.001317704 | 0.9962957 | 0.004374059 | 0.9962986 | 0.004501806 |  |  | 382860 | 0.9809 | 0.9670213 | 0.003545829 | 0.9851148 | 0.005377644 | 0.9851138 | 0.008025446 |  |  | 530280 | 0.9935117 | 0.9150489 | 0.006977187 | 0.9819447 | 0.005696902 | 0.98194 | 0.00757906 |  |  | 831060 | 0.9733685 | 0.8678712 | 0.01120494 | 0.9748965 | 0.007974759 | 0.9748934 | 0.008272396
|  |  | 263892 | 1.002234 | 0.9994305 | 0.0005016963 | 0.9999501 | 0.1196447 | 0.9999457 | 0.1239303 |  |  | 488046 | 0.9937554 | 0.9866385 | 0.001317704 | 0.996297 | 0.004374019 | 0.9962999 | 0.004501729 |  |  | 383160 | 0.981979 | 0.9670213 | 0.003545829 | 0.9851344 | 0.005377514 | 0.9851335 | 0.008024883 |  |  | 530580 | 0.9935117 | 0.9150489 | 0.006977187 | 0.9819492 | 0.005696888 | 0.9819444 | 0.007579023 |  |  | 831360 | 0.9756064 | 0.8678712 | 0.01120494 | 0.974912 | 0.007974741 | 0.9749089 | 0.008271912
|  |  | 264192 | 1.00313 | 0.9994305 | 0.0005016963 | 0.9999501 | 0.1196447 | 0.9999457 | 0.1239303 |  |  | 488346 | 0.9937554 | 0.9866385 | 0.001317704 | 0.9962983 | 0.004373979 | 0.9963012 | 0.004501652 |  |  | 383460 | 0.9809 | 0.9670213 | 0.003545829 | 0.985154 | 0.005377383 | 0.9851531 | 0.00802432 |  |  | 530880 | 0.9935117 | 0.9150489 | 0.006977187 | 0.9819536 | 0.005696875 | 0.9819488 | 0.007578985 |  |  | 831660 | 0.9733685 | 0.8678712 | 0.01120494 | 0.9749274 | 0.007974723 | 0.9749243 | 0.008271428
|  |  | 264492 | 1.00313 | 0.9994305 | 0.0005016963 | 0.9999501 | 0.1196447 | 0.9999457 | 0.1239303 |  |  | 488646 | 0.9937554 | 0.9866385 | 0.001317704 | 0.9962996 | 0.004373939 | 0.9963025 | 0.004501575 |  |  | 383760 | 0.9809 | 0.9670213 | 0.003545829 | 0.9851736 | 0.005377253 | 0.9851727 | 0.008023757 |  |  | 531180 | 0.9918302 | 0.9150489 | 0.006977187 | 0.981958 | 0.005696861 | 0.9819532 | 0.007578948 |  |  | 831960 | 0.9778444 | 0.8678712 | 0.01120494 | 0.9749429 | 0.007974706 | 0.9749398 | 0.008270945
|  |  | 264792 | 1.004026 | 0.9994305 | 0.0005016963 | 0.9999501 | 0.1196447 | 0.9999457 | 0.1239303 |  |  | 488946 | 0.9947158 | 0.9866385 | 0.001317704 | 0.9963009 | 0.004373899 | 0.9963038 | 0.004501499 |  |  | 384060 | 0.978742 | 0.9670213 | 0.003545829 | 0.9851932 | 0.005377122 | 0.9851923 | 0.008023194 |  |  | 531480 | 0.9935117 | 0.9150489 | 0.006977187 | 0.9819623 | 0.005696848 | 0.9819576 | 0.007578911 |  |  | 832260 | 0.9800823 | 0.8678712 | 0.01120494 | 0.9749583 | 0.007974688 | 0.9749552 | 0.008270463
|  |  | 265092 | 1.004026 | 0.9994305 | 0.0005016963 | 0.9999501 | 0.1196447 | 0.9999457 | 0.1239303 |  |  | 489246 | 0.9947158 | 0.9866385 | 0.001317704 | 0.9963022 | 0.00437386 | 0.9963051 | 0.004501423 |  |  | 384360 | 0.977663 | 0.9670213 | 0.003545829 | 0.9852127 | 0.005376992 | 0.9852118 | 0.008022632 |  |  | 531780 | 0.9951932 | 0.9150489 | 0.006977187 | 0.9819667 | 0.005696835 | 0.981962 | 0.007578874 |  |  | 832560 | 0.9711305 | 0.8678712 | 0.01120494 | 0.9749738 | 0.007974671 | 0.9749706 | 0.008269982
|  |  | 265392 | 1.004026 | 0.9994305 | 0.0005016963 | 0.9999501 | 0.1196447 | 0.9999457 | 0.1239303 |  |  | 489546 | 0.9956763 | 0.9866385 | 0.001317704 | 0.9963035 | 0.004373821 | 0.9963064 | 0.004501347 |  |  | 384660 | 0.9809 | 0.9670213 | 0.003545829 | 0.9852323 | 0.005376861 | 0.9852313 | 0.00802207 |  |  | 532080 | 0.9918302 | 0.9150489 | 0.006977187 | 0.9819711 | 0.005696821 | 0.9819663 | 0.007578838 |  |  | 832860 | 0.9800823 | 0.8678712 | 0.01120494 | 0.9749892 | 0.007974653 | 0.974986 | 0.008269501
|  |  | 265692 | 1.004026 | 0.9994305 | 0.0005016963 | 0.9999501 | 0.1196447 | 0.9999457 | 0.1239303 |  |  | 489846 | 0.9966367 | 0.9866385 | 0.001317704 | 0.9963047 | 0.004373782 | 0.9963076 | 0.004501272 |  |  | 384960 | 0.978742 | 0.9670213 | 0.003545829 | 0.9852517 | 0.005376731 | 0.9852508 | 0.008021508 |  |  | 532380 | 0.9935117 | 0.9150489 | 0.006977187 | 0.9819754 | 0.005696808 | 0.9819707 | 0.007578802 |  |  | 833160 | 0.9733685 | 0.8678712 | 0.01120494 | 0.9750045 | 0.007974636 | 0.9750014 | 0.008269021
|  |  | 265992 | 1.00313 | 0.9994305 | 0.0005016963 | 0.9999501 | 0.1196447 | 0.9999457 | 0.1239303 |  |  | 490146 | 0.9947158 | 0.9866385 | 0.001317704 | 0.996306 | 0.004373743 | 0.9963089 | 0.004501197 |  |  | 385260 | 0.9809 | 0.9670213 | 0.003545829 | 0.9852712 | 0.0053766 | 0.9852702 | 0.008020947 |  |  | 532680 | 0.9935117 | 0.9150489 | 0.006977187 | 0.9819798 | 0.005696796 | 0.981975 | 0.007578766 |  |  | 833460 | 0.9733685 | 0.8678712 | 0.01120494 | 0.9750199 | 0.007974619 | 0.9750168 | 0.008268541
|  |  | 266292 | 1.002234 | 0.9994305 | 0.0005016963 | 0.9999501 | 0.1196447 | 0.9999457 | 0.1239303 |  |  | 490446 | 0.9947158 | 0.9866385 | 0.001317704 | 0.9963073 | 0.004373704 | 0.9963102 | 0.004501122 |  |  | 385560 | 0.981979 | 0.9670213 | 0.003545829 | 0.9852906 | 0.005376469 | 0.9852897 | 0.008020385 |  |  | 532980 | 0.9951932 | 0.9150489 | 0.006977187 | 0.9819841 | 0.005696783 | 0.9819793 | 0.007578731 |  |  | 833760 | 0.9800823 | 0.8678712 | 0.01120494 | 0.9750353 | 0.007974602 | 0.9750321 | 0.008268063
|  |  | 266592 | 1.00313 | 0.9994305 | 0.0005016963 | 0.9999501 | 0.1196447 | 0.9999457 | 0.1239303 |  |  | 490746 | 0.9947158 | 0.9866385 | 0.001317704 | 0.9963086 | 0.004373666 | 0.9963115 | 0.004501048 |  |  | 385860 | 0.9809 | 0.9670213 | 0.003545829 | 0.98531 | 0.005376338 | 0.985309 | 0.008019824 |  |  | 533280 | 0.9935117 | 0.9150489 | 0.006977187 | 0.9819884 | 0.00569677 | 0.9819836 | 0.007578695 |  |  | 834060 | 0.9778444 | 0.8678712 | 0.01120494 | 0.9750506 | 0.007974585 | 0.9750474 | 0.008267584
|  |  | 266892 | 1.002234 | 0.9994305 | 0.0005016963 | 0.9999501 | 0.1196447 | 0.9999457 | 0.1239303 |  |  | 491046 | 0.9927949 | 0.9866385 | 0.001317704 | 0.9963098 | 0.004373628 | 0.9963127 | 0.004500974 |  |  | 386160 | 0.9809 | 0.9670213 | 0.003545829 | 0.9853293 | 0.005376208 | 0.9853284 | 0.008019264 |  |  | 533580 | 0.9901487 | 0.9150489 | 0.006977187 | 0.9819927 | 0.005696758 | 0.9819879 | 0.00757866 |  |  | 834360 | 0.9756064 | 0.8678712 | 0.01120494 | 0.9750659 | 0.007974568 | 0.9750627 | 0.008267107
|  |  | 267192 | 1.00313 | 0.9994305 | 0.0005016963 | 0.9999501 | 0.1196447 | 0.9999457 | 0.1239303 |  |  | 491346 | 0.9947158 | 0.9866385 | 0.001317704 | 0.9963111 | 0.00437359 | 0.996314 | 0.004500901 |  |  | 386460 | 0.981979 | 0.9670213 | 0.003545829 | 0.9853486 | 0.005376077 | 0.9853477 | 0.008018703 |  |  | 533880 | 0.9935117 | 0.9150489 | 0.006977187 | 0.981997 | 0.005696745 | 0.9819922 | 0.007578626 |  |  | 834660 | 0.9733685 | 0.8678712 | 0.01120494 | 0.9750812 | 0.007974551 | 0.975078 | 0.00826663
|  |  | 267492 | 1.004026 | 0.9994305 | 0.0005016963 | 0.9999501 | 0.1196447 | 0.9999457 | 0.1239303 |  |  | 491646 | 0.9956763 | 0.9866385 | 0.001317704 | 0.9963123 | 0.004373552 | 0.9963153 | 0.004500828 |  |  | 386760 | 0.981979 | 0.9670213 | 0.003545829 | 0.9853679 | 0.005375946 | 0.985367 | 0.008018143 |  |  | 534180 | 0.9901487 | 0.9150489 | 0.006977187 | 0.9820013 | 0.005696733 | 0.9819965 | 0.007578591 |  |  | 834960 | 0.9800823 | 0.8678712 | 0.01120494 | 0.9750965 | 0.007974534 | 0.9750933 | 0.008266154
|  |  | 267792 | 1.004026 | 0.9994305 | 0.0005016963 | 0.9999501 | 0.1196447 | 0.9999457 | 0.1239303 |  |  | 491946 | 0.9947158 | 0.9866385 | 0.001317704 | 0.9963136 | 0.004373515 | 0.9963165 | 0.004500755 |  |  | 387060 | 0.9830581 | 0.9670213 | 0.003545829 | 0.9853871 | 0.005375815 | 0.9853862 | 0.008017583 |  |  | 534480 | 0.9935117 | 0.9150489 | 0.006977187 | 0.9820055 | 0.005696721 | 0.9820007 | 0.007578557 |  |  | 835260 | 0.9800823 | 0.8678712 | 0.01120494 | 0.9751117 | 0.007974517 | 0.9751086 | 0.008265679
|  |  | 268092 | 1.004026 | 0.9994305 | 0.0005016963 | 0.9999501 | 0.1196447 | 0.9999457 | 0.1239303 |  |  | 492246 | 0.9966367 | 0.9866385 | 0.001317704 | 0.9963148 | 0.004373477 | 0.9963178 | 0.004500683 |  |  | 387360 | 0.9830581 | 0.9670213 | 0.003545829 | 0.9854064 | 0.005375683 | 0.9854055 | 0.008017024 |  |  | 534780 | 0.9935117 | 0.9150489 | 0.006977187 | 0.9820098 | 0.005696709 | 0.982005 | 0.007578523 |  |  | 835560 | 0.9778444 | 0.8678712 | 0.01120494 | 0.975127 | 0.007974501 | 0.9751238 | 0.008265204
|  |  | 268392 | 1.002234 | 0.9994305 | 0.0005016963 | 0.9999501 | 0.1196447 | 0.9999457 | 0.1239303 |  |  | 492546 | 0.9956763 | 0.9866385 | 0.001317704 | 0.9963161 | 0.00437344 | 0.996319 | 0.004500611 |  |  | 387660 | 0.981979 | 0.9670213 | 0.003545829 | 0.9854256 | 0.005375552 | 0.9854246 | 0.008016465 |  |  | 535080 | 0.9951932 | 0.9150489 | 0.006977187 | 0.982014 | 0.005696697 | 0.9820092 | 0.00757849 |  |  | 835860 | 0.9756064 | 0.8678712 | 0.01120494 | 0.9751422 | 0.007974484 | 0.975139 | 0.00826473
|  |  | 268692 | 1.00313 | 0.9994305 | 0.0005016963 | 0.9999501 | 0.1196447 | 0.9999457 | 0.1239303 |  |  | 492846 | 0.9937554 | 0.9866385 | 0.001317704 | 0.9963173 | 0.004373403 | 0.9963203 | 0.004500539 |  |  | 387960 | 0.981979 | 0.9670213 | 0.003545829 | 0.9854447 | 0.005375421 | 0.9854438 | 0.008015906 |  |  | 535380 | 0.9918302 | 0.9150489 | 0.006977187 | 0.9820182 | 0.005696685 | 0.9820135 | 0.007578456 |  |  | 836160 | 0.9778444 | 0.8678712 | 0.01120494 | 0.9751574 | 0.007974468 | 0.9751542 | 0.008264257
|  |  | 268992 | 1.004026 | 0.9994305 | 0.0005016963 | 0.9999501 | 0.1196447 | 0.9999457 | 0.1239303 |  |  | 493146 | 0.9947158 | 0.9866385 | 0.001317704 | 0.9963186 | 0.004373367 | 0.9963215 | 0.004500468 |  |  | 388260 | 0.981979 | 0.9670213 | 0.003545829 | 0.9854638 | 0.00537529 | 0.9854629 | 0.008015347 |  |  | 535680 | 0.9951932 | 0.9150489 | 0.006977187 | 0.9820225 | 0.005696674 | 0.9820177 | 0.007578423 |  |  | 836460 | 0.9756064 | 0.8678712 | 0.01120494 | 0.9751726 | 0.007974451 | 0.9751694 | 0.008263784
|  |  | 269292 | 1.002234 | 0.9994305 | 0.0005016963 | 0.9999501 | 0.1196447 | 0.9999457 | 0.1239303 |  |  | 493446 | 0.9947158 | 0.9866385 | 0.001317704 | 0.9963198 | 0.00437333 | 0.9963228 | 0.004500397 |  |  | 388560 | 0.981979 | 0.9670213 | 0.003545829 | 0.9854829 | 0.005375158 | 0.985482 | 0.008014789 |  |  | 535980 | 0.9968746 | 0.9150489 | 0.006977187 | 0.9820267 | 0.005696662 | 0.9820219 | 0.00757839 |  |  | 836760 | 0.9823203 | 0.8678712 | 0.01120494 | 0.9751878 | 0.007974435 | 0.9751846 | 0.008263312
|  |  | 269592 | 1.00313 | 0.9994305 | 0.0005016963 | 0.9999501 | 0.1196447 | 0.9999457 | 0.1239303 |  |  | 493746 | 0.9937554 | 0.9866385 | 0.001317704 | 0.996321 | 0.004373294 | 0.996324 | 0.004500326 |  |  | 388860 | 0.9809 | 0.9670213 | 0.003545829 | 0.985502 | 0.005375027 | 0.9855011 | 0.008014231 |  |  | 536280 | 0.9951932 | 0.9150489 | 0.006977187 | 0.9820309 | 0.005696651 | 0.9820261 | 0.007578358 |  |  | 837060 | 0.9823203 | 0.8678712 | 0.01120494 | 0.975203 | 0.007974419 | 0.9751997 | 0.008262841
|  |  | 269892 | 1.00313 | 0.9994305 | 0.0005016963 | 0.9999501 | 0.1196447 | 0.9999457 | 0.1239303 |  |  | 494046 | 0.9947158 | 0.9866385 | 0.001317704 | 0.9963223 | 0.004373258 | 0.9963253 | 0.004500256 |  |  | 389160 | 0.981979 | 0.9670213 | 0.003545829 | 0.985521 | 0.005374896 | 0.9855201 | 0.008013673 |  |  | 536580 | 0.9935117 | 0.9150489 | 0.006977187 | 0.9820351 | 0.005696639 | 0.9820302 | 0.007578326 |  |  | 837360 | 0.9823203 | 0.8678712 | 0.01120494 | 0.9752181 | 0.007974402 | 0.9752149 | 0.00826237
|  |  | 270192 | 1.00313 | 0.9994305 | 0.0005016963 | 0.9999501 | 0.1196447 | 0.9999457 | 0.1239303 |  |  | 494346 | 0.9956763 | 0.9866385 | 0.001317704 | 0.9963235 | 0.004373222 | 0.9963265 | 0.004500186 |  |  | 389460 | 0.9830581 | 0.9670213 | 0.003545829 | 0.9855401 | 0.005374764 | 0.9855391 | 0.008013116 |  |  | 536880 | 0.9951932 | 0.9150489 | 0.006977187 | 0.9820392 | 0.005696628 | 0.9820344 | 0.007578293 |  |  | 837660 | 0.9733685 | 0.8678712 | 0.01120494 | 0.9752332 | 0.007974386 | 0.97523 | 0.0082619
|  |  | 270492 | 1.004922 | 0.9994305 | 0.0005016963 | 0.9999501 | 0.1196447 | 0.9999457 | 0.1239303 |  |  | 494646 | 0.9947158 | 0.9866385 | 0.001317704 | 0.9963247 | 0.004373187 | 0.9963277 | 0.004500116 |  |  | 389760 | 0.979821 | 0.9670213 | 0.003545829 | 0.985559 | 0.005374633 | 0.9855581 | 0.008012559 |  |  | 537180 | 0.9951932 | 0.9150489 | 0.006977187 | 0.9820434 | 0.005696617 | 0.9820386 | 0.007578262 |  |  | 837960 | 0.9756064 | 0.8678712 | 0.01120494 | 0.9752483 | 0.00797437 | 0.9752451 | 0.008261431
|  |  | 270792 | 1.004026 | 0.9994305 | 0.0005016963 | 0.9999501 | 0.1196447 | 0.9999457 | 0.1239303 |  |  | 494946 | 0.9947158 | 0.9866385 | 0.001317704 | 0.996326 | 0.004373151 | 0.9963289 | 0.004500047 |  |  | 390060 | 0.977663 | 0.9670213 | 0.003545829 | 0.985578 | 0.005374501 | 0.9855771 | 0.008012002 |  |  | 537480 | 0.9935117 | 0.9150489 | 0.006977187 | 0.9820475 | 0.005696606 | 0.9820427 | 0.00757823 |  |  | 838260 | 0.9778444 | 0.8678712 | 0.01120494 | 0.9752634 | 0.007974354 | 0.9752602 | 0.008260962
|  |  | 271092 | 1.00313 | 0.9994305 | 0.0005016963 | 0.9999501 | 0.1196447 | 0.9999457 | 0.1239303 |  |  | 495246 | 0.9956763 | 0.9866385 | 0.001317704 | 0.9963272 | 0.004373116 | 0.9963302 | 0.004499978 |  |  | 390360 | 0.979821 | 0.9670213 | 0.003545829 | 0.9855969 | 0.00537437 | 0.985596 | 0.008011446 |  |  | 537780 | 0.9935117 | 0.9150489 | 0.006977187 | 0.9820517 | 0.005696595 | 0.9820469 | 0.007578199 |  |  | 838560 | 0.9867961 | 0.8678712 | 0.01120494 | 0.9752785 | 0.007974338 | 0.9752752 | 0.008260494
|  |  | 271392 | 1.00313 | 0.9994305 | 0.0005016963 | 0.9999501 | 0.1196447 | 0.9999457 | 0.1239303 |  |  | 495546 | 0.9956763 | 0.9866385 | 0.001317704 | 0.9963284 | 0.004373081 | 0.9963314 | 0.004499909 |  |  | 390660 | 0.981979 | 0.9670213 | 0.003545829 | 0.9856158 | 0.005374238 | 0.9856149 | 0.00801089 |  |  | 538080 | 0.9968746 | 0.9150489 | 0.006977187 | 0.9820558 | 0.005696585 | 0.982051 | 0.007578168 |  |  | 838860 | 0.9845582 | 0.8678712 | 0.01120494 | 0.9752935 | 0.007974323 | 0.9752903 | 0.008260027
|  |  | 271692 | 1.004026 | 0.9994305 | 0.0005016963 | 0.9999501 | 0.1196447 | 0.9999457 | 0.1239303 |  |  | 495846 | 0.9947158 | 0.9866385 | 0.001317704 | 0.9963296 | 0.004373046 | 0.9963326 | 0.004499841 |  |  | 390960 | 0.9809 | 0.9670213 | 0.003545829 | 0.9856346 | 0.005374106 | 0.9856337 | 0.008010334 |  |  | 538380 | 0.9951932 | 0.9150489 | 0.006977187 | 0.9820599 | 0.005696574 | 0.9820551 | 0.007578137 |  |  | 839160 | 0.9756064 | 0.8678712 | 0.01120494 | 0.9753086 | 0.007974307 | 0.9753053 | 0.00825956
|  |  | 271992 | 1.00313 | 0.9994305 | 0.0005016963 | 0.9999501 | 0.1196447 | 0.9999457 | 0.1239303 |  |  | 496146 | 0.9947158 | 0.9866385 | 0.001317704 | 0.9963308 | 0.004373011 | 0.9963338 | 0.004499773 |  |  | 391260 | 0.981979 | 0.9670213 | 0.003545829 | 0.9856534 | 0.005373975 | 0.9856525 | 0.008009779 |  |  | 538680 | 0.9935117 | 0.9150489 | 0.006977187 | 0.982064 | 0.005696563 | 0.9820592 | 0.007578107 |  |  | 839460 | 0.9800823 | 0.8678712 | 0.01120494 | 0.9753236 | 0.007974291 | 0.9753203 | 0.008259094
|  |  | 272292 | 1.001338 | 0.9994305 | 0.0005016963 | 0.9999501 | 0.1196447 | 0.9999457 | 0.1239303 |  |  | 496446 | 0.9947158 | 0.9866385 | 0.001317704 | 0.996332 | 0.004372977 | 0.996335 | 0.004499706 |  |  | 391560 | 0.981979 | 0.9670213 | 0.003545829 | 0.9856722 | 0.005373843 | 0.9856713 | 0.008009224 |  |  | 538980 | 0.9918302 | 0.9150489 | 0.006977187 | 0.9820681 | 0.005696553 | 0.9820633 | 0.007578076 |  |  | 839760 | 0.9800823 | 0.8678712 | 0.01120494 | 0.9753386 | 0.007974276 | 0.9753353 | 0.008258629
|  |  | 272592 | 1.004026 | 0.9994305 | 0.0005016963 | 0.9999501 | 0.1196447 | 0.9999457 | 0.1239303 |  |  | 496746 | 0.9947158 | 0.9866385 | 0.001317704 | 0.9963332 | 0.004372943 | 0.9963362 | 0.004499638 |  |  | 391860 | 0.9841371 | 0.9670213 | 0.003545829 | 0.985691 | 0.005373711 | 0.9856901 | 0.008008669 |  |  | 539280 | 0.9918302 | 0.9150489 | 0.006977187 | 0.9820722 | 0.005696543 | 0.9820674 | 0.007578046 |  |  | 840060 | 0.9800823 | 0.8678712 | 0.01120494 | 0.9753536 | 0.00797426 | 0.9753503 | 0.008258164
|  |  | 272892 | 1.00313 | 0.9994305 | 0.0005016963 | 0.9999501 | 0.1196447 | 0.9999457 | 0.1239303 |  |  | 497046 | 0.9947158 | 0.9866385 | 0.001317704 | 0.9963344 | 0.004372909 | 0.9963374 | 0.004499571 |  |  | 392160 | 0.9830581 | 0.9670213 | 0.003545829 | 0.9857097 | 0.005373579 | 0.9857088 | 0.008008115 |  |  | 539580 | 0.9951932 | 0.9150489 | 0.006977187 | 0.9820763 | 0.005696533 | 0.9820714 | 0.007578016 |  |  | 840360 | 0.9800823 | 0.8678712 | 0.01120494 | 0.9753686 | 0.007974245 | 0.9753653 | 0.0082577
|  |  | 273192 | 1.004026 | 0.9994305 | 0.0005016963 | 0.9999501 | 0.1196447 | 0.9999457 | 0.1239303 |  |  | 497346 | 0.9956763 | 0.9866385 | 0.001317704 | 0.9963356 | 0.004372875 | 0.9963386 | 0.004499505 |  |  | 392460 | 0.981979 | 0.9670213 | 0.003545829 | 0.9857284 | 0.005373448 | 0.9857275 | 0.008007561 |  |  | 539880 | 0.9985561 | 0.9150489 | 0.006977187 | 0.9820803 | 0.005696523 | 0.9820755 | 0.007577987 |  |  | 840660 | 0.9823203 | 0.8678712 | 0.01120494 | 0.9753835 | 0.00797423 | 0.9753802 | 0.008257237
|  |  | 273492 | 1.002234 | 0.9994305 | 0.0005016963 | 0.9999501 | 0.1196447 | 0.9999457 | 0.1239303 |  |  | 497646 | 0.9966367 | 0.9866385 | 0.001317704 | 0.9963368 | 0.004372841 | 0.9963398 | 0.004499439 |  |  | 392760 | 0.9841371 | 0.9670213 | 0.003545829 | 0.9857471 | 0.005373316 | 0.9857462 | 0.008007007 |  |  | 540180 | 0.9951932 | 0.9150489 | 0.006977187 | 0.9820844 | 0.005696513 | 0.9820795 | 0.007577958 |  |  | 840960 | 0.9823203 | 0.8678712 | 0.01120494 | 0.9753984 | 0.007974214 | 0.9753951 | 0.008256774
|  |  | 273792 | 1.00313 | 0.9994305 | 0.0005016963 | 0.9999501 | 0.1196447 | 0.9999457 | 0.1239303 |  |  | 497946 | 0.9956763 | 0.9866385 | 0.001317704 | 0.996338 | 0.004372808 | 0.996341 | 0.004499373 |  |  | 393060 | 0.9809 | 0.9670213 | 0.003545829 | 0.9857657 | 0.005373184 | 0.9857648 | 0.008006454 |  |  | 540480 | 0.9968746 | 0.9150489 | 0.006977187 | 0.9820884 | 0.005696503 | 0.9820836 | 0.007577929 |  |  | 841260 | 0.9778444 | 0.8678712 | 0.01120494 | 0.9754134 | 0.007974199 | 0.97541 | 0.008256312
|  |  | 274092 | 1.00313 | 0.9994305 | 0.0005016963 | 0.9999501 | 0.1196447 | 0.9999457 | 0.1239303 |  |  | 498246 | 0.9947158 | 0.9866385 | 0.001317704 | 0.9963392 | 0.004372774 | 0.9963422 | 0.004499307 |  |  | 393360 | 0.9809 | 0.9670213 | 0.003545829 | 0.9857843 | 0.005373052 | 0.9857834 | 0.008005901 |  |  | 540780 | 0.9968746 | 0.9150489 | 0.006977187 | 0.9820924 | 0.005696493 | 0.9820876 | 0.0075779 |  |  | 841560 | 0.9778444 | 0.8678712 | 0.01120494 | 0.9754283 | 0.007974184 | 0.9754249 | 0.008255851
|  |  | 274392 | 1.004922 | 0.9994305 | 0.0005016963 | 0.9999501 | 0.1196447 | 0.9999457 | 0.1239303 |  |  | 498546 | 0.9947158 | 0.9866385 | 0.001317704 | 0.9963404 | 0.004372741 | 0.9963434 | 0.004499242 |  |  | 393660 | 0.9809 | 0.9670213 | 0.003545829 | 0.9858029 | 0.00537292 | 0.985802 | 0.008005348 |  |  | 541080 | 0.9951932 | 0.9150489 | 0.006977187 | 0.9820965 | 0.005696483 | 0.9820916 | 0.007577871 |  |  | 841860 | 0.9800823 | 0.8678712 | 0.01120494 | 0.9754432 | 0.007974169 | 0.9754398 | 0.00825539
|  |  | 274692 | 1.00313 | 0.9994305 | 0.0005016963 | 0.9999501 | 0.1196447 | 0.9999457 | 0.1239303 |  |  | 498846 | 0.9956763 | 0.9866385 | 0.001317704 | 0.9963415 | 0.004372709 | 0.9963446 | 0.004499177 |  |  | 393960 | 0.9809 | 0.9670213 | 0.003545829 | 0.9858215 | 0.005372788 | 0.9858206 | 0.008004796 |  |  | 541380 | 0.9951932 | 0.9150489 | 0.006977187 | 0.9821005 | 0.005696474 | 0.9820956 | 0.007577843 |  |  | 842160 | 0.9845582 | 0.8678712 | 0.01120494 | 0.975458 | 0.007974154 | 0.9754547 | 0.00825493
|  |  | 274992 | 1.001338 | 0.9994305 | 0.0005016963 | 0.9999501 | 0.1196447 | 0.9999457 | 0.1239303 |  |  | 499146 | 0.9966367 | 0.9866385 | 0.001317704 | 0.9963427 | 0.004372676 | 0.9963458 | 0.004499112 |  |  | 394260 | 0.9809 | 0.9670213 | 0.003545829 | 0.98584 | 0.005372657 | 0.9858391 | 0.008004244 |  |  | 541680 | 0.9935117 | 0.9150489 | 0.006977187 | 0.9821045 | 0.005696465 | 0.9820996 | 0.007577815 |  |  | 842460 | 0.9800823 | 0.8678712 | 0.01120494 | 0.9754729 | 0.007974139 | 0.9754695 | 0.008254471
|  |  | 275292 | 1.004026 | 0.9994305 | 0.0005016963 | 0.9999501 | 0.1196447 | 0.9999457 | 0.1239303 |  |  | 499446 | 0.9947158 | 0.9866385 | 0.001317704 | 0.9963439 | 0.004372643 | 0.996347 | 0.004499048 |  |  | 394560 | 0.9809 | 0.9670213 | 0.003545829 | 0.9858585 | 0.005372525 | 0.9858576 | 0.008003692 |  |  | 541980 | 0.9918302 | 0.9150489 | 0.006977187 | 0.9821084 | 0.005696455 | 0.9821036 | 0.007577787 |  |  | 842760 | 0.9823203 | 0.8678712 | 0.01120494 | 0.9754877 | 0.007974124 | 0.9754843 | 0.008254012
|  |  | 275592 | 1.00313 | 0.9994305 | 0.0005016963 | 0.9999501 | 0.1196447 | 0.9999457 | 0.1239303 |  |  | 499746 | 0.9956763 | 0.9866385 | 0.001317704 | 0.9963451 | 0.004372611 | 0.9963481 | 0.004498984 |  |  | 394860 | 0.979821 | 0.9670213 | 0.003545829 | 0.9858769 | 0.005372393 | 0.985876 | 0.008003141 |  |  | 542280 | 0.9935117 | 0.9150489 | 0.006977187 | 0.9821124 | 0.005696446 | 0.9821076 | 0.007577759 |  |  | 843060 | 0.9823203 | 0.8678712 | 0.01120494 | 0.9755025 | 0.00797411 | 0.9754992 | 0.008253554
|  |  | 275892 | 1.002234 | 0.9994305 | 0.0005016963 | 0.9999501 | 0.1196447 | 0.9999457 | 0.1239303 |  |  | 500046 | 0.9956763 | 0.9866385 | 0.001317704 | 0.9963462 | 0.004372579 | 0.9963493 | 0.00449892 |  |  | 395160 | 0.981979 | 0.9670213 | 0.003545829 | 0.9858954 | 0.005372261 | 0.9858945 | 0.00800259 |  |  | 542580 | 0.9951932 | 0.9150489 | 0.006977187 | 0.9821164 | 0.005696437 | 0.9821115 | 0.007577732 |  |  | 843360 | 0.9867961 | 0.8678712 | 0.01120494 | 0.9755173 | 0.007974095 | 0.9755139 | 0.008253096
|  |  | 276192 | 1.00313 | 0.9994305 | 0.0005016963 | 0.9999501 | 0.1196447 | 0.9999457 | 0.1239303 |  |  | 500346 | 0.9937554 | 0.9866385 | 0.001317704 | 0.9963474 | 0.004372547 | 0.9963505 | 0.004498857 |  |  | 395460 | 0.9830581 | 0.9670213 | 0.003545829 | 0.9859138 | 0.005372129 | 0.9859129 | 0.00800204 |  |  | 542880 | 0.9951932 | 0.9150489 | 0.006977187 | 0.9821203 | 0.005696428 | 0.9821155 | 0.007577705 |  |  | 843660 | 0.9800823 | 0.8678712 | 0.01120494 | 0.9755321 | 0.007974081 | 0.9755287 | 0.00825264
|  |  | 276492 | 1.00313 | 0.9994305 | 0.0005016963 | 0.9999501 | 0.1196447 | 0.9999457 | 0.1239303 |  |  | 500646 | 0.9947158 | 0.9866385 | 0.001317704 | 0.9963486 | 0.004372515 | 0.9963517 | 0.004498794 |  |  | 395760 | 0.981979 | 0.9670213 | 0.003545829 | 0.9859321 | 0.005371997 | 0.9859313 | 0.00800149 |  |  | 543180 | 0.9968746 | 0.9150489 | 0.006977187 | 0.9821243 | 0.005696419 | 0.9821194 | 0.007577678 |  |  | 843960 | 0.9867961 | 0.8678712 | 0.01120494 | 0.9755469 | 0.007974066 | 0.9755435 | 0.008252184
|  |  | 276792 | 1.002234 | 0.9994305 | 0.0005016963 | 0.9999501 | 0.1196447 | 0.9999457 | 0.1239303 |  |  | 500946 | 0.9947158 | 0.9866385 | 0.001317704 | 0.9963497 | 0.004372484 | 0.9963528 | 0.004498731 |  |  | 396060 | 0.981979 | 0.9670213 | 0.003545829 | 0.9859505 | 0.005371865 | 0.9859496 | 0.00800094 |  |  | 543480 | 0.9951932 | 0.9150489 | 0.006977187 | 0.9821282 | 0.00569641 | 0.9821233 | 0.007577651 |  |  | 844260 | 0.9867961 | 0.8678712 | 0.01120494 | 0.9755616 | 0.007974052 | 0.9755582 | 0.008251728
|  |  | 277092 | 1.004026 | 0.9994305 | 0.0005016963 | 0.9999501 | 0.1196447 | 0.9999457 | 0.1239303 |  |  | 501246 | 0.9937554 | 0.9866385 | 0.001317704 | 0.9963509 | 0.004372452 | 0.996354 | 0.004498669 |  |  | 396360 | 0.9809 | 0.9670213 | 0.003545829 | 0.9859688 | 0.005371733 | 0.9859679 | 0.008000391 |  |  | 543780 | 0.9935117 | 0.9150489 | 0.006977187 | 0.9821321 | 0.005696402 | 0.9821272 | 0.007577625 |  |  | 844560 | 0.9778444 | 0.8678712 | 0.01120494 | 0.9755763 | 0.007974037 | 0.9755729 | 0.008251273
|  |  | 277392 | 1.00313 | 0.9994305 | 0.0005016963 | 0.9999501 | 0.1196447 | 0.9999457 | 0.1239303 |  |  | 501546 | 0.9956763 | 0.9866385 | 0.001317704 | 0.996352 | 0.004372421 | 0.9963551 | 0.004498607 |  |  | 396660 | 0.981979 | 0.9670213 | 0.003545829 | 0.9859871 | 0.005371601 | 0.9859862 | 0.007999842 |  |  | 544080 | 0.9951932 | 0.9150489 | 0.006977187 | 0.982136 | 0.005696393 | 0.9821311 | 0.007577599 |  |  | 844860 | 0.9778444 | 0.8678712 | 0.01120494 | 0.9755911 | 0.007974023 | 0.9755877 | 0.008250819
|  |  | 277692 | 1.002234 | 0.9994305 | 0.0005016963 | 0.9999501 | 0.1196447 | 0.9999457 | 0.1239303 |  |  | 501846 | 0.9956763 | 0.9866385 | 0.001317704 | 0.9963532 | 0.00437239 | 0.9963563 | 0.004498545 |  |  | 396960 | 0.981979 | 0.9670213 | 0.003545829 | 0.9860053 | 0.005371469 | 0.9860044 | 0.007999293 |  |  | 544380 | 0.9951932 | 0.9150489 | 0.006977187 | 0.9821399 | 0.005696385 | 0.982135 | 0.007577573 |  |  | 845160 | 0.9756064 | 0.8678712 | 0.01120494 | 0.9756058 | 0.007974009 | 0.9756023 | 0.008250366
|  |  | 277992 | 1.00313 | 0.9994305 | 0.0005016963 | 0.9999501 | 0.1196447 | 0.9999457 | 0.1239303 |  |  | 502146 | 0.9966367 | 0.9866385 | 0.001317704 | 0.9963543 | 0.004372359 | 0.9963574 | 0.004498484 |  |  | 397260 | 0.981979 | 0.9670213 | 0.003545829 | 0.9860235 | 0.005371337 | 0.9860227 | 0.007998745 |  |  | 544680 | 0.9968746 | 0.9150489 | 0.006977187 | 0.9821438 | 0.005696376 | 0.9821389 | 0.007577547 |  |  | 845460 | 0.9800823 | 0.8678712 | 0.01120494 | 0.9756204 | 0.007973995 | 0.975617 | 0.008249913
|  |  | 278292 | 1.004026 | 0.9994305 | 0.0005016963 | 0.9999501 | 0.1196447 | 0.9999457 | 0.1239303 |  |  | 502446 | 0.9956763 | 0.9866385 | 0.001317704 | 0.9963555 | 0.004372329 | 0.9963586 | 0.004498423 |  |  | 397560 | 0.979821 | 0.9670213 | 0.003545829 | 0.9860417 | 0.005371205 | 0.9860409 | 0.007998197 |  |  | 544980 | 0.9968746 | 0.9150489 | 0.006977187 | 0.9821477 | 0.005696368 | 0.9821428 | 0.007577521 |  |  | 845760 | 0.9800823 | 0.8678712 | 0.01120494 | 0.9756351 | 0.007973981 | 0.9756317 | 0.008249461
|  |  | 278592 | 1.002234 | 0.9994305 | 0.0005016963 | 0.9999501 | 0.1196447 | 0.9999457 | 0.1239303 |  |  | 502746 | 0.9947158 | 0.9866385 | 0.001317704 | 0.9963566 | 0.004372298 | 0.9963597 | 0.004498362 |  |  | 397860 | 0.9809 | 0.9670213 | 0.003545829 | 0.9860599 | 0.005371073 | 0.986059 | 0.00799765 |  |  | 545280 | 0.9951932 | 0.9150489 | 0.006977187 | 0.9821515 | 0.00569636 | 0.9821467 | 0.007577496 |  |  | 846060 | 0.9800823 | 0.8678712 | 0.01120494 | 0.9756497 | 0.007973967 | 0.9756463 | 0.008249009
|  |  | 278892 | 1.002234 | 0.9994305 | 0.0005016963 | 0.9999501 | 0.1196447 | 0.9999457 | 0.1239303 |  |  | 503046 | 0.9966367 | 0.9866385 | 0.001317704 | 0.9963577 | 0.004372268 | 0.9963609 | 0.004498301 |  |  | 398160 | 0.9809 | 0.9670213 | 0.003545829 | 0.986078 | 0.005370941 | 0.9860772 | 0.007997103 |  |  | 545580 | 0.9951932 | 0.9150489 | 0.006977187 | 0.9821554 | 0.005696352 | 0.9821505 | 0.007577471 |  |  | 846360 | 0.9867961 | 0.8678712 | 0.01120494 | 0.9756644 | 0.007973953 | 0.9756609 | 0.008248559
|  |  | 279192 | 1.004026 | 0.9994305 | 0.0005016963 | 0.9999501 | 0.1196447 | 0.9999457 | 0.1239303 |  |  | 503346 | 0.9956763 | 0.9866385 | 0.001317704 | 0.9963588778 | 0.004372238 | 0.996362 | 0.004498241 |  |  | 398460 | 0.9809 | 0.9670213 | 0.003545829 | 0.9860961 | 0.005370809 | 0.9860953 | 0.007996556 |  |  | 545880 | 0.9968746 | 0.9150489 | 0.006977187 | 0.9821592 | 0.005696344 | 0.9821543 | 0.007577446 |  |  | 846660 | 0.9800823 | 0.8678712 | 0.01120494 | 0.975679 | 0.007973939 | 0.9756755 | 0.008248108
|  |  | 279492 | 1.004026 | 0.9994305 | 0.0005016963 | 0.9999501 | 0.1196447 | 0.9999457 | 0.1239303 |  |  | 503646 | 0.9947158 | 0.9866385 | 0.001317704 | 0.99636 | 0.004372208 | 0.9963632 | 0.004498181 |  |  | 398760 | 0.981979 | 0.9670213 | 0.003545829 | 0.9861142 | 0.005370677 | 0.9861133 | 0.00799601 |  |  | 546180 | 0.9935117 | 0.9150489 | 0.006977187 | 0.9821631 | 0.005696336 | 0.9821582 | 0.007577421 |  |  | 846960 | 0.9756064 | 0.8678712 | 0.01120494 | 0.9756936 | 0.007973925 | 0.9756901 | 0.008247659
|  |  | 279792 | 1.002234 | 0.9994305 | 0.0005016963 | 0.9999501 | 0.1196447 | 0.9999457 | 0.1239303 |  |  | 503946 | 0.9966367 | 0.9866385 | 0.001317704 | 0.9963611 | 0.004372178 | 0.9963643 | 0.004498122 |  |  | 399060 | 0.9830581 | 0.9670213 | 0.003545829 | 0.9861322 | 0.005370545 | 0.9861314 | 0.007995464 |  |  | 546480 | 0.9951932 | 0.9150489 | 0.006977187 | 0.9821669 | 0.005696328 | 0.982162 | 0.007577397 |  |  | 847260 | 0.9778444 | 0.8678712 | 0.01120494 | 0.9757082 | 0.007973912 | 0.9757047 | 0.00824721
|  |  | 280092 | 1.002234 | 0.9994305 | 0.0005016963 | 0.9999501 | 0.1196447 | 0.9999457 | 0.1239303 |  |  | 504246 | 0.9956763 | 0.9866385 | 0.001317704 | 0.9963623 | 0.004372149 | 0.9963654 | 0.004498062 |  |  | 399360 | 0.9830581 | 0.9670213 | 0.003545829 | 0.9861503 | 0.005370413 | 0.9861494 | 0.007994919 |  |  | 546780 | 0.9951932 | 0.9150489 | 0.006977187 | 0.9821707 | 0.00569632 | 0.9821658 | 0.007577373 |  |  | 847560 | 0.9733685 | 0.8678712 | 0.01120494 | 0.9757227 | 0.007973898 | 0.9757193 | 0.008246762
|  |  | 280392 | 1.002234 | 0.9994305 | 0.0005016963 | 0.9999501 | 0.1196447 | 0.9999457 | 0.1239303 |  |  | 504546 | 0.9937554 | 0.9866385 | 0.001317704 | 0.9963634 | 0.004372119 | 0.9963665 | 0.004498003 |  |  | 399660 | 0.9809 | 0.9670213 | 0.003545829 | 0.9861682 | 0.005370281 | 0.9861674 | 0.007994374 |  |  | 547080 | 0.9968746 | 0.9150489 | 0.006977187 | 0.9821745 | 0.005696313 | 0.9821696 | 0.007577349 |  |  | 847860 | 0.9800823 | 0.8678712 | 0.01120494 | 0.9757373 | 0.007973885 | 0.9757338 | 0.008246314
|  |  | 280692 | 1.00313 | 0.9994305 | 0.0005016963 | 0.9999501 | 0.1196447 | 0.9999457 | 0.1239303 |  |  | 504846 | 0.9947158 | 0.9866385 | 0.001317704 | 0.9963645 | 0.00437209 | 0.9963677 | 0.004497945 |  |  | 399960 | 0.9830581 | 0.9670213 | 0.003545829 | 0.9861862 | 0.005370149 | 0.9861853 | 0.007993829 |  |  | 547380 | 0.9968746 | 0.9150489 | 0.006977187 | 0.9821783 | 0.005696305 | 0.9821734 | 0.007577325 |  |  | 848160 | 0.9867961 | 0.8678712 | 0.01120494 | 0.9757518 | 0.007973871 | 0.9757483 | 0.008245867
|  |  | 280992 | 1.00313 | 0.9994305 | 0.0005016963 | 0.9999501 | 0.1196447 | 0.9999457 | 0.1239303 |  |  | 505146 | 0.9956763 | 0.9866385 | 0.001317704 | 0.9963656 | 0.004372061 | 0.9963688 | 0.004497886 |  |  | 400260 | 0.9809 | 0.9670213 | 0.003545829 | 0.9862041 | 0.005370017 | 0.9862033 | 0.007993285 |  |  | 547680 | 0.9968746 | 0.9150489 | 0.006977187 | 0.9821821 | 0.005696298 | 0.9821772 | 0.007577301 |  |  | 848460 | 0.9823203 | 0.8678712 | 0.01120494 | 0.9757663 | 0.007973858 | 0.9757628 | 0.008245421
|  |  | 281292 | 1.004026 | 0.9994305 | 0.0005016963 | 0.9999501 | 0.1196447 | 0.9999457 | 0.1239303 |  |  | 505446 | 0.9966367 | 0.9866385 | 0.001317704 | 0.9963667 | 0.004372032 | 0.9963699 | 0.004497828 |  |  | 400560 | 0.9830581 | 0.9670213 | 0.003545829 | 0.986222 | 0.005369885 | 0.9862212 | 0.007992741 |  |  | 547980 | 0.9951932 | 0.9150489 | 0.006977187 | 0.9821859 | 0.005696291 | 0.9821809 | 0.007577278 |  |  | 848760 | 0.9867961 | 0.8678712 | 0.01120494 | 0.9757808 | 0.007973845 | 0.9757773 | 0.008244975
|  |  | 281592 | 1.002234 | 0.9994305 | 0.0005016963 | 0.9999501 | 0.1196447 | 0.9999457 | 0.1239303 |  |  | 505746 | 0.9956763 | 0.9866385 | 0.001317704 | 0.9963678 | 0.004372004 | 0.996371 | 0.00449777 |  |  | 400860 | 0.9809 | 0.9670213 | 0.003545829 | 0.9862399 | 0.005369753 | 0.9862391 | 0.007992197 |  |  | 548280 | 0.9985561 | 0.9150489 | 0.006977187 | 0.9821896 | 0.005696283 | 0.9821847 | 0.007577255 |  |  | 849060 | 0.9867961 | 0.8678712 | 0.01120494 | 0.9757953 | 0.007973831 | 0.9757918 | 0.00824453
|  |  | 281892 | 1.00313 | 0.9994305 | 0.0005016963 | 0.9999501 | 0.1196447 | 0.9999457 | 0.1239303 |  |  | 506046 | 0.9956763 | 0.9866385 | 0.001317704 | 0.996369 | 0.004371975 | 0.9963721 | 0.004497713 |  |  | 401160 | 0.9830581 | 0.9670213 | 0.003545829 | 0.9862577 | 0.005369621 | 0.9862569 | 0.007991654 |  |  | 548580 | 0.9968746 | 0.9150489 | 0.006977187 | 0.9821934 | 0.005696276 | 0.9821884 | 0.007577232 |  |  | 849360 | 0.9756064 | 0.8678712 | 0.01120494 | 0.9758098 | 0.007973818 | 0.9758063 | 0.008244086
|  |  | 282192 | 1.002234 | 0.9994305 | 0.0005016963 | 0.9999501 | 0.1196447 | 0.9999457 | 0.1239303 |  |  | 506346 | 0.9956763 | 0.9866385 | 0.001317704 | 0.9963701 | 0.004371947 | 0.9963732 | 0.004497655 |  |  | 401460 | 0.9809 | 0.9670213 | 0.003545829 | 0.9862756 | 0.005369489 | 0.9862747 | 0.007991112 |  |  | 548880 | 0.9935117 | 0.9150489 | 0.006977187 | 0.9821971 | 0.005696269 | 0.9821922 | 0.007577209 |  |  | 849660 | 0.9823203 | 0.8678712 | 0.01120494 | 0.9758242 | 0.007973805 | 0.9758207 | 0.008243642
|  |  | 282492 | 1.001338 | 0.9994305 | 0.0005016963 | 0.9999501 | 0.1196447 | 0.9999457 | 0.1239303 |  |  | 506646 | 0.9956763 | 0.9866385 | 0.001317704 | 0.9963712 | 0.004371919 | 0.9963744 | 0.004497598 |  |  | 401760 | 0.981979 | 0.9670213 | 0.003545829 | 0.9862933 | 0.005369358 | 0.9862925 | 0.00799057 |  |  | 549180 | 0.9918302 | 0.9150489 | 0.006977187 | 0.9822008 | 0.005696262 | 0.9821959 | 0.007577187 |  |  | 849960 | 0.9778444 | 0.8678712 | 0.01120494 | 0.9758386 | 0.007973792 | 0.9758351 | 0.008243199
|  |  | 282792 | 1.00313 | 0.9994305 | 0.0005016963 | 0.9999501 | 0.1196447 | 0.9999457 | 0.1239303 |  |  | 506946 | 0.9956763 | 0.9866385 | 0.001317704 | 0.9963723 | 0.004371891 | 0.9963755 | 0.004497542 |  |  | 402060 | 0.9830581 | 0.9670213 | 0.003545829 | 0.9863111 | 0.005369226 | 0.9863103 | 0.007990028 |  |  | 549480 | 0.9951932 | 0.9150489 | 0.006977187 | 0.9822046 | 0.005696256 | 0.9821996 | 0.007577164 |  |  | 850260 | 0.9867961 | 0.8678712 | 0.01120494 | 0.975853 | 0.007973779 | 0.9758495 | 0.008242757
|  |  | 283092 | 1.00313 | 0.9994305 | 0.0005016963 | 0.9999501 | 0.1196447 | 0.9999457 | 0.1239303 |  |  | 507246 | 0.9947158 | 0.9866385 | 0.001317704 | 0.9963734 | 0.004371863 | 0.9963766 | 0.004497485 |  |  | 402360 | 0.981979 | 0.9670213 | 0.003545829 | 0.9863288 | 0.005369094 | 0.986328 | 0.007989486 |  |  | 549780 | 0.9951932 | 0.9150489 | 0.006977187 | 0.9822083 | 0.005696249 | 0.9822033 | 0.007577142 |  |  | 850560 | 0.9823203 | 0.8678712 | 0.01120494 | 0.9758674 | 0.007973766 | 0.9758639 | 0.008242315
|  |  | 283392 | 1.00313 | 0.9994305 | 0.0005016963 | 0.9999501 | 0.1196447 | 0.9999457 | 0.1239303 |  |  | 507546 | 0.9947158 | 0.9866385 | 0.001317704 | 0.9963744 | 0.004371835 | 0.9963777 | 0.004497429 |  |  | 402660 | 0.981979 | 0.9670213 | 0.003545829 | 0.9863465 | 0.005368962 | 0.9863457 | 0.007988945 |  |  | 550080 | 0.9951932 | 0.9150489 | 0.006977187 | 0.982212 | 0.005696242 | 0.982207 | 0.00757712 |  |  | 850860 | 0.9823203 | 0.8678712 | 0.01120494 | 0.9758818 | 0.007973754 | 0.9758783 | 0.008241874
|  |  | 283692 | 1.00313 | 0.9994305 | 0.0005016963 | 0.9999501 | 0.1196447 | 0.9999457 | 0.1239303 |  |  | 507846 | 0.9937554 | 0.9866385 | 0.001317704 | 0.9963755 | 0.004371808 | 0.9963787 | 0.004497374 |  |  | 402960 | 0.9809 | 0.9670213 | 0.003545829 | 0.9863642 | 0.00536883 | 0.9863634 | 0.007988405 |  |  | 550380 | 0.9968746 | 0.9150489 | 0.006977187 | 0.9822157 | 0.005696236 | 0.9822107 | 0.007577099 |  |  | 851160 | 0.9867961 | 0.8678712 | 0.01120494 | 0.9758962 | 0.007973741 | 0.9758927 | 0.008241433
|  |  | 283992 | 1.00313 | 0.9994305 | 0.0005016963 | 0.9999501 | 0.1196447 | 0.9999457 | 0.1239303 |  |  | 508146 | 0.9956763 | 0.9866385 | 0.001317704 | 0.9963766 | 0.00437178 | 0.9963798 | 0.004497318 |  |  | 403260 | 0.981979 | 0.9670213 | 0.003545829 | 0.9863818 | 0.005368699 | 0.986381 | 0.007987865 |  |  | 550680 | 0.9968746 | 0.9150489 | 0.006977187 | 0.9822193 | 0.005696229 | 0.9822144 | 0.007577077 |  |  | 851460 | 0.9823203 | 0.8678712 | 0.01120494 | 0.9759105 | 0.007973728 | 0.975907 | 0.008240993
|  |  | 284292 | 1.004026 | 0.9994305 | 0.0005016963 | 0.9999501 | 0.1196447 | 0.9999457 | 0.1239303 |  |  | 508446 | 0.9956763 | 0.9866385 | 0.001317704 | 0.9963777 | 0.004371753 | 0.9963809 | 0.004497263 |  |  | 403560 | 0.981979 | 0.9670213 | 0.003545829 | 0.9863994 | 0.005368567 | 0.9863986 | 0.007987325 |  |  | 550980 | 0.9951932 | 0.9150489 | 0.006977187 | 0.982223 | 0.005696223 | 0.9822181 | 0.007577056 |  |  | 851760 | 0.9845582 | 0.8678712 | 0.01120494 | 0.9759249 | 0.007973716 | 0.9759213 | 0.008240554
|  |  | 284592 | 1.00313 | 0.9994305 | 0.0005016963 | 0.9999501 | 0.1196447 | 0.9999457 | 0.1239303 |  |  | 508746 | 0.9956763 | 0.9866385 | 0.001317704 | 0.9963788 | 0.004371726 | 0.996382 | 0.004497208 |  |  | 403860 | 0.981979 | 0.9670213 | 0.003545829 | 0.986417 | 0.005368435 | 0.9864162 | 0.007986786 |  |  | 551280 | 0.9951932 | 0.9150489 | 0.006977187 | 0.9822267 | 0.005696216 | 0.9822217 | 0.007577035 |  |  | 852060 | 0.9845582 | 0.8678712 | 0.01120494 | 0.9759392 | 0.007973703 | 0.9759356 | 0.008240115616
|  |  | 284892 | 1.002234 | 0.9994305 | 0.0005016963 | 0.9999501 | 0.1196447 | 0.9999457 | 0.1239303 |  |  | 509046 | 0.9975972 | 0.9866385 | 0.001317704 | 0.9963799 | 0.004371699 | 0.9963831 | 0.004497153 |  |  | 404160 | 0.9830581 | 0.9670213 | 0.003545829 | 0.9864346 | 0.005368304 | 0.9864338 | 0.007986247 |  |  | 551580 | 0.9968746 | 0.9150489 | 0.006977187 | 0.9822303 | 0.00569621 | 0.9822254 | 0.007577014 |  |  | 852360 | 0.9845582 | 0.8678712 | 0.01120494 | 0.9759535 | 0.007973691 | 0.9759499 | 0.008239678
|  |  | 285192 | 1.00313 | 0.9994305 | 0.0005016963 | 0.9999501 | 0.1196447 | 0.9999457 | 0.1239303 |  |  | 509346 | 0.9956763 | 0.9866385 | 0.001317704 | 0.9963809 | 0.004371673 | 0.9963842 | 0.004497099 |  |  | 404460 | 0.9830581 | 0.9670213 | 0.003545829 | 0.9864521 | 0.005368172 | 0.9864513 | 0.007985709 |  |  | 551880 | 0.9968746 | 0.9150489 | 0.006977187 | 0.982234 | 0.005696204 | 0.982229 | 0.007576993 |  |  | 852660 | 0.9845582 | 0.8678712 | 0.01120494 | 0.9759678 | 0.007973679 | 0.9759642 | 0.00823924
|  |  | 285492 | 1.002234 | 0.9994305 | 0.0005016963 | 0.9999501 | 0.1196447 | 0.9999457 | 0.1239303 |  |  | 509646 | 0.9966367 | 0.9866385 | 0.001317704 | 0.996382 | 0.004371646 | 0.9963853 | 0.004497045 |  |  | 404760 | 0.9830581 | 0.9670213 | 0.003545829 | 0.9864696 | 0.00536804 | 0.9864688 | 0.007985171 |  |  | 552180 | 0.9951932 | 0.9150489 | 0.006977187 | 0.9822376 | 0.005696198 | 0.9822326 | 0.007576973 |  |  | 852960 | 0.9823203 | 0.8678712 | 0.01120494 | 0.975982 | 0.007973666 | 0.9759785 | 0.008238804
|  |  | 285792 | 1.00313 | 0.9994305 | 0.0005016963 | 0.9999501 | 0.1196447 | 0.9999457 | 0.1239303 |  |  | 509946 | 0.9966367 | 0.9866385 | 0.001317704 | 0.9963831 | 0.00437162 | 0.9963863 | 0.004496991 |  |  | 405060 | 0.981979 | 0.9670213 | 0.003545829 | 0.9864871 | 0.005367909 | 0.9864863 | 0.007984633 |  |  | 552480 | 0.9951932 | 0.9150489 | 0.006977187 | 0.9822412 | 0.005696192 | 0.9822362 | 0.007576953 |  |  | 853260 | 0.9845582 | 0.8678712 | 0.01120494 | 0.9759963 | 0.007973654 | 0.9759927 | 0.008238368
|  |  | 286092 | 1.00313 | 0.9994305 | 0.0005016963 | 0.9999501 | 0.1196447 | 0.9999457 | 0.1239303 |  |  | 510246 | 0.9966367 | 0.9866385 | 0.001317704 | 0.9963841 | 0.004371594 | 0.9963874 | 0.004496937 |  |  | 405360 | 0.9830581 | 0.9670213 | 0.003545829 | 0.9865045 | 0.005367777 | 0.9865037 | 0.007984096 |  |  | 552780 | 0.9935117 | 0.9150489 | 0.006977187 | 0.9822448 | 0.005696186 | 0.9822398 | 0.007576932 |  |  | 853560 | 0.9800823 | 0.8678712 | 0.01120494 | 0.9760105 | 0.007973642 | 0.9760069 | 0.008237932
|  |  | 286392 | 1.002234 | 0.9994305 | 0.0005016963 | 0.9999501 | 0.1196447 | 0.9999457 | 0.1239303 |  |  | 510546 | 0.9966367 | 0.9866385 | 0.001317704 | 0.9963852 | 0.004371568 | 0.9963885 | 0.004496884 |  |  | 405660 | 0.9841371 | 0.9670213 | 0.003545829 | 0.9865219 | 0.005367646 | 0.9865211 | 0.00798356 |  |  | 553080 | 0.9951932 | 0.9150489 | 0.006977187 | 0.9822484 | 0.005696181 | 0.9822434 | 0.007576913 |  |  | 853860 | 0.9823203 | 0.8678712 | 0.01120494 | 0.9760247 | 0.00797363 | 0.9760211 | 0.008237497
|  |  | 286692 | 1.002234 | 0.9994305 | 0.0005016963 | 0.9999501 | 0.1196447 | 0.9999457 | 0.1239303 |  |  | 510846 | 0.9966367 | 0.9866385 | 0.001317704 | 0.9963863 | 0.004371542 | 0.9963895 | 0.004496831 |  |  | 405960 | 0.9830581 | 0.9670213 | 0.003545829 | 0.9865393 | 0.005367514 | 0.9865385 | 0.007983023 |  |  | 553380 | 0.9935117 | 0.9150489 | 0.006977187 | 0.982252 | 0.005696175 | 0.982247 | 0.007576893 |  |  | 854160 | 0.9823203 | 0.8678712 | 0.01120494 | 0.9760389 | 0.007973618 | 0.9760353 | 0.008237063
|  |  | 286992 | 1.002234 | 0.9994305 | 0.0005016963 | 0.9999501 | 0.1196447 | 0.9999457 | 0.1239303 |  |  | 511146 | 0.9966367 | 0.9866385 | 0.001317704 | 0.9963873 | 0.004371516 | 0.9963906 | 0.004496778 |  |  | 406260 | 0.981979 | 0.9670213 | 0.003545829 | 0.9865567 | 0.005367383 | 0.9865559 | 0.007982488 |  |  | 553680 | 0.9968746 | 0.9150489 | 0.006977187 | 0.9822556 | 0.005696169 | 0.9822506 | 0.007576873 |  |  | 854460 | 0.9867961 | 0.8678712 | 0.01120494 | 0.9760531 | 0.007973606 | 0.9760495 | 0.00823663
|  |  | 287292 | 1.00313 | 0.9994305 | 0.0005016963 | 0.9999501 | 0.1196447 | 0.9999457 | 0.1239303 |  |  | 511446 | 0.9956763 | 0.9866385 | 0.001317704 | 0.9963884 | 0.004371491 | 0.9963917 | 0.004496726 |  |  | 406560 | 0.9830581 | 0.9670213 | 0.003545829 | 0.986574 | 0.005367251 | 0.9865732 | 0.007981952 |  |  | 553980 | 0.9951932 | 0.9150489 | 0.006977187 | 0.9822592 | 0.005696164 | 0.9822542 | 0.007576854 |  |  | 854760 | 0.9867961 | 0.8678712 | 0.01120494 | 0.9760673 | 0.007973594 | 0.9760637 | 0.008236197
|  |  | 287592 | 1.004026 | 0.9994305 | 0.0005016963 | 0.9999501 | 0.1196447 | 0.9999457 | 0.1239303 |  |  | 511746 | 0.9956763 | 0.9866385 | 0.001317704 | 0.9963894 | 0.004371465 | 0.9963927 | 0.004496674 |  |  | 406860 | 0.9841371 | 0.9670213 | 0.003545829 | 0.9865913 | 0.00536712 | 0.9865905 | 0.007981418 |  |  | 554280 | 0.9968746 | 0.9150489 | 0.006977187 | 0.9822627 | 0.005696158 | 0.9822577 | 0.007576835 |  |  | 855060 | 0.9823203 | 0.8678712 | 0.01120494 | 0.9760814 | 0.007973582 | 0.9760778 | 0.008235765
|  |  | 287892 | 1.001338 | 0.9994305 | 0.0005016963 | 0.9999501 | 0.1196447 | 0.9999457 | 0.1239303 |  |  | 512046 | 0.9956763 | 0.9866385 | 0.001317704 | 0.9963905 | 0.00437144 | 0.9963938 | 0.004496622 |  |  | 407160 | 0.9841371 | 0.9670213 | 0.003545829 | 0.9866086 | 0.005366989 | 0.9866078 | 0.007980883 |  |  | 554580 | 0.9968746 | 0.9150489 | 0.006977187 | 0.9822663 | 0.005696153 | 0.9822613 | 0.007576816 |  |  | 855360 | 0.9800823 | 0.8678712 | 0.01120494 | 0.9760956 | 0.007973571 | 0.976092 | 0.008235333
|  |  | 288192 | 1.002234 | 0.9994305 | 0.0005016963 | 0.9999501 | 0.1196447 | 0.9999457 | 0.1239303 |  |  | 512346 | 0.9956763 | 0.9866385 | 0.001317704 | 0.9963915 | 0.004371415 | 0.9963948 | 0.00449657 |  |  | 407460 | 0.9852161 | 0.9670213 | 0.003545829 | 0.9866258 | 0.005366857 | 0.986625 | 0.007980349 |  |  | 554880 | 0.9985561 | 0.9150489 | 0.006977187 | 0.9822698 | 0.005696148 | 0.9822648 | 0.007576797 |  |  | 855660 | 0.9845582 | 0.8678712 | 0.01120494 | 0.9761097 | 0.007973559 | 0.9761061 | 0.008234902
|  |  | 288492 | 1.00313 | 0.9994305 | 0.0005016963 | 0.9999501 | 0.1196447 | 0.9999457 | 0.1239303 |  |  | 512646 | 0.9956763 | 0.9866385 | 0.001317704 | 0.9963926 | 0.00437139 | 0.9963959 | 0.004496519 |  |  | 407760 | 0.9841371 | 0.9670213 | 0.003545829 | 0.9866431 | 0.005366726 | 0.9866422 | 0.007979816 |  |  | 555180 | 1.000238 | 0.9150489 | 0.006977187 | 0.9822734 | 0.005696143 | 0.9822684 | 0.007576779 |  |  | 855960 | 0.9845582 | 0.8678712 | 0.01120494 | 0.9761238 | 0.007973548 | 0.9761202 | 0.008234472
|  |  | 288792 | 1.002234 | 0.9994305 | 0.0005016963 | 0.9999501 | 0.1196447 | 0.9999457 | 0.1239303 |  |  | 512946 | 0.9956763 | 0.9866385 | 0.001317704 | 0.9963936 | 0.004371365 | 0.9963969 | 0.004496468 |  |  | 408060 | 0.9830581 | 0.9670213 | 0.003545829 | 0.9866602 | 0.005366595 | 0.9866594 | 0.007979283 |  |  | 555480 | 0.9951932 | 0.9150489 | 0.006977187 | 0.9822769 | 0.005696137 | 0.9822719 | 0.00757676 |  |  | 856260 | 0.9845582 | 0.8678712 | 0.01120494 | 0.9761379 | 0.007973536 | 0.9761343 | 0.008234042
|  |  | 289092 | 1.00313 | 0.9994305 | 0.0005016963 | 0.9999501 | 0.1196447 | 0.9999457 | 0.1239303 |  |  | 513246 | 0.9956763 | 0.9866385 | 0.001317704 | 0.9963947 | 0.004371341 | 0.996398 | 0.004496417 |  |  | 408360 | 0.981979 | 0.9670213 | 0.003545829 | 0.9866774 | 0.005366464 | 0.9866766 | 0.00797875 |  |  | 555780 | 0.9968746 | 0.9150489 | 0.006977187 | 0.9822804 | 0.005696132 | 0.9822754 | 0.007576742 |  |  | 856560 | 0.9845582 | 0.8678712 | 0.01120494 | 0.976152 | 0.007973525 | 0.9761483 | 0.008233613
|  |  | 289392 | 1.001338 | 0.9994305 | 0.0005016963 | 0.9999501 | 0.1196447 | 0.9999457 | 0.1239303 |  |  | 513546 | 0.9956763 | 0.9866385 | 0.001317704 | 0.9963957 | 0.004371316 | 0.996399 | 0.004496366 |  |  | 408660 | 0.9830581 | 0.9670213 | 0.003545829 | 0.9866945 | 0.005366333 | 0.9866937 | 0.007978218 |  |  | 556080 | 0.9968746 | 0.9150489 | 0.006977187 | 0.9822839 | 0.005696127 | 0.9822789 | 0.007576724 |  |  | 856860 | 0.9867961 | 0.8678712 | 0.01120494 | 0.976166 | 0.007973513 | 0.9761624 | 0.008233184
|  |  | 289692 | 1.001338 | 0.9994305 | 0.0005016963 | 0.9999501 | 0.1196447 | 0.9999457 | 0.1239303 |  |  | 513846 | 0.9956763 | 0.9866385 | 0.001317704 | 0.9963967 | 0.004371292 | 0.9964 | 0.004496316 |  |  | 408960 | 0.9862951 | 0.9670213 | 0.003545829 | 0.9867116 | 0.005366202 | 0.9867108 | 0.007977687 |  |  | 556380 | 0.9985561 | 0.9150489 | 0.006977187 | 0.9822874 | 0.005696123 | 0.9822824 | 0.007576706 |  |  | 857160 | 0.9823203 | 0.8678712 | 0.01120494 | 0.9761801 | 0.007973502 | 0.9761764 | 0.008232757
|  |  | 289992 | 1.002234 | 0.9994305 | 0.0005016963 | 0.9999501 | 0.1196447 | 0.9999457 | 0.1239303 |  |  | 514146 | 0.9956763 | 0.9866385 | 0.001317704 | 0.9963978 | 0.004371268 | 0.9964011 | 0.004496266 |  |  | 409260 | 0.9852161 | 0.9670213 | 0.003545829 | 0.9867287 | 0.005366071 | 0.9867279 | 0.007977155 |  |  | 556680 | 0.9985561 | 0.9150489 | 0.006977187 | 0.9822909 | 0.005696118 | 0.9822859 | 0.007576689 |  |  | 857460 | 0.9823203 | 0.8678712 | 0.01120494 | 0.9761941 | 0.007973491 | 0.9761904 | 0.008232329
|  |  | 290292 | 1.00313 | 0.9994305 | 0.0005016963 | 0.9999501 | 0.1196447 | 0.9999457 | 0.1239303 |  |  | 514446 | 0.9956763 | 0.9866385 | 0.001317704 | 0.9963988 | 0.004371244 | 0.9964021 | 0.004496216 |  |  | 409560 | 0.9809 | 0.9670213 | 0.003545829 | 0.9867458 | 0.00536594 | 0.986745 | 0.007976625 |  |  | 556980 | 0.9985561 | 0.9150489 | 0.006977187 | 0.9822943 | 0.005696113 | 0.9822893 | 0.007576671 |  |  | 857760 | 0.9867961 | 0.8678712 | 0.01120494 | 0.9762081 | 0.00797348 | 0.9762044 | 0.008231903
|  |  | 290592 | 1.00313 | 0.9994305 | 0.0005016963 | 0.9999501 | 0.1196447 | 0.9999457 | 0.1239303 |  |  | 514746 | 0.9956763 | 0.9866385 | 0.001317704 | 0.9963998 | 0.00437122 | 0.9964031 | 0.004496167 |  |  | 409860 | 0.981979 | 0.9670213 | 0.003545829 | 0.9867628 | 0.005365809 | 0.986762 | 0.007976095 |  |  | 557280 | 0.9968746 | 0.9150489 | 0.006977187 | 0.9822978 | 0.005696109 | 0.9822928 | 0.007576654 |  |  | 858060 | 0.9823203 | 0.8678712 | 0.01120494 | 0.9762221 | 0.007973469 | 0.9762184 | 0.008231477
|  |  | 290892 | 1.00313 | 0.9994305 | 0.0005016963 | 0.9999501 | 0.1196447 | 0.9999457 | 0.1239303 |  |  | 515046 | 0.9947158 | 0.9866385 | 0.001317704 | 0.9964008 | 0.004371196 | 0.9964042 | 0.004496118 |  |  | 410160 | 0.9841371 | 0.9670213 | 0.003545829 | 0.9867798 | 0.005365678 | 0.986779 | 0.007975565 |  |  | 557580 | 0.9985561 | 0.9150489 | 0.006977187 | 0.9823013 | 0.005696104 | 0.9822962 | 0.007576637 |  |  | 858360 | 0.9823203 | 0.8678712 | 0.01120494 | 0.9762361 | 0.007973458 | 0.9762324 | 0.008231052
|  |  | 291192 | 1.004026 | 0.9994305 | 0.0005016963 | 0.9999501 | 0.1196447 | 0.9999457 | 0.1239303 |  |  | 515346 | 0.9956763 | 0.9866385 | 0.001317704 | 0.9964019 | 0.004371173 | 0.9964052 | 0.004496069 |  |  | 410460 | 0.9841371 | 0.9670213 | 0.003545829 | 0.9867968 | 0.005365547 | 0.986796 | 0.007975036 |  |  | 557880 | 0.9985561 | 0.9150489 | 0.006977187 | 0.9823047 | 0.0056961 | 0.9822997 | 0.00757662 |  |  | 858660 | 0.9823203 | 0.8678712 | 0.01120494 | 0.97625 | 0.007973447 | 0.9762463 | 0.008230627
|  |  | 291492 | 1.00313 | 0.9994305 | 0.0005016963 | 0.9999501 | 0.1196447 | 0.9999457 | 0.1239303 |  |  | 515646 | 0.9966367 | 0.9866385 | 0.001317704 | 0.9964029 | 0.004371149 | 0.9964062 | 0.00449602 |  |  | 410760 | 0.9852161 | 0.9670213 | 0.003545829 | 0.9868137 | 0.005365417 | 0.9868129 | 0.007974507 |  |  | 558180 | 0.9968746 | 0.9150489 | 0.006977187 | 0.9823081 | 0.005696095 | 0.9823031 | 0.007576603 |  |  | 858960 | 0.9711305 | 0.8678712 | 0.01120494 | 0.976264 | 0.007973436 | 0.9762603 | 0.008230203
|  |  | 291792 | 1.00313 | 0.9994305 | 0.0005016963 | 0.9999501 | 0.1196447 | 0.9999457 | 0.1239303 |  |  | 515946 | 0.9956763 | 0.9866385 | 0.001317704 | 0.9964039 | 0.004371126 | 0.9964072 | 0.004495971 |  |  | 411060 | 0.981979 | 0.9670213 | 0.003545829 | 0.9868306 | 0.005365286 | 0.9868298 | 0.007973978 |  |  | 558480 | 0.9985561 | 0.9150489 | 0.006977187 | 0.9823116 | 0.005696091 | 0.9823065 | 0.007576586 |  |  | 859260 | 0.9823203 | 0.8678712 | 0.01120494 | 0.9762779 | 0.007973425 | 0.9762742 | 0.008229779
|  |  | 292092 | 1.002234 | 0.9994305 | 0.0005016963 | 0.9999501 | 0.1196447 | 0.9999457 | 0.1239303 |  |  | 516246 | 0.9956763 | 0.9866385 | 0.001317704 | 0.9964049 | 0.004371103 | 0.9964082 | 0.004495923 |  |  | 411360 | 0.9830581 | 0.9670213 | 0.003545829 | 0.9868475 | 0.005365155 | 0.9868467 | 0.007973451 |  |  | 558780 | 0.9935117 | 0.9150489 | 0.006977187 | 0.982315 | 0.005696087 | 0.98231 | 0.00757657 |  |  | 859560 | 0.9845582 | 0.8678712 | 0.01120494 | 0.9762918 | 0.007973415 | 0.9762881 | 0.008229356
|  |  | 292392 | 1.00313 | 0.9994305 | 0.0005016963 | 0.9999501 | 0.1196447 | 0.9999457 | 0.1239303 |  |  | 516546 | 0.9956763 | 0.9866385 | 0.001317704 | 0.9964059 | 0.00437108 | 0.9964093 | 0.004495875 |  |  | 411660 | 0.9830581 | 0.9670213 | 0.003545829 | 0.9868644 | 0.005365025 | 0.9868636 | 0.007972923 |  |  | 559080 | 0.9951932 | 0.9150489 | 0.006977187 | 0.9823184 | 0.005696082 | 0.9823134 | 0.007576554 |  |  | 859860 | 0.9845582 | 0.8678712 | 0.01120494 | 0.9763057 | 0.007973404 | 0.976302 | 0.008228934
|  |  | 292692 | 1.002234 | 0.9994305 | 0.0005016963 | 0.9999501 | 0.1196447 | 0.9999457 | 0.1239303 |  |  | 516846 | 0.9956763 | 0.9866385 | 0.001317704 | 0.9964069 | 0.004371057 | 0.9964103 | 0.004495827 |  |  | 411960 | 0.9841371 | 0.9670213 | 0.003545829 | 0.9868812 | 0.005364894 | 0.9868804 | 0.007972396 |  |  | 559380 | 0.9951932 | 0.9150489 | 0.006977187 | 0.9823218 | 0.005696078 | 0.9823168 | 0.007576538 |  |  | 860160 | 0.9867961 | 0.8678712 | 0.01120494 | 0.9763196 | 0.007973394 | 0.9763159 | 0.008228513
|  |  | 292992 | 1.00313 | 0.9994305 | 0.0005016963 | 0.9999501 | 0.1196447 | 0.9999457 | 0.1239303 |  |  | 517146 | 0.9956763 | 0.9866385 | 0.001317704 | 0.9964079 | 0.004371035 | 0.9964113 | 0.00449578 |  |  | 412260 | 0.9841371 | 0.9670213 | 0.003545829 | 0.986898 | 0.005364764 | 0.9868972 | 0.00797187 |  |  | 559680 | 1.000238 | 0.9150489 | 0.006977187 | 0.9823252 | 0.005696074 | 0.9823201 | 0.007576522 |  |  | 860460 | 0.9823203 | 0.8678712 | 0.01120494 | 0.9763334 | 0.007973383 | 0.9763297 | 0.008228092
|  |  | 293292 | 1.002234 | 0.9994305 | 0.0005016963 | 0.9999501 | 0.1196447 | 0.9999457 | 0.1239303 |  |  | 517446 | 0.9956763 | 0.9866385 | 0.001317704 | 0.9964089 | 0.004371012 | 0.9964123 | 0.004495733 |  |  | 412560 | 0.9841371 | 0.9670213 | 0.003545829 | 0.9869148 | 0.005364634 | 0.986914 | 0.007971344 |  |  | 559980 | 1.000238 | 0.9150489 | 0.006977187 | 0.9823286 | 0.00569607 | 0.9823235 | 0.007576506 |  |  | 860760 | 0.9867961 | 0.8678712 | 0.01120494 | 0.9763473 | 0.007973373 | 0.9763436 | 0.008227671
|  |  | 293592 | 1.00313 | 0.9994305 | 0.0005016963 | 0.9999501 | 0.1196447 | 0.9999457 | 0.1239303 |  |  | 517746 | 0.9956763 | 0.9866385 | 0.001317704 | 0.9964099 | 0.00437099 | 0.9964133 | 0.004495686 |  |  | 412860 | 0.9852161 | 0.9670213 | 0.003545829 | 0.9869315 | 0.005364503 | 0.9869307 | 0.007970818 |  |  | 560280 | 0.9985561 | 0.9150489 | 0.006977187 | 0.9823319 | 0.005696067 | 0.9823269 | 0.007576491 |  |  | 861060 | 0.9867961 | 0.8678712 | 0.01120494 | 0.9763611 | 0.007973362 | 0.9763574 | 0.008227252
|  |  | 293892 | 1.002234 | 0.9994305 | 0.0005016963 | 0.9999501 | 0.1196447 | 0.9999457 | 0.1239303 |  |  | 518046 | 0.9956763 | 0.9866385 | 0.001317704 | 0.9964109 | 0.004370968 | 0.9964143 | 0.004495639 |  |  | 413160 | 0.9841371 | 0.9670213 | 0.003545829 | 0.9869483 | 0.005364373 | 0.9869475 | 0.007970293 |  |  | 560580 | 0.9951932 | 0.9150489 | 0.006977187 | 0.9823353 | 0.005696063 | 0.9823302 | 0.007576475 |  |  | 861360 | 0.9845582 | 0.8678712 | 0.01120494 | 0.9763749 | 0.007973352 | 0.9763712 | 0.008226832
|  |  | 294192 | 1.004026 | 0.9994305 | 0.0005016963 | 0.9999501 | 0.1196447 | 0.9999457 | 0.1239303 |  |  | 518346 | 0.9956763 | 0.9866385 | 0.001317704 | 0.9964119 | 0.004370946 | 0.9964153 | 0.004495592 |  |  | 413460 | 0.9830581 | 0.9670213 | 0.003545829 | 0.986965 | 0.005364243 | 0.9869642 | 0.007969769 |  |  | 560880 | 0.9968746 | 0.9150489 | 0.006977187 | 0.9823387 | 0.005696059 | 0.9823336 | 0.00757646 |  |  | 861660 | 0.9867961 | 0.8678712 | 0.01120494 | 0.9763887 | 0.007973342 | 0.976385 | 0.008226414
|  |  | 294492 | 1.00313 | 0.9994305 | 0.0005016963 | 0.9999501 | 0.1196447 | 0.9999457 | 0.1239303 |  |  | 518646 | 0.9956763 | 0.9866385 | 0.001317704 | 0.9964129 | 0.004370924 | 0.9964163 | 0.004495546 |  |  | 413760 | 0.9841371 | 0.9670213 | 0.003545829 | 0.9869816 | 0.005364113 | 0.9869808 | 0.007969245 |  |  | 561180 | 1.000238 | 0.9150489 | 0.006977187 | 0.982342 | 0.005696056 | 0.9823369 | 0.007576445 |  |  | 861960 | 0.9823203 | 0.8678712 | 0.01120494 | 0.9764025 | 0.007973332 | 0.9763988 | 0.008225996
|  |  | 294792 | 1.001338 | 0.9994305 | 0.0005016963 | 0.9999501 | 0.1196447 | 0.9999457 | 0.1239303 |  |  | 518946 | 0.9956763 | 0.9866385 | 0.001317704 | 0.9964139 | 0.004370902 | 0.9964173 | 0.0044955 |  |  | 414060 | 0.9862951 | 0.9670213 | 0.003545829 | 0.9869983 | 0.005363983 | 0.9869975 | 0.007968722 |  |  | 561480 | 0.9968746 | 0.9150489 | 0.006977187 | 0.9823453 | 0.005696052 | 0.9823403 | 0.00757643 |  |  | 862260 | 0.9867961 | 0.8678712 | 0.01120494 | 0.9764163 | 0.007973322 | 0.9764125 | 0.008225579
|  |  | 295092 | 1.002234 | 0.9994305 | 0.0005016963 | 0.9999501 | 0.1196447 | 0.9999457 | 0.1239303 |  |  | 519246 | 0.9947158 | 0.9866385 | 0.001317704 | 0.9964149 | 0.00437088 | 0.9964183 | 0.004495454 |  |  | 414360 | 0.9852161 | 0.9670213 | 0.003545829 | 0.9870149 | 0.005363853 | 0.9870141 | 0.007968199 |  |  | 561780 | 0.9968746 | 0.9150489 | 0.006977187 | 0.9823487 | 0.005696049 | 0.9823436 | 0.007576415 |  |  | 862560 | 0.9890341 | 0.8678712 | 0.01120494 | 0.9764301 | 0.007973312 | 0.9764263 | 0.008225162
|  |  | 295392 | 1.002234 | 0.9994305 | 0.0005016963 | 0.9999501 | 0.1196447 | 0.9999457 | 0.1239303 |  |  | 519546 | 0.9947158 | 0.9866385 | 0.001317704 | 0.9964159 | 0.004370859 | 0.9964193 | 0.004495409 |  |  | 414660 | 0.9852161 | 0.9670213 | 0.003545829 | 0.9870315 | 0.005363723 | 0.9870307 | 0.007967676 |  |  | 562080 | 1.000238 | 0.9150489 | 0.006977187 | 0.982352 | 0.005696045 | 0.9823469 | 0.007576401 |  |  | 862860 | 0.9867961 | 0.8678712 | 0.01120494 | 0.9764438 | 0.007973302 | 0.97644 | 0.008224746
|  |  | 295692 | 1.002234 | 0.9994305 | 0.0005016963 | 0.9999501 | 0.1196447 | 0.9999457 | 0.1239303 |  |  | 519846 | 0.9947158 | 0.9866385 | 0.001317704 | 0.9964168 | 0.004370837 | 0.9964202 | 0.004495364 |  |  | 414960 | 0.9841371 | 0.9670213 | 0.003545829 | 0.987048 | 0.005363593 | 0.9870472 | 0.007967154 |  |  | 562380 | 0.9985561 | 0.9150489 | 0.006977187 | 0.9823553 | 0.005696042 | 0.9823502 | 0.007576387 |  |  | 863160 | 0.9845582 | 0.8678712 | 0.01120494 | 0.9764575 | 0.007973292 | 0.9764537 | 0.008224331
|  |  | 295992 | 1.002234 | 0.9994305 | 0.0005016963 | 0.9999501 | 0.1196447 | 0.9999457 | 0.1239303 |  |  | 520146 | 0.9947158 | 0.9866385 | 0.001317704 | 0.9964178 | 0.004370816 | 0.9964212 | 0.004495319 |  |  | 415260 | 0.9841371 | 0.9670213 | 0.003545829 | 0.9870646 | 0.005363463 | 0.9870638 | 0.007966633 |  |  | 562680 | 0.9968746 | 0.9150489 | 0.006977187 | 0.9823586 | 0.005696038 | 0.9823535 | 0.007576372 |  |  | 863460 | 0.9823203 | 0.8678712 | 0.01120494 | 0.9764712 | 0.007973282 | 0.9764674 | 0.008223916
|  |  | 296292 | 1.00313 | 0.9994305 | 0.0005016963 | 0.9999501 | 0.1196447 | 0.9999457 | 0.1239303 |  |  | 520446 | 0.9937554 | 0.9866385 | 0.001317704 | 0.9964188 | 0.004370795 | 0.9964222 | 0.004495274 |  |  | 415560 | 0.9841371 | 0.9670213 | 0.003545829 | 0.9870811 | 0.005363333 | 0.9870803 | 0.007966112 |  |  | 562980 | 0.9968746 | 0.9150489 | 0.006977187 | 0.9823619 | 0.005696035 | 0.9823568 | 0.007576358 |  |  | 863760 | 0.9823203 | 0.8678712 | 0.01120494 | 0.9764849 | 0.007973272 | 0.9764811 | 0.008223502
|  |  | 296592 | 1.00313 | 0.9994305 | 0.0005016963 | 0.9999501 | 0.1196447 | 0.9999457 | 0.1239303 |  |  | 520746 | 0.9956763 | 0.9866385 | 0.001317704 | 0.9964198 | 0.004370774 | 0.9964232 | 0.004495229 |  |  | 415860 | 0.9809 | 0.9670213 | 0.003545829 | 0.9870976 | 0.005363204 | 0.9870968 | 0.007965591 |  |  | 563280 | 0.9985561 | 0.9150489 | 0.006977187 | 0.9823652 | 0.005696032 | 0.9823601 | 0.007576344 |  |  | 864060 | 0.9800823 | 0.8678712 | 0.01120494 | 0.9764986 | 0.007973263 | 0.9764948 | 0.008223088
|  |  | 296892 | 1.001338 | 0.9994305 | 0.0005016963 | 0.9999501 | 0.1196447 | 0.9999457 | 0.1239303 |  |  | 521046 | 0.9956763 | 0.9866385 | 0.001317704 | 0.9964207 | 0.004370753 | 0.9964241 | 0.004495185 |  |  | 416160 | 0.9830581 | 0.9670213 | 0.003545829 | 0.987114 | 0.005363074 | 0.9871132 | 0.007965071 |  |  | 563580 | 1.000238 | 0.9150489 | 0.006977187 | 0.9823684 | 0.005696029 | 0.9823633 | 0.007576331 |  |  | 864360 | 0.9845582 | 0.8678712 | 0.01120494 | 0.9765122 | 0.007973253 | 0.9765084 | 0.008222675
|  |  | 297192 | 1.00313 | 0.9994305 | 0.0005016963 | 0.9999501 | 0.1196447 | 0.9999457 | 0.1239303 |  |  | 521346 | 0.9956763 | 0.9866385 | 0.001317704 | 0.9964217 | 0.004370733 | 0.9964251 | 0.004495141 |  |  | 416460 | 0.9862951 | 0.9670213 | 0.003545829 | 0.9871304 | 0.005362945 | 0.9871297 | 0.007964552 |  |  | 563880 | 1.000238 | 0.9150489 | 0.006977187 | 0.9823717 | 0.005696026 | 0.9823666 | 0.007576317 |  |  | 864660 | 0.9890341 | 0.8678712 | 0.01120494 | 0.9765259 | 0.007973244 | 0.9765221 | 0.008222263
|  |  | 297492 | 1.00313 | 0.9994305 | 0.0005016963 | 0.9999501 | 0.1196447 | 0.9999457 | 0.1239303 |  |  | 521646 | 0.9956763 | 0.9866385 | 0.001317704 | 0.9964227 | 0.004370712 | 0.9964261 | 0.004495097 |  |  | 416760 | 0.9852161 | 0.9670213 | 0.003545829 | 0.9871468 | 0.005362815 | 0.9871461 | 0.007964033 |  |  | 564180 | 0.9985561 | 0.9150489 | 0.006977187 | 0.9823749 | 0.005696023 | 0.9823698 | 0.007576304 |  |  | 864960 | 0.9845582 | 0.8678712 | 0.01120494 | 0.9765395 | 0.007973234 | 0.9765357 | 0.008221851
|  |  | 297792 | 1.00313 | 0.9994305 | 0.0005016963 | 0.9999501 | 0.1196447 | 0.9999457 | 0.1239303 |  |  | 521946 | 0.9985577 | 0.9866385 | 0.001317704 | 0.9964236 | 0.004370692 | 0.9964271 | 0.004495053 |  |  | 417060 | 0.9841371 | 0.9670213 | 0.003545829 | 0.9871632 | 0.005362686 | 0.9871624 | 0.007963514 |  |  | 564480 | 1.000238 | 0.9150489 | 0.006977187 | 0.9823782 | 0.00569602 | 0.9823731 | 0.00757629 |  |  | 865260 | 0.9890341 | 0.8678712 | 0.01120494 | 0.9765531 | 0.007973225 | 0.9765493 | 0.00822144
|  |  | 298092 | 1.001338 | 0.9994305 | 0.0005016963 | 0.9999501 | 0.1196447 | 0.9999457 | 0.1239303 |  |  | 522246 | 0.9966367 | 0.9866385 | 0.001317704 | 0.9964246 | 0.004370671 | 0.996428 | 0.00449501 |  |  | 417360 | 0.9830581 | 0.9670213 | 0.003545829 | 0.9871796 | 0.005362557 | 0.9871788 | 0.007962996 |  |  | 564780 | 0.9985561 | 0.9150489 | 0.006977187 | 0.9823814 | 0.005696018 | 0.9823763 | 0.007576277 |  |  | 865560 | 0.9800823 | 0.8678712 | 0.01120494 | 0.9765667 | 0.007973216 | 0.9765629 | 0.008221029
|  |  | 298392 | 1.00313 | 0.9994305 | 0.0005016963 | 0.9999501 | 0.1196447 | 0.9999457 | 0.1239303 |  |  | 522546 | 0.9975972 | 0.9866385 | 0.001317704 | 0.9964255 | 0.004370651 | 0.996429 | 0.004494967 |  |  | 417660 | 0.9852161 | 0.9670213 | 0.003545829 | 0.9871959 | 0.005362428 | 0.9871951 | 0.007962479 |  |  | 565080 | 0.9985561 | 0.9150489 | 0.006977187 | 0.9823846 | 0.005696015 | 0.9823795 | 0.007576264 |  |  | 865860 | 0.9778444 | 0.8678712 | 0.01120494 | 0.9765803 | 0.007973206 | 0.9765765 | 0.008220619
|  |  | 298692 | 1.00313 | 0.9994305 | 0.0005016963 | 0.9999501 | 0.1196447 | 0.9999457 | 0.1239303 |  |  | 522846 | 0.9966367 | 0.9866385 | 0.001317704 | 0.9964265 | 0.004370631 | 0.9964299 | 0.004494924 |  |  | 417960 | 0.9852161 | 0.9670213 | 0.003545829 | 0.9872122 | 0.005362299 | 0.9872114 | 0.007961962 |  |  | 565380 | 0.9968746 | 0.9150489 | 0.006977187 | 0.9823879 | 0.005696012 | 0.9823828 | 0.007576252 |  |  | 866160 | 0.9778444 | 0.8678712 | 0.01120494 | 0.9765939 | 0.007973197 | 0.97659 | 0.00822021
|  |  | 298992 | 1.00313 | 0.9994305 | 0.0005016963 | 0.9999501 | 0.1196447 | 0.9999457 | 0.1239303 |  |  | 523146 | 0.9956763 | 0.9866385 | 0.001317704 | 0.9964274 | 0.004370611 | 0.9964309 | 0.004494881 |  |  | 418260 | 0.9830581 | 0.9670213 | 0.003545829 | 0.9872285 | 0.00536217 | 0.9872277 | 0.007961445 |  |  | 565680 | 0.9968746 | 0.9150489 | 0.006977187 | 0.9823911 | 0.00569601 | 0.982386 | 0.007576239 |  |  | 866460 | 0.9867961 | 0.8678712 | 0.01120494 | 0.9766074 | 0.007973188 | 0.9766036 | 0.008219801
|  |  | 299292 | 1.00313 | 0.9994305 | 0.0005016963 | 0.9999501 | 0.1196447 | 0.9999457 | 0.1239303 |  |  | 523446 | 0.9947158 | 0.9866385 | 0.001317704 | 0.9964284 | 0.004370592 | 0.9964318 | 0.004494839 |  |  | 418560 | 0.981979 | 0.9670213 | 0.003545829 | 0.9872447 | 0.005362041 | 0.9872439 | 0.007960929 |  |  | 565980 | 0.9985561 | 0.9150489 | 0.006977187 | 0.9823943 | 0.005696007 | 0.9823892 | 0.007576227 |  |  | 866760 | 0.991272 | 0.8678712 | 0.01120494 | 0.976621 | 0.007973179 | 0.9766171 | 0.008219393
|  |  | 299592 | 1.00313 | 0.9994305 | 0.0005016963 | 0.9999501 | 0.1196447 | 0.9999457 | 0.1239303 |  |  | 523746 | 0.9956763 | 0.9866385 | 0.001317704 | 0.9964293 | 0.004370572 | 0.9964328 | 0.004494797 |  |  | 418860 | 0.9830581 | 0.9670213 | 0.003545829 | 0.9872609 | 0.005361912 | 0.9872601 | 0.007960414 |  |  | 566280 | 1.001919 | 0.9150489 | 0.006977187 | 0.9823975 | 0.005696005 | 0.9823924 | 0.007576214 |  |  | 867060 | 0.9845582 | 0.8678712 | 0.01120494 | 0.9766345 | 0.00797317 | 0.9766306 | 0.008218985
|  |  | 299892 | 1.00313 | 0.9994305 | 0.0005016963 | 0.9999501 | 0.1196447 | 0.9999457 | 0.1239303 |  |  | 524046 | 0.9947158 | 0.9866385 | 0.001317704 | 0.9964303 | 0.004370552 | 0.9964337 | 0.004494755 |  |  | 419160 | 0.9841371 | 0.9670213 | 0.003545829 | 0.9872771 | 0.005361783 | 0.9872763 | 0.007959899 |  |  | 566580 | 0.9985561 | 0.9150489 | 0.006977187 | 0.9824007 | 0.005696002 | 0.9823955 | 0.007576202 |  |  | 867360 | 0.9845582 | 0.8678712 | 0.01120494 | 0.976648 | 0.007973161 | 0.9766441 | 0.008218578
|  |  | 300192 | 1.00313 | 0.9994305 | 0.0005016963 | 0.9999501 | 0.1196447 | 0.9999457 | 0.1239303 |  |  | 524346 | 0.9947158 | 0.9866385 | 0.001317704 | 0.9964312 | 0.004370533 | 0.9964347 | 0.004494713 |  |  | 419460 | 0.9852161 | 0.9670213 | 0.003545829 | 0.9872933 | 0.005361655 | 0.9872925 | 0.007959385 |  |  | 566880 | 1.000238 | 0.9150489 | 0.006977187 | 0.9824038 | 0.005696 | 0.9823987 | 0.00757619 |  |  | 867660 | 0.9845582 | 0.8678712 | 0.01120494 | 0.9766615 | 0.007973152 | 0.9766576 | 0.008218172
|  |  | 300492 | 1.00313 | 0.9994305 | 0.0005016963 | 0.9999501 | 0.1196447 | 0.9999457 | 0.1239303 |  |  | 524646 | 0.9956763 | 0.9866385 | 0.001317704 | 0.9964322 | 0.004370514 | 0.9964356 | 0.004494671 |  |  | 419760 | 0.981979 | 0.9670213 | 0.003545829 | 0.9873094 | 0.005361526 | 0.9873086 | 0.007958871 |  |  | 567180 | 0.9968746 | 0.9150489 | 0.006977187 | 0.982407 | 0.005695998 | 0.9824019 | 0.007576178 |  |  | 867960 | 0.9800823 | 0.8678712 | 0.01120494 | 0.9766749 | 0.007973144 | 0.9766711 | 0.008217766
|  |  | 300792 | 1.00313 | 0.9994305 | 0.0005016963 | 0.9999501 | 0.1196447 | 0.9999457 | 0.1239303 |  |  | 524946 | 0.9956763 | 0.9866385 | 0.001317704 | 0.9964331 | 0.004370495 | 0.9964366 | 0.00449463 |  |  | 420060 | 0.981979 | 0.9670213 | 0.003545829 | 0.9873255 | 0.005361397 | 0.9873248 | 0.007958358 |  |  | 567480 | 0.9951932 | 0.9150489 | 0.006977187 | 0.9824101 | 0.005695996 | 0.982405 | 0.007576166 |  |  | 868260 | 0.9845582 | 0.8678712 | 0.01120494 | 0.9766884 | 0.007973135 | 0.9766845 | 0.008217361
|  |  | 301092 | 1.00313 | 0.9994305 | 0.0005016963 | 0.9999501 | 0.1196447 | 0.9999457 | 0.1239303 |  |  | 525246 | 0.9956763 | 0.9866385 | 0.001317704 | 0.996434 | 0.004370476 | 0.9964375 | 0.004494589 |  |  | 420360 | 0.979821 | 0.9670213 | 0.003545829 | 0.9873416 | 0.005361269 | 0.9873408 | 0.007957845 |  |  | 567780 | 0.9985561 | 0.9150489 | 0.006977187 | 0.9824133 | 0.005695993 | 0.9824082 | 0.007576155 |  |  | 868560 | 0.9845582 | 0.8678712 | 0.01120494 | 0.9767018 | 0.007973126 | 0.9766979 | 0.008216957
|  |  | 301392 | 1.00313 | 0.9994305 | 0.0005016963 | 0.9999501 | 0.1196447 | 0.9999457 | 0.1239303 |  |  | 525546 | 0.9947158 | 0.9866385 | 0.001317704 | 0.996435 | 0.004370457 | 0.9964385 | 0.004494548 |  |  | 420660 | 0.9841371 | 0.9670213 | 0.003545829 | 0.9873577 | 0.005361141 | 0.9873569 | 0.007957333 |  |  | 568080 | 1.000238 | 0.9150489 | 0.006977187 | 0.9824164 | 0.005695991 | 0.9824113 | 0.007576143 |  |  | 868860 | 0.9823203 | 0.8678712 | 0.01120494 | 0.9767153 | 0.007973118 | 0.9767114 | 0.008216553
|  |  | 301692 | 1.002234 | 0.9994305 | 0.0005016963 | 0.9999501 | 0.1196447 | 0.9999457 | 0.1239303 |  |  | 525846 | 0.9947158 | 0.9866385 | 0.001317704 | 0.9964359 | 0.004370438 | 0.9964394 | 0.004494507 |  |  | 420960 | 0.9895322 | 0.9670213 | 0.003545829 | 0.9873737 | 0.005361013 | 0.9873729 | 0.007956821 |  |  | 568380 | 0.9968746 | 0.9150489 | 0.006977187 | 0.9824196 | 0.005695989 | 0.9824144 | 0.007576132 |  |  | 869160 | 0.9867961 | 0.8678712 | 0.01120494 | 0.9767287 | 0.007973109 | 0.9767248 | 0.00821615
|  |  | 301992 | 1.00313 | 0.9994305 | 0.0005016963 | 0.9999501 | 0.1196447 | 0.9999457 | 0.1239303 |  |  | 526146 | 0.9966367 | 0.9866385 | 0.001317704 | 0.9964368 | 0.00437042 | 0.9964403 | 0.004494467 |  |  | 421260 | 0.9916902 | 0.9670213 | 0.003545829 | 0.9873897 | 0.005360884 | 0.987389 | 0.00795631 |  |  | 568680 | 0.9951932 | 0.9150489 | 0.006977187 | 0.9824227 | 0.005695987 | 0.9824176 | 0.007576121 |  |  | 869460 | 0.9890341 | 0.8678712 | 0.01120494 | 0.9767421 | 0.007973101 | 0.9767382 | 0.008215747
|  |  | 302292 | 1.00313 | 0.9994305 | 0.0005016963 | 0.9999501 | 0.1196447 | 0.9999457 | 0.1239303 |  |  | 526446 | 0.9956763 | 0.9866385 | 0.001317704 | 0.9964377 | 0.004370401 | 0.9964412 | 0.004494427 |  |  | 421560 | 0.9873741 | 0.9670213 | 0.003545829 | 0.9874057 | 0.005360756 | 0.9874049 | 0.007955799 |  |  | 568980 | 0.9951932 | 0.9150489 | 0.006977187 | 0.9824258 | 0.005695986 | 0.9824207 | 0.00757611 |  |  | 869760 | 0.991272 | 0.8678712 | 0.01120494 | 0.9767555 | 0.007973092 | 0.9767515 | 0.008215345
|  |  | 302592 | 1.00313 | 0.9994305 | 0.0005016963 | 0.9999501 | 0.1196447 | 0.9999457 | 0.1239303 |  |  | 526746 | 0.9956763 | 0.9866385 | 0.001317704 | 0.9964387 | 0.004370383 | 0.9964422 | 0.004494387 |  |  | 421860 | 0.9841371 | 0.9670213 | 0.003545829 | 0.9874217 | 0.005360628 | 0.9874209 | 0.007955289 |  |  | 569280 | 0.9985561 | 0.9150489 | 0.006977187 | 0.9824289 | 0.005695984 | 0.9824238 | 0.007576099 |  |  | 870060 | 0.9845582 | 0.8678712 | 0.01120494 | 0.9767688 | 0.007973084 | 0.9767649 | 0.008214943
|  |  | 302892 | 1.00313 | 0.9994305 | 0.0005016963 | 0.9999501 | 0.1196447 | 0.9999457 | 0.1239303 |  |  | 527046 | 0.9956763 | 0.9866385 | 0.001317704 | 0.9964396 | 0.004370365 | 0.9964431 | 0.004494347 |  |  | 422160 | 0.9830581 | 0.9670213 | 0.003545829 | 0.9874376 | 0.005360501 | 0.9874368 | 0.007954779 |  |  | 569580 | 0.9968746 | 0.9150489 | 0.006977187 | 0.982432 | 0.005695982 | 0.9824269 | 0.007576089 |  |  | 870360 | 0.9823203 | 0.8678712 | 0.01120494 | 0.9767822 | 0.007973076 | 0.9767782 | 0.008214542
|  |  | 303192 | 1.00313 | 0.9994305 | 0.0005016963 | 0.9999501 | 0.1196447 | 0.9999457 | 0.1239303 |  |  | 527346 | 0.9947158 | 0.9866385 | 0.001317704 | 0.9964405 | 0.004370347 | 0.996444 | 0.004494307 |  |  | 422460 | 0.9841371 | 0.9670213 | 0.003545829 | 0.9874535 | 0.005360373 | 0.9874527 | 0.00795427 |  |  | 569880 | 0.9985561 | 0.9150489 | 0.006977187 | 0.9824351 | 0.00569598 | 0.98243 | 0.007576078 |  |  | 870660 | 0.9845582 | 0.8678712 | 0.01120494 | 0.9767955 | 0.007973068 | 0.9767916 | 0.008214142
|  |  | 303492 | 1.002234 | 0.9994305 | 0.0005016963 | 0.9999501 | 0.1196447 | 0.9999457 | 0.1239303 |  |  | 527646 | 0.9956763 | 0.9866385 | 0.001317704 | 0.9964414 | 0.004370329 | 0.9964449 | 0.004494268 |  |  | 422760 | 0.9830581 | 0.9670213 | 0.003545829 | 0.9874694 | 0.005360245 | 0.9874686 | 0.007953762 |  |  | 570180 | 0.9968746 | 0.9150489 | 0.006977187 | 0.9824382 | 0.005695979 | 0.982433 | 0.007576068 |  |  | 870960 | 0.9800823 | 0.8678712 | 0.01120494 | 0.9768088 | 0.00797306 | 0.9768049 | 0.008213742
|  |  | 303792 | 1.00313 | 0.9994305 | 0.0005016963 | 0.9999501 | 0.1196447 | 0.9999457 | 0.1239303 |  |  | 527946 | 0.9956763 | 0.9866385 | 0.001317704 | 0.9964423 | 0.004370311 | 0.9964459 | 0.004494229 |  |  | 423060 | 0.9841371 | 0.9670213 | 0.003545829 | 0.9874852 | 0.005360118 | 0.9874845 | 0.007953254 |  |  | 570480 | 1.000238 | 0.9150489 | 0.006977187 | 0.9824413 | 0.005695977 | 0.9824361 | 0.007576057 |  |  | 871260 | 0.9800823 | 0.8678712 | 0.01120494 | 0.9768221 | 0.007973052 | 0.9768182 | 0.008213343
|  |  | 304092 | 1.004026 | 0.9994305 | 0.0005016963 | 0.9999501 | 0.1196447 | 0.9999457 | 0.1239303 |  |  | 528246 | 0.9947158 | 0.9866385 | 0.001317704 | 0.9964432 | 0.004370293 | 0.9964468 | 0.00449419 |  |  | 423360 | 0.9841371 | 0.9670213 | 0.003545829 | 0.987501 | 0.00535999 | 0.9875003 | 0.007952746 |  |  | 570780 | 1.000238 | 0.9150489 | 0.006977187 | 0.9824443 | 0.005695976 | 0.9824392 | 0.007576047 |  |  | 871560 | 0.9778444 | 0.8678712 | 0.01120494 | 0.9768354 | 0.007973044 | 0.9768315 | 0.008212945
|  |  | 304392 | 1.00313 | 0.9994305 | 0.0005016963 | 0.9999501 | 0.1196447 | 0.9999457 | 0.1239303 |  |  | 528546 | 0.9956763 | 0.9866385 | 0.001317704 | 0.9964441 | 0.004370276 | 0.9964477 | 0.004494151 |  |  | 423660 | 0.9830581 | 0.9670213 | 0.003545829 | 0.9875169 | 0.005359863 | 0.9875161 | 0.007952239 |  |  | 571080 | 0.9985561 | 0.9150489 | 0.006977187 | 0.9824474 | 0.005695974 | 0.9824422 | 0.007576037 |  |  | 871860 | 0.9867961 | 0.8678712 | 0.01120494 | 0.9768487 | 0.007973036 | 0.9768447 | 0.008212547
|  |  | 304692 | 1.002234 | 0.9994305 | 0.0005016963 | 0.9999501 | 0.1196447 | 0.9999457 | 0.1239303 |  |  | 528846 | 0.9956763 | 0.9866385 | 0.001317704 | 0.996445 | 0.004370258 | 0.9964486 | 0.004494113 |  |  | 423960 | 0.9841371 | 0.9670213 | 0.003545829 | 0.9875326 | 0.005359735 | 0.9875319 | 0.007951733 |  |  | 571380 | 0.9968746 | 0.9150489 | 0.006977187 | 0.9824504 | 0.005695973 | 0.9824453 | 0.007576027 |  |  | 872160 | 0.99351 | 0.8678712 | 0.01120494 | 0.976862 | 0.007973028 | 0.976858 | 0.008212149
|  |  | 304992 | 1.002234 | 0.9994305 | 0.0005016963 | 0.9999501 | 0.1196447 | 0.9999457 | 0.1239303 |  |  | 529146 | 0.9956763 | 0.9866385 | 0.001317704 | 0.996446 | 0.004370241 | 0.9964495 | 0.004494075 |  |  | 424260 | 0.9841371 | 0.9670213 | 0.003545829 | 0.9875484 | 0.005359608 | 0.9875476 | 0.007951227 |  |  | 571680 | 0.9968746 | 0.9150489 | 0.006977187 | 0.9824535 | 0.005695971 | 0.9824483 | 0.007576018 |  |  | 872460 | 0.9867961 | 0.8678712 | 0.01120494 | 0.9768752 | 0.00797302 | 0.9768712 | 0.008211753
|  |  | 305292 | 1.004026 | 0.9994305 | 0.0005016963 | 0.9999501 | 0.1196447 | 0.9999457 | 0.1239303 |  |  | 529446 | 0.9956763 | 0.9866385 | 0.001317704 | 0.9964469 | 0.004370224 | 0.9964504 | 0.004494037 |  |  | 424560 | 0.9841371 | 0.9670213 | 0.003545829 | 0.9875641 | 0.005359481 | 0.9875634 | 0.007950722 |  |  | 571980 | 0.9985561 | 0.9150489 | 0.006977187 | 0.9824565 | 0.00569597 | 0.9824513 | 0.007576008 |  |  | 872760 | 0.9867961 | 0.8678712 | 0.01120494 | 0.9768884 | 0.007973012 | 0.9768844 | 0.008211356
|  |  | 305592 | 1.00313 | 0.9994305 | 0.0005016963 | 0.9999501 | 0.1196447 | 0.9999457 | 0.1239303 |  |  | 529746 | 0.9956763 | 0.9866385 | 0.001317704 | 0.9964477 | 0.004370207 | 0.9964513 | 0.004493999 |  |  | 424860 | 0.9841371 | 0.9670213 | 0.003545829 | 0.9875798 | 0.005359354 | 0.9875791 | 0.007950217 |  |  | 572280 | 0.9985561 | 0.9150489 | 0.006977187 | 0.9824595 | 0.005695969 | 0.9824543 | 0.007575998 |  |  | 873060 | 0.9823203 | 0.8678712 | 0.01120494 | 0.9769016 | 0.007973005 | 0.9768977 | 0.008210961
|  |  | 305892 | 1.00313 | 0.9994305 | 0.0005016963 | 0.9999501 | 0.1196447 | 0.9999457 | 0.1239303 |  |  | 530046 | 0.9947158 | 0.9866385 | 0.001317704 | 0.9964486 | 0.00437019 | 0.9964522 | 0.004493961 |  |  | 425160 | 0.9841371 | 0.9670213 | 0.003545829 | 0.9875955 | 0.005359227 | 0.9875947 | 0.007949713 |  |  | 572580 | 0.9968746 | 0.9150489 | 0.006977187 | 0.9824625 | 0.005695968 | 0.9824574 | 0.007575989 |  |  | 873360 | 0.9845582 | 0.8678712 | 0.01120494 | 0.9769148 | 0.007972997 | 0.9769108 | 0.008210566
|  |  | 306192 | 1.00313 | 0.9994305 | 0.0005016963 | 0.9999501 | 0.1196447 | 0.9999457 | 0.1239303 |  |  | 530346 | 0.9956763 | 0.9866385 | 0.001317704 | 0.9964495 | 0.004370173 | 0.9964531 | 0.004493924 |  |  | 425460 | 0.9852161 | 0.9670213 | 0.003545829 | 0.9876111 | 0.005359101 | 0.9876104 | 0.007949209 |  |  | 572880 | 0.9985561 | 0.9150489 | 0.006977187 | 0.9824655 | 0.005695967 | 0.9824604 | 0.00757598 |  |  | 873660 | 0.9845582 | 0.8678712 | 0.01120494 | 0.976928 | 0.00797299 | 0.976924 | 0.008210172
|  |  | 306492 | 1.00313 | 0.9994305 | 0.0005016963 | 0.9999501 | 0.1196447 | 0.9999457 | 0.1239303 |  |  | 530646 | 0.9947158 | 0.9866385 | 0.001317704 | 0.9964504 | 0.004370156 | 0.996454 | 0.004493886 |  |  | 425760 | 0.9852161 | 0.9670213 | 0.003545829 | 0.9876268 | 0.005358974 | 0.987626 | 0.007948706 |  |  | 573180 | 0.9968746 | 0.9150489 | 0.006977187 | 0.9824685 | 0.005695966 | 0.9824634 | 0.007575971 |  |  | 873960 | 0.9890341 | 0.8678712 | 0.01120494 | 0.9769412 | 0.007972982 | 0.9769372 | 0.008209778
|  |  | 306792 | 1.00313 | 0.9994305 | 0.0005016963 | 0.9999501 | 0.1196447 | 0.9999457 | 0.1239303 |  |  | 530946 | 0.9947158 | 0.9866385 | 0.001317704 | 0.9964513 | 0.004370139 | 0.9964549 | 0.004493849 |  |  | 426060 | 0.9852161 | 0.9670213 | 0.003545829 | 0.9876424 | 0.005358847 | 0.9876416 | 0.007948203 |  |  | 573480 | 0.9985561 | 0.9150489 | 0.006977187 | 0.9824715 | 0.005695965 | 0.9824663 | 0.007575962 |  |  | 874260 | 0.9823203 | 0.8678712 | 0.01120494 | 0.9769543 | 0.007972975 | 0.9769503 | 0.008209385
|  |  | 307092 | 1.002234 | 0.9994305 | 0.0005016963 | 0.9999501 | 0.1196447 | 0.9999457 | 0.1239303 |  |  | 531246 | 0.9956763 | 0.9866385 | 0.001317704 | 0.9964522 | 0.004370123 | 0.9964558 | 0.004493813 |  |  | 426360 | 0.9852161 | 0.9670213 | 0.003545829 | 0.9876579 | 0.005358721 | 0.9876572 | 0.007947701 |  |  | 573780 | 0.9985561 | 0.9150489 | 0.006977187 | 0.9824745 | 0.005695964 | 0.9824693 | 0.007575953 |  |  | 874560 | 0.9867961 | 0.8678712 | 0.01120494 | 0.9769675 | 0.007972968 | 0.9769635 | 0.008208992
|  |  | 307392 | 1.002234 | 0.9994305 | 0.0005016963 | 0.9999501 | 0.1196447 | 0.9999457 | 0.1239303 |  |  | 531546 | 0.9966367 | 0.9866385 | 0.001317704 | 0.9964531 | 0.004370106 | 0.9964567 | 0.004493776 |  |  | 426660 | 0.9841371 | 0.9670213 | 0.003545829 | 0.9876735 | 0.005358595 | 0.9876727 | 0.0079472 |  |  | 574080 | 0.9985561 | 0.9150489 | 0.006977187 | 0.9824775 | 0.005695963 | 0.9824723 | 0.007575945 |  |  | 874860 | 0.9867961 | 0.8678712 | 0.01120494 | 0.9769806 | 0.00797296 | 0.9769766 | 0.0082086
|  |  | 307692 | 1.002234 | 0.9994305 | 0.0005016963 | 0.9999501 | 0.1196447 | 0.9999457 | 0.1239303 |  |  | 531846 | 0.9966367 | 0.9866385 | 0.001317704 | 0.996454 | 0.00437009 | 0.9964575 | 0.00449374 |  |  | 426960 | 0.9862951 | 0.9670213 | 0.003545829 | 0.987689 | 0.005358468 | 0.9876883 | 0.007946699 |  |  | 574380 | 0.9985561 | 0.9150489 | 0.006977187 | 0.9824804 | 0.005695962 | 0.9824752 | 0.007575936 |  |  | 875160 | 0.9867961 | 0.8678712 | 0.01120494 | 0.9769937 | 0.007972953 | 0.9769897 | 0.008208208
|  |  | 307992 | 1.00313 | 0.9994305 | 0.0005016963 | 0.9999501 | 0.1196447 | 0.9999457 | 0.1239303 |  |  | 532146 | 0.9956763 | 0.9866385 | 0.001317704 | 0.9964548 | 0.004370074 | 0.9964584 | 0.004493703 |  |  | 427260 | 0.9841371 | 0.9670213 | 0.003545829 | 0.9877045 | 0.005358342 | 0.9877038 | 0.007946199 |  |  | 574680 | 0.9985561 | 0.9150489 | 0.006977187 | 0.9824834 | 0.005695961 | 0.9824782 | 0.007575928 |  |  | 875460 | 0.9778444 | 0.8678712 | 0.01120494 | 0.9770068 | 0.007972946 | 0.9770028 | 0.008207818
|  |  | 308292 | 1.00313 | 0.9994305 | 0.0005016963 | 0.9999501 | 0.1196447 | 0.9999457 | 0.1239303 |  |  | 532446 | 0.9966367 | 0.9866385 | 0.001317704 | 0.9964557 | 0.004370058 | 0.9964593 | 0.004493667 |  |  | 427560 | 0.9862951 | 0.9670213 | 0.003545829 | 0.98772 | 0.005358216 | 0.9877192 | 0.007945699 |  |  | 574980 | 0.9968746 | 0.9150489 | 0.006977187 | 0.9824863 | 0.005695961 | 0.9824811 | 0.007575919 |  |  | 875760 | 0.9823203 | 0.8678712 | 0.01120494 | 0.9770199 | 0.007972939 | 0.9770158 | 0.008207427
|  |  | 308592 | 1.00313 | 0.9994305 | 0.0005016963 | 0.9999501 | 0.1196447 | 0.9999457 | 0.1239303 |  |  | 532746 | 0.9956763 | 0.9866385 | 0.001317704 | 0.9964566 | 0.004370042 | 0.9964602 | 0.004493631 |  |  | 427860 | 0.9841371 | 0.9670213 | 0.003545829 | 0.9877354 | 0.00535809 | 0.9877347 | 0.007945199 |  |  | 575280 | 1.000238 | 0.9150489 | 0.006977187 | 0.9824893 | 0.00569596 | 0.9824841 | 0.007575911 |  |  | 876060 | 0.9845582 | 0.8678712 | 0.01120494 | 0.977033 | 0.007972932 | 0.9770289 | 0.008207038
|  |  | 308892 | 1.004026 | 0.9994305 | 0.0005016963 | 0.9999501 | 0.1196447 | 0.9999457 | 0.1239303 |  |  | 533046 | 0.9956763 | 0.9866385 | 0.001317704 | 0.9964575 | 0.004370026 | 0.9964611 | 0.004493596 |  |  | 428160 | 0.9841371 | 0.9670213 | 0.003545829 | 0.9877508 | 0.005357964 | 0.9877501 | 0.007944701 |  |  | 575580 | 0.9968746 | 0.9150489 | 0.006977187 | 0.9824922 | 0.005695959 | 0.982487 | 0.007575903 |  |  | 876360 | 0.9845582 | 0.8678712 | 0.01120494 | 0.977046 | 0.007972925 | 0.9770419 | 0.008206648
|  |  | 309192 | 1.002234 | 0.9994305 | 0.0005016963 | 0.9999501 | 0.1196447 | 0.9999457 | 0.1239303 |  |  | 533346 | 0.9956763 | 0.9866385 | 0.001317704 | 0.9964583 | 0.00437001 | 0.9964619 | 0.00449356 |  |  | 428460 | 0.9852161 | 0.9670213 | 0.003545829 | 0.9877662 | 0.005357839 | 0.9877655 | 0.007944203 |  |  | 575880 | 0.9968746 | 0.9150489 | 0.006977187 | 0.9824951 | 0.005695959 | 0.9824899 | 0.007575895 |  |  | 876660 | 0.9867961 | 0.8678712 | 0.01120494 | 0.977059 | 0.007972918 | 0.977055 | 0.00820626
|  |  | 309492 | 1.00313 | 0.9994305 | 0.0005016963 | 0.9999501 | 0.1196447 | 0.9999457 | 0.1239303 |  |  | 533646 | 0.9947158 | 0.9866385 | 0.001317704 | 0.9964592 | 0.004369995 | 0.9964628 | 0.004493525 |  |  | 428760 | 0.9852161 | 0.9670213 | 0.003545829 | 0.9877816 | 0.005357713 | 0.9877809 | 0.007943705 |  |  | 576180 | 1.000238 | 0.9150489 | 0.006977187 | 0.9824981 | 0.005695958 | 0.9824929 | 0.007575888 |  |  | 876960 | 0.9867961 | 0.8678712 | 0.01120494 | 0.9770721 | 0.007972911 | 0.977068 | 0.008205872
|  |  | 309792 | 1.002234 | 0.9994305 | 0.0005016963 | 0.9999501 | 0.1196447 | 0.9999457 | 0.1239303 |  |  | 533946 | 0.9947158 | 0.9866385 | 0.001317704 | 0.9964601 | 0.004369979 | 0.9964637 | 0.00449349 |  |  | 429060 | 0.9862951 | 0.9670213 | 0.003545829 | 0.987797 | 0.005357588 | 0.9877962 | 0.007943208 |  |  | 576480 | 0.9968746 | 0.9150489 | 0.006977187 | 0.982501 | 0.005695958 | 0.9824958 | 0.00757588 |  |  | 877260 | 0.9778444 | 0.8678712 | 0.01120494 | 0.9770851 | 0.007972905 | 0.977081 | 0.008205485
|  |  | 310092 | 1.00313 | 0.9994305 | 0.0005016963 | 0.9999501 | 0.1196447 | 0.9999457 | 0.1239303 |  |  | 534246 | 0.9937554 | 0.9866385 | 0.001317704 | 0.9964609 | 0.004369964 | 0.9964645 | 0.004493455 |  |  | 429360 | 0.9841371 | 0.9670213 | 0.003545829 | 0.9878123 | 0.005357462 | 0.9878116 | 0.007942712 |  |  | 576780 | 0.9985561 | 0.9150489 | 0.006977187 | 0.9825039 | 0.005695958 | 0.9824987 | 0.007575872 |  |  | 877560 | 0.9823203 | 0.8678712 | 0.01120494 | 0.977098 | 0.007972898 | 0.977094 | 0.008205098
|  |  | 310392 | 1.00313 | 0.9994305 | 0.0005016963 | 0.9999501 | 0.1196447 | 0.9999457 | 0.1239303 |  |  | 534546 | 0.9947158 | 0.9866385 | 0.001317704 | 0.9964618 | 0.004369949 | 0.9964654 | 0.004493421 |  |  | 429660 | 0.9841371 | 0.9670213 | 0.003545829 | 0.9878276 | 0.005357337 | 0.9878269 | 0.007942216 |  |  | 577080 | 1.000238 | 0.9150489 | 0.006977187 | 0.9825068 | 0.005695957 | 0.9825015 | 0.007575865 |  |  | 877860 | 0.9867961 | 0.8678712 | 0.01120494 | 0.977111 | 0.007972891 | 0.9771069 | 0.008204712
|  |  | 310692 | 1.00313 | 0.9994305 | 0.0005016963 | 0.9999501 | 0.1196447 | 0.9999457 | 0.1239303 |  |  | 534846 | 0.9947158 | 0.9866385 | 0.001317704 | 0.9964626 | 0.004369934 | 0.9964663 | 0.004493386 |  |  | 429960 | 0.9862951 | 0.9670213 | 0.003545829 | 0.9878429 | 0.005357212 | 0.9878421 | 0.00794172 |  |  | 577380 | 0.9985561 | 0.9150489 | 0.006977187 | 0.9825096 | 0.005695957 | 0.9825044 | 0.007575858 |  |  | 878160 | 0.9845582 | 0.8678712 | 0.01120494 | 0.977124 | 0.007972885 | 0.9771199 | 0.008204326
|  |  | 310992 | 1.00313 | 0.9994305 | 0.0005016963 | 0.9999501 | 0.1196447 | 0.9999457 | 0.1239303 |  |  | 535146 | 0.9947158 | 0.9866385 | 0.001317704 | 0.9964635 | 0.004369919 | 0.9964671 | 0.004493352 |  |  | 430260 | 0.9841371 | 0.9670213 | 0.003545829 | 0.9878581 | 0.005357087 | 0.9878574 | 0.007941226 |  |  | 577680 | 0.9935117 | 0.9150489 | 0.006977187 | 0.9825125 | 0.005695957 | 0.9825073 | 0.007575851 |  |  | 878460 | 0.9867961 | 0.8678712 | 0.01120494 | 0.9771369 | 0.007972878 | 0.9771328 | 0.008203941
|  |  | 311292 | 1.002234 | 0.9994305 | 0.0005016963 | 0.9999501 | 0.1196447 | 0.9999457 | 0.1239303 |  |  | 535446 | 0.9966367 | 0.9866385 | 0.001317704 | 0.9964644 | 0.004369904 | 0.996468 | 0.004493318 |  |  | 430560 | 0.981979 | 0.9670213 | 0.003545829 | 0.9878733 | 0.005356962 | 0.9878726 | 0.007940731 |  |  | 577980 | 0.9968746 | 0.9150489 | 0.006977187 | 0.9825154 | 0.005695957 | 0.9825102 | 0.007575844 |  |  | 878760 | 0.9778444 | 0.8678712 | 0.01120494 | 0.9771498 | 0.007972872 | 0.9771457 | 0.008203557
|  |  | 311592 | 1.00313 | 0.9994305 | 0.0005016963 | 0.9999501 | 0.1196447 | 0.9999457 | 0.1239303 |  |  | 535746 | 0.9947158 | 0.9866385 | 0.001317704 | 0.9964652 | 0.004369889 | 0.9964688 | 0.004493284 |  |  | 430860 | 0.9841371 | 0.9670213 | 0.003545829 | 0.9878885 | 0.005356837 | 0.9878878 | 0.007940238 |  |  | 578280 | 1.001919 | 0.9150489 | 0.006977187 | 0.9825182 | 0.005695956 | 0.982513 | 0.007575837 |  |  | 879060 | 0.9823203 | 0.8678712 | 0.01120494 | 0.9771628 | 0.007972866 | 0.9771587 | 0.008203173
|  |  | 311892 | 1.004026 | 0.9994305 | 0.0005016963 | 0.9999501 | 0.1196447 | 0.9999457 | 0.1239303 |  |  | 536046 | 0.9956763 | 0.9866385 | 0.001317704 | 0.9964661 | 0.004369874 | 0.9964697 | 0.00449325 |  |  | 431160 | 0.9852161 | 0.9670213 | 0.003545829 | 0.9879037 | 0.005356713 | 0.987903 | 0.007939745 |  |  | 578580 | 1.001919 | 0.9150489 | 0.006977187 | 0.9825211 | 0.005695956 | 0.9825159 | 0.00757583 |  |  | 879360 | 0.991272 | 0.8678712 | 0.01120494 | 0.9771757 | 0.007972859 | 0.9771715 | 0.008202789
|  |  | 312192 | 1.00313 | 0.9994305 | 0.0005016963 | 0.9999501 | 0.1196447 | 0.9999457 | 0.1239303 |  |  | 536346 | 0.9956763 | 0.9866385 | 0.001317704 | 0.9964669 | 0.00436986 | 0.9964705 | 0.004493217 |  |  | 431460 | 0.9852161 | 0.9670213 | 0.003545829 | 0.9879189 | 0.005356588 | 0.9879182 | 0.007939252 |  |  | 578880 | 1.003601 | 0.9150489 | 0.006977187 | 0.9825239 | 0.005695956 | 0.9825187 | 0.007575823 |  |  | 879660 | 0.9890341 | 0.8678712 | 0.01120494 | 0.9771885 | 0.007972853 | 0.9771844 | 0.008202407
|  |  | 312492 | 1.00313 | 0.9994305 | 0.0005016963 | 0.9999501 | 0.1196447 | 0.9999457 | 0.1239303 |  |  | 536646 | 0.9966367 | 0.9866385 | 0.001317704 | 0.9964677 | 0.004369845 | 0.9964714 | 0.004493184 |  |  | 431760 | 0.9862951 | 0.9670213 | 0.003545829 | 0.987934 | 0.005356464 | 0.9879333 | 0.00793876 |  |  | 579180 | 1.001919 | 0.9150489 | 0.006977187 | 0.9825268 | 0.005695956 | 0.9825216 | 0.007575817 |  |  | 879960 | 0.9867961 | 0.8678712 | 0.01120494 | 0.9772014 | 0.007972847 | 0.9771973 | 0.008202025
|  |  | 312792 | 1.002234 | 0.9994305 | 0.0005016963 | 0.9999501 | 0.1196447 | 0.9999457 | 0.1239303 |  |  | 536946 | 0.9966367 | 0.9866385 | 0.001317704 | 0.9964686 | 0.004369831 | 0.9964722 | 0.004493151 |  |  | 432060 | 0.9841371 | 0.9670213 | 0.003545829 | 0.9879491 | 0.005356339 | 0.9879484 | 0.007938269 |  |  | 579480 | 1.000238 | 0.9150489 | 0.006977187 | 0.9825296 | 0.005695956 | 0.9825244 | 0.00757581 |  |  | 880260 | 0.9867961 | 0.8678712 | 0.01120494 | 0.9772143 | 0.007972841 | 0.9772101 | 0.008201643
|  |  | 313092 | 1.00313 | 0.9994305 | 0.0005016963 | 0.9999501 | 0.1196447 | 0.9999457 | 0.1239303 |  |  | 537246 | 0.9966367 | 0.9866385 | 0.001317704 | 0.9964694 | 0.004369816 | 0.9964731 | 0.004493118 |  |  | 432360 | 0.9830581 | 0.9670213 | 0.003545829 | 0.9879642 | 0.005356215 | 0.9879635 | 0.007937778 |  |  | 579780 | 1.000238 | 0.9150489 | 0.006977187 | 0.9825324 | 0.005695957 | 0.9825272 | 0.007575804 |  |  | 880560 | 0.9867961 | 0.8678712 | 0.01120494 | 0.9772271 | 0.007972835 | 0.977223 | 0.008201262
|  |  | 313392 | 1.004026 | 0.9994305 | 0.0005016963 | 0.9999501 | 0.1196447 | 0.9999457 | 0.1239303 |  |  | 537546 | 0.9956763 | 0.9866385 | 0.001317704 | 0.9964703 | 0.004369802 | 0.9964739 | 0.004493085 |  |  | 432660 | 0.9841371 | 0.9670213 | 0.003545829 | 0.9879792 | 0.005356091 | 0.9879785 | 0.007937288 |  |  | 580080 | 1.000238 | 0.9150489 | 0.006977187 | 0.9825353 | 0.005695957 | 0.98253 | 0.007575798 |  |  | 880860 | 0.9800823 | 0.8678712 | 0.01120494 | 0.9772399 | 0.007972829 | 0.9772358 | 0.008200882
|  |  | 313692 | 1.00313 | 0.9994305 | 0.0005016963 | 0.9999501 | 0.1196447 | 0.9999457 | 0.1239303 |  |  | 537846 | 0.9966367 | 0.9866385 | 0.001317704 | 0.9964711 | 0.004369788 | 0.9964748 | 0.004493052 |  |  | 432960 | 0.9841371 | 0.9670213 | 0.003545829 | 0.9879943 | 0.005355967 | 0.9879936 | 0.007936798 |  |  | 580380 | 0.9968746 | 0.9150489 | 0.006977187 | 0.9825381 | 0.005695957 | 0.9825328 | 0.007575792 |  |  | 881160 | 0.991272 | 0.8678712 | 0.01120494 | 0.9772528 | 0.007972823 | 0.9772486 | 0.008200502
|  |  | 313992 | 1.00313 | 0.9994305 | 0.0005016963 | 0.9999501 | 0.1196447 | 0.9999457 | 0.1239303 |  |  | 538146 | 0.9966367 | 0.9866385 | 0.001317704 | 0.9964719 | 0.004369774 | 0.9964756 | 0.00449302 |  |  | 433260 | 0.9852161 | 0.9670213 | 0.003545829 | 0.9880093 | 0.005355843 | 0.9880086 | 0.007936309 |  |  | 580680 | 0.9985561 | 0.9150489 | 0.006977187 | 0.9825409 | 0.005695957 | 0.9825356 | 0.007575786 |  |  | 881460 | 0.9890341 | 0.8678712 | 0.01120494 | 0.9772656 | 0.007972817 | 0.9772614 | 0.008200122
|  |  | 314292 | 1.00313 | 0.9994305 | 0.0005016963 | 0.9999501 | 0.1196447 | 0.9999457 | 0.1239303 |  |  | 538446 | 0.9956763 | 0.9866385 | 0.001317704 | 0.9964728 | 0.00436976 | 0.9964764 | 0.004492988 |  |  | 433560 | 0.9852161 | 0.9670213 | 0.003545829 | 0.9880242 | 0.00535572 | 0.9880235 | 0.007935821 |  |  | 580980 | 1.000238 | 0.9150489 | 0.006977187 | 0.9825436 | 0.005695958 | 0.9825384 | 0.00757578 |  |  | 881760 | 0.9845582 | 0.8678712 | 0.01120494 | 0.9772783 | 0.007972811 | 0.9772742 | 0.008199744
|  |  | 314592 | 1.002234 | 0.9994305 | 0.0005016963 | 0.9999501 | 0.1196447 | 0.9999457 | 0.1239303 |  |  | 538746 | 0.9956763 | 0.9866385 | 0.001317704 | 0.9964736 | 0.004369746 | 0.9964773 | 0.004492956 |  |  | 433860 | 0.9852161 | 0.9670213 | 0.003545829 | 0.9880392 | 0.005355596 | 0.9880385 | 0.007935333 |  |  | 581280 | 0.9985561 | 0.9150489 | 0.006977187 | 0.9825464 | 0.005695958 | 0.9825412 | 0.007575774 |  |  | 882060 | 0.99351 | 0.8678712 | 0.01120494 | 0.9772911 | 0.007972806 | 0.9772869 | 0.008199366
|  |  | 314892 | 1.00313 | 0.9994305 | 0.0005016963 | 0.9999501 | 0.1196447 | 0.9999457 | 0.1239303 |  |  | 539046 | 0.9956763 | 0.9866385 | 0.001317704 | 0.9964744 | 0.004369733 | 0.9964781 | 0.004492924 |  |  | 434160 | 0.9862951 | 0.9670213 | 0.003545829 | 0.9880541 | 0.005355473 | 0.9880534 | 0.007934846 |  |  | 581580 | 1.000238 | 0.9150489 | 0.006977187 | 0.9825492 | 0.005695958 | 0.982544 | 0.007575769 |  |  | 882360 | 0.9890341 | 0.8678712 | 0.01120494 | 0.9773039 | 0.0079728 | 0.9772997 | 0.008198988
|  |  | 315192 | 1.002234 | 0.9994305 | 0.0005016963 | 0.9999501 | 0.1196447 | 0.9999457 | 0.1239303 |  |  | 539346 | 0.9956763 | 0.9866385 | 0.001317704 | 0.9964752 | 0.004369719 | 0.9964789 | 0.004492892 |  |  | 434460 | 0.9852161 | 0.9670213 | 0.003545829 | 0.988069 | 0.005355349 | 0.9880683 | 0.007934359 |  |  | 581880 | 0.9985561 | 0.9150489 | 0.006977187 | 0.982552 | 0.005695959 | 0.9825467 | 0.007575763 |  |  | 882660 | 0.9890341 | 0.8678712 | 0.01120494 | 0.9773166 | 0.007972794 | 0.9773124 | 0.008198611
|  |  | 315492 | 1.004026 | 0.9994305 | 0.0005016963 | 0.9999501 | 0.1196447 | 0.9999457 | 0.1239303 |  |  | 539646 | 0.9956763 | 0.9866385 | 0.001317704 | 0.9964761 | 0.004369706 | 0.9964798 | 0.004492861 |  |  | 434760 | 0.9830581 | 0.9670213 | 0.003545829 | 0.9880839 | 0.005355226 | 0.9880832 | 0.007933873 |  |  | 582180 | 1.001919 | 0.9150489 | 0.006977187 | 0.9825547 | 0.005695959 | 0.9825495 | 0.007575758 |  |  | 882960 | 0.9890341 | 0.8678712 | 0.01120494 | 0.9773293 | 0.007972789 | 0.9773251 | 0.008198235
|  |  | 315792 | 1.002234 | 0.9994305 | 0.0005016963 | 0.9999501 | 0.1196447 | 0.9999457 | 0.1239303 |  |  | 539946 | 0.9966367 | 0.9866385 | 0.001317704 | 0.9964769 | 0.004369692 | 0.9964806 | 0.00449283 |  |  | 435060 | 0.9841371 | 0.9670213 | 0.003545829 | 0.9880988 | 0.005355103 | 0.9880981 | 0.007933387 |  |  | 582480 | 1.000238 | 0.9150489 | 0.006977187 | 0.9825575 | 0.00569596 | 0.9825522 | 0.007575752 |  |  | 883260 | 0.9845582 | 0.8678712 | 0.01120494 | 0.977342 | 0.007972783 | 0.9773378 | 0.008197859
|  |  | 316092 | 1.00313 | 0.9994305 | 0.0005016963 | 0.9999501 | 0.1196447 | 0.9999457 | 0.1239303 |  |  | 540246 | 0.9947158 | 0.9866385 | 0.001317704 | 0.9964777 | 0.004369679 | 0.9964814 | 0.004492799 |  |  | 435360 | 0.9841371 | 0.9670213 | 0.003545829 | 0.9881136 | 0.00535498 | 0.9881129 | 0.007932902 |  |  | 582780 | 1.001919 | 0.9150489 | 0.006977187 | 0.9825602 | 0.005695961 | 0.982555 | 0.007575747 |  |  | 883560 | 0.9867961 | 0.8678712 | 0.01120494 | 0.9773547 | 0.007972778 | 0.9773505 | 0.008197483
|  |  | 316392 | 1.00313 | 0.9994305 | 0.0005016963 | 0.9999501 | 0.1196447 | 0.9999457 | 0.1239303 |  |  | 540546 | 0.9937554 | 0.9866385 | 0.001317704 | 0.9964785 | 0.004369666 | 0.9964822 | 0.004492768 |  |  | 435660 | 0.9841371 | 0.9670213 | 0.003545829 | 0.9881284 | 0.005354858 | 0.9881277 | 0.007932418 |  |  | 583080 | 1.000238 | 0.9150489 | 0.006977187 | 0.982563 | 0.005695961 | 0.9825577 | 0.007575742 |  |  | 883860 | 0.9890341 | 0.8678712 | 0.01120494 | 0.9773674 | 0.007972773 | 0.9773632 | 0.008197109
|  |  | 316692 | 1.002234 | 0.9994305 | 0.0005016963 | 0.9999501 | 0.1196447 | 0.9999457 | 0.1239303 |  |  | 540846 | 0.9956763 | 0.9866385 | 0.001317704 | 0.9964793 | 0.004369653 | 0.996483 | 0.004492737 |  |  | 435960 | 0.9841371 | 0.9670213 | 0.003545829 | 0.9881432 | 0.005354735 | 0.9881425 | 0.007931934 |  |  | 583380 | 0.9985561 | 0.9150489 | 0.006977187 | 0.9825657 | 0.005695962 | 0.9825604 | 0.007575737 |  |  | 884160 | 0.991272 | 0.8678712 | 0.01120494 | 0.9773801 | 0.007972767 | 0.9773759 | 0.008196735
|  |  | 316992 | 1.00313 | 0.9994305 | 0.0005016963 | 0.9999501 | 0.1196447 | 0.9999457 | 0.1239303 |  |  | 541146 | 0.9966367 | 0.9866385 | 0.001317704 | 0.9964801 | 0.00436964 | 0.9964839 | 0.004492706 |  |  | 436260 | 0.9852161 | 0.9670213 | 0.003545829 | 0.988158 | 0.005354612 | 0.9881573 | 0.007931451 |  |  | 583680 | 0.9985561 | 0.9150489 | 0.006977187 | 0.9825684 | 0.005695963 | 0.9825632 | 0.007575732 |  |  | 884460 | 0.9890341 | 0.8678712 | 0.01120494 | 0.9773927 | 0.007972762 | 0.9773885 | 0.008196361
|  |  | 317292 | 1.004026 | 0.9994305 | 0.0005016963 | 0.9999501 | 0.1196447 | 0.9999457 | 0.1239303 |  |  | 541446 | 0.9956763 | 0.9866385 | 0.001317704 | 0.996481 | 0.004369627 | 0.9964847 | 0.004492676 |  |  | 436560 | 0.9852161 | 0.9670213 | 0.003545829 | 0.9881727 | 0.00535449 | 0.988172 | 0.007930968 |  |  | 583980 | 0.9968746 | 0.9150489 | 0.006977187 | 0.9825711 | 0.005695963 | 0.9825659 | 0.007575728 |  |  | 884760 | 0.9867961 | 0.8678712 | 0.01120494 | 0.9774054 | 0.007972757 | 0.9774011 | 0.008195988
|  |  | 317592 | 1.00313 | 0.9994305 | 0.0005016963 | 0.9999501 | 0.1196447 | 0.9999457 | 0.1239303 |  |  | 541746 | 0.9966367 | 0.9866385 | 0.001317704 | 0.9964818 | 0.004369614 | 0.9964855 | 0.004492646 |  |  | 436860 | 0.9852161 | 0.9670213 | 0.003545829 | 0.9881874 | 0.005354368 | 0.9881868 | 0.007930486 |  |  | 584280 | 0.9968746 | 0.9150489 | 0.006977187 | 0.9825739 | 0.005695964 | 0.9825686 | 0.007575723 |  |  | 885060 | 0.9890341 | 0.8678712 | 0.01120494 | 0.977418 | 0.007972752 | 0.9774137 | 0.008195615
|  |  | 317892 | 1.00313 | 0.9994305 | 0.0005016963 | 0.9999501 | 0.1196447 | 0.9999457 | 0.1239303 |  |  | 542046 | 0.9956763 | 0.9866385 | 0.001317704 | 0.9964826 | 0.004369602 | 0.9964863 | 0.004492616 |  |  | 437160 | 0.9841371 | 0.9670213 | 0.003545829 | 0.9882021 | 0.005354245 | 0.9882014 | 0.007930005 |  |  | 584580 | 0.9985561 | 0.9150489 | 0.006977187 | 0.9825766 | 0.005695965 | 0.9825713 | 0.007575718 |  |  | 885360 | 0.9800823 | 0.8678712 | 0.01120494 | 0.9774306 | 0.007972747 | 0.9774264 | 0.008195244
|  |  | 318192 | 1.00313 | 0.9994305 | 0.0005016963 | 0.9999501 | 0.1196447 | 0.9999457 | 0.1239303 |  |  | 542346 | 0.9956763 | 0.9866385 | 0.001317704 | 0.9964834 | 0.004369589 | 0.9964871 | 0.004492586 |  |  | 437460 | 0.9852161 | 0.9670213 | 0.003545829 | 0.9882168 | 0.005354123 | 0.9882161 | 0.007929524 |  |  | 584880 | 0.9985561 | 0.9150489 | 0.006977187 | 0.9825793 | 0.005695966 | 0.982574 | 0.007575714 |  |  | 885660 | 0.9890341 | 0.8678712 | 0.01120494 | 0.9774432 | 0.007972742 | 0.9774389 | 0.008194872
|  |  | 318492 | 1.00313 | 0.9994305 | 0.0005016963 | 0.9999501 | 0.1196447 | 0.9999457 | 0.1239303 |  |  | 542646 | 0.9947158 | 0.9866385 | 0.001317704 | 0.9964842 | 0.004369577 | 0.9964879 | 0.004492556 |  |  | 437760 | 0.9852161 | 0.9670213 | 0.003545829 | 0.9882314 | 0.005354002 | 0.9882308 | 0.007929043 |  |  | 585180 | 0.9985561 | 0.9150489 | 0.006977187 | 0.9825819 | 0.005695967 | 0.9825767 | 0.00757571 |  |  | 885960 | 0.9890341 | 0.8678712 | 0.01120494 | 0.9774558 | 0.007972737 | 0.9774515 | 0.008194501
|  |  | 318792 | 1.004026 | 0.9994305 | 0.0005016963 | 0.9999501 | 0.1196447 | 0.9999457 | 0.1239303 |  |  | 542946 | 0.9947158 | 0.9866385 | 0.001317704 | 0.996485 | 0.004369564 | 0.9964887 | 0.004492527 |  |  | 438060 | 0.9852161 | 0.9670213 | 0.003545829 | 0.9882461 | 0.00535388 | 0.9882454 | 0.007928564 |  |  | 585480 | 1.000238 | 0.9150489 | 0.006977187 | 0.9825846 | 0.005695968 | 0.9825793 | 0.007575705 |  |  | 886260 | 0.9845582 | 0.8678712 | 0.01120494 | 0.9774683 | 0.007972732 | 0.9774641 | 0.008194131
|  |  | 319092 | 1.00313 | 0.9994305 | 0.0005016963 | 0.9999501 | 0.1196447 | 0.9999457 | 0.1239303 |  |  | 543246 | 0.9947158 | 0.9866385 | 0.001317704 | 0.9964858 | 0.004369552 | 0.9964895 | 0.004492497 |  |  | 438360 | 0.9862951 | 0.9670213 | 0.003545829 | 0.9882607 | 0.005353758 | 0.98826 | 0.007928085 |  |  | 585780 | 0.9985561 | 0.9150489 | 0.006977187 | 0.9825873 | 0.005695969 | 0.982582 | 0.007575701 |  |  | 886560 | 0.9890341 | 0.8678712 | 0.01120494 | 0.9774809 | 0.007972727 | 0.9774766 | 0.008193762
|  |  | 319392 | 1.00313 | 0.9994305 | 0.0005016963 | 0.9999501 | 0.1196447 | 0.9999457 | 0.1239303 |  |  | 543546 | 0.9937554 | 0.9866385 | 0.001317704 | 0.9964866 | 0.00436954 | 0.9964903 | 0.004492468 |  |  | 438660 | 0.9852161 | 0.9670213 | 0.003545829 | 0.9882752 | 0.005353637 | 0.9882746 | 0.007927606 |  |  | 586080 | 1.001919 | 0.9150489 | 0.006977187 | 0.98259 | 0.00569597 | 0.9825847 | 0.007575697 |  |  | 886860 | 0.9867961 | 0.8678712 | 0.01120494 | 0.9774934 | 0.007972723 | 0.9774891 | 0.008193393
|  |  | 319692 | 1.002234 | 0.9994305 | 0.0005016963 | 0.9999501 | 0.1196447 | 0.9999457 | 0.1239303 |  |  | 543846 | 0.9947158 | 0.9866385 | 0.001317704 | 0.9964874 | 0.004369528 | 0.9964911 | 0.004492439 |  |  | 438960 | 0.9830581 | 0.9670213 | 0.003545829 | 0.9882898 | 0.005353515 | 0.9882891 | 0.007927128 |  |  | 586380 | 0.9985561 | 0.9150489 | 0.006977187 | 0.9825926 | 0.005695971 | 0.9825873 | 0.007575693 |  |  | 887160 | 0.9867961 | 0.8678712 | 0.01120494 | 0.9775059 | 0.007972718 | 0.9775017 | 0.008193024
|  |  | 319992 | 1.002234 | 0.9994305 | 0.0005016963 | 0.9999501 | 0.1196447 | 0.9999457 | 0.1239303 |  |  | 544146 | 0.9966367 | 0.9866385 | 0.001317704 | 0.9964881 | 0.004369516 | 0.9964919 | 0.00449241 |  |  | 439260 | 0.9862951 | 0.9670213 | 0.003545829 | 0.9883043 | 0.005353394 | 0.9883036 | 0.007926651 |  |  | 586680 | 0.9985561 | 0.9150489 | 0.006977187 | 0.9825953 | 0.005695973 | 0.98259 | 0.00757569 |  |  | 887460 | 0.9890341 | 0.8678712 | 0.01120494 | 0.9775184 | 0.007972713 | 0.9775142 | 0.008192656
|  |  | 320292 | 1.00313 | 0.9994305 | 0.0005016963 | 0.9999501 | 0.1196447 | 0.9999457 | 0.1239303 |  |  | 544446 | 0.9956763 | 0.9866385 | 0.001317704 | 0.9964889 | 0.004369504 | 0.9964927 | 0.004492382 |  |  | 439560 | 0.9841371 | 0.9670213 | 0.003545829 | 0.9883188 | 0.005353273 | 0.9883181 | 0.007926174 |  |  | 586980 | 0.9985561 | 0.9150489 | 0.006977187 | 0.9825979 | 0.005695974 | 0.9825926 | 0.007575686 |  |  | 887760 | 0.9867961 | 0.8678712 | 0.01120494 | 0.9775309 | 0.007972709 | 0.9775267 | 0.008192289
|  |  | 320592 | 1.00313 | 0.9994305 | 0.0005016963 | 0.9999501 | 0.1196447 | 0.9999457 | 0.1239303 |  |  | 544746 | 0.9947158 | 0.9866385 | 0.001317704 | 0.9964897 | 0.004369492 | 0.9964935 | 0.004492353 |  |  | 439860 | 0.9852161 | 0.9670213 | 0.003545829 | 0.9883333 | 0.005353152 | 0.9883326 | 0.007925698 |  |  | 587280 | 0.9985561 | 0.9150489 | 0.006977187 | 0.9826005 | 0.005695975 | 0.9825953 | 0.007575682 |  |  | 888060 | 0.9890341 | 0.8678712 | 0.01120494 | 0.9775434 | 0.007972704 | 0.9775391 | 0.008191922
|  |  | 320892 | 1.004026 | 0.9994305 | 0.0005016963 | 0.9999501 | 0.1196447 | 0.9999457 | 0.1239303 |  |  | 545046 | 0.9956763 | 0.9866385 | 0.001317704 | 0.9964905 | 0.00436948 | 0.9964943 | 0.004492325 |  |  | 440160 | 0.9862951 | 0.9670213 | 0.003545829 | 0.9883478 | 0.005353031 | 0.9883471 | 0.007925222 |  |  | 587580 | 0.9985561 | 0.9150489 | 0.006977187 | 0.9826032 | 0.005695976 | 0.9825979 | 0.007575679 |  |  | 888360 | 0.9845582 | 0.8678712 | 0.01120494 | 0.9775559 | 0.0079727 | 0.9775516 | 0.008191556
|  |  | 321192 | 1.004026 | 0.9994305 | 0.0005016963 | 0.9999501 | 0.1196447 | 0.9999457 | 0.1239303 |  |  | 545346 | 0.9956763 | 0.9866385 | 0.001317704 | 0.9964913 | 0.004369469 | 0.996495 | 0.004492297 |  |  | 440460 | 0.9862951 | 0.9670213 | 0.003545829 | 0.9883622 | 0.005352911 | 0.9883615 | 0.007924747 |  |  | 587880 | 1.001919 | 0.9150489 | 0.006977187 | 0.9826058 | 0.005695978 | 0.9826005 | 0.007575675 |  |  | 888660 | 0.9800823 | 0.8678712 | 0.01120494 | 0.9775683 | 0.007972696 | 0.977564 | 0.00819119
|  |  | 321492 | 1.004026 | 0.9994305 | 0.0005016963 | 0.9999501 | 0.1196447 | 0.9999457 | 0.1239303 |  |  | 545646 | 0.9966367 | 0.9866385 | 0.001317704 | 0.9964921 | 0.004369457 | 0.9964958 | 0.004492269 |  |  | 440760 | 0.9873741 | 0.9670213 | 0.003545829 | 0.9883766 | 0.00535279 | 0.9883759 | 0.007924273 |  |  | 588180 | 1.000238 | 0.9150489 | 0.006977187 | 0.9826084 | 0.005695979 | 0.9826031 | 0.007575672 |  |  | 888960 | 0.99351 | 0.8678712 | 0.01120494 | 0.9775808 | 0.007972691 | 0.9775765 | 0.008190825
|  |  | 321792 | 1.00313 | 0.9994305 | 0.0005016963 | 0.9999501 | 0.1196447 | 0.9999457 | 0.1239303 |  |  | 545946 | 0.9956763 | 0.9866385 | 0.001317704 | 0.9964928 | 0.004369446 | 0.9964966 | 0.004492241 |  |  | 441060 | 0.9841371 | 0.9670213 | 0.003545829 | 0.988391 | 0.00535267 | 0.9883903 | 0.007923799 |  |  | 588480 | 1.000238 | 0.9150489 | 0.006977187 | 0.982611 | 0.00569598 | 0.9826057 | 0.007575669 |  |  | 889260 | 0.9845582 | 0.8678712 | 0.01120494 | 0.9775932 | 0.007972687 | 0.9775889 | 0.00819046
|  |  | 322092 | 1.00313 | 0.9994305 | 0.0005016963 | 0.9999501 | 0.1196447 | 0.9999457 | 0.1239303 |  |  | 546246 | 0.9956763 | 0.9866385 | 0.001317704 | 0.9964936 | 0.004369435 | 0.9964974 | 0.004492213 |  |  | 441360 | 0.9841371 | 0.9670213 | 0.003545829 | 0.9884053 | 0.00535255 | 0.9884047 | 0.007923326 |  |  | 588780 | 1.000238 | 0.9150489 | 0.006977187 | 0.9826136 | 0.005695982 | 0.9826083 | 0.007575666 |  |  | 889560 | 0.991272 | 0.8678712 | 0.01120494 | 0.9776056 | 0.007972683 | 0.9776013 | 0.008190096
|  |  | 322392 | 1.00313 | 0.9994305 | 0.0005016963 | 0.9999501 | 0.1196447 | 0.9999457 | 0.1239303 |  |  | 546546 | 0.9966367 | 0.9866385 | 0.001317704 | 0.9964944 | 0.004369423 | 0.9964982 | 0.004492186 |  |  | 441660 | 0.9830581 | 0.9670213 | 0.003545829 | 0.9884197 | 0.00535243 | 0.988419 | 0.007922853 |  |  | 589080 | 1.000238 | 0.9150489 | 0.006977187 | 0.9826162 | 0.005695983 | 0.9826109 | 0.007575663 |  |  | 889860 | 0.9890341 | 0.8678712 | 0.01120494 | 0.977618 | 0.007972679 | 0.9776137 | 0.008189732
|  |  | 322692 | 1.002234 | 0.9994305 | 0.0005016963 | 0.9999501 | 0.1196447 | 0.9999457 | 0.1239303 |  |  | 546846 | 0.9956763 | 0.9866385 | 0.001317704 | 0.9964952 | 0.004369412 | 0.9964989 | 0.004492158 |  |  | 441960 | 0.9852161 | 0.9670213 | 0.003545829 | 0.988434 | 0.00535231 | 0.9884333 | 0.007922382 |  |  | 589380 | 0.9985561 | 0.9150489 | 0.006977187 | 0.9826188 | 0.005695985 | 0.9826135 | 0.00757566 |  |  | 890160 | 0.9845582 | 0.8678712 | 0.01120494 | 0.9776304 | 0.007972675 | 0.977626 | 0.008189369
|  |  | 322992 | 1.00313 | 0.9994305 | 0.0005016963 | 0.9999501 | 0.1196447 | 0.9999457 | 0.1239303 |  |  | 547146 | 0.9956763 | 0.9866385 | 0.001317704 | 0.9964959 | 0.004369401 | 0.9964997 | 0.004492131 |  |  | 442260 | 0.9852161 | 0.9670213 | 0.003545829 | 0.9884483 | 0.00535219 | 0.9884476 | 0.00792191 |  |  | 589680 | 1.003601 | 0.9150489 | 0.006977187 | 0.9826214 | 0.005695987 | 0.9826161 | 0.007575657 |  |  | 890460 | 0.9890341 | 0.8678712 | 0.01120494 | 0.9776427 | 0.007972671 | 0.9776384 | 0.008189007
|  |  | 323292 | 1.00313 | 0.9994305 | 0.0005016963 | 0.9999501 | 0.1196447 | 0.9999457 | 0.1239303 |  |  | 547446 | 0.9956763 | 0.9866385 | 0.001317704 | 0.9964967 | 0.00436939 | 0.9965005 | 0.004492104 |  |  | 442560 | 0.9862951 | 0.9670213 | 0.003545829 | 0.9884626 | 0.00535207 | 0.9884619 | 0.007921439 |  |  | 589980 | 1.000238 | 0.9150489 | 0.006977187 | 0.9826239 | 0.005695988 | 0.9826186 | 0.007575654 |  |  | 890760 | 0.991272 | 0.8678712 | 0.01120494 | 0.9776551 | 0.007972667 | 0.9776507 | 0.008188645
|  |  | 323592 | 1.00313 | 0.9994305 | 0.0005016963 | 0.9999501 | 0.1196447 | 0.9999457 | 0.1239303 |  |  | 547746 | 0.9947158 | 0.9866385 | 0.001317704 | 0.9964975 | 0.004369379 | 0.9965013 | 0.004492077 |  |  | 442860 | 0.9852161 | 0.9670213 | 0.003545829 | 0.9884768 | 0.005351951 | 0.9884762 | 0.007920969 |  |  | 590280 | 1.000238 | 0.9150489 | 0.006977187 | 0.9826265 | 0.00569599 | 0.9826212 | 0.007575651 |  |  | 891060 | 0.99351 | 0.8678712 | 0.01120494 | 0.9776674 | 0.007972663 | 0.9776631 | 0.008188284
|  |  | 323892 | 1.004026 | 0.9994305 | 0.0005016963 | 0.9999501 | 0.1196447 | 0.9999457 | 0.1239303 |  |  | 548046 | 0.9966367 | 0.9866385 | 0.001317704 | 0.9964982 | 0.004369368 | 0.996502 | 0.004492051 |  |  | 443160 | 0.9830581 | 0.9670213 | 0.003545829 | 0.988491 | 0.005351831 | 0.9884904 | 0.0079205 |  |  | 590580 | 1.003601 | 0.9150489 | 0.006977187 | 0.9826291 | 0.005695992 | 0.9826237 | 0.007575649 |  |  | 891360 | 0.991272 | 0.8678712 | 0.01120494 | 0.9776797 | 0.007972659 | 0.9776754 | 0.008187923
|  |  | 324192 | 1.004026 | 0.9994305 | 0.0005016963 | 0.9999501 | 0.1196447 | 0.9999457 | 0.1239303 |  |  | 548346 | 0.9956763 | 0.9866385 | 0.001317704 | 0.996499 | 0.004369358 | 0.9965028 | 0.004492024 |  |  | 443460 | 0.9841371 | 0.9670213 | 0.003545829 | 0.9885052 | 0.005351712 | 0.9885046 | 0.007920031 |  |  | 590880 | 1.000238 | 0.9150489 | 0.006977187 | 0.9826316 | 0.005695993 | 0.9826263 | 0.007575646 |  |  | 891660 | 0.9845582 | 0.8678712 | 0.01120494 | 0.977692 | 0.007972655 | 0.9776877 | 0.008187563
|  |  | 324492 | 1.00313 | 0.9994305 | 0.0005016963 | 0.9999501 | 0.1196447 | 0.9999457 | 0.1239303 |  |  | 548646 | 0.9947158 | 0.9866385 | 0.001317704 | 0.9964997 | 0.004369347 | 0.9965035 | 0.004491998 |  |  | 443760 | 0.9841371 | 0.9670213 | 0.003545829 | 0.9885194 | 0.005351593 | 0.9885188 | 0.007919562 |  |  | 591180 | 1.003601 | 0.9150489 | 0.006977187 | 0.9826342 | 0.005695995 | 0.9826288 | 0.007575644 |  |  | 891960 | 0.9890341 | 0.8678712 | 0.01120494 | 0.9777043 | 0.007972651 | 0.9777 | 0.008187203
|  |  | 324792 | 1.00313 | 0.9994305 | 0.0005016963 | 0.9999501 | 0.1196447 | 0.9999457 | 0.1239303 |  |  | 548946 | 0.9956763 | 0.9866385 | 0.001317704 | 0.9965005 | 0.004369337 | 0.9965043 | 0.004491971 |  |  | 444060 | 0.9841371 | 0.9670213 | 0.003545829 | 0.9885336 | 0.005351474 | 0.9885329 | 0.007919095 |  |  | 591480 | 1.003601 | 0.9150489 | 0.006977187 | 0.9826367 | 0.005695997 | 0.9826314 | 0.007575642 |  |  | 892260 | 0.991272 | 0.8678712 | 0.01120494 | 0.9777166 | 0.007972648 | 0.9777123 | 0.008186844
|  |  | 325092 | 1.004026 | 0.9994305 | 0.0005016963 | 0.9999501 | 0.1196447 | 0.9999457 | 0.1239303 |  |  | 549246 | 0.9956763 | 0.9866385 | 0.001317704 | 0.9965013 | 0.004369326 | 0.9965051 | 0.004491945 |  |  | 444360 | 0.9862951 | 0.9670213 | 0.003545829 | 0.9885477 | 0.005351355 | 0.9885471 | 0.007918628 |  |  | 591780 | 1.000238 | 0.9150489 | 0.006977187 | 0.9826392 | 0.005695999 | 0.9826339 | 0.00757564 |  |  | 892560 | 0.9890341 | 0.8678712 | 0.01120494 | 0.9777289 | 0.007972644 | 0.9777245 | 0.008186486
|  |  | 325392 | 1.002234 | 0.9994305 | 0.0005016963 | 0.9999501 | 0.1196447 | 0.9999457 | 0.1239303 |  |  | 549546 | 0.9956763 | 0.9866385 | 0.001317704 | 0.996502 | 0.004369316 | 0.9965058 | 0.004491919 |  |  | 444660 | 0.9862951 | 0.9670213 | 0.003545829 | 0.9885618 | 0.005351237 | 0.9885612 | 0.007918161 |  |  | 592080 | 1.005282 | 0.9150489 | 0.006977187 | 0.9826418 | 0.005696001 | 0.9826364 | 0.007575638 |  |  | 892860 | 0.9823203 | 0.8678712 | 0.01120494 | 0.9777411 | 0.007972641 | 0.9777368 | 0.008186128
|  |  | 325692 | 1.002234 | 0.9994305 | 0.0005016963 | 0.9999501 | 0.1196447 | 0.9999457 | 0.1239303 |  |  | 549846 | 0.9956763 | 0.9866385 | 0.001317704 | 0.9965028 | 0.004369305 | 0.9965066 | 0.004491894 |  |  | 444960 | 0.9852161 | 0.9670213 | 0.003545829 | 0.9885759 | 0.005351118 | 0.9885753 | 0.007917695 |  |  | 592380 | 1.003601 | 0.9150489 | 0.006977187 | 0.9826443 | 0.005696003 | 0.9826389 | 0.007575636 |  |  | 893160 | 0.9867961 | 0.8678712 | 0.01120494 | 0.9777534 | 0.007972637 | 0.977749 | 0.00818577
|  |  | 325992 | 1.001338 | 0.9994305 | 0.0005016963 | 0.9999501 | 0.1196447 | 0.9999457 | 0.1239303 |  |  | 550146 | 0.9947158 | 0.9866385 | 0.001317704 | 0.9965035 | 0.004369295 | 0.9965073 | 0.004491868 |  |  | 445260 | 0.9862951 | 0.9670213 | 0.003545829 | 0.98859 | 0.005351 | 0.9885893 | 0.00791723 |  |  | 592680 | 1.001919 | 0.9150489 | 0.006977187 | 0.9826468 | 0.005696005 | 0.9826414 | 0.007575634 |  |  | 893460 | 0.991272 | 0.8678712 | 0.01120494 | 0.9777656 | 0.007972634 | 0.9777612 | 0.008185413
|  |  | 326292 | 1.00313 | 0.9994305 | 0.0005016963 | 0.9999501 | 0.1196447 | 0.9999457 | 0.1239303 |  |  | 550446 | 0.9947158 | 0.9866385 | 0.001317704 | 0.9965043 | 0.004369285 | 0.9965081 | 0.004491843 |  |  | 445560 | 0.9841371 | 0.9670213 | 0.003545829 | 0.988604 | 0.005350882 | 0.9886034 | 0.007916765 |  |  | 592980 | 1.001919 | 0.9150489 | 0.006977187 | 0.9826493 | 0.005696007 | 0.9826439 | 0.007575632 |  |  | 893760 | 1.000224 | 0.8678712 | 0.01120494 | 0.9777778 | 0.00797263 | 0.9777734 | 0.008185057
|  |  | 326592 | 1.002234 | 0.9994305 | 0.0005016963 | 0.9999501 | 0.1196447 | 0.9999457 | 0.1239303 |  |  | 550746 | 0.9966367 | 0.9866385 | 0.001317704 | 0.996505 | 0.004369275 | 0.9965088 | 0.004491817 |  |  | 445860 | 0.9841371 | 0.9670213 | 0.003545829 | 0.988618 | 0.005350763 | 0.9886174 | 0.007916301 |  |  | 593280 | 1.000238 | 0.9150489 | 0.006977187 | 0.9826518 | 0.005696009 | 0.9826464 | 0.00757563 |  |  | 894060 | 0.9890341 | 0.8678712 | 0.01120494 | 0.97779 | 0.007972627 | 0.9777856 | 0.008184701
|  |  | 326892 | 1.004026 | 0.9994305 | 0.0005016963 | 0.9999501 | 0.1196447 | 0.9999457 | 0.1239303 |  |  | 551046 | 0.9956763 | 0.9866385 | 0.001317704 | 0.9965057 | 0.004369265 | 0.9965096 | 0.004491792 |  |  | 446160 | 0.9852161 | 0.9670213 | 0.003545829 | 0.988632 | 0.005350646 | 0.9886314 | 0.007915838 |  |  | 593580 | 1.001919 | 0.9150489 | 0.006977187 | 0.9826543 | 0.005696011 | 0.9826489 | 0.007575628 |  |  | 894360 | 0.991272 | 0.8678712 | 0.01120494 | 0.9778022 | 0.007972624 | 0.9777978 | 0.008184346
|  |  | 327192 | 1.002234 | 0.9994305 | 0.0005016963 | 0.9999501 | 0.1196447 | 0.9999457 | 0.1239303 |  |  | 551346 | 0.9966367 | 0.9866385 | 0.001317704 | 0.9965065 | 0.004369255 | 0.9965103 | 0.004491767 |  |  | 446460 | 0.9862951 | 0.9670213 | 0.003545829 | 0.988646 | 0.005350528 | 0.9886454 | 0.007915375 |  |  | 593880 | 1.005282 | 0.9150489 | 0.006977187 | 0.9826567 | 0.005696013 | 0.9826514 | 0.007575627 |  |  | 894660 | 0.9890341 | 0.8678712 | 0.01120494 | 0.9778144 | 0.007972621 | 0.9778099 | 0.008183991
|  |  | 327492 | 1.002234 | 0.9994305 | 0.0005016963 | 0.9999501 | 0.1196447 | 0.9999457 | 0.1239303 |  |  | 551646 | 0.9966367 | 0.9866385 | 0.001317704 | 0.9965072 | 0.004369246 | 0.9965111 | 0.004491742 |  |  | 446760 | 0.9862951 | 0.9670213 | 0.003545829 | 0.9886599 | 0.00535041 | 0.9886593 | 0.007914912 |  |  | 594180 | 1.001919 | 0.9150489 | 0.006977187 | 0.9826592 | 0.005696015 | 0.9826539 | 0.007575625 |  |  | 894960 | 0.9867961 | 0.8678712 | 0.01120494 | 0.9778265 | 0.007972618 | 0.9778221 | 0.008183637
|  |  | 327792 | 1.004026 | 0.9994305 | 0.0005016963 | 0.9999501 | 0.1196447 | 0.9999457 | 0.1239303 |  |  | 551946 | 0.9947158 | 0.9866385 | 0.001317704 | 0.996508 | 0.004369236 | 0.9965118 | 0.004491717 |  |  | 447060 | 0.9852161 | 0.9670213 | 0.003545829 | 0.9886739 | 0.005350293 | 0.9886732 | 0.007914451 |  |  | 594480 | 1.003601 | 0.9150489 | 0.006977187 | 0.9826617 | 0.005696017 | 0.9826563 | 0.007575624 |  |  | 895260 | 0.9890341 | 0.8678712 | 0.01120494 | 0.9778387 | 0.007972614 | 0.9778342 | 0.008183283
|  |  | 328092 | 1.002234 | 0.9994305 | 0.0005016963 | 0.9999501 | 0.1196447 | 0.9999457 | 0.1239303 |  |  | 552246 | 0.9956763 | 0.9866385 | 0.001317704 | 0.9965087 | 0.004369226 | 0.9965125 | 0.004491693 |  |  | 447360 | 0.9852161 | 0.9670213 | 0.003545829 | 0.9886878 | 0.005350175 | 0.9886871 | 0.00791399 |  |  | 594780 | 1.000238 | 0.9150489 | 0.006977187 | 0.9826642 | 0.005696019 | 0.9826588 | 0.007575623 |  |  | 895560 | 0.9890341 | 0.8678712 | 0.01120494 | 0.9778508 | 0.007972611 | 0.9778464 | 0.00818293
|  |  | 328392 | 1.002234 | 0.9994305 | 0.0005016963 | 0.9999501 | 0.1196447 | 0.9999457 | 0.1239303 |  |  | 552546 | 0.9947158 | 0.9866385 | 0.001317704 | 0.9965094 | 0.004369217 | 0.9965133 | 0.004491669 |  |  | 447660 | 0.9841371 | 0.9670213 | 0.003545829 | 0.9887017 | 0.005350058 | 0.988701 | 0.007913529 |  |  | 595080 | 1.000238 | 0.9150489 | 0.006977187 | 0.9826666 | 0.005696022 | 0.9826613 | 0.007575622 |  |  | 895860 | 0.99351 | 0.8678712 | 0.01120494 | 0.9778629 | 0.007972609 | 0.9778585 | 0.008182578
|  |  | 328692 | 1.00313 | 0.9994305 | 0.0005016963 | 0.9999501 | 0.1196447 | 0.9999457 | 0.1239303 |  |  | 552846 | 0.9947158 | 0.9866385 | 0.001317704 | 0.9965102 | 0.004369207 | 0.996514 | 0.004491644 |  |  | 447960 | 0.9841371 | 0.9670213 | 0.003545829 | 0.9887155 | 0.005349941 | 0.9887149 | 0.00791307 |  |  | 595380 | 1.001919 | 0.9150489 | 0.006977187 | 0.9826691 | 0.005696024 | 0.9826637 | 0.00757562 |  |  | 896160 | 0.991272 | 0.8678712 | 0.01120494 | 0.977875 | 0.007972606 | 0.9778706 | 0.008182226
|  |  | 328992 | 1.00313 | 0.9994305 | 0.0005016963 | 0.9999501 | 0.1196447 | 0.9999457 | 0.1239303 |  |  | 553146 | 0.9956763 | 0.9866385 | 0.001317704 | 0.9965109 | 0.004369198 | 0.9965148 | 0.00449162 |  |  | 448260 | 0.9852161 | 0.9670213 | 0.003545829 | 0.9887294 | 0.005349824 | 0.9887287 | 0.00791261 |  |  | 595680 | 1.000238 | 0.9150489 | 0.006977187 | 0.9826715 | 0.005696026 | 0.9826661 | 0.007575619 |  |  | 896460 | 0.9867961 | 0.8678712 | 0.01120494 | 0.9778871 | 0.007972603 | 0.9778826 | 0.008181874
|  |  | 329292 | 1.004026 | 0.9994305 | 0.0005016963 | 0.9999501 | 0.1196447 | 0.9999457 | 0.1239303 |  |  | 553446 | 0.9956763 | 0.9866385 | 0.001317704 | 0.9965116 | 0.004369189 | 0.9965155 | 0.004491596 |  |  | 448560 | 0.9841371 | 0.9670213 | 0.003545829 | 0.9887432 | 0.005349708 | 0.9887425 | 0.007912152 |  |  | 595980 | 1.005282 | 0.9150489 | 0.006977187 | 0.9826739 | 0.005696029 | 0.9826686 | 0.007575618 |  |  | 896760 | 0.9845582 | 0.8678712 | 0.01120494 | 0.9778992 | 0.0079726 | 0.9778947 | 0.008181523
|  |  | 329592 | 1.00313 | 0.9994305 | 0.0005016963 | 0.9999501 | 0.1196447 | 0.9999457 | 0.1239303 |  |  | 553746 | 0.9956763 | 0.9866385 | 0.001317704 | 0.9965123 | 0.00436918 | 0.9965162 | 0.004491572 |  |  | 448860 | 0.9841371 | 0.9670213 | 0.003545829 | 0.988757 | 0.005349591 | 0.9887563 | 0.007911694 |  |  | 596280 | 1.001919 | 0.9150489 | 0.006977187 | 0.9826764 | 0.005696031 | 0.982671 | 0.007575618 |  |  | 897060 | 0.9867961 | 0.8678712 | 0.01120494 | 0.9779112 | 0.007972597 | 0.9779067 | 0.008181173
|  |  | 329892 | 1.00313 | 0.9994305 | 0.0005016963 | 0.9999501 | 0.1196447 | 0.9999457 | 0.1239303 |  |  | 554046 | 0.9956763 | 0.9866385 | 0.001317704 | 0.9965131 | 0.00436917 | 0.9965169 | 0.004491549 |  |  | 449160 | 0.9862951 | 0.9670213 | 0.003545829 | 0.9887707 | 0.005349475 | 0.9887701 | 0.007911236 |  |  | 596580 | 1.001919 | 0.9150489 | 0.006977187 | 0.9826788 | 0.005696033 | 0.9826734 | 0.007575617 |  |  | 897360 | 0.9890341 | 0.8678712 | 0.01120494 | 0.9779233 | 0.007972595 | 0.9779188 | 0.008180823
|  |  | 330192 | 1.002234 | 0.9994305 | 0.0005016963 | 0.9999501 | 0.1196447 | 0.9999457 | 0.1239303 |  |  | 554346 | 0.9956763 | 0.9866385 | 0.001317704 | 0.9965138 | 0.004369161 | 0.9965177 | 0.004491525 |  |  | 449460 | 0.9852161 | 0.9670213 | 0.003545829 | 0.9887845 | 0.005349359 | 0.9887839 | 0.00791078 |  |  | 596880 | 1.005282 | 0.9150489 | 0.006977187 | 0.9826812 | 0.005696036 | 0.9826758 | 0.007575616 |  |  | 897660 | 0.991272 | 0.8678712 | 0.01120494 | 0.9779353 | 0.007972592 | 0.9779308 | 0.008180474
|  |  | 330492 | 1.002234 | 0.9994305 | 0.0005016963 | 0.9999501 | 0.1196447 | 0.9999457 | 0.1239303 |  |  | 554646 | 0.9956763 | 0.9866385 | 0.001317704 | 0.9965145 | 0.004369152 | 0.9965184 | 0.004491502 |  |  | 449760 | 0.9862951 | 0.9670213 | 0.003545829 | 0.9887982 | 0.005349242 | 0.9887976 | 0.007910324 |  |  | 597180 | 0.9985561 | 0.9150489 | 0.006977187 | 0.9826836 | 0.005696038 | 0.9826782 | 0.007575615 |  |  | 897960 | 0.991272 | 0.8678712 | 0.01120494 | 0.9779473 | 0.007972589 | 0.9779428 | 0.008180125
|  |  | 330792 | 1.00313 | 0.9994305 | 0.0005016963 | 0.9999501 | 0.1196447 | 0.9999457 | 0.1239303 |  |  | 554946 | 0.9956763 | 0.9866385 | 0.001317704 | 0.9965152 | 0.004369144 | 0.9965191 | 0.004491478 |  |  | 450060 | 0.9841371 | 0.9670213 | 0.003545829 | 0.9888119 | 0.005349127 | 0.9888113 | 0.007909868 |  |  | 597480 | 1.003601 | 0.9150489 | 0.006977187 | 0.982686 | 0.005696041 | 0.9826806 | 0.007575615 |  |  | 898260 | 0.99351 | 0.8678712 | 0.01120494 | 0.9779593 | 0.007972587 | 0.9779548 | 0.008179777
|  |  | 331092 | 1.002234 | 0.9994305 | 0.0005016963 | 0.9999501 | 0.1196447 | 0.9999457 | 0.1239303 |  |  | 555246 | 0.9956763 | 0.9866385 | 0.001317704 | 0.9965159 | 0.004369135 | 0.9965198 | 0.004491455 |  |  | 450360 | 0.9862951 | 0.9670213 | 0.003545829 | 0.9888256 | 0.005349011 | 0.988825 | 0.007909413 |  |  | 597780 | 1.001919 | 0.9150489 | 0.006977187 | 0.9826884 | 0.005696043 | 0.982683 | 0.007575614 |  |  | 898560 | 0.9890341 | 0.8678712 | 0.01120494 | 0.9779713 | 0.007972585 | 0.9779668 | 0.008179429
|  |  | 331392 | 1.004026 | 0.9994305 | 0.0005016963 | 0.9999501 | 0.1196447 | 0.9999457 | 0.1239303 |  |  | 555546 | 0.9956763 | 0.9866385 | 0.001317704 | 0.9965167 | 0.004369126 | 0.9965205 | 0.004491432 |  |  | 450660 | 0.9852161 | 0.9670213 | 0.003545829 | 0.9888393 | 0.005348895 | 0.9888386 | 0.007908959 |  |  | 598080 | 1.003601 | 0.9150489 | 0.006977187 | 0.9826908 | 0.005696046 | 0.9826854 | 0.007575614 |  |  | 898860 | 0.9845582 | 0.8678712 | 0.01120494 | 0.9779833 | 0.007972582 | 0.9779788 | 0.008179082
|  |  | 331692 | 1.004026 | 0.9994305 | 0.0005016963 | 0.9999501 | 0.1196447 | 0.9999457 | 0.1239303 |  |  | 555846 | 0.9956763 | 0.9866385 | 0.001317704 | 0.9965174 | 0.004369117 | 0.9965213 | 0.00449141 |  |  | 450960 | 0.9852161 | 0.9670213 | 0.003545829 | 0.9888529 | 0.00534878 | 0.9888523 | 0.007908505 |  |  | 598380 | 1.001919 | 0.9150489 | 0.006977187 | 0.9826932 | 0.005696049 | 0.9826878 | 0.007575614 |  |  | 899160 | 0.99351 | 0.8678712 | 0.01120494 | 0.9779952 | 0.00797258 | 0.9779907 | 0.008178735
|  |  | 331992 | 1.004026 | 0.9994305 | 0.0005016963 | 0.9999501 | 0.1196447 | 0.9999457 | 0.1239303 |  |  | 556146 | 0.9966367 | 0.9866385 | 0.001317704 | 0.9965181 | 0.004369109 | 0.996522 | 0.004491387 |  |  | 451260 | 0.9852161 | 0.9670213 | 0.003545829 | 0.9888665 | 0.005348664 | 0.9888659 | 0.007908052 |  |  | 598680 | 1.003601 | 0.9150489 | 0.006977187 | 0.9826956 | 0.005696051 | 0.9826902 | 0.007575613 |  |  | 899460 | 0.9845582 | 0.8678712 | 0.01120494 | 0.9780072 | 0.007972578 | 0.9780027 | 0.008178389
|  |  | 332292 | 1.002234 | 0.9994305 | 0.0005016963 | 0.9999501 | 0.1196447 | 0.9999457 | 0.1239303 |  |  | 556446 | 0.9956763 | 0.9866385 | 0.001317704 | 0.9965188 | 0.0043691 | 0.9965227 | 0.004491364 |  |  | 451560 | 0.9852161 | 0.9670213 | 0.003545829 | 0.9888801 | 0.005348549 | 0.9888795 | 0.0079076 |  |  | 598980 | 1.000238 | 0.9150489 | 0.006977187 | 0.9826979 | 0.005696054 | 0.9826925 | 0.007575613 |  |  | 899760 | 0.9867961 | 0.8678712 | 0.01120494 | 0.9780191 | 0.007972575 | 0.9780146 | 0.008178043
|  |  | 332592 | 1.002234 | 0.9994305 | 0.0005016963 | 0.9999501 | 0.1196447 | 0.9999457 | 0.1239303 |  |  | 556746 | 0.9947158 | 0.9866385 | 0.001317704 | 0.9965195 | 0.004369092 | 0.9965234 | 0.004491342 |  |  | 451860 | 0.9852161 | 0.9670213 | 0.003545829 | 0.9888937 | 0.005348434 | 0.9888931 | 0.007907148 |  |  | 599280 | 1.003601 | 0.9150489 | 0.006977187 | 0.9827003 | 0.005696057 | 0.9826949 | 0.007575613 |  |  | 900060 | 0.9890341 | 0.8678712 | 0.01120494 | 0.978031 | 0.007972573 | 0.9780265 | 0.008177698
|  |  | 332892 | 1.00313 | 0.9994305 | 0.0005016963 | 0.9999501 | 0.1196447 | 0.9999457 | 0.1239303 |  |  | 557046 | 0.9937554 | 0.9866385 | 0.001317704 | 0.9965202 | 0.004369084 | 0.9965241 | 0.00449132 |  |  | 452160 | 0.9852161 | 0.9670213 | 0.003545829 | 0.9889072 | 0.00534832 | 0.9889066 | 0.007906697 |  |  | 599580 | 1.003601 | 0.9150489 | 0.006977187 | 0.9827026 | 0.005696059 | 0.9826973 | 0.007575613 |  |  | 900360 | 0.9890341 | 0.8678712 | 0.01120494 | 0.9780429 | 0.007972571 | 0.9780384 | 0.008177354
|  |  | 333192 | 1.004026 | 0.9994305 | 0.0005016963 | 0.9999501 | 0.1196447 | 0.9999457 | 0.1239303 |  |  | 557346 | 0.9956763 | 0.9866385 | 0.001317704 | 0.9965209 | 0.004369075 | 0.9965248 | 0.004491298 |  |  | 452460 | 0.9841371 | 0.9670213 | 0.003545829 | 0.9889208 | 0.005348205 | 0.9889202 | 0.007906247 |  |  | 599880 | 1.003601 | 0.9150489 | 0.006977187 | 0.982705 | 0.005696062 | 0.9826996 | 0.007575613 |  |  | 900660 | 0.9867961 | 0.8678712 | 0.01120494 | 0.9780548 | 0.007972569 | 0.9780503 | 0.00817701
|  |  | 333492 | 1.00313 | 0.9994305 | 0.0005016963 | 0.9999501 | 0.1196447 | 0.9999457 | 0.1239303 |  |  | 557646 | 0.9956763 | 0.9866385 | 0.001317704 | 0.9965216 | 0.004369067 | 0.9965255 | 0.004491276 |  |  | 452760 | 0.9852161 | 0.9670213 | 0.003545829 | 0.9889343 | 0.00534809 | 0.9889337 | 0.007905797 |  |  | 600180 | 1.000238 | 0.9150489 | 0.006977187 | 0.9827073 | 0.005696065 | 0.9827019 | 0.007575613 |  |  | 900960 | 0.9890341 | 0.8678712 | 0.01120494 | 0.9780667 | 0.007972567 | 0.9780622 | 0.008176666
|  |  | 333792 | 1.00313 | 0.9994305 | 0.0005016963 | 0.9999501 | 0.1196447 | 0.9999457 | 0.1239303 |  |  | 557946 | 0.9947158 | 0.9866385 | 0.001317704 | 0.9965223 | 0.004369059 | 0.9965262 | 0.004491254 |  |  | 453060 | 0.9852161 | 0.9670213 | 0.003545829 | 0.9889478 | 0.005347976 | 0.9889471 | 0.007905347 |  |  | 600480 | 1.000238 | 0.9150489 | 0.006977187 | 0.9827097 | 0.005696068 | 0.9827043 | 0.007575614 |  |  | 901260 | 0.9867961 | 0.8678712 | 0.01120494 | 0.9780786 | 0.007972565 | 0.978074 | 0.008176323
|  |  | 334092 | 1.004026 | 0.9994305 | 0.0005016963 | 0.9999501 | 0.1196447 | 0.9999457 | 0.1239303 |  |  | 558246 | 0.9956763 | 0.9866385 | 0.001317704 | 0.996523 | 0.004369051 | 0.9965269 | 0.004491232 |  |  | 453360 | 0.9862951 | 0.9670213 | 0.003545829 | 0.9889612 | 0.005347862 | 0.9889606 | 0.007904899 |  |  | 600780 | 1.000238 | 0.9150489 | 0.006977187 | 0.982712 | 0.005696071 | 0.9827066 | 0.007575614 |  |  | 901560 | 0.9890341 | 0.8678712 | 0.01120494 | 0.9780904 | 0.007972563 | 0.9780859 | 0.008175981
|  |  | 334392 | 1.002234 | 0.9994305 | 0.0005016963 | 0.9999501 | 0.1196447 | 0.9999457 | 0.1239303 |  |  | 558546 | 0.9937554 | 0.9866385 | 0.001317704 | 0.9965237 | 0.004369043 | 0.9965276 | 0.00449121 |  |  | 453660 | 0.9862951 | 0.9670213 | 0.003545829 | 0.9889747 | 0.005347748 | 0.9889741 | 0.007904451 |  |  | 601080 | 1.001919 | 0.9150489 | 0.006977187 | 0.9827143 | 0.005696074 | 0.9827089 | 0.007575614 |  |  | 901860 | 0.9890341 | 0.8678712 | 0.01120494 | 0.9781023 | 0.007972561 | 0.9780977 | 0.008175639
|  |  | 334692 | 1.004026 | 0.9994305 | 0.0005016963 | 0.9999501 | 0.1196447 | 0.9999457 | 0.1239303 |  |  | 558846 | 0.9947158 | 0.9866385 | 0.001317704 | 0.9965244 | 0.004369035 | 0.9965283 | 0.004491189 |  |  | 453960 | 0.9852161 | 0.9670213 | 0.003545829 | 0.9889881 | 0.005347634 | 0.9889875 | 0.007904003 |  |  | 601380 | 1.001919 | 0.9150489 | 0.006977187 | 0.9827166 | 0.005696077 | 0.9827112 | 0.007575615 |  |  | 902160 | 0.9867961 | 0.8678712 | 0.01120494 | 0.9781141 | 0.00797256 | 0.9781095 | 0.008175298
|  |  | 334992 | 1.002234 | 0.9994305 | 0.0005016963 | 0.9999501 | 0.1196447 | 0.9999457 | 0.1239303 |  |  | 559146 | 0.9947158 | 0.9866385 | 0.001317704 | 0.9965251 | 0.004369027 | 0.996529 | 0.004491168 |  |  | 454260 | 0.9852161 | 0.9670213 | 0.003545829 | 0.9890015 | 0.00534752 | 0.9890009 | 0.007903556 |  |  | 601680 | 1.003601 | 0.9150489 | 0.006977187 | 0.982719 | 0.00569608 | 0.9827136 | 0.007575615 |  |  | 902460 | 0.9867961 | 0.8678712 | 0.01120494 | 0.9781259 | 0.007972558 | 0.9781213 | 0.008174957
|  |  | 335292 | 1.00313 | 0.9994305 | 0.0005016963 | 0.9999501 | 0.1196447 | 0.9999457 | 0.1239303 |  |  | 559446 | 0.9956763 | 0.9866385 | 0.001317704 | 0.9965258 | 0.00436902 | 0.9965297 | 0.004491146 |  |  | 454560 | 0.9852161 | 0.9670213 | 0.003545829 | 0.9890148 | 0.005347407 | 0.9890142 | 0.00790311 |  |  | 601980 | 1.001919 | 0.9150489 | 0.006977187 | 0.9827213 | 0.005696082 | 0.9827159 | 0.007575616 |  |  | 902760 | 0.9890341 | 0.8678712 | 0.01120494 | 0.9781377 | 0.007972556 | 0.9781331 | 0.008174617
|  |  | 335592 | 1.00313 | 0.9994305 | 0.0005016963 | 0.9999501 | 0.1196447 | 0.9999457 | 0.1239303 |  |  | 559746 | 0.9956763 | 0.9866385 | 0.001317704 | 0.9965265 | 0.004369012 | 0.9965304 | 0.004491125 |  |  | 454860 | 0.9862951 | 0.9670213 | 0.003545829 | 0.9890282 | 0.005347293 | 0.9890276 | 0.007902665 |  |  | 602280 | 1.005282 | 0.9150489 | 0.006977187 | 0.9827236 | 0.005696086 | 0.9827182 | 0.007575616 |  |  | 903060 | 0.9867961 | 0.8678712 | 0.01120494 | 0.9781495 | 0.007972555 | 0.9781449 | 0.008174277
|  |  | 335892 | 1.00313 | 0.9994305 | 0.0005016963 | 0.9999501 | 0.1196447 | 0.9999457 | 0.1239303 |  |  | 560046 | 0.9956763 | 0.9866385 | 0.001317704 | 0.9965271 | 0.004369004 | 0.9965311 | 0.004491104 |  |  | 455160 | 0.9852161 | 0.9670213 | 0.003545829 | 0.9890415 | 0.00534718 | 0.9890409 | 0.00790222 |  |  | 602580 | 1.003601 | 0.9150489 | 0.006977187 | 0.9827259 | 0.005696089 | 0.9827204 | 0.007575617 |  |  | 903360 | 0.9845582 | 0.8678712 | 0.01120494 | 0.9781613 | 0.007972553 | 0.9781567 | 0.008173938
|  |  | 336192 | 1.00313 | 0.9994305 | 0.0005016963 | 0.9999501 | 0.1196447 | 0.9999457 | 0.1239303 |  |  | 560346 | 0.9956763 | 0.9866385 | 0.001317704 | 0.9965278 | 0.004368997 | 0.9965318 | 0.004491084 |  |  | 455460 | 0.9873741 | 0.9670213 | 0.003545829 | 0.9890548 | 0.005347067 | 0.9890542 | 0.007901776 |  |  | 602880 | 1.005282 | 0.9150489 | 0.006977187 | 0.9827281 | 0.005696092 | 0.9827227 | 0.007575618 |  |  | 903660 | 0.9890341 | 0.8678712 | 0.01120494 | 0.978173 | 0.007972552 | 0.9781684 | 0.008173599
|  |  | 336492 | 1.002234 | 0.9994305 | 0.0005016963 | 0.9999501 | 0.1196447 | 0.9999457 | 0.1239303 |  |  | 560646 | 0.9947158 | 0.9866385 | 0.001317704 | 0.9965285 | 0.004368989 | 0.9965325 | 0.004491063 |  |  | 455760 | 0.9852161 | 0.9670213 | 0.003545829 | 0.9890681 | 0.005346954 | 0.9890675 | 0.007901332 |  |  | 603180 | 1.001919 | 0.9150489 | 0.006977187 | 0.9827304 | 0.005696095 | 0.982725 | 0.007575619 |  |  | 903960 | 0.9957479 | 0.8678712 | 0.01120494 | 0.9781848 | 0.00797255 | 0.9781802 | 0.008173261
|  |  | 336792 | 1.00313 | 0.9994305 | 0.0005016963 | 0.9999501 | 0.1196447 | 0.9999457 | 0.1239303 |  |  | 560946 | 0.9956763 | 0.9866385 | 0.001317704 | 0.9965292 | 0.004368982 | 0.9965331 | 0.004491042 |  |  | 456060 | 0.9873741 | 0.9670213 | 0.003545829 | 0.9890814 | 0.005346841 | 0.9890808 | 0.007900889 |  |  | 603480 | 1.001919 | 0.9150489 | 0.006977187 | 0.9827327 | 0.005696098 | 0.9827273 | 0.00757562 |  |  | 904260 | 0.991272 | 0.8678712 | 0.01120494 | 0.9781965 | 0.007972549 | 0.9781919 | 0.008172923
|  |  | 337092 | 1.002234 | 0.9994305 | 0.0005016963 | 0.9999501 | 0.1196447 | 0.9999457 | 0.1239303 |  |  | 561246 | 0.9956763 | 0.9866385 | 0.001317704 | 0.9965299 | 0.004368975 | 0.9965338 | 0.004491022 |  |  | 456360 | 0.9841371 | 0.9670213 | 0.003545829 | 0.9890947 | 0.005346729 | 0.9890941 | 0.007900447 |  |  | 603780 | 1.000238 | 0.9150489 | 0.006977187 | 0.982735 | 0.005696101 | 0.9827295 | 0.007575621 |  |  | 904560 | 0.991272 | 0.8678712 | 0.01120494 | 0.9782082 | 0.007972548 | 0.9782036 | 0.008172586
|  |  | 337392 | 1.002234 | 0.9994305 | 0.0005016963 | 0.9999501 | 0.1196447 | 0.9999457 | 0.1239303 |  |  | 561546 | 0.9956763 | 0.9866385 | 0.001317704 | 0.9965305 | 0.004368967 | 0.9965345 | 0.004491002 |  |  | 456660 | 0.9841371 | 0.9670213 | 0.003545829 | 0.9891079 | 0.005346617 | 0.9891073 | 0.007900005 |  |  | 604080 | 1.000238 | 0.9150489 | 0.006977187 | 0.9827372 | 0.005696104 | 0.9827318 | 0.007575622 |  |  | 904860 | 0.9957479 | 0.8678712 | 0.01120494 | 0.9782199 | 0.007972546 | 0.9782153 | 0.008172249
|  |  | 337692 | 1.00313 | 0.9994305 | 0.0005016963 | 0.9999501 | 0.1196447 | 0.9999457 | 0.1239303 |  |  | 561846 | 0.9956763 | 0.9866385 | 0.001317704 | 0.9965312 | 0.00436896 | 0.9965352 | 0.004490982 |  |  | 456960 | 0.9841371 | 0.9670213 | 0.003545829 | 0.9891211 | 0.005346504 | 0.9891205 | 0.007899564 |  |  | 604380 | 0.9985561 | 0.9150489 | 0.006977187 | 0.9827395 | 0.005696107 | 0.9827341 | 0.007575623 |  |  | 905160 | 0.991272 | 0.8678712 | 0.01120494 | 0.9782316 | 0.007972545 | 0.978227 | 0.008171913
|  |  | 337992 | 1.004026 | 0.9994305 | 0.0005016963 | 0.9999501 | 0.1196447 | 0.9999457 | 0.1239303 |  |  | 562146 | 0.9966367 | 0.9866385 | 0.001317704 | 0.9965319 | 0.004368953 | 0.9965359 | 0.004490962 |  |  | 457260 | 0.9862951 | 0.9670213 | 0.003545829 | 0.9891343 | 0.005346392 | 0.9891337 | 0.007899123 |  |  | 604680 | 1.000238 | 0.9150489 | 0.006977187 | 0.9827417 | 0.005696111 | 0.9827363 | 0.007575624 |  |  | 905460 | 0.9845582 | 0.8678712 | 0.01120494 | 0.9782433 | 0.007972544 | 0.9782387 | 0.008171578
|  |  | 338292 | 1.00313 | 0.9994305 | 0.0005016963 | 0.9999501 | 0.1196447 | 0.9999457 | 0.1239303 |  |  | 562446 | 0.9966367 | 0.9866385 | 0.001317704 | 0.9965326 | 0.004368946 | 0.9965365 | 0.004490942 |  |  | 457560 | 0.9873741 | 0.9670213 | 0.003545829 | 0.9891474 | 0.00534628 | 0.9891468 | 0.007898683 |  |  | 604980 | 1.001919 | 0.9150489 | 0.006977187 | 0.982744 | 0.005696114 | 0.9827385 | 0.007575626 |  |  | 905760 | 0.9890341 | 0.8678712 | 0.01120494 | 0.978255 | 0.007972543 | 0.9782503 | 0.008171243
|  |  | 338592 | 1.002234 | 0.9994305 | 0.0005016963 | 0.9999501 | 0.1196447 | 0.9999457 | 0.1239303 |  |  | 562746 | 0.9956763 | 0.9866385 | 0.001317704 | 0.9965332 | 0.004368939 | 0.9965372 | 0.004490922 |  |  | 457860 | 0.9862951 | 0.9670213 | 0.003545829 | 0.9891606 | 0.005346169 | 0.98916 | 0.007898244 |  |  | 605280 | 1.003601 | 0.9150489 | 0.006977187 | 0.9827462 | 0.005696117 | 0.9827408 | 0.007575627 |  |  | 906060 | 0.9957479 | 0.8678712 | 0.01120494 | 0.9782666 | 0.007972542 | 0.978262 | 0.008170908
|  |  | 338892 | 1.004026 | 0.9994305 | 0.0005016963 | 0.9999501 | 0.1196447 | 0.9999457 | 0.1239303 |  |  | 563046 | 0.9947158 | 0.9866385 | 0.001317704 | 0.9965339 | 0.004368932 | 0.9965379 | 0.004490902 |  |  | 458160 | 0.9873741 | 0.9670213 | 0.003545829 | 0.9891737 | 0.005346057 | 0.9891731 | 0.007897805 |  |  | 605580 | 1.003601 | 0.9150489 | 0.006977187 | 0.9827484 | 0.00569612 | 0.982743 | 0.007575628 |  |  | 906360 | 0.991272 | 0.8678712 | 0.01120494 | 0.9782782 | 0.007972541 | 0.9782736 | 0.008170574
|  |  | 339192 | 1.004026 | 0.9994305 | 0.0005016963 | 0.9999501 | 0.1196447 | 0.9999457 | 0.1239303 |  |  | 563346 | 0.9966367 | 0.9866385 | 0.001317704 | 0.9965346 | 0.004368925 | 0.9965386 | 0.004490883 |  |  | 458460 | 0.9862951 | 0.9670213 | 0.003545829 | 0.9891868 | 0.005345946 | 0.9891862 | 0.007897367 |  |  | 605880 | 1.000238 | 0.9150489 | 0.006977187 | 0.9827507 | 0.005696124 | 0.9827452 | 0.00757563 |  |  | 906660 | 0.9979859 | 0.8678712 | 0.01120494 | 0.9782899 | 0.00797254 | 0.9782852 | 0.008170241
|  |  | 339492 | 1.00313 | 0.9994305 | 0.0005016963 | 0.9999501 | 0.1196447 | 0.9999457 | 0.1239303 |  |  | 563646 | 0.9956763 | 0.9866385 | 0.001317704 | 0.9965352 | 0.004368919 | 0.9965392 | 0.004490863 |  |  | 458760 | 0.9852161 | 0.9670213 | 0.003545829 | 0.9891999 | 0.005345834 | 0.9891993 | 0.00789693 |  |  | 606180 | 0.9935117 | 0.9150489 | 0.006977187 | 0.9827529 | 0.005696127 | 0.9827474 | 0.007575631 |  |  | 906960 | 0.9890341 | 0.8678712 | 0.01120494 | 0.9783015 | 0.007972539 | 0.9782968 | 0.008169908
|  |  | 339792 | 1.00313 | 0.9994305 | 0.0005016963 | 0.9999501 | 0.1196447 | 0.9999457 | 0.1239303 |  |  | 563946 | 0.9966367 | 0.9866385 | 0.001317704 | 0.9965359 | 0.004368912 | 0.9965399 | 0.004490844 |  |  | 459060 | 0.9809 | 0.9670213 | 0.003545829 | 0.9892129 | 0.005345723 | 0.9892123 | 0.007896493 |  |  | 606480 | 1.000238 | 0.9150489 | 0.006977187 | 0.9827551 | 0.005696131 | 0.9827497 | 0.007575633 |  |  | 907260 | 0.991272 | 0.8678712 | 0.01120494 | 0.9783131 | 0.007972538 | 0.9783084 | 0.008169575
|  |  | 340092 | 1.004026 | 0.9994305 | 0.0005016963 | 0.9999501 | 0.1196447 | 0.9999457 | 0.1239303 |  |  | 564246 | 0.9956763 | 0.9866385 | 0.001317704 | 0.9965366 | 0.004368905 | 0.9965406 | 0.004490825 |  |  | 459360 | 0.9830581 | 0.9670213 | 0.003545829 | 0.9892259 | 0.005345613 | 0.9892254 | 0.007896057 |  |  | 606780 | 1.001919 | 0.9150489 | 0.006977187 | 0.9827573 | 0.005696134 | 0.9827519 | 0.007575635 |  |  | 907560 | 0.991272 | 0.8678712 | 0.01120494 | 0.9783247 | 0.007972537 | 0.97832 | 0.008169243
|  |  | 340392 | 1.004026 | 0.9994305 | 0.0005016963 | 0.9999501 | 0.1196447 | 0.9999457 | 0.1239303 |  |  | 564546 | 0.9966367 | 0.9866385 | 0.001317704 | 0.9965372 | 0.004368899 | 0.9965412 | 0.004490806 |  |  | 459660 | 0.9841371 | 0.9670213 | 0.003545829 | 0.989239 | 0.005345502 | 0.9892384 | 0.007895622 |  |  | 607080 | 1.001919 | 0.9150489 | 0.006977187 | 0.9827595 | 0.005696137 | 0.9827541 | 0.007575636 |  |  | 907860 | 0.9979859 | 0.8678712 | 0.01120494 | 0.9783362 | 0.007972537 | 0.9783316 | 0.008168912
|  |  | 340692 | 1.00313 | 0.9994305 | 0.0005016963 | 0.9999501 | 0.1196447 | 0.9999457 | 0.1239303 |  |  | 564846 | 0.9956763 | 0.9866385 | 0.001317704 | 0.9965379 | 0.004368892 | 0.9965419 | 0.004490787 |  |  | 459960 | 0.9852161 | 0.9670213 | 0.003545829 | 0.9892519 | 0.005345391 | 0.9892514 | 0.007895187 |  |  | 607380 | 0.9985561 | 0.9150489 | 0.006977187 | 0.9827617 | 0.005696141 | 0.9827563 | 0.007575638 |  |  | 908160 | 0.99351 | 0.8678712 | 0.01120494 | 0.9783478 | 0.007972536 | 0.9783431 | 0.008168581
|  |  | 340992 | 1.00313 | 0.9994305 | 0.0005016963 | 0.9999501 | 0.1196447 | 0.9999457 | 0.1239303 |  |  | 565146 | 0.9956763 | 0.9866385 | 0.001317704 | 0.9965385 | 0.004368886 | 0.9965425 | 0.004490768 |  |  | 460260 | 0.9852161 | 0.9670213 | 0.003545829 | 0.9892649 | 0.005345281 | 0.9892643 | 0.007894753 |  |  | 607680 | 1.000238 | 0.9150489 | 0.006977187 | 0.9827639 | 0.005696144 | 0.9827584 | 0.00757564 |  |  | 908460 | 0.991272 | 0.8678712 | 0.01120494 | 0.9783593 | 0.007972535 | 0.9783546 | 0.008168251
|  |  | 341292 | 1.004026 | 0.9994305 | 0.0005016963 | 0.9999501 | 0.1196447 | 0.9999457 | 0.1239303 |  |  | 565446 | 0.9966367 | 0.9866385 | 0.001317704 | 0.9965392 | 0.004368879 | 0.9965432 | 0.00449075 |  |  | 460560 | 0.9852161 | 0.9670213 | 0.003545829 | 0.9892779 | 0.005345171 | 0.9892773 | 0.007894319 |  |  | 607980 | 1.001919 | 0.9150489 | 0.006977187 | 0.9827661 | 0.005696148 | 0.9827606 | 0.007575642 |  |  | 908760 | 0.9979859 | 0.8678712 | 0.01120494 | 0.9783709 | 0.007972535 | 0.9783662 | 0.008167921
|  |  | 341592 | 1.00313 | 0.9994305 | 0.0005016963 | 0.9999501 | 0.1196447 | 0.9999457 | 0.1239303 |  |  | 565746 | 0.9956763 | 0.9866385 | 0.001317704 | 0.9965398 | 0.004368873 | 0.9965439 | 0.004490731 |  |  | 460860 | 0.9852161 | 0.9670213 | 0.003545829 | 0.9892908 | 0.005345061 | 0.9892902 | 0.007893886 |  |  | 608280 | 1.000238 | 0.9150489 | 0.006977187 | 0.9827682 | 0.005696151 | 0.9827628 | 0.007575644 |  |  | 909060 | 0.9890341 | 0.8678712 | 0.01120494 | 0.9783824 | 0.007972534 | 0.9783777 | 0.008167591
|  |  | 341892 | 1.004026 | 0.9994305 | 0.0005016963 | 0.9999501 | 0.1196447 | 0.9999457 | 0.1239303 |  |  | 566046 | 0.9947158 | 0.9866385 | 0.001317704 | 0.9965405 | 0.004368867 | 0.9965445 | 0.004490713 |  |  | 461160 | 0.9852161 | 0.9670213 | 0.003545829 | 0.9893037 | 0.005344951 | 0.9893031 | 0.007893454 |  |  | 608580 | 1.003601 | 0.9150489 | 0.006977187 | 0.9827704 | 0.005696155 | 0.982765 | 0.007575646 |  |  | 909360 | 0.99351 | 0.8678712 | 0.01120494 | 0.9783939 | 0.007972534 | 0.9783892 | 0.008167262
|  |  | 342192 | 1.00313 | 0.9994305 | 0.0005016963 | 0.9999501 | 0.1196447 | 0.9999457 | 0.1239303 |  |  | 566346 | 0.9966367 | 0.9866385 | 0.001317704 | 0.9965411 | 0.004368861 | 0.9965452 | 0.004490695 |  |  | 461460 | 0.9841371 | 0.9670213 | 0.003545829 | 0.9893166 | 0.005344841 | 0.989316 | 0.007893022 |  |  | 608880 | 1.003601 | 0.9150489 | 0.006977187 | 0.9827726 | 0.005696159 | 0.9827671 | 0.007575648 |  |  | 909660 | 0.99351 | 0.8678712 | 0.01120494 | 0.9784054 | 0.007972533 | 0.9784007 | 0.008166934
|  |  | 342492 | 1.00313 | 0.9994305 | 0.0005016963 | 0.9999501 | 0.1196447 | 0.9999457 | 0.1239303 |  |  | 566646 | 0.9956763 | 0.9866385 | 0.001317704 | 0.9965418 | 0.004368855 | 0.9965458 | 0.004490676 |  |  | 461760 | 0.9852161 | 0.9670213 | 0.003545829 | 0.9893295 | 0.005344732 | 0.9893289 | 0.007892591 |  |  | 609180 | 1.000238 | 0.9150489 | 0.006977187 | 0.9827747 | 0.005696162 | 0.9827693 | 0.007575651 |  |  | 909960 | 0.9867961 | 0.8678712 | 0.01120494 | 0.9784169 | 0.007972533 | 0.9784121 | 0.008166606
|  |  | 342792 | 1.002234 | 0.9994305 | 0.0005016963 | 0.9999501 | 0.1196447 | 0.9999457 | 0.1239303 |  |  | 566946 | 0.9966367 | 0.9866385 | 0.001317704 | 0.9965424 | 0.004368849 | 0.9965465 | 0.004490658 |  |  | 462060 | 0.9873741 | 0.9670213 | 0.003545829 | 0.9893423 | 0.005344622 | 0.9893417 | 0.007892161 |  |  | 609480 | 1.000238 | 0.9150489 | 0.006977187 | 0.9827769 | 0.005696166 | 0.9827714 | 0.007575653 |  |  | 910260 | 0.991272 | 0.8678712 | 0.01120494 | 0.9784283 | 0.007972533 | 0.9784236 | 0.008166279
|  |  | 343092 | 1.002234 | 0.9994305 | 0.0005016963 | 0.9999501 | 0.1196447 | 0.9999457 | 0.1239303 |  |  | 567246 | 0.9956763 | 0.9866385 | 0.001317704 | 0.9965431 | 0.004368843 | 0.9965471 | 0.00449064 |  |  | 462360 | 0.9852161 | 0.9670213 | 0.003545829 | 0.9893551 | 0.005344513 | 0.9893546 | 0.007891731 |  |  | 609780 | 0.9985561 | 0.9150489 | 0.006977187 | 0.982779 | 0.00569617 | 0.9827736 | 0.007575655 |  |  | 910560 | 0.991272 | 0.8678712 | 0.01120494 | 0.9784398 | 0.007972532 | 0.9784351 | 0.008165952
|  |  | 343392 | 1.00313 | 0.9994305 | 0.0005016963 | 0.9999501 | 0.1196447 | 0.9999457 | 0.1239303 |  |  | 567546 | 0.9966367 | 0.9866385 | 0.001317704 | 0.9965437 | 0.004368837 | 0.9965478 | 0.004490623 |  |  | 462660 | 0.9852161 | 0.9670213 | 0.003545829 | 0.9893679 | 0.005344404 | 0.9893674 | 0.007891302 |  |  | 610080 | 0.9968746 | 0.9150489 | 0.006977187 | 0.9827812 | 0.005696173 | 0.9827757 | 0.007575657 |  |  | 910860 | 0.9957479 | 0.8678712 | 0.01120494 | 0.9784512 | 0.007972532 | 0.9784465 | 0.008165626
|  |  | 343692 | 1.004922 | 0.9994305 | 0.0005016963 | 0.9999501 | 0.1196447 | 0.9999457 | 0.1239303 |  |  | 567846 | 0.9956763 | 0.9866385 | 0.001317704 | 0.9965444 | 0.004368831 | 0.9965484 | 0.004490605 |  |  | 462960 | 0.9841371 | 0.9670213 | 0.003545829 | 0.9893807 | 0.005344295 | 0.9893802 | 0.007890873 |  |  | 610380 | 0.9968746 | 0.9150489 | 0.006977187 | 0.9827833 | 0.005696177 | 0.9827779 | 0.00757566 |  |  | 911160 | 0.991272 | 0.8678712 | 0.01120494 | 0.9784626 | 0.007972532 | 0.9784579 | 0.0081653
|  |  | 343992 | 1.002234 | 0.9994305 | 0.0005016963 | 0.9999501 | 0.1196447 | 0.9999457 | 0.1239303 |  |  | 568146 | 0.9947158 | 0.9866385 | 0.001317704 | 0.996545 | 0.004368825 | 0.996549 | 0.004490587 |  |  | 463260 | 0.9862951 | 0.9670213 | 0.003545829 | 0.9893935 | 0.005344186 | 0.9893929 | 0.007890445 |  |  | 610680 | 1.001919 | 0.9150489 | 0.006977187 | 0.9827854 | 0.005696181 | 0.98278 | 0.007575662 |  |  | 911460 | 0.9957479 | 0.8678712 | 0.01120494 | 0.9784741 | 0.007972532 | 0.9784693 | 0.008164975
|  |  | 344292 | 1.002234 | 0.9994305 | 0.0005016963 | 0.9999501 | 0.1196447 | 0.9999457 | 0.1239303 |  |  | 568446 | 0.9975972 | 0.9866385 | 0.001317704 | 0.9965456 | 0.004368819 | 0.9965497 | 0.00449057 |  |  | 463560 | 0.9852161 | 0.9670213 | 0.003545829 | 0.9894062 | 0.005344078 | 0.9894057 | 0.007890018 |  |  | 610980 | 1.003601 | 0.9150489 | 0.006977187 | 0.9827876 | 0.005696184 | 0.9827821 | 0.007575665 |  |  | 911760 | 1.000224 | 0.8678712 | 0.01120494 | 0.9784855 | 0.007972532 | 0.9784807 | 0.00816465
|  |  | 344592 | 1.004026 | 0.9994305 | 0.0005016963 | 0.9999501 | 0.1196447 | 0.9999457 | 0.1239303 |  |  | 568746 | 0.9956763 | 0.9866385 | 0.001317704 | 0.9965463 | 0.004368814 | 0.9965503 | 0.004490552 |  |  | 463860 | 0.9852161 | 0.9670213 | 0.003545829 | 0.9894189 | 0.00534397 | 0.9894184 | 0.007889592 |  |  | 611280 | 1.000238 | 0.9150489 | 0.006977187 | 0.9827897 | 0.005696188 | 0.9827842 | 0.007575668 |  |  | 912060 | 0.9979859 | 0.8678712 | 0.01120494 | 0.9784968 | 0.007972532 | 0.9784921 | 0.008164326
|  |  | 344892 | 1.004026 | 0.9994305 | 0.0005016963 | 0.9999501 | 0.1196447 | 0.9999457 | 0.1239303 |  |  | 569046 | 0.9956763 | 0.9866385 | 0.001317704 | 0.9965469 | 0.004368808 | 0.996551 | 0.004490535 |  |  | 464160 | 0.9862951 | 0.9670213 | 0.003545829 | 0.9894316 | 0.005343862 | 0.9894311 | 0.007889166 |  |  | 611580 | 1.001919 | 0.9150489 | 0.006977187 | 0.9827918 | 0.005696192 | 0.9827863 | 0.00757567 |  |  | 912360 | 0.9979859 | 0.8678712 | 0.01120494 | 0.9785082 | 0.007972532 | 0.9785035 | 0.008164002
|  |  | 345192 | 1.00313 | 0.9994305 | 0.0005016963 | 0.9999501 | 0.1196447 | 0.9999457 | 0.1239303 |  |  | 569346 | 0.9956763 | 0.9866385 | 0.001317704 | 0.9965475 | 0.004368803 | 0.9965516 | 0.004490518 |  |  | 464460 | 0.9852161 | 0.9670213 | 0.003545829 | 0.9894443 | 0.005343754 | 0.9894438 | 0.00788874 |  |  | 611880 | 0.9985561 | 0.9150489 | 0.006977187 | 0.9827939 | 0.005696196 | 0.9827884 | 0.007575673 |  |  | 912660 | 0.9890341 | 0.8678712 | 0.01120494 | 0.9785196 | 0.007972532 | 0.9785148 | 0.008163679
|  |  | 345492 | 1.002234 | 0.9994305 | 0.0005016963 | 0.9999501 | 0.1196447 | 0.9999457 | 0.1239303 |  |  | 569646 | 0.9937554 | 0.9866385 | 0.001317704 | 0.9965482 | 0.004368797 | 0.9965522 | 0.004490501 |  |  | 464760 | 0.9862951 | 0.9670213 | 0.003545829 | 0.989457 | 0.005343646 | 0.9894564 | 0.007888316 |  |  | 612180 | 1.001919 | 0.9150489 | 0.006977187 | 0.982796 | 0.0056962 | 0.9827905 | 0.007575676 |  |  | 912960 | 0.9867961 | 0.8678712 | 0.01120494 | 0.9785309 | 0.007972532 | 0.9785262 | 0.008163356
|  |  | 345792 | 1.001338 | 0.9994305 | 0.0005016963 | 0.9999501 | 0.1196447 | 0.9999457 | 0.1239303 |  |  | 569946 | 0.9956763 | 0.9866385 | 0.001317704 | 0.9965488 | 0.004368792 | 0.9965529 | 0.004490484 |  |  | 465060 | 0.9862951 | 0.9670213 | 0.003545829 | 0.9894696 | 0.005343538 | 0.9894691 | 0.007887892 |  |  | 612480 | 1.001919 | 0.9150489 | 0.006977187 | 0.9827981 | 0.005696204 | 0.9827926 | 0.007575679 |  |  | 913260 | 0.991272 | 0.8678712 | 0.01120494 | 0.9785423 | 0.007972533 | 0.9785375 | 0.008163034
|  |  | 346092 | 1.00313 | 0.9994305 | 0.0005016963 | 0.9999501 | 0.1196447 | 0.9999457 | 0.1239303 |  |  | 570246 | 0.9947158 | 0.9866385 | 0.001317704 | 0.9965494 | 0.004368786 | 0.9965535 | 0.004490467 |  |  | 465360 | 0.9852161 | 0.9670213 | 0.003545829 | 0.9894822 | 0.005343431 | 0.9894817 | 0.007887468 |  |  | 612780 | 1.000238 | 0.9150489 | 0.006977187 | 0.9828002 | 0.005696207 | 0.9827947 | 0.007575681 |  |  | 913560 | 0.9957479 | 0.8678712 | 0.01120494 | 0.9785536 | 0.007972533 | 0.9785488 | 0.008162712
|  |  | 346392 | 1.002234 | 0.9994305 | 0.0005016963 | 0.9999501 | 0.1196447 | 0.9999457 | 0.1239303 |  |  | 570546 | 0.9956763 | 0.9866385 | 0.001317704 | 0.99655 | 0.004368781 | 0.9965541 | 0.004490451 |  |  | 465660 | 0.9862951 | 0.9670213 | 0.003545829 | 0.9894948 | 0.005343323 | 0.9894943 | 0.007887045 |  |  | 613080 | 1.001919 | 0.9150489 | 0.006977187 | 0.9828023 | 0.005696211 | 0.9827968 | 0.007575684 |  |  | 913860 | 0.991272 | 0.8678712 | 0.01120494 | 0.9785649 | 0.007972533 | 0.9785601 | 0.008162391
|  |  | 346692 | 1.002234 | 0.9994305 | 0.0005016963 | 0.9999501 | 0.1196447 | 0.9999457 | 0.1239303 |  |  | 570846 | 0.9966367 | 0.9866385 | 0.001317704 | 0.9965507 | 0.004368776 | 0.9965547 | 0.004490434 |  |  | 465960 | 0.9862951 | 0.9670213 | 0.003545829 | 0.9895074 | 0.005343216 | 0.9895069 | 0.007886623 |  |  | 613380 | 1.000238 | 0.9150489 | 0.006977187 | 0.9828044 | 0.005696215 | 0.9827989 | 0.007575687 |  |  | 914160 | 0.9957479 | 0.8678712 | 0.01120494 | 0.9785762 | 0.007972533 | 0.9785714 | 0.00816207
|  |  | 346992 | 1.00313 | 0.9994305 | 0.0005016963 | 0.9999501 | 0.1196447 | 0.9999457 | 0.1239303 |  |  | 571146 | 0.9956763 | 0.9866385 | 0.001317704 | 0.9965513 | 0.004368771 | 0.9965554 | 0.004490418 |  |  | 466260 | 0.9841371 | 0.9670213 | 0.003545829 | 0.98952 | 0.005343109 | 0.9895194 | 0.007886202 |  |  | 613680 | 1.001919 | 0.9150489 | 0.006977187 | 0.9828064 | 0.005696219 | 0.9828009 | 0.007575691 |  |  | 914460 | 0.9979859 | 0.8678712 | 0.01120494 | 0.9785875 | 0.007972534 | 0.9785827 | 0.00816175
|  |  | 347292 | 1.002234 | 0.9994305 | 0.0005016963 | 0.9999501 | 0.1196447 | 0.9999457 | 0.1239303 |  |  | 571446 | 0.9947158 | 0.9866385 | 0.001317704 | 0.9965519 | 0.004368766 | 0.996556 | 0.004490401 |  |  | 466560 | 0.9862951 | 0.9670213 | 0.003545829 | 0.9895325 | 0.005343003 | 0.989532 | 0.007885781 |  |  | 613980 | 1.003601 | 0.9150489 | 0.006977187 | 0.9828085 | 0.005696223 | 0.982803 | 0.007575694 |  |  | 914760 | 0.991272 | 0.8678712 | 0.01120494 | 0.9785987 | 0.007972534 | 0.9785939 | 0.00816143
|  |  | 347592 | 1.002234 | 0.9994305 | 0.0005016963 | 0.9999501 | 0.1196447 | 0.9999457 | 0.1239303 |  |  | 571746 | 0.9956763 | 0.9866385 | 0.001317704 | 0.9965525 | 0.00436876 | 0.9965566 | 0.004490385 |  |  | 466860 | 0.9862951 | 0.9670213 | 0.003545829 | 0.989545 | 0.005342896 | 0.9895445 | 0.007885361 | [12 empty] | 915060 | 0.9979859 | 0.8678712 | 0.01120494 | 0.97861 | 0.007972535 | 0.9786052 | 0.008161111
|  |  | 347892 | 1.00313 | 0.9994305 | 0.0005016963 | 0.9999501 | 0.1196447 | 0.9999457 | 0.1239303 |  |  | 572046 | 0.9966367 | 0.9866385 | 0.001317704 | 0.9965531 | 0.004368755 | 0.9965572 | 0.004490369 |  |  | 467160 | 0.9884531 | 0.9670213 | 0.003545829 | 0.9895575 | 0.00534279 | 0.989557 | 0.007884941 | [12 empty] | 915360 | 0.9957479 | 0.8678712 | 0.01120494 | 0.9786212 | 0.007972536 | 0.9786164 | 0.008160792
|  |  | 348192 | 1.00313 | 0.9994305 | 0.0005016963 | 0.9999501 | 0.1196447 | 0.9999457 | 0.1239303 |  |  | 572346 | 0.9966367 | 0.9866385 | 0.001317704 | 0.9965538 | 0.00436875 | 0.9965578 | 0.004490353 |  |  | 467460 | 0.9873741 | 0.9670213 | 0.003545829 | 0.98957 | 0.005342683 | 0.9895695 | 0.007884522 | [12 empty] | 915660 | 0.9957479 | 0.8678712 | 0.01120494 | 0.9786325 | 0.007972536 | 0.9786277 | 0.008160474
|  |  | 348492 | 1.00313 | 0.9994305 | 0.0005016963 | 0.9999501 | 0.1196447 | 0.9999457 | 0.1239303 |  |  | 572646 | 0.9966367 | 0.9866385 | 0.001317704 | 0.9965544 | 0.004368746 | 0.9965585 | 0.004490337 |  |  | 467760 | 0.9884531 | 0.9670213 | 0.003545829 | 0.9895825 | 0.005342577 | 0.9895819 | 0.007884104 | [12 empty] | 915960 | 0.99351 | 0.8678712 | 0.01120494 | 0.9786437 | 0.007972537 | 0.9786389 | 0.008160156
|  |  | 348792 | 1.00313 | 0.9994305 | 0.0005016963 | 0.9999501 | 0.1196447 | 0.9999457 | 0.1239303 |  |  | 572946 | 0.9966367 | 0.9866385 | 0.001317704 | 0.996555 | 0.004368741 | 0.9965591 | 0.004490321 |  |  | 468060 | 0.9862951 | 0.9670213 | 0.003545829 | 0.9895949 | 0.005342471 | 0.9895944 | 0.007883686 | [12 empty] | 916260 | 0.9979859 | 0.8678712 | 0.01120494 | 0.9786549 | 0.007972538 | 0.9786501 | 0.008159839
|  |  | 349092 | 1.00313 | 0.9994305 | 0.0005016963 | 0.9999501 | 0.1196447 | 0.9999457 | 0.1239303 |  |  | 573246 | 0.9966367 | 0.9866385 | 0.001317704 | 0.9965556 | 0.004368736 | 0.9965597 | 0.004490306 |  |  | 468360 | 0.9862951 | 0.9670213 | 0.003545829 | 0.9896073 | 0.005342366 | 0.9896068 | 0.007883269 | [12 empty] | 916560 | 0.99351 | 0.8678712 | 0.01120494 | 0.9786661 | 0.007972538 | 0.9786613 | 0.008159522
|  |  | 349392 | 1.00313 | 0.9994305 | 0.0005016963 | 0.9999501 | 0.1196447 | 0.9999457 | 0.1239303 |  |  | 573546 | 0.9975972 | 0.9866385 | 0.001317704 | 0.9965562 | 0.004368731 | 0.9965603 | 0.00449029 |  |  | 468660 | 0.9862951 | 0.9670213 | 0.003545829 | 0.9896197 | 0.00534226 | 0.9896192 | 0.007882853 | [12 empty] | 916860 | 0.991272 | 0.8678712 | 0.01120494 | 0.9786773 | 0.007972539 | 0.9786724 | 0.008159206
|  |  | 349692 | 1.00313 | 0.9994305 | 0.0005016963 | 0.9999501 | 0.1196447 | 0.9999457 | 0.1239303 |  |  | 573846 | 0.9956763 | 0.9866385 | 0.001317704 | 0.9965568 | 0.004368727 | 0.9965609 | 0.004490274 |  |  | 468960 | 0.9862951 | 0.9670213 | 0.003545829 | 0.9896321 | 0.005342155 | 0.9896315 | 0.007882437 | [12 empty] | 917160 | 0.9890341 | 0.8678712 | 0.01120494 | 0.9786884 | 0.00797254 | 0.9786836 | 0.00815889
|  |  | 349992 | 1.00313 | 0.9994305 | 0.0005016963 | 0.9999501 | 0.1196447 | 0.9999457 | 0.1239303 |  |  | 574146 | 0.9966367 | 0.9866385 | 0.001317704 | 0.9965574 | 0.004368722 | 0.9965615 | 0.004490259 |  |  | 469260 | 0.9852161 | 0.9670213 | 0.003545829 | 0.9896444 | 0.00534205 | 0.9896439 | 0.007882022 | [12 empty] | 917460 | 0.991272 | 0.8678712 | 0.01120494 | 0.9786996 | 0.007972541 | 0.9786947 | 0.008158575
|  |  | 350292 | 1.00313 | 0.9994305 | 0.0005016963 | 0.9999501 | 0.1196447 | 0.9999457 | 0.1239303 |  |  | 574446 | 0.9966367 | 0.9866385 | 0.001317704 | 0.996558 | 0.004368717 | 0.9965621 | 0.004490244 |  |  | 469560 | 0.9884531 | 0.9670213 | 0.003545829 | 0.9896568 | 0.005341945 | 0.9896562 | 0.007881607 | [12 empty] | 917760 | 0.99351 | 0.8678712 | 0.01120494 | 0.9787107 | 0.007972542 | 0.9787059 | 0.00815826
|  |  | 350592 | 1.00313 | 0.9994305 | 0.0005016963 | 0.9999501 | 0.1196447 | 0.9999457 | 0.1239303 |  |  | 574746 | 0.9956763 | 0.9866385 | 0.001317704 | 0.9965586 | 0.004368713 | 0.9965627 | 0.004490229 |  |  | 469860 | 0.9873741 | 0.9670213 | 0.003545829 | 0.9896691 | 0.00534184 | 0.9896686 | 0.007881193 | [12 empty] | 918060 | 0.99351 | 0.8678712 | 0.01120494 | 0.9787219 | 0.007972543 | 0.978717 | 0.008157946
|  |  | 350892 | 1.004922 | 0.9994305 | 0.0005016963 | 0.9999501 | 0.1196447 | 0.9999457 | 0.1239303 |  |  | 575046 | 0.9966367 | 0.9866385 | 0.001317704 | 0.9965592 | 0.004368709 | 0.9965633 | 0.004490214 |  |  | 470160 | 0.9873741 | 0.9670213 | 0.003545829 | 0.9896814 | 0.005341735 | 0.9896809 | 0.00788078 | [12 empty] | 918360 | 0.9957479 | 0.8678712 | 0.01120494 | 0.978733 | 0.007972544 | 0.9787281 | 0.008157632
|  |  | 351192 | 1.004026 | 0.9994305 | 0.0005016963 | 0.9999501 | 0.1196447 | 0.9999457 | 0.1239303 |  |  | 575346 | 0.9947158 | 0.9866385 | 0.001317704 | 0.9965598 | 0.004368704 | 0.9965639 | 0.004490199 |  |  | 470460 | 0.9873741 | 0.9670213 | 0.003545829 | 0.9896937 | 0.005341631 | 0.9896931 | 0.007880368 | [12 empty] | 918660 | 0.9979859 | 0.8678712 | 0.01120494 | 0.9787441 | 0.007972545 | 0.9787392 | 0.008157319
|  |  | 351492 | 1.002234 | 0.9994305 | 0.0005016963 | 0.9999501 | 0.1196447 | 0.9999457 | 0.1239303 |  |  | 575646 | 0.9947158 | 0.9866385 | 0.001317704 | 0.9965604 | 0.0043687 | 0.9965645 | 0.004490184 |  |  | 470760 | 0.9862951 | 0.9670213 | 0.003545829 | 0.9897059 | 0.005341527 | 0.9897054 | 0.007879956 | [12 empty] | 918960 | 1.000224 | 0.8678712 | 0.01120494 | 0.9787552 | 0.007972546 | 0.9787503 | 0.008157006
|  |  | 351792 | 1.002234 | 0.9994305 | 0.0005016963 | 0.9999501 | 0.1196447 | 0.9999457 | 0.1239303 |  |  | 575946 | 0.9956763 | 0.9866385 | 0.001317704 | 0.996561 | 0.004368696 | 0.9965651 | 0.004490169 |  |  | 471060 | 0.9852161 | 0.9670213 | 0.003545829 | 0.9897182 | 0.005341422 | 0.9897176 | 0.007879544 | [12 empty] | 919260 | 0.9979859 | 0.8678712 | 0.01120494 | 0.9787663 | 0.007972548 | 0.9787614 | 0.008156694
|  |  | 352092 | 1.00313 | 0.9994305 | 0.0005016963 | 0.9999501 | 0.1196447 | 0.9999457 | 0.1239303 |  |  | 576246 | 0.9966367 | 0.9866385 | 0.001317704 | 0.9965616 | 0.004368691 | 0.9965657 | 0.004490154 |  |  | 471360 | 0.9862951 | 0.9670213 | 0.003545829 | 0.9897304 | 0.005341319 | 0.9897298 | 0.007879134 | [12 empty] | 919560 | 0.991272 | 0.8678712 | 0.01120494 | 0.9787773 | 0.007972549 | 0.9787724 | 0.008156382
|  |  | 352392 | 1.00313 | 0.9994305 | 0.0005016963 | 0.9999501 | 0.1196447 | 0.9999457 | 0.1239303 |  |  | 576546 | 0.9956763 | 0.9866385 | 0.001317704 | 0.9965622 | 0.004368687 | 0.9965663 | 0.00449014 |  |  | 471660 | 0.9873741 | 0.9670213 | 0.003545829 | 0.9897426 | 0.005341215 | 0.989742 | 0.007878724 | [12 empty] | 919860 | 0.9890341 | 0.8678712 | 0.01120494 | 0.9787884 | 0.00797255 | 0.9787835 | 0.00815607
|  |  | 352692 | 1.004026 | 0.9994305 | 0.0005016963 | 0.9999501 | 0.1196447 | 0.9999457 | 0.1239303 |  |  | 576846 | 0.9966367 | 0.9866385 | 0.001317704 | 0.9965628 | 0.004368683 | 0.9965669 | 0.004490125 |  |  | 471960 | 0.9873741 | 0.9670213 | 0.003545829 | 0.9897547 | 0.005341111 | 0.9897542 | 0.007878314 | [12 empty] | 920160 | 0.9979859 | 0.8678712 | 0.01120494 | 0.9787994 | 0.007972552 | 0.9787945 | 0.00815576
|  |  | 352992 | 1.00313 | 0.9994305 | 0.0005016963 | 0.9999501 | 0.1196447 | 0.9999457 | 0.1239303 |  |  | 577146 | 0.9956763 | 0.9866385 | 0.001317704 | 0.9965634 | 0.004368679 | 0.9965675 | 0.004490111 |  |  | 472260 | 0.9873741 | 0.9670213 | 0.003545829 | 0.9897669 | 0.005341008 | 0.9897664 | 0.007877906 | [12 empty] | 920460 | 0.99351 | 0.8678712 | 0.01120494 | 0.9788104 | 0.007972553 | 0.9788055 | 0.008155449
|  |  | 353292 | 1.002234 | 0.9994305 | 0.0005016963 | 0.9999501 | 0.1196447 | 0.9999457 | 0.1239303 |  |  | 577446 | 0.9956763 | 0.9866385 | 0.001317704 | 0.996564 | 0.004368675 | 0.9965681 | 0.004490097 |  |  | 472560 | 0.9873741 | 0.9670213 | 0.003545829 | 0.989779 | 0.005340905 | 0.9897785 | 0.007877498 | [12 empty] | 920760 | 1.002462 | 0.8678712 | 0.01120494 | 0.9788215 | 0.007972555 | 0.9788166 | 0.008155139
|  |  | 353592 | 1.001338 | 0.9994305 | 0.0005016963 | 0.9999501 | 0.1196447 | 0.9999457 | 0.1239303 |  |  | 577746 | 0.9966367 | 0.9866385 | 0.001317704 | 0.9965646 | 0.004368671 | 0.9965687 | 0.004490082 |  |  | 472860 | 0.9852161 | 0.9670213 | 0.003545829 | 0.9897912 | 0.005340802 | 0.9897906 | 0.00787709 | [12 empty] | 921060 | 0.9957479 | 0.8678712 | 0.01120494 | 0.9788325 | 0.007972556 | 0.9788276 | 0.00815483
|  |  | 353892 | 1.002234 | 0.9994305 | 0.0005016963 | 0.9999501 | 0.1196447 | 0.9999457 | 0.1239303 |  |  | 578046 | 0.9966367 | 0.9866385 | 0.001317704 | 0.9965651 | 0.004368667 | 0.9965693 | 0.004490068 |  |  | 473160 | 0.9862951 | 0.9670213 | 0.003545829 | 0.9898033 | 0.005340699 | 0.9898027 | 0.007876683 | [12 empty] | 921360 | 0.991272 | 0.8678712 | 0.01120494 | 0.9788435 | 0.007972558 | 0.9788385 | 0.008154521
|  |  | 354192 | 1.00313 | 0.9994305 | 0.0005016963 | 0.9999501 | 0.1196447 | 0.9999457 | 0.1239303 |  |  | 578346 | 0.9966367 | 0.9866385 | 0.001317704 | 0.9965657 | 0.004368663 | 0.9965699 | 0.004490054 |  |  | 473460 | 0.9852161 | 0.9670213 | 0.003545829 | 0.9898153 | 0.005340596 | 0.9898148 | 0.007876277 | [12 empty] | 921660 | 0.9979859 | 0.8678712 | 0.01120494 | 0.9788544 | 0.007972559 | 0.9788495 | 0.008154213
|  |  | 354492 | 1.00313 | 0.9994305 | 0.0005016963 | 0.9999501 | 0.1196447 | 0.9999457 | 0.1239303 |  |  | 578646 | 0.9975972 | 0.9866385 | 0.001317704 | 0.9965663 | 0.004368659 | 0.9965705 | 0.004490041 |  |  | 473760 | 0.9873741 | 0.9670213 | 0.003545829 | 0.9898274 | 0.005340494 | 0.9898269 | 0.007875872 | [12 empty] | 921960 | 0.9979859 | 0.8678712 | 0.01120494 | 0.9788654 | 0.007972561 | 0.9788605 | 0.008153905
|  |  | 354792 | 1.00313 | 0.9994305 | 0.0005016963 | 0.9999501 | 0.1196447 | 0.9999457 | 0.1239303 |  |  | 578946 | 0.9985577 | 0.9866385 | 0.001317704 | 0.9965669 | 0.004368656 | 0.9965711 | 0.004490027 |  |  | 474060 | 0.9873741 | 0.9670213 | 0.003545829 | 0.9898394 | 0.005340391 | 0.9898389 | 0.007875467 | [12 empty] | 922260 | 0.99351 | 0.8678712 | 0.01120494 | 0.9788764 | 0.007972563 | 0.9788714 | 0.008153598
|  |  | 355092 | 1.00313 | 0.9994305 | 0.0005016963 | 0.9999501 | 0.1196447 | 0.9999457 | 0.1239303 |  |  | 579246 | 0.9966367 | 0.9866385 | 0.001317704 | 0.9965675 | 0.004368652 | 0.9965716 | 0.004490013 |  |  | 474360 | 0.9884531 | 0.9670213 | 0.003545829 | 0.9898515 | 0.005340289 | 0.9898509 | 0.007875062 | [12 empty] | 922560 | 0.9957479 | 0.8678712 | 0.01120494 | 0.9788873 | 0.007972565 | 0.9788823 | 0.008153291
|  |  | 355392 | 1.002234 | 0.9994305 | 0.0005016963 | 0.9999501 | 0.1196447 | 0.9999457 | 0.1239303 |  |  | 579546 | 0.9975972 | 0.9866385 | 0.001317704 | 0.9965681 | 0.004368648 | 0.9965722 | 0.00449 |  |  | 474660 | 0.9862951 | 0.9670213 | 0.003545829 | 0.9898635 | 0.005340187 | 0.9898629 | 0.007874659 | [12 empty] | 922860 | 0.9957479 | 0.8678712 | 0.01120494 | 0.9788982 | 0.007972566 | 0.9788933 | 0.008152984
|  |  | 355692 | 1.004026 | 0.9994305 | 0.0005016963 | 0.9999501 | 0.1196447 | 0.9999457 | 0.1239303 |  |  | 579846 | 0.9975972 | 0.9866385 | 0.001317704 | 0.9965686 | 0.004368645 | 0.9965728 | 0.004489986 |  |  | 474960 | 0.9873741 | 0.9670213 | 0.003545829 | 0.9898754 | 0.005340086 | 0.9898749 | 0.007874256 | [12 empty] | 923160 | 0.9890341 | 0.8678712 | 0.01120494 | 0.9789091 | 0.007972568 | 0.9789042 | 0.008152678
|  |  | 355992 | 1.00313 | 0.9994305 | 0.0005016963 | 0.9999501 | 0.1196447 | 0.9999457 | 0.1239303 |  |  | 580146 | 0.9966367 | 0.9866385 | 0.001317704 | 0.9965692 | 0.004368641 | 0.9965734 | 0.004489973 |  |  | 475260 | 0.9884531 | 0.9670213 | 0.003545829 | 0.9898874 | 0.005339984 | 0.9898869 | 0.007873853 | [12 empty] | 923460 | 0.9957479 | 0.8678712 | 0.01120494 | 0.97892 | 0.00797257 | 0.9789151 | 0.008152373
|  |  | 356292 | 1.00313 | 0.9994305 | 0.0005016963 | 0.9999501 | 0.1196447 | 0.9999457 | 0.1239303 |  |  | 580446 | 0.9975972 | 0.9866385 | 0.001317704 | 0.9965698 | 0.004368638 | 0.9965739 | 0.004489959 |  |  | 475560 | 0.9873741 | 0.9670213 | 0.003545829 | 0.9898993 | 0.005339883 | 0.9898988 | 0.007873452 | [12 empty] | 923760 | 0.99351 | 0.8678712 | 0.01120494 | 0.9789309 | 0.007972572 | 0.978926 | 0.008152068
|  |  | 356592 | 1.004026 | 0.9994305 | 0.0005016963 | 0.9999501 | 0.1196447 | 0.9999457 | 0.1239303 |  |  | 580746 | 0.9956763 | 0.9866385 | 0.001317704 | 0.9965703 | 0.004368634 | 0.9965745 | 0.004489946 |  |  | 475860 | 0.9873741 | 0.9670213 | 0.003545829 | 0.9899113 | 0.005339782 | 0.9899108 | 0.007873051 | [12 empty] | 924060 | 0.9979859 | 0.8678712 | 0.01120494 | 0.9789418 | 0.007972574 | 0.9789368 | 0.008151763
|  |  | 356892 | 1.004922 | 0.9994305 | 0.0005016963 | 0.9999501 | 0.1196447 | 0.9999457 | 0.1239303 |  |  | 581046 | 0.9966367 | 0.9866385 | 0.001317704 | 0.9965709 | 0.004368631 | 0.9965751 | 0.004489933 |  |  | 476160 | 0.9873741 | 0.9670213 | 0.003545829 | 0.9899232 | 0.005339681 | 0.9899227 | 0.00787265 | [12 empty] | 924360 | 0.9979859 | 0.8678712 | 0.01120494 | 0.9789527 | 0.007972576 | 0.9789477 | 0.008151459
|  |  | 357192 | 1.004026 | 0.9994305 | 0.0005016963 | 0.9999501 | 0.1196447 | 0.9999457 | 0.1239303 |  |  | 581346 | 0.9966367 | 0.9866385 | 0.001317704 | 0.9965715 | 0.004368628 | 0.9965757 | 0.00448992 |  |  | 476460 | 0.9852161 | 0.9670213 | 0.003545829 | 0.9899351 | 0.00533958 | 0.9899346 | 0.007872251 | [12 empty] | 924660 | 1.002462 | 0.8678712 | 0.01120494 | 0.9789635 | 0.007972578 | 0.9789585 | 0.008151156
|  |  | 357492 | 1.00313 | 0.9994305 | 0.0005016963 | 0.9999501 | 0.1196447 | 0.9999457 | 0.1239303 |  |  | 581646 | 0.9966367 | 0.9866385 | 0.001317704 | 0.9965721 | 0.004368624 | 0.9965762 | 0.004489907 |  |  | 476760 | 0.9852161 | 0.9670213 | 0.003545829 | 0.9899469 | 0.005339479 | 0.9899464 | 0.007871851 | [12 empty] | 924960 | 0.99351 | 0.8678712 | 0.01120494 | 0.9789744 | 0.007972581 | 0.9789694 | 0.008150853
|  |  | 357792 | 1.00313 | 0.9994305 | 0.0005016963 | 0.9999501 | 0.1196447 | 0.9999457 | 0.1239303 |  |  | 581946 | 0.9966367 | 0.9866385 | 0.001317704 | 0.9965726 | 0.004368621 | 0.9965768 | 0.004489894 |  |  | 477060 | 0.9852161 | 0.9670213 | 0.003545829 | 0.9899588 | 0.005339379 | 0.9899583 | 0.007871453 | [12 empty] | 925260 | 0.9979859 | 0.8678712 | 0.01120494 | 0.9789852 | 0.007972583 | 0.9789802 | 0.00815055
|  |  | 358092 | 1.00313 | 0.9994305 | 0.0005016963 | 0.9999501 | 0.1196447 | 0.9999457 | 0.1239303 |  |  | 582246 | 0.9956763 | 0.9866385 | 0.001317704 | 0.9965732 | 0.004368618 | 0.9965774 | 0.004489882 |  |  | 477360 | 0.9852161 | 0.9670213 | 0.003545829 | 0.9899706 | 0.005339278 | 0.9899701 | 0.007871055 | [12 empty] | 925560 | 1.002462 | 0.8678712 | 0.01120494 | 0.978996 | 0.007972585 | 0.978991 | 0.008150248
|  |  | 358392 | 1.00313 | 0.9994305 | 0.0005016963 | 0.9999501 | 0.1196447 | 0.9999457 | 0.1239303 |  |  | 582546 | 0.9956763 | 0.9866385 | 0.001317704 | 0.9965737 | 0.004368615 | 0.9965779 | 0.004489869 |  |  | 477660 | 0.9873741 | 0.9670213 | 0.003545829 | 0.9899824 | 0.005339178 | 0.9899819 | 0.007870658 | [12 empty] | 925860 | 1.002462 | 0.8678712 | 0.01120494 | 0.9790068 | 0.007972587 | 0.9790018 | 0.008149946
|  |  | 358692 | 1.00313 | 0.9994305 | 0.0005016963 | 0.9999501 | 0.1196447 | 0.9999457 | 0.1239303 |  |  | 582846 | 0.9956763 | 0.9866385 | 0.001317704 | 0.9965743 | 0.004368611 | 0.9965785 | 0.004489857 |  |  | 477960 | 0.9873741 | 0.9670213 | 0.003545829 | 0.9899942 | 0.005339078 | 0.9899937 | 0.007870261 | [12 empty] | 926160 | 1.002462 | 0.8678712 | 0.01120494 | 0.9790176 | 0.00797259 | 0.9790126 | 0.008149645
|  |  | 358992 | 1.00313 | 0.9994305 | 0.0005016963 | 0.9999501 | 0.1196447 | 0.9999457 | 0.1239303 |  |  | 583146 | 0.9956763 | 0.9866385 | 0.001317704 | 0.9965749 | 0.004368608 | 0.9965791 | 0.004489844 |  |  | 478260 | 0.9862951 | 0.9670213 | 0.003545829 | 0.990006 | 0.005338979 | 0.9900055 | 0.007869865 | [12 empty] | 926460 | 1.000224 | 0.8678712 | 0.01120494 | 0.9790284 | 0.007972592 | 0.9790234 | 0.008149344
|  |  | 359292 | 1.001338 | 0.9994305 | 0.0005016963 | 0.9999501 | 0.1196447 | 0.9999457 | 0.1239303 |  |  | 583446 | 0.9966367 | 0.9866385 | 0.001317704 | 0.9965754 | 0.004368605 | 0.9965796 | 0.004489832 |  |  | 478560 | 0.9873741 | 0.9670213 | 0.003545829 | 0.9900177 | 0.005338879 | 0.9900172 | 0.00786947 | [12 empty] | 926760 | 1.000224 | 0.8678712 | 0.01120494 | 0.9790391 | 0.007972595 | 0.9790341 | 0.008149044
|  |  | 359592 | 1.00313 | 0.9994305 | 0.0005016963 | 0.9999501 | 0.1196447 | 0.9999457 | 0.1239303 |  |  | 583746 | 0.9956763 | 0.9866385 | 0.001317704 | 0.996576 | 0.004368602 | 0.9965802 | 0.004489819 |  |  | 478860 | 0.9862951 | 0.9670213 | 0.003545829 | 0.9900294 | 0.00533878 | 0.990029 | 0.007869075 | [12 empty] | 927060 | 0.99351 | 0.8678712 | 0.01120494 | 0.9790499 | 0.007972597 | 0.9790449 | 0.008148745
|  |  | 359892 | 1.002234 | 0.9994305 | 0.0005016963 | 0.9999501 | 0.1196447 | 0.9999457 | 0.1239303 |  |  | 584046 | 0.9966367 | 0.9866385 | 0.001317704 | 0.9965765 | 0.0043686 | 0.9965807 | 0.004489807 |  |  | 479160 | 0.9873741 | 0.9670213 | 0.003545829 | 0.9900412 | 0.005338681 | 0.9900407 | 0.007868681 | [12 empty] | 927360 | 0.991272 | 0.8678712 | 0.01120494 | 0.9790606 | 0.0079726 | 0.9790556 | 0.008148445
|  |  | 360192 | 1.00313 | 0.9994305 | 0.0005016963 | 0.9999501 | 0.1196447 | 0.9999457 | 0.1239303 |  |  | 584346 | 0.9956763 | 0.9866385 | 0.001317704 | 0.9965771 | 0.004368597 | 0.9965813 | 0.004489795 |  |  | 479460 | 0.9830581 | 0.9670213 | 0.003545829 | 0.9900529 | 0.005338582 | 0.9900524 | 0.007868288 | [12 empty] | 927660 | 0.9979859 | 0.8678712 | 0.01120494 | 0.9790714 | 0.007972602 | 0.9790663 | 0.008148147
|  |  | 360492 | 1.00313 | 0.9994305 | 0.0005016963 | 0.9999501 | 0.1196447 | 0.9999457 | 0.1239303 |  |  | 584646 | 0.9966367 | 0.9866385 | 0.001317704 | 0.9965776 | 0.004368594 | 0.9965818 | 0.004489783 |  |  | 479760 | 0.9873741 | 0.9670213 | 0.003545829 | 0.9900645 | 0.005338483 | 0.990064 | 0.007867895 | [12 empty] | 927960 | 0.991272 | 0.8678712 | 0.01120494 | 0.9790821 | 0.007972605 | 0.979077 | 0.008147848
|  |  | 360792 | 1.002234 | 0.9994305 | 0.0005016963 | 0.9999501 | 0.1196447 | 0.9999457 | 0.1239303 |  |  | 584946 | 0.9956763 | 0.9866385 | 0.001317704 | 0.9965782 | 0.004368591 | 0.9965824 | 0.004489771 |  |  | 480060 | 0.9884531 | 0.9670213 | 0.003545829 | 0.9900762 | 0.005338384 | 0.9900757 | 0.007867503 | [12 empty] | 928260 | 0.99351 | 0.8678712 | 0.01120494 | 0.9790928 | 0.007972608 | 0.9790877 | 0.00814755
|  |  | 361092 | 1.00313 | 0.9994305 | 0.0005016963 | 0.9999501 | 0.1196447 | 0.9999457 | 0.1239303 |  |  | 585246 | 0.9966367 | 0.9866385 | 0.001317704 | 0.9965787 | 0.004368588 | 0.996583 | 0.004489759 |  |  | 480360 | 0.9873741 | 0.9670213 | 0.003545829 | 0.9900878 | 0.005338286 | 0.9900873 | 0.007867112 | [12 empty] | 928560 | 0.9957479 | 0.8678712 | 0.01120494 | 0.9791035 | 0.00797261 | 0.9790984 | 0.008147253
|  |  | 361392 | 1.00313 | 0.9994305 | 0.0005016963 | 0.9999501 | 0.1196447 | 0.9999457 | 0.1239303 |  |  | 585546 | 0.9966367 | 0.9866385 | 0.001317704 | 0.9965793 | 0.004368586 | 0.9965835 | 0.004489748 |  |  | 480660 | 0.9884531 | 0.9670213 | 0.003545829 | 0.9900994 | 0.005338187 | 0.990099 | 0.007866721 | [12 empty] | 928860 | 0.9979859 | 0.8678712 | 0.01120494 | 0.9791142 | 0.007972613 | 0.9791091 | 0.008146956
|  |  | 361692 | 1.002234 | 0.9994305 | 0.0005016963 | 0.9999501 | 0.1196447 | 0.9999457 | 0.1239303 |  |  | 585846 | 0.9966367 | 0.9866385 | 0.001317704 | 0.9965798 | 0.004368583 | 0.9965841 | 0.004489736 |  |  | 480960 | 0.9873741 | 0.9670213 | 0.003545829 | 0.990111 | 0.005338089 | 0.9901106 | 0.007866331 | [12 empty] | 929160 | 0.9957479 | 0.8678712 | 0.01120494 | 0.9791248 | 0.007972616 | 0.9791198 | 0.00814666
|  |  | 361992 | 1.004026 | 0.9994305 | 0.0005016963 | 0.9999501 | 0.1196447 | 0.9999457 | 0.1239303 |  |  | 586146 | 0.9975972 | 0.9866385 | 0.001317704 | 0.9965804 | 0.00436858 | 0.9965846 | 0.004489724 |  |  | 481260 | 0.9884531 | 0.9670213 | 0.003545829 | 0.9901226 | 0.005337992 | 0.9901221 | 0.007865941 | [12 empty] | 929460 | 1.000224 | 0.8678712 | 0.01120494 | 0.9791355 | 0.007972619 | 0.9791304 | 0.008146364
|  |  | 362292 | 1.00313 | 0.9994305 | 0.0005016963 | 0.9999501 | 0.1196447 | 0.9999457 | 0.1239303 |  |  | 586446 | 0.9975972 | 0.9866385 | 0.001317704 | 0.9965809 | 0.004368578 | 0.9965851 | 0.004489713 |  |  | 481560 | 0.9873741 | 0.9670213 | 0.003545829 | 0.9901342 | 0.005337894 | 0.9901337 | 0.007865552 | [12 empty] | 929760 | 0.9979859 | 0.8678712 | 0.01120494 | 0.9791461 | 0.007972622 | 0.9791411 | 0.008146068
|  |  | 362592 | 1.00313 | 0.9994305 | 0.0005016963 | 0.9999501 | 0.1196447 | 0.9999457 | 0.1239303 |  |  | 586746 | 0.9966367 | 0.9866385 | 0.001317704 | 0.9965815 | 0.004368575 | 0.9965857 | 0.004489702 |  |  | 481860 | 0.9884531 | 0.9670213 | 0.003545829 | 0.9901457 | 0.005337796 | 0.9901453 | 0.007865164 | [12 empty] | 930060 | 1.000224 | 0.8678712 | 0.01120494 | 0.9791568 | 0.007972625 | 0.9791517 | 0.008145773
|  |  | 362892 | 1.004026 | 0.9994305 | 0.0005016963 | 0.9999501 | 0.1196447 | 0.9999457 | 0.1239303 |  |  | 587046 | 0.9966367 | 0.9866385 | 0.001317704 | 0.996582 | 0.004368573 | 0.9965862 | 0.00448969 |  |  | 482160 | 0.9884531 | 0.9670213 | 0.003545829 | 0.9901573 | 0.005337699 | 0.9901568 | 0.007864777 | [12 empty] | 930360 | 1.000224 | 0.8678712 | 0.01120494 | 0.9791674 | 0.007972628 | 0.9791623 | 0.008145479
|  |  | 363192 | 1.004922 | 0.9994305 | 0.0005016963 | 0.9999501 | 0.1196447 | 0.9999457 | 0.1239303 |  |  | 587346 | 0.9966367 | 0.9866385 | 0.001317704 | 0.9965825 | 0.00436857 | 0.9965868 | 0.004489679 |  |  | 482460 | 0.9873741 | 0.9670213 | 0.003545829 | 0.9901688 | 0.005337602 | 0.9901683 | 0.00786439 | [12 empty] | 930660 | 0.99351 | 0.8678712 | 0.01120494 | 0.979178 | 0.007972631 | 0.9791729 | 0.008145185
|  |  | 363492 | 1.004026 | 0.9994305 | 0.0005016963 | 0.9999501 | 0.1196447 | 0.9999457 | 0.1239303 |  |  | 587646 | 0.9956763 | 0.9866385 | 0.001317704 | 0.9965831 | 0.004368568 | 0.9965873 | 0.004489668 |  |  | 482760 | 0.9873741 | 0.9670213 | 0.003545829 | 0.9901803 | 0.005337505 | 0.9901798 | 0.007864003 | [12 empty] | 930960 | 0.9979859 | 0.8678712 | 0.01120494 | 0.9791886 | 0.007972634 | 0.9791835 | 0.008144891
|  |  | 363792 | 1.00313 | 0.9994305 | 0.0005016963 | 0.9999501 | 0.1196447 | 0.9999457 | 0.1239303 |  |  | 587946 | 0.9956763 | 0.9866385 | 0.001317704 | 0.9965836 | 0.004368566 | 0.9965879 | 0.004489657 |  |  | 483060 | 0.9862951 | 0.9670213 | 0.003545829 | 0.9901917 | 0.005337408 | 0.9901913 | 0.007863618 | [12 empty] | 931260 | 1.000224 | 0.8678712 | 0.01120494 | 0.9791992 | 0.007972637 | 0.9791941 | 0.008144598
|  |  | 364092 | 1.00313 | 0.9994305 | 0.0005016963 | 0.9999501 | 0.1196447 | 0.9999457 | 0.1239303 |  |  | 588246 | 0.9966367 | 0.9866385 | 0.001317704 | 0.9965841 | 0.004368563 | 0.9965884 | 0.004489646 |  |  | 483360 | 0.9852161 | 0.9670213 | 0.003545829 | 0.9902032 | 0.005337312 | 0.9902027 | 0.007863233 | [12 empty] | 931560 | 0.9979859 | 0.8678712 | 0.01120494 | 0.9792097 | 0.00797264 | 0.9792046 | 0.008144306
|  |  | 364392 | 1.00313 | 0.9994305 | 0.0005016963 | 0.9999501 | 0.1196447 | 0.9999457 | 0.1239303 |  |  | 588546 | 0.9966367 | 0.9866385 | 0.001317704 | 0.9965847 | 0.004368561 | 0.9965889 | 0.004489635 |  |  | 483660 | 0.9873741 | 0.9670213 | 0.003545829 | 0.9902146 | 0.005337215 | 0.9902141 | 0.007862848 | [12 empty] | 931860 | 0.9957479 | 0.8678712 | 0.01120494 | 0.9792203 | 0.007972644 | 0.9792152 | 0.008144013
|  |  | 364692 | 1.002234 | 0.9994305 | 0.0005016963 | 0.9999501 | 0.1196447 | 0.9999457 | 0.1239303 |  |  | 588846 | 0.9966367 | 0.9866385 | 0.001317704 | 0.9965852 | 0.004368559 | 0.9965895 | 0.004489624 |  |  | 483960 | 0.9862951 | 0.9670213 | 0.003545829 | 0.990226 | 0.005337119 | 0.9902256 | 0.007862464 | [12 empty] | 932160 | 0.9957479 | 0.8678712 | 0.01120494 | 0.9792309 | 0.007972647 | 0.9792257 | 0.008143722
|  |  | 364992 | 1.004026 | 0.9994305 | 0.0005016963 | 0.9999501 | 0.1196447 | 0.9999457 | 0.1239303 |  |  | 589146 | 0.9966367 | 0.9866385 | 0.001317704 | 0.9965857 | 0.004368557 | 0.99659 | 0.004489613 |  |  | 484260 | 0.9873741 | 0.9670213 | 0.003545829 | 0.9902374 | 0.005337023 | 0.9902369 | 0.007862081 | [12 empty] | 932460 | 0.9957479 | 0.8678712 | 0.01120494 | 0.9792414 | 0.00797265 | 0.9792363 | 0.00814343
|  |  | 365292 | 1.00313 | 0.9994305 | 0.0005016963 | 0.9999501 | 0.1196447 | 0.9999457 | 0.1239303 |  |  | 589446 | 0.9966367 | 0.9866385 | 0.001317704 | 0.9965863 | 0.004368555 | 0.9965905 | 0.004489603 |  |  | 484560 | 0.9895322 | 0.9670213 | 0.003545829 | 0.9902488 | 0.005336927 | 0.9902483 | 0.007861699 | [12 empty] | 932760 | 0.9957479 | 0.8678712 | 0.01120494 | 0.9792519 | 0.007972654 | 0.9792468 | 0.00814314
|  |  | 365592 | 1.002234 | 0.9994305 | 0.0005016963 | 0.9999501 | 0.1196447 | 0.9999457 | 0.1239303 |  |  | 589746 | 0.9966367 | 0.9866385 | 0.001317704 | 0.9965868 | 0.004368553 | 0.9965911 | 0.004489592 |  |  | 484860 | 0.9862951 | 0.9670213 | 0.003545829 | 0.9902601 | 0.005336831 | 0.9902597 | 0.007861317 | [12 empty] | 933060 | 0.991272 | 0.8678712 | 0.01120494 | 0.9792624 | 0.007972657 | 0.9792573 | 0.008142849
|  |  | 365892 | 1.00313 | 0.9994305 | 0.0005016963 | 0.9999501 | 0.1196447 | 0.9999457 | 0.1239303 |  |  | 590046 | 0.9975972 | 0.9866385 | 0.001317704 | 0.9965873 | 0.00436855 | 0.9965916 | 0.004489582 |  |  | 485160 | 0.9862951 | 0.9670213 | 0.003545829 | 0.9902715 | 0.005336736 | 0.990271 | 0.007860936 | [12 empty] | 933360 | 1.000224 | 0.8678712 | 0.01120494 | 0.9792729 | 0.007972661 | 0.9792678 | 0.008142559
|  |  | 366192 | 1.00313 | 0.9994305 | 0.0005016963 | 0.9999501 | 0.1196447 | 0.9999457 | 0.1239303 |  |  | 590346 | 0.9966367 | 0.9866385 | 0.001317704 | 0.9965878 | 0.004368548 | 0.9965921 | 0.004489571 |  |  | 485460 | 0.9884531 | 0.9670213 | 0.003545829 | 0.9902828 | 0.005336641 | 0.9902824 | 0.007860555 | [12 empty] | 933660 | 1.002462 | 0.8678712 | 0.01120494 | 0.9792834 | 0.007972664 | 0.9792783 | 0.00814227
|  |  | 366492 | 1.00313 | 0.9994305 | 0.0005016963 | 0.9999501 | 0.1196447 | 0.9999457 | 0.1239303 |  |  | 590646 | 0.9966367 | 0.9866385 | 0.001317704 | 0.9965884 | 0.004368546 | 0.9965926 | 0.004489561 |  |  | 485760 | 0.9884531 | 0.9670213 | 0.003545829 | 0.9902941 | 0.005336546 | 0.9902937 | 0.007860175 | [12 empty] | 933960 | 0.9957479 | 0.8678712 | 0.01120494 | 0.9792939 | 0.007972668 | 0.9792887 | 0.008141981
|  |  | 366792 | 1.002234 | 0.9994305 | 0.0005016963 | 0.9999501 | 0.1196447 | 0.9999457 | 0.1239303 |  |  | 590946 | 0.9966367 | 0.9866385 | 0.001317704 | 0.9965889 | 0.004368545 | 0.9965932 | 0.004489551 |  |  | 486060 | 0.9873741 | 0.9670213 | 0.003545829 | 0.9903054 | 0.005336451 | 0.9903049 | 0.007859796 | [12 empty] | 934260 | 0.9957479 | 0.8678712 | 0.01120494 | 0.9793043 | 0.007972671 | 0.9792992 | 0.008141693
|  |  | 367092 | 1.00313 | 0.9994305 | 0.0005016963 | 0.9999501 | 0.1196447 | 0.9999457 | 0.1239303 |  |  | 591246 | 0.9966367 | 0.9866385 | 0.001317704 | 0.9965894 | 0.004368543 | 0.9965937 | 0.00448954 |  |  | 486360 | 0.9873741 | 0.9670213 | 0.003545829 | 0.9903167 | 0.005336356 | 0.9903162 | 0.007859417 | [12 empty] | 934560 | 0.9957479 | 0.8678712 | 0.01120494 | 0.9793148 | 0.007972675 | 0.9793096 | 0.008141405
|  |  | 367392 | 1.00313 | 0.9994305 | 0.0005016963 | 0.9999501 | 0.1196447 | 0.9999457 | 0.1239303 |  |  | 591546 | 0.9975972 | 0.9866385 | 0.001317704 | 0.9965899 | 0.004368541 | 0.9965942 | 0.00448953 |  |  | 486660 | 0.9884531 | 0.9670213 | 0.003545829 | 0.9903279 | 0.005336261 | 0.9903275 | 0.007859039 | [12 empty] | 934860 | 0.991272 | 0.8678712 | 0.01120494 | 0.9793252 | 0.007972679 | 0.9793201 | 0.008141117
|  |  | 367692 | 1.002234 | 0.9994305 | 0.0005016963 | 0.9999501 | 0.1196447 | 0.9999457 | 0.1239303 |  |  | 591846 | 0.9975972 | 0.9866385 | 0.001317704 | 0.9965904 | 0.004368539 | 0.9965947 | 0.00448952 |  |  | 486960 | 0.9873741 | 0.9670213 | 0.003545829 | 0.9903391 | 0.005336167 | 0.9903387 | 0.007858662 | [12 empty] | 935160 | 0.9979859 | 0.8678712 | 0.01120494 | 0.9793357 | 0.007972682 | 0.9793305 | 0.00814083
|  |  | 367992 | 1.002234 | 0.9994305 | 0.0005016963 | 0.9999501 | 0.1196447 | 0.9999457 | 0.1239303 |  |  | 592146 | 0.9975972 | 0.9866385 | 0.001317704 | 0.996591 | 0.004368537 | 0.9965953 | 0.00448951 |  |  | 487260 | 0.9862951 | 0.9670213 | 0.003545829 | 0.9903504 | 0.005336073 | 0.9903499 | 0.007858285 | [12 empty] | 935460 | 0.9979859 | 0.8678712 | 0.01120494 | 0.9793461 | 0.007972686 | 0.9793409 | 0.008140543
|  |  | 368292 | 1.00313 | 0.9994305 | 0.0005016963 | 0.9999501 | 0.1196447 | 0.9999457 | 0.1239303 |  |  | 592446 | 0.9975972 | 0.9866385 | 0.001317704 | 0.9965915 | 0.004368536 | 0.9965958 | 0.004489501 |  |  | 487560 | 0.9884531 | 0.9670213 | 0.003545829 | 0.9903616 | 0.005335979 | 0.9903611 | 0.007857909 | [12 empty] | 935760 | 0.9890341 | 0.8678712 | 0.01120494 | 0.9793565 | 0.00797269 | 0.9793513 | 0.008140257
|  |  | 368592 | 1.004026 | 0.9994305 | 0.0005016963 | 0.9999501 | 0.1196447 | 0.9999457 | 0.1239303 |  |  | 592746 | 0.9966367 | 0.9866385 | 0.001317704 | 0.996592 | 0.004368534 | 0.9965963 | 0.004489491 |  |  | 487860 | 0.9884531 | 0.9670213 | 0.003545829 | 0.9903727 | 0.005335885 | 0.9903723 | 0.007857534 | [12 empty] | 936060 | 0.99351 | 0.8678712 | 0.01120494 | 0.9793669 | 0.007972694 | 0.9793617 | 0.008139971
|  |  | 368892 | 1.002234 | 0.9994305 | 0.0005016963 | 0.9999501 | 0.1196447 | 0.9999457 | 0.1239303 |  |  | 593046 | 0.9975972 | 0.9866385 | 0.001317704 | 0.9965925 | 0.004368532 | 0.9965968 | 0.004489481 |  |  | 488160 | 0.9895322 | 0.9670213 | 0.003545829 | 0.9903839 | 0.005335792 | 0.9903834 | 0.007857159 | [12 empty] | 936360 | 0.9979859 | 0.8678712 | 0.01120494 | 0.9793772 | 0.007972698 | 0.9793721 | 0.008139686
|  |  | 369192 | 1.001338 | 0.9994305 | 0.0005016963 | 0.9999501 | 0.1196447 | 0.9999457 | 0.1239303 |  |  | 593346 | 0.9966367 | 0.9866385 | 0.001317704 | 0.996593 | 0.004368531 | 0.9965973 | 0.004489471 |  |  | 488460 | 0.9884531 | 0.9670213 | 0.003545829 | 0.990395 | 0.005335698 | 0.9903946 | 0.007856784 | [12 empty] | 936660 | 1.002462 | 0.8678712 | 0.01120494 | 0.9793876 | 0.007972702 | 0.9793824 | 0.008139401
|  |  | 369492 | 1.002234 | 0.9994305 | 0.0005016963 | 0.9999501 | 0.1196447 | 0.9999457 | 0.1239303 |  |  | 593646 | 0.9966367 | 0.9866385 | 0.001317704 | 0.9965935 | 0.004368529 | 0.9965978 | 0.004489462 |  |  | 488760 | 0.9884531 | 0.9670213 | 0.003545829 | 0.9904061 | 0.005335605 | 0.9904057 | 0.007856411 | [12 empty] | 936960 | 0.99351 | 0.8678712 | 0.01120494 | 0.979398 | 0.007972706 | 0.9793928 | 0.008139117
|  |  | 369792 | 1.00313 | 0.9994305 | 0.0005016963 | 0.9999501 | 0.1196447 | 0.9999457 | 0.1239303 |  |  | 593946 | 0.9956763 | 0.9866385 | 0.001317704 | 0.996594 | 0.004368528 | 0.9965983 | 0.004489452 |  |  | 489060 | 0.9873741 | 0.9670213 | 0.003545829 | 0.9904173 | 0.005335512 | 0.9904168 | 0.007856038 | [12 empty] | 937260 | 0.9957479 | 0.8678712 | 0.01120494 | 0.9794083 | 0.00797271 | 0.9794031 | 0.008138833
|  |  | 370092 | 1.00313 | 0.9994305 | 0.0005016963 | 0.9999501 | 0.1196447 | 0.9999457 | 0.1239303 |  |  | 594246 | 0.9966367 | 0.9866385 | 0.001317704 | 0.9965945 | 0.004368526 | 0.9965988 | 0.004489443 |  |  | 489360 | 0.9873741 | 0.9670213 | 0.003545829 | 0.9904283 | 0.005335419 | 0.9904279 | 0.007855666 | [12 empty] | 937560 | 0.9890341 | 0.8678712 | 0.01120494 | 0.9794186 | 0.007972714 | 0.9794134 | 0.00813855
|  |  | 370392 | 1.004026 | 0.9994305 | 0.0005016963 | 0.9999501 | 0.1196447 | 0.9999457 | 0.1239303 |  |  | 594546 | 0.9966367 | 0.9866385 | 0.001317704 | 0.996595 | 0.004368525 | 0.9965994 | 0.004489434 |  |  | 489660 | 0.9873741 | 0.9670213 | 0.003545829 | 0.9904394 | 0.005335327 | 0.990439 | 0.007855294 | [12 empty] | 937860 | 0.9957479 | 0.8678712 | 0.01120494 | 0.979429 | 0.007972718 | 0.9794237 | 0.008138267
|  |  | 370692 | 1.002234 | 0.9994305 | 0.0005016963 | 0.9999501 | 0.1196447 | 0.9999457 | 0.1239303 |  |  | 594846 | 0.9966367 | 0.9866385 | 0.001317704 | 0.9965955 | 0.004368523 | 0.9965999 | 0.004489424 |  |  | 489960 | 0.9884531 | 0.9670213 | 0.003545829 | 0.9904505 | 0.005335234 | 0.99045 | 0.007854923 | [12 empty] | 938160 | 0.9979859 | 0.8678712 | 0.01120494 | 0.9794393 | 0.007972722 | 0.979434 | 0.008137984
|  |  | 370992 | 1.001338 | 0.9994305 | 0.0005016963 | 0.9999501 | 0.1196447 | 0.9999457 | 0.1239303 |  |  | 595146 | 0.9956763 | 0.9866385 | 0.001317704 | 0.9965961 | 0.004368522 | 0.9966004 | 0.004489415 |  |  | 490260 | 0.9895322 | 0.9670213 | 0.003545829 | 0.9904615 | 0.005335142 | 0.9904611 | 0.007854553 | [12 empty] | 938460 | 0.9957479 | 0.8678712 | 0.01120494 | 0.9794496 | 0.007972726 | 0.9794443 | 0.008137702
|  |  | 371292 | 1.00313 | 0.9994305 | 0.0005016963 | 0.9999501 | 0.1196447 | 0.9999457 | 0.1239303 |  |  | 595446 | 0.9966367 | 0.9866385 | 0.001317704 | 0.9965966 | 0.00436852 | 0.9966009 | 0.004489406 |  |  | 490560 | 0.9884531 | 0.9670213 | 0.003545829 | 0.9904725 | 0.00533505 | 0.9904721 | 0.007854183 | [12 empty] | 938760 | 0.9957479 | 0.8678712 | 0.01120494 | 0.9794599 | 0.007972731 | 0.9794546 | 0.008137421
|  |  | 371592 | 1.00313 | 0.9994305 | 0.0005016963 | 0.9999501 | 0.1196447 | 0.9999457 | 0.1239303 |  |  | 595746 | 0.9966367 | 0.9866385 | 0.001317704 | 0.9965971 | 0.004368519 | 0.9966014 | 0.004489397 |  |  | 490860 | 0.9873741 | 0.9670213 | 0.003545829 | 0.9904835 | 0.005334958 | 0.9904831 | 0.007853814 | [12 empty] | 939060 | 0.9957479 | 0.8678712 | 0.01120494 | 0.9794701 | 0.007972735 | 0.9794649 | 0.008137139
|  |  | 371892 | 1.00313 | 0.9994305 | 0.0005016963 | 0.9999501 | 0.1196447 | 0.9999457 | 0.1239303 |  |  | 596046 | 0.9985577 | 0.9866385 | 0.001317704 | 0.9965976 | 0.004368518 | 0.9966019 | 0.004489388 |  |  | 491160 | 0.9873741 | 0.9670213 | 0.003545829 | 0.9904945 | 0.005334866 | 0.990494 | 0.007853445 | [12 empty] | 939360 | 0.9957479 | 0.8678712 | 0.01120494 | 0.9794804 | 0.007972739 | 0.9794751 | 0.008136859
|  |  | 372192 | 1.002234 | 0.9994305 | 0.0005016963 | 0.9999501 | 0.1196447 | 0.9999457 | 0.1239303 |  |  | 596346 | 0.9975972 | 0.9866385 | 0.001317704 | 0.996598 | 0.004368517 | 0.9966024 | 0.004489379 |  |  | 491460 | 0.9862951 | 0.9670213 | 0.003545829 | 0.9905054 | 0.005334775 | 0.990505 | 0.007853077 | [12 empty] | 939660 | 0.991272 | 0.8678712 | 0.01120494 | 0.9794906 | 0.007972744 | 0.9794854 | 0.008136578
|  |  | 372492 | 1.00313 | 0.9994305 | 0.0005016963 | 0.9999501 | 0.1196447 | 0.9999457 | 0.1239303 |  |  | 596646 | 0.9966367 | 0.9866385 | 0.001317704 | 0.9965985 | 0.004368515 | 0.9966029 | 0.004489371 |  |  | 491760 | 0.9884531 | 0.9670213 | 0.003545829 | 0.9905164 | 0.005334683 | 0.990516 | 0.00785271 | [12 empty] | 939960 | 0.99351 | 0.8678712 | 0.01120494 | 0.9795009 | 0.007972748 | 0.9794956 | 0.008136299
|  |  | 372792 | 1.004026 | 0.9994305 | 0.0005016963 | 0.9999501 | 0.1196447 | 0.9999457 | 0.1239303 |  |  | 596946 | 0.9966367 | 0.9866385 | 0.001317704 | 0.996599 | 0.004368514 | 0.9966034 | 0.004489362 |  |  | 492060 | 0.9895322 | 0.9670213 | 0.003545829 | 0.9905273 | 0.005334592 | 0.9905269 | 0.007852344 | [12 empty] | 940260 | 0.991272 | 0.8678712 | 0.01120494 | 0.9795111 | 0.007972753 | 0.9795058 | 0.008136019
|  |  | 373092 | 1.004026 | 0.9994305 | 0.0005016963 | 0.9999501 | 0.1196447 | 0.9999457 | 0.1239303 |  |  | 597246 | 0.9975972 | 0.9866385 | 0.001317704 | 0.9965995 | 0.004368513 | 0.9966039 | 0.004489353 |  |  | 492360 | 0.9884531 | 0.9670213 | 0.003545829 | 0.9905382 | 0.005334501 | 0.9905378 | 0.007851978 | [12 empty] | 940560 | 0.99351 | 0.8678712 | 0.01120494 | 0.9795213 | 0.007972757 | 0.979516 | 0.00813574
|  |  | 373392 | 1.00313 | 0.9994305 | 0.0005016963 | 0.9999501 | 0.1196447 | 0.9999457 | 0.1239303 |  |  | 597546 | 0.9975972 | 0.9866385 | 0.001317704 | 0.9966 | 0.004368512 | 0.9966044 | 0.004489344 |  |  | 492660 | 0.9895322 | 0.9670213 | 0.003545829 | 0.9905491 | 0.00533441 | 0.9905487 | 0.007851612 | [12 empty] | 940860 | 0.99351 | 0.8678712 | 0.01120494 | 0.9795315 | 0.007972762 | 0.9795262 | 0.008135462
|  |  | 373692 | 1.00313 | 0.9994305 | 0.0005016963 | 0.9999501 | 0.1196447 | 0.9999457 | 0.1239303 |  |  | 597846 | 0.9966367 | 0.9866385 | 0.001317704 | 0.9966005 | 0.004368511 | 0.9966049 | 0.004489336 |  |  | 492960 | 0.9895322 | 0.9670213 | 0.003545829 | 0.99056 | 0.00533432 | 0.9905596 | 0.007851248 | [12 empty] | 941160 | 0.99351 | 0.8678712 | 0.01120494 | 0.9795417 | 0.007972767 | 0.9795364 | 0.008135184
|  |  | 373992 | 1.004026 | 0.9994305 | 0.0005016963 | 0.9999501 | 0.1196447 | 0.9999457 | 0.1239303 |  |  | 598146 | 0.9975972 | 0.9866385 | 0.001317704 | 0.996601 | 0.00436851 | 0.9966054 | 0.004489328 |  |  | 493260 | 0.9884531 | 0.9670213 | 0.003545829 | 0.9905708 | 0.005334229 | 0.9905704 | 0.007850884 | [12 empty] | 941460 | 0.99351 | 0.8678712 | 0.01120494 | 0.9795519 | 0.007972771 | 0.9795466 | 0.008134906
|  |  | 374292 | 1.002234 | 0.9994305 | 0.0005016963 | 0.9999501 | 0.1196447 | 0.9999457 | 0.1239303 |  |  | 598446 | 0.9956763 | 0.9866385 | 0.001317704 | 0.9966015 | 0.004368509 | 0.9966058 | 0.004489319 |  |  | 493560 | 0.9884531 | 0.9670213 | 0.003545829 | 0.9905817 | 0.005334139 | 0.9905813 | 0.00785052 | [12 empty] | 941760 | 0.9890341 | 0.8678712 | 0.01120494 | 0.9795621 | 0.007972776 | 0.9795568 | 0.008134629
|  |  | 374592 | 1.002234 | 0.9994305 | 0.0005016963 | 0.9999501 | 0.1196447 | 0.9999457 | 0.1239303 |  |  | 598746 | 0.9956763 | 0.9866385 | 0.001317704 | 0.996602 | 0.004368508 | 0.9966063 | 0.004489311 |  |  | 493860 | 0.9906112 | 0.9670213 | 0.003545829 | 0.9905925 | 0.005334049 | 0.9905921 | 0.007850158 | [12 empty] | 942060 | 0.991272 | 0.8678712 | 0.01120494 | 0.9795722 | 0.007972781 | 0.9795669 | 0.008134352
|  |  | 374892 | 1.004026 | 0.9994305 | 0.0005016963 | 0.9999501 | 0.1196447 | 0.9999457 | 0.1239303 |  |  | 599046 | 0.9966367 | 0.9866385 | 0.001317704 | 0.9966025 | 0.004368507 | 0.9966068 | 0.004489303 |  |  | 494160 | 0.9884531 | 0.9670213 | 0.003545829 | 0.9906033 | 0.005333959 | 0.9906029 | 0.007849795 | [12 empty] | 942360 | 0.991272 | 0.8678712 | 0.01120494 | 0.9795824 | 0.007972786 | 0.9795771 | 0.008134076
|  |  | 375192 | 1.00313 | 0.9994305 | 0.0005016963 | 0.9999501 | 0.1196447 | 0.9999457 | 0.1239303 |  |  | 599346 | 0.9966367 | 0.9866385 | 0.001317704 | 0.996603 | 0.004368506 | 0.9966073 | 0.004489294 |  |  | 494460 | 0.9884531 | 0.9670213 | 0.003545829 | 0.9906141 | 0.00533387 | 0.9906137 | 0.007849434 | [12 empty] | 942660 | 0.99351 | 0.8678712 | 0.01120494 | 0.9795925 | 0.00797279 | 0.9795872 | 0.0081338
|  |  | 375492 | 1.00313 | 0.9994305 | 0.0005016963 | 0.9999501 | 0.1196447 | 0.9999457 | 0.1239303 |  |  | 599646 | 0.9966367 | 0.9866385 | 0.001317704 | 0.9966034 | 0.004368505 | 0.9966078 | 0.004489286 |  |  | 494760 | 0.9873741 | 0.9670213 | 0.003545829 | 0.9906248 | 0.00533378 | 0.9906244 | 0.007849073 | [12 empty] | 942960 | 0.99351 | 0.8678712 | 0.01120494 | 0.9796026 | 0.007972795 | 0.9795973 | 0.008133525
|  |  | 375792 | 1.001338 | 0.9994305 | 0.0005016963 | 0.9999501 | 0.1196447 | 0.9999457 | 0.1239303 |  |  | 599946 | 0.9975972 | 0.9866385 | 0.001317704 | 0.9966039 | 0.004368505 | 0.9966083 | 0.004489278 |  |  | 495060 | 0.9862951 | 0.9670213 | 0.003545829 | 0.9906356 | 0.005333691 | 0.9906352 | 0.007848713 | [12 empty] | 943260 | 0.991272 | 0.8678712 | 0.01120494 | 0.9796127 | 0.0079728 | 0.9796074 | 0.00813325
|  |  | 376092 | 1.002234 | 0.9994305 | 0.0005016963 | 0.9999501 | 0.1196447 | 0.9999457 | 0.1239303 |  |  | 600246 | 0.9937554 | 0.9866385 | 0.001317704 | 0.9966044 | 0.004368504 | 0.9966088 | 0.00448927 |  |  | 495360 | 0.9873741 | 0.9670213 | 0.003545829 | 0.9906463 | 0.005333602 | 0.9906459 | 0.007848353 | [12 empty] | 943560 | 0.99351 | 0.8678712 | 0.01120494 | 0.9796228 | 0.007972805 | 0.9796175 | 0.008132976
|  |  | 376392 | 1.00313 | 0.9994305 | 0.0005016963 | 0.9999501 | 0.1196447 | 0.9999457 | 0.1239303 |  |  | 600546 | 0.9947158 | 0.9866385 | 0.001317704 | 0.9966049 | 0.004368503 | 0.9966092 | 0.004489262 |  |  | 495660 | 0.9884531 | 0.9670213 | 0.003545829 | 0.990657 | 0.005333513 | 0.9906566 | 0.007847994 | [12 empty] | 943860 | 0.99351 | 0.8678712 | 0.01120494 | 0.9796329 | 0.00797281 | 0.9796276 | 0.008132702
|  |  | 376692 | 1.002234 | 0.9994305 | 0.0005016963 | 0.9999501 | 0.1196447 | 0.9999457 | 0.1239303 |  |  | 600846 | 0.9947158 | 0.9866385 | 0.001317704 | 0.9966054 | 0.004368502 | 0.9966097 | 0.004489254 |  |  | 495960 | 0.9884531 | 0.9670213 | 0.003545829 | 0.9906677 | 0.005333424 | 0.9906673 | 0.007847636 | [12 empty] | 944160 | 0.9890341 | 0.8678712 | 0.01120494 | 0.979643 | 0.007972815 | 0.9796376 | 0.008132428
|  |  | 376992 | 1.002234 | 0.9994305 | 0.0005016963 | 0.9999501 | 0.1196447 | 0.9999457 | 0.1239303 |  |  | 601146 | 0.9927949 | 0.9866385 | 0.001317704 | 0.9966058 | 0.004368502 | 0.9966102 | 0.004489247 |  |  | 496260 | 0.9884531 | 0.9670213 | 0.003545829 | 0.9906784 | 0.005333336 | 0.990678 | 0.007847278 | [12 empty] | 944460 | 0.99351 | 0.8678712 | 0.01120494 | 0.979653 | 0.00797282 | 0.9796477 | 0.008132155
|  |  | 377292 | 1.004026 | 0.9994305 | 0.0005016963 | 0.9999501 | 0.1196447 | 0.9999457 | 0.1239303 |  |  | 601446 | 0.9927949 | 0.9866385 | 0.001317704 | 0.9966063 | 0.004368501 | 0.9966107 | 0.004489239 |  |  | 496560 | 0.9873741 | 0.9670213 | 0.003545829 | 0.9906891 | 0.005333248 | 0.9906887 | 0.007846921 | [12 empty] | 944760 | 0.99351 | 0.8678712 | 0.01120494 | 0.9796631 | 0.007972825 | 0.9796578 | 0.008131882
|  |  | 377592 | 1.00313 | 0.9994305 | 0.0005016963 | 0.9999501 | 0.1196447 | 0.9999457 | 0.1239303 |  |  | 601746 | 0.9937554 | 0.9866385 | 0.001317704 | 0.9966068 | 0.0043685 | 0.9966112 | 0.004489231 |  |  | 496860 | 0.9895322 | 0.9670213 | 0.003545829 | 0.9906997 | 0.00533316 | 0.9906993 | 0.007846565 | [12 empty] | 945060 | 0.99351 | 0.8678712 | 0.01120494 | 0.9796731 | 0.007972831 | 0.9796678 | 0.00813161
|  |  | 377892 | 1.001338 | 0.9994305 | 0.0005016963 | 0.9999501 | 0.1196447 | 0.9999457 | 0.1239303 |  |  | 602046 | 0.9937554 | 0.9866385 | 0.001317704 | 0.9966073 | 0.0043685 | 0.9966116 | 0.004489224 |  |  | 497160 | 0.9873741 | 0.9670213 | 0.003545829 | 0.9907104 | 0.005333072 | 0.99071 | 0.007846209 | [12 empty] | 945360 | 0.9890341 | 0.8678712 | 0.01120494 | 0.9796832 | 0.007972836 | 0.9796778 | 0.008131338
|  |  | 378192 | 1.00313 | 0.9994305 | 0.0005016963 | 0.9999501 | 0.1196447 | 0.9999457 | 0.1239303 |  |  | 602346 | 0.9947158 | 0.9866385 | 0.001317704 | 0.9966077 | 0.004368499 | 0.9966121 | 0.004489216 |  |  | 497460 | 0.9884531 | 0.9670213 | 0.003545829 | 0.990721 | 0.005332984 | 0.9907206 | 0.007845854 | [12 empty] | 945660 | 0.9890341 | 0.8678712 | 0.01120494 | 0.9796932 | 0.007972841 | 0.9796878 | 0.008131067
|  |  | 378492 | 1.004026 | 0.9994305 | 0.0005016963 | 0.9999501 | 0.1196447 | 0.9999457 | 0.1239303 |  |  | 602646 | 0.9956763 | 0.9866385 | 0.001317704 | 0.9966082 | 0.004368499 | 0.9966126 | 0.004489209 |  |  | 497760 | 0.9873741 | 0.9670213 | 0.003545829 | 0.9907316 | 0.005332896 | 0.9907312 | 0.007845499 | [12 empty] | 945960 | 0.991272 | 0.8678712 | 0.01120494 | 0.9797032 | 0.007972846 | 0.9796978 | 0.008130796
|  |  | 378792 | 1.00313 | 0.9994305 | 0.0005016963 | 0.9999501 | 0.1196447 | 0.9999457 | 0.1239303 |  |  | 602946 | 0.9966367 | 0.9866385 | 0.001317704 | 0.9966087 | 0.004368498 | 0.9966131 | 0.004489201 |  |  | 498060 | 0.9884531 | 0.9670213 | 0.003545829 | 0.9907422 | 0.005332809 | 0.9907417 | 0.007845145 | [12 empty] | 946260 | 0.9845582 | 0.8678712 | 0.01120494 | 0.9797132 | 0.007972852 | 0.9797078 | 0.008130526
|  |  | 379092 | 1.002234 | 0.9994305 | 0.0005016963 | 0.9999501 | 0.1196447 | 0.9999457 | 0.1239303 |  |  | 603246 | 0.9956763 | 0.9866385 | 0.001317704 | 0.9966091 | 0.004368498 | 0.9966135 | 0.004489194 |  |  | 498360 | 0.9895322 | 0.9670213 | 0.003545829 | 0.9907527 | 0.005332722 | 0.9907523 | 0.007844792 | [12 empty] | 946560 | 0.991272 | 0.8678712 | 0.01120494 | 0.9797232 | 0.007972857 | 0.9797178 | 0.008130255
|  |  | 379392 | 1.00313 | 0.9994305 | 0.0005016963 | 0.9999501 | 0.1196447 | 0.9999457 | 0.1239303 |  |  | 603546 | 0.9966367 | 0.9866385 | 0.001317704 | 0.9966096 | 0.004368497 | 0.996614 | 0.004489187 |  |  | 498660 | 0.9884531 | 0.9670213 | 0.003545829 | 0.9907633 | 0.005332635 | 0.9907629 | 0.007844439 | [12 empty] | 946860 | 0.991272 | 0.8678712 | 0.01120494 | 0.9797331 | 0.007972863 | 0.9797278 | 0.008129986
|  |  | 379692 | 1.002234 | 0.9994305 | 0.0005016963 | 0.9999501 | 0.1196447 | 0.9999457 | 0.1239303 |  |  | 603846 | 0.9966367 | 0.9866385 | 0.001317704 | 0.9966101 | 0.004368497 | 0.9966145 | 0.00448918 |  |  | 498960 | 0.9873741 | 0.9670213 | 0.003545829 | 0.9907738 | 0.005332548 | 0.9907734 | 0.007844087 | [12 empty] | 947160 | 0.9867961 | 0.8678712 | 0.01120494 | 0.9797431 | 0.007972868 | 0.9797377 | 0.008129717
|  |  | 379992 | 1.00313 | 0.9994305 | 0.0005016963 | 0.9999501 | 0.1196447 | 0.9999457 | 0.1239303 |  |  | 604146 | 0.9975972 | 0.9866385 | 0.001317704 | 0.9966105 | 0.004368497 | 0.9966149 | 0.004489173 |  |  | 499260 | 0.9884531 | 0.9670213 | 0.003545829 | 0.9907843 | 0.005332461 | 0.9907839 | 0.007843736 | [12 empty] | 947460 | 0.9867961 | 0.8678712 | 0.01120494 | 0.979753 | 0.007972874 | 0.9797477 | 0.008129448
|  |  | 380292 | 1.00313 | 0.9994305 | 0.0005016963 | 0.9999501 | 0.1196447 | 0.9999457 | 0.1239303 |  |  | 604446 | 0.9966367 | 0.9866385 | 0.001317704 | 0.996611 | 0.004368496 | 0.9966154 | 0.004489165 |  |  | 499560 | 0.9884531 | 0.9670213 | 0.003545829 | 0.9907948 | 0.005332375 | 0.9907944 | 0.007843385 | [12 empty] | 947760 | 0.9867961 | 0.8678712 | 0.01120494 | 0.979763 | 0.007972879 | 0.9797576 | 0.00812918
|  |  | 380592 | 1.00313 | 0.9994305 | 0.0005016963 | 0.9999501 | 0.1196447 | 0.9999457 | 0.1239303 |  |  | 604746 | 0.9985577 | 0.9866385 | 0.001317704 | 0.9966115 | 0.004368496 | 0.9966159 | 0.004489158 |  |  | 499860 | 0.9916902 | 0.9670213 | 0.003545829 | 0.9908053 | 0.005332289 | 0.9908049 | 0.007843035 | [12 empty] | 948060 | 0.991272 | 0.8678712 | 0.01120494 | 0.9797729 | 0.007972885 | 0.9797675 | 0.008128912
|  |  | 380892 | 1.002234 | 0.9994305 | 0.0005016963 | 0.9999501 | 0.1196447 | 0.9999457 | 0.1239303 |  |  | 605046 | 0.9975972 | 0.9866385 | 0.001317704 | 0.9966119 | 0.004368496 | 0.9966163 | 0.004489152 |  |  | 500160 | 0.9895322 | 0.9670213 | 0.003545829 | 0.9908157 | 0.005332203 | 0.9908153 | 0.007842685 | [12 empty] | 948360 | 0.9957479 | 0.8678712 | 0.01120494 | 0.9797828 | 0.00797289 | 0.9797774 | 0.008128644
|  |  | 381192 | 1.00313 | 0.9994305 | 0.0005016963 | 0.9999501 | 0.1196447 | 0.9999457 | 0.1239303 |  |  | 605346 | 0.9985577 | 0.9866385 | 0.001317704 | 0.9966124 | 0.004368496 | 0.9966168 | 0.004489145 |  |  | 500460 | 0.9884531 | 0.9670213 | 0.003545829 | 0.9908262 | 0.005332117 | 0.9908258 | 0.007842336 | [12 empty] | 948660 | 0.9890341 | 0.8678712 | 0.01120494 | 0.9797927 | 0.007972896 | 0.9797873 | 0.008128377
|  |  | 381492 | 1.004026 | 0.9994305 | 0.0005016963 | 0.9999501 | 0.1196447 | 0.9999457 | 0.1239303 |  |  | 605646 | 0.9975972 | 0.9866385 | 0.001317704 | 0.9966128 | 0.004368495 | 0.9966172 | 0.004489138 |  |  | 500760 | 0.9862951 | 0.9670213 | 0.003545829 | 0.9908366 | 0.005332031 | 0.9908362 | 0.007841988 | [12 empty] | 948960 | 0.9890341 | 0.8678712 | 0.01120494 | 0.9798026 | 0.007972902 | 0.9797972 | 0.008128111
|  |  | 381792 | 1.002234 | 0.9994305 | 0.0005016963 | 0.9999501 | 0.1196447 | 0.9999457 | 0.1239303 |  |  | 605946 | 0.9995181 | 0.9866385 | 0.001317704 | 0.9966133 | 0.004368495 | 0.9966177 | 0.004489131 |  |  | 501060 | 0.9884531 | 0.9670213 | 0.003545829 | 0.990847 | 0.005331946 | 0.9908466 | 0.00784164 | [12 empty] | 949260 | 0.99351 | 0.8678712 | 0.01120494 | 0.9798125 | 0.007972907 | 0.9798071 | 0.008127845
|  |  | 382092 | 1.00313 | 0.9994305 | 0.0005016963 | 0.9999501 | 0.1196447 | 0.9999457 | 0.1239303 |  |  | 606246 | 0.9985577 | 0.9866385 | 0.001317704 | 0.9966137 | 0.004368495 | 0.9966182 | 0.004489124 |  |  | 501360 | 0.9884531 | 0.9670213 | 0.003545829 | 0.9908574 | 0.00533186 | 0.990857 | 0.007841293 | [12 empty] | 949560 | 0.991272 | 0.8678712 | 0.01120494 | 0.9798224 | 0.007972913 | 0.9798169 | 0.008127579
|  |  | 382392 | 1.001338 | 0.9994305 | 0.0005016963 | 0.9999501 | 0.1196447 | 0.9999457 | 0.1239303 |  |  | 606546 | 0.9995181 | 0.9866385 | 0.001317704 | 0.9966142 | 0.004368495 | 0.9966186 | 0.004489118 |  |  | 501660 | 0.9884531 | 0.9670213 | 0.003545829 | 0.9908678 | 0.005331775 | 0.9908674 | 0.007840947 | [12 empty] | 949860 | 0.99351 | 0.8678712 | 0.01120494 | 0.9798322 | 0.007972919 | 0.9798268 | 0.008127314
|  |  | 382692 | 1.00313 | 0.9994305 | 0.0005016963 | 0.9999501 | 0.1196447 | 0.9999457 | 0.1239303 |  |  | 606846 | 0.9995181 | 0.9866385 | 0.001317704 | 0.9966147 | 0.004368495 | 0.9966191 | 0.004489111 |  |  | 501960 | 0.9884531 | 0.9670213 | 0.003545829 | 0.9908781 | 0.00533169 | 0.9908777 | 0.007840601 | [12 empty] | 950160 | 0.9890341 | 0.8678712 | 0.01120494 | 0.9798421 | 0.007972925 | 0.9798366 | 0.008127049
|  |  | 382992 | 1.002234 | 0.9994305 | 0.0005016963 | 0.9999501 | 0.1196447 | 0.9999457 | 0.1239303 |  |  | 607146 | 0.9995181 | 0.9866385 | 0.001317704 | 0.9966151 | 0.004368495 | 0.9966195 | 0.004489105 |  |  | 502260 | 0.9895322 | 0.9670213 | 0.003545829 | 0.9908885 | 0.005331606 | 0.9908881 | 0.007840256 | [12 empty] | 950460 | 0.9890341 | 0.8678712 | 0.01120494 | 0.9798519 | 0.007972931 | 0.9798465 | 0.008126784
|  |  | 383292 | 1.004026 | 0.9994305 | 0.0005016963 | 0.9999501 | 0.1196447 | 0.9999457 | 0.1239303 |  |  | 607446 | 1.000479 | 0.9866385 | 0.001317704 | 0.9966156 | 0.004368495 | 0.99662 | 0.004489098 |  |  | 502560 | 0.9895322 | 0.9670213 | 0.003545829 | 0.9908988 | 0.005331521 | 0.9908984 | 0.007839911 | [12 empty] | 950760 | 0.991272 | 0.8678712 | 0.01120494 | 0.9798617 | 0.007972937 | 0.9798563 | 0.00812652
|  |  | 383592 | 1.002234 | 0.9994305 | 0.0005016963 | 0.9999501 | 0.1196447 | 0.9999457 | 0.1239303 |  |  | 607746 | 0.9975972 | 0.9866385 | 0.001317704 | 0.996616 | 0.004368495 | 0.9966204 | 0.004489092 |  |  | 502860 | 0.9884531 | 0.9670213 | 0.003545829 | 0.9909091 | 0.005331437 | 0.9909087 | 0.007839568 | [12 empty] | 951060 | 0.9867961 | 0.8678712 | 0.01120494 | 0.9798715 | 0.007972943 | 0.9798661 | 0.008126257
|  |  | 383892 | 1.004026 | 0.9994305 | 0.0005016963 | 0.9999501 | 0.1196447 | 0.9999457 | 0.1239303 |  |  | 608046 | 0.9975972 | 0.9866385 | 0.001317704 | 0.9966165 | 0.004368495 | 0.9966209 | 0.004489085 |  |  | 503160 | 0.9884531 | 0.9670213 | 0.003545829 | 0.9909194 | 0.005331353 | 0.990919 | 0.007839224 | [12 empty] | 951360 | 0.9890341 | 0.8678712 | 0.01120494 | 0.9798814 | 0.007972949 | 0.9798759 | 0.008125994
|  |  | 384192 | 1.00313 | 0.9994305 | 0.0005016963 | 0.9999501 | 0.1196447 | 0.9999457 | 0.1239303 |  |  | 608346 | 0.9975972 | 0.9866385 | 0.001317704 | 0.9966169 | 0.004368495 | 0.9966213 | 0.004489079 |  |  | 503460 | 0.9884531 | 0.9670213 | 0.003545829 | 0.9909296 | 0.005331269 | 0.9909293 | 0.007838882 | [12 empty] | 951660 | 0.99351 | 0.8678712 | 0.01120494 | 0.9798911 | 0.007972955 | 0.9798857 | 0.008125731
|  |  | 384492 | 1.00313 | 0.9994305 | 0.0005016963 | 0.9999501 | 0.1196447 | 0.9999457 | 0.1239303 |  |  | 608646 | 0.9966367 | 0.9866385 | 0.001317704 | 0.9966173 | 0.004368495 | 0.9966218 | 0.004489073 |  |  | 503760 | 0.9895322 | 0.9670213 | 0.003545829 | 0.9909399 | 0.005331185 | 0.9909395 | 0.00783854 | [12 empty] | 951960 | 0.991272 | 0.8678712 | 0.01120494 | 0.9799009 | 0.007972961 | 0.9798955 | 0.008125469
|  |  | 384792 | 1.001338 | 0.9994305 | 0.0005016963 | 0.9999501 | 0.1196447 | 0.9999457 | 0.1239303 |  |  | 608946 | 0.9966367 | 0.9866385 | 0.001317704 | 0.9966178 | 0.004368495 | 0.9966222 | 0.004489067 |  |  | 504060 | 0.9895322 | 0.9670213 | 0.003545829 | 0.9909501 | 0.005331101 | 0.9909498 | 0.007838198 | [12 empty] | 952260 | 0.991272 | 0.8678712 | 0.01120494 | 0.9799107 | 0.007972967 | 0.9799052 | 0.008125207
|  |  | 385092 | 1.004026 | 0.9994305 | 0.0005016963 | 0.9999501 | 0.1196447 | 0.9999457 | 0.1239303 |  |  | 609246 | 0.9956763 | 0.9866385 | 0.001317704 | 0.9966182 | 0.004368495 | 0.9966227 | 0.004489061 |  |  | 504360 | 0.9873741 | 0.9670213 | 0.003545829 | 0.9909604 | 0.005331018 | 0.99096 | 0.007837857 | [12 empty] | 952560 | 1.000224 | 0.8678712 | 0.01120494 | 0.9799204 | 0.007972973 | 0.979915 | 0.008124945
|  |  | 385392 | 1.00313 | 0.9994305 | 0.0005016963 | 0.9999501 | 0.1196447 | 0.9999457 | 0.1239303 |  |  | 609546 | 0.9975972 | 0.9866385 | 0.001317704 | 0.9966187 | 0.004368495 | 0.9966231 | 0.004489055 |  |  | 504660 | 0.9884531 | 0.9670213 | 0.003545829 | 0.9909706 | 0.005330935 | 0.9909702 | 0.007837517 | [12 empty] | 952860 | 0.99351 | 0.8678712 | 0.01120494 | 0.9799302 | 0.00797298 | 0.9799247 | 0.008124684
|  |  | 385692 | 1.00313 | 0.9994305 | 0.0005016963 | 0.9999501 | 0.1196447 | 0.9999457 | 0.1239303 |  |  | 609846 | 0.9985577 | 0.9866385 | 0.001317704 | 0.9966191 | 0.004368495 | 0.9966236 | 0.004489049 |  |  | 504960 | 0.9873741 | 0.9670213 | 0.003545829 | 0.9909808 | 0.005330852 | 0.9909804 | 0.007837178 | [12 empty] | 953160 | 0.9845582 | 0.8678712 | 0.01120494 | 0.9799399 | 0.007972986 | 0.9799344 | 0.008124424
|  |  | 385992 | 1.004026 | 0.9994305 | 0.0005016963 | 0.9999501 | 0.1196447 | 0.9999457 | 0.1239303 |  |  | 610146 | 0.9975972 | 0.9866385 | 0.001317704 | 0.9966196 | 0.004368496 | 0.996624 | 0.004489043 |  |  | 505260 | 0.9906112 | 0.9670213 | 0.003545829 | 0.9909909 | 0.005330769 | 0.9909906 | 0.007836839 | [12 empty] | 953460 | 0.9845582 | 0.8678712 | 0.01120494 | 0.9799497 | 0.007972992 | 0.9799442 | 0.008124164
|  |  | 386292 | 1.001338 | 0.9994305 | 0.0005016963 | 0.9999501 | 0.1196447 | 0.9999457 | 0.1239303 |  |  | 610446 | 0.9975972 | 0.9866385 | 0.001317704 | 0.99662 | 0.004368496 | 0.9966245 | 0.004489037 |  |  | 505560 | 0.9884531 | 0.9670213 | 0.003545829 | 0.9910011 | 0.005330686 | 0.9910007 | 0.0078365 | [12 empty] | 953760 | 0.9867961 | 0.8678712 | 0.01120494 | 0.9799594 | 0.007972999 | 0.9799539 | 0.008123904
|  |  | 386592 | 1.004922 | 0.9994305 | 0.0005016963 | 0.9999501 | 0.1196447 | 0.9999457 | 0.1239303 |  |  | 610746 | 0.9975972 | 0.9866385 | 0.001317704 | 0.9966204 | 0.004368496 | 0.9966249 | 0.004489031 |  |  | 505860 | 0.9873741 | 0.9670213 | 0.003545829 | 0.9910112 | 0.005330604 | 0.9910109 | 0.007836163 | [12 empty] | 954060 | 0.9890341 | 0.8678712 | 0.01120494 | 0.9799691 | 0.007973005 | 0.9799636 | 0.008123645
|  |  | 386892 | 1.004026 | 0.9994305 | 0.0005016963 | 0.9999501 | 0.1196447 | 0.9999457 | 0.1239303 |  |  | 611046 | 0.9966367 | 0.9866385 | 0.001317704 | 0.9966209 | 0.004368497 | 0.9966253 | 0.004489025 |  |  | 506160 | 0.9873741 | 0.9670213 | 0.003545829 | 0.9910214 | 0.005330522 | 0.991021 | 0.007835826 | [12 empty] | 954360 | 0.99351 | 0.8678712 | 0.01120494 | 0.9799788 | 0.007973011 | 0.9799732 | 0.008123386
|  |  | 387192 | 1.004026 | 0.9994305 | 0.0005016963 | 0.9999501 | 0.1196447 | 0.9999457 | 0.1239303 |  |  | 611346 | 0.9956763 | 0.9866385 | 0.001317704 | 0.9966213 | 0.004368497 | 0.9966258 | 0.00448902 |  |  | 506460 | 0.9895322 | 0.9670213 | 0.003545829 | 0.9910315 | 0.00533044 | 0.9910311 | 0.007835489 | [12 empty] | 954660 | 0.991272 | 0.8678712 | 0.01120494 | 0.9799884 | 0.007973018 | 0.9799829 | 0.008123127
|  |  | 387492 | 1.00313 | 0.9994305 | 0.0005016963 | 0.9999501 | 0.1196447 | 0.9999457 | 0.1239303 |  |  | 611646 | 0.9966367 | 0.9866385 | 0.001317704 | 0.9966217 | 0.004368497 | 0.9966262 | 0.004489014 |  |  | 506760 | 0.9906112 | 0.9670213 | 0.003545829 | 0.9910416 | 0.005330358 | 0.9910412 | 0.007835153 | [12 empty] | 954960 | 0.991272 | 0.8678712 | 0.01120494 | 0.9799981 | 0.007973024 | 0.9799926 | 0.008122869
|  |  | 387792 | 1.00313 | 0.9994305 | 0.0005016963 | 0.9999501 | 0.1196447 | 0.9999457 | 0.1239303 |  |  | 611946 | 0.9966367 | 0.9866385 | 0.001317704 | 0.9966222 | 0.004368498 | 0.9966266 | 0.004489008 |  |  | 507060 | 0.9906112 | 0.9670213 | 0.003545829 | 0.9910516 | 0.005330276 | 0.9910513 | 0.007834818 | [12 empty] | 955260 | 0.9957479 | 0.8678712 | 0.01120494 | 0.9800078 | 0.007973031 | 0.9800022 | 0.008122612
|  |  | 388092 | 1.00313 | 0.9994305 | 0.0005016963 | 0.9999501 | 0.1196447 | 0.9999457 | 0.1239303 |  |  | 612246 | 0.9966367 | 0.9866385 | 0.001317704 | 0.9966226 | 0.004368498 | 0.9966271 | 0.004489003 |  |  | 507360 | 0.9884531 | 0.9670213 | 0.003545829 | 0.9910617 | 0.005330195 | 0.9910613 | 0.007834484 | [12 empty] | 955560 | 0.9957479 | 0.8678712 | 0.01120494 | 0.9800174 | 0.007973038 | 0.9800119 | 0.008122355
|  |  | 388392 | 1.00313 | 0.9994305 | 0.0005016963 | 0.9999501 | 0.1196447 | 0.9999457 | 0.1239303 |  |  | 612546 | 0.9975972 | 0.9866385 | 0.001317704 | 0.996623 | 0.004368498 | 0.9966275 | 0.004488997 |  |  | 507660 | 0.9916902 | 0.9670213 | 0.003545829 | 0.9910718 | 0.005330113 | 0.9910714 | 0.00783415 | [12 empty] | 955860 | 0.991272 | 0.8678712 | 0.01120494 | 0.980027 | 0.007973044 | 0.9800215 | 0.008122098
|  |  | 388692 | 1.00313 | 0.9994305 | 0.0005016963 | 0.9999501 | 0.1196447 | 0.9999457 | 0.1239303 |  |  | 612846 | 0.9956763 | 0.9866385 | 0.001317704 | 0.9966235 | 0.004368499 | 0.9966279 | 0.004488992 |  |  | 507960 | 0.9862951 | 0.9670213 | 0.003545829 | 0.9910818 | 0.005330032 | 0.9910814 | 0.007833816 | [12 empty] | 956160 | 0.9867961 | 0.8678712 | 0.01120494 | 0.9800367 | 0.007973051 | 0.9800311 | 0.008121841
|  |  | 388992 | 1.004026 | 0.9994305 | 0.0005016963 | 0.9999501 | 0.1196447 | 0.9999457 | 0.1239303 |  |  | 613146 | 0.9966367 | 0.9866385 | 0.001317704 | 0.9966239 | 0.004368499 | 0.9966284 | 0.004488986 |  |  | 508260 | 0.9884531 | 0.9670213 | 0.003545829 | 0.9910918 | 0.005329951 | 0.9910914 | 0.007833484 | [12 empty] | 956460 | 0.9890341 | 0.8678712 | 0.01120494 | 0.9800463 | 0.007973058 | 0.9800407 | 0.008121585
|  |  | 389292 | 1.00313 | 0.9994305 | 0.0005016963 | 0.9999501 | 0.1196447 | 0.9999457 | 0.1239303 |  |  | 613446 | 0.9975972 | 0.9866385 | 0.001317704 | 0.9966243 | 0.0043685 | 0.9966288 | 0.004488981 |  |  | 508560 | 0.9884531 | 0.9670213 | 0.003545829 | 0.9911018 | 0.00532987 | 0.9911014 | 0.007833152 | [12 empty] | 956760 | 0.9890341 | 0.8678712 | 0.01120494 | 0.9800559 | 0.007973064 | 0.9800503 | 0.00812133
|  |  | 389592 | 1.001338 | 0.9994305 | 0.0005016963 | 0.9999501 | 0.1196447 | 0.9999457 | 0.1239303 |  |  | 613746 | 0.9975972 | 0.9866385 | 0.001317704 | 0.9966248 | 0.0043685 | 0.9966292 | 0.004488976 |  |  | 508860 | 0.9873741 | 0.9670213 | 0.003545829 | 0.9911118 | 0.00532979 | 0.9911114 | 0.00783282 | [12 empty] | 957060 | 0.9867961 | 0.8678712 | 0.01120494 | 0.9800655 | 0.007973071 | 0.9800599 | 0.008121075
|  |  | 389892 | 1.002234 | 0.9994305 | 0.0005016963 | 0.9999501 | 0.1196447 | 0.9999457 | 0.1239303 |  |  | 614046 | 0.9975972 | 0.9866385 | 0.001317704 | 0.9966252 | 0.004368501 | 0.9966297 | 0.004488971 |  |  | 509160 | 0.9884531 | 0.9670213 | 0.003545829 | 0.9911217 | 0.005329709 | 0.9911214 | 0.007832489 | [12 empty] | 957360 | 0.991272 | 0.8678712 | 0.01120494 | 0.9800751 | 0.007973078 | 0.9800695 | 0.00812082
|  |  | 390192 | 1.00313 | 0.9994305 | 0.0005016963 | 0.9999501 | 0.1196447 | 0.9999457 | 0.1239303 |  |  | 614346 | 0.9966367 | 0.9866385 | 0.001317704 | 0.9966256 | 0.004368502 | 0.9966301 | 0.004488965 |  |  | 509460 | 0.9884531 | 0.9670213 | 0.003545829 | 0.9911317 | 0.005329629 | 0.9911313 | 0.007832159 | [12 empty] | 957660 | 0.991272 | 0.8678712 | 0.01120494 | 0.9800846 | 0.007973085 | 0.9800791 | 0.008120566
|  |  | 390492 | 1.002234 | 0.9994305 | 0.0005016963 | 0.9999501 | 0.1196447 | 0.9999457 | 0.1239303 |  |  | 614646 | 0.9975972 | 0.9866385 | 0.001317704 | 0.996626 | 0.004368502 | 0.9966305 | 0.00448896 |  |  | 509760 | 0.9873741 | 0.9670213 | 0.003545829 | 0.9911416 | 0.005329549 | 0.9911413 | 0.007831829 | [12 empty] | 957960 | 0.991272 | 0.8678712 | 0.01120494 | 0.9800942 | 0.007973092 | 0.9800886 | 0.008120312
|  |  | 390792 | 1.00313 | 0.9994305 | 0.0005016963 | 0.9999501 | 0.1196447 | 0.9999457 | 0.1239303 |  |  | 614946 | 0.9966367 | 0.9866385 | 0.001317704 | 0.9966264 | 0.004368503 | 0.9966309 | 0.004488955 |  |  | 510060 | 0.9884531 | 0.9670213 | 0.003545829 | 0.9911515 | 0.005329469 | 0.9911512 | 0.0078315 | [12 empty] | 958260 | 0.9890341 | 0.8678712 | 0.01120494 | 0.9801037 | 0.007973099 | 0.9800982 | 0.008120059
|  |  | 391092 | 1.00313 | 0.9994305 | 0.0005016963 | 0.9999501 | 0.1196447 | 0.9999457 | 0.1239303 |  |  | 615246 | 0.9956763 | 0.9866385 | 0.001317704 | 0.9966269 | 0.004368503 | 0.9966314 | 0.00448895 |  |  | 510360 | 0.9895322 | 0.9670213 | 0.003545829 | 0.9911614 | 0.00532939 | 0.9911611 | 0.007831172 | [12 empty] | 958560 | 0.9890341 | 0.8678712 | 0.01120494 | 0.9801133 | 0.007973106 | 0.9801077 | 0.008119806
|  |  | 391392 | 1.004026 | 0.9994305 | 0.0005016963 | 0.9999501 | 0.1196447 | 0.9999457 | 0.1239303 |  |  | 615546 | 0.9966367 | 0.9866385 | 0.001317704 | 0.9966273 | 0.004368504 | 0.9966318 | 0.004488945 |  |  | 510660 | 0.9873741 | 0.9670213 | 0.003545829 | 0.9911713 | 0.00532931 | 0.991171 | 0.007830844 | [12 empty] | 958860 | 0.9890341 | 0.8678712 | 0.01120494 | 0.9801228 | 0.007973113 | 0.9801172 | 0.008119553
|  |  | 391692 | 1.00313 | 0.9994305 | 0.0005016963 | 0.9999501 | 0.1196447 | 0.9999457 | 0.1239303 |  |  | 615846 | 0.9956763 | 0.9866385 | 0.001317704 | 0.9966277 | 0.004368505 | 0.9966322 | 0.00448894 |  |  | 510960 | 0.9884531 | 0.9670213 | 0.003545829 | 0.9911812 | 0.005329231 | 0.9911808 | 0.007830517 | [12 empty] | 959160 | 0.9890341 | 0.8678712 | 0.01120494 | 0.9801323 | 0.00797312 | 0.9801267 | 0.008119301
|  |  | 391992 | 1.004922 | 0.9994305 | 0.0005016963 | 0.9999501 | 0.1196447 | 0.9999457 | 0.1239303 |  |  | 616146 | 0.9975972 | 0.9866385 | 0.001317704 | 0.9966281 | 0.004368506 | 0.9966326 | 0.004488936 |  |  | 511260 | 0.9884531 | 0.9670213 | 0.003545829 | 0.991191 | 0.005329152 | 0.9911907 | 0.00783019 | [12 empty] | 959460 | 0.99351 | 0.8678712 | 0.01120494 | 0.9801418 | 0.007973127 | 0.9801362 | 0.008119049
|  |  | 392292 | 1.002234 | 0.9994305 | 0.0005016963 | 0.9999501 | 0.1196447 | 0.9999457 | 0.1239303 |  |  | 616446 | 0.9975972 | 0.9866385 | 0.001317704 | 0.9966285 | 0.004368506 | 0.996633 | 0.004488931 |  |  | 511560 | 0.9873741 | 0.9670213 | 0.003545829 | 0.9912009 | 0.005329073 | 0.9912005 | 0.007829864 | [12 empty] | 959760 | 0.99351 | 0.8678712 | 0.01120494 | 0.9801513 | 0.007973134 | 0.9801457 | 0.008118798
|  |  | 392592 | 1.004922 | 0.9994305 | 0.0005016963 | 0.9999501 | 0.1196447 | 0.9999457 | 0.1239303 |  |  | 616746 | 0.9985577 | 0.9866385 | 0.001317704 | 0.996629 | 0.004368507 | 0.9966335 | 0.004488926 |  |  | 511860 | 0.9884531 | 0.9670213 | 0.003545829 | 0.9912107 | 0.005328995 | 0.9912103 | 0.007829539 | [12 empty] | 960060 | 0.991272 | 0.8678712 | 0.01120494 | 0.9801608 | 0.007973141 | 0.9801552 | 0.008118547
|  |  | 392892 | 1.00313 | 0.9994305 | 0.0005016963 | 0.9999501 | 0.1196447 | 0.9999457 | 0.1239303 |  |  | 617046 | 0.9966367 | 0.9866385 | 0.001317704 | 0.9966294 | 0.004368508 | 0.9966339 | 0.004488921 |  |  | 512160 | 0.9884531 | 0.9670213 | 0.003545829 | 0.9912205 | 0.005328916 | 0.9912201 | 0.007829214 | [12 empty] | 960360 | 0.991272 | 0.8678712 | 0.01120494 | 0.9801703 | 0.007973148 | 0.9801646 | 0.008118296
|  |  | 393192 | 1.004026 | 0.9994305 | 0.0005016963 | 0.9999501 | 0.1196447 | 0.9999457 | 0.1239303 |  |  | 617346 | 0.9966367 | 0.9866385 | 0.001317704 | 0.9966298 | 0.004368509 | 0.9966343 | 0.004488917 |  |  | 512460 | 0.9884531 | 0.9670213 | 0.003545829 | 0.9912303 | 0.005328838 | 0.9912299 | 0.00782889 | [12 empty] | 960660 | 0.991272 | 0.8678712 | 0.01120494 | 0.9801797 | 0.007973155 | 0.9801741 | 0.008118046
|  |  | 393492 | 1.00313 | 0.9994305 | 0.0005016963 | 0.9999501 | 0.1196447 | 0.9999457 | 0.1239303 |  |  | 617646 | 0.9985577 | 0.9866385 | 0.001317704 | 0.9966302 | 0.00436851 | 0.9966347 | 0.004488912 |  |  | 512760 | 0.9895322 | 0.9670213 | 0.003545829 | 0.99124 | 0.00532876 | 0.9912397 | 0.007828567 | [12 empty] | 960960 | 0.9867961 | 0.8678712 | 0.01120494 | 0.9801892 | 0.007973163 | 0.9801835 | 0.008117796
|  |  | 393792 | 1.004026 | 0.9994305 | 0.0005016963 | 0.9999501 | 0.1196447 | 0.9999457 | 0.1239303 |  |  | 617946 | 0.9985577 | 0.9866385 | 0.001317704 | 0.9966306 | 0.00436851 | 0.9966351 | 0.004488907 |  |  | 513060 | 0.9895322 | 0.9670213 | 0.003545829 | 0.9912498 | 0.005328682 | 0.9912495 | 0.007828244 | [12 empty] | 961260 | 0.9890341 | 0.8678712 | 0.01120494 | 0.9801986 | 0.00797317 | 0.980193 | 0.008117547
|  |  | 394092 | 1.002234 | 0.9994305 | 0.0005016963 | 0.9999501 | 0.1196447 | 0.9999457 | 0.1239303 |  |  | 618246 | 0.9975972 | 0.9866385 | 0.001317704 | 0.996631 | 0.004368511 | 0.9966355 | 0.004488903 |  |  | 513360 | 0.9873741 | 0.9670213 | 0.003545829 | 0.9912595 | 0.005328604 | 0.9912592 | 0.007827921 | [12 empty] | 961560 | 0.991272 | 0.8678712 | 0.01120494 | 0.980208 | 0.007973177 | 0.9802024 | 0.008117298
|  |  | 394392 | 1.002234 | 0.9994305 | 0.0005016963 | 0.9999501 | 0.1196447 | 0.9999457 | 0.1239303 |  |  | 618546 | 0.9985577 | 0.9866385 | 0.001317704 | 0.9966314 | 0.004368512 | 0.9966359 | 0.004488898 |  |  | 513660 | 0.9895322 | 0.9670213 | 0.003545829 | 0.9912693 | 0.005328526 | 0.9912689 | 0.0078276 | [12 empty] | 961860 | 0.99351 | 0.8678712 | 0.01120494 | 0.9802175 | 0.007973185 | 0.9802118 | 0.00811705
|  |  | 394692 | 1.004026 | 0.9994305 | 0.0005016963 | 0.9999501 | 0.1196447 | 0.9999457 | 0.1239303 |  |  | 618846 | 0.9985577 | 0.9866385 | 0.001317704 | 0.9966318 | 0.004368513 | 0.9966364 | 0.004488894 |  |  | 513960 | 0.9884531 | 0.9670213 | 0.003545829 | 0.991279 | 0.005328449 | 0.9912786 | 0.007827279 | [12 empty] | 962160 | 0.9890341 | 0.8678712 | 0.01120494 | 0.9802269 | 0.007973192 | 0.9802212 | 0.008116802
|  |  | 394992 | 1.004922 | 0.9994305 | 0.0005016963 | 0.9999501 | 0.1196447 | 0.9999457 | 0.1239303 |  |  | 619146 | 0.9975972 | 0.9866385 | 0.001317704 | 0.9966322 | 0.004368514 | 0.9966368 | 0.00448889 |  |  | 514260 | 0.9873741 | 0.9670213 | 0.003545829 | 0.9912887 | 0.005328372 | 0.9912883 | 0.007826958 | [12 empty] | 962460 | 0.991272 | 0.8678712 | 0.01120494 | 0.9802363 | 0.0079732 | 0.9802306 | 0.008116554
|  |  | 395292 | 1.002234 | 0.9994305 | 0.0005016963 | 0.9999501 | 0.1196447 | 0.9999457 | 0.1239303 |  |  | 619446 | 0.9975972 | 0.9866385 | 0.001317704 | 0.9966326 | 0.004368515 | 0.9966372 | 0.004488885 |  |  | 514560 | 0.9884531 | 0.9670213 | 0.003545829 | 0.9912983 | 0.005328295 | 0.991298 | 0.007826638 | [12 empty] | 962760 | 0.9867961 | 0.8678712 | 0.01120494 | 0.9802456 | 0.007973207 | 0.98024 | 0.008116307
|  |  | 395592 | 1.004026 | 0.9994305 | 0.0005016963 | 0.9999501 | 0.1196447 | 0.9999457 | 0.1239303 |  |  | 619746 | 0.9966367 | 0.9866385 | 0.001317704 | 0.996633 | 0.004368516 | 0.9966376 | 0.004488881 |  |  | 514860 | 0.9873741 | 0.9670213 | 0.003545829 | 0.991308 | 0.005328218 | 0.9913077 | 0.007826319 | [12 empty] | 963060 | 0.991272 | 0.8678712 | 0.01120494 | 0.980255 | 0.007973215 | 0.9802494 | 0.00811606
|  |  | 395892 | 1.002234 | 0.9994305 | 0.0005016963 | 0.9999501 | 0.1196447 | 0.9999457 | 0.1239303 |  |  | 620046 | 0.9966367 | 0.9866385 | 0.001317704 | 0.9966334 | 0.004368517 | 0.996638 | 0.004488877 |  |  | 515160 | 0.9895322 | 0.9670213 | 0.003545829 | 0.9913176 | 0.005328141 | 0.9913173 | 0.007826 | [12 empty] | 963360 | 0.99351 | 0.8678712 | 0.01120494 | 0.9802644 | 0.007973222 | 0.9802587 | 0.008115813
|  |  | 396192 | 1.004026 | 0.9994305 | 0.0005016963 | 0.9999501 | 0.1196447 | 0.9999457 | 0.1239303 |  |  | 620346 | 0.9966367 | 0.9866385 | 0.001317704 | 0.9966338 | 0.004368518 | 0.9966384 | 0.004488873 |  |  | 515460 | 0.9873741 | 0.9670213 | 0.003545829 | 0.9913273 | 0.005328065 | 0.9913269 | 0.007825682 | [12 empty] | 963660 | 0.9979859 | 0.8678712 | 0.01120494 | 0.9802737 | 0.00797323 | 0.9802681 | 0.008115567
|  |  | 396492 | 1.004026 | 0.9994305 | 0.0005016963 | 0.9999501 | 0.1196447 | 0.9999457 | 0.1239303 |  |  | 620646 | 0.9985577 | 0.9866385 | 0.001317704 | 0.9966343 | 0.004368519 | 0.9966388 | 0.004488869 |  |  | 515760 | 0.9884531 | 0.9670213 | 0.003545829 | 0.9913369 | 0.005327989 | 0.9913366 | 0.007825365 | [12 empty] | 963960 | 0.99351 | 0.8678712 | 0.01120494 | 0.9802831 | 0.007973237 | 0.9802774 | 0.008115322
|  |  | 396792 | 1.00313 | 0.9994305 | 0.0005016963 | 0.9999501 | 0.1196447 | 0.9999457 | 0.1239303 |  |  | 620946 | 0.9985577 | 0.9866385 | 0.001317704 | 0.9966347 | 0.00436852 | 0.9966392 | 0.004488865 |  |  | 516060 | 0.9873741 | 0.9670213 | 0.003545829 | 0.9913465 | 0.005327913 | 0.9913462 | 0.007825048 | [12 empty] | 964260 | 0.9957479 | 0.8678712 | 0.01120494 | 0.9802924 | 0.007973245 | 0.9802867 | 0.008115076
|  |  | 397092 | 1.00313 | 0.9994305 | 0.0005016963 | 0.9999501 | 0.1196447 | 0.9999457 | 0.1239303 |  |  | 621246 | 0.9975972 | 0.9866385 | 0.001317704 | 0.996635 | 0.004368522 | 0.9966396 | 0.00448886 |  |  | 516360 | 0.9895322 | 0.9670213 | 0.003545829 | 0.9913561 | 0.005327837 | 0.9913557 | 0.007824732 | [12 empty] | 964560 | 0.9957479 | 0.8678712 | 0.01120494 | 0.9803017 | 0.007973253 | 0.980296 | 0.008114832
|  |  | 397392 | 1.00313 | 0.9994305 | 0.0005016963 | 0.9999501 | 0.1196447 | 0.9999457 | 0.1239303 |  |  | 621546 | 0.9975972 | 0.9866385 | 0.001317704 | 0.9966354 | 0.004368523 | 0.99664 | 0.004488856 |  |  | 516660 | 0.9884531 | 0.9670213 | 0.003545829 | 0.9913656 | 0.005327761 | 0.9913653 | 0.007824416 | [12 empty] | 964860 | 0.9957479 | 0.8678712 | 0.01120494 | 0.980311 | 0.00797326 | 0.9803053 | 0.008114587
|  |  | 397692 | 1.004026 | 0.9994305 | 0.0005016963 | 0.9999501 | 0.1196447 | 0.9999457 | 0.1239303 |  |  | 621846 | 0.9975972 | 0.9866385 | 0.001317704 | 0.9966358 | 0.004368524 | 0.9966404 | 0.004488853 |  |  | 516960 | 0.9884531 | 0.9670213 | 0.003545829 | 0.9913752 | 0.005327686 | 0.9913749 | 0.007824101 | [12 empty] | 965160 | 0.991272 | 0.8678712 | 0.01120494 | 0.9803203 | 0.007973268 | 0.9803146 | 0.008114343
|  |  | 397992 | 1.004026 | 0.9994305 | 0.0005016963 | 0.9999501 | 0.1196447 | 0.9999457 | 0.1239303 |  |  | 622146 | 0.9966367 | 0.9866385 | 0.001317704 | 0.9966362 | 0.004368525 | 0.9966408 | 0.004488849 |  |  | 517260 | 0.9884531 | 0.9670213 | 0.003545829 | 0.9913847 | 0.00532761 | 0.9913844 | 0.007823787 | [12 empty] | 965460 | 0.99351 | 0.8678712 | 0.01120494 | 0.9803296 | 0.007973276 | 0.9803239 | 0.008114099
|  |  | 398292 | 1.00313 | 0.9994305 | 0.0005016963 | 0.9999501 | 0.1196447 | 0.9999457 | 0.1239303 |  |  | 622446 | 0.9985577 | 0.9866385 | 0.001317704 | 0.9966366 | 0.004368526 | 0.9966412 | 0.004488845 |  |  | 517560 | 0.9884531 | 0.9670213 | 0.003545829 | 0.9913942 | 0.005327535 | 0.9913939 | 0.007823473 | [12 empty] | 965760 | 0.991272 | 0.8678712 | 0.01120494 | 0.9803389 | 0.007973284 | 0.9803332 | 0.008113856
|  |  | 398592 | 1.004026 | 0.9994305 | 0.0005016963 | 0.9999501 | 0.1196447 | 0.9999457 | 0.1239303 |  |  | 622746 | 0.9975972 | 0.9866385 | 0.001317704 | 0.996637 | 0.004368527 | 0.9966416 | 0.004488841 |  |  | 517860 | 0.9884531 | 0.9670213 | 0.003545829 | 0.9914037 | 0.00532746 | 0.9914034 | 0.00782316 | [12 empty] | 966060 | 0.9890341 | 0.8678712 | 0.01120494 | 0.9803482 | 0.007973292 | 0.9803425 | 0.008113613
|  |  | 398892 | 1.002234 | 0.9994305 | 0.0005016963 | 0.9999501 | 0.1196447 | 0.9999457 | 0.1239303 |  |  | 623046 | 0.9966367 | 0.9866385 | 0.001317704 | 0.9966374 | 0.004368529 | 0.996642 | 0.004488837 |  |  | 518160 | 0.9873741 | 0.9670213 | 0.003545829 | 0.9914132 | 0.005327386 | 0.9914129 | 0.007822847 | [12 empty] | 966360 | 0.9890341 | 0.8678712 | 0.01120494 | 0.9803574 | 0.0079733 | 0.9803517 | 0.008113371
|  |  | 399192 | 1.00313 | 0.9994305 | 0.0005016963 | 0.9999501 | 0.1196447 | 0.9999457 | 0.1239303 |  |  | 623346 | 0.9975972 | 0.9866385 | 0.001317704 | 0.9966378 | 0.00436853 | 0.9966424 | 0.004488834 |  |  | 518460 | 0.9873741 | 0.9670213 | 0.003545829 | 0.9914227 | 0.005327311 | 0.9914224 | 0.007822535 | [12 empty] | 966660 | 0.9890341 | 0.8678712 | 0.01120494 | 0.9803667 | 0.007973308 | 0.980361 | 0.008113129
|  |  | 399492 | 1.004026 | 0.9994305 | 0.0005016963 | 0.9999501 | 0.1196447 | 0.9999457 | 0.1239303 |  |  | 623646 | 0.9966367 | 0.9866385 | 0.001317704 | 0.9966382 | 0.004368531 | 0.9966428 | 0.00448883 |  |  | 518760 | 0.9884531 | 0.9670213 | 0.003545829 | 0.9914322 | 0.005327237 | 0.9914319 | 0.007822224 | [12 empty] | 966960 | 0.9979859 | 0.8678712 | 0.01120494 | 0.9803759 | 0.007973316 | 0.9803702 | 0.008112887
|  |  | 399792 | 1.00313 | 0.9994305 | 0.0005016963 | 0.9999501 | 0.1196447 | 0.9999457 | 0.1239303 |  |  | 623946 | 0.9966367 | 0.9866385 | 0.001317704 | 0.9966386 | 0.004368532 | 0.9966432 | 0.004488826 |  |  | 519060 | 0.9895322 | 0.9670213 | 0.003545829 | 0.9914416 | 0.005327162 | 0.9914413 | 0.007821913 | [12 empty] | 967260 | 0.9845582 | 0.8678712 | 0.01120494 | 0.9803851 | 0.007973324 | 0.9803794 | 0.008112646
|  |  | 400092 | 1.004026 | 0.9994305 | 0.0005016963 | 0.9999501 | 0.1196447 | 0.9999457 | 0.1239303 |  |  | 624246 | 0.9956763 | 0.9866385 | 0.001317704 | 0.996639 | 0.004368534 | 0.9966435 | 0.004488823 |  |  | 519360 | 0.9884531 | 0.9670213 | 0.003545829 | 0.991451 | 0.005327088 | 0.9914507 | 0.007821603 | [12 empty] | 967560 | 0.9890341 | 0.8678712 | 0.01120494 | 0.9803943 | 0.007973332 | 0.9803886 | 0.008112405
|  |  | 400392 | 1.00313 | 0.9994305 | 0.0005016963 | 0.9999501 | 0.1196447 | 0.9999457 | 0.1239303 |  |  | 624546 | 0.9975972 | 0.9866385 | 0.001317704 | 0.9966394 | 0.004368535 | 0.9966439 | 0.004488819 |  |  | 519660 | 0.9873741 | 0.9670213 | 0.003545829 | 0.9914605 | 0.005327015 | 0.9914602 | 0.007821293 | [12 empty] | 967860 | 0.9890341 | 0.8678712 | 0.01120494 | 0.9804035 | 0.00797334 | 0.9803978 | 0.008112165
|  |  | 400692 | 1.00313 | 0.9994305 | 0.0005016963 | 0.9999501 | 0.1196447 | 0.9999457 | 0.1239303 |  |  | 624846 | 0.9975972 | 0.9866385 | 0.001317704 | 0.9966398 | 0.004368536 | 0.9966443 | 0.004488816 |  |  | 519960 | 0.9884531 | 0.9670213 | 0.003545829 | 0.9914699 | 0.005326941 | 0.9914696 | 0.007820984 | [12 empty] | 968160 | 0.99351 | 0.8678712 | 0.01120494 | 0.9804127 | 0.007973348 | 0.980407 | 0.008111925
|  |  | 400992 | 1.00313 | 0.9994305 | 0.0005016963 | 0.9999501 | 0.1196447 | 0.9999457 | 0.1239303 |  |  | 625146 | 0.9985577 | 0.9866385 | 0.001317704 | 0.9966401 | 0.004368538 | 0.9966447 | 0.004488812 |  |  | 520260 | 0.9906112 | 0.9670213 | 0.003545829 | 0.9914792 | 0.005326867 | 0.9914789 | 0.007820676 | [12 empty] | 968460 | 0.991272 | 0.8678712 | 0.01120494 | 0.9804219 | 0.007973356 | 0.9804162 | 0.008111685
|  |  | 401292 | 1.002234 | 0.9994305 | 0.0005016963 | 0.9999501 | 0.1196447 | 0.9999457 | 0.1239303 |  |  | 625446 | 0.9975972 | 0.9866385 | 0.001317704 | 0.9966405 | 0.004368539 | 0.9966451 | 0.004488809 |  |  | 520560 | 0.9884531 | 0.9670213 | 0.003545829 | 0.9914886 | 0.005326794 | 0.9914883 | 0.007820368 | [12 empty] | 968760 | 0.99351 | 0.8678712 | 0.01120494 | 0.9804311 | 0.007973364 | 0.9804253 | 0.008111446
|  |  | 401592 | 1.002234 | 0.9994305 | 0.0005016963 | 0.9999501 | 0.1196447 | 0.9999457 | 0.1239303 |  |  | 625746 | 0.9966367 | 0.9866385 | 0.001317704 | 0.9966409 | 0.004368541 | 0.9966455 | 0.004488805 |  |  | 520860 | 0.9884531 | 0.9670213 | 0.003545829 | 0.991498 | 0.005326721 | 0.9914977 | 0.007820061 | [12 empty] | 969060 | 0.99351 | 0.8678712 | 0.01120494 | 0.9804403 | 0.007973373 | 0.9804345 | 0.008111207
|  |  | 401892 | 1.002234 | 0.9994305 | 0.0005016963 | 0.9999501 | 0.1196447 | 0.9999457 | 0.1239303 |  |  | 626046 | 0.9975972 | 0.9866385 | 0.001317704 | 0.9966413 | 0.004368542 | 0.9966459 | 0.004488802 |  |  | 521160 | 0.9895322 | 0.9670213 | 0.003545829 | 0.9915073 | 0.005326648 | 0.991507 | 0.007819754 | [12 empty] | 969360 | 0.9867961 | 0.8678712 | 0.01120494 | 0.9804494 | 0.007973381 | 0.9804437 | 0.008110969
|  |  | 402192 | 1.004026 | 0.9994305 | 0.0005016963 | 0.9999501 | 0.1196447 | 0.9999457 | 0.1239303 |  |  | 626346 | 0.9975972 | 0.9866385 | 0.001317704 | 0.9966417 | 0.004368543 | 0.9966463 | 0.004488799 |  |  | 521460 | 0.9895322 | 0.9670213 | 0.003545829 | 0.9915166 | 0.005326575 | 0.9915163 | 0.007819448 | [12 empty] | 969660 | 0.99351 | 0.8678712 | 0.01120494 | 0.9804586 | 0.007973389 | 0.9804528 | 0.00811073
|  |  | 402492 | 1.004026 | 0.9994305 | 0.0005016963 | 0.9999501 | 0.1196447 | 0.9999457 | 0.1239303 |  |  | 626646 | 0.9966367 | 0.9866385 | 0.001317704 | 0.9966421 | 0.004368545 | 0.9966466 | 0.004488795 |  |  | 521760 | 0.9895322 | 0.9670213 | 0.003545829 | 0.9915259 | 0.005326503 | 0.9915256 | 0.007819143 | [12 empty] | 969960 | 0.991272 | 0.8678712 | 0.01120494 | 0.9804677 | 0.007973398 | 0.9804619 | 0.008110493
|  |  | 402792 | 1.004026 | 0.9994305 | 0.0005016963 | 0.9999501 | 0.1196447 | 0.9999457 | 0.1239303 |  |  | 626946 | 0.9975972 | 0.9866385 | 0.001317704 | 0.9966424 | 0.004368546 | 0.996647 | 0.004488792 |  |  | 522060 | 0.9895322 | 0.9670213 | 0.003545829 | 0.9915352 | 0.005326431 | 0.9915349 | 0.007818838 | [12 empty] | 970260 | 0.9957479 | 0.8678712 | 0.01120494 | 0.9804768 | 0.007973406 | 0.980471 | 0.008110256
|  |  | 403092 | 1.004922 | 0.9994305 | 0.0005016963 | 0.9999501 | 0.1196447 | 0.9999457 | 0.1239303 |  |  | 627246 | 0.9975972 | 0.9866385 | 0.001317704 | 0.9966428 | 0.004368548 | 0.9966474 | 0.004488789 |  |  | 522360 | 0.9895322 | 0.9670213 | 0.003545829 | 0.9915445 | 0.005326358 | 0.9915442 | 0.007818534 | [12 empty] | 970560 | 0.99351 | 0.8678712 | 0.01120494 | 0.9804859 | 0.007973414 | 0.9804801 | 0.008110019
|  |  | 403392 | 1.00313 | 0.9994305 | 0.0005016963 | 0.9999501 | 0.1196447 | 0.9999457 | 0.1239303 |  |  | 627546 | 0.9975972 | 0.9866385 | 0.001317704 | 0.9966432 | 0.004368549 | 0.9966478 | 0.004488786 |  |  | 522660 | 0.9884531 | 0.9670213 | 0.003545829 | 0.9915538 | 0.005326286 | 0.9915535 | 0.00781823 | [12 empty] | 970860 | 0.9890341 | 0.8678712 | 0.01120494 | 0.980495 | 0.007973423 | 0.9804892 | 0.008109782
|  |  | 403692 | 1.002234 | 0.9994305 | 0.0005016963 | 0.9999501 | 0.1196447 | 0.9999457 | 0.1239303 |  |  | 627846 | 0.9975972 | 0.9866385 | 0.001317704 | 0.9966436 | 0.004368551 | 0.9966482 | 0.004488783 |  |  | 522960 | 0.9884531 | 0.9670213 | 0.003545829 | 0.991563 | 0.005326215 | 0.9915627 | 0.007817927 | [12 empty] | 971160 | 0.9890341 | 0.8678712 | 0.01120494 | 0.9805041 | 0.007973431 | 0.9804983 | 0.008109546
|  |  | 403992 | 1.001338 | 0.9994305 | 0.0005016963 | 0.9999501 | 0.1196447 | 0.9999457 | 0.1239303 |  |  | 628146 | 0.9995181 | 0.9866385 | 0.001317704 | 0.9966439 | 0.004368553 | 0.9966485 | 0.00448878 |  |  | 523260 | 0.9906112 | 0.9670213 | 0.003545829 | 0.9915722 | 0.005326143 | 0.991572 | 0.007817625 | [12 empty] | 971460 | 0.99351 | 0.8678712 | 0.01120494 | 0.9805132 | 0.00797344 | 0.9805074 | 0.00810931
|  |  | 404292 | 1.002234 | 0.9994305 | 0.0005016963 | 0.9999501 | 0.1196447 | 0.9999457 | 0.1239303 |  |  | 628446 | 0.9975972 | 0.9866385 | 0.001317704 | 0.9966443 | 0.004368554 | 0.9966489 | 0.004488777 |  |  | 523560 | 0.9895322 | 0.9670213 | 0.003545829 | 0.9915815 | 0.005326072 | 0.9915812 | 0.007817323 | [12 empty] | 971760 | 0.991272 | 0.8678712 | 0.01120494 | 0.9805222 | 0.007973448 | 0.9805164 | 0.008109075
|  |  | 404592 | 1.002234 | 0.9994305 | 0.0005016963 | 0.9999501 | 0.1196447 | 0.9999457 | 0.1239303 |  |  | 628746 | 0.9975972 | 0.9866385 | 0.001317704 | 0.9966447 | 0.004368556 | 0.9966493 | 0.004488774 |  |  | 523860 | 0.9906112 | 0.9670213 | 0.003545829 | 0.9915907 | 0.005326 | 0.9915904 | 0.007817022 | [12 empty] | 972060 | 0.9979859 | 0.8678712 | 0.01120494 | 0.9805313 | 0.007973457 | 0.9805255 | 0.00810884
|  |  | 404892 | 1.004026 | 0.9994305 | 0.0005016963 | 0.9999501 | 0.1196447 | 0.9999457 | 0.1239303 |  |  | 629046 | 0.9966367 | 0.9866385 | 0.001317704 | 0.9966451 | 0.004368557 | 0.9966497 | 0.004488771 |  |  | 524160 | 0.9895322 | 0.9670213 | 0.003545829 | 0.9915999 | 0.005325929 | 0.9915996 | 0.007816721 | [12 empty] | 972360 | 0.99351 | 0.8678712 | 0.01120494 | 0.9805404 | 0.007973466 | 0.9805345 | 0.008108606
|  |  | 405192 | 1.004026 | 0.9994305 | 0.0005016963 | 0.9999501 | 0.1196447 | 0.9999457 | 0.1239303 |  |  | 629346 | 0.9975972 | 0.9866385 | 0.001317704 | 0.9966454 | 0.004368559 | 0.99665 | 0.004488768 |  |  | 524460 | 0.9895322 | 0.9670213 | 0.003545829 | 0.991609 | 0.005325858 | 0.9916087 | 0.007816421 | [12 empty] | 972660 | 0.991272 | 0.8678712 | 0.01120494 | 0.9805494 | 0.007973474 | 0.9805436 | 0.008108371
|  |  | 405492 | 1.004026 | 0.9994305 | 0.0005016963 | 0.9999501 | 0.1196447 | 0.9999457 | 0.1239303 |  |  | 629646 | 0.9966367 | 0.9866385 | 0.001317704 | 0.9966458 | 0.004368561 | 0.9966504 | 0.004488765 |  |  | 524760 | 0.9873741 | 0.9670213 | 0.003545829 | 0.9916182 | 0.005325788 | 0.9916179 | 0.007816122 | [12 empty] | 972960 | 0.9979859 | 0.8678712 | 0.01120494 | 0.9805584 | 0.007973483 | 0.9805526 | 0.008108138
|  |  | 405792 | 1.002234 | 0.9994305 | 0.0005016963 | 0.9999501 | 0.1196447 | 0.9999457 | 0.1239303 |  |  | 629946 | 0.9985577 | 0.9866385 | 0.001317704 | 0.9966462 | 0.004368562 | 0.9966508 | 0.004488762 |  |  | 525060 | 0.9873741 | 0.9670213 | 0.003545829 | 0.9916273 | 0.005325717 | 0.991627 | 0.007815823 | [12 empty] | 973260 | 0.9890341 | 0.8678712 | 0.01120494 | 0.9805674 | 0.007973492 | 0.9805616 | 0.008107904
|  |  | 406092 | 1.00313 | 0.9994305 | 0.0005016963 | 0.9999501 | 0.1196447 | 0.9999457 | 0.1239303 |  |  | 630246 | 0.9966367 | 0.9866385 | 0.001317704 | 0.9966465 | 0.004368564 | 0.9966511 | 0.00448876 |  |  | 525360 | 0.9895322 | 0.9670213 | 0.003545829 | 0.9916365 | 0.005325647 | 0.9916362 | 0.007815525 | [12 empty] | 973560 | 0.991272 | 0.8678712 | 0.01120494 | 0.9805764 | 0.0079735 | 0.9805706 | 0.008107671
|  |  | 406392 | 1.004922 | 0.9994305 | 0.0005016963 | 0.9999501 | 0.1196447 | 0.9999457 | 0.1239303 |  |  | 630546 | 0.9985577 | 0.9866385 | 0.001317704 | 0.9966469 | 0.004368566 | 0.9966515 | 0.004488757 |  |  | 525660 | 0.9884531 | 0.9670213 | 0.003545829 | 0.9916456 | 0.005325577 | 0.9916453 | 0.007815227 | [12 empty] | 973860 | 0.9957479 | 0.8678712 | 0.01120494 | 0.9805854 | 0.007973509 | 0.9805796 | 0.008107439
|  |  | 406692 | 1.00313 | 0.9994305 | 0.0005016963 | 0.9999501 | 0.1196447 | 0.9999457 | 0.1239303 |  |  | 630846 | 0.9975972 | 0.9866385 | 0.001317704 | 0.9966473 | 0.004368567 | 0.9966519 | 0.004488754 |  |  | 525960 | 0.9884531 | 0.9670213 | 0.003545829 | 0.9916547 | 0.005325507 | 0.9916544 | 0.00781493 | [12 empty] | 974160 | 0.9957479 | 0.8678712 | 0.01120494 | 0.9805944 | 0.007973518 | 0.9805886 | 0.008107207
|  |  | 406992 | 1.00313 | 0.9994305 | 0.0005016963 | 0.9999501 | 0.1196447 | 0.9999457 | 0.1239303 |  |  | 631146 | 0.9966367 | 0.9866385 | 0.001317704 | 0.9966476 | 0.004368569 | 0.9966523 | 0.004488752 |  |  | 526260 | 0.9895322 | 0.9670213 | 0.003545829 | 0.9916638 | 0.005325437 | 0.9916635 | 0.007814633 | [12 empty] | 974460 | 0.991272 | 0.8678712 | 0.01120494 | 0.9806034 | 0.007973527 | 0.9805976 | 0.008106975
|  |  | 407292 | 1.00313 | 0.9994305 | 0.0005016963 | 0.9999501 | 0.1196447 | 0.9999457 | 0.1239303 |  |  | 631446 | 0.9975972 | 0.9866385 | 0.001317704 | 0.996648 | 0.004368571 | 0.9966526 | 0.004488749 |  |  | 526560 | 0.9895322 | 0.9670213 | 0.003545829 | 0.9916728 | 0.005325367 | 0.9916726 | 0.007814338 | [12 empty] | 974760 | 0.9867961 | 0.8678712 | 0.01120494 | 0.9806124 | 0.007973536 | 0.9806065 | 0.008106743
|  |  | 407592 | 1.004922 | 0.9994305 | 0.0005016963 | 0.9999501 | 0.1196447 | 0.9999457 | 0.1239303 |  |  | 631746 | 0.9966367 | 0.9866385 | 0.001317704 | 0.9966484 | 0.004368573 | 0.996653 | 0.004488746 |  |  | 526860 | 0.9884531 | 0.9670213 | 0.003545829 | 0.9916819 | 0.005325298 | 0.9916816 | 0.007814042 | [12 empty] | 975060 | 0.99351 | 0.8678712 | 0.01120494 | 0.9806213 | 0.007973545 | 0.9806155 | 0.008106512
|  |  | 407892 | 1.002234 | 0.9994305 | 0.0005016963 | 0.9999501 | 0.1196447 | 0.9999457 | 0.1239303 |  |  | 632046 | 0.9975972 | 0.9866385 | 0.001317704 | 0.9966487 | 0.004368574 | 0.9966534 | 0.004488744 |  |  | 527160 | 0.9895322 | 0.9670213 | 0.003545829 | 0.9916909 | 0.005325229 | 0.9916907 | 0.007813747 | [12 empty] | 975360 | 0.9957479 | 0.8678712 | 0.01120494 | 0.9806303 | 0.007973554 | 0.9806244 | 0.008106282
|  |  | 408192 | 1.004026 | 0.9994305 | 0.0005016963 | 0.9999501 | 0.1196447 | 0.9999457 | 0.1239303 |  |  | 632346 | 0.9975972 | 0.9866385 | 0.001317704 | 0.9966491 | 0.004368576 | 0.9966537 | 0.004488741 |  |  | 527460 | 0.9873741 | 0.9670213 | 0.003545829 | 0.9917 | 0.00532516 | 0.9916997 | 0.007813453 | [12 empty] | 975660 | 0.9957479 | 0.8678712 | 0.01120494 | 0.9806392 | 0.007973563 | 0.9806333 | 0.008106051
|  |  | 408492 | 1.00313 | 0.9994305 | 0.0005016963 | 0.9999501 | 0.1196447 | 0.9999457 | 0.1239303 |  |  | 632646 | 0.9975972 | 0.9866385 | 0.001317704 | 0.9966494 | 0.004368578 | 0.9966541 | 0.004488739 |  |  | 527760 | 0.9895322 | 0.9670213 | 0.003545829 | 0.991709 | 0.005325091 | 0.9917087 | 0.00781316 | [12 empty] | 975960 | 0.99351 | 0.8678712 | 0.01120494 | 0.9806481 | 0.007973572 | 0.9806423 | 0.008105821
|  |  | 408792 | 1.002234 | 0.9994305 | 0.0005016963 | 0.9999501 | 0.1196447 | 0.9999457 | 0.1239303 |  |  | 632946 | 0.9975972 | 0.9866385 | 0.001317704 | 0.9966498 | 0.00436858 | 0.9966544 | 0.004488737 |  |  | 528060 | 0.9884531 | 0.9670213 | 0.003545829 | 0.991718 | 0.005325022 | 0.9917177 | 0.007812867 | [12 empty] | 976260 | 0.9867961 | 0.8678712 | 0.01120494 | 0.980657 | 0.007973581 | 0.9806512 | 0.008105592
|  |  | 409092 | 1.002234 | 0.9994305 | 0.0005016963 | 0.9999501 | 0.1196447 | 0.9999457 | 0.1239303 |  |  | 633246 | 0.9985577 | 0.9866385 | 0.001317704 | 0.9966502 | 0.004368582 | 0.9966548 | 0.004488734 |  |  | 528360 | 0.9873741 | 0.9670213 | 0.003545829 | 0.9917269 | 0.005324954 | 0.9917267 | 0.007812574 | [12 empty] | 976560 | 0.99351 | 0.8678712 | 0.01120494 | 0.9806659 | 0.00797359 | 0.9806601 | 0.008105363
|  |  | 409392 | 1.00313 | 0.9994305 | 0.0005016963 | 0.9999501 | 0.1196447 | 0.9999457 | 0.1239303 |  |  | 633546 | 0.9985577 | 0.9866385 | 0.001317704 | 0.9966505 | 0.004368584 | 0.9966552 | 0.004488732 |  |  | 528660 | 0.9884531 | 0.9670213 | 0.003545829 | 0.9917359 | 0.005324885 | 0.9917356 | 0.007812283 | [12 empty] | 976860 | 0.991272 | 0.8678712 | 0.01120494 | 0.9806748 | 0.007973599 | 0.9806689 | 0.008105134
|  |  | 409692 | 1.004922 | 0.9994305 | 0.0005016963 | 0.9999501 | 0.1196447 | 0.9999457 | 0.1239303 |  |  | 633846 | 0.9985577 | 0.9866385 | 0.001317704 | 0.9966509 | 0.004368585 | 0.9966555 | 0.00448873 |  |  | 528960 | 0.9884531 | 0.9670213 | 0.003545829 | 0.9917449 | 0.005324817 | 0.9917446 | 0.007811991 | [12 empty] | 977160 | 0.9979859 | 0.8678712 | 0.01120494 | 0.9806837 | 0.007973608 | 0.9806778 | 0.008104906
|  |  | 409992 | 1.00313 | 0.9994305 | 0.0005016963 | 0.9999501 | 0.1196447 | 0.9999457 | 0.1239303 |  |  | 634146 | 0.9975972 | 0.9866385 | 0.001317704 | 0.9966512 | 0.004368587 | 0.9966559 | 0.004488727 |  |  | 529260 | 0.9895322 | 0.9670213 | 0.003545829 | 0.9917538 | 0.005324749 | 0.9917535 | 0.007811701 | [12 empty] | 977460 | 0.9957479 | 0.8678712 | 0.01120494 | 0.9806926 | 0.007973617 | 0.9806867 | 0.008104678
|  |  | 410292 | 1.002234 | 0.9994305 | 0.0005016963 | 0.9999501 | 0.1196447 | 0.9999457 | 0.1239303 |  |  | 634446 | 0.9985577 | 0.9866385 | 0.001317704 | 0.9966516 | 0.004368589 | 0.9966562 | 0.004488725 |  |  | 529560 | 0.9906112 | 0.9670213 | 0.003545829 | 0.9917627 | 0.005324682 | 0.9917625 | 0.007811411 | [12 empty] | 977760 | 0.99351 | 0.8678712 | 0.01120494 | 0.9807015 | 0.007973626 | 0.9806956 | 0.00810445
|  |  | 410592 | 1.004026 | 0.9994305 | 0.0005016963 | 0.9999501 | 0.1196447 | 0.9999457 | 0.1239303 |  |  | 634746 | 0.9966367 | 0.9866385 | 0.001317704 | 0.9966519 | 0.004368591 | 0.9966566 | 0.004488723 |  |  | 529860 | 0.9884531 | 0.9670213 | 0.003545829 | 0.9917716 | 0.005324614 | 0.9917714 | 0.007811121 | [12 empty] | 978060 | 1.002462 | 0.8678712 | 0.01120494 | 0.9807103 | 0.007973636 | 0.9807044 | 0.008104223
|  |  | 410892 | 1.004026 | 0.9994305 | 0.0005016963 | 0.9999501 | 0.1196447 | 0.9999457 | 0.1239303 |  |  | 635046 | 0.9975972 | 0.9866385 | 0.001317704 | 0.9966523 | 0.004368593 | 0.9966569 | 0.004488721 |  |  | 530160 | 0.9873741 | 0.9670213 | 0.003545829 | 0.9917805 | 0.005324547 | 0.9917803 | 0.007810832 | [12 empty] | 978360 | 0.9957479 | 0.8678712 | 0.01120494 | 0.9807191 | 0.007973645 | 0.9807132 | 0.008103996
|  |  | 411192 | 1.00313 | 0.9994305 | 0.0005016963 | 0.9999501 | 0.1196447 | 0.9999457 | 0.1239303 |  |  | 635346 | 0.9985577 | 0.9866385 | 0.001317704 | 0.9966527 | 0.004368595 | 0.9966573 | 0.004488718 |  |  | 530460 | 0.9884531 | 0.9670213 | 0.003545829 | 0.9917894 | 0.005324479 | 0.9917892 | 0.007810544 | [12 empty] | 978660 | 0.9979859 | 0.8678712 | 0.01120494 | 0.980728 | 0.007973654 | 0.9807221 | 0.008103769
|  |  | 411492 | 1.00313 | 0.9994305 | 0.0005016963 | 0.9999501 | 0.1196447 | 0.9999457 | 0.1239303 |  |  | 635646 | 0.9975972 | 0.9866385 | 0.001317704 | 0.996653 | 0.004368597 | 0.9966577 | 0.004488716 |  |  | 530760 | 0.9895322 | 0.9670213 | 0.003545829 | 0.9917983 | 0.005324412 | 0.991798 | 0.007810256 | [12 empty] | 978960 | 1.000224 | 0.8678712 | 0.01120494 | 0.9807368 | 0.007973664 | 0.9807309 | 0.008103543
|  |  | 411792 | 1.002234 | 0.9994305 | 0.0005016963 | 0.9999501 | 0.1196447 | 0.9999457 | 0.1239303 |  |  | 635946 | 0.9975972 | 0.9866385 | 0.001317704 | 0.9966534 | 0.004368599 | 0.996658 | 0.004488714 |  |  | 531060 | 0.9906112 | 0.9670213 | 0.003545829 | 0.9918071 | 0.005324345 | 0.9918069 | 0.007809969 | [12 empty] | 979260 | 0.9957479 | 0.8678712 | 0.01120494 | 0.9807456 | 0.007973673 | 0.9807397 | 0.008103318
|  |  | 412092 | 1.004026 | 0.9994305 | 0.0005016963 | 0.9999501 | 0.1196447 | 0.9999457 | 0.1239303 |  |  | 636246 | 0.9985577 | 0.9866385 | 0.001317704 | 0.9966537 | 0.004368601 | 0.9966584 | 0.004488712 |  |  | 531360 | 0.9873741 | 0.9670213 | 0.003545829 | 0.991816 | 0.005324279 | 0.9918157 | 0.007809683 | [12 empty] | 979560 | 0.9957479 | 0.8678712 | 0.01120494 | 0.9807544 | 0.007973682 | 0.9807485 | 0.008103092
|  |  | 412392 | 1.004026 | 0.9994305 | 0.0005016963 | 0.9999501 | 0.1196447 | 0.9999457 | 0.1239303 |  |  | 636546 | 0.9975972 | 0.9866385 | 0.001317704 | 0.9966541 | 0.004368603 | 0.9966587 | 0.00448871 |  |  | 531660 | 0.9884531 | 0.9670213 | 0.003545829 | 0.9918248 | 0.005324212 | 0.9918245 | 0.007809397 | [12 empty] | 979860 | 0.9957479 | 0.8678712 | 0.01120494 | 0.9807632 | 0.007973692 | 0.9807573 | 0.008102867
|  |  | 412692 | 1.004026 | 0.9994305 | 0.0005016963 | 0.9999501 | 0.1196447 | 0.9999457 | 0.1239303 |  |  | 636846 | 0.9985577 | 0.9866385 | 0.001317704 | 0.9966544 | 0.004368605 | 0.9966591 | 0.004488708 |  |  | 531960 | 0.9884531 | 0.9670213 | 0.003545829 | 0.9918336 | 0.005324146 | 0.9918334 | 0.007809111 | [12 empty] | 980160 | 0.9957479 | 0.8678712 | 0.01120494 | 0.980772 | 0.007973701 | 0.9807661 | 0.008102643
|  |  | 412992 | 1.00313 | 0.9994305 | 0.0005016963 | 0.9999501 | 0.1196447 | 0.9999457 | 0.1239303 |  |  | 637146 | 0.9985577 | 0.9866385 | 0.001317704 | 0.9966547 | 0.004368607 | 0.9966594 | 0.004488706 |  |  | 532260 | 0.9906112 | 0.9670213 | 0.003545829 | 0.9918424 | 0.00532408 | 0.9918421 | 0.007808826 | [12 empty] | 980460 | 1.002462 | 0.8678712 | 0.01120494 | 0.9807808 | 0.007973711 | 0.9807748 | 0.008102419
|  |  | 413292 | 1.002234 | 0.9994305 | 0.0005016963 | 0.9999501 | 0.1196447 | 0.9999457 | 0.1239303 |  |  | 637446 | 0.9975972 | 0.9866385 | 0.001317704 | 0.9966551 | 0.004368609 | 0.9966598 | 0.004488705 |  |  | 532560 | 0.9906112 | 0.9670213 | 0.003545829 | 0.9918512 | 0.005324014 | 0.9918509 | 0.007808542 | [12 empty] | 980760 | 0.99351 | 0.8678712 | 0.01120494 | 0.9807895 | 0.00797372 | 0.9807836 | 0.008102195
|  |  | 413592 | 1.004026 | 0.9994305 | 0.0005016963 | 0.9999501 | 0.1196447 | 0.9999457 | 0.1239303 |  |  | 637746 | 0.9975972 | 0.9866385 | 0.001317704 | 0.9966554 | 0.004368611 | 0.9966601 | 0.004488703 |  |  | 532860 | 0.9906112 | 0.9670213 | 0.003545829 | 0.9918599 | 0.005323948 | 0.9918597 | 0.007808258 | [12 empty] | 981060 | 0.99351 | 0.8678712 | 0.01120494 | 0.9807983 | 0.00797373 | 0.9807923 | 0.008101971
|  |  | 413892 | 1.00313 | 0.9994305 | 0.0005016963 | 0.9999501 | 0.1196447 | 0.9999457 | 0.1239303 |  |  | 638046 | 0.9975972 | 0.9866385 | 0.001317704 | 0.9966558 | 0.004368613 | 0.9966604 | 0.004488701 |  |  | 533160 | 0.9884531 | 0.9670213 | 0.003545829 | 0.9918687 | 0.005323882 | 0.9918685 | 0.007807975 | [12 empty] | 981360 | 0.991272 | 0.8678712 | 0.01120494 | 0.980807 | 0.00797374 | 0.9808011 | 0.008101748
|  |  | 414192 | 1.004026 | 0.9994305 | 0.0005016963 | 0.9999501 | 0.1196447 | 0.9999457 | 0.1239303 |  |  | 638346 | 0.9995181 | 0.9866385 | 0.001317704 | 0.9966561 | 0.004368615 | 0.9966608 | 0.004488699 |  |  | 533460 | 0.9884531 | 0.9670213 | 0.003545829 | 0.9918774 | 0.005323817 | 0.9918772 | 0.007807693 | [12 empty] | 981660 | 0.9957479 | 0.8678712 | 0.01120494 | 0.9808158 | 0.007973749 | 0.9808098 | 0.008101525
|  |  | 414492 | 1.004026 | 0.9994305 | 0.0005016963 | 0.9999501 | 0.1196447 | 0.9999457 | 0.1239303 |  |  | 638646 | 0.9985577 | 0.9866385 | 0.001317704 | 0.9966565 | 0.004368617 | 0.9966611 | 0.004488697 |  |  | 533760 | 0.9895322 | 0.9670213 | 0.003545829 | 0.9918862 | 0.005323752 | 0.9918859 | 0.007807411 | [12 empty] | 981960 | 0.9957479 | 0.8678712 | 0.01120494 | 0.9808245 | 0.007973759 | 0.9808185 | 0.008101303
|  |  | 414792 | 1.004922 | 0.9994305 | 0.0005016963 | 0.9999501 | 0.1196447 | 0.9999457 | 0.1239303 |  |  | 638946 | 0.9975972 | 0.9866385 | 0.001317704 | 0.9966568 | 0.00436862 | 0.9966615 | 0.004488696 |  |  | 534060 | 0.9895322 | 0.9670213 | 0.003545829 | 0.9918949 | 0.005323687 | 0.9918946 | 0.007807129 | [12 empty] | 982260 | 0.99351 | 0.8678712 | 0.01120494 | 0.9808332 | 0.007973769 | 0.9808272 | 0.008101081
|  |  | 415092 | 1.004026 | 0.9994305 | 0.0005016963 | 0.9999501 | 0.1196447 | 0.9999457 | 0.1239303 |  |  | 639246 | 0.9975972 | 0.9866385 | 0.001317704 | 0.9966571 | 0.004368622 | 0.9966618 | 0.004488694 |  |  | 534360 | 0.9895322 | 0.9670213 | 0.003545829 | 0.9919036 | 0.005323622 | 0.9919033 | 0.007806849 | [12 empty] | 982560 | 0.9890341 | 0.8678712 | 0.01120494 | 0.9808419 | 0.007973778 | 0.9808359 | 0.008100859
|  |  | 415392 | 1.00313 | 0.9994305 | 0.0005016963 | 0.9999501 | 0.1196447 | 0.9999457 | 0.1239303 |  |  | 639546 | 0.9975972 | 0.9866385 | 0.001317704 | 0.9966575 | 0.004368624 | 0.9966622 | 0.004488692 |  |  | 534660 | 0.9884531 | 0.9670213 | 0.003545829 | 0.9919123 | 0.005323557 | 0.991912 | 0.007806568 | [12 empty] | 982860 | 0.99351 | 0.8678712 | 0.01120494 | 0.9808506 | 0.007973788 | 0.9808446 | 0.008100638
|  |  | 415692 | 1.004922 | 0.9994305 | 0.0005016963 | 0.9999501 | 0.1196447 | 0.9999457 | 0.1239303 |  |  | 639846 | 0.9985577 | 0.9866385 | 0.001317704 | 0.9966578 | 0.004368626 | 0.9966625 | 0.004488691 |  |  | 534960 | 0.9873741 | 0.9670213 | 0.003545829 | 0.9919209 | 0.005323493 | 0.9919207 | 0.007806289 | [12 empty] | 983160 | 0.9890341 | 0.8678712 | 0.01120494 | 0.9808593 | 0.007973798 | 0.9808533 | 0.008100417
|  |  | 415992 | 1.002234 | 0.9994305 | 0.0005016963 | 0.9999501 | 0.1196447 | 0.9999457 | 0.1239303 |  |  | 640146 | 0.9985577 | 0.9866385 | 0.001317704 | 0.9966582 | 0.004368628 | 0.9966628 | 0.004488689 |  |  | 535260 | 0.9862951 | 0.9670213 | 0.003545829 | 0.9919296 | 0.005323428 | 0.9919293 | 0.00780601 | [12 empty] | 983460 | 1.000224 | 0.8678712 | 0.01120494 | 0.9808679 | 0.007973808 | 0.9808619 | 0.008100197
|  |  | 416292 | 1.00313 | 0.9994305 | 0.0005016963 | 0.9999501 | 0.1196447 | 0.9999457 | 0.1239303 |  |  | 640446 | 0.9975972 | 0.9866385 | 0.001317704 | 0.9966585 | 0.00436863 | 0.9966632 | 0.004488687 |  |  | 535560 | 0.9884531 | 0.9670213 | 0.003545829 | 0.9919382 | 0.005323364 | 0.991938 | 0.007805731 | [12 empty] | 983760 | 0.9957479 | 0.8678712 | 0.01120494 | 0.9808766 | 0.007973817 | 0.9808706 | 0.008099977
|  |  | 416592 | 1.00313 | 0.9994305 | 0.0005016963 | 0.9999501 | 0.1196447 | 0.9999457 | 0.1239303 |  |  | 640746 | 0.9985577 | 0.9866385 | 0.001317704 | 0.9966588 | 0.004368633 | 0.9966635 | 0.004488686 |  |  | 535860 | 0.9884531 | 0.9670213 | 0.003545829 | 0.9919468 | 0.0053233 | 0.9919466 | 0.007805453 | [12 empty] | 984060 | 0.991272 | 0.8678712 | 0.01120494 | 0.9808853 | 0.007973827 | 0.9808793 | 0.008099757
|  |  | 416892 | 1.004026 | 0.9994305 | 0.0005016963 | 0.9999501 | 0.1196447 | 0.9999457 | 0.1239303 |  |  | 641046 | 0.9995181 | 0.9866385 | 0.001317704 | 0.9966592 | 0.004368635 | 0.9966639 | 0.004488684 |  |  | 536160 | 0.9895322 | 0.9670213 | 0.003545829 | 0.9919555 | 0.005323236 | 0.9919552 | 0.007805176 | [12 empty] | 984360 | 0.9957479 | 0.8678712 | 0.01120494 | 0.9808939 | 0.007973837 | 0.9808879 | 0.008099538
|  |  | 417192 | 1.004026 | 0.9994305 | 0.0005016963 | 0.9999501 | 0.1196447 | 0.9999457 | 0.1239303 |  |  | 641346 | 0.9985577 | 0.9866385 | 0.001317704 | 0.9966595 | 0.004368637 | 0.9966642 | 0.004488683 |  |  | 536460 | 0.9906112 | 0.9670213 | 0.003545829 | 0.9919641 | 0.005323173 | 0.9919638 | 0.007804899 | [12 empty] | 984660 | 0.99351 | 0.8678712 | 0.01120494 | 0.9809025 | 0.007973847 | 0.9808965 | 0.008099319
|  |  | 417492 | 1.004922 | 0.9994305 | 0.0005016963 | 0.9999501 | 0.1196447 | 0.9999457 | 0.1239303 |  |  | 641646 | 0.9985577 | 0.9866385 | 0.001317704 | 0.9966598 | 0.004368639 | 0.9966645 | 0.004488681 |  |  | 536760 | 0.9884531 | 0.9670213 | 0.003545829 | 0.9919726 | 0.005323109 | 0.9919724 | 0.007804623 | [12 empty] | 984960 | 0.9890341 | 0.8678712 | 0.01120494 | 0.9809112 | 0.007973857 | 0.9809051 | 0.0080991
|  |  | 417792 | 1.002234 | 0.9994305 | 0.0005016963 | 0.9999501 | 0.1196447 | 0.9999457 | 0.1239303 |  |  | 641946 | 0.9995181 | 0.9866385 | 0.001317704 | 0.9966602 | 0.004368641 | 0.9966649 | 0.00448868 |  |  | 537060 | 0.9873741 | 0.9670213 | 0.003545829 | 0.9919812 | 0.005323046 | 0.991981 | 0.007804347 | [12 empty] | 985260 | 0.99351 | 0.8678712 | 0.01120494 | 0.9809198 | 0.007973867 | 0.9809137 | 0.008098882
|  |  | 418092 | 1.004026 | 0.9994305 | 0.0005016963 | 0.9999501 | 0.1196447 | 0.9999457 | 0.1239303 |  |  | 642246 | 0.9985577 | 0.9866385 | 0.001317704 | 0.9966605 | 0.004368644 | 0.9966652 | 0.004488679 |  |  | 537360 | 0.9884531 | 0.9670213 | 0.003545829 | 0.9919898 | 0.005322983 | 0.9919895 | 0.007804072 | [12 empty] | 985560 | 0.9957479 | 0.8678712 | 0.01120494 | 0.9809284 | 0.007973877 | 0.9809223 | 0.008098664
|  |  | 418392 | 1.00313 | 0.9994305 | 0.0005016963 | 0.9999501 | 0.1196447 | 0.9999457 | 0.1239303 |  |  | 642546 | 0.9985577 | 0.9866385 | 0.001317704 | 0.9966608 | 0.004368646 | 0.9966655 | 0.004488677 |  |  | 537660 | 0.9895322 | 0.9670213 | 0.003545829 | 0.9919983 | 0.00532292 | 0.9919981 | 0.007803797 | [12 empty] | 985860 | 1.002462 | 0.8678712 | 0.01120494 | 0.980937 | 0.007973887 | 0.9809309 | 0.008098446
|  |  | 418692 | 1.002234 | 0.9994305 | 0.0005016963 | 0.9999501 | 0.1196447 | 0.9999457 | 0.1239303 |  |  | 642846 | 0.9995181 | 0.9866385 | 0.001317704 | 0.9966612 | 0.004368648 | 0.9966659 | 0.004488676 |  |  | 537960 | 0.9884531 | 0.9670213 | 0.003545829 | 0.9920068 | 0.005322857 | 0.9920066 | 0.007803524 | [12 empty] | 986160 | 0.9957479 | 0.8678712 | 0.01120494 | 0.9809455 | 0.007973897 | 0.9809395 | 0.008098229
|  |  | 418992 | 1.004026 | 0.9994305 | 0.0005016963 | 0.9999501 | 0.1196447 | 0.9999457 | 0.1239303 |  |  | 643146 | 0.9966367 | 0.9866385 | 0.001317704 | 0.9966615 | 0.004368651 | 0.9966662 | 0.004488675 |  |  | 538260 | 0.9884531 | 0.9670213 | 0.003545829 | 0.9920154 | 0.005322795 | 0.9920151 | 0.00780325 | [12 empty] | 986460 | 0.9890341 | 0.8678712 | 0.01120494 | 0.9809541 | 0.007973907 | 0.9809481 | 0.008098012
|  |  | 419292 | 1.00313 | 0.9994305 | 0.0005016963 | 0.9999501 | 0.1196447 | 0.9999457 | 0.1239303 |  |  | 643446 | 0.9985577 | 0.9866385 | 0.001317704 | 0.9966618 | 0.004368653 | 0.9966665 | 0.004488673 |  |  | 538560 | 0.9884531 | 0.9670213 | 0.003545829 | 0.9920239 | 0.005322732 | 0.9920236 | 0.007802977 | [12 empty] | 986760 | 0.9979859 | 0.8678712 | 0.01120494 | 0.9809627 | 0.007973918 | 0.9809566 | 0.008097796
|  |  | 419592 | 1.004026 | 0.9994305 | 0.0005016963 | 0.9999501 | 0.1196447 | 0.9999457 | 0.1239303 |  |  | 643746 | 0.9975972 | 0.9866385 | 0.001317704 | 0.9966621 | 0.004368655 | 0.9966668 | 0.004488672 |  |  | 538860 | 0.9895322 | 0.9670213 | 0.003545829 | 0.9920323 | 0.00532267 | 0.9920321 | 0.007802705 | [12 empty] | 987060 | 0.9979859 | 0.8678712 | 0.01120494 | 0.9809712 | 0.007973928 | 0.9809652 | 0.00809758
|  |  | 419892 | 1.004026 | 0.9994305 | 0.0005016963 | 0.9999501 | 0.1196447 | 0.9999457 | 0.1239303 |  |  | 644046 | 0.9985577 | 0.9866385 | 0.001317704 | 0.9966625 | 0.004368658 | 0.9966672 | 0.004488671 |  |  | 539160 | 0.9895322 | 0.9670213 | 0.003545829 | 0.9920408 | 0.005322608 | 0.9920406 | 0.007802433 | [12 empty] | 987360 | 0.99351 | 0.8678712 | 0.01120494 | 0.9809798 | 0.007973938 | 0.9809737 | 0.008097364
|  |  | 420192 | 1.004026 | 0.9994305 | 0.0005016963 | 0.9999501 | 0.1196447 | 0.9999457 | 0.1239303 |  |  | 644346 | 0.9985577 | 0.9866385 | 0.001317704 | 0.9966628 | 0.00436866 | 0.9966675 | 0.00448867 |  |  | 539460 | 0.9884531 | 0.9670213 | 0.003545829 | 0.9920493 | 0.005322546 | 0.9920491 | 0.007802162 | [12 empty] | 987660 | 0.9957479 | 0.8678712 | 0.01120494 | 0.9809883 | 0.007973948 | 0.9809823 | 0.008097149
|  |  | 420492 | 1.00313 | 0.9994305 | 0.0005016963 | 0.9999501 | 0.1196447 | 0.9999457 | 0.1239303 |  |  | 644646 | 0.9975972 | 0.9866385 | 0.001317704 | 0.9966631 | 0.004368662 | 0.9966678 | 0.004488669 |  |  | 539760 | 0.9884531 | 0.9670213 | 0.003545829 | 0.9920577 | 0.005322484 | 0.9920575 | 0.007801892 | [12 empty] | 987960 | 0.9957479 | 0.8678712 | 0.01120494 | 0.9809968 | 0.007973959 | 0.9809908 | 0.008096934
|  |  | 420792 | 1.00313 | 0.9994305 | 0.0005016963 | 0.9999501 | 0.1196447 | 0.9999457 | 0.1239303 |  |  | 644946 | 0.9985577 | 0.9866385 | 0.001317704 | 0.9966634 | 0.004368665 | 0.9966682 | 0.004488668 |  |  | 540060 | 0.9906112 | 0.9670213 | 0.003545829 | 0.9920662 | 0.005322423 | 0.9920659 | 0.007801622 | [12 empty] | 988260 | 0.9957479 | 0.8678712 | 0.01120494 | 0.9810054 | 0.007973969 | 0.9809993 | 0.008096719
|  |  | 421092 | 1.004026 | 0.9994305 | 0.0005016963 | 0.9999501 | 0.1196447 | 0.9999457 | 0.1239303 |  |  | 645246 | 0.9975972 | 0.9866385 | 0.001317704 | 0.9966638 | 0.004368667 | 0.9966685 | 0.004488667 |  |  | 540360 | 0.9906112 | 0.9670213 | 0.003545829 | 0.9920746 | 0.005322361 | 0.9920744 | 0.007801352 | [12 empty] | 988560 | 0.9979859 | 0.8678712 | 0.01120494 | 0.9810139 | 0.007973979 | 0.9810078 | 0.008096505
|  |  | 421392 | 1.004026 | 0.9994305 | 0.0005016963 | 0.9999501 | 0.1196447 | 0.9999457 | 0.1239303 |  |  | 645546 | 0.9975972 | 0.9866385 | 0.001317704 | 0.9966641 | 0.004368669 | 0.9966688 | 0.004488666 |  |  | 540660 | 0.9895322 | 0.9670213 | 0.003545829 | 0.992083 | 0.0053223 | 0.9920828 | 0.007801083 | [12 empty] | 988860 | 1.000224 | 0.8678712 | 0.01120494 | 0.9810224 | 0.00797399 | 0.9810163 | 0.008096291
|  |  | 421692 | 1.004026 | 0.9994305 | 0.0005016963 | 0.9999501 | 0.1196447 | 0.9999457 | 0.1239303 |  |  | 645846 | 0.9975972 | 0.9866385 | 0.001317704 | 0.9966644 | 0.004368672 | 0.9966691 | 0.004488664 |  |  | 540960 | 0.9895322 | 0.9670213 | 0.003545829 | 0.9920914 | 0.005322239 | 0.9920912 | 0.007800815 | [12 empty] | 989160 | 0.9957479 | 0.8678712 | 0.01120494 | 0.9810308 | 0.007974 | 0.9810248 | 0.008096077
|  |  | 421992 | 1.004026 | 0.9994305 | 0.0005016963 | 0.9999501 | 0.1196447 | 0.9999457 | 0.1239303 |  |  | 646146 | 0.9995181 | 0.9866385 | 0.001317704 | 0.9966647 | 0.004368674 | 0.9966694 | 0.004488663 |  |  | 541260 | 0.9895322 | 0.9670213 | 0.003545829 | 0.9920997 | 0.005322179 | 0.9920995 | 0.007800547 | [12 empty] | 989460 | 0.9979859 | 0.8678712 | 0.01120494 | 0.9810393 | 0.00797401 | 0.9810332 | 0.008095864
|  |  | 422292 | 1.00313 | 0.9994305 | 0.0005016963 | 0.9999501 | 0.1196447 | 0.9999457 | 0.1239303 |  |  | 646446 | 0.9985577 | 0.9866385 | 0.001317704 | 0.996665 | 0.004368677 | 0.9966698 | 0.004488663 |  |  | 541560 | 0.9873741 | 0.9670213 | 0.003545829 | 0.9921081 | 0.005322118 | 0.9921079 | 0.00780028 | [12 empty] | 989760 | 1.002462 | 0.8678712 | 0.01120494 | 0.9810478 | 0.007974021 | 0.9810417 | 0.008095651
|  |  | 422592 | 1.004922 | 0.9994305 | 0.0005016963 | 0.9999501 | 0.1196447 | 0.9999457 | 0.1239303 |  |  | 646746 | 0.9995181 | 0.9866385 | 0.001317704 | 0.9966654 | 0.004368679 | 0.9966701 | 0.004488662 |  |  | 541860 | 0.9862951 | 0.9670213 | 0.003545829 | 0.9921165 | 0.005322057 | 0.9921163 | 0.007800013 | [12 empty] | 990060 | 0.9957479 | 0.8678712 | 0.01120494 | 0.9810562 | 0.007974031 | 0.9810501 | 0.008095439
|  |  | 422892 | 1.00313 | 0.9994305 | 0.0005016963 | 0.9999501 | 0.1196447 | 0.9999457 | 0.1239303 |  |  | 647046 | 0.9995181 | 0.9866385 | 0.001317704 | 0.9966657 | 0.004368681 | 0.9966704 | 0.004488661 |  |  | 542160 | 0.9884531 | 0.9670213 | 0.003545829 | 0.9921248 | 0.005321997 | 0.9921246 | 0.007799747 | [12 empty] | 990360 | 1.002462 | 0.8678712 | 0.01120494 | 0.9810647 | 0.007974042 | 0.9810586 | 0.008095227
|  |  | 423192 | 1.004026 | 0.9994305 | 0.0005016963 | 0.9999501 | 0.1196447 | 0.9999457 | 0.1239303 |  |  | 647346 | 0.9985577 | 0.9866385 | 0.001317704 | 0.996666 | 0.004368684 | 0.9966707 | 0.00448866 |  |  | 542460 | 0.9895322 | 0.9670213 | 0.003545829 | 0.9921331 | 0.005321937 | 0.9921329 | 0.007799482 | [12 empty] | 990660 | 0.9957479 | 0.8678712 | 0.01120494 | 0.9810731 | 0.007974052 | 0.981067 | 0.008095015
|  |  | 423492 | 1.004026 | 0.9994305 | 0.0005016963 | 0.9999501 | 0.1196447 | 0.9999457 | 0.1239303 |  |  | 647646 | 0.9985577 | 0.9866385 | 0.001317704 | 0.9966663 | 0.004368686 | 0.996671 | 0.004488659 |  |  | 542760 | 0.9884531 | 0.9670213 | 0.003545829 | 0.9921414 | 0.005321877 | 0.9921412 | 0.007799217 | [12 empty] | 990960 | 0.9957479 | 0.8678712 | 0.01120494 | 0.9810816 | 0.007974063 | 0.9810754 | 0.008094803
|  |  | 423792 | 1.004026 | 0.9994305 | 0.0005016963 | 0.9999501 | 0.1196447 | 0.9999457 | 0.1239303 |  |  | 647946 | 0.9985577 | 0.9866385 | 0.001317704 | 0.9966666 | 0.004368689 | 0.9966714 | 0.004488658 |  |  | 543060 | 0.9895322 | 0.9670213 | 0.003545829 | 0.9921497 | 0.005321817 | 0.9921495 | 0.007798952 | [12 empty] | 991260 | 0.9957479 | 0.8678712 | 0.01120494 | 0.98109 | 0.007974074 | 0.9810839 | 0.008094592
|  |  | 424092 | 1.004026 | 0.9994305 | 0.0005016963 | 0.9999501 | 0.1196447 | 0.9999457 | 0.1239303 |  |  | 648246 | 0.9975972 | 0.9866385 | 0.001317704 | 0.9966669 | 0.004368691 | 0.9966717 | 0.004488657 |  |  | 543360 | 0.9906112 | 0.9670213 | 0.003545829 | 0.992158 | 0.005321758 | 0.9921578 | 0.007798688 | [12 empty] | 991560 | 0.9979859 | 0.8678712 | 0.01120494 | 0.9810984 | 0.007974084 | 0.9810923 | 0.008094382
|  |  | 424392 | 1.00313 | 0.9994305 | 0.0005016963 | 0.9999501 | 0.1196447 | 0.9999457 | 0.1239303 |  |  | 648546 | 0.9975972 | 0.9866385 | 0.001317704 | 0.9966673 | 0.004368694 | 0.996672 | 0.004488657 |  |  | 543660 | 0.9895322 | 0.9670213 | 0.003545829 | 0.9921663 | 0.005321698 | 0.9921661 | 0.007798425 | [12 empty] | 991860 | 1.000224 | 0.8678712 | 0.01120494 | 0.9811068 | 0.007974095 | 0.9811007 | 0.008094171
|  |  | 424692 | 1.00313 | 0.9994305 | 0.0005016963 | 0.9999501 | 0.1196447 | 0.9999457 | 0.1239303 |  |  | 648846 | 0.9975972 | 0.9866385 | 0.001317704 | 0.9966676 | 0.004368696 | 0.9966723 | 0.004488656 |  |  | 543960 | 0.9895322 | 0.9670213 | 0.003545829 | 0.9921745 | 0.005321639 | 0.9921743 | 0.007798162 | [12 empty] | 992160 | 0.9957479 | 0.8678712 | 0.01120494 | 0.9811152 | 0.007974105 | 0.981109 | 0.008093961
|  |  | 424992 | 1.002234 | 0.9994305 | 0.0005016963 | 0.9999501 | 0.1196447 | 0.9999457 | 0.1239303 |  |  | 649146 | 0.9985577 | 0.9866385 | 0.001317704 | 0.9966679 | 0.004368699 | 0.9966726 | 0.004488655 |  |  | 544260 | 0.9884531 | 0.9670213 | 0.003545829 | 0.9921828 | 0.00532158 | 0.9921826 | 0.0077979 | [12 empty] | 992460 | 0.99351 | 0.8678712 | 0.01120494 | 0.9811236 | 0.007974116 | 0.9811174 | 0.008093752
|  |  | 425292 | 1.004922 | 0.9994305 | 0.0005016963 | 0.9999501 | 0.1196447 | 0.9999457 | 0.1239303 |  |  | 649446 | 0.9985577 | 0.9866385 | 0.001317704 | 0.9966682 | 0.004368701 | 0.9966729 | 0.004488654 |  |  | 544560 | 0.9895322 | 0.9670213 | 0.003545829 | 0.992191 | 0.005321521 | 0.9921908 | 0.007797638 | [12 empty] | 992760 | 1.000224 | 0.8678712 | 0.01120494 | 0.9811319 | 0.007974127 | 0.9811258 | 0.008093542
|  |  | 425592 | 1.004026 | 0.9994305 | 0.0005016963 | 0.9999501 | 0.1196447 | 0.9999457 | 0.1239303 |  |  | 649746 | 0.9995181 | 0.9866385 | 0.001317704 | 0.9966685 | 0.004368704 | 0.9966732 | 0.004488654 |  |  | 544860 | 0.9873741 | 0.9670213 | 0.003545829 | 0.9921992 | 0.005321462 | 0.992199 | 0.007797377 | [12 empty] | 993060 | 0.9979859 | 0.8678712 | 0.01120494 | 0.9811403 | 0.007974138 | 0.9811341 | 0.008093333
|  |  | 425892 | 1.00313 | 0.9994305 | 0.0005016963 | 0.9999501 | 0.1196447 | 0.9999457 | 0.1239303 |  |  | 650046 | 1.000479 | 0.9866385 | 0.001317704 | 0.9966688 | 0.004368706 | 0.9966736 | 0.004488653 |  |  | 545160 | 0.9895322 | 0.9670213 | 0.003545829 | 0.9922074 | 0.005321404 | 0.9922072 | 0.007797117 | [12 empty] | 993360 | 0.9979859 | 0.8678712 | 0.01120494 | 0.9811486 | 0.007974148 | 0.9811425 | 0.008093125
|  |  | 426192 | 1.004026 | 0.9994305 | 0.0005016963 | 0.9999501 | 0.1196447 | 0.9999457 | 0.1239303 |  |  | 650346 | 0.9995181 | 0.9866385 | 0.001317704 | 0.9966691 | 0.004368709 | 0.9966739 | 0.004488652 |  |  | 545460 | 0.9884531 | 0.9670213 | 0.003545829 | 0.9922156 | 0.005321345 | 0.9922154 | 0.007796857 | [12 empty] | 993660 | 0.9957479 | 0.8678712 | 0.01120494 | 0.981157 | 0.007974159 | 0.9811508 | 0.008092917
|  |  | 426492 | 1.004026 | 0.9994305 | 0.0005016963 | 0.9999501 | 0.1196447 | 0.9999457 | 0.1239303 |  |  | 650646 | 0.9985577 | 0.9866385 | 0.001317704 | 0.9966694 | 0.004368712 | 0.9966742 | 0.004488652 |  |  | 545760 | 0.9906112 | 0.9670213 | 0.003545829 | 0.9922238 | 0.005321287 | 0.9922236 | 0.007796597 | [12 empty] | 993960 | 0.99351 | 0.8678712 | 0.01120494 | 0.9811653 | 0.00797417 | 0.9811591 | 0.008092709
|  |  | 426792 | 1.00313 | 0.9994305 | 0.0005016963 | 0.9999501 | 0.1196447 | 0.9999457 | 0.1239303 |  |  | 650946 | 0.9985577 | 0.9866385 | 0.001317704 | 0.9966697 | 0.004368714 | 0.9966745 | 0.004488651 |  |  | 546060 | 0.9895322 | 0.9670213 | 0.003545829 | 0.992232 | 0.005321229 | 0.9922318 | 0.007796338 | [12 empty] | 994260 | 0.9957479 | 0.8678712 | 0.01120494 | 0.9811736 | 0.007974181 | 0.9811675 | 0.008092501
|  |  | 427092 | 1.004922 | 0.9994305 | 0.0005016963 | 0.9999501 | 0.1196447 | 0.9999457 | 0.1239303 |  |  | 651246 | 0.9995181 | 0.9866385 | 0.001317704 | 0.99667 | 0.004368717 | 0.9966748 | 0.004488651 |  |  | 546360 | 0.9895322 | 0.9670213 | 0.003545829 | 0.9922401 | 0.005321171 | 0.9922399 | 0.00779608 | [12 empty] | 994560 | 0.9979859 | 0.8678712 | 0.01120494 | 0.9811819 | 0.007974192 | 0.9811758 | 0.008092294
|  |  | 427392 | 1.004026 | 0.9994305 | 0.0005016963 | 0.9999501 | 0.1196447 | 0.9999457 | 0.1239303 |  |  | 651546 | 1.000479 | 0.9866385 | 0.001317704 | 0.9966703 | 0.004368719 | 0.9966751 | 0.00448865 |  |  | 546660 | 0.9895322 | 0.9670213 | 0.003545829 | 0.9922483 | 0.005321114 | 0.9922481 | 0.007795822 | [12 empty] | 994860 | 0.991272 | 0.8678712 | 0.01120494 | 0.9811902 | 0.007974203 | 0.9811841 | 0.008092087
|  |  | 427692 | 1.004922 | 0.9994305 | 0.0005016963 | 0.9999501 | 0.1196447 | 0.9999457 | 0.1239303 |  |  | 651846 | 0.9966367 | 0.9866385 | 0.001317704 | 0.9966706 | 0.004368722 | 0.9966754 | 0.00448865 |  |  | 546960 | 0.9906112 | 0.9670213 | 0.003545829 | 0.9922564 | 0.005321056 | 0.9922562 | 0.007795565 | [12 empty] | 995160 | 1.000224 | 0.8678712 | 0.01120494 | 0.9811985 | 0.007974214 | 0.9811924 | 0.008091881
|  |  | 427992 | 1.004922 | 0.9994305 | 0.0005016963 | 0.9999501 | 0.1196447 | 0.9999457 | 0.1239303 |  |  | 652146 | 0.9985577 | 0.9866385 | 0.001317704 | 0.9966709 | 0.004368725 | 0.9966757 | 0.004488649 |  |  | 547260 | 0.9895322 | 0.9670213 | 0.003545829 | 0.9922645 | 0.005320999 | 0.9922643 | 0.007795308 | [12 empty] | 995460 | 0.9979859 | 0.8678712 | 0.01120494 | 0.9812068 | 0.007974225 | 0.9812006 | 0.008091675
|  |  | 428292 | 1.00313 | 0.9994305 | 0.0005016963 | 0.9999501 | 0.1196447 | 0.9999457 | 0.1239303 |  |  | 652446 | 0.9995181 | 0.9866385 | 0.001317704 | 0.9966712 | 0.004368727 | 0.996676 | 0.004488649 |  |  | 547560 | 0.9895322 | 0.9670213 | 0.003545829 | 0.9922726 | 0.005320942 | 0.9922724 | 0.007795052 | [12 empty] | 995760 | 1.002462 | 0.8678712 | 0.01120494 | 0.9812151 | 0.007974236 | 0.9812089 | 0.008091469
|  |  | 428592 | 1.00313 | 0.9994305 | 0.0005016963 | 0.9999501 | 0.1196447 | 0.9999457 | 0.1239303 |  |  | 652746 | 1.000479 | 0.9866385 | 0.001317704 | 0.9966716 | 0.00436873 | 0.9966763 | 0.004488648 |  |  | 547860 | 0.9906112 | 0.9670213 | 0.003545829 | 0.9922807 | 0.005320885 | 0.9922805 | 0.007794796 | [12 empty] | 996060 | 1.002462 | 0.8678712 | 0.01120494 | 0.9812234 | 0.007974247 | 0.9812172 | 0.008091264
|  |  | 428892 | 1.004026 | 0.9994305 | 0.0005016963 | 0.9999501 | 0.1196447 | 0.9999457 | 0.1239303 |  |  | 653046 | 0.9985577 | 0.9866385 | 0.001317704 | 0.9966719 | 0.004368732 | 0.9966766 | 0.004488648 |  |  | 548160 | 0.9895322 | 0.9670213 | 0.003545829 | 0.9922888 | 0.005320828 | 0.9922886 | 0.007794541 | [12 empty] | 996360 | 0.9979859 | 0.8678712 | 0.01120494 | 0.9812316 | 0.007974258 | 0.9812254 | 0.008091059
[13 empty] | 653346 | 0.9985577 | 0.9866385 | 0.001317704 | 0.9966722 | 0.004368735 | 0.9966769 | 0.004488648 |  |  | 548460 | 0.9895322 | 0.9670213 | 0.003545829 | 0.9922968 | 0.005320771 | 0.9922966 | 0.007794287 | [12 empty] | 996660 | 0.9979859 | 0.8678712 | 0.01120494 | 0.9812399 | 0.007974269 | 0.9812337 | 0.008090854
[13 empty] | 653646 | 0.9975972 | 0.9866385 | 0.001317704 | 0.9966725 | 0.004368738 | 0.9966772 | 0.004488647 |  |  | 548760 | 0.9895322 | 0.9670213 | 0.003545829 | 0.9923049 | 0.005320715 | 0.9923047 | 0.007794033 | [12 empty] | 996960 | 0.9979859 | 0.8678712 | 0.01120494 | 0.9812481 | 0.00797428 | 0.9812419 | 0.008090649
[13 empty] | 653946 | 0.9985577 | 0.9866385 | 0.001317704 | 0.9966728 | 0.00436874 | 0.9966775 | 0.004488647 |  |  | 549060 | 0.9906112 | 0.9670213 | 0.003545829 | 0.9923129 | 0.005320658 | 0.9923127 | 0.007793779 | [12 empty] | 997260 | 0.9979859 | 0.8678712 | 0.01120494 | 0.9812563 | 0.007974291 | 0.9812501 | 0.008090445
[13 empty] | 654246 | 0.9995181 | 0.9866385 | 0.001317704 | 0.996673 | 0.004368743 | 0.9966778 | 0.004488647 |  |  | 549360 | 0.9895322 | 0.9670213 | 0.003545829 | 0.9923209 | 0.005320602 | 0.9923207 | 0.007793527 | [12 empty] | 997560 | 0.99351 | 0.8678712 | 0.01120494 | 0.9812645 | 0.007974303 | 0.9812583 | 0.008090242
[13 empty] | 654546 | 0.9995181 | 0.9866385 | 0.001317704 | 0.9966733 | 0.004368746 | 0.9966781 | 0.004488646 |  |  | 549660 | 0.9895322 | 0.9670213 | 0.003545829 | 0.9923289 | 0.005320546 | 0.9923287 | 0.007793274 | [12 empty] | 997860 | 0.9957479 | 0.8678712 | 0.01120494 | 0.9812728 | 0.007974314 | 0.9812665 | 0.008090038
[13 empty] | 654846 | 0.9985577 | 0.9866385 | 0.001317704 | 0.9966736 | 0.004368748 | 0.9966784 | 0.004488646 |  |  | 549960 | 0.9884531 | 0.9670213 | 0.003545829 | 0.9923369 | 0.00532049 | 0.9923367 | 0.007793022 | [12 empty] | 998160 | 0.99351 | 0.8678712 | 0.01120494 | 0.981281 | 0.007974325 | 0.9812747 | 0.008089835
[13 empty] | 655146 | 0.9985577 | 0.9866385 | 0.001317704 | 0.9966739 | 0.004368751 | 0.9966787 | 0.004488646 |  |  | 550260 | 0.9873741 | 0.9670213 | 0.003545829 | 0.9923449 | 0.005320435 | 0.9923447 | 0.007792771 | [12 empty] | 998460 | 0.9979859 | 0.8678712 | 0.01120494 | 0.9812891 | 0.007974336 | 0.9812829 | 0.008089633
[13 empty] | 655446 | 0.9985577 | 0.9866385 | 0.001317704 | 0.9966742 | 0.004368754 | 0.996679 | 0.004488646 |  |  | 550560 | 0.9895322 | 0.9670213 | 0.003545829 | 0.9923529 | 0.005320379 | 0.9923527 | 0.00779252 | [12 empty] | 998760 | 1.000224 | 0.8678712 | 0.01120494 | 0.9812973 | 0.007974348 | 0.9812911 | 0.008089431
[13 empty] | 655746 | 0.9985577 | 0.9866385 | 0.001317704 | 0.9966745 | 0.004368757 | 0.9966793 | 0.004488646 |  |  | 550860 | 0.9895322 | 0.9670213 | 0.003545829 | 0.9923608 | 0.005320324 | 0.9923606 | 0.00779227 | [12 empty] | 999060 | 0.9979859 | 0.8678712 | 0.01120494 | 0.9813055 | 0.007974359 | 0.9812993 | 0.008089229
[13 empty] | 656046 | 0.9995181 | 0.9866385 | 0.001317704 | 0.9966748 | 0.004368759 | 0.9966796 | 0.004488645 |  |  | 551160 | 0.9906112 | 0.9670213 | 0.003545829 | 0.9923688 | 0.005320269 | 0.9923686 | 0.007792021 | [12 empty] | 999360 | 0.9957479 | 0.8678712 | 0.01120494 | 0.9813137 | 0.00797437 | 0.9813074 | 0.008089027
[13 empty] | 656346 | 0.9985577 | 0.9866385 | 0.001317704 | 0.9966751 | 0.004368762 | 0.9966799 | 0.004488645 |  |  | 551460 | 0.9906112 | 0.9670213 | 0.003545829 | 0.9923767 | 0.005320214 | 0.9923765 | 0.007791771 | [12 empty] | 999660 | 1.000224 | 0.8678712 | 0.01120494 | 0.9813218 | 0.007974382 | 0.9813156 | 0.008088826
[13 empty] | 656646 | 0.9985577 | 0.9866385 | 0.001317704 | 0.9966754 | 0.004368765 | 0.9966802 | 0.004488645 |  |  | 551760 | 0.9916902 | 0.9670213 | 0.003545829 | 0.9923846 | 0.005320159 | 0.9923844 | 0.007791523 | [12 empty] | 999960 | 1.002462 | 0.8678712 | 0.01120494 | 0.98133 | 0.007974393 | 0.9813237 | 0.008088625
[13 empty] | 656946 | 1.000479 | 0.9866385 | 0.001317704 | 0.9966757 | 0.004368768 | 0.9966805 | 0.004488645 |  |  | 552060 | 0.9884531 | 0.9670213 | 0.003545829 | 0.9923925 | 0.005320104 | 0.9923923 | 0.007791275 | [12 empty] | 1000260 | 0.9979859 | 0.8678712 | 0.01120494 | 0.9813381 | 0.007974405 | 0.9813318 | 0.008088424
[13 empty] | 657246 | 0.9985577 | 0.9866385 | 0.001317704 | 0.996676 | 0.00436877 | 0.9966808 | 0.004488645 |  |  | 552360 | 0.9895322 | 0.9670213 | 0.003545829 | 0.9924004 | 0.00532005 | 0.9924002 | 0.007791027 | [12 empty] | 1000560 | 1.002462 | 0.8678712 | 0.01120494 | 0.9813462 | 0.007974416 | 0.98134 | 0.008088224
[13 empty] | 657546 | 1.000479 | 0.9866385 | 0.001317704 | 0.9966763 | 0.004368773 | 0.9966811 | 0.004488645 |  |  | 552660 | 0.9895322 | 0.9670213 | 0.003545829 | 0.9924083 | 0.005319996 | 0.9924081 | 0.00779078 | [12 empty] | 1000860 | 1.002462 | 0.8678712 | 0.01120494 | 0.9813543 | 0.007974427 | 0.9813481 | 0.008088024
[13 empty] | 657846 | 0.9995181 | 0.9866385 | 0.001317704 | 0.9966766 | 0.004368776 | 0.9966814 | 0.004488645 |  |  | 552960 | 0.9895322 | 0.9670213 | 0.003545829 | 0.9924162 | 0.005319942 | 0.992416 | 0.007790534 | [12 empty] | 1001160 | 0.9979859 | 0.8678712 | 0.01120494 | 0.9813624 | 0.007974439 | 0.9813562 | 0.008087824
[13 empty] | 658146 | 0.9995181 | 0.9866385 | 0.001317704 | 0.9966768 | 0.004368779 | 0.9966816 | 0.004488645 |  |  | 553260 | 0.9895322 | 0.9670213 | 0.003545829 | 0.992424 | 0.005319888 | 0.9924238 | 0.007790288 | [12 empty] | 1001460 | 1.000224 | 0.8678712 | 0.01120494 | 0.9813705 | 0.007974451 | 0.9813643 | 0.008087625
[13 empty] | 658446 | 0.9985577 | 0.9866385 | 0.001317704 | 0.9966771 | 0.004368781 | 0.9966819 | 0.004488645 |  |  | 553560 | 0.9895322 | 0.9670213 | 0.003545829 | 0.9924318 | 0.005319834 | 0.9924317 | 0.007790043 | [12 empty] | 1001760 | 1.0047 | 0.8678712 | 0.01120494 | 0.9813786 | 0.007974462 | 0.9813723 | 0.008087426
[13 empty] | 658746 | 0.9995181 | 0.9866385 | 0.001317704 | 0.9966774 | 0.004368784 | 0.9966822 | 0.004488645 |  |  | 553860 | 0.9895322 | 0.9670213 | 0.003545829 | 0.9924397 | 0.00531978 | 0.9924395 | 0.007789798 | [12 empty] | 1002060 | 0.9979859 | 0.8678712 | 0.01120494 | 0.9813867 | 0.007974474 | 0.9813804 | 0.008087228
[13 empty] | 659046 | 0.9995181 | 0.9866385 | 0.001317704 | 0.9966777 | 0.004368787 | 0.9966825 | 0.004488645 |  |  | 554160 | 0.9906112 | 0.9670213 | 0.003545829 | 0.9924475 | 0.005319727 | 0.9924473 | 0.007789553 | [12 empty] | 1002360 | 0.9957479 | 0.8678712 | 0.01120494 | 0.9813948 | 0.007974485 | 0.9813885 | 0.00808703
[13 empty] | 659346 | 0.9995181 | 0.9866385 | 0.001317704 | 0.996678 | 0.00436879 | 0.9966828 | 0.004488645 |  |  | 554460 | 0.9895322 | 0.9670213 | 0.003545829 | 0.9924553 | 0.005319673 | 0.9924551 | 0.00778931 | [12 empty] | 1002660 | 0.9957479 | 0.8678712 | 0.01120494 | 0.9814028 | 0.007974497 | 0.9813965 | 0.008086832
[13 empty] | 659646 | 0.9995181 | 0.9866385 | 0.001317704 | 0.9966783 | 0.004368793 | 0.9966831 | 0.004488645 |  |  | 554760 | 0.9906112 | 0.9670213 | 0.003545829 | 0.9924631 | 0.00531962 | 0.9924629 | 0.007789066 | [12 empty] | 1002960 | 0.9979859 | 0.8678712 | 0.01120494 | 0.9814109 | 0.007974509 | 0.9814046 | 0.008086634
[13 empty] | 659946 | 0.9995181 | 0.9866385 | 0.001317704 | 0.9966786 | 0.004368795 | 0.9966834 | 0.004488645 |  |  | 555060 | 0.9895322 | 0.9670213 | 0.003545829 | 0.9924709 | 0.005319567 | 0.9924707 | 0.007788824 | [12 empty] | 1003260 | 1.002462 | 0.8678712 | 0.01120494 | 0.9814189 | 0.00797452 | 0.9814126 | 0.008086437
[13 empty] | 660246 | 0.9985577 | 0.9866385 | 0.001317704 | 0.9966788 | 0.004368798 | 0.9966837 | 0.004488646 |  |  | 555360 | 0.9916902 | 0.9670213 | 0.003545829 | 0.9924786 | 0.005319515 | 0.9924785 | 0.007788582 | [12 empty] | 1003560 | 1.002462 | 0.8678712 | 0.01120494 | 0.981427 | 0.007974532 | 0.9814207 | 0.00808624
[13 empty] | 660546 | 0.9995181 | 0.9866385 | 0.001317704 | 0.9966791 | 0.004368801 | 0.9966839 | 0.004488646 |  |  | 555660 | 0.9906112 | 0.9670213 | 0.003545829 | 0.9924864 | 0.005319462 | 0.9924862 | 0.00778834 | [12 empty] | 1003860 | 0.9957479 | 0.8678712 | 0.01120494 | 0.981435 | 0.007974544 | 0.9814287 | 0.008086044
[13 empty] | 660846 | 0.9985577 | 0.9866385 | 0.001317704 | 0.9966794 | 0.004368804 | 0.9966842 | 0.004488646 |  |  | 555960 | 0.9895322 | 0.9670213 | 0.003545829 | 0.9924941 | 0.00531941 | 0.992494 | 0.007788099 | [12 empty] | 1004160 | 1.0047 | 0.8678712 | 0.01120494 | 0.981443 | 0.007974556 | 0.9814367 | 0.008085848
[13 empty] | 661146 | 0.9995181 | 0.9866385 | 0.001317704 | 0.9966797 | 0.004368807 | 0.9966845 | 0.004488646 |  |  | 556260 | 0.9906112 | 0.9670213 | 0.003545829 | 0.9925018 | 0.005319357 | 0.9925017 | 0.007787858 | [12 empty] | 1004460 | 1.000224 | 0.8678712 | 0.01120494 | 0.981451 | 0.007974567 | 0.9814447 | 0.008085652
[13 empty] | 661446 | 0.9995181 | 0.9866385 | 0.001317704 | 0.99668 | 0.00436881 | 0.9966848 | 0.004488646 |  |  | 556560 | 0.9884531 | 0.9670213 | 0.003545829 | 0.9925096 | 0.005319305 | 0.9925094 | 0.007787618 | [12 empty] | 1004760 | 0.9957479 | 0.8678712 | 0.01120494 | 0.981459 | 0.007974579 | 0.9814527 | 0.008085456
[13 empty] | 661746 | 0.9995181 | 0.9866385 | 0.001317704 | 0.9966802 | 0.004368812 | 0.9966851 | 0.004488647 |  |  | 556860 | 0.9906112 | 0.9670213 | 0.003545829 | 0.9925173 | 0.005319253 | 0.9925171 | 0.007787379 | [12 empty] | 1005060 | 0.99351 | 0.8678712 | 0.01120494 | 0.981467 | 0.007974591 | 0.9814607 | 0.008085261
[13 empty] | 662046 | 0.9995181 | 0.9866385 | 0.001317704 | 0.9966805 | 0.004368815 | 0.9966853 | 0.004488647 |  |  | 557160 | 0.9906112 | 0.9670213 | 0.003545829 | 0.9925249 | 0.005319201 | 0.9925248 | 0.00778714 | [12 empty] | 1005360 | 0.9979859 | 0.8678712 | 0.01120494 | 0.981475 | 0.007974603 | 0.9814686 | 0.008085066
[13 empty] | 662346 | 0.9995181 | 0.9866385 | 0.001317704 | 0.9966808 | 0.004368818 | 0.9966856 | 0.004488647 |  |  | 557460 | 0.9906112 | 0.9670213 | 0.003545829 | 0.9925326 | 0.00531915 | 0.9925325 | 0.007786901 | [12 empty] | 1005660 | 1.000224 | 0.8678712 | 0.01120494 | 0.9814829 | 0.007974615 | 0.9814766 | 0.008084872
[13 empty] | 662646 | 0.9995181 | 0.9866385 | 0.001317704 | 0.9966811 | 0.004368821 | 0.9966859 | 0.004488648 |  |  | 557760 | 0.9895322 | 0.9670213 | 0.003545829 | 0.9925403 | 0.005319098 | 0.9925401 | 0.007786663 | [12 empty] | 1005960 | 1.0047 | 0.8678712 | 0.01120494 | 0.9814909 | 0.007974627 | 0.9814845 | 0.008084677
[13 empty] | 662946 | 0.9985577 | 0.9866385 | 0.001317704 | 0.9966813 | 0.004368824 | 0.9966862 | 0.004488648 |  |  | 558060 | 0.9895322 | 0.9670213 | 0.003545829 | 0.9925479 | 0.005319047 | 0.9925478 | 0.007786426 | [12 empty] | 1006260 | 1.000224 | 0.8678712 | 0.01120494 | 0.9814988 | 0.007974639 | 0.9814925 | 0.008084484
[13 empty] | 663246 | 1.000479 | 0.9866385 | 0.001317704 | 0.9966816 | 0.004368827 | 0.9966865 | 0.004488648 |  |  | 558360 | 0.9906112 | 0.9670213 | 0.003545829 | 0.9925556 | 0.005318996 | 0.9925554 | 0.007786189 | [12 empty] | 1006560 | 1.006938 | 0.8678712 | 0.01120494 | 0.9815068 | 0.007974651 | 0.9815004 | 0.00808429
[13 empty] | 663546 | 1.000479 | 0.9866385 | 0.001317704 | 0.9966819 | 0.00436883 | 0.9966867 | 0.004488649 |  |  | 558660 | 0.9895322 | 0.9670213 | 0.003545829 | 0.9925632 | 0.005318945 | 0.9925631 | 0.007785952 | [12 empty] | 1006860 | 1.000224 | 0.8678712 | 0.01120494 | 0.9815147 | 0.007974663 | 0.9815084 | 0.008084097
[13 empty] | 663846 | 0.9995181 | 0.9866385 | 0.001317704 | 0.9966822 | 0.004368833 | 0.996687 | 0.004488649 |  |  | 558960 | 0.9884531 | 0.9670213 | 0.003545829 | 0.9925708 | 0.005318894 | 0.9925707 | 0.007785716 | [12 empty] | 1007160 | 0.9957479 | 0.8678712 | 0.01120494 | 0.9815226 | 0.007974675 | 0.9815163 | 0.008083904
[13 empty] | 664146 | 1.000479 | 0.9866385 | 0.001317704 | 0.9966824 | 0.004368836 | 0.9966873 | 0.004488649 |  |  | 559260 | 0.9906112 | 0.9670213 | 0.003545829 | 0.9925784 | 0.005318843 | 0.9925783 | 0.007785481 | [12 empty] | 1007460 | 0.9957479 | 0.8678712 | 0.01120494 | 0.9815305 | 0.007974687 | 0.9815242 | 0.008083712
[13 empty] | 664446 | 0.9995181 | 0.9866385 | 0.001317704 | 0.9966827 | 0.004368838 | 0.9966876 | 0.00448865 |  |  | 559560 | 0.9906112 | 0.9670213 | 0.003545829 | 0.992586 | 0.005318793 | 0.9925859 | 0.007785246 | [12 empty] | 1007760 | 1.000224 | 0.8678712 | 0.01120494 | 0.9815385 | 0.007974699 | 0.9815321 | 0.008083519
[13 empty] | 664746 | 0.9995181 | 0.9866385 | 0.001317704 | 0.996683 | 0.004368841 | 0.9966878 | 0.00448865 |  |  | 559860 | 0.9895322 | 0.9670213 | 0.003545829 | 0.9925936 | 0.005318743 | 0.9925935 | 0.007785012 | [12 empty] | 1008060 | 0.9979859 | 0.8678712 | 0.01120494 | 0.9815463 | 0.007974711 | 0.98154 | 0.008083327
[13 empty] | 665046 | 1.000479 | 0.9866385 | 0.001317704 | 0.9966833 | 0.004368844 | 0.9966881 | 0.004488651 |  |  | 560160 | 0.9895322 | 0.9670213 | 0.003545829 | 0.9926012 | 0.005318692 | 0.992601 | 0.007784778 | [12 empty] | 1008360 | 0.9979859 | 0.8678712 | 0.01120494 | 0.9815542 | 0.007974723 | 0.9815479 | 0.008083136
[13 empty] | 665346 | 1.000479 | 0.9866385 | 0.001317704 | 0.9966835 | 0.004368847 | 0.9966884 | 0.004488651 |  |  | 560460 | 0.9895322 | 0.9670213 | 0.003545829 | 0.9926087 | 0.005318642 | 0.9926086 | 0.007784545 | [12 empty] | 1008660 | 0.99351 | 0.8678712 | 0.01120494 | 0.9815621 | 0.007974735 | 0.9815557 | 0.008082945
[13 empty] | 665646 | 0.9995181 | 0.9866385 | 0.001317704 | 0.9966838 | 0.00436885 | 0.9966886 | 0.004488652 |  |  | 560760 | 0.9906112 | 0.9670213 | 0.003545829 | 0.9926163 | 0.005318593 | 0.9926161 | 0.007784312 | [12 empty] | 1008960 | 0.99351 | 0.8678712 | 0.01120494 | 0.98157 | 0.007974747 | 0.9815636 | 0.008082754
[13 empty] | 665946 | 0.9995181 | 0.9866385 | 0.001317704 | 0.9966841 | 0.004368853 | 0.9966889 | 0.004488652 |  |  | 561060 | 0.9884531 | 0.9670213 | 0.003545829 | 0.9926238 | 0.005318543 | 0.9926237 | 0.00778408 | [12 empty] | 1009260 | 0.9979859 | 0.8678712 | 0.01120494 | 0.9815778 | 0.007974759 | 0.9815714 | 0.008082563
[13 empty] | 666246 | 0.9985577 | 0.9866385 | 0.001317704 | 0.9966843 | 0.004368856 | 0.9966892 | 0.004488653 |  |  | 561360 | 0.9895322 | 0.9670213 | 0.003545829 | 0.9926313 | 0.005318493 | 0.9926312 | 0.007783848 | [12 empty] | 1009560 | 1.002462 | 0.8678712 | 0.01120494 | 0.9815857 | 0.007974772 | 0.9815793 | 0.008082373
[13 empty] | 666546 | 0.9985577 | 0.9866385 | 0.001317704 | 0.9966846 | 0.004368859 | 0.9966894 | 0.004488653 |  |  | 561660 | 0.9895322 | 0.9670213 | 0.003545829 | 0.9926388 | 0.005318444 | 0.9926387 | 0.007783617 | [12 empty] | 1009860 | 1.002462 | 0.8678712 | 0.01120494 | 0.9815935 | 0.007974784 | 0.9815871 | 0.008082183
[13 empty] | 666846 | 1.000479 | 0.9866385 | 0.001317704 | 0.9966849 | 0.004368862 | 0.9966897 | 0.004488654 |  |  | 561960 | 0.9906112 | 0.9670213 | 0.003545829 | 0.9926463 | 0.005318395 | 0.9926462 | 0.007783386 | [12 empty] | 1010160 | 1.002462 | 0.8678712 | 0.01120494 | 0.9816014 | 0.007974796 | 0.981595 | 0.008081994
[13 empty] | 667146 | 0.9995181 | 0.9866385 | 0.001317704 | 0.9966851 | 0.004368865 | 0.99669 | 0.004488655 |  |  | 562260 | 0.9906112 | 0.9670213 | 0.003545829 | 0.9926538 | 0.005318346 | 0.9926537 | 0.007783156 | [12 empty] | 1010460 | 0.9979859 | 0.8678712 | 0.01120494 | 0.9816092 | 0.007974809 | 0.9816028 | 0.008081804
[13 empty] | 667446 | 1.000479 | 0.9866385 | 0.001317704 | 0.9966854 | 0.004368868 | 0.9966903 | 0.004488655 |  |  | 562560 | 0.9906112 | 0.9670213 | 0.003545829 | 0.9926613 | 0.005318297 | 0.9926611 | 0.007782926 | [12 empty] | 1010760 | 0.991272 | 0.8678712 | 0.01120494 | 0.981617 | 0.007974821 | 0.9816106 | 0.008081615
[13 empty] | 667746 | 0.9995181 | 0.9866385 | 0.001317704 | 0.9966857 | 0.004368871 | 0.9966905 | 0.004488656 |  |  | 562860 | 0.9906112 | 0.9670213 | 0.003545829 | 0.9926687 | 0.005318248 | 0.9926686 | 0.007782697 | [12 empty] | 1011060 | 0.9957479 | 0.8678712 | 0.01120494 | 0.9816248 | 0.007974833 | 0.9816184 | 0.008081427
[13 empty] | 668046 | 0.9985577 | 0.9866385 | 0.001317704 | 0.9966859 | 0.004368874 | 0.9966908 | 0.004488656 |  |  | 563160 | 0.9895322 | 0.9670213 | 0.003545829 | 0.9926762 | 0.0053182 | 0.992676 | 0.007782468 | [12 empty] | 1011360 | 0.991272 | 0.8678712 | 0.01120494 | 0.9816326 | 0.007974846 | 0.9816262 | 0.008081239
[13 empty] | 668346 | 1.000479 | 0.9866385 | 0.001317704 | 0.9966862 | 0.004368877 | 0.996691 | 0.004488657 |  |  | 563460 | 0.9916902 | 0.9670213 | 0.003545829 | 0.9926836 | 0.005318151 | 0.9926835 | 0.00778224 | [12 empty] | 1011660 | 0.9979859 | 0.8678712 | 0.01120494 | 0.9816404 | 0.007974858 | 0.981634 | 0.008081051
[13 empty] | 668646 | 0.9995181 | 0.9866385 | 0.001317704 | 0.9966865 | 0.00436888 | 0.9966913 | 0.004488658 |  |  | 563760 | 0.9895322 | 0.9670213 | 0.003545829 | 0.992691 | 0.005318103 | 0.9926909 | 0.007782013 | [12 empty] | 1011960 | 0.9867961 | 0.8678712 | 0.01120494 | 0.9816482 | 0.00797487 | 0.9816417 | 0.008080863
[13 empty] | 668946 | 1.000479 | 0.9866385 | 0.001317704 | 0.9966867 | 0.004368883 | 0.9966916 | 0.004488659 |  |  | 564060 | 0.9906112 | 0.9670213 | 0.003545829 | 0.9926984 | 0.005318055 | 0.9926983 | 0.007781786 | [12 empty] | 1012260 | 0.99351 | 0.8678712 | 0.01120494 | 0.9816559 | 0.007974883 | 0.9816495 | 0.008080676
[13 empty] | 669246 | 0.9995181 | 0.9866385 | 0.001317704 | 0.996687 | 0.004368886 | 0.9966918 | 0.004488659 |  |  | 564360 | 0.9895322 | 0.9670213 | 0.003545829 | 0.9927058 | 0.005318007 | 0.9927057 | 0.007781559 | [12 empty] | 1012560 | 0.991272 | 0.8678712 | 0.01120494 | 0.9816637 | 0.007974895 | 0.9816573 | 0.008080489
[13 empty] | 669546 | 0.9995181 | 0.9866385 | 0.001317704 | 0.9966872 | 0.004368889 | 0.9966921 | 0.00448866 |  |  | 564660 | 0.9895322 | 0.9670213 | 0.003545829 | 0.9927132 | 0.005317959 | 0.9927131 | 0.007781333 | [12 empty] | 1012860 | 0.9979859 | 0.8678712 | 0.01120494 | 0.9816715 | 0.007974908 | 0.981665 | 0.008080302
[13 empty] | 669846 | 0.9995181 | 0.9866385 | 0.001317704 | 0.9966875 | 0.004368892 | 0.9966924 | 0.004488661 |  |  | 564960 | 0.9906112 | 0.9670213 | 0.003545829 | 0.9927206 | 0.005317912 | 0.9927205 | 0.007781107 | [12 empty] | 1013160 | 0.99351 | 0.8678712 | 0.01120494 | 0.9816792 | 0.00797492 | 0.9816727 | 0.008080116
[13 empty] | 670146 | 0.9985577 | 0.9866385 | 0.001317704 | 0.9966878 | 0.004368895 | 0.9966926 | 0.004488662 |  |  | 565260 | 0.9906112 | 0.9670213 | 0.003545829 | 0.9927279 | 0.005317864 | 0.9927278 | 0.007780882 | [12 empty] | 1013460 | 0.9979859 | 0.8678712 | 0.01120494 | 0.9816869 | 0.007974933 | 0.9816805 | 0.00807993
[13 empty] | 670446 | 1.000479 | 0.9866385 | 0.001317704 | 0.996688 | 0.004368898 | 0.9966929 | 0.004488662 |  |  | 565560 | 0.9906112 | 0.9670213 | 0.003545829 | 0.9927353 | 0.005317817 | 0.9927352 | 0.007780658 | [12 empty] | 1013760 | 0.99351 | 0.8678712 | 0.01120494 | 0.9816947 | 0.007974945 | 0.9816882 | 0.008079744
[13 empty] | 670746 | 1.000479 | 0.9866385 | 0.001317704 | 0.9966883 | 0.004368901 | 0.9966931 | 0.004488663 |  |  | 565860 | 0.9895322 | 0.9670213 | 0.003545829 | 0.9927426 | 0.00531777 | 0.9927425 | 0.007780434 | [12 empty] | 1014060 | 0.991272 | 0.8678712 | 0.01120494 | 0.9817024 | 0.007974958 | 0.9816959 | 0.008079559
[13 empty] | 671046 | 1.001439 | 0.9866385 | 0.001317704 | 0.9966885 | 0.004368904 | 0.9966934 | 0.004488664 |  |  | 566160 | 0.9895322 | 0.9670213 | 0.003545829 | 0.9927499 | 0.005317723 | 0.9927498 | 0.00778021 | [12 empty] | 1014360 | 0.99351 | 0.8678712 | 0.01120494 | 0.9817101 | 0.007974971 | 0.9817036 | 0.008079373
[13 empty] | 671346 | 1.001439 | 0.9866385 | 0.001317704 | 0.9966888 | 0.004368907 | 0.9966937 | 0.004488665 |  |  | 566460 | 0.9906112 | 0.9670213 | 0.003545829 | 0.9927573 | 0.005317676 | 0.9927571 | 0.007779987 | [12 empty] | 1014660 | 0.991272 | 0.8678712 | 0.01120494 | 0.9817178 | 0.007974983 | 0.9817113 | 0.008079189
[13 empty] | 671646 | 1.000479 | 0.9866385 | 0.001317704 | 0.996689 | 0.00436891 | 0.9966939 | 0.004488666 |  |  | 566760 | 0.9916902 | 0.9670213 | 0.003545829 | 0.9927646 | 0.00531763 | 0.9927644 | 0.007779764 | [12 empty] | 1014960 | 0.991272 | 0.8678712 | 0.01120494 | 0.9817255 | 0.007974996 | 0.981719 | 0.008079004
[13 empty] | 671946 | 1.001439 | 0.9866385 | 0.001317704 | 0.9966893 | 0.004368913 | 0.9966942 | 0.004488666 |  |  | 567060 | 0.9906112 | 0.9670213 | 0.003545829 | 0.9927718 | 0.005317583 | 0.9927717 | 0.007779542 | [12 empty] | 1015260 | 0.9890341 | 0.8678712 | 0.01120494 | 0.9817332 | 0.007975009 | 0.9817267 | 0.00807882
[13 empty] | 672246 | 1.000479 | 0.9866385 | 0.001317704 | 0.9966895 | 0.004368916 | 0.9966944 | 0.004488667 |  |  | 567360 | 0.9895322 | 0.9670213 | 0.003545829 | 0.9927791 | 0.005317537 | 0.992779 | 0.007779321 | [12 empty] | 1015560 | 1.000224 | 0.8678712 | 0.01120494 | 0.9817408 | 0.007975021 | 0.9817343 | 0.008078636
[13 empty] | 672546 | 1.001439 | 0.9866385 | 0.001317704 | 0.9966898 | 0.004368919 | 0.9966947 | 0.004488668 |  |  | 567660 | 0.9916902 | 0.9670213 | 0.003545829 | 0.9927864 | 0.005317491 | 0.9927863 | 0.0077791 | [12 empty] | 1015860 | 0.99351 | 0.8678712 | 0.01120494 | 0.9817485 | 0.007975034 | 0.981742 | 0.008078453
[13 empty] | 672846 | 0.9995181 | 0.9866385 | 0.001317704 | 0.99669 | 0.004368922 | 0.9966949 | 0.004488669 |  |  | 567960 | 0.9906112 | 0.9670213 | 0.003545829 | 0.9927936 | 0.005317445 | 0.9927935 | 0.007778879 | [12 empty] | 1016160 | 0.991272 | 0.8678712 | 0.01120494 | 0.9817562 | 0.007975047 | 0.9817497 | 0.00807827
[13 empty] | 673146 | 0.9995181 | 0.9866385 | 0.001317704 | 0.9966903 | 0.004368925 | 0.9966952 | 0.00448867 |  |  | 568260 | 0.9906112 | 0.9670213 | 0.003545829 | 0.9928009 | 0.005317399 | 0.9928008 | 0.007778659 | [12 empty] | 1016460 | 0.991272 | 0.8678712 | 0.01120494 | 0.9817638 | 0.007975059 | 0.9817573 | 0.008078087
[13 empty] | 673446 | 1.000479 | 0.9866385 | 0.001317704 | 0.9966906 | 0.004368928 | 0.9966954 | 0.004488671 |  |  | 568560 | 0.9895322 | 0.9670213 | 0.003545829 | 0.9928081 | 0.005317353 | 0.992808 | 0.007778439 | [12 empty] | 1016760 | 1.000224 | 0.8678712 | 0.01120494 | 0.9817714 | 0.007975072 | 0.9817649 | 0.008077904
[13 empty] | 673746 | 1.000479 | 0.9866385 | 0.001317704 | 0.9966908 | 0.004368931 | 0.9966957 | 0.004488672 |  |  | 568860 | 0.9916902 | 0.9670213 | 0.003545829 | 0.9928153 | 0.005317308 | 0.9928152 | 0.00777822 | [12 empty] | 1017060 | 0.99351 | 0.8678712 | 0.01120494 | 0.9817791 | 0.007975085 | 0.9817726 | 0.008077722
[13 empty] | 674046 | 1.000479 | 0.9866385 | 0.001317704 | 0.9966911 | 0.004368934 | 0.9966959 | 0.004488673 |  |  | 569160 | 0.9906112 | 0.9670213 | 0.003545829 | 0.9928225 | 0.005317262 | 0.9928224 | 0.007778002 | [12 empty] | 1017360 | 0.9890341 | 0.8678712 | 0.01120494 | 0.9817867 | 0.007975098 | 0.9817802 | 0.00807754
[13 empty] | 674346 | 1.000479 | 0.9866385 | 0.001317704 | 0.9966913 | 0.004368938 | 0.9966962 | 0.004488674 |  |  | 569460 | 0.9906112 | 0.9670213 | 0.003545829 | 0.9928297 | 0.005317217 | 0.9928296 | 0.007777784 | [12 empty] | 1017660 | 0.9979859 | 0.8678712 | 0.01120494 | 0.9817943 | 0.007975111 | 0.9817878 | 0.008077359
[13 empty] | 674646 | 0.9985577 | 0.9866385 | 0.001317704 | 0.9966915 | 0.004368941 | 0.9966964 | 0.004488675 |  |  | 569760 | 0.9916902 | 0.9670213 | 0.003545829 | 0.9928369 | 0.005317172 | 0.9928368 | 0.007777566 | [12 empty] | 1017960 | 0.991272 | 0.8678712 | 0.01120494 | 0.9818019 | 0.007975124 | 0.9817954 | 0.008077178
[13 empty] | 674946 | 1.000479 | 0.9866385 | 0.001317704 | 0.9966918 | 0.004368944 | 0.9966967 | 0.004488676 |  |  | 570060 | 0.9895322 | 0.9670213 | 0.003545829 | 0.9928441 | 0.005317127 | 0.992844 | 0.007777349 | [12 empty] | 1018260 | 0.9890341 | 0.8678712 | 0.01120494 | 0.9818095 | 0.007975137 | 0.981803 | 0.008076997
[13 empty] | 675246 | 1.000479 | 0.9866385 | 0.001317704 | 0.996692 | 0.004368947 | 0.9966969 | 0.004488677 |  |  | 570360 | 0.9895322 | 0.9670213 | 0.003545829 | 0.9928513 | 0.005317082 | 0.9928512 | 0.007777132 | [12 empty] | 1018560 | 0.991272 | 0.8678712 | 0.01120494 | 0.9818171 | 0.007975149 | 0.9818105 | 0.008076816
[13 empty] | 675546 | 0.9995181 | 0.9866385 | 0.001317704 | 0.9966923 | 0.00436895 | 0.9966972 | 0.004488678 |  |  | 570660 | 0.9916902 | 0.9670213 | 0.003545829 | 0.9928584 | 0.005317038 | 0.9928583 | 0.007776916 | [12 empty] | 1018860 | 0.991272 | 0.8678712 | 0.01120494 | 0.9818247 | 0.007975162 | 0.9818181 | 0.008076636
[13 empty] | 675846 | 0.9995181 | 0.9866385 | 0.001317704 | 0.9966925 | 0.004368953 | 0.9966974 | 0.004488679 |  |  | 570960 | 0.9906112 | 0.9670213 | 0.003545829 | 0.9928655 | 0.005316993 | 0.9928655 | 0.007776701 | [12 empty] | 1019160 | 0.9979859 | 0.8678712 | 0.01120494 | 0.9818322 | 0.007975175 | 0.9818257 | 0.008076456
[13 empty] | 676146 | 1.001439 | 0.9866385 | 0.001317704 | 0.9966928 | 0.004368956 | 0.9966977 | 0.00448868 |  |  | 571260 | 0.9906112 | 0.9670213 | 0.003545829 | 0.9928727 | 0.005316949 | 0.9928726 | 0.007776486 | [12 empty] | 1019460 | 0.99351 | 0.8678712 | 0.01120494 | 0.9818398 | 0.007975188 | 0.9818332 | 0.008076276
[13 empty] | 676446 | 1.000479 | 0.9866385 | 0.001317704 | 0.996693 | 0.004368959 | 0.9966979 | 0.004488681 |  |  | 571560 | 0.9906112 | 0.9670213 | 0.003545829 | 0.9928798 | 0.005316905 | 0.9928797 | 0.007776271 | [12 empty] | 1019760 | 0.99351 | 0.8678712 | 0.01120494 | 0.9818473 | 0.007975201 | 0.9818408 | 0.008076096
[13 empty] | 676746 | 1.000479 | 0.9866385 | 0.001317704 | 0.9966933 | 0.004368962 | 0.9966982 | 0.004488682 |  |  | 571860 | 0.9906112 | 0.9670213 | 0.003545829 | 0.9928869 | 0.005316861 | 0.9928868 | 0.007776057 | [12 empty] | 1020060 | 0.99351 | 0.8678712 | 0.01120494 | 0.9818549 | 0.007975214 | 0.9818483 | 0.008075917
[13 empty] | 677046 | 0.9995181 | 0.9866385 | 0.001317704 | 0.9966935 | 0.004368965 | 0.9966984 | 0.004488683 |  |  | 572160 | 0.9906112 | 0.9670213 | 0.003545829 | 0.992894 | 0.005316817 | 0.9928939 | 0.007775843 | [12 empty] | 1020360 | 0.9890341 | 0.8678712 | 0.01120494 | 0.9818624 | 0.007975227 | 0.9818559 | 0.008075739
[13 empty] | 677346 | 1.000479 | 0.9866385 | 0.001317704 | 0.9966938 | 0.004368968 | 0.9966987 | 0.004488685 |  |  | 572460 | 0.9927692 | 0.9670213 | 0.003545829 | 0.9929011 | 0.005316773 | 0.992901 | 0.00777563 | [12 empty] | 1020660 | 0.991272 | 0.8678712 | 0.01120494 | 0.9818699 | 0.007975241 | 0.9818634 | 0.00807556
[13 empty] | 677646 | 1.000479 | 0.9866385 | 0.001317704 | 0.996694 | 0.004368972 | 0.9966989 | 0.004488686 |  |  | 572760 | 0.9895322 | 0.9670213 | 0.003545829 | 0.9929081 | 0.00531673 | 0.992908 | 0.007775418 | [12 empty] | 1020960 | 1.0047 | 0.8678712 | 0.01120494 | 0.9818775 | 0.007975254 | 0.9818709 | 0.008075382
[13 empty] | 677946 | 0.9995181 | 0.9866385 | 0.001317704 | 0.9966942 | 0.004368975 | 0.9966992 | 0.004488687 |  |  | 573060 | 0.9916902 | 0.9670213 | 0.003545829 | 0.9929152 | 0.005316686 | 0.9929151 | 0.007775205 | [12 empty] | 1021260 | 0.99351 | 0.8678712 | 0.01120494 | 0.981885 | 0.007975267 | 0.9818784 | 0.008075204
[13 empty] | 678246 | 1.000479 | 0.9866385 | 0.001317704 | 0.9966945 | 0.004368978 | 0.9966994 | 0.004488688 |  |  | 573360 | 0.9927692 | 0.9670213 | 0.003545829 | 0.9929222 | 0.005316643 | 0.9929222 | 0.007774994 | [12 empty] | 1021560 | 1.002462 | 0.8678712 | 0.01120494 | 0.9818925 | 0.00797528 | 0.9818859 | 0.008075027
[13 empty] | 678546 | 1.000479 | 0.9866385 | 0.001317704 | 0.9966947 | 0.004368981 | 0.9966996 | 0.004488689 |  |  | 573660 | 0.9916902 | 0.9670213 | 0.003545829 | 0.9929293 | 0.0053166 | 0.9929292 | 0.007774783 | [12 empty] | 1021860 | 0.9957479 | 0.8678712 | 0.01120494 | 0.9819 | 0.007975293 | 0.9818934 | 0.008074849
[13 empty] | 678846 | 0.9985577 | 0.9866385 | 0.001317704 | 0.996695 | 0.004368984 | 0.9966999 | 0.00448869 |  |  | 573960 | 0.9906112 | 0.9670213 | 0.003545829 | 0.9929363 | 0.005316557 | 0.9929362 | 0.007774572 | [12 empty] | 1022160 | 0.99351 | 0.8678712 | 0.01120494 | 0.9819074 | 0.007975306 | 0.9819009 | 0.008074672
[13 empty] | 679146 | 1.001439 | 0.9866385 | 0.001317704 | 0.9966952 | 0.004368987 | 0.9967001 | 0.004488692 |  |  | 574260 | 0.9906112 | 0.9670213 | 0.003545829 | 0.9929433 | 0.005316514 | 0.9929432 | 0.007774362 | [12 empty] | 1022460 | 0.9845582 | 0.8678712 | 0.01120494 | 0.9819149 | 0.007975319 | 0.9819083 | 0.008074496
[13 empty] | 679446 | 1.000479 | 0.9866385 | 0.001317704 | 0.9966954 | 0.00436899 | 0.9967004 | 0.004488693 |  |  | 574560 | 0.9895322 | 0.9670213 | 0.003545829 | 0.9929503 | 0.005316472 | 0.9929502 | 0.007774152 | [12 empty] | 1022760 | 0.9957479 | 0.8678712 | 0.01120494 | 0.9819224 | 0.007975333 | 0.9819158 | 0.00807432
[13 empty] | 679746 | 1.000479 | 0.9866385 | 0.001317704 | 0.9966957 | 0.004368993 | 0.9967006 | 0.004488694 |  |  | 574860 | 0.9916902 | 0.9670213 | 0.003545829 | 0.9929573 | 0.005316429 | 0.9929572 | 0.007773943 | [12 empty] | 1023060 | 0.99351 | 0.8678712 | 0.01120494 | 0.9819298 | 0.007975346 | 0.9819232 | 0.008074144
[13 empty] | 680046 | 0.9995181 | 0.9866385 | 0.001317704 | 0.9966959 | 0.004368997 | 0.9967008 | 0.004488695 |  |  | 575160 | 0.9906112 | 0.9670213 | 0.003545829 | 0.9929643 | 0.005316387 | 0.9929642 | 0.007773734 | [12 empty] | 1023360 | 0.9957479 | 0.8678712 | 0.01120494 | 0.9819373 | 0.007975359 | 0.9819307 | 0.008073968
[13 empty] | 680346 | 1.001439 | 0.9866385 | 0.001317704 | 0.9966961 | 0.004369 | 0.9967011 | 0.004488697 |  |  | 575460 | 0.9906112 | 0.9670213 | 0.003545829 | 0.9929712 | 0.005316345 | 0.9929712 | 0.007773526 | [12 empty] | 1023660 | 0.991272 | 0.8678712 | 0.01120494 | 0.9819447 | 0.007975373 | 0.9819381 | 0.008073792
[13 empty] | 680646 | 0.9995181 | 0.9866385 | 0.001317704 | 0.9966964 | 0.004369003 | 0.9967013 | 0.004488698 |  |  | 575760 | 0.9895322 | 0.9670213 | 0.003545829 | 0.9929782 | 0.005316303 | 0.9929781 | 0.007773318 | [12 empty] | 1023960 | 0.9957479 | 0.8678712 | 0.01120494 | 0.9819522 | 0.007975386 | 0.9819455 | 0.008073617
[13 empty] | 680946 | 0.9995181 | 0.9866385 | 0.001317704 | 0.9966966 | 0.004369006 | 0.9967015 | 0.004488699 |  |  | 576060 | 0.9895322 | 0.9670213 | 0.003545829 | 0.9929851 | 0.005316261 | 0.9929851 | 0.00777311 | [12 empty] | 1024260 | 0.991272 | 0.8678712 | 0.01120494 | 0.9819596 | 0.007975399 | 0.981953 | 0.008073443
[13 empty] | 681246 | 0.9985577 | 0.9866385 | 0.001317704 | 0.9966969 | 0.004369009 | 0.9967018 | 0.004488701 |  |  | 576360 | 0.9916902 | 0.9670213 | 0.003545829 | 0.9929921 | 0.005316219 | 0.992992 | 0.007772904 | [12 empty] | 1024560 | 0.991272 | 0.8678712 | 0.01120494 | 0.981967 | 0.007975413 | 0.9819604 | 0.008073268
[13 empty] | 681546 | 0.9995181 | 0.9866385 | 0.001317704 | 0.9966971 | 0.004369012 | 0.996702 | 0.004488702 |  |  | 576660 | 0.9906112 | 0.9670213 | 0.003545829 | 0.992999 | 0.005316178 | 0.9929989 | 0.007772697 | [12 empty] | 1024860 | 0.9890341 | 0.8678712 | 0.01120494 | 0.9819744 | 0.007975426 | 0.9819678 | 0.008073094
[13 empty] | 681846 | 0.9985577 | 0.9866385 | 0.001317704 | 0.9966973 | 0.004369015 | 0.9967023 | 0.004488703 |  |  | 576960 | 0.9927692 | 0.9670213 | 0.003545829 | 0.9930059 | 0.005316136 | 0.9930058 | 0.007772491 | [12 empty] | 1025160 | 0.9957479 | 0.8678712 | 0.01120494 | 0.9819818 | 0.007975439 | 0.9819752 | 0.00807292
[13 empty] | 682146 | 1.000479 | 0.9866385 | 0.001317704 | 0.9966976 | 0.004369019 | 0.9967025 | 0.004488705 |  |  | 577260 | 0.9916902 | 0.9670213 | 0.003545829 | 0.9930128 | 0.005316095 | 0.9930127 | 0.007772286 | [12 empty] | 1025460 | 0.99351 | 0.8678712 | 0.01120494 | 0.9819892 | 0.007975453 | 0.9819825 | 0.008072747
[13 empty] | 682446 | 0.9995181 | 0.9866385 | 0.001317704 | 0.9966978 | 0.004369022 | 0.9967027 | 0.004488706 |  |  | 577560 | 0.9927692 | 0.9670213 | 0.003545829 | 0.9930197 | 0.005316054 | 0.9930196 | 0.007772081 | [12 empty] | 1025760 | 0.99351 | 0.8678712 | 0.01120494 | 0.9819966 | 0.007975466 | 0.9819899 | 0.008072573
[13 empty] | 682746 | 1.000479 | 0.9866385 | 0.001317704 | 0.996698 | 0.004369025 | 0.996703 | 0.004488707 |  |  | 577860 | 0.9916902 | 0.9670213 | 0.003545829 | 0.9930266 | 0.005316013 | 0.9930265 | 0.007771877 | [12 empty] | 1026060 | 0.9957479 | 0.8678712 | 0.01120494 | 0.9820039 | 0.00797548 | 0.9819973 | 0.0080724
[13 empty] | 683046 | 0.9995181 | 0.9866385 | 0.001317704 | 0.9966982 | 0.004369028 | 0.9967032 | 0.004488709 |  |  | 578160 | 0.9916902 | 0.9670213 | 0.003545829 | 0.9930334 | 0.005315972 | 0.9930334 | 0.007771673 | [12 empty] | 1026360 | 0.9957479 | 0.8678712 | 0.01120494 | 0.9820113 | 0.007975493 | 0.9820046 | 0.008072228
[13 empty] | 683346 | 1.000479 | 0.9866385 | 0.001317704 | 0.9966985 | 0.004369031 | 0.9967034 | 0.00448871 |  |  | 578460 | 0.9895322 | 0.9670213 | 0.003545829 | 0.9930403 | 0.005315931 | 0.9930402 | 0.007771469 | [12 empty] | 1026660 | 0.99351 | 0.8678712 | 0.01120494 | 0.9820186 | 0.007975507 | 0.982012 | 0.008072055
[13 empty] | 683646 | 0.9995181 | 0.9866385 | 0.001317704 | 0.9966987 | 0.004369034 | 0.9967036 | 0.004488711 |  |  | 578760 | 0.9895322 | 0.9670213 | 0.003545829 | 0.9930471 | 0.005315891 | 0.9930471 | 0.007771266 | [12 empty] | 1026960 | 0.99351 | 0.8678712 | 0.01120494 | 0.982026 | 0.00797552 | 0.9820193 | 0.008071883
[13 empty] | 683946 | 1.001439 | 0.9866385 | 0.001317704 | 0.9966989 | 0.004369037 | 0.9967039 | 0.004488713 |  |  | 579060 | 0.9906112 | 0.9670213 | 0.003545829 | 0.993054 | 0.005315851 | 0.9930539 | 0.007771064 | [12 empty] | 1027260 | 0.991272 | 0.8678712 | 0.01120494 | 0.9820333 | 0.007975534 | 0.9820267 | 0.008071711
[13 empty] | 684246 | 1.001439 | 0.9866385 | 0.001317704 | 0.9966992 | 0.004369041 | 0.9967041 | 0.004488714 |  |  | 579360 | 0.9916902 | 0.9670213 | 0.003545829 | 0.9930608 | 0.00531581 | 0.9930607 | 0.007770862 | [12 empty] | 1027560 | 0.991272 | 0.8678712 | 0.01120494 | 0.9820407 | 0.007975547 | 0.982034 | 0.00807154
[13 empty] | 684546 | 1.000479 | 0.9866385 | 0.001317704 | 0.9966994 | 0.004369044 | 0.9967043 | 0.004488716 |  |  | 579660 | 0.9906112 | 0.9670213 | 0.003545829 | 0.9930676 | 0.00531577 | 0.9930675 | 0.00777066 | [12 empty] | 1027860 | 0.99351 | 0.8678712 | 0.01120494 | 0.982048 | 0.007975561 | 0.9820413 | 0.008071369
[13 empty] | 684846 | 0.9995181 | 0.9866385 | 0.001317704 | 0.9966996 | 0.004369047 | 0.9967046 | 0.004488717 |  |  | 579960 | 0.9895322 | 0.9670213 | 0.003545829 | 0.9930744 | 0.00531573 | 0.9930743 | 0.007770459 | [12 empty] | 1028160 | 0.991272 | 0.8678712 | 0.01120494 | 0.9820553 | 0.007975574 | 0.9820486 | 0.008071198
[13 empty] | 685146 | 1.000479 | 0.9866385 | 0.001317704 | 0.9966998 | 0.00436905 | 0.9967048 | 0.004488719 |  |  | 580260 | 0.9916902 | 0.9670213 | 0.003545829 | 0.9930812 | 0.005315691 | 0.9930811 | 0.007770258 | [12 empty] | 1028460 | 0.991272 | 0.8678712 | 0.01120494 | 0.9820626 | 0.007975588 | 0.9820559 | 0.008071027
[13 empty] | 685446 | 1.000479 | 0.9866385 | 0.001317704 | 0.9967001 | 0.004369053 | 0.996705 | 0.00448872 |  |  | 580560 | 0.9938482 | 0.9670213 | 0.003545829 | 0.993088 | 0.005315651 | 0.9930879 | 0.007770058 | [12 empty] | 1028760 | 0.9890341 | 0.8678712 | 0.01120494 | 0.9820699 | 0.007975602 | 0.9820632 | 0.008070857
[13 empty] | 685746 | 1.000479 | 0.9866385 | 0.001317704 | 0.9967003 | 0.004369056 | 0.9967052 | 0.004488722 |  |  | 580860 | 0.9906112 | 0.9670213 | 0.003545829 | 0.9930947 | 0.005315612 | 0.9930947 | 0.007769858 | [12 empty] | 1029060 | 0.99351 | 0.8678712 | 0.01120494 | 0.9820772 | 0.007975615 | 0.9820705 | 0.008070687
[13 empty] | 686046 | 0.9995181 | 0.9866385 | 0.001317704 | 0.9967005 | 0.00436906 | 0.9967055 | 0.004488723 |  |  | 581160 | 0.9906112 | 0.9670213 | 0.003545829 | 0.9931015 | 0.005315572 | 0.9931014 | 0.007769659 | [12 empty] | 1029360 | 0.9979859 | 0.8678712 | 0.01120494 | 0.9820845 | 0.007975629 | 0.9820778 | 0.008070517
[13 empty] | 686346 | 1.000479 | 0.9866385 | 0.001317704 | 0.9967007 | 0.004369063 | 0.9967057 | 0.004488725 |  |  | 581460 | 0.9906112 | 0.9670213 | 0.003545829 | 0.9931082 | 0.005315533 | 0.9931082 | 0.00776946 | [12 empty] | 1029660 | 0.991272 | 0.8678712 | 0.01120494 | 0.9820917 | 0.007975643 | 0.982085 | 0.008070348
[13 empty] | 686646 | 0.9985577 | 0.9866385 | 0.001317704 | 0.996701 | 0.004369066 | 0.9967059 | 0.004488726 |  |  | 581760 | 0.9916902 | 0.9670213 | 0.003545829 | 0.993115 | 0.005315494 | 0.9931149 | 0.007769262 | [12 empty] | 1029960 | 0.9867961 | 0.8678712 | 0.01120494 | 0.982099 | 0.007975656 | 0.9820923 | 0.008070179
[13 empty] | 686946 | 0.9995181 | 0.9866385 | 0.001317704 | 0.9967012 | 0.004369069 | 0.9967061 | 0.004488728 |  |  | 582060 | 0.9906112 | 0.9670213 | 0.003545829 | 0.9931217 | 0.005315455 | 0.9931216 | 0.007769064 | [12 empty] | 1030260 | 1.000224 | 0.8678712 | 0.01120494 | 0.9821063 | 0.00797567 | 0.9820996 | 0.00807001
[13 empty] | 687246 | 0.9995181 | 0.9866385 | 0.001317704 | 0.9967014 | 0.004369072 | 0.9967064 | 0.004488729 |  |  | 582360 | 0.9906112 | 0.9670213 | 0.003545829 | 0.9931284 | 0.005315416 | 0.9931284 | 0.007768867 | [12 empty] | 1030560 | 0.9957479 | 0.8678712 | 0.01120494 | 0.9821135 | 0.007975684 | 0.9821068 | 0.008069842
[13 empty] | 687546 | 0.9995181 | 0.9866385 | 0.001317704 | 0.9967016 | 0.004369076 | 0.9967066 | 0.004488731 |  |  | 582660 | 0.9895322 | 0.9670213 | 0.003545829 | 0.9931351 | 0.005315378 | 0.9931351 | 0.00776867 | [12 empty] | 1030860 | 0.99351 | 0.8678712 | 0.01120494 | 0.9821207 | 0.007975698 | 0.982114 | 0.008069673
[13 empty] | 687846 | 1.000479 | 0.9866385 | 0.001317704 | 0.9967019 | 0.004369079 | 0.9967068 | 0.004488732 |  |  | 582960 | 0.9916902 | 0.9670213 | 0.003545829 | 0.9931418 | 0.005315339 | 0.9931417 | 0.007768474 | [12 empty] | 1031160 | 0.991272 | 0.8678712 | 0.01120494 | 0.982128 | 0.007975712 | 0.9821213 | 0.008069506
[13 empty] | 688146 | 1.002399 | 0.9866385 | 0.001317704 | 0.9967021 | 0.004369082 | 0.996707 | 0.004488734 |  |  | 583260 | 0.9938482 | 0.9670213 | 0.003545829 | 0.9931485 | 0.005315301 | 0.9931484 | 0.007768278 | [12 empty] | 1031460 | 1.002462 | 0.8678712 | 0.01120494 | 0.9821352 | 0.007975725 | 0.9821285 | 0.008069338
[13 empty] | 688446 | 1.000479 | 0.9866385 | 0.001317704 | 0.9967023 | 0.004369085 | 0.9967073 | 0.004488735 |  |  | 583560 | 0.9916902 | 0.9670213 | 0.003545829 | 0.9931551 | 0.005315263 | 0.9931551 | 0.007768082 | [12 empty] | 1031760 | 0.991272 | 0.8678712 | 0.01120494 | 0.9821424 | 0.007975739 | 0.9821357 | 0.008069171
[13 empty] | 688746 | 1.000479 | 0.9866385 | 0.001317704 | 0.9967025 | 0.004369088 | 0.9967075 | 0.004488737 |  |  | 583860 | 0.9916902 | 0.9670213 | 0.003545829 | 0.9931618 | 0.005315225 | 0.9931618 | 0.007767887 | [12 empty] | 1032060 | 0.99351 | 0.8678712 | 0.01120494 | 0.9821496 | 0.007975753 | 0.9821429 | 0.008069004
[13 empty] | 689046 | 1.001439 | 0.9866385 | 0.001317704 | 0.9967027 | 0.004369092 | 0.9967077 | 0.004488739 |  |  | 584160 | 0.9916902 | 0.9670213 | 0.003545829 | 0.9931684 | 0.005315187 | 0.9931684 | 0.007767692 | [12 empty] | 1032360 | 0.9845582 | 0.8678712 | 0.01120494 | 0.9821568 | 0.007975767 | 0.9821501 | 0.008068837
[13 empty] | 689346 | 1.000479 | 0.9866385 | 0.001317704 | 0.996703 | 0.004369095 | 0.9967079 | 0.00448874 |  |  | 584460 | 0.9906112 | 0.9670213 | 0.003545829 | 0.9931751 | 0.005315149 | 0.993175 | 0.007767498 | [12 empty] | 1032660 | 0.9957479 | 0.8678712 | 0.01120494 | 0.982164 | 0.007975781 | 0.9821573 | 0.00806867
[13 empty] | 689646 | 0.9995181 | 0.9866385 | 0.001317704 | 0.9967032 | 0.004369098 | 0.9967081 | 0.004488742 |  |  | 584760 | 0.9916902 | 0.9670213 | 0.003545829 | 0.9931817 | 0.005315112 | 0.9931817 | 0.007767305 | [12 empty] | 1032960 | 0.9867961 | 0.8678712 | 0.01120494 | 0.9821712 | 0.007975795 | 0.9821644 | 0.008068504
[13 empty] | 689946 | 1.000479 | 0.9866385 | 0.001317704 | 0.9967034 | 0.004369101 | 0.9967084 | 0.004488743 |  |  | 585060 | 0.9927692 | 0.9670213 | 0.003545829 | 0.9931883 | 0.005315074 | 0.9931883 | 0.007767112 | [12 empty] | 1033260 | 0.99351 | 0.8678712 | 0.01120494 | 0.9821783 | 0.007975809 | 0.9821716 | 0.008068338
[13 empty] | 690246 | 1.000479 | 0.9866385 | 0.001317704 | 0.9967036 | 0.004369104 | 0.9967086 | 0.004488745 |  |  | 585360 | 0.9916902 | 0.9670213 | 0.003545829 | 0.9931949 | 0.005315037 | 0.9931949 | 0.007766919 | [12 empty] | 1033560 | 0.991272 | 0.8678712 | 0.01120494 | 0.9821855 | 0.007975823 | 0.9821788 | 0.008068173
[13 empty] | 690546 | 0.9995181 | 0.9866385 | 0.001317704 | 0.9967038 | 0.004369107 | 0.9967088 | 0.004488747 |  |  | 585660 | 0.9927692 | 0.9670213 | 0.003545829 | 0.9932015 | 0.005315 | 0.9932015 | 0.007766726 | [12 empty] | 1033860 | 0.9957479 | 0.8678712 | 0.01120494 | 0.9821927 | 0.007975837 | 0.9821859 | 0.008068008
[13 empty] | 690846 | 1.000479 | 0.9866385 | 0.001317704 | 0.996704 | 0.004369111 | 0.996709 | 0.004488748 |  |  | 585960 | 0.9916902 | 0.9670213 | 0.003545829 | 0.9932081 | 0.005314963 | 0.9932081 | 0.007766535 | [12 empty] | 1034160 | 0.991272 | 0.8678712 | 0.01120494 | 0.9821998 | 0.007975851 | 0.9821931 | 0.008067843
[13 empty] | 691146 | 0.9985577 | 0.9866385 | 0.001317704 | 0.9967042 | 0.004369114 | 0.9967092 | 0.00448875 |  |  | 586260 | 0.9916902 | 0.9670213 | 0.003545829 | 0.9932147 | 0.005314926 | 0.9932146 | 0.007766343 | [12 empty] | 1034460 | 0.9979859 | 0.8678712 | 0.01120494 | 0.982207 | 0.007975865 | 0.9822002 | 0.008067678
[13 empty] | 691446 | 0.9985577 | 0.9866385 | 0.001317704 | 0.9967045 | 0.004369117 | 0.9967094 | 0.004488752 |  |  | 586560 | 0.9906112 | 0.9670213 | 0.003545829 | 0.9932212 | 0.005314889 | 0.9932212 | 0.007766152 | [12 empty] | 1034760 | 0.99351 | 0.8678712 | 0.01120494 | 0.9822141 | 0.007975879 | 0.9822073 | 0.008067513
[13 empty] | 691746 | 1.000479 | 0.9866385 | 0.001317704 | 0.9967047 | 0.00436912 | 0.9967097 | 0.004488753 |  |  | 586860 | 0.9916902 | 0.9670213 | 0.003545829 | 0.9932278 | 0.005314852 | 0.9932278 | 0.007765962 | [12 empty] | 1035060 | 0.991272 | 0.8678712 | 0.01120494 | 0.9822212 | 0.007975893 | 0.9822144 | 0.008067349
[13 empty] | 692046 | 0.9995181 | 0.9866385 | 0.001317704 | 0.9967049 | 0.004369123 | 0.9967099 | 0.004488755 |  |  | 587160 | 0.9906112 | 0.9670213 | 0.003545829 | 0.9932343 | 0.005314816 | 0.9932343 | 0.007765772 | [12 empty] | 1035360 | 0.9867961 | 0.8678712 | 0.01120494 | 0.9822283 | 0.007975907 | 0.9822215 | 0.008067185
[13 empty] | 692346 | 1.000479 | 0.9866385 | 0.001317704 | 0.9967051 | 0.004369127 | 0.9967101 | 0.004488757 |  |  | 587460 | 0.9916902 | 0.9670213 | 0.003545829 | 0.9932409 | 0.00531478 | 0.9932408 | 0.007765582 | [12 empty] | 1035660 | 0.9979859 | 0.8678712 | 0.01120494 | 0.9822354 | 0.007975921 | 0.9822286 | 0.008067022
[13 empty] | 692646 | 1.000479 | 0.9866385 | 0.001317704 | 0.9967053 | 0.00436913 | 0.9967103 | 0.004488758 |  |  | 587760 | 0.9906112 | 0.9670213 | 0.003545829 | 0.9932474 | 0.005314744 | 0.9932474 | 0.007765393 | [12 empty] | 1035960 | 0.9979859 | 0.8678712 | 0.01120494 | 0.9822425 | 0.007975935 | 0.9822357 | 0.008066859
[13 empty] | 692946 | 1.000479 | 0.9866385 | 0.001317704 | 0.9967055 | 0.004369133 | 0.9967105 | 0.00448876 |  |  | 588060 | 0.9906112 | 0.9670213 | 0.003545829 | 0.9932539 | 0.005314708 | 0.9932539 | 0.007765205 | [12 empty] | 1036260 | 1.000224 | 0.8678712 | 0.01120494 | 0.9822496 | 0.007975949 | 0.9822428 | 0.008066696
[13 empty] | 693246 | 0.9995181 | 0.9866385 | 0.001317704 | 0.9967057 | 0.004369136 | 0.9967107 | 0.004488762 |  |  | 588360 | 0.9927692 | 0.9670213 | 0.003545829 | 0.9932604 | 0.005314672 | 0.9932604 | 0.007765017 | [12 empty] | 1036560 | 0.9957479 | 0.8678712 | 0.01120494 | 0.9822567 | 0.007975963 | 0.9822499 | 0.008066533
[13 empty] | 693546 | 0.9985577 | 0.9866385 | 0.001317704 | 0.9967059 | 0.00436914 | 0.9967109 | 0.004488764 |  |  | 588660 | 0.9916902 | 0.9670213 | 0.003545829 | 0.9932669 | 0.005314636 | 0.9932669 | 0.007764829 | [12 empty] | 1036860 | 0.9957479 | 0.8678712 | 0.01120494 | 0.9822638 | 0.007975978 | 0.982257 | 0.008066371
[13 empty] | 693846 | 1.001439 | 0.9866385 | 0.001317704 | 0.9967062 | 0.004369143 | 0.9967111 | 0.004488765 |  |  | 588960 | 0.9916902 | 0.9670213 | 0.003545829 | 0.9932734 | 0.0053146 | 0.9932733 | 0.007764642 | [12 empty] | 1037160 | 0.99351 | 0.8678712 | 0.01120494 | 0.9822708 | 0.007975992 | 0.982264 | 0.008066208
[13 empty] | 694146 | 0.9995181 | 0.9866385 | 0.001317704 | 0.9967064 | 0.004369146 | 0.9967114 | 0.004488767 |  |  | 589260 | 0.9916902 | 0.9670213 | 0.003545829 | 0.9932798 | 0.005314565 | 0.9932798 | 0.007764455 | [12 empty] | 1037460 | 0.9867961 | 0.8678712 | 0.01120494 | 0.9822779 | 0.007976006 | 0.9822711 | 0.008066047
[13 empty] | 694446 | 0.9995181 | 0.9866385 | 0.001317704 | 0.9967066 | 0.004369149 | 0.9967116 | 0.004488769 |  |  | 589560 | 0.9927692 | 0.9670213 | 0.003545829 | 0.9932863 | 0.00531453 | 0.9932863 | 0.007764268 | [12 empty] | 1037760 | 0.99351 | 0.8678712 | 0.01120494 | 0.982285 | 0.00797602 | 0.9822781 | 0.008065885
[13 empty] | 694746 | 0.9995181 | 0.9866385 | 0.001317704 | 0.9967068 | 0.004369152 | 0.9967118 | 0.004488771 |  |  | 589860 | 0.9949272 | 0.9670213 | 0.003545829 | 0.9932927 | 0.005314494 | 0.9932927 | 0.007764082 | [12 empty] | 1038060 | 0.991272 | 0.8678712 | 0.01120494 | 0.982292 | 0.007976034 | 0.9822852 | 0.008065724
[13 empty] | 695046 | 0.9995181 | 0.9866385 | 0.001317704 | 0.996707 | 0.004369156 | 0.996712 | 0.004488773 |  |  | 590160 | 0.9927692 | 0.9670213 | 0.003545829 | 0.9932992 | 0.005314459 | 0.9932991 | 0.007763897 | [12 empty] | 1038360 | 0.991272 | 0.8678712 | 0.01120494 | 0.982299 | 0.007976049 | 0.9822922 | 0.008065563
[13 empty] | 695346 | 0.9995181 | 0.9866385 | 0.001317704 | 0.9967072 | 0.004369159 | 0.9967122 | 0.004488774 |  |  | 590460 | 0.9927692 | 0.9670213 | 0.003545829 | 0.9933056 | 0.005314424 | 0.9933056 | 0.007763712 | [12 empty] | 1038660 | 0.9890341 | 0.8678712 | 0.01120494 | 0.9823061 | 0.007976063 | 0.9822992 | 0.008065402
[13 empty] | 695646 | 0.9995181 | 0.9866385 | 0.001317704 | 0.9967074 | 0.004369162 | 0.9967124 | 0.004488776 |  |  | 590760 | 0.9895322 | 0.9670213 | 0.003545829 | 0.993312 | 0.00531439 | 0.993312 | 0.007763527 | [12 empty] | 1038960 | 0.9890341 | 0.8678712 | 0.01120494 | 0.9823131 | 0.007976077 | 0.9823062 | 0.008065242
[13 empty] | 695946 | 1.001439 | 0.9866385 | 0.001317704 | 0.9967076 | 0.004369165 | 0.9967126 | 0.004488778 |  |  | 591060 | 0.9916902 | 0.9670213 | 0.003545829 | 0.9933184 | 0.005314355 | 0.9933184 | 0.007763343 | [12 empty] | 1039260 | 0.9957479 | 0.8678712 | 0.01120494 | 0.9823201 | 0.007976092 | 0.9823132 | 0.008065082
[13 empty] | 696246 | 1.000479 | 0.9866385 | 0.001317704 | 0.9967078 | 0.004369168 | 0.9967128 | 0.00448878 |  |  | 591360 | 0.9916902 | 0.9670213 | 0.003545829 | 0.9933248 | 0.005314321 | 0.9933248 | 0.007763159 | [12 empty] | 1039560 | 0.9979859 | 0.8678712 | 0.01120494 | 0.9823271 | 0.007976106 | 0.9823202 | 0.008064922
[13 empty] | 696546 | 0.9995181 | 0.9866385 | 0.001317704 | 0.996708 | 0.004369172 | 0.996713 | 0.004488782 |  |  | 591660 | 0.9916902 | 0.9670213 | 0.003545829 | 0.9933312 | 0.005314286 | 0.9933312 | 0.007762976 | [12 empty] | 1039860 | 0.99351 | 0.8678712 | 0.01120494 | 0.9823341 | 0.00797612 | 0.9823272 | 0.008064762
[13 empty] | 696846 | 1.000479 | 0.9866385 | 0.001317704 | 0.9967082 | 0.004369175 | 0.9967132 | 0.004488783 |  |  | 591960 | 0.9906112 | 0.9670213 | 0.003545829 | 0.9933376 | 0.005314252 | 0.9933375 | 0.007762793 | [12 empty] | 1040160 | 1.002462 | 0.8678712 | 0.01120494 | 0.9823411 | 0.007976135 | 0.9823342 | 0.008064603
[13 empty] | 697146 | 0.9995181 | 0.9866385 | 0.001317704 | 0.9967084 | 0.004369178 | 0.9967134 | 0.004488785 |  |  | 592260 | 0.9916902 | 0.9670213 | 0.003545829 | 0.9933439 | 0.005314218 | 0.9933439 | 0.007762611 | [12 empty] | 1040460 | 0.9890341 | 0.8678712 | 0.01120494 | 0.982348 | 0.007976149 | 0.9823412 | 0.008064444
[13 empty] | 697446 | 0.9995181 | 0.9866385 | 0.001317704 | 0.9967086 | 0.004369181 | 0.9967136 | 0.004488787 |  |  | 592560 | 0.9906112 | 0.9670213 | 0.003545829 | 0.9933503 | 0.005314184 | 0.9933503 | 0.007762429 | [12 empty] | 1040760 | 0.9957479 | 0.8678712 | 0.01120494 | 0.982355 | 0.007976163 | 0.9823482 | 0.008064285
[13 empty] | 697746 | 0.9995181 | 0.9866385 | 0.001317704 | 0.9967088 | 0.004369184 | 0.9967138 | 0.004488789 |  |  | 592860 | 0.9895322 | 0.9670213 | 0.003545829 | 0.9933566 | 0.00531415 | 0.9933566 | 0.007762248 | [12 empty] | 1041060 | 0.991272 | 0.8678712 | 0.01120494 | 0.982362 | 0.007976178 | 0.9823551 | 0.008064127
[13 empty] | 698046 | 0.9995181 | 0.9866385 | 0.001317704 | 0.996709 | 0.004369188 | 0.996714 | 0.004488791 |  |  | 593160 | 0.9927692 | 0.9670213 | 0.003545829 | 0.9933629 | 0.005314116 | 0.9933629 | 0.007762067 | [12 empty] | 1041360 | 0.99351 | 0.8678712 | 0.01120494 | 0.9823689 | 0.007976192 | 0.9823621 | 0.008063968
[13 empty] | 698346 | 0.9995181 | 0.9866385 | 0.001317704 | 0.9967092 | 0.004369191 | 0.9967142 | 0.004488793 |  |  | 593460 | 0.9916902 | 0.9670213 | 0.003545829 | 0.9933693 | 0.005314083 | 0.9933693 | 0.007761886 | [12 empty] | 1041660 | 0.99351 | 0.8678712 | 0.01120494 | 0.9823759 | 0.007976207 | 0.982369 | 0.008063811
[13 empty] | 698646 | 0.9995181 | 0.9866385 | 0.001317704 | 0.9967094 | 0.004369194 | 0.9967145 | 0.004488795 |  |  | 593760 | 0.9906112 | 0.9670213 | 0.003545829 | 0.9933756 | 0.00531405 | 0.9933756 | 0.007761706 | [12 empty] | 1041960 | 0.99351 | 0.8678712 | 0.01120494 | 0.9823828 | 0.007976221 | 0.9823759 | 0.008063653
[13 empty] | 698946 | 0.9995181 | 0.9866385 | 0.001317704 | 0.9967096 | 0.004369197 | 0.9967147 | 0.004488796 |  |  | 594060 | 0.9927692 | 0.9670213 | 0.003545829 | 0.9933819 | 0.005314016 | 0.9933819 | 0.007761526 | [12 empty] | 1042260 | 0.9979859 | 0.8678712 | 0.01120494 | 0.9823897 | 0.007976236 | 0.9823829 | 0.008063496
[13 empty] | 699246 | 0.9995181 | 0.9866385 | 0.001317704 | 0.9967098 | 0.0043692 | 0.9967149 | 0.004488798 |  |  | 594360 | 0.9949272 | 0.9670213 | 0.003545829 | 0.9933882 | 0.005313983 | 0.9933882 | 0.007761347 | [12 empty] | 1042560 | 0.9890341 | 0.8678712 | 0.01120494 | 0.9823967 | 0.00797625 | 0.9823898 | 0.008063339
[13 empty] | 699546 | 0.9995181 | 0.9866385 | 0.001317704 | 0.99671 | 0.004369204 | 0.9967151 | 0.0044888 |  |  | 594660 | 0.9916902 | 0.9670213 | 0.003545829 | 0.9933945 | 0.00531395 | 0.9933944 | 0.007761168 | [12 empty] | 1042860 | 0.99351 | 0.8678712 | 0.01120494 | 0.9824036 | 0.007976265 | 0.9823967 | 0.008063182
[13 empty] | 699846 | 0.9995181 | 0.9866385 | 0.001317704 | 0.9967102 | 0.004369207 | 0.9967153 | 0.004488802 |  |  | 594960 | 0.9916902 | 0.9670213 | 0.003545829 | 0.9934007 | 0.005313917 | 0.9934007 | 0.00776099 | [12 empty] | 1043160 | 0.991272 | 0.8678712 | 0.01120494 | 0.9824105 | 0.007976279 | 0.9824036 | 0.008063025
[13 empty] | 700146 | 1.000479 | 0.9866385 | 0.001317704 | 0.9967104 | 0.00436921 | 0.9967155 | 0.004488804 |  |  | 595260 | 0.9916902 | 0.9670213 | 0.003545829 | 0.993407 | 0.005313885 | 0.993407 | 0.007760812 | [12 empty] | 1043460 | 0.99351 | 0.8678712 | 0.01120494 | 0.9824174 | 0.007976294 | 0.9824105 | 0.008062869
[13 empty] | 700446 | 0.9985577 | 0.9866385 | 0.001317704 | 0.9967106 | 0.004369213 | 0.9967157 | 0.004488806 |  |  | 595560 | 0.9927692 | 0.9670213 | 0.003545829 | 0.9934132 | 0.005313852 | 0.9934132 | 0.007760634 | [12 empty] | 1043760 | 0.991272 | 0.8678712 | 0.01120494 | 0.9824243 | 0.007976308 | 0.9824174 | 0.008062713
[13 empty] | 700746 | 0.9995181 | 0.9866385 | 0.001317704 | 0.9967108 | 0.004369217 | 0.9967159 | 0.004488808 |  |  | 595860 | 0.9916902 | 0.9670213 | 0.003545829 | 0.9934195 | 0.00531382 | 0.9934195 | 0.007760457 | [12 empty] | 1044060 | 0.99351 | 0.8678712 | 0.01120494 | 0.9824312 | 0.007976323 | 0.9824243 | 0.008062557
[13 empty] | 701046 | 0.9995181 | 0.9866385 | 0.001317704 | 0.996711 | 0.00436922 | 0.9967161 | 0.00448881 |  |  | 596160 | 0.9906112 | 0.9670213 | 0.003545829 | 0.9934257 | 0.005313787 | 0.9934257 | 0.00776028 | [12 empty] | 1044360 | 0.9890341 | 0.8678712 | 0.01120494 | 0.982438 | 0.007976338 | 0.9824311 | 0.008062402
[13 empty] | 701346 | 1.001439 | 0.9866385 | 0.001317704 | 0.9967112 | 0.004369223 | 0.9967162 | 0.004488812 |  |  | 596460 | 0.9916902 | 0.9670213 | 0.003545829 | 0.9934319 | 0.005313755 | 0.9934319 | 0.007760104 | [12 empty] | 1044660 | 0.99351 | 0.8678712 | 0.01120494 | 0.9824449 | 0.007976352 | 0.982438 | 0.008062247
[13 empty] | 701646 | 0.9995181 | 0.9866385 | 0.001317704 | 0.9967114 | 0.004369226 | 0.9967164 | 0.004488814 |  |  | 596760 | 0.9927692 | 0.9670213 | 0.003545829 | 0.9934381 | 0.005313723 | 0.9934381 | 0.007759928 | [12 empty] | 1044960 | 0.9890341 | 0.8678712 | 0.01120494 | 0.9824518 | 0.007976367 | 0.9824448 | 0.008062092
[13 empty] | 701946 | 0.9995181 | 0.9866385 | 0.001317704 | 0.9967116 | 0.004369229 | 0.9967166 | 0.004488816 |  |  | 597060 | 0.9927692 | 0.9670213 | 0.003545829 | 0.9934443 | 0.005313691 | 0.9934443 | 0.007759753 | [12 empty] | 1045260 | 0.9957479 | 0.8678712 | 0.01120494 | 0.9824586 | 0.007976381 | 0.9824517 | 0.008061937
[13 empty] | 702246 | 1.000479 | 0.9866385 | 0.001317704 | 0.9967118 | 0.004369233 | 0.9967168 | 0.004488818 |  |  | 597360 | 0.9927692 | 0.9670213 | 0.003545829 | 0.9934505 | 0.005313659 | 0.9934505 | 0.007759578 | [12 empty] | 1045560 | 0.9957479 | 0.8678712 | 0.01120494 | 0.9824654 | 0.007976396 | 0.9824585 | 0.008061783
[13 empty] | 702546 | 0.9995181 | 0.9866385 | 0.001317704 | 0.996712 | 0.004369236 | 0.996717 | 0.00448882 |  |  | 597660 | 0.9916902 | 0.9670213 | 0.003545829 | 0.9934567 | 0.005313628 | 0.9934567 | 0.007759403 | [12 empty] | 1045860 | 0.99351 | 0.8678712 | 0.01120494 | 0.9824723 | 0.007976411 | 0.9824654 | 0.008061629
[13 empty] | 702846 | 0.9995181 | 0.9866385 | 0.001317704 | 0.9967122 | 0.004369239 | 0.9967172 | 0.004488822 |  |  | 597960 | 0.9906112 | 0.9670213 | 0.003545829 | 0.9934629 | 0.005313596 | 0.9934629 | 0.007759229 | [12 empty] | 1046160 | 0.9845582 | 0.8678712 | 0.01120494 | 0.9824791 | 0.007976426 | 0.9824722 | 0.008061475
[13 empty] | 703146 | 1.000479 | 0.9866385 | 0.001317704 | 0.9967124 | 0.004369242 | 0.9967174 | 0.004488824 |  |  | 598260 | 0.9938482 | 0.9670213 | 0.003545829 | 0.993469 | 0.005313565 | 0.993469 | 0.007759056 | [12 empty] | 1046460 | 1.000224 | 0.8678712 | 0.01120494 | 0.9824859 | 0.00797644 | 0.982479 | 0.008061322
[13 empty] | 703446 | 1.000479 | 0.9866385 | 0.001317704 | 0.9967126 | 0.004369245 | 0.9967176 | 0.004488826 |  |  | 598560 | 0.9927692 | 0.9670213 | 0.003545829 | 0.9934752 | 0.005313534 | 0.9934752 | 0.007758882 | [12 empty] | 1046760 | 0.991272 | 0.8678712 | 0.01120494 | 0.9824927 | 0.007976455 | 0.9824858 | 0.008061169
[13 empty] | 703746 | 1.000479 | 0.9866385 | 0.001317704 | 0.9967128 | 0.004369249 | 0.9967178 | 0.004488828 |  |  | 598860 | 0.9916902 | 0.9670213 | 0.003545829 | 0.9934813 | 0.005313503 | 0.9934813 | 0.00775871 | [12 empty] | 1047060 | 0.9957479 | 0.8678712 | 0.01120494 | 0.9824995 | 0.00797647 | 0.9824926 | 0.008061016
[13 empty] | 704046 | 0.9995181 | 0.9866385 | 0.001317704 | 0.996713 | 0.004369252 | 0.996718 | 0.00448883 |  |  | 599160 | 0.9916902 | 0.9670213 | 0.003545829 | 0.9934875 | 0.005313472 | 0.9934875 | 0.007758537 | [12 empty] | 1047360 | 0.9867961 | 0.8678712 | 0.01120494 | 0.9825063 | 0.007976485 | 0.9824994 | 0.008060863
[13 empty] | 704346 | 0.9985577 | 0.9866385 | 0.001317704 | 0.9967132 | 0.004369255 | 0.9967182 | 0.004488832 |  |  | 599460 | 0.9916902 | 0.9670213 | 0.003545829 | 0.9934936 | 0.005313441 | 0.9934936 | 0.007758365 | [12 empty] | 1047660 | 0.9979859 | 0.8678712 | 0.01120494 | 0.9825131 | 0.007976499 | 0.9825062 | 0.008060711
[13 empty] | 704646 | 0.9985577 | 0.9866385 | 0.001317704 | 0.9967133 | 0.004369258 | 0.9967184 | 0.004488834 |  |  | 599760 | 0.9906112 | 0.9670213 | 0.003545829 | 0.9934997 | 0.00531341 | 0.9934997 | 0.007758194 | [12 empty] | 1047960 | 1.000224 | 0.8678712 | 0.01120494 | 0.9825199 | 0.007976514 | 0.982513 | 0.008060558
[13 empty] | 704946 | 0.9975972 | 0.9866385 | 0.001317704 | 0.9967135 | 0.004369261 | 0.9967186 | 0.004488836 |  |  | 600060 | 0.9938482 | 0.9670213 | 0.003545829 | 0.9935058 | 0.005313379 | 0.9935058 | 0.007758023 | [12 empty] | 1048260 | 0.9979859 | 0.8678712 | 0.01120494 | 0.9825267 | 0.007976529 | 0.9825197 | 0.008060407
[13 empty] | 705246 | 0.9985577 | 0.9866385 | 0.001317704 | 0.9967137 | 0.004369265 | 0.9967188 | 0.004488838 |  |  | 600360 | 0.9916902 | 0.9670213 | 0.003545829 | 0.9935119 | 0.005313349 | 0.9935119 | 0.007757852 | [12 empty] | 1048560 | 0.99351 | 0.8678712 | 0.01120494 | 0.9825335 | 0.007976544 | 0.9825265 | 0.008060255
[13 empty] | 705546 | 0.9995181 | 0.9866385 | 0.001317704 | 0.9967139 | 0.004369268 | 0.996719 | 0.00448884 |  |  | 600660 | 0.9916902 | 0.9670213 | 0.003545829 | 0.993518 | 0.005313319 | 0.993518 | 0.007757682 | [12 empty] | 1048860 | 0.9979859 | 0.8678712 | 0.01120494 | 0.9825402 | 0.007976559 | 0.9825332 | 0.008060104
[13 empty] | 705846 | 0.9995181 | 0.9866385 | 0.001317704 | 0.9967141 | 0.004369271 | 0.9967191 | 0.004488842 |  |  | 600960 | 0.9916902 | 0.9670213 | 0.003545829 | 0.993524 | 0.005313288 | 0.9935241 | 0.007757512 | [12 empty] | 1049160 | 0.9979859 | 0.8678712 | 0.01120494 | 0.982547 | 0.007976573 | 0.98254 | 0.008059953
[13 empty] | 706146 | 1.000479 | 0.9866385 | 0.001317704 | 0.9967143 | 0.004369274 | 0.9967193 | 0.004488844 |  |  | 601260 | 0.9916902 | 0.9670213 | 0.003545829 | 0.9935301 | 0.005313258 | 0.9935301 | 0.007757342 | [12 empty] | 1049460 | 0.9890341 | 0.8678712 | 0.01120494 | 0.9825537 | 0.007976588 | 0.9825467 | 0.008059802
[13 empty] | 706446 | 0.9995181 | 0.9866385 | 0.001317704 | 0.9967145 | 0.004369277 | 0.9967195 | 0.004488846 |  |  | 601560 | 0.9916902 | 0.9670213 | 0.003545829 | 0.9935361 | 0.005313229 | 0.9935362 | 0.007757173 | [12 empty] | 1049760 | 1.002462 | 0.8678712 | 0.01120494 | 0.9825604 | 0.007976603 | 0.9825535 | 0.008059651
[13 empty] | 706746 | 1.000479 | 0.9866385 | 0.001317704 | 0.9967147 | 0.004369281 | 0.9967197 | 0.004488848 |  |  | 601860 | 0.9916902 | 0.9670213 | 0.003545829 | 0.9935422 | 0.005313199 | 0.9935422 | 0.007757005 | [12 empty] | 1050060 | 0.9890341 | 0.8678712 | 0.01120494 | 0.9825672 | 0.007976618 | 0.9825602 | 0.008059501
[13 empty] | 707046 | 1.000479 | 0.9866385 | 0.001317704 | 0.9967149 | 0.004369284 | 0.9967199 | 0.00448885 |  |  | 602160 | 0.9916902 | 0.9670213 | 0.003545829 | 0.9935482 | 0.005313169 | 0.9935482 | 0.007756837 | [12 empty] | 1050360 | 0.9979859 | 0.8678712 | 0.01120494 | 0.9825739 | 0.007976633 | 0.9825669 | 0.008059351
[13 empty] | 707346 | 0.9995181 | 0.9866385 | 0.001317704 | 0.996715 | 0.004369287 | 0.9967201 | 0.004488852 |  |  | 602460 | 0.9916902 | 0.9670213 | 0.003545829 | 0.9935542 | 0.005313139 | 0.9935543 | 0.007756669 | [12 empty] | 1050660 | 0.9979859 | 0.8678712 | 0.01120494 | 0.9825806 | 0.007976648 | 0.9825736 | 0.008059201
[13 empty] | 707646 | 1.000479 | 0.9866385 | 0.001317704 | 0.9967152 | 0.00436929 | 0.9967203 | 0.004488854 |  |  | 602760 | 0.9906112 | 0.9670213 | 0.003545829 | 0.9935603 | 0.00531311 | 0.9935603 | 0.007756502 | [12 empty] | 1050960 | 0.9979859 | 0.8678712 | 0.01120494 | 0.9825873 | 0.007976663 | 0.9825803 | 0.008059052
[13 empty] | 707946 | 0.9995181 | 0.9866385 | 0.001317704 | 0.9967154 | 0.004369293 | 0.9967205 | 0.004488856 |  |  | 603060 | 0.9906112 | 0.9670213 | 0.003545829 | 0.9935663 | 0.005313081 | 0.9935663 | 0.007756335 | [12 empty] | 1051260 | 0.991272 | 0.8678712 | 0.01120494 | 0.982594 | 0.007976678 | 0.982587 | 0.008058903
[13 empty] | 708246 | 0.9985577 | 0.9866385 | 0.001317704 | 0.9967156 | 0.004369297 | 0.9967206 | 0.004488858 |  |  | 603360 | 0.9916902 | 0.9670213 | 0.003545829 | 0.9935723 | 0.005313052 | 0.9935723 | 0.007756168 | [12 empty] | 1051560 | 0.991272 | 0.8678712 | 0.01120494 | 0.9826007 | 0.007976693 | 0.9825937 | 0.008058754
[13 empty] | 708546 | 0.9995181 | 0.9866385 | 0.001317704 | 0.9967158 | 0.0043693 | 0.9967208 | 0.004488861 |  |  | 603660 | 0.9916902 | 0.9670213 | 0.003545829 | 0.9935782 | 0.005313023 | 0.9935783 | 0.007756002 | [12 empty] | 1051860 | 0.991272 | 0.8678712 | 0.01120494 | 0.9826074 | 0.007976708 | 0.9826004 | 0.008058605
[13 empty] | 708846 | 1.000479 | 0.9866385 | 0.001317704 | 0.996716 | 0.004369303 | 0.996721 | 0.004488863 |  |  | 603960 | 0.9916902 | 0.9670213 | 0.003545829 | 0.9935842 | 0.005312994 | 0.9935842 | 0.007755837 | [12 empty] | 1052160 | 0.9979859 | 0.8678712 | 0.01120494 | 0.982614 | 0.007976723 | 0.982607 | 0.008058457
[13 empty] | 709146 | 0.9995181 | 0.9866385 | 0.001317704 | 0.9967161 | 0.004369306 | 0.9967212 | 0.004488865 |  |  | 604260 | 0.9906112 | 0.9670213 | 0.003545829 | 0.9935902 | 0.005312965 | 0.9935902 | 0.007755671 | [12 empty] | 1052460 | 0.9979859 | 0.8678712 | 0.01120494 | 0.9826207 | 0.007976738 | 0.9826137 | 0.008058309
[13 empty] | 709446 | 0.9995181 | 0.9866385 | 0.001317704 | 0.9967163 | 0.004369309 | 0.9967214 | 0.004488867 |  |  | 604560 | 0.9916902 | 0.9670213 | 0.003545829 | 0.9935961 | 0.005312936 | 0.9935962 | 0.007755507 | [12 empty] | 1052760 | 0.9867961 | 0.8678712 | 0.01120494 | 0.9826274 | 0.007976753 | 0.9826203 | 0.008058161
[13 empty] | 709746 | 0.9995181 | 0.9866385 | 0.001317704 | 0.9967165 | 0.004369313 | 0.9967216 | 0.004488869 |  |  | 604860 | 0.9906112 | 0.9670213 | 0.003545829 | 0.9936021 | 0.005312908 | 0.9936021 | 0.007755342 | [12 empty] | 1053060 | 0.991272 | 0.8678712 | 0.01120494 | 0.982634 | 0.007976768 | 0.982627 | 0.008058013
[13 empty] | 710046 | 1.000479 | 0.9866385 | 0.001317704 | 0.9967167 | 0.004369316 | 0.9967218 | 0.004488871 |  |  | 605160 | 0.9927692 | 0.9670213 | 0.003545829 | 0.993608 | 0.005312879 | 0.993608 | 0.007755178 | [12 empty] | 1053360 | 0.991272 | 0.8678712 | 0.01120494 | 0.9826407 | 0.007976783 | 0.9826336 | 0.008057866
[13 empty] | 710346 | 1.000479 | 0.9866385 | 0.001317704 | 0.9967169 | 0.004369319 | 0.9967219 | 0.004488873 |  |  | 605460 | 0.9916902 | 0.9670213 | 0.003545829 | 0.9936139 | 0.005312851 | 0.993614 | 0.007755015 | [12 empty] | 1053660 | 0.99351 | 0.8678712 | 0.01120494 | 0.9826473 | 0.007976798 | 0.9826403 | 0.008057719
[13 empty] | 710646 | 0.9995181 | 0.9866385 | 0.001317704 | 0.996717 | 0.004369322 | 0.9967221 | 0.004488875 |  |  | 605760 | 0.9916902 | 0.9670213 | 0.003545829 | 0.9936198 | 0.005312823 | 0.9936199 | 0.007754851 | [12 empty] | 1053960 | 0.991272 | 0.8678712 | 0.01120494 | 0.9826539 | 0.007976814 | 0.9826469 | 0.008057572
[13 empty] | 710946 | 0.9985577 | 0.9866385 | 0.001317704 | 0.9967172 | 0.004369325 | 0.9967223 | 0.004488877 |  |  | 606060 | 0.9906112 | 0.9670213 | 0.003545829 | 0.9936258 | 0.005312795 | 0.9936258 | 0.007754689 | [12 empty] | 1054260 | 0.991272 | 0.8678712 | 0.01120494 | 0.9826605 | 0.007976829 | 0.9826535 | 0.008057425
[13 empty] | 711246 | 0.9995181 | 0.9866385 | 0.001317704 | 0.9967174 | 0.004369329 | 0.9967225 | 0.00448888 |  |  | 606360 | 0.9916902 | 0.9670213 | 0.003545829 | 0.9936317 | 0.005312767 | 0.9936317 | 0.007754526 | [12 empty] | 1054560 | 0.9979859 | 0.8678712 | 0.01120494 | 0.9826672 | 0.007976844 | 0.9826601 | 0.008057279
[13 empty] | 711546 | 0.9995181 | 0.9866385 | 0.001317704 | 0.9967176 | 0.004369332 | 0.9967227 | 0.004488882 |  |  | 606660 | 0.9916902 | 0.9670213 | 0.003545829 | 0.9936375 | 0.005312739 | 0.9936376 | 0.007754364 | [12 empty] | 1054860 | 1.000224 | 0.8678712 | 0.01120494 | 0.9826738 | 0.007976859 | 0.9826667 | 0.008057133
[13 empty] | 711846 | 1.000479 | 0.9866385 | 0.001317704 | 0.9967178 | 0.004369335 | 0.9967228 | 0.004488884 |  |  | 606960 | 0.9906112 | 0.9670213 | 0.003545829 | 0.9936434 | 0.005312712 | 0.9936435 | 0.007754203 | [12 empty] | 1055160 | 0.9979859 | 0.8678712 | 0.01120494 | 0.9826804 | 0.007976874 | 0.9826733 | 0.008056987
[13 empty] | 712146 | 1.000479 | 0.9866385 | 0.001317704 | 0.9967179 | 0.004369338 | 0.996723 | 0.004488886 |  |  | 607260 | 0.9927692 | 0.9670213 | 0.003545829 | 0.9936493 | 0.005312684 | 0.9936493 | 0.007754042 | [12 empty] | 1055460 | 0.9890341 | 0.8678712 | 0.01120494 | 0.9826869 | 0.007976889 | 0.9826799 | 0.008056842
[13 empty] | 712446 | 0.9985577 | 0.9866385 | 0.001317704 | 0.9967181 | 0.004369341 | 0.9967232 | 0.004488888 |  |  | 607560 | 0.9916902 | 0.9670213 | 0.003545829 | 0.9936551 | 0.005312657 | 0.9936552 | 0.007753881 | [12 empty] | 1055760 | 0.99351 | 0.8678712 | 0.01120494 | 0.9826935 | 0.007976905 | 0.9826865 | 0.008056696
[13 empty] | 712746 | 1.000479 | 0.9866385 | 0.001317704 | 0.9967183 | 0.004369344 | 0.9967234 | 0.00448889 |  |  | 607860 | 0.9938482 | 0.9670213 | 0.003545829 | 0.993661 | 0.00531263 | 0.993661 | 0.007753721 | [12 empty] | 1056060 | 0.9979859 | 0.8678712 | 0.01120494 | 0.9827001 | 0.00797692 | 0.982693 | 0.008056551
[13 empty] | 713046 | 0.9985577 | 0.9866385 | 0.001317704 | 0.9967185 | 0.004369348 | 0.9967236 | 0.004488893 |  |  | 608160 | 0.9906112 | 0.9670213 | 0.003545829 | 0.9936668 | 0.005312602 | 0.9936669 | 0.007753561 | [12 empty] | 1056360 | 0.9957479 | 0.8678712 | 0.01120494 | 0.9827067 | 0.007976935 | 0.9826996 | 0.008056407
[13 empty] | 713346 | 0.9995181 | 0.9866385 | 0.001317704 | 0.9967187 | 0.004369351 | 0.9967237 | 0.004488895 |  |  | 608460 | 0.9916902 | 0.9670213 | 0.003545829 | 0.9936727 | 0.005312575 | 0.9936727 | 0.007753401 | [12 empty] | 1056660 | 1.000224 | 0.8678712 | 0.01120494 | 0.9827132 | 0.00797695 | 0.9827062 | 0.008056262
[13 empty] | 713646 | 1.000479 | 0.9866385 | 0.001317704 | 0.9967188 | 0.004369354 | 0.9967239 | 0.004488897 |  |  | 608760 | 0.9906112 | 0.9670213 | 0.003545829 | 0.9936785 | 0.005312549 | 0.9936785 | 0.007753242 | [12 empty] | 1056960 | 1.002462 | 0.8678712 | 0.01120494 | 0.9827198 | 0.007976966 | 0.9827127 | 0.008056118
[13 empty] | 713946 | 1.000479 | 0.9866385 | 0.001317704 | 0.996719 | 0.004369357 | 0.9967241 | 0.004488899 |  |  | 609060 | 0.9916902 | 0.9670213 | 0.003545829 | 0.9936843 | 0.005312522 | 0.9936843 | 0.007753084 | [12 empty] | 1057260 | 1.000224 | 0.8678712 | 0.01120494 | 0.9827263 | 0.007976981 | 0.9827192 | 0.008055974
[13 empty] | 714246 | 1.000479 | 0.9866385 | 0.001317704 | 0.9967192 | 0.00436936 | 0.9967243 | 0.004488901 |  |  | 609360 | 0.9927692 | 0.9670213 | 0.003545829 | 0.9936901 | 0.005312495 | 0.9936901 | 0.007752925 | [12 empty] | 1057560 | 1.000224 | 0.8678712 | 0.01120494 | 0.9827329 | 0.007976996 | 0.9827258 | 0.00805583
[13 empty] | 714546 | 0.9995181 | 0.9866385 | 0.001317704 | 0.9967194 | 0.004369363 | 0.9967244 | 0.004488904 |  |  | 609660 | 0.9895322 | 0.9670213 | 0.003545829 | 0.9936959 | 0.005312469 | 0.9936959 | 0.007752767 | [12 empty] | 1057860 | 0.9979859 | 0.8678712 | 0.01120494 | 0.9827394 | 0.007977011 | 0.9827323 | 0.008055687
[13 empty] | 714846 | 1.000479 | 0.9866385 | 0.001317704 | 0.9967195 | 0.004369367 | 0.9967246 | 0.004488906 |  |  | 609960 | 0.9906112 | 0.9670213 | 0.003545829 | 0.9937017 | 0.005312442 | 0.9937017 | 0.00775261 | [12 empty] | 1058160 | 0.9957479 | 0.8678712 | 0.01120494 | 0.9827459 | 0.007977027 | 0.9827388 | 0.008055544
[13 empty] | 715146 | 0.9995181 | 0.9866385 | 0.001317704 | 0.9967197 | 0.00436937 | 0.9967248 | 0.004488908 |  |  | 610260 | 0.9916902 | 0.9670213 | 0.003545829 | 0.9937074 | 0.005312416 | 0.9937075 | 0.007752453 | [12 empty] | 1058460 | 1.002462 | 0.8678712 | 0.01120494 | 0.9827524 | 0.007977042 | 0.9827453 | 0.008055401
[13 empty] | 715446 | 0.9995181 | 0.9866385 | 0.001317704 | 0.9967199 | 0.004369373 | 0.996725 | 0.00448891 |  |  | 610560 | 0.9916902 | 0.9670213 | 0.003545829 | 0.9937132 | 0.00531239 | 0.9937133 | 0.007752296 | [12 empty] | 1058760 | 0.9957479 | 0.8678712 | 0.01120494 | 0.9827589 | 0.007977057 | 0.9827518 | 0.008055258
[13 empty] | 715746 | 0.9985577 | 0.9866385 | 0.001317704 | 0.99672 | 0.004369376 | 0.9967251 | 0.004488912 |  |  | 610860 | 0.9906112 | 0.9670213 | 0.003545829 | 0.993719 | 0.005312364 | 0.993719 | 0.00775214 | [12 empty] | 1059060 | 0.9867961 | 0.8678712 | 0.01120494 | 0.9827654 | 0.007977073 | 0.9827583 | 0.008055116
[13 empty] | 716046 | 1.000479 | 0.9866385 | 0.001317704 | 0.9967202 | 0.004369379 | 0.9967253 | 0.004488915 |  |  | 611160 | 0.9906112 | 0.9670213 | 0.003545829 | 0.9937247 | 0.005312338 | 0.9937248 | 0.007751984 | [12 empty] | 1059360 | 0.9890341 | 0.8678712 | 0.01120494 | 0.9827719 | 0.007977088 | 0.9827648 | 0.008054974
[13 empty] | 716346 | 1.000479 | 0.9866385 | 0.001317704 | 0.9967204 | 0.004369382 | 0.9967255 | 0.004488917 |  |  | 611460 | 0.9906112 | 0.9670213 | 0.003545829 | 0.9937305 | 0.005312312 | 0.9937305 | 0.007751828 | [12 empty] | 1059660 | 0.9867961 | 0.8678712 | 0.01120494 | 0.9827784 | 0.007977104 | 0.9827713 | 0.008054832
[13 empty] | 716646 | 0.9985577 | 0.9866385 | 0.001317704 | 0.9967206 | 0.004369386 | 0.9967257 | 0.004488919 |  |  | 611760 | 0.9906112 | 0.9670213 | 0.003545829 | 0.9937362 | 0.005312287 | 0.9937362 | 0.007751673 | [12 empty] | 1059960 | 0.99351 | 0.8678712 | 0.01120494 | 0.9827849 | 0.007977119 | 0.9827778 | 0.00805469
[13 empty] | 716946 | 0.9995181 | 0.9866385 | 0.001317704 | 0.9967207 | 0.004369389 | 0.9967258 | 0.004488921 |  |  | 612060 | 0.9906112 | 0.9670213 | 0.003545829 | 0.9937419 | 0.005312261 | 0.993742 | 0.007751519 | [12 empty] | 1060260 | 0.9979859 | 0.8678712 | 0.01120494 | 0.9827914 | 0.007977134 | 0.9827842 | 0.008054549
[13 empty] | 717246 | 0.9995181 | 0.9866385 | 0.001317704 | 0.9967209 | 0.004369392 | 0.996726 | 0.004488923 |  |  | 612360 | 0.9884531 | 0.9670213 | 0.003545829 | 0.9937476 | 0.005312236 | 0.9937477 | 0.007751364 | [12 empty] | 1060560 | 1.0047 | 0.8678712 | 0.01120494 | 0.9827978 | 0.00797715 | 0.9827907 | 0.008054407
[13 empty] | 717546 | 1.000479 | 0.9866385 | 0.001317704 | 0.9967211 | 0.004369395 | 0.9967262 | 0.004488926 |  |  | 612660 | 0.9906112 | 0.9670213 | 0.003545829 | 0.9937533 | 0.00531221 | 0.9937534 | 0.00775121 | [12 empty] | 1060860 | 1.000224 | 0.8678712 | 0.01120494 | 0.9828043 | 0.007977165 | 0.9827972 | 0.008054266
[13 empty] | 717846 | 0.9995181 | 0.9866385 | 0.001317704 | 0.9967212 | 0.004369398 | 0.9967263 | 0.004488928 |  |  | 612960 | 0.9916902 | 0.9670213 | 0.003545829 | 0.993759 | 0.005312185 | 0.9937591 | 0.007751057 | [12 empty] | 1061160 | 0.9957479 | 0.8678712 | 0.01120494 | 0.9828107 | 0.007977181 | 0.9828036 | 0.008054126
[13 empty] | 718146 | 0.9985577 | 0.9866385 | 0.001317704 | 0.9967214 | 0.004369401 | 0.9967265 | 0.00448893 |  |  | 613260 | 0.9916902 | 0.9670213 | 0.003545829 | 0.9937647 | 0.00531216 | 0.9937647 | 0.007750904 | [12 empty] | 1061460 | 0.9957479 | 0.8678712 | 0.01120494 | 0.9828172 | 0.007977196 | 0.98281 | 0.008053985
[13 empty] | 718446 | 1.000479 | 0.9866385 | 0.001317704 | 0.9967216 | 0.004369404 | 0.9967267 | 0.004488932 |  |  | 613560 | 0.9906112 | 0.9670213 | 0.003545829 | 0.9937704 | 0.005312135 | 0.9937704 | 0.007750751 | [12 empty] | 1061760 | 0.9979859 | 0.8678712 | 0.01120494 | 0.9828236 | 0.007977212 | 0.9828165 | 0.008053845
[13 empty] | 718746 | 0.9995181 | 0.9866385 | 0.001317704 | 0.9967218 | 0.004369408 | 0.9967269 | 0.004488935 |  |  | 613860 | 0.9906112 | 0.9670213 | 0.003545829 | 0.993776 | 0.00531211 | 0.9937761 | 0.007750599 | [12 empty] | 1062060 | 1.002462 | 0.8678712 | 0.01120494 | 0.98283 | 0.007977227 | 0.9828229 | 0.008053705
[13 empty] | 719046 | 0.9995181 | 0.9866385 | 0.001317704 | 0.9967219 | 0.004369411 | 0.996727 | 0.004488937 |  |  | 614160 | 0.9906112 | 0.9670213 | 0.003545829 | 0.9937817 | 0.005312086 | 0.9937817 | 0.007750447 | [12 empty] | 1062360 | 0.9979859 | 0.8678712 | 0.01120494 | 0.9828364 | 0.007977243 | 0.9828293 | 0.008053566
[13 empty] | 719346 | 0.9995181 | 0.9866385 | 0.001317704 | 0.9967221 | 0.004369414 | 0.9967272 | 0.004488939 |  |  | 614460 | 0.9916902 | 0.9670213 | 0.003545829 | 0.9937873 | 0.005312061 | 0.9937874 | 0.007750295 | [12 empty] | 1062660 | 1.000224 | 0.8678712 | 0.01120494 | 0.9828429 | 0.007977258 | 0.9828357 | 0.008053426
[13 empty] | 719646 | 1.000479 | 0.9866385 | 0.001317704 | 0.9967223 | 0.004369417 | 0.9967274 | 0.004488941 |  |  | 614760 | 0.9906112 | 0.9670213 | 0.003545829 | 0.9937929 | 0.005312037 | 0.993793 | 0.007750144 | [12 empty] | 1062960 | 0.9957479 | 0.8678712 | 0.01120494 | 0.9828493 | 0.007977274 | 0.9828421 | 0.008053287
[13 empty] | 719946 | 1.000479 | 0.9866385 | 0.001317704 | 0.9967224 | 0.00436942 | 0.9967275 | 0.004488944 |  |  | 615060 | 0.9895322 | 0.9670213 | 0.003545829 | 0.9937986 | 0.005312012 | 0.9937986 | 0.007749993 | [12 empty] | 1063260 | 0.9979859 | 0.8678712 | 0.01120494 | 0.9828557 | 0.007977289 | 0.9828485 | 0.008053148
[13 empty] | 720246 | 1.000479 | 0.9866385 | 0.001317704 | 0.9967226 | 0.004369423 | 0.9967277 | 0.004488946 |  |  | 615360 | 0.9895322 | 0.9670213 | 0.003545829 | 0.9938042 | 0.005311988 | 0.9938043 | 0.007749843 | [12 empty] | 1063560 | 0.99351 | 0.8678712 | 0.01120494 | 0.982862 | 0.007977305 | 0.9828549 | 0.00805301
[13 empty] | 720546 | 1.000479 | 0.9866385 | 0.001317704 | 0.9967227 | 0.004369426 | 0.9967279 | 0.004488948 |  |  | 615660 | 0.9895322 | 0.9670213 | 0.003545829 | 0.9938098 | 0.005311964 | 0.9938099 | 0.007749693 | [12 empty] | 1063860 | 0.99351 | 0.8678712 | 0.01120494 | 0.9828684 | 0.007977321 | 0.9828613 | 0.008052871
[13 empty] | 720846 | 0.9995181 | 0.9866385 | 0.001317704 | 0.9967229 | 0.00436943 | 0.996728 | 0.004488951 |  |  | 615960 | 0.9916902 | 0.9670213 | 0.003545829 | 0.9938154 | 0.00531194 | 0.9938155 | 0.007749543 | [12 empty] | 1064160 | 0.991272 | 0.8678712 | 0.01120494 | 0.9828748 | 0.007977336 | 0.9828676 | 0.008052733
[13 empty] | 721146 | 0.9995181 | 0.9866385 | 0.001317704 | 0.9967231 | 0.004369433 | 0.9967282 | 0.004488953 |  |  | 616260 | 0.9916902 | 0.9670213 | 0.003545829 | 0.993821 | 0.005311916 | 0.9938211 | 0.007749394 | [12 empty] | 1064460 | 0.99351 | 0.8678712 | 0.01120494 | 0.9828812 | 0.007977352 | 0.982874 | 0.008052595
[13 empty] | 721446 | 0.9995181 | 0.9866385 | 0.001317704 | 0.9967232 | 0.004369436 | 0.9967284 | 0.004488955 |  |  | 616560 | 0.9906112 | 0.9670213 | 0.003545829 | 0.9938266 | 0.005311892 | 0.9938266 | 0.007749245 | [12 empty] | 1064760 | 0.991272 | 0.8678712 | 0.01120494 | 0.9828875 | 0.007977367 | 0.9828804 | 0.008052458
[13 empty] | 721746 | 1.001439 | 0.9866385 | 0.001317704 | 0.9967234 | 0.004369439 | 0.9967285 | 0.004488957 |  |  | 616860 | 0.9916902 | 0.9670213 | 0.003545829 | 0.9938321 | 0.005311869 | 0.9938322 | 0.007749097 | [12 empty] | 1065060 | 0.9957479 | 0.8678712 | 0.01120494 | 0.9828939 | 0.007977383 | 0.9828867 | 0.00805232
[13 empty] | 722046 | 0.9995181 | 0.9866385 | 0.001317704 | 0.9967236 | 0.004369442 | 0.9967287 | 0.00448896 |  |  | 617160 | 0.9906112 | 0.9670213 | 0.003545829 | 0.9938377 | 0.005311845 | 0.9938378 | 0.007748949 | [12 empty] | 1065360 | 0.99351 | 0.8678712 | 0.01120494 | 0.9829002 | 0.007977399 | 0.982893 | 0.008052183
[13 empty] | 722346 | 1.000479 | 0.9866385 | 0.001317704 | 0.9967237 | 0.004369445 | 0.9967288 | 0.004488962 |  |  | 617460 | 0.9906112 | 0.9670213 | 0.003545829 | 0.9938433 | 0.005311822 | 0.9938433 | 0.007748801 | [12 empty] | 1065660 | 0.9890341 | 0.8678712 | 0.01120494 | 0.9829066 | 0.007977414 | 0.9828994 | 0.008052046
[13 empty] | 722646 | 0.9995181 | 0.9866385 | 0.001317704 | 0.9967239 | 0.004369448 | 0.996729 | 0.004488964 |  |  | 617760 | 0.9895322 | 0.9670213 | 0.003545829 | 0.9938488 | 0.005311799 | 0.9938489 | 0.007748654 | [12 empty] | 1065960 | 0.99351 | 0.8678712 | 0.01120494 | 0.9829129 | 0.00797743 | 0.9829057 | 0.00805191
[13 empty] | 722946 | 1.000479 | 0.9866385 | 0.001317704 | 0.9967241 | 0.004369451 | 0.9967292 | 0.004488967 |  |  | 618060 | 0.9906112 | 0.9670213 | 0.003545829 | 0.9938543 | 0.005311775 | 0.9938544 | 0.007748507 | [12 empty] | 1066260 | 0.9957479 | 0.8678712 | 0.01120494 | 0.9829192 | 0.007977446 | 0.982912 | 0.008051773
[13 empty] | 723246 | 0.9985577 | 0.9866385 | 0.001317704 | 0.9967242 | 0.004369455 | 0.9967293 | 0.004488969 |  |  | 618360 | 0.9916902 | 0.9670213 | 0.003545829 | 0.9938599 | 0.005311752 | 0.9938599 | 0.00774836 | [12 empty] | 1066560 | 0.9979859 | 0.8678712 | 0.01120494 | 0.9829255 | 0.007977461 | 0.9829183 | 0.008051637
[13 empty] | 723546 | 1.000479 | 0.9866385 | 0.001317704 | 0.9967244 | 0.004369458 | 0.9967295 | 0.004488971 |  |  | 618660 | 0.9906112 | 0.9670213 | 0.003545829 | 0.9938654 | 0.005311729 | 0.9938655 | 0.007748214 | [12 empty] | 1066860 | 0.991272 | 0.8678712 | 0.01120494 | 0.9829319 | 0.007977477 | 0.9829246 | 0.008051501
[13 empty] | 723846 | 0.9995181 | 0.9866385 | 0.001317704 | 0.9967245 | 0.004369461 | 0.9967297 | 0.004488973 |  |  | 618960 | 0.9895322 | 0.9670213 | 0.003545829 | 0.9938709 | 0.005311707 | 0.993871 | 0.007748068 | [12 empty] | 1067160 | 0.9979859 | 0.8678712 | 0.01120494 | 0.9829382 | 0.007977493 | 0.9829309 | 0.008051365
[13 empty] | 724146 | 0.9995181 | 0.9866385 | 0.001317704 | 0.9967247 | 0.004369464 | 0.9967298 | 0.004488976 |  |  | 619260 | 0.9906112 | 0.9670213 | 0.003545829 | 0.9938764 | 0.005311684 | 0.9938765 | 0.007747923 | [12 empty] | 1067460 | 1.002462 | 0.8678712 | 0.01120494 | 0.9829444 | 0.007977509 | 0.9829372 | 0.00805123
[13 empty] | 724446 | 1.000479 | 0.9866385 | 0.001317704 | 0.9967249 | 0.004369467 | 0.99673 | 0.004488978 |  |  | 619560 | 0.9906112 | 0.9670213 | 0.003545829 | 0.9938819 | 0.005311661 | 0.993882 | 0.007747778 | [12 empty] | 1067760 | 0.9979859 | 0.8678712 | 0.01120494 | 0.9829507 | 0.007977524 | 0.9829435 | 0.008051095
[13 empty] | 724746 | 1.000479 | 0.9866385 | 0.001317704 | 0.996725 | 0.00436947 | 0.9967301 | 0.00448898 |  |  | 619860 | 0.9884531 | 0.9670213 | 0.003545829 | 0.9938874 | 0.005311639 | 0.9938875 | 0.007747633 | [12 empty] | 1068060 | 0.9957479 | 0.8678712 | 0.01120494 | 0.982957 | 0.00797754 | 0.9829498 | 0.00805096
[13 empty] | 725046 | 0.9995181 | 0.9866385 | 0.001317704 | 0.9967252 | 0.004369473 | 0.9967303 | 0.004488983 |  |  | 620160 | 0.9906112 | 0.9670213 | 0.003545829 | 0.9938928 | 0.005311617 | 0.9938929 | 0.007747489 | [12 empty] | 1068360 | 0.99351 | 0.8678712 | 0.01120494 | 0.9829633 | 0.007977556 | 0.9829561 | 0.008050825
[13 empty] | 725346 | 0.9995181 | 0.9866385 | 0.001317704 | 0.9967253 | 0.004369476 | 0.9967305 | 0.004488985 |  |  | 620460 | 0.9873741 | 0.9670213 | 0.003545829 | 0.9938983 | 0.005311594 | 0.9938984 | 0.007747345 | [12 empty] | 1068660 | 0.99351 | 0.8678712 | 0.01120494 | 0.9829696 | 0.007977572 | 0.9829623 | 0.008050691
[13 empty] | 725646 | 0.9985577 | 0.9866385 | 0.001317704 | 0.9967255 | 0.004369479 | 0.9967306 | 0.004488987 |  |  | 620760 | 0.9906112 | 0.9670213 | 0.003545829 | 0.9939038 | 0.005311572 | 0.9939039 | 0.007747202 | [12 empty] | 1068960 | 1.002462 | 0.8678712 | 0.01120494 | 0.9829758 | 0.007977587 | 0.9829686 | 0.008050556
[13 empty] | 725946 | 0.9995181 | 0.9866385 | 0.001317704 | 0.9967257 | 0.004369482 | 0.9967308 | 0.00448899 |  |  | 621060 | 0.9906112 | 0.9670213 | 0.003545829 | 0.9939092 | 0.00531155 | 0.9939093 | 0.007747059 | [12 empty] | 1069260 | 0.991272 | 0.8678712 | 0.01120494 | 0.9829821 | 0.007977603 | 0.9829748 | 0.008050422
[13 empty] | 726246 | 0.9995181 | 0.9866385 | 0.001317704 | 0.9967258 | 0.004369485 | 0.9967309 | 0.004488992 |  |  | 621360 | 0.9895322 | 0.9670213 | 0.003545829 | 0.9939147 | 0.005311528 | 0.9939147 | 0.007746916 | [12 empty] | 1069560 | 0.9890341 | 0.8678712 | 0.01120494 | 0.9829883 | 0.007977619 | 0.9829811 | 0.008050289
[13 empty] | 726546 | 0.9995181 | 0.9866385 | 0.001317704 | 0.996726 | 0.004369489 | 0.9967311 | 0.004488994 |  |  | 621660 | 0.9895322 | 0.9670213 | 0.003545829 | 0.9939201 | 0.005311507 | 0.9939202 | 0.007746773 | [12 empty] | 1069860 | 0.9867961 | 0.8678712 | 0.01120494 | 0.9829945 | 0.007977635 | 0.9829873 | 0.008050155
[13 empty] | 726846 | 0.9995181 | 0.9866385 | 0.001317704 | 0.9967261 | 0.004369492 | 0.9967313 | 0.004488997 |  |  | 621960 | 0.9906112 | 0.9670213 | 0.003545829 | 0.9939255 | 0.005311485 | 0.9939256 | 0.007746631 | [12 empty] | 1070160 | 0.9890341 | 0.8678712 | 0.01120494 | 0.9830008 | 0.007977651 | 0.9829935 | 0.008050022
[13 empty] | 727146 | 1.000479 | 0.9866385 | 0.001317704 | 0.9967263 | 0.004369495 | 0.9967314 | 0.004488999 |  |  | 622260 | 0.9927692 | 0.9670213 | 0.003545829 | 0.9939309 | 0.005311463 | 0.993931 | 0.00774649 | [12 empty] | 1070460 | 0.9890341 | 0.8678712 | 0.01120494 | 0.983007 | 0.007977667 | 0.9829997 | 0.008049889
[13 empty] | 727446 | 1.000479 | 0.9866385 | 0.001317704 | 0.9967264 | 0.004369498 | 0.9967316 | 0.004489001 |  |  | 622560 | 0.9916902 | 0.9670213 | 0.003545829 | 0.9939363 | 0.005311442 | 0.9939364 | 0.007746349 | [12 empty] | 1070760 | 0.99351 | 0.8678712 | 0.01120494 | 0.9830132 | 0.007977682 | 0.983006 | 0.008049756
[13 empty] | 727746 | 1.001439 | 0.9866385 | 0.001317704 | 0.9967266 | 0.004369501 | 0.9967317 | 0.004489004 |  |  | 622860 | 0.9906112 | 0.9670213 | 0.003545829 | 0.9939417 | 0.005311421 | 0.9939418 | 0.007746208 | [12 empty] | 1071060 | 0.9957479 | 0.8678712 | 0.01120494 | 0.9830194 | 0.007977698 | 0.9830122 | 0.008049624
[13 empty] | 728046 | 0.9995181 | 0.9866385 | 0.001317704 | 0.9967267 | 0.004369504 | 0.9967319 | 0.004489006 |  |  | 623160 | 0.9927692 | 0.9670213 | 0.003545829 | 0.9939471 | 0.005311399 | 0.9939472 | 0.007746067 | [12 empty] | 1071360 | 0.991272 | 0.8678712 | 0.01120494 | 0.9830256 | 0.007977714 | 0.9830184 | 0.008049491
[13 empty] | 728346 | 0.9995181 | 0.9866385 | 0.001317704 | 0.9967269 | 0.004369507 | 0.996732 | 0.004489008 |  |  | 623460 | 0.9895322 | 0.9670213 | 0.003545829 | 0.9939525 | 0.005311378 | 0.9939526 | 0.007745927 | [12 empty] | 1071660 | 0.991272 | 0.8678712 | 0.01120494 | 0.9830318 | 0.00797773 | 0.9830246 | 0.008049359
[13 empty] | 728646 | 0.9985577 | 0.9866385 | 0.001317704 | 0.9967271 | 0.00436951 | 0.9967322 | 0.004489011 |  |  | 623760 | 0.9906112 | 0.9670213 | 0.003545829 | 0.9939578 | 0.005311357 | 0.9939579 | 0.007745787 | [12 empty] | 1071960 | 0.9979859 | 0.8678712 | 0.01120494 | 0.983038 | 0.007977746 | 0.9830307 | 0.008049227
[13 empty] | 728946 | 1.000479 | 0.9866385 | 0.001317704 | 0.9967272 | 0.004369513 | 0.9967324 | 0.004489013 |  |  | 624060 | 0.9906112 | 0.9670213 | 0.003545829 | 0.9939632 | 0.005311336 | 0.9939633 | 0.007745648 | [12 empty] | 1072260 | 1.000224 | 0.8678712 | 0.01120494 | 0.9830442 | 0.007977762 | 0.9830369 | 0.008049096
[13 empty] | 729246 | 0.9995181 | 0.9866385 | 0.001317704 | 0.9967274 | 0.004369516 | 0.9967325 | 0.004489015 |  |  | 624360 | 0.9895322 | 0.9670213 | 0.003545829 | 0.9939686 | 0.005311316 | 0.9939687 | 0.007745509 | [12 empty] | 1072560 | 0.9867961 | 0.8678712 | 0.01120494 | 0.9830504 | 0.007977778 | 0.9830431 | 0.008048965
[13 empty] | 729546 | 1.000479 | 0.9866385 | 0.001317704 | 0.9967275 | 0.004369519 | 0.9967327 | 0.004489018 |  |  | 624660 | 0.9895322 | 0.9670213 | 0.003545829 | 0.9939739 | 0.005311295 | 0.993974 | 0.00774537 | [12 empty] | 1072860 | 0.9957479 | 0.8678712 | 0.01120494 | 0.9830565 | 0.007977794 | 0.9830492 | 0.008048833
[13 empty] | 729846 | 1.000479 | 0.9866385 | 0.001317704 | 0.9967277 | 0.004369522 | 0.9967328 | 0.00448902 |  |  | 624960 | 0.9895322 | 0.9670213 | 0.003545829 | 0.9939792 | 0.005311274 | 0.9939793 | 0.007745232 | [12 empty] | 1073160 | 0.991272 | 0.8678712 | 0.01120494 | 0.9830627 | 0.00797781 | 0.9830554 | 0.008048703
[13 empty] | 730146 | 1.001439 | 0.9866385 | 0.001317704 | 0.9967278 | 0.004369525 | 0.996733 | 0.004489022 |  |  | 625260 | 0.9906112 | 0.9670213 | 0.003545829 | 0.9939846 | 0.005311254 | 0.9939847 | 0.007745094 | [12 empty] | 1073460 | 0.9979859 | 0.8678712 | 0.01120494 | 0.9830688 | 0.007977826 | 0.9830616 | 0.008048572
[13 empty] | 730446 | 0.9995181 | 0.9866385 | 0.001317704 | 0.996728 | 0.004369528 | 0.9967331 | 0.004489025 |  |  | 625560 | 0.9906112 | 0.9670213 | 0.003545829 | 0.9939899 | 0.005311234 | 0.99399 | 0.007744956 | [12 empty] | 1073760 | 1.000224 | 0.8678712 | 0.01120494 | 0.983075 | 0.007977842 | 0.9830677 | 0.008048442
[13 empty] | 730746 | 1.001439 | 0.9866385 | 0.001317704 | 0.9967281 | 0.004369532 | 0.9967333 | 0.004489027 |  |  | 625860 | 0.9884531 | 0.9670213 | 0.003545829 | 0.9939952 | 0.005311213 | 0.9939953 | 0.007744819 | [12 empty] | 1074060 | 0.9979859 | 0.8678712 | 0.01120494 | 0.9830811 | 0.007977858 | 0.9830738 | 0.008048311
[13 empty] | 731046 | 1.000479 | 0.9866385 | 0.001317704 | 0.9967283 | 0.004369535 | 0.9967334 | 0.004489029 |  |  | 626160 | 0.9884531 | 0.9670213 | 0.003545829 | 0.9940005 | 0.005311193 | 0.9940006 | 0.007744682 | [12 empty] | 1074360 | 1.000224 | 0.8678712 | 0.01120494 | 0.9830873 | 0.007977874 | 0.98308 | 0.008048182
[13 empty] | 731346 | 1.000479 | 0.9866385 | 0.001317704 | 0.9967284 | 0.004369538 | 0.9967336 | 0.004489032 |  |  | 626460 | 0.9895322 | 0.9670213 | 0.003545829 | 0.9940058 | 0.005311173 | 0.9940059 | 0.007744546 | [12 empty] | 1074660 | 0.9957479 | 0.8678712 | 0.01120494 | 0.9830934 | 0.00797789 | 0.9830861 | 0.008048052
[13 empty] | 731646 | 1.001439 | 0.9866385 | 0.001317704 | 0.9967286 | 0.004369541 | 0.9967337 | 0.004489034 |  |  | 626760 | 0.9906112 | 0.9670213 | 0.003545829 | 0.9940111 | 0.005311153 | 0.9940112 | 0.00774441 | [12 empty] | 1074960 | 1.000224 | 0.8678712 | 0.01120494 | 0.9830995 | 0.007977906 | 0.9830922 | 0.008047922
[13 empty] | 731946 | 1.001439 | 0.9866385 | 0.001317704 | 0.9967287 | 0.004369544 | 0.9967339 | 0.004489037 |  |  | 627060 | 0.9906112 | 0.9670213 | 0.003545829 | 0.9940163 | 0.005311134 | 0.9940164 | 0.007744274 | [12 empty] | 1075260 | 0.99351 | 0.8678712 | 0.01120494 | 0.9831056 | 0.007977922 | 0.9830983 | 0.008047793
[13 empty] | 732246 | 1.001439 | 0.9866385 | 0.001317704 | 0.9967289 | 0.004369547 | 0.996734 | 0.004489039 |  |  | 627360 | 0.9895322 | 0.9670213 | 0.003545829 | 0.9940216 | 0.005311114 | 0.9940217 | 0.007744138 | [12 empty] | 1075560 | 0.991272 | 0.8678712 | 0.01120494 | 0.9831117 | 0.007977938 | 0.9831044 | 0.008047664
[13 empty] | 732546 | 1.001439 | 0.9866385 | 0.001317704 | 0.996729 | 0.00436955 | 0.9967342 | 0.004489041 |  |  | 627660 | 0.9906112 | 0.9670213 | 0.003545829 | 0.9940268 | 0.005311094 | 0.994027 | 0.007744003 | [12 empty] | 1075860 | 0.9979859 | 0.8678712 | 0.01120494 | 0.9831178 | 0.007977954 | 0.9831105 | 0.008047535
[13 empty] | 732846 | 1.001439 | 0.9866385 | 0.001317704 | 0.9967292 | 0.004369553 | 0.9967343 | 0.004489044 |  |  | 627960 | 0.9895322 | 0.9670213 | 0.003545829 | 0.9940321 | 0.005311075 | 0.9940322 | 0.007743869 | [12 empty] | 1076160 | 0.991272 | 0.8678712 | 0.01120494 | 0.9831239 | 0.00797797 | 0.9831166 | 0.008047407
[13 empty] | 733146 | 0.9995181 | 0.9866385 | 0.001317704 | 0.9967293 | 0.004369556 | 0.9967345 | 0.004489046 |  |  | 628260 | 0.9906112 | 0.9670213 | 0.003545829 | 0.9940373 | 0.005311056 | 0.9940375 | 0.007743734 | [12 empty] | 1076460 | 0.9957479 | 0.8678712 | 0.01120494 | 0.98313 | 0.007977986 | 0.9831227 | 0.008047279
[13 empty] | 733446 | 1.000479 | 0.9866385 | 0.001317704 | 0.9967295 | 0.004369559 | 0.9967346 | 0.004489048 |  |  | 628560 | 0.9906112 | 0.9670213 | 0.003545829 | 0.9940426 | 0.005311036 | 0.9940427 | 0.0077436 | [12 empty] | 1076760 | 0.9979859 | 0.8678712 | 0.01120494 | 0.9831361 | 0.007978002 | 0.9831287 | 0.008047151
[13 empty] | 733746 | 1.001439 | 0.9866385 | 0.001317704 | 0.9967296 | 0.004369562 | 0.9967348 | 0.004489051 |  |  | 628860 | 0.9906112 | 0.9670213 | 0.003545829 | 0.9940478 | 0.005311017 | 0.9940479 | 0.007743467 | [12 empty] | 1077060 | 1.000224 | 0.8678712 | 0.01120494 | 0.9831421 | 0.007978018 | 0.9831348 | 0.008047023
[13 empty] | 734046 | 1.001439 | 0.9866385 | 0.001317704 | 0.9967298 | 0.004369565 | 0.9967349 | 0.004489053 |  |  | 629160 | 0.9906112 | 0.9670213 | 0.003545829 | 0.994053 | 0.005310998 | 0.9940531 | 0.007743333 | [12 empty] | 1077360 | 0.9979859 | 0.8678712 | 0.01120494 | 0.9831482 | 0.007978035 | 0.9831408 | 0.008046895
[13 empty] | 734346 | 1.000479 | 0.9866385 | 0.001317704 | 0.9967299 | 0.004369568 | 0.9967351 | 0.004489055 |  |  | 629460 | 0.9906112 | 0.9670213 | 0.003545829 | 0.9940582 | 0.005310979 | 0.9940583 | 0.007743201 | [12 empty] | 1077660 | 0.9957479 | 0.8678712 | 0.01120494 | 0.9831542 | 0.007978051 | 0.9831469 | 0.008046768
[13 empty] | 734646 | 1.001439 | 0.9866385 | 0.001317704 | 0.9967301 | 0.004369571 | 0.9967352 | 0.004489058 |  |  | 629760 | 0.9906112 | 0.9670213 | 0.003545829 | 0.9940634 | 0.005310961 | 0.9940635 | 0.007743068 | [12 empty] | 1077960 | 0.9957479 | 0.8678712 | 0.01120494 | 0.9831603 | 0.007978067 | 0.9831529 | 0.008046641
[13 empty] | 734946 | 0.9995181 | 0.9866385 | 0.001317704 | 0.9967302 | 0.004369574 | 0.9967354 | 0.00448906 |  |  | 630060 | 0.9906112 | 0.9670213 | 0.003545829 | 0.9940686 | 0.005310942 | 0.9940687 | 0.007742936 | [12 empty] | 1078260 | 0.991272 | 0.8678712 | 0.01120494 | 0.9831663 | 0.007978083 | 0.983159 | 0.008046514
[13 empty] | 735246 | 0.9995181 | 0.9866385 | 0.001317704 | 0.9967303 | 0.004369577 | 0.9967355 | 0.004489063 |  |  | 630360 | 0.9884531 | 0.9670213 | 0.003545829 | 0.9940738 | 0.005310923 | 0.9940739 | 0.007742804 | [12 empty] | 1078560 | 0.99351 | 0.8678712 | 0.01120494 | 0.9831724 | 0.007978099 | 0.983165 | 0.008046387
[13 empty] | 735546 | 1.000479 | 0.9866385 | 0.001317704 | 0.9967305 | 0.00436958 | 0.9967357 | 0.004489065 |  |  | 630660 | 0.9895322 | 0.9670213 | 0.003545829 | 0.994079 | 0.005310905 | 0.9940791 | 0.007742673 | [12 empty] | 1078860 | 0.9979859 | 0.8678712 | 0.01120494 | 0.9831784 | 0.007978115 | 0.983171 | 0.008046261
[13 empty] | 735846 | 1.000479 | 0.9866385 | 0.001317704 | 0.9967306 | 0.004369583 | 0.9967358 | 0.004489067 |  |  | 630960 | 0.9895322 | 0.9670213 | 0.003545829 | 0.9940841 | 0.005310886 | 0.9940842 | 0.007742541 | [12 empty] | 1079160 | 0.9979859 | 0.8678712 | 0.01120494 | 0.9831844 | 0.007978132 | 0.9831771 | 0.008046135
[13 empty] | 736146 | 1.000479 | 0.9866385 | 0.001317704 | 0.9967308 | 0.004369586 | 0.9967359 | 0.00448907 |  |  | 631260 | 0.9906112 | 0.9670213 | 0.003545829 | 0.9940893 | 0.005310868 | 0.9940894 | 0.007742411 | [12 empty] | 1079460 | 1.002462 | 0.8678712 | 0.01120494 | 0.9831904 | 0.007978148 | 0.9831831 | 0.008046009
[13 empty] | 736446 | 1.001439 | 0.9866385 | 0.001317704 | 0.9967309 | 0.004369589 | 0.9967361 | 0.004489072 |  |  | 631560 | 0.9895322 | 0.9670213 | 0.003545829 | 0.9940944 | 0.00531085 | 0.9940945 | 0.00774228 | [12 empty] | 1079760 | 0.9979859 | 0.8678712 | 0.01120494 | 0.9831964 | 0.007978164 | 0.9831891 | 0.008045883
[13 empty] | 736746 | 0.9985577 | 0.9866385 | 0.001317704 | 0.9967311 | 0.004369592 | 0.9967362 | 0.004489075 |  |  | 631860 | 0.9906112 | 0.9670213 | 0.003545829 | 0.9940996 | 0.005310832 | 0.9940997 | 0.00774215 | [12 empty] | 1080060 | 1.000224 | 0.8678712 | 0.01120494 | 0.9832024 | 0.00797818 | 0.9831951 | 0.008045757
[13 empty] | 737046 | 0.9995181 | 0.9866385 | 0.001317704 | 0.9967312 | 0.004369595 | 0.9967364 | 0.004489077 |  |  | 632160 | 0.9906112 | 0.9670213 | 0.003545829 | 0.9941047 | 0.005310814 | 0.9941048 | 0.00774202 | [12 empty] | 1080360 | 1.000224 | 0.8678712 | 0.01120494 | 0.9832084 | 0.007978196 | 0.983201 | 0.008045632
[13 empty] | 737346 | 1.001439 | 0.9866385 | 0.001317704 | 0.9967313 | 0.004369598 | 0.9967365 | 0.004489079 |  |  | 632460 | 0.9906112 | 0.9670213 | 0.003545829 | 0.9941098 | 0.005310796 | 0.9941099 | 0.007741891 | [12 empty] | 1080660 | 1.000224 | 0.8678712 | 0.01120494 | 0.9832144 | 0.007978213 | 0.983207 | 0.008045507
[13 empty] | 737646 | 1.001439 | 0.9866385 | 0.001317704 | 0.9967315 | 0.004369601 | 0.9967367 | 0.004489082 |  |  | 632760 | 0.9916902 | 0.9670213 | 0.003545829 | 0.9941149 | 0.005310778 | 0.9941151 | 0.007741762 | [12 empty] | 1080960 | 0.9957479 | 0.8678712 | 0.01120494 | 0.9832204 | 0.007978229 | 0.983213 | 0.008045382
[13 empty] | 737946 | 1.001439 | 0.9866385 | 0.001317704 | 0.9967316 | 0.004369604 | 0.9967368 | 0.004489084 |  |  | 633060 | 0.9884531 | 0.9670213 | 0.003545829 | 0.99412 | 0.005310761 | 0.9941202 | 0.007741633 | [12 empty] | 1081260 | 0.9890341 | 0.8678712 | 0.01120494 | 0.9832264 | 0.007978245 | 0.983219 | 0.008045258
[13 empty] | 738246 | 1.000479 | 0.9866385 | 0.001317704 | 0.9967318 | 0.004369607 | 0.9967369 | 0.004489087 |  |  | 633360 | 0.9906112 | 0.9670213 | 0.003545829 | 0.9941251 | 0.005310743 | 0.9941253 | 0.007741505 | [12 empty] | 1081560 | 0.9957479 | 0.8678712 | 0.01120494 | 0.9832323 | 0.007978261 | 0.9832249 | 0.008045133
[13 empty] | 738546 | 0.9995181 | 0.9866385 | 0.001317704 | 0.9967319 | 0.00436961 | 0.9967371 | 0.004489089 |  |  | 633660 | 0.9906112 | 0.9670213 | 0.003545829 | 0.9941302 | 0.005310726 | 0.9941303 | 0.007741377 | [12 empty] | 1081860 | 1.000224 | 0.8678712 | 0.01120494 | 0.9832383 | 0.007978278 | 0.9832309 | 0.008045009
[13 empty] | 738846 | 0.9995181 | 0.9866385 | 0.001317704 | 0.9967321 | 0.004369613 | 0.9967372 | 0.004489091 |  |  | 633960 | 0.9906112 | 0.9670213 | 0.003545829 | 0.9941353 | 0.005310708 | 0.9941354 | 0.007741249 | [12 empty] | 1082160 | 0.9979859 | 0.8678712 | 0.01120494 | 0.9832442 | 0.007978294 | 0.9832368 | 0.008044885
[13 empty] | 739146 | 0.9995181 | 0.9866385 | 0.001317704 | 0.9967322 | 0.004369616 | 0.9967374 | 0.004489094 |  |  | 634260 | 0.9916902 | 0.9670213 | 0.003545829 | 0.9941404 | 0.005310691 | 0.9941405 | 0.007741122 | [12 empty] | 1082460 | 1.0047 | 0.8678712 | 0.01120494 | 0.9832502 | 0.00797831 | 0.9832428 | 0.008044762
[13 empty] | 739446 | 1.000479 | 0.9866385 | 0.001317704 | 0.9967323 | 0.004369619 | 0.9967375 | 0.004489096 |  |  | 634560 | 0.9916902 | 0.9670213 | 0.003545829 | 0.9941454 | 0.005310674 | 0.9941456 | 0.007740995 | [12 empty] | 1082760 | 0.9957479 | 0.8678712 | 0.01120494 | 0.9832561 | 0.007978327 | 0.9832487 | 0.008044638
[13 empty] | 739746 | 1.000479 | 0.9866385 | 0.001317704 | 0.9967325 | 0.004369622 | 0.9967377 | 0.004489098 |  |  | 634860 | 0.9916902 | 0.9670213 | 0.003545829 | 0.9941505 | 0.005310657 | 0.9941506 | 0.007740869 | [12 empty] | 1083060 | 1.000224 | 0.8678712 | 0.01120494 | 0.9832621 | 0.007978343 | 0.9832546 | 0.008044515
[13 empty] | 740046 | 1.002399 | 0.9866385 | 0.001317704 | 0.9967326 | 0.004369625 | 0.9967378 | 0.004489101 |  |  | 635160 | 0.9906112 | 0.9670213 | 0.003545829 | 0.9941555 | 0.00531064 | 0.9941557 | 0.007740742 | [12 empty] | 1083360 | 1.000224 | 0.8678712 | 0.01120494 | 0.983268 | 0.007978359 | 0.9832606 | 0.008044392
[13 empty] | 740346 | 1.001439 | 0.9866385 | 0.001317704 | 0.9967328 | 0.004369628 | 0.9967379 | 0.004489103 |  |  | 635460 | 0.9916902 | 0.9670213 | 0.003545829 | 0.9941606 | 0.005310623 | 0.9941607 | 0.007740616 | [12 empty] | 1083660 | 0.9890341 | 0.8678712 | 0.01120494 | 0.9832739 | 0.007978376 | 0.9832665 | 0.008044269
[13 empty] | 740646 | 1.000479 | 0.9866385 | 0.001317704 | 0.9967329 | 0.004369631 | 0.9967381 | 0.004489106 |  |  | 635760 | 0.9895322 | 0.9670213 | 0.003545829 | 0.9941656 | 0.005310607 | 0.9941657 | 0.007740491 | [12 empty] | 1083960 | 0.9979859 | 0.8678712 | 0.01120494 | 0.9832798 | 0.007978392 | 0.9832724 | 0.008044147
[13 empty] | 740946 | 1.001439 | 0.9866385 | 0.001317704 | 0.996733 | 0.004369634 | 0.9967382 | 0.004489108 |  |  | 636060 | 0.9916902 | 0.9670213 | 0.003545829 | 0.9941706 | 0.00531059 | 0.9941708 | 0.007740366 | [12 empty] | 1084260 | 1.0047 | 0.8678712 | 0.01120494 | 0.9832857 | 0.007978408 | 0.9832783 | 0.008044024
[13 empty] | 741246 | 0.9985577 | 0.9866385 | 0.001317704 | 0.9967332 | 0.004369637 | 0.9967384 | 0.00448911 |  |  | 636360 | 0.9906112 | 0.9670213 | 0.003545829 | 0.9941756 | 0.005310574 | 0.9941758 | 0.007740241 | [12 empty] | 1084560 | 0.9979859 | 0.8678712 | 0.01120494 | 0.9832916 | 0.007978425 | 0.9832842 | 0.008043902
[13 empty] | 741546 | 0.9995181 | 0.9866385 | 0.001317704 | 0.9967333 | 0.00436964 | 0.9967385 | 0.004489113 |  |  | 636660 | 0.9906112 | 0.9670213 | 0.003545829 | 0.9941807 | 0.005310557 | 0.9941808 | 0.007740116 | [12 empty] | 1084860 | 0.9979859 | 0.8678712 | 0.01120494 | 0.9832975 | 0.007978441 | 0.9832901 | 0.00804378
[13 empty] | 741846 | 0.9995181 | 0.9866385 | 0.001317704 | 0.9967334 | 0.004369642 | 0.9967386 | 0.004489115 |  |  | 636960 | 0.9906112 | 0.9670213 | 0.003545829 | 0.9941857 | 0.005310541 | 0.9941858 | 0.007739992 | [12 empty] | 1085160 | 1.0047 | 0.8678712 | 0.01120494 | 0.9833034 | 0.007978458 | 0.9832959 | 0.008043659
[13 empty] | 742146 | 1.000479 | 0.9866385 | 0.001317704 | 0.9967336 | 0.004369645 | 0.9967388 | 0.004489118 |  |  | 637260 | 0.9916902 | 0.9670213 | 0.003545829 | 0.9941906 | 0.005310525 | 0.9941908 | 0.007739868 | [12 empty] | 1085460 | 0.9957479 | 0.8678712 | 0.01120494 | 0.9833093 | 0.007978474 | 0.9833018 | 0.008043537
[13 empty] | 742446 | 1.001439 | 0.9866385 | 0.001317704 | 0.9967337 | 0.004369648 | 0.9967389 | 0.00448912 |  |  | 637560 | 0.9927692 | 0.9670213 | 0.003545829 | 0.9941956 | 0.005310509 | 0.9941958 | 0.007739745 | [12 empty] | 1085760 | 0.9957479 | 0.8678712 | 0.01120494 | 0.9833151 | 0.00797849 | 0.9833077 | 0.008043416
[13 empty] | 742746 | 1.000479 | 0.9866385 | 0.001317704 | 0.9967339 | 0.004369651 | 0.996739 | 0.004489122 |  |  | 637860 | 0.9938482 | 0.9670213 | 0.003545829 | 0.9942006 | 0.005310493 | 0.9942008 | 0.007739621 | [12 empty] | 1086060 | 0.9890341 | 0.8678712 | 0.01120494 | 0.983321 | 0.007978507 | 0.9833135 | 0.008043295
[13 empty] | 743046 | 0.9995181 | 0.9866385 | 0.001317704 | 0.996734 | 0.004369654 | 0.9967392 | 0.004489125 |  |  | 638160 | 0.9916902 | 0.9670213 | 0.003545829 | 0.9942056 | 0.005310477 | 0.9942057 | 0.007739499 | [12 empty] | 1086360 | 0.9979859 | 0.8678712 | 0.01120494 | 0.9833269 | 0.007978523 | 0.9833194 | 0.008043174
[13 empty] | 743346 | 1.000479 | 0.9866385 | 0.001317704 | 0.9967341 | 0.004369657 | 0.9967393 | 0.004489127 |  |  | 638460 | 0.9895322 | 0.9670213 | 0.003545829 | 0.9942105 | 0.005310461 | 0.9942107 | 0.007739376 | [12 empty] | 1086660 | 0.9979859 | 0.8678712 | 0.01120494 | 0.9833327 | 0.00797854 | 0.9833252 | 0.008043054
[13 empty] | 743646 | 1.001439 | 0.9866385 | 0.001317704 | 0.9967343 | 0.00436966 | 0.9967395 | 0.00448913 |  |  | 638760 | 0.9906112 | 0.9670213 | 0.003545829 | 0.9942155 | 0.005310445 | 0.9942156 | 0.007739254 | [12 empty] | 1086960 | 1.002462 | 0.8678712 | 0.01120494 | 0.9833386 | 0.007978556 | 0.9833311 | 0.008042933
[13 empty] | 743946 | 1.002399 | 0.9866385 | 0.001317704 | 0.9967344 | 0.004369663 | 0.9967396 | 0.004489132 |  |  | 639060 | 0.9906112 | 0.9670213 | 0.003545829 | 0.9942204 | 0.00531043 | 0.9942206 | 0.007739132 | [12 empty] | 1087260 | 1.006938 | 0.8678712 | 0.01120494 | 0.9833444 | 0.007978573 | 0.9833369 | 0.008042813
[13 empty] | 744246 | 1.000479 | 0.9866385 | 0.001317704 | 0.9967345 | 0.004369666 | 0.9967397 | 0.004489134 |  |  | 639360 | 0.9906112 | 0.9670213 | 0.003545829 | 0.9942254 | 0.005310414 | 0.9942255 | 0.007739011 | [12 empty] | 1087560 | 1.000224 | 0.8678712 | 0.01120494 | 0.9833502 | 0.007978589 | 0.9833427 | 0.008042693
[13 empty] | 744546 | 1.000479 | 0.9866385 | 0.001317704 | 0.9967347 | 0.004369669 | 0.9967399 | 0.004489137 |  |  | 639660 | 0.9906112 | 0.9670213 | 0.003545829 | 0.9942303 | 0.005310399 | 0.9942304 | 0.007738889 | [12 empty] | 1087860 | 0.99351 | 0.8678712 | 0.01120494 | 0.983356 | 0.007978605 | 0.9833486 | 0.008042573
[13 empty] | 744846 | 1.001439 | 0.9866385 | 0.001317704 | 0.9967348 | 0.004369672 | 0.99674 | 0.004489139 |  |  | 639960 | 0.9916902 | 0.9670213 | 0.003545829 | 0.9942352 | 0.005310383 | 0.9942354 | 0.007738769 | [12 empty] | 1088160 | 1.000224 | 0.8678712 | 0.01120494 | 0.9833619 | 0.007978622 | 0.9833544 | 0.008042454
[13 empty] | 745146 | 0.9995181 | 0.9866385 | 0.001317704 | 0.9967349 | 0.004369675 | 0.9967401 | 0.004489142 |  |  | 640260 | 0.9916902 | 0.9670213 | 0.003545829 | 0.9942401 | 0.005310368 | 0.9942403 | 0.007738648 | [12 empty] | 1088460 | 1.002462 | 0.8678712 | 0.01120494 | 0.9833677 | 0.007978638 | 0.9833602 | 0.008042335
[13 empty] | 745446 | 1.000479 | 0.9866385 | 0.001317704 | 0.9967351 | 0.004369678 | 0.9967403 | 0.004489144 |  |  | 640560 | 0.9916902 | 0.9670213 | 0.003545829 | 0.994245 | 0.005310353 | 0.9942452 | 0.007738528 | [12 empty] | 1088760 | 0.9979859 | 0.8678712 | 0.01120494 | 0.9833735 | 0.007978655 | 0.983366 | 0.008042216
[13 empty] | 745746 | 1.000479 | 0.9866385 | 0.001317704 | 0.9967352 | 0.00436968 | 0.9967404 | 0.004489147 |  |  | 640860 | 0.9916902 | 0.9670213 | 0.003545829 | 0.9942499 | 0.005310338 | 0.9942501 | 0.007738408 | [12 empty] | 1089060 | 0.9979859 | 0.8678712 | 0.01120494 | 0.9833793 | 0.007978671 | 0.9833718 | 0.008042097
[13 empty] | 746046 | 1.000479 | 0.9866385 | 0.001317704 | 0.9967353 | 0.004369683 | 0.9967405 | 0.004489149 |  |  | 641160 | 0.9916902 | 0.9670213 | 0.003545829 | 0.9942548 | 0.005310323 | 0.994255 | 0.007738288 | [12 empty] | 1089360 | 0.99351 | 0.8678712 | 0.01120494 | 0.9833851 | 0.007978688 | 0.9833776 | 0.008041978
[13 empty] | 746346 | 1.000479 | 0.9866385 | 0.001317704 | 0.9967355 | 0.004369686 | 0.9967407 | 0.004489151 |  |  | 641460 | 0.9895322 | 0.9670213 | 0.003545829 | 0.9942597 | 0.005310308 | 0.9942598 | 0.007738169 | [12 empty] | 1089660 | 0.9957479 | 0.8678712 | 0.01120494 | 0.9833908 | 0.007978705 | 0.9833833 | 0.00804186
[13 empty] | 746646 | 1.002399 | 0.9866385 | 0.001317704 | 0.9967356 | 0.004369689 | 0.9967408 | 0.004489154 |  |  | 641760 | 0.9906112 | 0.9670213 | 0.003545829 | 0.9942646 | 0.005310294 | 0.9942647 | 0.00773805 | [12 empty] | 1089960 | 1.011414 | 0.8678712 | 0.01120494 | 0.9833966 | 0.007978721 | 0.9833891 | 0.008041742
[13 empty] | 746946 | 1.000479 | 0.9866385 | 0.001317704 | 0.9967357 | 0.004369692 | 0.9967409 | 0.004489156 |  |  | 642060 | 0.9916902 | 0.9670213 | 0.003545829 | 0.9942694 | 0.005310279 | 0.9942696 | 0.007737932 | [12 empty] | 1090260 | 1.0047 | 0.8678712 | 0.01120494 | 0.9834024 | 0.007978738 | 0.9833949 | 0.008041624
[13 empty] | 747246 | 1.001439 | 0.9866385 | 0.001317704 | 0.9967358 | 0.004369695 | 0.9967411 | 0.004489159 |  |  | 642360 | 0.9916902 | 0.9670213 | 0.003545829 | 0.9942743 | 0.005310264 | 0.9942744 | 0.007737814 | [12 empty] | 1090560 | 0.991272 | 0.8678712 | 0.01120494 | 0.9834082 | 0.007978754 | 0.9834006 | 0.008041506
[13 empty] | 747546 | 1.001439 | 0.9866385 | 0.001317704 | 0.996736 | 0.004369698 | 0.9967412 | 0.004489161 |  |  | 642660 | 0.9906112 | 0.9670213 | 0.003545829 | 0.9942791 | 0.00531025 | 0.9942793 | 0.007737696 | [12 empty] | 1090860 | 1.002462 | 0.8678712 | 0.01120494 | 0.9834139 | 0.007978771 | 0.9834064 | 0.008041389
[13 empty] | 747846 | 1.002399 | 0.9866385 | 0.001317704 | 0.9967361 | 0.004369701 | 0.9967413 | 0.004489163 |  |  | 642960 | 0.9906112 | 0.9670213 | 0.003545829 | 0.994284 | 0.005310236 | 0.9942841 | 0.007737578 | [12 empty] | 1091160 | 0.9979859 | 0.8678712 | 0.01120494 | 0.9834197 | 0.007978787 | 0.9834121 | 0.008041271
[13 empty] | 748146 | 1.001439 | 0.9866385 | 0.001317704 | 0.9967362 | 0.004369704 | 0.9967414 | 0.004489166 |  |  | 643260 | 0.9906112 | 0.9670213 | 0.003545829 | 0.9942888 | 0.005310221 | 0.994289 | 0.007737461 | [12 empty] | 1091460 | 0.9957479 | 0.8678712 | 0.01120494 | 0.9834254 | 0.007978804 | 0.9834179 | 0.008041154
[13 empty] | 748446 | 1.002399 | 0.9866385 | 0.001317704 | 0.9967364 | 0.004369706 | 0.9967416 | 0.004489168 |  |  | 643560 | 0.9895322 | 0.9670213 | 0.003545829 | 0.9942936 | 0.005310207 | 0.9942938 | 0.007737344 | [12 empty] | 1091760 | 1.0047 | 0.8678712 | 0.01120494 | 0.9834311 | 0.00797882 | 0.9834236 | 0.008041037
[13 empty] | 748746 | 1.000479 | 0.9866385 | 0.001317704 | 0.9967365 | 0.004369709 | 0.9967417 | 0.004489171 |  |  | 643860 | 0.9895322 | 0.9670213 | 0.003545829 | 0.9942984 | 0.005310193 | 0.9942986 | 0.007737228 | [12 empty] | 1092060 | 0.991272 | 0.8678712 | 0.01120494 | 0.9834369 | 0.007978837 | 0.9834293 | 0.008040921
[13 empty] | 749046 | 1.000479 | 0.9866385 | 0.001317704 | 0.9967366 | 0.004369712 | 0.9967418 | 0.004489173 |  |  | 644160 | 0.9916902 | 0.9670213 | 0.003545829 | 0.9943032 | 0.005310179 | 0.9943034 | 0.007737111 | [12 empty] | 1092360 | 0.9979859 | 0.8678712 | 0.01120494 | 0.9834426 | 0.007978854 | 0.9834351 | 0.008040804
[13 empty] | 749346 | 1.000479 | 0.9866385 | 0.001317704 | 0.9967368 | 0.004369715 | 0.996742 | 0.004489175 |  |  | 644460 | 0.9916902 | 0.9670213 | 0.003545829 | 0.994308 | 0.005310166 | 0.9943082 | 0.007736995 | [12 empty] | 1092660 | 0.9957479 | 0.8678712 | 0.01120494 | 0.9834483 | 0.00797887 | 0.9834408 | 0.008040688
[13 empty] | 749646 | 1.000479 | 0.9866385 | 0.001317704 | 0.9967369 | 0.004369718 | 0.9967421 | 0.004489178 |  |  | 644760 | 0.9895322 | 0.9670213 | 0.003545829 | 0.9943128 | 0.005310152 | 0.994313 | 0.00773688 | [12 empty] | 1092960 | 0.9957479 | 0.8678712 | 0.01120494 | 0.983454 | 0.007978887 | 0.9834465 | 0.008040572
[13 empty] | 749946 | 1.000479 | 0.9866385 | 0.001317704 | 0.996737 | 0.004369721 | 0.9967422 | 0.00448918 |  |  | 645060 | 0.9906112 | 0.9670213 | 0.003545829 | 0.9943176 | 0.005310138 | 0.9943178 | 0.007736765 | [12 empty] | 1093260 | 1.000224 | 0.8678712 | 0.01120494 | 0.9834597 | 0.007978904 | 0.9834522 | 0.008040456
[13 empty] | 750246 | 1.001439 | 0.9866385 | 0.001317704 | 0.9967371 | 0.004369724 | 0.9967423 | 0.004489183 |  |  | 645360 | 0.9916902 | 0.9670213 | 0.003545829 | 0.9943224 | 0.005310125 | 0.9943226 | 0.00773665 | [12 empty] | 1093560 | 1.000224 | 0.8678712 | 0.01120494 | 0.9834654 | 0.00797892 | 0.9834579 | 0.008040341
[13 empty] | 750546 | 1.000479 | 0.9866385 | 0.001317704 | 0.9967373 | 0.004369726 | 0.9967425 | 0.004489185 |  |  | 645660 | 0.9906112 | 0.9670213 | 0.003545829 | 0.9943272 | 0.005310111 | 0.9943273 | 0.007736535 | [12 empty] | 1093860 | 0.9979859 | 0.8678712 | 0.01120494 | 0.9834711 | 0.007978937 | 0.9834636 | 0.008040225
[13 empty] | 750846 | 1.000479 | 0.9866385 | 0.001317704 | 0.9967374 | 0.004369729 | 0.9967426 | 0.004489187 |  |  | 645960 | 0.9927692 | 0.9670213 | 0.003545829 | 0.9943319 | 0.005310098 | 0.9943321 | 0.007736421 | [12 empty] | 1094160 | 0.99351 | 0.8678712 | 0.01120494 | 0.9834768 | 0.007978954 | 0.9834693 | 0.00804011
[13 empty] | 751146 | 1.000479 | 0.9866385 | 0.001317704 | 0.9967375 | 0.004369732 | 0.9967427 | 0.00448919 |  |  | 646260 | 0.9916902 | 0.9670213 | 0.003545829 | 0.9943367 | 0.005310084 | 0.9943369 | 0.007736307 | [12 empty] | 1094460 | 0.9979859 | 0.8678712 | 0.01120494 | 0.9834825 | 0.00797897 | 0.9834749 | 0.008039995
[13 empty] | 751446 | 1.000479 | 0.9866385 | 0.001317704 | 0.9967376 | 0.004369735 | 0.9967429 | 0.004489192 |  |  | 646560 | 0.9916902 | 0.9670213 | 0.003545829 | 0.9943414 | 0.005310071 | 0.9943416 | 0.007736193 | [12 empty] | 1094760 | 1.002462 | 0.8678712 | 0.01120494 | 0.9834882 | 0.007978987 | 0.9834806 | 0.008039881
[13 empty] | 751746 | 1.001439 | 0.9866385 | 0.001317704 | 0.9967378 | 0.004369738 | 0.996743 | 0.004489195 |  |  | 646860 | 0.9916902 | 0.9670213 | 0.003545829 | 0.9943462 | 0.005310058 | 0.9943464 | 0.00773608 | [12 empty] | 1095060 | 0.99351 | 0.8678712 | 0.01120494 | 0.9834938 | 0.007979004 | 0.9834863 | 0.008039766
[13 empty] | 752046 | 1.001439 | 0.9866385 | 0.001317704 | 0.9967379 | 0.004369741 | 0.9967431 | 0.004489197 |  |  | 647160 | 0.9916902 | 0.9670213 | 0.003545829 | 0.9943509 | 0.005310045 | 0.9943511 | 0.007735967 | [12 empty] | 1095360 | 1.0047 | 0.8678712 | 0.01120494 | 0.9834995 | 0.00797902 | 0.9834919 | 0.008039652
[13 empty] | 752346 | 1.001439 | 0.9866385 | 0.001317704 | 0.996738 | 0.004369743 | 0.9967432 | 0.004489199 |  |  | 647460 | 0.9916902 | 0.9670213 | 0.003545829 | 0.9943556 | 0.005310032 | 0.9943558 | 0.007735854 | [12 empty] | 1095660 | 0.99351 | 0.8678712 | 0.01120494 | 0.9835051 | 0.007979037 | 0.9834976 | 0.008039538
[13 empty] | 752646 | 1.000479 | 0.9866385 | 0.001317704 | 0.9967381 | 0.004369746 | 0.9967434 | 0.004489202 |  |  | 647760 | 0.9906112 | 0.9670213 | 0.003545829 | 0.9943604 | 0.00531002 | 0.9943605 | 0.007735741 | [12 empty] | 1095960 | 0.9979859 | 0.8678712 | 0.01120494 | 0.9835108 | 0.007979054 | 0.9835032 | 0.008039424
[13 empty] | 752946 | 1.001439 | 0.9866385 | 0.001317704 | 0.9967383 | 0.004369749 | 0.9967435 | 0.004489204 |  |  | 648060 | 0.9916902 | 0.9670213 | 0.003545829 | 0.9943651 | 0.005310007 | 0.9943652 | 0.007735629 | [12 empty] | 1096260 | 1.000224 | 0.8678712 | 0.01120494 | 0.9835164 | 0.00797907 | 0.9835088 | 0.00803931
[13 empty] | 753246 | 0.9995181 | 0.9866385 | 0.001317704 | 0.9967384 | 0.004369752 | 0.9967436 | 0.004489207 |  |  | 648360 | 0.9927692 | 0.9670213 | 0.003545829 | 0.9943698 | 0.005309994 | 0.9943699 | 0.007735518 | [12 empty] | 1096560 | 1.000224 | 0.8678712 | 0.01120494 | 0.9835221 | 0.007979087 | 0.9835145 | 0.008039197
[13 empty] | 753546 | 0.9995181 | 0.9866385 | 0.001317704 | 0.9967385 | 0.004369755 | 0.9967437 | 0.004489209 |  |  | 648660 | 0.9916902 | 0.9670213 | 0.003545829 | 0.9943745 | 0.005309982 | 0.9943746 | 0.007735406 | [12 empty] | 1096860 | 1.000224 | 0.8678712 | 0.01120494 | 0.9835277 | 0.007979104 | 0.9835201 | 0.008039084
[13 empty] | 753846 | 1.001439 | 0.9866385 | 0.001317704 | 0.9967386 | 0.004369758 | 0.9967439 | 0.004489211 |  |  | 648960 | 0.9916902 | 0.9670213 | 0.003545829 | 0.9943791 | 0.005309969 | 0.9943793 | 0.007735295 | [12 empty] | 1097160 | 0.99351 | 0.8678712 | 0.01120494 | 0.9835333 | 0.007979121 | 0.9835257 | 0.00803897
[13 empty] | 754146 | 1.000479 | 0.9866385 | 0.001317704 | 0.9967388 | 0.00436976 | 0.996744 | 0.004489214 |  |  | 649260 | 0.9906112 | 0.9670213 | 0.003545829 | 0.9943838 | 0.005309957 | 0.994384 | 0.007735184 | [12 empty] | 1097460 | 0.9979859 | 0.8678712 | 0.01120494 | 0.9835389 | 0.007979137 | 0.9835313 | 0.008038858
[13 empty] | 754446 | 0.9995181 | 0.9866385 | 0.001317704 | 0.9967389 | 0.004369763 | 0.9967441 | 0.004489216 |  |  | 649560 | 0.9916902 | 0.9670213 | 0.003545829 | 0.9943885 | 0.005309945 | 0.9943887 | 0.007735074 | [12 empty] | 1097760 | 1.000224 | 0.8678712 | 0.01120494 | 0.9835445 | 0.007979154 | 0.9835369 | 0.008038745
[13 empty] | 754746 | 1.000479 | 0.9866385 | 0.001317704 | 0.996739 | 0.004369766 | 0.9967442 | 0.004489219 |  |  | 649860 | 0.9916902 | 0.9670213 | 0.003545829 | 0.9943932 | 0.005309932 | 0.9943933 | 0.007734963 | [12 empty] | 1098060 | 1.002462 | 0.8678712 | 0.01120494 | 0.9835501 | 0.007979171 | 0.9835425 | 0.008038633
[13 empty] | 755046 | 1.001439 | 0.9866385 | 0.001317704 | 0.9967391 | 0.004369769 | 0.9967444 | 0.004489221 |  |  | 650160 | 0.9916902 | 0.9670213 | 0.003545829 | 0.9943978 | 0.00530992 | 0.994398 | 0.007734854 | [12 empty] | 1098360 | 1.002462 | 0.8678712 | 0.01120494 | 0.9835557 | 0.007979188 | 0.9835481 | 0.00803852
[13 empty] | 755346 | 1.001439 | 0.9866385 | 0.001317704 | 0.9967392 | 0.004369772 | 0.9967445 | 0.004489223 |  |  | 650460 | 0.9927692 | 0.9670213 | 0.003545829 | 0.9944025 | 0.005309908 | 0.9944026 | 0.007734744 | [12 empty] | 1098660 | 1.000224 | 0.8678712 | 0.01120494 | 0.9835613 | 0.007979204 | 0.9835537 | 0.008038408
[13 empty] | 755646 | 1.001439 | 0.9866385 | 0.001317704 | 0.9967394 | 0.004369774 | 0.9967446 | 0.004489226 |  |  | 650760 | 0.9906112 | 0.9670213 | 0.003545829 | 0.9944071 | 0.005309896 | 0.9944073 | 0.007734635 | [12 empty] | 1098960 | 0.9979859 | 0.8678712 | 0.01120494 | 0.9835669 | 0.007979221 | 0.9835593 | 0.008038297
[13 empty] | 755946 | 1.001439 | 0.9866385 | 0.001317704 | 0.9967395 | 0.004369777 | 0.9967447 | 0.004489228 |  |  | 651060 | 0.9895322 | 0.9670213 | 0.003545829 | 0.9944117 | 0.005309885 | 0.9944119 | 0.007734526 | [12 empty] | 1099260 | 1.000224 | 0.8678712 | 0.01120494 | 0.9835725 | 0.007979238 | 0.9835649 | 0.008038185
[13 empty] | 756246 | 1.000479 | 0.9866385 | 0.001317704 | 0.9967396 | 0.00436978 | 0.9967448 | 0.004489231 |  |  | 651360 | 0.9906112 | 0.9670213 | 0.003545829 | 0.9944164 | 0.005309873 | 0.9944165 | 0.007734417 | [12 empty] | 1099560 | 0.9979859 | 0.8678712 | 0.01120494 | 0.983578 | 0.007979255 | 0.9835704 | 0.008038074
[13 empty] | 756546 | 1.000479 | 0.9866385 | 0.001317704 | 0.9967397 | 0.004369783 | 0.996745 | 0.004489233 |  |  | 651660 | 0.9927692 | 0.9670213 | 0.003545829 | 0.994421 | 0.005309861 | 0.9944212 | 0.007734309 | [12 empty] | 1099860 | 0.9957479 | 0.8678712 | 0.01120494 | 0.9835836 | 0.007979272 | 0.983576 | 0.008037962
[13 empty] | 756846 | 1.000479 | 0.9866385 | 0.001317704 | 0.9967398 | 0.004369785 | 0.9967451 | 0.004489235 |  |  | 651960 | 0.9927692 | 0.9670213 | 0.003545829 | 0.9944256 | 0.00530985 | 0.9944258 | 0.007734201 | [12 empty] | 1100160 | 0.9979859 | 0.8678712 | 0.01120494 | 0.9835892 | 0.007979288 | 0.9835815 | 0.008037852
[13 empty] | 757146 | 1.002399 | 0.9866385 | 0.001317704 | 0.99674 | 0.004369788 | 0.9967452 | 0.004489238 |  |  | 652260 | 0.9916902 | 0.9670213 | 0.003545829 | 0.9944302 | 0.005309838 | 0.9944304 | 0.007734093 | [12 empty] | 1100460 | 0.9957479 | 0.8678712 | 0.01120494 | 0.9835947 | 0.007979305 | 0.9835871 | 0.008037741
[13 empty] | 757446 | 1.002399 | 0.9866385 | 0.001317704 | 0.9967401 | 0.004369791 | 0.9967453 | 0.00448924 |  |  | 652560 | 0.9906112 | 0.9670213 | 0.003545829 | 0.9944348 | 0.005309827 | 0.994435 | 0.007733986 | [12 empty] | 1100760 | 0.991272 | 0.8678712 | 0.01120494 | 0.9836003 | 0.007979322 | 0.9835926 | 0.00803763
[13 empty] | 757746 | 1.002399 | 0.9866385 | 0.001317704 | 0.9967402 | 0.004369794 | 0.9967454 | 0.004489243 |  |  | 652860 | 0.9927692 | 0.9670213 | 0.003545829 | 0.9944394 | 0.005309816 | 0.9944396 | 0.007733878 | [12 empty] | 1101060 | 0.9957479 | 0.8678712 | 0.01120494 | 0.9836058 | 0.007979339 | 0.9835982 | 0.00803752
[13 empty] | 758046 | 1.002399 | 0.9866385 | 0.001317704 | 0.9967403 | 0.004369797 | 0.9967456 | 0.004489245 |  |  | 653160 | 0.9906112 | 0.9670213 | 0.003545829 | 0.994444 | 0.005309805 | 0.9944441 | 0.007733772 | [12 empty] | 1101360 | 1.0047 | 0.8678712 | 0.01120494 | 0.9836113 | 0.007979356 | 0.9836037 | 0.00803741
[13 empty] | 758346 | 1.001439 | 0.9866385 | 0.001317704 | 0.9967404 | 0.004369799 | 0.9967457 | 0.004489247 |  |  | 653460 | 0.9916902 | 0.9670213 | 0.003545829 | 0.9944485 | 0.005309794 | 0.9944487 | 0.007733665 | [12 empty] | 1101660 | 0.99351 | 0.8678712 | 0.01120494 | 0.9836169 | 0.007979373 | 0.9836092 | 0.0080373
[13 empty] | 758646 | 1.002399 | 0.9866385 | 0.001317704 | 0.9967406 | 0.004369802 | 0.9967458 | 0.00448925 |  |  | 653760 | 0.9916902 | 0.9670213 | 0.003545829 | 0.9944531 | 0.005309783 | 0.9944533 | 0.007733559 | [12 empty] | 1101960 | 1.002462 | 0.8678712 | 0.01120494 | 0.9836224 | 0.007979389 | 0.9836147 | 0.00803719
[13 empty] | 758946 | 1.001439 | 0.9866385 | 0.001317704 | 0.9967407 | 0.004369805 | 0.9967459 | 0.004489252 |  |  | 654060 | 0.9895322 | 0.9670213 | 0.003545829 | 0.9944577 | 0.005309772 | 0.9944579 | 0.007733453 | [12 empty] | 1102260 | 0.99351 | 0.8678712 | 0.01120494 | 0.9836279 | 0.007979406 | 0.9836202 | 0.00803708
[13 empty] | 759246 | 1.002399 | 0.9866385 | 0.001317704 | 0.9967408 | 0.004369808 | 0.996746 | 0.004489255 |  |  | 654360 | 0.9906112 | 0.9670213 | 0.003545829 | 0.9944622 | 0.005309761 | 0.9944624 | 0.007733347 | [12 empty] | 1102560 | 1.002462 | 0.8678712 | 0.01120494 | 0.9836334 | 0.007979423 | 0.9836257 | 0.008036971
[13 empty] | 759546 | 1.002399 | 0.9866385 | 0.001317704 | 0.9967409 | 0.00436981 | 0.9967462 | 0.004489257 |  |  | 654660 | 0.9916902 | 0.9670213 | 0.003545829 | 0.9944667 | 0.00530975 | 0.9944669 | 0.007733242 | [12 empty] | 1102860 | 1.000224 | 0.8678712 | 0.01120494 | 0.9836389 | 0.00797944 | 0.9836312 | 0.008036862
[13 empty] | 759846 | 1.001439 | 0.9866385 | 0.001317704 | 0.996741 | 0.004369813 | 0.9967463 | 0.004489259 |  |  | 654960 | 0.9927692 | 0.9670213 | 0.003545829 | 0.9944713 | 0.005309739 | 0.9944715 | 0.007733137 | [12 empty] | 1103160 | 0.9957479 | 0.8678712 | 0.01120494 | 0.9836444 | 0.007979457 | 0.9836367 | 0.008036753
[13 empty] | 760146 | 1.001439 | 0.9866385 | 0.001317704 | 0.9967411 | 0.004369816 | 0.9967464 | 0.004489262 |  |  | 655260 | 0.9916902 | 0.9670213 | 0.003545829 | 0.9944758 | 0.005309729 | 0.994476 | 0.007733032 | [12 empty] | 1103460 | 0.99351 | 0.8678712 | 0.01120494 | 0.9836499 | 0.007979474 | 0.9836422 | 0.008036644
[13 empty] | 760446 | 1.002399 | 0.9866385 | 0.001317704 | 0.9967413 | 0.004369818 | 0.9967465 | 0.004489264 |  |  | 655560 | 0.9906112 | 0.9670213 | 0.003545829 | 0.9944803 | 0.005309718 | 0.9944805 | 0.007732928 | [12 empty] | 1103760 | 1.000224 | 0.8678712 | 0.01120494 | 0.9836554 | 0.007979491 | 0.9836477 | 0.008036536
[13 empty] | 760746 | 1.001439 | 0.9866385 | 0.001317704 | 0.9967414 | 0.004369821 | 0.9967466 | 0.004489266 |  |  | 655860 | 0.9906112 | 0.9670213 | 0.003545829 | 0.9944849 | 0.005309708 | 0.9944851 | 0.007732824 | [12 empty] | 1104060 | 0.9957479 | 0.8678712 | 0.01120494 | 0.9836608 | 0.007979508 | 0.9836532 | 0.008036427
[13 empty] | 761046 | 1.000479 | 0.9866385 | 0.001317704 | 0.9967415 | 0.004369824 | 0.9967467 | 0.004489269 |  |  | 656160 | 0.9906112 | 0.9670213 | 0.003545829 | 0.9944894 | 0.005309698 | 0.9944896 | 0.00773272 | [12 empty] | 1104360 | 1.000224 | 0.8678712 | 0.01120494 | 0.9836663 | 0.007979525 | 0.9836586 | 0.008036319
[13 empty] | 761346 | 1.001439 | 0.9866385 | 0.001317704 | 0.9967416 | 0.004369827 | 0.9967469 | 0.004489271 |  |  | 656460 | 0.9906112 | 0.9670213 | 0.003545829 | 0.9944939 | 0.005309688 | 0.9944941 | 0.007732617 | [12 empty] | 1104660 | 1.002462 | 0.8678712 | 0.01120494 | 0.9836718 | 0.007979541 | 0.9836641 | 0.008036211
[13 empty] | 761646 | 1.000479 | 0.9866385 | 0.001317704 | 0.9967417 | 0.004369829 | 0.996747 | 0.004489274 |  |  | 656760 | 0.9906112 | 0.9670213 | 0.003545829 | 0.9944984 | 0.005309677 | 0.9944986 | 0.007732513 | [12 empty] | 1104960 | 0.991272 | 0.8678712 | 0.01120494 | 0.9836772 | 0.007979558 | 0.9836695 | 0.008036104
[13 empty] | 761946 | 1.000479 | 0.9866385 | 0.001317704 | 0.9967418 | 0.004369832 | 0.9967471 | 0.004489276 |  |  | 657060 | 0.9895322 | 0.9670213 | 0.003545829 | 0.9945028 | 0.005309667 | 0.994503 | 0.00773241 | [12 empty] | 1105260 | 0.9979859 | 0.8678712 | 0.01120494 | 0.9836827 | 0.007979575 | 0.983675 | 0.008035996
[13 empty] | 762246 | 1.001439 | 0.9866385 | 0.001317704 | 0.996742 | 0.004369835 | 0.9967472 | 0.004489278 |  |  | 657360 | 0.9906112 | 0.9670213 | 0.003545829 | 0.9945073 | 0.005309657 | 0.9945075 | 0.007732308 | [12 empty] | 1105560 | 0.9979859 | 0.8678712 | 0.01120494 | 0.9836881 | 0.007979592 | 0.9836804 | 0.008035889
[13 empty] | 762546 | 1.001439 | 0.9866385 | 0.001317704 | 0.9967421 | 0.004369837 | 0.9967473 | 0.004489281 |  |  | 657660 | 0.9916902 | 0.9670213 | 0.003545829 | 0.9945118 | 0.005309648 | 0.994512 | 0.007732205 | [12 empty] | 1105860 | 0.9979859 | 0.8678712 | 0.01120494 | 0.9836935 | 0.007979609 | 0.9836859 | 0.008035782
[13 empty] | 762846 | 1.002399 | 0.9866385 | 0.001317704 | 0.9967422 | 0.00436984 | 0.9967474 | 0.004489283 |  |  | 657960 | 0.9916902 | 0.9670213 | 0.003545829 | 0.9945163 | 0.005309638 | 0.9945165 | 0.007732103 | [12 empty] | 1106160 | 1.002462 | 0.8678712 | 0.01120494 | 0.983699 | 0.007979626 | 0.9836913 | 0.008035675
[13 empty] | 763146 | 1.001439 | 0.9866385 | 0.001317704 | 0.9967423 | 0.004369843 | 0.9967476 | 0.004489285 |  |  | 658260 | 0.9927692 | 0.9670213 | 0.003545829 | 0.9945207 | 0.005309628 | 0.9945209 | 0.007732002 | [12 empty] | 1106460 | 0.99351 | 0.8678712 | 0.01120494 | 0.9837044 | 0.007979643 | 0.9836967 | 0.008035568
[13 empty] | 763446 | 1.000479 | 0.9866385 | 0.001317704 | 0.9967424 | 0.004369846 | 0.9967477 | 0.004489288 |  |  | 658560 | 0.9927692 | 0.9670213 | 0.003545829 | 0.9945252 | 0.005309619 | 0.9945254 | 0.0077319 | [12 empty] | 1106760 | 1.000224 | 0.8678712 | 0.01120494 | 0.9837098 | 0.00797966 | 0.9837021 | 0.008035462
[13 empty] | 763746 | 1.001439 | 0.9866385 | 0.001317704 | 0.9967425 | 0.004369848 | 0.9967478 | 0.00448929 |  |  | 658860 | 0.9895322 | 0.9670213 | 0.003545829 | 0.9945296 | 0.005309609 | 0.9945298 | 0.007731799 | [12 empty] | 1107060 | 0.9957479 | 0.8678712 | 0.01120494 | 0.9837152 | 0.007979677 | 0.9837075 | 0.008035355
[13 empty] | 764046 | 1.000479 | 0.9866385 | 0.001317704 | 0.9967426 | 0.004369851 | 0.9967479 | 0.004489293 |  |  | 659160 | 0.9916902 | 0.9670213 | 0.003545829 | 0.994534 | 0.0053096 | 0.9945342 | 0.007731698 | [12 empty] | 1107360 | 1.000224 | 0.8678712 | 0.01120494 | 0.9837206 | 0.007979694 | 0.9837129 | 0.008035249
[13 empty] | 764346 | 1.001439 | 0.9866385 | 0.001317704 | 0.9967427 | 0.004369854 | 0.996748 | 0.004489295 |  |  | 659460 | 0.9927692 | 0.9670213 | 0.003545829 | 0.9945385 | 0.00530959 | 0.9945387 | 0.007731598 | [12 empty] | 1107660 | 0.991272 | 0.8678712 | 0.01120494 | 0.983726 | 0.007979711 | 0.9837183 | 0.008035143
[13 empty] | 764646 | 1.002399 | 0.9866385 | 0.001317704 | 0.9967429 | 0.004369856 | 0.9967481 | 0.004489297 |  |  | 659760 | 0.9927692 | 0.9670213 | 0.003545829 | 0.9945429 | 0.005309581 | 0.9945431 | 0.007731498 | [12 empty] | 1107960 | 0.9957479 | 0.8678712 | 0.01120494 | 0.9837314 | 0.007979728 | 0.9837237 | 0.008035037
[13 empty] | 764946 | 1.001439 | 0.9866385 | 0.001317704 | 0.996743 | 0.004369859 | 0.9967482 | 0.0044893 |  |  | 660060 | 0.9927692 | 0.9670213 | 0.003545829 | 0.9945473 | 0.005309572 | 0.9945475 | 0.007731398 | [12 empty] | 1108260 | 1.002462 | 0.8678712 | 0.01120494 | 0.9837368 | 0.007979745 | 0.9837291 | 0.008034932
[13 empty] | 765246 | 1.001439 | 0.9866385 | 0.001317704 | 0.9967431 | 0.004369862 | 0.9967483 | 0.004489302 |  |  | 660360 | 0.9916902 | 0.9670213 | 0.003545829 | 0.9945517 | 0.005309563 | 0.9945519 | 0.007731298 | [12 empty] | 1108560 | 0.99351 | 0.8678712 | 0.01120494 | 0.9837422 | 0.007979762 | 0.9837345 | 0.008034827
[13 empty] | 765546 | 1.001439 | 0.9866385 | 0.001317704 | 0.9967432 | 0.004369864 | 0.9967485 | 0.004489304 |  |  | 660660 | 0.9916902 | 0.9670213 | 0.003545829 | 0.9945561 | 0.005309554 | 0.9945563 | 0.007731198 | [12 empty] | 1108860 | 0.9979859 | 0.8678712 | 0.01120494 | 0.9837476 | 0.007979779 | 0.9837398 | 0.008034721
[13 empty] | 765846 | 1.001439 | 0.9866385 | 0.001317704 | 0.9967433 | 0.004369867 | 0.9967486 | 0.004489307 |  |  | 660960 | 0.9927692 | 0.9670213 | 0.003545829 | 0.9945605 | 0.005309545 | 0.9945607 | 0.007731099 | [12 empty] | 1109160 | 1.002462 | 0.8678712 | 0.01120494 | 0.9837529 | 0.007979796 | 0.9837452 | 0.008034617
[13 empty] | 766146 | 1.002399 | 0.9866385 | 0.001317704 | 0.9967434 | 0.00436987 | 0.9967487 | 0.004489309 |  |  | 661260 | 0.9927692 | 0.9670213 | 0.003545829 | 0.9945649 | 0.005309536 | 0.9945651 | 0.007731001 | [12 empty] | 1109460 | 1.0047 | 0.8678712 | 0.01120494 | 0.9837583 | 0.007979813 | 0.9837506 | 0.008034512
[13 empty] | 766446 | 1.001439 | 0.9866385 | 0.001317704 | 0.9967435 | 0.004369872 | 0.9967488 | 0.004489311 |  |  | 661560 | 0.9916902 | 0.9670213 | 0.003545829 | 0.9945693 | 0.005309527 | 0.9945695 | 0.007730902 | [12 empty] | 1109760 | 0.99351 | 0.8678712 | 0.01120494 | 0.9837637 | 0.00797983 | 0.9837559 | 0.008034407
[13 empty] | 766746 | 0.9995181 | 0.9866385 | 0.001317704 | 0.9967436 | 0.004369875 | 0.9967489 | 0.004489314 |  |  | 661860 | 0.9916902 | 0.9670213 | 0.003545829 | 0.9945736 | 0.005309518 | 0.9945739 | 0.007730804 | [12 empty] | 1110060 | 0.9957479 | 0.8678712 | 0.01120494 | 0.983769 | 0.007979847 | 0.9837613 | 0.008034303
[13 empty] | 767046 | 1.001439 | 0.9866385 | 0.001317704 | 0.9967437 | 0.004369878 | 0.996749 | 0.004489316 |  |  | 662160 | 0.9906112 | 0.9670213 | 0.003545829 | 0.994578 | 0.00530951 | 0.9945782 | 0.007730706 | [12 empty] | 1110360 | 1.002462 | 0.8678712 | 0.01120494 | 0.9837744 | 0.007979864 | 0.9837666 | 0.008034199
[13 empty] | 767346 | 0.9995181 | 0.9866385 | 0.001317704 | 0.9967439 | 0.00436988 | 0.9967491 | 0.004489319 |  |  | 662460 | 0.9927692 | 0.9670213 | 0.003545829 | 0.9945823 | 0.005309501 | 0.9945826 | 0.007730608 | [12 empty] | 1110660 | 1.000224 | 0.8678712 | 0.01120494 | 0.9837797 | 0.007979881 | 0.9837719 | 0.008034095
[13 empty] | 767646 | 1.000479 | 0.9866385 | 0.001317704 | 0.996744 | 0.004369883 | 0.9967492 | 0.004489321 |  |  | 662760 | 0.9938482 | 0.9670213 | 0.003545829 | 0.9945867 | 0.005309493 | 0.9945869 | 0.007730511 | [12 empty] | 1110960 | 0.9957479 | 0.8678712 | 0.01120494 | 0.983785 | 0.007979898 | 0.9837773 | 0.008033991
[13 empty] | 767946 | 1.000479 | 0.9866385 | 0.001317704 | 0.9967441 | 0.004369886 | 0.9967493 | 0.004489323 |  |  | 663060 | 0.9927692 | 0.9670213 | 0.003545829 | 0.994591 | 0.005309484 | 0.9945913 | 0.007730414 | [12 empty] | 1111260 | 0.9957479 | 0.8678712 | 0.01120494 | 0.9837904 | 0.007979915 | 0.9837826 | 0.008033887
[13 empty] | 768246 | 1.001439 | 0.9866385 | 0.001317704 | 0.9967442 | 0.004369888 | 0.9967494 | 0.004489326 |  |  | 663360 | 0.9906112 | 0.9670213 | 0.003545829 | 0.9945954 | 0.005309476 | 0.9945956 | 0.007730317 | [12 empty] | 1111560 | 0.991272 | 0.8678712 | 0.01120494 | 0.9837957 | 0.007979932 | 0.9837879 | 0.008033784
[13 empty] | 768546 | 1.000479 | 0.9866385 | 0.001317704 | 0.9967443 | 0.004369891 | 0.9967496 | 0.004489328 |  |  | 663660 | 0.9906112 | 0.9670213 | 0.003545829 | 0.9945997 | 0.005309468 | 0.9945999 | 0.00773022 | [12 empty] | 1111860 | 0.9890341 | 0.8678712 | 0.01120494 | 0.983801 | 0.007979949 | 0.9837932 | 0.008033681
[13 empty] | 768846 | 1.001439 | 0.9866385 | 0.001317704 | 0.9967444 | 0.004369893 | 0.9967497 | 0.00448933 |  |  | 663960 | 0.9927692 | 0.9670213 | 0.003545829 | 0.994604 | 0.00530946 | 0.9946043 | 0.007730124 | [12 empty] | 1112160 | 0.99351 | 0.8678712 | 0.01120494 | 0.9838063 | 0.007979967 | 0.9837985 | 0.008033578
[13 empty] | 769146 | 1.001439 | 0.9866385 | 0.001317704 | 0.9967445 | 0.004369896 | 0.9967498 | 0.004489333 |  |  | 664260 | 0.9927692 | 0.9670213 | 0.003545829 | 0.9946083 | 0.005309452 | 0.9946086 | 0.007730028 | [12 empty] | 1112460 | 0.9979859 | 0.8678712 | 0.01120494 | 0.9838116 | 0.007979984 | 0.9838038 | 0.008033475
[13 empty] | 769446 | 1.001439 | 0.9866385 | 0.001317704 | 0.9967446 | 0.004369899 | 0.9967499 | 0.004489335 |  |  | 664560 | 0.9916902 | 0.9670213 | 0.003545829 | 0.9946127 | 0.005309444 | 0.9946129 | 0.007729933 | [12 empty] | 1112760 | 0.9957479 | 0.8678712 | 0.01120494 | 0.9838169 | 0.007980001 | 0.9838091 | 0.008033372
[13 empty] | 769746 | 1.002399 | 0.9866385 | 0.001317704 | 0.9967447 | 0.004369901 | 0.99675 | 0.004489337 |  |  | 664860 | 0.9916902 | 0.9670213 | 0.003545829 | 0.994617 | 0.005309436 | 0.9946172 | 0.007729837 | [12 empty] | 1113060 | 0.9979859 | 0.8678712 | 0.01120494 | 0.9838222 | 0.007980018 | 0.9838144 | 0.00803327
[13 empty] | 770046 | 1.001439 | 0.9866385 | 0.001317704 | 0.9967448 | 0.004369904 | 0.9967501 | 0.00448934 |  |  | 665160 | 0.9927692 | 0.9670213 | 0.003545829 | 0.9946212 | 0.005309428 | 0.9946215 | 0.007729742 | [12 empty] | 1113360 | 0.9890341 | 0.8678712 | 0.01120494 | 0.9838275 | 0.007980035 | 0.9838197 | 0.008033168
[13 empty] | 770346 | 1.001439 | 0.9866385 | 0.001317704 | 0.9967449 | 0.004369907 | 0.9967502 | 0.004489342 |  |  | 665460 | 0.9916902 | 0.9670213 | 0.003545829 | 0.9946255 | 0.005309421 | 0.9946258 | 0.007729647 | [12 empty] | 1113660 | 1.002462 | 0.8678712 | 0.01120494 | 0.9838328 | 0.007980052 | 0.983825 | 0.008033066
[13 empty] | 770646 | 1.001439 | 0.9866385 | 0.001317704 | 0.996745 | 0.004369909 | 0.9967503 | 0.004489344 |  |  | 665760 | 0.9927692 | 0.9670213 | 0.003545829 | 0.9946298 | 0.005309413 | 0.99463 | 0.007729553 | [12 empty] | 1113960 | 0.9979859 | 0.8678712 | 0.01120494 | 0.983838 | 0.007980069 | 0.9838302 | 0.008032964
[13 empty] | 770946 | 1.000479 | 0.9866385 | 0.001317704 | 0.9967451 | 0.004369912 | 0.9967504 | 0.004489347 |  |  | 666060 | 0.9916902 | 0.9670213 | 0.003545829 | 0.9946341 | 0.005309405 | 0.9946343 | 0.007729458 | [12 empty] | 1114260 | 0.99351 | 0.8678712 | 0.01120494 | 0.9838433 | 0.007980086 | 0.9838355 | 0.008032862
[13 empty] | 771246 | 1.001439 | 0.9866385 | 0.001317704 | 0.9967452 | 0.004369914 | 0.9967505 | 0.004489349 |  |  | 666360 | 0.9916902 | 0.9670213 | 0.003545829 | 0.9946384 | 0.005309398 | 0.9946386 | 0.007729364 | [12 empty] | 1114560 | 0.991272 | 0.8678712 | 0.01120494 | 0.9838486 | 0.007980103 | 0.9838408 | 0.008032761
[13 empty] | 771546 | 1.000479 | 0.9866385 | 0.001317704 | 0.9967454 | 0.004369917 | 0.9967506 | 0.004489351 |  |  | 666660 | 0.9927692 | 0.9670213 | 0.003545829 | 0.9946426 | 0.005309391 | 0.9946428 | 0.007729271 | [12 empty] | 1114860 | 0.991272 | 0.8678712 | 0.01120494 | 0.9838538 | 0.00798012 | 0.983846 | 0.008032659
[13 empty] | 771846 | 1.002399 | 0.9866385 | 0.001317704 | 0.9967455 | 0.004369919 | 0.9967507 | 0.004489354 |  |  | 666960 | 0.9906112 | 0.9670213 | 0.003545829 | 0.9946469 | 0.005309383 | 0.9946471 | 0.007729177 | [12 empty] | 1115160 | 1.000224 | 0.8678712 | 0.01120494 | 0.9838591 | 0.007980138 | 0.9838512 | 0.008032558
[13 empty] | 772146 | 0.9995181 | 0.9866385 | 0.001317704 | 0.9967456 | 0.004369922 | 0.9967508 | 0.004489356 |  |  | 667260 | 0.9906112 | 0.9670213 | 0.003545829 | 0.9946511 | 0.005309376 | 0.9946513 | 0.007729084 | [12 empty] | 1115460 | 1.002462 | 0.8678712 | 0.01120494 | 0.9838643 | 0.007980155 | 0.9838565 | 0.008032457
[13 empty] | 772446 | 1.001439 | 0.9866385 | 0.001317704 | 0.9967457 | 0.004369925 | 0.9967509 | 0.004489358 |  |  | 667560 | 0.9916902 | 0.9670213 | 0.003545829 | 0.9946553 | 0.005309369 | 0.9946556 | 0.007728991 | [12 empty] | 1115760 | 0.9979859 | 0.8678712 | 0.01120494 | 0.9838695 | 0.007980172 | 0.9838617 | 0.008032357
[13 empty] | 772746 | 1.002399 | 0.9866385 | 0.001317704 | 0.9967458 | 0.004369927 | 0.9967511 | 0.004489361 |  |  | 667860 | 0.9916902 | 0.9670213 | 0.003545829 | 0.9946596 | 0.005309362 | 0.9946598 | 0.007728898 | [12 empty] | 1116060 | 1.000224 | 0.8678712 | 0.01120494 | 0.9838748 | 0.007980189 | 0.9838669 | 0.008032256
[13 empty] | 773046 | 1.000479 | 0.9866385 | 0.001317704 | 0.9967459 | 0.00436993 | 0.9967512 | 0.004489363 |  |  | 668160 | 0.9916902 | 0.9670213 | 0.003545829 | 0.9946638 | 0.005309355 | 0.994664 | 0.007728806 | [12 empty] | 1116360 | 0.99351 | 0.8678712 | 0.01120494 | 0.98388 | 0.007980206 | 0.9838722 | 0.008032156
[13 empty] | 773346 | 1.000479 | 0.9866385 | 0.001317704 | 0.996746 | 0.004369932 | 0.9967513 | 0.004489365 |  |  | 668460 | 0.9927692 | 0.9670213 | 0.003545829 | 0.994668 | 0.005309348 | 0.9946683 | 0.007728714 | [12 empty] | 1116660 | 0.99351 | 0.8678712 | 0.01120494 | 0.9838852 | 0.007980223 | 0.9838774 | 0.008032056
[13 empty] | 773646 | 1.001439 | 0.9866385 | 0.001317704 | 0.9967461 | 0.004369935 | 0.9967514 | 0.004489368 |  |  | 668760 | 0.9916902 | 0.9670213 | 0.003545829 | 0.9946722 | 0.005309341 | 0.9946725 | 0.007728622 | [12 empty] | 1116960 | 0.9979859 | 0.8678712 | 0.01120494 | 0.9838904 | 0.00798024 | 0.9838826 | 0.008031956
[13 empty] | 773946 | 1.002399 | 0.9866385 | 0.001317704 | 0.9967462 | 0.004369938 | 0.9967515 | 0.00448937 |  |  | 669060 | 0.9916902 | 0.9670213 | 0.003545829 | 0.9946764 | 0.005309334 | 0.9946767 | 0.007728531 | [12 empty] | 1117260 | 0.991272 | 0.8678712 | 0.01120494 | 0.9838956 | 0.007980258 | 0.9838878 | 0.008031856
[13 empty] | 774246 | 1.001439 | 0.9866385 | 0.001317704 | 0.9967463 | 0.00436994 | 0.9967516 | 0.004489372 |  |  | 669360 | 0.9938482 | 0.9670213 | 0.003545829 | 0.9946806 | 0.005309328 | 0.9946809 | 0.00772844 | [12 empty] | 1117560 | 0.9957479 | 0.8678712 | 0.01120494 | 0.9839008 | 0.007980275 | 0.983893 | 0.008031756
[13 empty] | 774546 | 1.000479 | 0.9866385 | 0.001317704 | 0.9967464 | 0.004369943 | 0.9967517 | 0.004489375 |  |  | 669660 | 0.9927692 | 0.9670213 | 0.003545829 | 0.9946848 | 0.005309321 | 0.9946851 | 0.007728349 | [12 empty] | 1117860 | 0.9957479 | 0.8678712 | 0.01120494 | 0.983906 | 0.007980292 | 0.9838982 | 0.008031657
[13 empty] | 774846 | 1.001439 | 0.9866385 | 0.001317704 | 0.9967465 | 0.004369945 | 0.9967518 | 0.004489377 |  |  | 669960 | 0.9938482 | 0.9670213 | 0.003545829 | 0.994689 | 0.005309314 | 0.9946893 | 0.007728258 | [12 empty] | 1118160 | 0.991272 | 0.8678712 | 0.01120494 | 0.9839112 | 0.007980309 | 0.9839034 | 0.008031558
[13 empty] | 775146 | 1.000479 | 0.9866385 | 0.001317704 | 0.9967466 | 0.004369948 | 0.9967519 | 0.004489379 |  |  | 670260 | 0.9916902 | 0.9670213 | 0.003545829 | 0.9946932 | 0.005309308 | 0.9946934 | 0.007728167 | [12 empty] | 1118460 | 0.9957479 | 0.8678712 | 0.01120494 | 0.9839164 | 0.007980326 | 0.9839085 | 0.008031459
[13 empty] | 775446 | 1.001439 | 0.9866385 | 0.001317704 | 0.9967467 | 0.00436995 | 0.996752 | 0.004489382 |  |  | 670560 | 0.9927692 | 0.9670213 | 0.003545829 | 0.9946974 | 0.005309302 | 0.9946976 | 0.007728077 | [12 empty] | 1118760 | 0.99351 | 0.8678712 | 0.01120494 | 0.9839216 | 0.007980344 | 0.9839137 | 0.00803136
[13 empty] | 775746 | 1.001439 | 0.9866385 | 0.001317704 | 0.9967468 | 0.004369953 | 0.9967521 | 0.004489384 |  |  | 670860 | 0.9938482 | 0.9670213 | 0.003545829 | 0.9947015 | 0.005309295 | 0.9947018 | 0.007727987 | [12 empty] | 1119060 | 0.991272 | 0.8678712 | 0.01120494 | 0.9839267 | 0.007980361 | 0.9839189 | 0.008031261
[13 empty] | 776046 | 1.002399 | 0.9866385 | 0.001317704 | 0.9967469 | 0.004369955 | 0.9967522 | 0.004489386 |  |  | 671160 | 0.9927692 | 0.9670213 | 0.003545829 | 0.9947057 | 0.005309289 | 0.9947059 | 0.007727898 | [12 empty] | 1119360 | 0.9979859 | 0.8678712 | 0.01120494 | 0.9839319 | 0.007980378 | 0.983924 | 0.008031163
[13 empty] | 776346 | 1.000479 | 0.9866385 | 0.001317704 | 0.996747 | 0.004369958 | 0.9967523 | 0.004489389 |  |  | 671460 | 0.9916902 | 0.9670213 | 0.003545829 | 0.9947098 | 0.005309283 | 0.9947101 | 0.007727808 | [12 empty] | 1119660 | 0.99351 | 0.8678712 | 0.01120494 | 0.9839371 | 0.007980395 | 0.9839292 | 0.008031064
[13 empty] | 776646 | 1.001439 | 0.9866385 | 0.001317704 | 0.9967471 | 0.00436996 | 0.9967524 | 0.004489391 |  |  | 671760 | 0.9938482 | 0.9670213 | 0.003545829 | 0.994714 | 0.005309277 | 0.9947142 | 0.007727719 | [12 empty] | 1119960 | 0.9957479 | 0.8678712 | 0.01120494 | 0.9839422 | 0.007980412 | 0.9839343 | 0.008030966
[13 empty] | 776946 | 1.000479 | 0.9866385 | 0.001317704 | 0.9967472 | 0.004369963 | 0.9967525 | 0.004489393 |  |  | 672060 | 0.9949272 | 0.9670213 | 0.003545829 | 0.9947181 | 0.005309271 | 0.9947184 | 0.00772763 | [12 empty] | 1120260 | 0.99351 | 0.8678712 | 0.01120494 | 0.9839474 | 0.00798043 | 0.9839395 | 0.008030868
[13 empty] | 777246 | 1.000479 | 0.9866385 | 0.001317704 | 0.9967473 | 0.004369965 | 0.9967526 | 0.004489395 |  |  | 672360 | 0.9927692 | 0.9670213 | 0.003545829 | 0.9947222 | 0.005309265 | 0.9947225 | 0.007727542 | [12 empty] | 1120560 | 0.99351 | 0.8678712 | 0.01120494 | 0.9839525 | 0.007980447 | 0.9839446 | 0.008030771
[13 empty] | 777546 | 1.000479 | 0.9866385 | 0.001317704 | 0.9967474 | 0.004369968 | 0.9967527 | 0.004489398 |  |  | 672660 | 0.9916902 | 0.9670213 | 0.003545829 | 0.9947264 | 0.005309259 | 0.9947266 | 0.007727454 | [12 empty] | 1120860 | 0.9867961 | 0.8678712 | 0.01120494 | 0.9839576 | 0.007980464 | 0.9839498 | 0.008030673
[13 empty] | 777846 | 0.9995181 | 0.9866385 | 0.001317704 | 0.9967475 | 0.00436997 | 0.9967528 | 0.0044894 |  |  | 672960 | 0.9927692 | 0.9670213 | 0.003545829 | 0.9947305 | 0.005309253 | 0.9947307 | 0.007727366 | [12 empty] | 1121160 | 0.99351 | 0.8678712 | 0.01120494 | 0.9839628 | 0.007980481 | 0.9839549 | 0.008030576
[13 empty] | 778146 | 0.9995181 | 0.9866385 | 0.001317704 | 0.9967476 | 0.004369973 | 0.9967529 | 0.004489402 |  |  | 673260 | 0.9916902 | 0.9670213 | 0.003545829 | 0.9947346 | 0.005309248 | 0.9947348 | 0.007727278 | [12 empty] | 1121460 | 1.000224 | 0.8678712 | 0.01120494 | 0.9839679 | 0.007980498 | 0.98396 | 0.008030478
[13 empty] | 778446 | 1.000479 | 0.9866385 | 0.001317704 | 0.9967477 | 0.004369975 | 0.996753 | 0.004489405 |  |  | 673560 | 0.9927692 | 0.9670213 | 0.003545829 | 0.9947387 | 0.005309242 | 0.9947389 | 0.00772719 | [12 empty] | 1121760 | 0.991272 | 0.8678712 | 0.01120494 | 0.983973 | 0.007980516 | 0.9839651 | 0.008030382
[13 empty] | 778746 | 1.000479 | 0.9866385 | 0.001317704 | 0.9967478 | 0.004369978 | 0.9967531 | 0.004489407 |  |  | 673860 | 0.9927692 | 0.9670213 | 0.003545829 | 0.9947428 | 0.005309236 | 0.994743 | 0.007727103 | [12 empty] | 1122060 | 0.9957479 | 0.8678712 | 0.01120494 | 0.9839781 | 0.007980533 | 0.9839702 | 0.008030285
[13 empty] | 779046 | 1.000479 | 0.9866385 | 0.001317704 | 0.9967479 | 0.00436998 | 0.9967532 | 0.004489409 |  |  | 674160 | 0.9927692 | 0.9670213 | 0.003545829 | 0.9947469 | 0.005309231 | 0.9947471 | 0.007727016 | [12 empty] | 1122360 | 0.9890341 | 0.8678712 | 0.01120494 | 0.9839832 | 0.00798055 | 0.9839753 | 0.008030188
[13 empty] | 779346 | 1.001439 | 0.9866385 | 0.001317704 | 0.996748 | 0.004369983 | 0.9967533 | 0.004489411 |  |  | 674460 | 0.9916902 | 0.9670213 | 0.003545829 | 0.994751 | 0.005309226 | 0.9947512 | 0.007726929 | [12 empty] | 1122660 | 0.9957479 | 0.8678712 | 0.01120494 | 0.9839883 | 0.007980567 | 0.9839804 | 0.008030092
[13 empty] | 779646 | 1.002399 | 0.9866385 | 0.001317704 | 0.9967481 | 0.004369985 | 0.9967534 | 0.004489414 |  |  | 674760 | 0.9916902 | 0.9670213 | 0.003545829 | 0.994755 | 0.00530922 | 0.9947553 | 0.007726843 | [12 empty] | 1122960 | 0.9890341 | 0.8678712 | 0.01120494 | 0.9839934 | 0.007980585 | 0.9839855 | 0.008029995
[13 empty] | 779946 | 1.002399 | 0.9866385 | 0.001317704 | 0.9967482 | 0.004369988 | 0.9967535 | 0.004489416 |  |  | 675060 | 0.9916902 | 0.9670213 | 0.003545829 | 0.9947591 | 0.005309215 | 0.9947594 | 0.007726757 | [12 empty] | 1123260 | 1.000224 | 0.8678712 | 0.01120494 | 0.9839985 | 0.007980602 | 0.9839906 | 0.008029899
[13 empty] | 780246 | 1.001439 | 0.9866385 | 0.001317704 | 0.9967483 | 0.00436999 | 0.9967536 | 0.004489418 |  |  | 675360 | 0.9927692 | 0.9670213 | 0.003545829 | 0.9947632 | 0.00530921 | 0.9947634 | 0.007726671 | [12 empty] | 1123560 | 0.991272 | 0.8678712 | 0.01120494 | 0.9840036 | 0.007980619 | 0.9839957 | 0.008029803
[13 empty] | 780546 | 1.001439 | 0.9866385 | 0.001317704 | 0.9967484 | 0.004369993 | 0.9967537 | 0.004489421 |  |  | 675660 | 0.9949272 | 0.9670213 | 0.003545829 | 0.9947672 | 0.005309205 | 0.9947675 | 0.007726585 | [12 empty] | 1123860 | 0.9890341 | 0.8678712 | 0.01120494 | 0.9840087 | 0.007980636 | 0.9840008 | 0.008029708
[13 empty] | 780846 | 1.000479 | 0.9866385 | 0.001317704 | 0.9967485 | 0.004369995 | 0.9967538 | 0.004489423 |  |  | 675960 | 0.9927692 | 0.9670213 | 0.003545829 | 0.9947713 | 0.0053092 | 0.9947715 | 0.0077265 | [12 empty] | 1124160 | 0.991272 | 0.8678712 | 0.01120494 | 0.9840137 | 0.007980654 | 0.9840058 | 0.008029612
[13 empty] | 781146 | 1.000479 | 0.9866385 | 0.001317704 | 0.9967486 | 0.004369998 | 0.9967539 | 0.004489425 |  |  | 676260 | 0.9916902 | 0.9670213 | 0.003545829 | 0.9947753 | 0.005309195 | 0.9947756 | 0.007726415 | [12 empty] | 1124460 | 0.99351 | 0.8678712 | 0.01120494 | 0.9840188 | 0.007980671 | 0.9840109 | 0.008029517
[13 empty] | 781446 | 1.000479 | 0.9866385 | 0.001317704 | 0.9967487 | 0.00437 | 0.996754 | 0.004489427 |  |  | 676560 | 0.9927692 | 0.9670213 | 0.003545829 | 0.9947794 | 0.00530919 | 0.9947796 | 0.00772633 | [12 empty] | 1124760 | 0.99351 | 0.8678712 | 0.01120494 | 0.9840239 | 0.007980688 | 0.9840159 | 0.008029422
[13 empty] | 781746 | 1.001439 | 0.9866385 | 0.001317704 | 0.9967488 | 0.004370003 | 0.9967541 | 0.00448943 |  |  | 676860 | 0.9927692 | 0.9670213 | 0.003545829 | 0.9947834 | 0.005309185 | 0.9947837 | 0.007726245 | [12 empty] | 1125060 | 0.99351 | 0.8678712 | 0.01120494 | 0.9840289 | 0.007980706 | 0.984021 | 0.008029327
[13 empty] | 782046 | 1.001439 | 0.9866385 | 0.001317704 | 0.9967489 | 0.004370005 | 0.9967542 | 0.004489432 |  |  | 677160 | 0.9927692 | 0.9670213 | 0.003545829 | 0.9947874 | 0.00530918 | 0.9947877 | 0.007726161 | [12 empty] | 1125360 | 1.002462 | 0.8678712 | 0.01120494 | 0.984034 | 0.007980723 | 0.984026 | 0.008029232
[13 empty] | 782346 | 1.001439 | 0.9866385 | 0.001317704 | 0.996749 | 0.004370008 | 0.9967543 | 0.004489434 |  |  | 677460 | 0.9949272 | 0.9670213 | 0.003545829 | 0.9947914 | 0.005309176 | 0.9947917 | 0.007726077 | [12 empty] | 1125660 | 1.002462 | 0.8678712 | 0.01120494 | 0.984039 | 0.00798074 | 0.9840311 | 0.008029137
[13 empty] | 782646 | 1.000479 | 0.9866385 | 0.001317704 | 0.9967491 | 0.00437001 | 0.9967544 | 0.004489436 |  |  | 677760 | 0.9938482 | 0.9670213 | 0.003545829 | 0.9947955 | 0.005309171 | 0.9947957 | 0.007725993 | [12 empty] | 1125960 | 0.991272 | 0.8678712 | 0.01120494 | 0.984044 | 0.007980757 | 0.9840361 | 0.008029043
[13 empty] | 782946 | 1.000479 | 0.9866385 | 0.001317704 | 0.9967492 | 0.004370013 | 0.9967545 | 0.004489439 |  |  | 678060 | 0.9927692 | 0.9670213 | 0.003545829 | 0.9947995 | 0.005309166 | 0.9947997 | 0.007725909 | [12 empty] | 1126260 | 0.9845582 | 0.8678712 | 0.01120494 | 0.9840491 | 0.007980775 | 0.9840411 | 0.008028948
[13 empty] | 783246 | 1.000479 | 0.9866385 | 0.001317704 | 0.9967492 | 0.004370015 | 0.9967546 | 0.004489441 |  |  | 678360 | 0.9927692 | 0.9670213 | 0.003545829 | 0.9948035 | 0.005309162 | 0.9948037 | 0.007725826 | [12 empty] | 1126560 | 0.9890341 | 0.8678712 | 0.01120494 | 0.9840541 | 0.007980792 | 0.9840461 | 0.008028854
[13 empty] | 783546 | 0.9995181 | 0.9866385 | 0.001317704 | 0.9967493 | 0.004370017 | 0.9967547 | 0.004489443 |  |  | 678660 | 0.9927692 | 0.9670213 | 0.003545829 | 0.9948074 | 0.005309158 | 0.9948077 | 0.007725743 | [12 empty] | 1126860 | 0.9890341 | 0.8678712 | 0.01120494 | 0.9840591 | 0.007980809 | 0.9840512 | 0.00802876
[13 empty] | 783846 | 1.000479 | 0.9866385 | 0.001317704 | 0.9967494 | 0.00437002 | 0.9967547 | 0.004489446 |  |  | 678960 | 0.9927692 | 0.9670213 | 0.003545829 | 0.9948114 | 0.005309153 | 0.9948117 | 0.00772566 | [12 empty] | 1127160 | 0.99351 | 0.8678712 | 0.01120494 | 0.9840641 | 0.007980827 | 0.9840562 | 0.008028666
[13 empty] | 784146 | 0.9995181 | 0.9866385 | 0.001317704 | 0.9967495 | 0.004370022 | 0.9967548 | 0.004489448 |  |  | 679260 | 0.9916902 | 0.9670213 | 0.003545829 | 0.9948154 | 0.005309149 | 0.9948157 | 0.007725577 | [12 empty] | 1127460 | 0.991272 | 0.8678712 | 0.01120494 | 0.9840691 | 0.007980844 | 0.9840612 | 0.008028573
[13 empty] | 784446 | 1.001439 | 0.9866385 | 0.001317704 | 0.9967496 | 0.004370025 | 0.9967549 | 0.00448945 |  |  | 679560 | 0.9927692 | 0.9670213 | 0.003545829 | 0.9948194 | 0.005309145 | 0.9948197 | 0.007725495 | [12 empty] | 1127760 | 1.000224 | 0.8678712 | 0.01120494 | 0.9840741 | 0.007980861 | 0.9840662 | 0.00802848
[13 empty] | 784746 | 1.001439 | 0.9866385 | 0.001317704 | 0.9967497 | 0.004370027 | 0.996755 | 0.004489452 |  |  | 679860 | 0.9916902 | 0.9670213 | 0.003545829 | 0.9948234 | 0.005309141 | 0.9948236 | 0.007725413 | [12 empty] | 1128060 | 0.9957479 | 0.8678712 | 0.01120494 | 0.9840791 | 0.007980879 | 0.9840712 | 0.008028386
[13 empty] | 785046 | 1.001439 | 0.9866385 | 0.001317704 | 0.9967498 | 0.00437003 | 0.9967551 | 0.004489455 |  |  | 680160 | 0.9927692 | 0.9670213 | 0.003545829 | 0.9948273 | 0.005309137 | 0.9948276 | 0.007725331 | [12 empty] | 1128360 | 0.991272 | 0.8678712 | 0.01120494 | 0.9840841 | 0.007980896 | 0.9840762 | 0.008028293
[13 empty] | 785346 | 1.002399 | 0.9866385 | 0.001317704 | 0.9967499 | 0.004370032 | 0.9967552 | 0.004489457 |  |  | 680460 | 0.9949272 | 0.9670213 | 0.003545829 | 0.9948313 | 0.005309133 | 0.9948315 | 0.00772525 | [12 empty] | 1128660 | 1.006938 | 0.8678712 | 0.01120494 | 0.9840891 | 0.007980913 | 0.9840811 | 0.0080282
[13 empty] | 785646 | 1.001439 | 0.9866385 | 0.001317704 | 0.99675 | 0.004370034 | 0.9967553 | 0.004489459 |  |  | 680760 | 0.9927692 | 0.9670213 | 0.003545829 | 0.9948352 | 0.005309129 | 0.9948355 | 0.007725168 | [12 empty] | 1128960 | 0.9957479 | 0.8678712 | 0.01120494 | 0.9840941 | 0.007980931 | 0.9840861 | 0.008028108
[13 empty] | 785946 | 1.002399 | 0.9866385 | 0.001317704 | 0.9967501 | 0.004370037 | 0.9967554 | 0.004489461 |  |  | 681060 | 0.9938482 | 0.9670213 | 0.003545829 | 0.9948392 | 0.005309125 | 0.9948394 | 0.007725087 | [12 empty] | 1129260 | 0.991272 | 0.8678712 | 0.01120494 | 0.984099 | 0.007980948 | 0.9840911 | 0.008028015
[13 empty] | 786246 | 1.000479 | 0.9866385 | 0.001317704 | 0.9967502 | 0.004370039 | 0.9967555 | 0.004489463 |  |  | 681360 | 0.9938482 | 0.9670213 | 0.003545829 | 0.9948431 | 0.005309121 | 0.9948434 | 0.007725006 | [12 empty] | 1129560 | 0.9979859 | 0.8678712 | 0.01120494 | 0.984104 | 0.007980965 | 0.984096 | 0.008027923
[13 empty] | 786546 | 1.000479 | 0.9866385 | 0.001317704 | 0.9967503 | 0.004370042 | 0.9967556 | 0.004489466 |  |  | 681660 | 0.9927692 | 0.9670213 | 0.003545829 | 0.994847 | 0.005309117 | 0.9948473 | 0.007724926 | [12 empty] | 1129860 | 0.99351 | 0.8678712 | 0.01120494 | 0.984109 | 0.007980983 | 0.984101 | 0.008027831
[13 empty] | 786846 | 1.000479 | 0.9866385 | 0.001317704 | 0.9967504 | 0.004370044 | 0.9967557 | 0.004489468 |  |  | 681960 | 0.9916902 | 0.9670213 | 0.003545829 | 0.9948509 | 0.005309114 | 0.9948512 | 0.007724846 | [12 empty] | 1130160 | 1.000224 | 0.8678712 | 0.01120494 | 0.9841139 | 0.007981 | 0.984106 | 0.008027739
[13 empty] | 787146 | 1.000479 | 0.9866385 | 0.001317704 | 0.9967505 | 0.004370046 | 0.9967558 | 0.00448947 |  |  | 682260 | 0.9949272 | 0.9670213 | 0.003545829 | 0.9948549 | 0.00530911 | 0.9948551 | 0.007724765 | [12 empty] | 1130460 | 0.9957479 | 0.8678712 | 0.01120494 | 0.9841189 | 0.007981017 | 0.9841109 | 0.008027647
[13 empty] | 787446 | 1.001439 | 0.9866385 | 0.001317704 | 0.9967506 | 0.004370049 | 0.9967559 | 0.004489472 |  |  | 682560 | 0.9927692 | 0.9670213 | 0.003545829 | 0.9948588 | 0.005309107 | 0.994859 | 0.007724686 | [12 empty] | 1130760 | 0.991272 | 0.8678712 | 0.01120494 | 0.9841238 | 0.007981035 | 0.9841158 | 0.008027555
[13 empty] | 787746 | 1.001439 | 0.9866385 | 0.001317704 | 0.9967506 | 0.004370051 | 0.996756 | 0.004489475 |  |  | 682860 | 0.9927692 | 0.9670213 | 0.003545829 | 0.9948627 | 0.005309103 | 0.9948629 | 0.007724606 | [12 empty] | 1131060 | 1.000224 | 0.8678712 | 0.01120494 | 0.9841288 | 0.007981052 | 0.9841208 | 0.008027464
[13 empty] | 788046 | 1.000479 | 0.9866385 | 0.001317704 | 0.9967507 | 0.004370054 | 0.9967561 | 0.004489477 |  |  | 683160 | 0.9916902 | 0.9670213 | 0.003545829 | 0.9948666 | 0.0053091 | 0.9948668 | 0.007724527 | [12 empty] | 1131360 | 0.99351 | 0.8678712 | 0.01120494 | 0.9841337 | 0.007981069 | 0.9841257 | 0.008027372
[13 empty] | 788346 | 0.9995181 | 0.9866385 | 0.001317704 | 0.9967508 | 0.004370056 | 0.9967561 | 0.004489479 |  |  | 683460 | 0.9927692 | 0.9670213 | 0.003545829 | 0.9948704 | 0.005309097 | 0.9948707 | 0.007724448 | [12 empty] | 1131660 | 0.99351 | 0.8678712 | 0.01120494 | 0.9841386 | 0.007981087 | 0.9841306 | 0.008027281
[13 empty] | 788646 | 1.000479 | 0.9866385 | 0.001317704 | 0.9967509 | 0.004370058 | 0.9967562 | 0.004489481 |  |  | 683760 | 0.9938482 | 0.9670213 | 0.003545829 | 0.9948743 | 0.005309094 | 0.9948746 | 0.007724369 | [12 empty] | 1131960 | 0.99351 | 0.8678712 | 0.01120494 | 0.9841436 | 0.007981104 | 0.9841356 | 0.00802719
[13 empty] | 788946 | 1.001439 | 0.9866385 | 0.001317704 | 0.996751 | 0.004370061 | 0.9967563 | 0.004489484 |  |  | 684060 | 0.9916902 | 0.9670213 | 0.003545829 | 0.9948782 | 0.00530909 | 0.9948785 | 0.00772429 | [12 empty] | 1132260 | 1.000224 | 0.8678712 | 0.01120494 | 0.9841485 | 0.007981122 | 0.9841405 | 0.0080271
[13 empty] | 789246 | 1.000479 | 0.9866385 | 0.001317704 | 0.9967511 | 0.004370063 | 0.9967564 | 0.004489486 |  |  | 684360 | 0.9927692 | 0.9670213 | 0.003545829 | 0.9948821 | 0.005309087 | 0.9948824 | 0.007724212 | [12 empty] | 1132560 | 0.9957479 | 0.8678712 | 0.01120494 | 0.9841534 | 0.007981139 | 0.9841454 | 0.008027009
[13 empty] | 789546 | 1.001439 | 0.9866385 | 0.001317704 | 0.9967512 | 0.004370065 | 0.9967565 | 0.004489488 |  |  | 684660 | 0.9927692 | 0.9670213 | 0.003545829 | 0.9948859 | 0.005309084 | 0.9948862 | 0.007724134 | [12 empty] | 1132860 | 0.9979859 | 0.8678712 | 0.01120494 | 0.9841583 | 0.007981156 | 0.9841503 | 0.008026919
[13 empty] | 789846 | 0.9985577 | 0.9866385 | 0.001317704 | 0.9967513 | 0.004370068 | 0.9967566 | 0.00448949 |  |  | 684960 | 0.9916902 | 0.9670213 | 0.003545829 | 0.9948898 | 0.005309081 | 0.9948901 | 0.007724056 | [12 empty] | 1133160 | 0.9979859 | 0.8678712 | 0.01120494 | 0.9841632 | 0.007981174 | 0.9841552 | 0.008026828
[13 empty] | 790146 | 0.9995181 | 0.9866385 | 0.001317704 | 0.9967514 | 0.00437007 | 0.9967567 | 0.004489492 |  |  | 685260 | 0.9927692 | 0.9670213 | 0.003545829 | 0.9948937 | 0.005309079 | 0.9948939 | 0.007723978 | [12 empty] | 1133460 | 0.9979859 | 0.8678712 | 0.01120494 | 0.9841681 | 0.007981191 | 0.9841601 | 0.008026738
[13 empty] | 790446 | 1.000479 | 0.9866385 | 0.001317704 | 0.9967515 | 0.004370072 | 0.9967568 | 0.004489495 |  |  | 685560 | 0.9938482 | 0.9670213 | 0.003545829 | 0.9948975 | 0.005309076 | 0.9948978 | 0.007723901 | [12 empty] | 1133760 | 0.9957479 | 0.8678712 | 0.01120494 | 0.984173 | 0.007981208 | 0.9841649 | 0.008026648
[13 empty] | 790746 | 1.001439 | 0.9866385 | 0.001317704 | 0.9967515 | 0.004370075 | 0.9967569 | 0.004489497 |  |  | 685860 | 0.9938482 | 0.9670213 | 0.003545829 | 0.9949013 | 0.005309073 | 0.9949016 | 0.007723824 | [12 empty] | 1134060 | 0.99351 | 0.8678712 | 0.01120494 | 0.9841778 | 0.007981226 | 0.9841698 | 0.008026558
[13 empty] | 791046 | 1.002399 | 0.9866385 | 0.001317704 | 0.9967516 | 0.004370077 | 0.996757 | 0.004489499 |  |  | 686160 | 0.9916902 | 0.9670213 | 0.003545829 | 0.9949052 | 0.00530907 | 0.9949055 | 0.007723747 | [12 empty] | 1134360 | 1.000224 | 0.8678712 | 0.01120494 | 0.9841827 | 0.007981243 | 0.9841747 | 0.008026469
[13 empty] | 791346 | 1.001439 | 0.9866385 | 0.001317704 | 0.9967517 | 0.004370079 | 0.996757 | 0.004489501 |  |  | 686460 | 0.9927692 | 0.9670213 | 0.003545829 | 0.994909 | 0.005309068 | 0.9949093 | 0.00772367 | [12 empty] | 1134660 | 0.9979859 | 0.8678712 | 0.01120494 | 0.9841876 | 0.007981261 | 0.9841796 | 0.00802638
[13 empty] | 791646 | 1.001439 | 0.9866385 | 0.001317704 | 0.9967518 | 0.004370082 | 0.9967571 | 0.004489503 |  |  | 686760 | 0.9938482 | 0.9670213 | 0.003545829 | 0.9949128 | 0.005309065 | 0.9949131 | 0.007723594 | [12 empty] | 1134960 | 1.002462 | 0.8678712 | 0.01120494 | 0.9841925 | 0.007981278 | 0.9841844 | 0.00802629
[13 empty] | 791946 | 1.000479 | 0.9866385 | 0.001317704 | 0.9967519 | 0.004370084 | 0.9967572 | 0.004489506 |  |  | 687060 | 0.9927692 | 0.9670213 | 0.003545829 | 0.9949166 | 0.005309063 | 0.9949169 | 0.007723518 | [12 empty] | 1135260 | 0.991272 | 0.8678712 | 0.01120494 | 0.9841973 | 0.007981295 | 0.9841893 | 0.008026201
[13 empty] | 792246 | 1.000479 | 0.9866385 | 0.001317704 | 0.996752 | 0.004370086 | 0.9967573 | 0.004489508 |  |  | 687360 | 0.9938482 | 0.9670213 | 0.003545829 | 0.9949205 | 0.00530906 | 0.9949207 | 0.007723442 | [12 empty] | 1135560 | 0.9890341 | 0.8678712 | 0.01120494 | 0.9842022 | 0.007981313 | 0.9841941 | 0.008026112
[13 empty] | 792546 | 0.9995181 | 0.9866385 | 0.001317704 | 0.9967521 | 0.004370089 | 0.9967574 | 0.00448951 |  |  | 687660 | 0.9938482 | 0.9670213 | 0.003545829 | 0.9949243 | 0.005309058 | 0.9949246 | 0.007723366 | [12 empty] | 1135860 | 0.9867961 | 0.8678712 | 0.01120494 | 0.984207 | 0.00798133 | 0.984199 | 0.008026024
[13 empty] | 792846 | 0.9985577 | 0.9866385 | 0.001317704 | 0.9967522 | 0.004370091 | 0.9967575 | 0.004489512 |  |  | 687960 | 0.9916902 | 0.9670213 | 0.003545829 | 0.9949281 | 0.005309056 | 0.9949284 | 0.007723291 | [12 empty] | 1136160 | 0.9957479 | 0.8678712 | 0.01120494 | 0.9842119 | 0.007981348 | 0.9842038 | 0.008025935
[13 empty] | 793146 | 0.9995181 | 0.9866385 | 0.001317704 | 0.9967522 | 0.004370093 | 0.9967576 | 0.004489514 |  |  | 688260 | 0.9916902 | 0.9670213 | 0.003545829 | 0.9949318 | 0.005309053 | 0.9949321 | 0.007723215 | [12 empty] | 1136460 | 1.000224 | 0.8678712 | 0.01120494 | 0.9842167 | 0.007981365 | 0.9842087 | 0.008025847
[13 empty] | 793446 | 1.000479 | 0.9866385 | 0.001317704 | 0.9967523 | 0.004370096 | 0.9967577 | 0.004489517 |  |  | 688560 | 0.9927692 | 0.9670213 | 0.003545829 | 0.9949356 | 0.005309051 | 0.9949359 | 0.00772314 | [12 empty] | 1136760 | 1.002462 | 0.8678712 | 0.01120494 | 0.9842215 | 0.007981382 | 0.9842135 | 0.008025758
[13 empty] | 793746 | 1.000479 | 0.9866385 | 0.001317704 | 0.9967524 | 0.004370098 | 0.9967578 | 0.004489519 |  |  | 688860 | 0.9927692 | 0.9670213 | 0.003545829 | 0.9949394 | 0.005309049 | 0.9949397 | 0.007723066 | [12 empty] | 1137060 | 0.9890341 | 0.8678712 | 0.01120494 | 0.9842264 | 0.0079814 | 0.9842183 | 0.00802567
[13 empty] | 794046 | 1.000479 | 0.9866385 | 0.001317704 | 0.9967525 | 0.0043701 | 0.9967578 | 0.004489521 |  |  | 689160 | 0.9916902 | 0.9670213 | 0.003545829 | 0.9949432 | 0.005309047 | 0.9949435 | 0.007722991 | [12 empty] | 1137360 | 1.002462 | 0.8678712 | 0.01120494 | 0.9842312 | 0.007981417 | 0.9842231 | 0.008025582
[13 empty] | 794346 | 1.00336 | 0.9866385 | 0.001317704 | 0.9967526 | 0.004370103 | 0.9967579 | 0.004489523 |  |  | 689460 | 0.9906112 | 0.9670213 | 0.003545829 | 0.9949469 | 0.005309045 | 0.9949472 | 0.007722917 | [12 empty] | 1137660 | 0.9957479 | 0.8678712 | 0.01120494 | 0.984236 | 0.007981435 | 0.9842279 | 0.008025495
[13 empty] | 794646 | 1.001439 | 0.9866385 | 0.001317704 | 0.9967527 | 0.004370105 | 0.996758 | 0.004489525 |  |  | 689760 | 0.9927692 | 0.9670213 | 0.003545829 | 0.9949507 | 0.005309043 | 0.994951 | 0.007722843 | [12 empty] | 1137960 | 0.99351 | 0.8678712 | 0.01120494 | 0.9842408 | 0.007981452 | 0.9842328 | 0.008025407
[13 empty] | 794946 | 1.001439 | 0.9866385 | 0.001317704 | 0.9967528 | 0.004370107 | 0.9967581 | 0.004489527 |  |  | 690060 | 0.9916902 | 0.9670213 | 0.003545829 | 0.9949545 | 0.005309041 | 0.9949548 | 0.007722769 | [12 empty] | 1138260 | 0.99351 | 0.8678712 | 0.01120494 | 0.9842456 | 0.00798147 | 0.9842376 | 0.00802532
[13 empty] | 795246 | 1.001439 | 0.9866385 | 0.001317704 | 0.9967528 | 0.004370109 | 0.9967582 | 0.00448953 |  |  | 690360 | 0.9927692 | 0.9670213 | 0.003545829 | 0.9949582 | 0.00530904 | 0.9949585 | 0.007722695 | [12 empty] | 1138560 | 1.000224 | 0.8678712 | 0.01120494 | 0.9842504 | 0.007981487 | 0.9842424 | 0.008025233
[13 empty] | 795546 | 1.000479 | 0.9866385 | 0.001317704 | 0.9967529 | 0.004370112 | 0.9967583 | 0.004489532 |  |  | 690660 | 0.9938482 | 0.9670213 | 0.003545829 | 0.9949619 | 0.005309038 | 0.9949623 | 0.007722622 | [12 empty] | 1138860 | 0.9979859 | 0.8678712 | 0.01120494 | 0.9842552 | 0.007981504 | 0.9842471 | 0.008025146
[13 empty] | 795846 | 0.9985577 | 0.9866385 | 0.001317704 | 0.996753 | 0.004370114 | 0.9967584 | 0.004489534 |  |  | 690960 | 0.9906112 | 0.9670213 | 0.003545829 | 0.9949657 | 0.005309036 | 0.994966 | 0.007722549 | [12 empty] | 1139160 | 0.9957479 | 0.8678712 | 0.01120494 | 0.98426 | 0.007981522 | 0.9842519 | 0.008025059
[13 empty] | 796146 | 1.000479 | 0.9866385 | 0.001317704 | 0.9967531 | 0.004370116 | 0.9967584 | 0.004489536 |  |  | 691260 | 0.9927692 | 0.9670213 | 0.003545829 | 0.9949694 | 0.005309035 | 0.9949697 | 0.007722476 | [12 empty] | 1139460 | 0.9979859 | 0.8678712 | 0.01120494 | 0.9842648 | 0.007981539 | 0.9842567 | 0.008024972
[13 empty] | 796446 | 1.001439 | 0.9866385 | 0.001317704 | 0.9967532 | 0.004370119 | 0.9967585 | 0.004489538 |  |  | 691560 | 0.9906112 | 0.9670213 | 0.003545829 | 0.9949731 | 0.005309033 | 0.9949734 | 0.007722403 | [12 empty] | 1139760 | 0.991272 | 0.8678712 | 0.01120494 | 0.9842696 | 0.007981557 | 0.9842615 | 0.008024885
[13 empty] | 796746 | 1.002399 | 0.9866385 | 0.001317704 | 0.9967533 | 0.004370121 | 0.9967586 | 0.00448954 |  |  | 691860 | 0.9906112 | 0.9670213 | 0.003545829 | 0.9949769 | 0.005309032 | 0.9949772 | 0.007722331 | [12 empty] | 1140060 | 0.9957479 | 0.8678712 | 0.01120494 | 0.9842743 | 0.007981574 | 0.9842663 | 0.008024799
[13 empty] | 797046 | 1.000479 | 0.9866385 | 0.001317704 | 0.9967534 | 0.004370123 | 0.9967587 | 0.004489542 |  |  | 692160 | 0.9927692 | 0.9670213 | 0.003545829 | 0.9949806 | 0.00530903 | 0.9949809 | 0.007722259 | [12 empty] | 1140360 | 0.99351 | 0.8678712 | 0.01120494 | 0.9842791 | 0.007981592 | 0.984271 | 0.008024713
[13 empty] | 797346 | 1.001439 | 0.9866385 | 0.001317704 | 0.9967534 | 0.004370125 | 0.9967588 | 0.004489545 |  |  | 692460 | 0.9927692 | 0.9670213 | 0.003545829 | 0.9949843 | 0.005309029 | 0.9949846 | 0.007722187 | [12 empty] | 1140660 | 1.000224 | 0.8678712 | 0.01120494 | 0.9842839 | 0.007981609 | 0.9842758 | 0.008024627
[13 empty] | 797646 | 1.001439 | 0.9866385 | 0.001317704 | 0.9967535 | 0.004370128 | 0.9967589 | 0.004489547 |  |  | 692760 | 0.9916902 | 0.9670213 | 0.003545829 | 0.994988 | 0.005309028 | 0.9949883 | 0.007722115 | [12 empty] | 1140960 | 0.9979859 | 0.8678712 | 0.01120494 | 0.9842886 | 0.007981626 | 0.9842805 | 0.008024541
[13 empty] | 797946 | 1.000479 | 0.9866385 | 0.001317704 | 0.9967536 | 0.00437013 | 0.9967589 | 0.004489549 |  |  | 693060 | 0.9938482 | 0.9670213 | 0.003545829 | 0.9949917 | 0.005309027 | 0.994992 | 0.007722044 | [12 empty] | 1141260 | 0.9890341 | 0.8678712 | 0.01120494 | 0.9842934 | 0.007981644 | 0.9842853 | 0.008024455
[13 empty] | 798246 | 1.000479 | 0.9866385 | 0.001317704 | 0.9967537 | 0.004370132 | 0.996759 | 0.004489551 |  |  | 693360 | 0.9916902 | 0.9670213 | 0.003545829 | 0.9949954 | 0.005309025 | 0.9949957 | 0.007721972 | [12 empty] | 1141560 | 0.9957479 | 0.8678712 | 0.01120494 | 0.9842981 | 0.007981661 | 0.98429 | 0.00802437
[13 empty] | 798546 | 1.001439 | 0.9866385 | 0.001317704 | 0.9967538 | 0.004370134 | 0.9967591 | 0.004489553 |  |  | 693660 | 0.9916902 | 0.9670213 | 0.003545829 | 0.994999 | 0.005309024 | 0.9949994 | 0.007721901 | [12 empty] | 1141860 | 0.991272 | 0.8678712 | 0.01120494 | 0.9843029 | 0.007981679 | 0.9842948 | 0.008024284
[13 empty] | 798846 | 1.000479 | 0.9866385 | 0.001317704 | 0.9967539 | 0.004370137 | 0.9967592 | 0.004489555 |  |  | 693960 | 0.9906112 | 0.9670213 | 0.003545829 | 0.9950027 | 0.005309023 | 0.995003 | 0.00772183 | [12 empty] | 1142160 | 0.9957479 | 0.8678712 | 0.01120494 | 0.9843076 | 0.007981696 | 0.9842995 | 0.008024199
[13 empty] | 799146 | 1.000479 | 0.9866385 | 0.001317704 | 0.9967539 | 0.004370139 | 0.9967593 | 0.004489557 |  |  | 694260 | 0.9916902 | 0.9670213 | 0.003545829 | 0.9950064 | 0.005309022 | 0.9950067 | 0.00772176 | [12 empty] | 1142460 | 0.991272 | 0.8678712 | 0.01120494 | 0.9843123 | 0.007981714 | 0.9843042 | 0.008024114
[13 empty] | 799446 | 1.000479 | 0.9866385 | 0.001317704 | 0.996754 | 0.004370141 | 0.9967594 | 0.00448956 |  |  | 694560 | 0.9916902 | 0.9670213 | 0.003545829 | 0.99501 | 0.005309021 | 0.9950104 | 0.007721689 | [12 empty] | 1142760 | 1.002462 | 0.8678712 | 0.01120494 | 0.984317 | 0.007981731 | 0.9843089 | 0.008024029
[13 empty] | 799746 | 1.000479 | 0.9866385 | 0.001317704 | 0.9967541 | 0.004370143 | 0.9967594 | 0.004489562 |  |  | 694860 | 0.9916902 | 0.9670213 | 0.003545829 | 0.9950137 | 0.005309021 | 0.995014 | 0.007721619 | [12 empty] | 1143060 | 0.9957479 | 0.8678712 | 0.01120494 | 0.9843218 | 0.007981749 | 0.9843136 | 0.008023944
[13 empty] | 800046 | 1.001439 | 0.9866385 | 0.001317704 | 0.9967542 | 0.004370146 | 0.9967595 | 0.004489564 |  |  | 695160 | 0.9916902 | 0.9670213 | 0.003545829 | 0.9950174 | 0.00530902 | 0.9950177 | 0.007721549 | [12 empty] | 1143360 | 0.9890341 | 0.8678712 | 0.01120494 | 0.9843265 | 0.007981766 | 0.9843184 | 0.00802386
[13 empty] | 800346 | 0.9985577 | 0.9866385 | 0.001317704 | 0.9967543 | 0.004370148 | 0.9967596 | 0.004489566 |  |  | 695460 | 0.9949272 | 0.9670213 | 0.003545829 | 0.995021 | 0.005309019 | 0.9950213 | 0.00772148 | [12 empty] | 1143660 | 0.99351 | 0.8678712 | 0.01120494 | 0.9843312 | 0.007981784 | 0.9843231 | 0.008023775
[13 empty] | 800646 | 1.002399 | 0.9866385 | 0.001317704 | 0.9967543 | 0.00437015 | 0.9967597 | 0.004489568 |  |  | 695760 | 0.9916902 | 0.9670213 | 0.003545829 | 0.9950246 | 0.005309018 | 0.995025 | 0.00772141 | [12 empty] | 1143960 | 0.9979859 | 0.8678712 | 0.01120494 | 0.9843359 | 0.007981801 | 0.9843278 | 0.008023691
[13 empty] | 800946 | 1.001439 | 0.9866385 | 0.001317704 | 0.9967544 | 0.004370152 | 0.9967598 | 0.00448957 |  |  | 696060 | 0.9916902 | 0.9670213 | 0.003545829 | 0.9950283 | 0.005309018 | 0.9950286 | 0.007721341 | [12 empty] | 1144260 | 0.9979859 | 0.8678712 | 0.01120494 | 0.9843406 | 0.007981819 | 0.9843325 | 0.008023607
[13 empty] | 801246 | 1.002399 | 0.9866385 | 0.001317704 | 0.9967545 | 0.004370154 | 0.9967599 | 0.004489572 |  |  | 696360 | 0.9895322 | 0.9670213 | 0.003545829 | 0.9950319 | 0.005309017 | 0.9950322 | 0.007721272 | [12 empty] | 1144560 | 0.9957479 | 0.8678712 | 0.01120494 | 0.9843453 | 0.007981836 | 0.9843371 | 0.008023523
[13 empty] | 801546 | 1.000479 | 0.9866385 | 0.001317704 | 0.9967546 | 0.004370157 | 0.9967599 | 0.004489574 |  |  | 696660 | 0.9949272 | 0.9670213 | 0.003545829 | 0.9950355 | 0.005309017 | 0.9950359 | 0.007721203 | [12 empty] | 1144860 | 0.9957479 | 0.8678712 | 0.01120494 | 0.98435 | 0.007981853 | 0.9843418 | 0.008023439
[13 empty] | 801846 | 1.000479 | 0.9866385 | 0.001317704 | 0.9967547 | 0.004370159 | 0.99676 | 0.004489577 |  |  | 696960 | 0.9916902 | 0.9670213 | 0.003545829 | 0.9950391 | 0.005309016 | 0.9950395 | 0.007721135 | [12 empty] | 1145160 | 0.9979859 | 0.8678712 | 0.01120494 | 0.9843546 | 0.007981871 | 0.9843465 | 0.008023356
[13 empty] | 802146 | 1.000479 | 0.9866385 | 0.001317704 | 0.9967547 | 0.004370161 | 0.9967601 | 0.004489579 |  |  | 697260 | 0.9927692 | 0.9670213 | 0.003545829 | 0.9950428 | 0.005309016 | 0.9950431 | 0.007721066 | [12 empty] | 1145460 | 0.99351 | 0.8678712 | 0.01120494 | 0.9843593 | 0.007981888 | 0.9843512 | 0.008023272
[13 empty] | 802446 | 0.9995181 | 0.9866385 | 0.001317704 | 0.9967548 | 0.004370163 | 0.9967602 | 0.004489581 |  |  | 697560 | 0.9927692 | 0.9670213 | 0.003545829 | 0.9950464 | 0.005309016 | 0.9950467 | 0.007720998 | [12 empty] | 1145760 | 1.006938 | 0.8678712 | 0.01120494 | 0.984364 | 0.007981906 | 0.9843558 | 0.008023189
[13 empty] | 802746 | 1.000479 | 0.9866385 | 0.001317704 | 0.9967549 | 0.004370165 | 0.9967603 | 0.004489583 |  |  | 697860 | 0.9916902 | 0.9670213 | 0.003545829 | 0.99505 | 0.005309015 | 0.9950503 | 0.00772093 | [12 empty] | 1146060 | 1.000224 | 0.8678712 | 0.01120494 | 0.9843687 | 0.007981923 | 0.9843605 | 0.008023106
[13 empty] | 803046 | 1.001439 | 0.9866385 | 0.001317704 | 0.996755 | 0.004370168 | 0.9967603 | 0.004489585 |  |  | 698160 | 0.9927692 | 0.9670213 | 0.003545829 | 0.9950536 | 0.005309015 | 0.9950539 | 0.007720863 | [12 empty] | 1146360 | 0.99351 | 0.8678712 | 0.01120494 | 0.9843733 | 0.007981941 | 0.9843652 | 0.008023023
[13 empty] | 803346 | 1.000479 | 0.9866385 | 0.001317704 | 0.9967551 | 0.00437017 | 0.9967604 | 0.004489587 |  |  | 698460 | 0.9927692 | 0.9670213 | 0.003545829 | 0.9950571 | 0.005309015 | 0.9950575 | 0.007720795 | [12 empty] | 1146660 | 1.000224 | 0.8678712 | 0.01120494 | 0.984378 | 0.007981958 | 0.9843698 | 0.00802294
[13 empty] | 803646 | 1.000479 | 0.9866385 | 0.001317704 | 0.9967551 | 0.004370172 | 0.9967605 | 0.004489589 |  |  | 698760 | 0.9927692 | 0.9670213 | 0.003545829 | 0.9950607 | 0.005309015 | 0.9950611 | 0.007720728 | [12 empty] | 1146960 | 0.99351 | 0.8678712 | 0.01120494 | 0.9843826 | 0.007981976 | 0.9843744 | 0.008022857
[13 empty] | 803946 | 1.001439 | 0.9866385 | 0.001317704 | 0.9967552 | 0.004370174 | 0.9967606 | 0.004489591 |  |  | 699060 | 0.9927692 | 0.9670213 | 0.003545829 | 0.9950643 | 0.005309015 | 0.9950646 | 0.007720661 | [12 empty] | 1147260 | 0.9957479 | 0.8678712 | 0.01120494 | 0.9843873 | 0.007981993 | 0.9843791 | 0.008022775
[13 empty] | 804246 | 1.002399 | 0.9866385 | 0.001317704 | 0.9967553 | 0.004370176 | 0.9967607 | 0.004489593 |  |  | 699360 | 0.9916902 | 0.9670213 | 0.003545829 | 0.9950679 | 0.005309015 | 0.9950682 | 0.007720594 | [12 empty] | 1147560 | 1.000224 | 0.8678712 | 0.01120494 | 0.9843919 | 0.007982011 | 0.9843837 | 0.008022692
[13 empty] | 804546 | 1.001439 | 0.9866385 | 0.001317704 | 0.9967554 | 0.004370178 | 0.9967607 | 0.004489595 |  |  | 699660 | 0.9916902 | 0.9670213 | 0.003545829 | 0.9950714 | 0.005309015 | 0.9950718 | 0.007720527 | [12 empty] | 1147860 | 1.0047 | 0.8678712 | 0.01120494 | 0.9843965 | 0.007982028 | 0.9843884 | 0.00802261
[13 empty] | 804846 | 1.000479 | 0.9866385 | 0.001317704 | 0.9967555 | 0.004370181 | 0.9967608 | 0.004489598 |  |  | 699960 | 0.9927692 | 0.9670213 | 0.003545829 | 0.995075 | 0.005309015 | 0.9950753 | 0.007720461 | [12 empty] | 1148160 | 0.9957479 | 0.8678712 | 0.01120494 | 0.9844012 | 0.007982046 | 0.984393 | 0.008022528
[13 empty] | 805146 | 1.001439 | 0.9866385 | 0.001317704 | 0.9967555 | 0.004370183 | 0.9967609 | 0.0044896 |  |  | 700260 | 0.9916902 | 0.9670213 | 0.003545829 | 0.9950785 | 0.005309016 | 0.9950789 | 0.007720395 | [12 empty] | 1148460 | 1.002462 | 0.8678712 | 0.01120494 | 0.9844058 | 0.007982063 | 0.9843976 | 0.008022446
[13 empty] | 805446 | 1.002399 | 0.9866385 | 0.001317704 | 0.9967556 | 0.004370185 | 0.996761 | 0.004489602 |  |  | 700560 | 0.9916902 | 0.9670213 | 0.003545829 | 0.9950821 | 0.005309016 | 0.9950824 | 0.007720329 | [12 empty] | 1148760 | 0.9979859 | 0.8678712 | 0.01120494 | 0.9844104 | 0.007982081 | 0.9844022 | 0.008022365
[13 empty] | 805746 | 1.000479 | 0.9866385 | 0.001317704 | 0.9967557 | 0.004370187 | 0.9967611 | 0.004489604 |  |  | 700860 | 0.9916902 | 0.9670213 | 0.003545829 | 0.9950856 | 0.005309016 | 0.995086 | 0.007720263 | [12 empty] | 1149060 | 0.9957479 | 0.8678712 | 0.01120494 | 0.984415 | 0.007982098 | 0.9844068 | 0.008022283
[13 empty] | 806046 | 1.001439 | 0.9866385 | 0.001317704 | 0.9967558 | 0.004370189 | 0.9967611 | 0.004489606 |  |  | 701160 | 0.9916902 | 0.9670213 | 0.003545829 | 0.9950892 | 0.005309017 | 0.9950895 | 0.007720198 | [12 empty] | 1149360 | 0.9957479 | 0.8678712 | 0.01120494 | 0.9844196 | 0.007982116 | 0.9844114 | 0.008022202
[13 empty] | 806346 | 1.000479 | 0.9866385 | 0.001317704 | 0.9967559 | 0.004370191 | 0.9967612 | 0.004489608 |  |  | 701460 | 0.9906112 | 0.9670213 | 0.003545829 | 0.9950927 | 0.005309017 | 0.995093 | 0.007720132 | [12 empty] | 1149660 | 0.9957479 | 0.8678712 | 0.01120494 | 0.9844242 | 0.007982133 | 0.984416 | 0.00802212
[13 empty] | 806646 | 1.000479 | 0.9866385 | 0.001317704 | 0.9967559 | 0.004370193 | 0.9967613 | 0.00448961 |  |  | 701760 | 0.9916902 | 0.9670213 | 0.003545829 | 0.9950962 | 0.005309018 | 0.9950966 | 0.007720067 | [12 empty] | 1149960 | 0.9979859 | 0.8678712 | 0.01120494 | 0.9844288 | 0.007982151 | 0.9844206 | 0.008022039
[13 empty] | 806946 | 1.002399 | 0.9866385 | 0.001317704 | 0.996756 | 0.004370196 | 0.9967614 | 0.004489612 |  |  | 702060 | 0.9906112 | 0.9670213 | 0.003545829 | 0.9950997 | 0.005309018 | 0.9951001 | 0.007720002 | [12 empty] | 1150260 | 0.99351 | 0.8678712 | 0.01120494 | 0.9844334 | 0.007982168 | 0.9844252 | 0.008021958
[13 empty] | 807246 | 1.000479 | 0.9866385 | 0.001317704 | 0.9967561 | 0.004370198 | 0.9967614 | 0.004489614 |  |  | 702360 | 0.9916902 | 0.9670213 | 0.003545829 | 0.9951033 | 0.005309019 | 0.9951036 | 0.007719938 | [12 empty] | 1150560 | 0.9979859 | 0.8678712 | 0.01120494 | 0.984438 | 0.007982186 | 0.9844298 | 0.008021878
[13 empty] | 807546 | 1.000479 | 0.9866385 | 0.001317704 | 0.9967562 | 0.0043702 | 0.9967615 | 0.004489616 |  |  | 702660 | 0.9906112 | 0.9670213 | 0.003545829 | 0.9951068 | 0.005309019 | 0.9951071 | 0.007719873 | [12 empty] | 1150860 | 1.000224 | 0.8678712 | 0.01120494 | 0.9844426 | 0.007982203 | 0.9844344 | 0.008021797
[13 empty] | 807846 | 0.9995181 | 0.9866385 | 0.001317704 | 0.9967562 | 0.004370202 | 0.9967616 | 0.004489618 |  |  | 702960 | 0.9916902 | 0.9670213 | 0.003545829 | 0.9951103 | 0.00530902 | 0.9951106 | 0.007719809 | [12 empty] | 1151160 | 1.002462 | 0.8678712 | 0.01120494 | 0.9844471 | 0.007982221 | 0.9844389 | 0.008021717
[13 empty] | 808146 | 1.000479 | 0.9866385 | 0.001317704 | 0.9967563 | 0.004370204 | 0.9967617 | 0.00448962 |  |  | 703260 | 0.9916902 | 0.9670213 | 0.003545829 | 0.9951138 | 0.005309021 | 0.9951141 | 0.007719745 | [12 empty] | 1151460 | 1.002462 | 0.8678712 | 0.01120494 | 0.9844517 | 0.007982238 | 0.9844435 | 0.008021636
[13 empty] | 808446 | 1.000479 | 0.9866385 | 0.001317704 | 0.9967564 | 0.004370206 | 0.9967618 | 0.004489622 |  |  | 703560 | 0.9916902 | 0.9670213 | 0.003545829 | 0.9951173 | 0.005309022 | 0.9951176 | 0.007719681 | [12 empty] | 1151760 | 0.9957479 | 0.8678712 | 0.01120494 | 0.9844563 | 0.007982256 | 0.9844481 | 0.008021556
[13 empty] | 808746 | 1.000479 | 0.9866385 | 0.001317704 | 0.9967565 | 0.004370208 | 0.9967618 | 0.004489624 |  |  | 703860 | 0.9916902 | 0.9670213 | 0.003545829 | 0.9951207 | 0.005309023 | 0.9951211 | 0.007719618 | [12 empty] | 1152060 | 1.002462 | 0.8678712 | 0.01120494 | 0.9844608 | 0.007982273 | 0.9844526 | 0.008021476
[13 empty] | 809046 | 1.001439 | 0.9866385 | 0.001317704 | 0.9967565 | 0.00437021 | 0.9967619 | 0.004489626 |  |  | 704160 | 0.9916902 | 0.9670213 | 0.003545829 | 0.9951242 | 0.005309024 | 0.9951246 | 0.007719554 | [12 empty] | 1152360 | 0.9957479 | 0.8678712 | 0.01120494 | 0.9844654 | 0.007982291 | 0.9844572 | 0.008021396
[13 empty] | 809346 | 1.001439 | 0.9866385 | 0.001317704 | 0.9967566 | 0.004370213 | 0.996762 | 0.004489628 |  |  | 704460 | 0.9938482 | 0.9670213 | 0.003545829 | 0.9951277 | 0.005309025 | 0.995128 | 0.007719491 | [12 empty] | 1152660 | 0.9957479 | 0.8678712 | 0.01120494 | 0.9844699 | 0.007982308 | 0.9844617 | 0.008021317
[13 empty] | 809646 | 1.000479 | 0.9866385 | 0.001317704 | 0.9967567 | 0.004370215 | 0.9967621 | 0.00448963 |  |  | 704760 | 0.9927692 | 0.9670213 | 0.003545829 | 0.9951312 | 0.005309026 | 0.9951315 | 0.007719428 | [12 empty] | 1152960 | 1.002462 | 0.8678712 | 0.01120494 | 0.9844745 | 0.007982326 | 0.9844662 | 0.008021237
[13 empty] | 809946 | 0.9995181 | 0.9866385 | 0.001317704 | 0.9967568 | 0.004370217 | 0.9967621 | 0.004489633 |  |  | 705060 | 0.9938482 | 0.9670213 | 0.003545829 | 0.9951346 | 0.005309027 | 0.995135 | 0.007719365 | [12 empty] | 1153260 | 0.9957479 | 0.8678712 | 0.01120494 | 0.984479 | 0.007982343 | 0.9844708 | 0.008021158
[13 empty] | 810246 | 1.001439 | 0.9866385 | 0.001317704 | 0.9967568 | 0.004370219 | 0.9967622 | 0.004489635 |  |  | 705360 | 0.9916902 | 0.9670213 | 0.003545829 | 0.9951381 | 0.005309028 | 0.9951384 | 0.007719303 | [12 empty] | 1153560 | 0.99351 | 0.8678712 | 0.01120494 | 0.9844835 | 0.007982361 | 0.9844753 | 0.008021078
[13 empty] | 810546 | 0.9995181 | 0.9866385 | 0.001317704 | 0.9967569 | 0.004370221 | 0.9967623 | 0.004489637 |  |  | 705660 | 0.9906112 | 0.9670213 | 0.003545829 | 0.9951415 | 0.005309029 | 0.9951419 | 0.00771924 | [12 empty] | 1153860 | 0.9979859 | 0.8678712 | 0.01120494 | 0.9844881 | 0.007982378 | 0.9844798 | 0.008020999
[13 empty] | 810846 | 1.000479 | 0.9866385 | 0.001317704 | 0.996757 | 0.004370223 | 0.9967624 | 0.004489639 |  |  | 705960 | 0.9916902 | 0.9670213 | 0.003545829 | 0.995145 | 0.00530903 | 0.9951453 | 0.007719178 | [12 empty] | 1154160 | 0.9890341 | 0.8678712 | 0.01120494 | 0.9844926 | 0.007982396 | 0.9844844 | 0.008020921
[13 empty] | 811146 | 0.9995181 | 0.9866385 | 0.001317704 | 0.9967571 | 0.004370225 | 0.9967624 | 0.004489641 |  |  | 706260 | 0.9938482 | 0.9670213 | 0.003545829 | 0.9951484 | 0.005309032 | 0.9951488 | 0.007719116 | [12 empty] | 1154460 | 0.9979859 | 0.8678712 | 0.01120494 | 0.9844971 | 0.007982413 | 0.9844889 | 0.008020842
[13 empty] | 811446 | 1.000479 | 0.9866385 | 0.001317704 | 0.9967571 | 0.004370227 | 0.9967625 | 0.004489643 |  |  | 706560 | 0.9927692 | 0.9670213 | 0.003545829 | 0.9951518 | 0.005309033 | 0.9951522 | 0.007719054 | [12 empty] | 1154760 | 1.002462 | 0.8678712 | 0.01120494 | 0.9845016 | 0.007982431 | 0.9844934 | 0.008020763
[13 empty] | 811746 | 1.001439 | 0.9866385 | 0.001317704 | 0.9967572 | 0.004370229 | 0.9967626 | 0.004489645 |  |  | 706860 | 0.9906112 | 0.9670213 | 0.003545829 | 0.9951553 | 0.005309035 | 0.9951556 | 0.007718993 | [12 empty] | 1155060 | 1.000224 | 0.8678712 | 0.01120494 | 0.9845061 | 0.007982448 | 0.9844979 | 0.008020685
[13 empty] | 812046 | 1.000479 | 0.9866385 | 0.001317704 | 0.9967573 | 0.004370231 | 0.9967627 | 0.004489647 |  |  | 707160 | 0.9927692 | 0.9670213 | 0.003545829 | 0.9951587 | 0.005309036 | 0.995159 | 0.007718932 | [12 empty] | 1155360 | 0.99351 | 0.8678712 | 0.01120494 | 0.9845106 | 0.007982466 | 0.9845024 | 0.008020606
[13 empty] | 812346 | 1.001439 | 0.9866385 | 0.001317704 | 0.9967574 | 0.004370233 | 0.9967627 | 0.004489649 |  |  | 707460 | 0.9895322 | 0.9670213 | 0.003545829 | 0.9951621 | 0.005309038 | 0.9951625 | 0.00771887 | [12 empty] | 1155660 | 0.99351 | 0.8678712 | 0.01120494 | 0.9845151 | 0.007982483 | 0.9845069 | 0.008020528
[13 empty] | 812646 | 1.000479 | 0.9866385 | 0.001317704 | 0.9967574 | 0.004370235 | 0.9967628 | 0.004489651 |  |  | 707760 | 0.9916902 | 0.9670213 | 0.003545829 | 0.9951655 | 0.005309039 | 0.9951659 | 0.00771881 | [12 empty] | 1155960 | 1.011414 | 0.8678712 | 0.01120494 | 0.9845196181 | 0.007982501 | 0.9845114 | 0.00802045
[13 empty] | 812946 | 0.9995181 | 0.9866385 | 0.001317704 | 0.9967575 | 0.004370238 | 0.9967629 | 0.004489653 |  |  | 708060 | 0.9927692 | 0.9670213 | 0.003545829 | 0.9951689 | 0.005309041 | 0.9951693 | 0.007718749 | [12 empty] | 1156260 | 1.002462 | 0.8678712 | 0.01120494 | 0.9845241 | 0.007982518 | 0.9845158 | 0.008020372
[13 empty] | 813246 | 1.001439 | 0.9866385 | 0.001317704 | 0.9967576 | 0.00437024 | 0.996763 | 0.004489655 |  |  | 708360 | 0.9927692 | 0.9670213 | 0.003545829 | 0.9951723 | 0.005309043 | 0.9951727 | 0.007718688 | [12 empty] | 1156560 | 0.9979859 | 0.8678712 | 0.01120494 | 0.9845286 | 0.007982536 | 0.9845203 | 0.008020295
[13 empty] | 813546 | 1.000479 | 0.9866385 | 0.001317704 | 0.9967576 | 0.004370242 | 0.996763 | 0.004489657 |  |  | 708660 | 0.9916902 | 0.9670213 | 0.003545829 | 0.9951757 | 0.005309044 | 0.9951761 | 0.007718628 | [12 empty] | 1156860 | 1.002462 | 0.8678712 | 0.01120494 | 0.9845331 | 0.007982553 | 0.9845248 | 0.008020217
[13 empty] | 813846 | 1.000479 | 0.9866385 | 0.001317704 | 0.9967577 | 0.004370244 | 0.9967631 | 0.004489659 |  |  | 708960 | 0.9916902 | 0.9670213 | 0.003545829 | 0.9951791 | 0.005309046 | 0.9951795 | 0.007718568 | [12 empty] | 1157160 | 0.9957479 | 0.8678712 | 0.01120494 | 0.9845375 | 0.007982571 | 0.9845293 | 0.00802014
[13 empty] | 814146 | 1.001439 | 0.9866385 | 0.001317704 | 0.9967578 | 0.004370246 | 0.9967632 | 0.004489661 |  |  | 709260 | 0.9916902 | 0.9670213 | 0.003545829 | 0.9951825 | 0.005309048 | 0.9951829 | 0.007718508 | [12 empty] | 1157460 | 1.000224 | 0.8678712 | 0.01120494 | 0.984542 | 0.007982588 | 0.9845337 | 0.008020062
[13 empty] | 814446 | 1.000479 | 0.9866385 | 0.001317704 | 0.9967579 | 0.004370248 | 0.9967632 | 0.004489663 |  |  | 709560 | 0.9906112 | 0.9670213 | 0.003545829 | 0.9951859 | 0.00530905 | 0.9951862 | 0.007718448 | [12 empty] | 1157760 | 1.009176 | 0.8678712 | 0.01120494 | 0.9845465 | 0.007982606 | 0.9845382 | 0.008019985
[13 empty] | 814746 | 1.000479 | 0.9866385 | 0.001317704 | 0.9967579 | 0.00437025 | 0.9967633 | 0.004489665 |  |  | 709860 | 0.9927692 | 0.9670213 | 0.003545829 | 0.9951893 | 0.005309052 | 0.9951896 | 0.007718389 | [12 empty] | 1158060 | 0.9979859 | 0.8678712 | 0.01120494 | 0.9845509 | 0.007982624 | 0.9845426 | 0.008019908
[13 empty] | 815046 | 1.001439 | 0.9866385 | 0.001317704 | 0.996758 | 0.004370252 | 0.9967634 | 0.004489667 |  |  | 710160 | 0.9927692 | 0.9670213 | 0.003545829 | 0.9951926 | 0.005309054 | 0.995193 | 0.00771833 | [12 empty] | 1158360 | 0.9957479 | 0.8678712 | 0.01120494 | 0.9845554 | 0.007982641 | 0.9845471 | 0.008019832
[13 empty] | 815346 | 1.001439 | 0.9866385 | 0.001317704 | 0.9967581 | 0.004370254 | 0.9967635 | 0.004489669 |  |  | 710460 | 0.9938482 | 0.9670213 | 0.003545829 | 0.995196 | 0.005309056 | 0.9951963 | 0.00771827 | [12 empty] | 1158660 | 1.002462 | 0.8678712 | 0.01120494 | 0.9845598 | 0.007982659 | 0.9845515 | 0.008019755
[13 empty] | 815646 | 0.9995181 | 0.9866385 | 0.001317704 | 0.9967581 | 0.004370256 | 0.9967635 | 0.004489671 |  |  | 710760 | 0.9916902 | 0.9670213 | 0.003545829 | 0.9951993 | 0.005309058 | 0.9951997 | 0.007718212 | [12 empty] | 1158960 | 1.000224 | 0.8678712 | 0.01120494 | 0.9845643 | 0.007982676 | 0.984556 | 0.008019678
[13 empty] | 815946 | 1.001439 | 0.9866385 | 0.001317704 | 0.9967582 | 0.004370258 | 0.9967636 | 0.004489673 |  |  | 711060 | 0.9916902 | 0.9670213 | 0.003545829 | 0.9952027 | 0.00530906 | 0.9952031 | 0.007718153 | [12 empty] | 1159260 | 1.000224 | 0.8678712 | 0.01120494 | 0.9845687 | 0.007982694 | 0.9845604 | 0.008019602
[13 empty] | 816246 | 1.001439 | 0.9866385 | 0.001317704 | 0.9967583 | 0.00437026 | 0.9967637 | 0.004489675 |  |  | 711360 | 0.9927692 | 0.9670213 | 0.003545829 | 0.995206 | 0.005309062551 | 0.9952064 | 0.007718094 | [12 empty] | 1159560 | 0.9957479 | 0.8678712 | 0.01120494 | 0.9845731 | 0.007982711 | 0.9845648 | 0.008019526
[13 empty] | 816546 | 1.001439 | 0.9866385 | 0.001317704 | 0.9967584 | 0.004370262 | 0.9967637 | 0.004489677 |  |  | 711660 | 0.9927692 | 0.9670213 | 0.003545829 | 0.9952094 | 0.005309065 | 0.9952097 | 0.007718036 | [12 empty] | 1159860 | 0.9890341 | 0.8678712 | 0.01120494 | 0.9845775 | 0.007982729 | 0.9845692 | 0.00801945
[13 empty] | 816846 | 1.000479 | 0.9866385 | 0.001317704 | 0.9967584 | 0.004370264 | 0.9967638 | 0.004489679 |  |  | 711960 | 0.9927692 | 0.9670213 | 0.003545829 | 0.9952127 | 0.005309067 | 0.9952131 | 0.007717978 | [12 empty] | 1160160 | 1.000224 | 0.8678712 | 0.01120494 | 0.984582 | 0.007982746 | 0.9845737 | 0.008019374
[13 empty] | 817146 | 1.000479 | 0.9866385 | 0.001317704 | 0.9967585 | 0.004370266 | 0.9967639 | 0.004489681 |  |  | 712260 | 0.9916902 | 0.9670213 | 0.003545829 | 0.9952161 | 0.00530907 | 0.9952164 | 0.00771792 | [12 empty] | 1160460 | 1.0047 | 0.8678712 | 0.01120494 | 0.9845864 | 0.007982764 | 0.9845781 | 0.008019298
[13 empty] | 817446 | 1.000479 | 0.9866385 | 0.001317704 | 0.9967586 | 0.004370268 | 0.996764 | 0.004489682 |  |  | 712560 | 0.9927692 | 0.9670213 | 0.003545829 | 0.9952194 | 0.005309072 | 0.9952197 | 0.007717862 | [12 empty] | 1160760 | 1.000224 | 0.8678712 | 0.01120494 | 0.9845908 | 0.007982781 | 0.9845825 | 0.008019223
[13 empty] | 817746 | 0.9995181 | 0.9866385 | 0.001317704 | 0.9967586 | 0.00437027 | 0.996764 | 0.004489684 |  |  | 712860 | 0.9906112 | 0.9670213 | 0.003545829 | 0.9952227 | 0.005309074 | 0.9952231 | 0.007717805 | [12 empty] | 1161060 | 0.9979859 | 0.8678712 | 0.01120494 | 0.9845952 | 0.007982799 | 0.9845869 | 0.008019147
[13 empty] | 818046 | 1.001439 | 0.9866385 | 0.001317704 | 0.9967587 | 0.004370272 | 0.9967641 | 0.004489686 |  |  | 713160 | 0.9916902 | 0.9670213 | 0.003545829 | 0.995226 | 0.005309077 | 0.9952264 | 0.007717747 | [12 empty] | 1161360 | 0.9979859 | 0.8678712 | 0.01120494 | 0.9845996 | 0.007982816 | 0.9845913 | 0.008019072
[13 empty] | 818346 | 1.002399 | 0.9866385 | 0.001317704 | 0.9967588 | 0.004370274 | 0.9967642 | 0.004489688 |  |  | 713460 | 0.9916902 | 0.9670213 | 0.003545829 | 0.9952293 | 0.00530908 | 0.9952297 | 0.00771769 | [12 empty] | 1161660 | 0.99351 | 0.8678712 | 0.01120494 | 0.984604 | 0.007982834 | 0.9845957 | 0.008018997
[13 empty] | 818646 | 1.001439 | 0.9866385 | 0.001317704 | 0.9967589 | 0.004370276 | 0.9967642 | 0.00448969 |  |  | 713760 | 0.9927692 | 0.9670213 | 0.003545829 | 0.9952326 | 0.005309082 | 0.995233 | 0.007717633 | [12 empty] | 1161960 | 0.9979859 | 0.8678712 | 0.01120494 | 0.9846084 | 0.007982851 | 0.9846001 | 0.008018922
[13 empty] | 818946 | 1.001439 | 0.9866385 | 0.001317704 | 0.9967589 | 0.004370278 | 0.9967643 | 0.004489692 |  |  | 714060 | 0.9927692 | 0.9670213 | 0.003545829 | 0.9952359 | 0.005309085 | 0.9952363 | 0.007717577 | [12 empty] | 1162260 | 1.009176 | 0.8678712 | 0.01120494 | 0.9846128 | 0.007982869 | 0.9846044 | 0.008018847
[13 empty] | 819246 | 1.000479 | 0.9866385 | 0.001317704 | 0.996759 | 0.00437028 | 0.9967644 | 0.004489694 |  |  | 714360 | 0.9916902 | 0.9670213 | 0.003545829 | 0.9952392 | 0.005309088 | 0.9952396 | 0.00771752 | [12 empty] | 1162560 | 0.9979859 | 0.8678712 | 0.01120494 | 0.9846171 | 0.007982886 | 0.9846088 | 0.008018772
[13 empty] | 819546 | 1.000479 | 0.9866385 | 0.001317704 | 0.9967591 | 0.004370282 | 0.9967644 | 0.004489696 |  |  | 714660 | 0.9927692 | 0.9670213 | 0.003545829 | 0.9952425 | 0.00530909 | 0.9952429 | 0.007717464 | [12 empty] | 1162860 | 0.99351 | 0.8678712 | 0.01120494 | 0.9846215 | 0.007982904 | 0.9846132 | 0.008018697
[13 empty] | 819846 | 1.000479 | 0.9866385 | 0.001317704 | 0.9967591 | 0.004370284 | 0.9967645 | 0.004489698 |  |  | 714960 | 0.9927692 | 0.9670213 | 0.003545829 | 0.9952458 | 0.005309093 | 0.9952462 | 0.007717408 | [12 empty] | 1163160 | 0.99351 | 0.8678712 | 0.01120494 | 0.9846259 | 0.007982921 | 0.9846176 | 0.008018623
[13 empty] | 820146 | 0.9995181 | 0.9866385 | 0.001317704 | 0.9967592 | 0.004370286 | 0.9967646 | 0.0044897 |  |  | 715260 | 0.9916902 | 0.9670213 | 0.003545829 | 0.9952491 | 0.005309096 | 0.9952494 | 0.007717352 | [12 empty] | 1163460 | 0.9979859 | 0.8678712 | 0.01120494 | 0.9846303 | 0.007982939 | 0.9846219 | 0.008018549
[13 empty] | 820446 | 1.000479 | 0.9866385 | 0.001317704 | 0.9967593 | 0.004370288 | 0.9967647 | 0.004489702 |  |  | 715560 | 0.9927692 | 0.9670213 | 0.003545829 | 0.9952523 | 0.005309099 | 0.9952527 | 0.007717296 | [12 empty] | 1163760 | 1.002462 | 0.8678712 | 0.01120494 | 0.9846346 | 0.007982956 | 0.9846263 | 0.008018474
[13 empty] | 820746 | 0.9995181 | 0.9866385 | 0.001317704 | 0.9967593 | 0.00437029 | 0.9967647 | 0.004489704 |  |  | 715860 | 0.9927692 | 0.9670213 | 0.003545829 | 0.9952556 | 0.005309102 | 0.995256 | 0.00771724 | [12 empty] | 1164060 | 1.002462 | 0.8678712 | 0.01120494 | 0.984639 | 0.007982974 | 0.9846306 | 0.0080184
[13 empty] | 821046 | 1.002399 | 0.9866385 | 0.001317704 | 0.9967594 | 0.004370292 | 0.9967648 | 0.004489706 |  |  | 716160 | 0.9927692 | 0.9670213 | 0.003545829 | 0.9952589 | 0.005309105 | 0.9952592 | 0.007717185 | [12 empty] | 1164360 | 1.002462 | 0.8678712 | 0.01120494 | 0.9846433 | 0.007982991 | 0.984635 | 0.008018327
[13 empty] | 821346 | 1.001439 | 0.9866385 | 0.001317704 | 0.9967595 | 0.004370294 | 0.9967649 | 0.004489708 |  |  | 716460 | 0.9927692 | 0.9670213 | 0.003545829 | 0.9952621 | 0.005309108 | 0.9952625 | 0.00771713 | [12 empty] | 1164660 | 0.99351 | 0.8678712 | 0.01120494 | 0.9846477 | 0.007983009 | 0.9846393 | 0.008018253
[13 empty] | 821646 | 1.000479 | 0.9866385 | 0.001317704 | 0.9967595 | 0.004370296 | 0.9967649 | 0.00448971 |  |  | 716760 | 0.9927692 | 0.9670213 | 0.003545829 | 0.9952654 | 0.005309111 | 0.9952657 | 0.007717075 | [12 empty] | 1164960 | 0.9979859 | 0.8678712 | 0.01120494 | 0.984652 | 0.007983027 | 0.9846436 | 0.008018179
[13 empty] | 821946 | 1.000479 | 0.9866385 | 0.001317704 | 0.9967596 | 0.004370298 | 0.996765 | 0.004489712 |  |  | 717060 | 0.9927692 | 0.9670213 | 0.003545829 | 0.9952686 | 0.005309114 | 0.995269 | 0.00771702 | [12 empty] | 1165260 | 1.0047 | 0.8678712 | 0.01120494 | 0.9846563 | 0.007983044 | 0.984648 | 0.008018106
[13 empty] | 822246 | 1.001439 | 0.9866385 | 0.001317704 | 0.9967597 | 0.0043703 | 0.9967651 | 0.004489714 |  |  | 717360 | 0.9916902 | 0.9670213 | 0.003545829 | 0.9952718 | 0.005309117 | 0.9952722 | 0.007716965 | [12 empty] | 1165560 | 0.9957479 | 0.8678712 | 0.01120494 | 0.9846607 | 0.007983062 | 0.9846523 | 0.008018033
[13 empty] | 822546 | 1.000479 | 0.9866385 | 0.001317704 | 0.9967597 | 0.004370301 | 0.9967651 | 0.004489715 |  |  | 717660 | 0.9916902 | 0.9670213 | 0.003545829 | 0.9952751 | 0.005309121 | 0.9952755 | 0.007716911 | [12 empty] | 1165860 | 0.991272 | 0.8678712 | 0.01120494 | 0.984665 | 0.007983079 | 0.9846566 | 0.008017959
[13 empty] | 822846 | 1.002399 | 0.9866385 | 0.001317704 | 0.9967598 | 0.004370303 | 0.9967652 | 0.004489717 |  |  | 717960 | 0.9927692 | 0.9670213 | 0.003545829 | 0.9952783 | 0.005309124 | 0.9952787 | 0.007716857 | [12 empty] | 1166160 | 0.991272 | 0.8678712 | 0.01120494 | 0.9846693 | 0.007983097 | 0.9846609 | 0.008017886
[13 empty] | 823146 | 1.002399 | 0.9866385 | 0.001317704 | 0.9967599 | 0.004370305 | 0.9967653 | 0.004489719 |  |  | 718260 | 0.9916902 | 0.9670213 | 0.003545829 | 0.9952815 | 0.005309127 | 0.9952819 | 0.007716803 | [12 empty] | 1166460 | 0.9957479 | 0.8678712 | 0.01120494 | 0.9846736 | 0.007983114 | 0.9846653 | 0.008017814
[13 empty] | 823446 | 1.001439 | 0.9866385 | 0.001317704 | 0.9967599 | 0.004370307 | 0.9967653 | 0.004489721 |  |  | 718560 | 0.9927692 | 0.9670213 | 0.003545829 | 0.9952848 | 0.005309131 | 0.9952851 | 0.007716749 | [12 empty] | 1166760 | 0.99351 | 0.8678712 | 0.01120494 | 0.9846779 | 0.007983132 | 0.9846696 | 0.008017741
[13 empty] | 823746 | 1.001439 | 0.9866385 | 0.001317704 | 0.99676 | 0.004370309 | 0.9967654 | 0.004489723 |  |  | 718860 | 0.9938482 | 0.9670213 | 0.003545829 | 0.995288 | 0.005309134 | 0.9952884 | 0.007716695 | [12 empty] | 1167060 | 1.006938 | 0.8678712 | 0.01120494 | 0.9846822 | 0.007983149 | 0.9846739 | 0.008017668
[13 empty] | 824046 | 1.000479 | 0.9866385 | 0.001317704 | 0.9967601 | 0.004370311 | 0.9967655 | 0.004489725 |  |  | 719160 | 0.9927692 | 0.9670213 | 0.003545829 | 0.9952912 | 0.005309138 | 0.9952916 | 0.007716641 | [12 empty] | 1167360 | 0.9979859 | 0.8678712 | 0.01120494 | 0.9846865 | 0.007983167 | 0.9846782 | 0.008017596
[13 empty] | 824346 | 1.000479 | 0.9866385 | 0.001317704 | 0.9967601 | 0.004370313 | 0.9967655 | 0.004489727 |  |  | 719460 | 0.9927692 | 0.9670213 | 0.003545829 | 0.9952944 | 0.005309141 | 0.9952948 | 0.007716588 | [12 empty] | 1167660 | 1.000224 | 0.8678712 | 0.01120494 | 0.9846908 | 0.007983184 | 0.9846825 | 0.008017524
[13 empty] | 824646 | 1.001439 | 0.9866385 | 0.001317704 | 0.9967602 | 0.004370315 | 0.9967656 | 0.004489729 |  |  | 719760 | 0.9927692 | 0.9670213 | 0.003545829 | 0.9952976 | 0.005309145 | 0.995298 | 0.007716535 | [12 empty] | 1167960 | 0.9957479 | 0.8678712 | 0.01120494 | 0.9846951 | 0.007983202 | 0.9846867 | 0.008017451
[13 empty] | 824946 | 1.001439 | 0.9866385 | 0.001317704 | 0.9967603 | 0.004370317 | 0.9967657 | 0.004489731 |  |  | 720060 | 0.9916902 | 0.9670213 | 0.003545829 | 0.9953008 | 0.005309149 | 0.9953012 | 0.007716482 | [12 empty] | 1168260 | 1.002462 | 0.8678712 | 0.01120494 | 0.9846994 | 0.007983219 | 0.984691 | 0.008017379
[13 empty] | 825246 | 1.001439 | 0.9866385 | 0.001317704 | 0.9967603 | 0.004370319 | 0.9967657 | 0.004489733 |  |  | 720360 | 0.9916902 | 0.9670213 | 0.003545829 | 0.995304 | 0.005309152 | 0.9953043 | 0.007716429 | [12 empty] | 1168560 | 1.000224 | 0.8678712 | 0.01120494 | 0.9847037 | 0.007983237 | 0.9846953 | 0.008017307
[13 empty] | 825546 | 1.002399 | 0.9866385 | 0.001317704 | 0.9967604 | 0.004370321 | 0.9967658 | 0.004489734 |  |  | 720660 | 0.9916902 | 0.9670213 | 0.003545829 | 0.9953071 | 0.005309156 | 0.9953075 | 0.007716377 | [12 empty] | 1168860 | 1.0047 | 0.8678712 | 0.01120494 | 0.984708 | 0.007983254 | 0.9846996 | 0.008017236
[13 empty] | 825846 | 1.002399 | 0.9866385 | 0.001317704 | 0.9967605 | 0.004370323 | 0.9967659 | 0.004489736 |  |  | 720960 | 0.9927692 | 0.9670213 | 0.003545829 | 0.9953103 | 0.00530916 | 0.9953107 | 0.007716324 | [12 empty] | 1169160 | 1.000224 | 0.8678712 | 0.01120494 | 0.9847122 | 0.007983272 | 0.9847038 | 0.008017164
[13 empty] | 826146 | 1.001439 | 0.9866385 | 0.001317704 | 0.9967605 | 0.004370324 | 0.9967659 | 0.004489738 |  |  | 721260 | 0.9916902 | 0.9670213 | 0.003545829 | 0.9953135 | 0.005309164 | 0.9953139 | 0.007716272 | [12 empty] | 1169460 | 0.991272 | 0.8678712 | 0.01120494 | 0.9847165 | 0.007983289 | 0.9847081 | 0.008017093
[13 empty] | 826446 | 1.000479 | 0.9866385 | 0.001317704 | 0.9967606 | 0.004370326 | 0.996766 | 0.00448974 |  |  | 721560 | 0.9938482 | 0.9670213 | 0.003545829 | 0.9953167 | 0.005309167 | 0.995317 | 0.00771622 | [12 empty] | 1169760 | 0.9957479 | 0.8678712 | 0.01120494 | 0.9847208 | 0.007983307 | 0.9847124 | 0.008017021
[13 empty] | 826746 | 1.002399 | 0.9866385 | 0.001317704 | 0.9967607 | 0.004370328 | 0.9967661 | 0.004489742 |  |  | 721860 | 0.9938482 | 0.9670213 | 0.003545829 | 0.9953198 | 0.005309171 | 0.9953202 | 0.007716168 | [12 empty] | 1170060 | 0.9979859 | 0.8678712 | 0.01120494 | 0.984725 | 0.007983324 | 0.9847166 | 0.00801695
[13 empty] | 827046 | 1.001439 | 0.9866385 | 0.001317704 | 0.9967607 | 0.00437033 | 0.9967661 | 0.004489744 |  |  | 722160 | 0.9927692 | 0.9670213 | 0.003545829 | 0.995323 | 0.005309175 | 0.9953234 | 0.007716117 | [12 empty] | 1170360 | 0.9979859 | 0.8678712 | 0.01120494 | 0.9847293 | 0.007983342 | 0.9847209 | 0.008016879
[13 empty] | 827346 | 1.000479 | 0.9866385 | 0.001317704 | 0.9967608 | 0.004370332 | 0.9967662 | 0.004489746 |  |  | 722460 | 0.9906112 | 0.9670213 | 0.003545829 | 0.9953261 | 0.005309179 | 0.9953265 | 0.007716065 | [12 empty] | 1170660 | 0.9957479 | 0.8678712 | 0.01120494 | 0.9847335 | 0.007983359 | 0.9847251 | 0.008016808
[13 empty] | 827646 | 1.001439 | 0.9866385 | 0.001317704 | 0.9967608 | 0.004370334 | 0.9967663 | 0.004489748 |  |  | 722760 | 0.9916902 | 0.9670213 | 0.003545829 | 0.9953293 | 0.005309183 | 0.9953297 | 0.007716014 | [12 empty] | 1170960 | 0.9957479 | 0.8678712 | 0.01120494 | 0.9847378 | 0.007983377 | 0.9847294 | 0.008016738
[13 empty] | 827946 | 1.000479 | 0.9866385 | 0.001317704 | 0.9967609 | 0.004370336 | 0.9967663 | 0.004489749 |  |  | 723060 | 0.9916902 | 0.9670213 | 0.003545829 | 0.9953324 | 0.005309187 | 0.9953328 | 0.007715963 | [12 empty] | 1171260 | 1.002462 | 0.8678712 | 0.01120494 | 0.984742 | 0.007983394 | 0.9847336 | 0.008016667
[13 empty] | 828246 | 0.9995181 | 0.9866385 | 0.001317704 | 0.996761 | 0.004370338 | 0.9967664 | 0.004489751 |  |  | 723360 | 0.9938482 | 0.9670213 | 0.003545829 | 0.9953356 | 0.005309191 | 0.995336 | 0.007715912 | [12 empty] | 1171560 | 1.002462 | 0.8678712 | 0.01120494 | 0.9847462 | 0.007983412 | 0.9847378 | 0.008016596
[13 empty] | 828546 | 1.000479 | 0.9866385 | 0.001317704 | 0.996761 | 0.004370339 | 0.9967664 | 0.004489753 |  |  | 723660 | 0.9927692 | 0.9670213 | 0.003545829 | 0.9953387 | 0.005309196 | 0.9953391 | 0.007715861 | [12 empty] | 1171860 | 0.9979859 | 0.8678712 | 0.01120494 | 0.9847505 | 0.007983429 | 0.984742 | 0.008016526
[13 empty] | 828846 | 1.002399 | 0.9866385 | 0.001317704 | 0.9967611 | 0.004370341 | 0.9967665 | 0.004489755 |  |  | 723960 | 0.9927692 | 0.9670213 | 0.003545829 | 0.9953418 | 0.0053092 | 0.9953422 | 0.00771581 | [12 empty] | 1172160 | 0.9979859 | 0.8678712 | 0.01120494 | 0.9847547 | 0.007983447 | 0.9847463 | 0.008016456
[13 empty] | 829146 | 1.002399 | 0.9866385 | 0.001317704 | 0.9967612 | 0.004370343 | 0.9967666 | 0.004489757 |  |  | 724260 | 0.9927692 | 0.9670213 | 0.003545829 | 0.9953449 | 0.005309204 | 0.9953453 | 0.00771576 | [12 empty] | 1172460 | 1.000224 | 0.8678712 | 0.01120494 | 0.9847589 | 0.007983464 | 0.9847505 | 0.008016386
[13 empty] | 829446 | 1.001439 | 0.9866385 | 0.001317704 | 0.9967612 | 0.004370345 | 0.9967666 | 0.004489759 |  |  | 724560 | 0.9916902 | 0.9670213 | 0.003545829 | 0.9953481 | 0.005309208 | 0.9953484 | 0.00771571 | [12 empty] | 1172760 | 1.0047 | 0.8678712 | 0.01120494 | 0.9847631 | 0.007983482 | 0.9847547 | 0.008016316
[13 empty] | 829746 | 1.001439 | 0.9866385 | 0.001317704 | 0.9967613 | 0.004370347 | 0.9967667 | 0.004489761 |  |  | 724860 | 0.9927692 | 0.9670213 | 0.003545829 | 0.9953512 | 0.005309213 | 0.9953516 | 0.00771566 | [12 empty] | 1173060 | 1.000224 | 0.8678712 | 0.01120494 | 0.9847673 | 0.007983499 | 0.9847589 | 0.008016246
[13 empty] | 830046 | 0.9995181 | 0.9866385 | 0.001317704 | 0.9967614 | 0.004370349 | 0.9967668 | 0.004489762 |  |  | 725160 | 0.9938482 | 0.9670213 | 0.003545829 | 0.9953543 | 0.005309217 | 0.9953547 | 0.00771561 | [12 empty] | 1173360 | 1.002462 | 0.8678712 | 0.01120494 | 0.9847715 | 0.007983517 | 0.9847631 | 0.008016177
[13 empty] | 830346 | 1.001439 | 0.9866385 | 0.001317704 | 0.9967614 | 0.004370351 | 0.9967668 | 0.004489764 |  |  | 725460 | 0.9960063 | 0.9670213 | 0.003545829 | 0.9953574 | 0.005309222 | 0.9953578 | 0.00771556 | [12 empty] | 1173660 | 0.99351 | 0.8678712 | 0.01120494 | 0.9847757 | 0.007983534 | 0.9847673 | 0.008016107
[13 empty] | 830646 | 1.001439 | 0.9866385 | 0.001317704 | 0.9967615 | 0.004370352 | 0.9967669 | 0.004489766 |  |  | 725760 | 0.9916902 | 0.9670213 | 0.003545829 | 0.9953605 | 0.005309226 | 0.9953609 | 0.007715511 | [12 empty] | 1173960 | 1.0047 | 0.8678712 | 0.01120494 | 0.9847799 | 0.007983552 | 0.9847715 | 0.008016038
[13 empty] | 830946 | 1.001439 | 0.9866385 | 0.001317704 | 0.9967615 | 0.004370354 | 0.996767 | 0.004489768 |  |  | 726060 | 0.9927692 | 0.9670213 | 0.003545829 | 0.9953636 | 0.005309231 | 0.995364 | 0.007715461 | [12 empty] | 1174260 | 1.013651 | 0.8678712 | 0.01120494 | 0.9847841 | 0.007983569 | 0.9847757 | 0.008015968
[13 empty] | 831246 | 1.000479 | 0.9866385 | 0.001317704 | 0.9967616 | 0.004370356 | 0.996767 | 0.00448977 |  |  | 726360 | 0.9906112 | 0.9670213 | 0.003545829 | 0.9953666 | 0.005309235 | 0.995367 | 0.007715412 | [12 empty] | 1174560 | 1.009176 | 0.8678712 | 0.01120494 | 0.9847883 | 0.007983587 | 0.9847798 | 0.008015899
[13 empty] | 831546 | 1.000479 | 0.9866385 | 0.001317704 | 0.9967617 | 0.004370358 | 0.9967671 | 0.004489772 |  |  | 726660 | 0.9895322 | 0.9670213 | 0.003545829 | 0.9953697 | 0.00530924 | 0.9953701 | 0.007715363 | [12 empty] | 1174860 | 1.002462 | 0.8678712 | 0.01120494 | 0.9847925 | 0.007983604 | 0.984784 | 0.00801583
[13 empty] | 831846 | 1.001439 | 0.9866385 | 0.001317704 | 0.9967617 | 0.00437036 | 0.9967671 | 0.004489773 |  |  | 726960 | 0.9927692 | 0.9670213 | 0.003545829 | 0.9953728 | 0.005309245 | 0.9953732 | 0.007715314 | [12 empty] | 1175160 | 1.0047 | 0.8678712 | 0.01120494 | 0.9847966 | 0.007983622 | 0.9847882 | 0.008015761
[13 empty] | 832146 | 1.001439 | 0.9866385 | 0.001317704 | 0.9967618 | 0.004370362 | 0.9967672 | 0.004489775 |  |  | 727260 | 0.9927692 | 0.9670213 | 0.003545829 | 0.9953759 | 0.005309249 | 0.9953763 | 0.007715266 | [12 empty] | 1175460 | 0.9957479 | 0.8678712 | 0.01120494 | 0.9848008 | 0.007983639 | 0.9847924 | 0.008015693
[13 empty] | 832446 | 1.001439 | 0.9866385 | 0.001317704 | 0.9967619 | 0.004370363 | 0.9967673 | 0.004489777 |  |  | 727560 | 0.9916902 | 0.9670213 | 0.003545829 | 0.9953789 | 0.005309254 | 0.9953793 | 0.007715217 | [12 empty] | 1175760 | 0.99351 | 0.8678712 | 0.01120494 | 0.984805 | 0.007983657 | 0.9847965 | 0.008015624
[13 empty] | 832746 | 1.000479 | 0.9866385 | 0.001317704 | 0.9967619 | 0.004370365 | 0.9967673 | 0.004489779 |  |  | 727860 | 0.9927692 | 0.9670213 | 0.003545829 | 0.995382 | 0.005309259 | 0.9953824 | 0.007715169 | [12 empty] | 1176060 | 1.002462 | 0.8678712 | 0.01120494 | 0.9848091 | 0.007983674 | 0.9848007 | 0.008015556
[13 empty] | 833046 | 1.001439 | 0.9866385 | 0.001317704 | 0.996762 | 0.004370367 | 0.9967674 | 0.004489781 |  |  | 728160 | 0.9927692 | 0.9670213 | 0.003545829 | 0.9953851 | 0.005309264 | 0.9953855 | 0.007715121 | [12 empty] | 1176360 | 1.0047 | 0.8678712 | 0.01120494 | 0.9848133 | 0.007983692 | 0.9848048 | 0.008015488
[13 empty] | 833346 | 1.001439 | 0.9866385 | 0.001317704 | 0.996762 | 0.004370369 | 0.9967674 | 0.004489783 |  |  | 728460 | 0.9927692 | 0.9670213 | 0.003545829 | 0.9953881 | 0.005309268 | 0.9953885 | 0.007715073 | [12 empty] | 1176660 | 1.0047 | 0.8678712 | 0.01120494 | 0.9848174 | 0.007983709 | 0.984809 | 0.008015419
[13 empty] | 833646 | 1.000479 | 0.9866385 | 0.001317704 | 0.9967621 | 0.004370371 | 0.9967675 | 0.004489784 |  |  | 728760 | 0.9927692 | 0.9670213 | 0.003545829 | 0.9953912 | 0.005309273 | 0.9953916 | 0.007715025 | [12 empty] | 1176960 | 1.0047 | 0.8678712 | 0.01120494 | 0.9848216 | 0.007983727 | 0.9848131 | 0.008015351
[13 empty] | 833946 | 0.9995181 | 0.9866385 | 0.001317704 | 0.9967622 | 0.004370372 | 0.9967676 | 0.004489786 |  |  | 729060 | 0.9916902 | 0.9670213 | 0.003545829 | 0.9953942 | 0.005309278 | 0.9953946 | 0.007714977 | [12 empty] | 1177260 | 0.9979859 | 0.8678712 | 0.01120494 | 0.9848257 | 0.007983744 | 0.9848173 | 0.008015283
[13 empty] | 834246 | 1.001439 | 0.9866385 | 0.001317704 | 0.9967622 | 0.004370374 | 0.9967676 | 0.004489788 |  |  | 729360 | 0.9927692 | 0.9670213 | 0.003545829 | 0.9953972 | 0.005309283 | 0.9953976 | 0.00771493 | [12 empty] | 1177560 | 1.000224 | 0.8678712 | 0.01120494 | 0.9848299 | 0.007983762 | 0.9848214 | 0.008015216
[13 empty] | 834546 | 1.001439 | 0.9866385 | 0.001317704 | 0.9967623 | 0.004370376 | 0.9967677 | 0.00448979 |  |  | 729660 | 0.9949272 | 0.9670213 | 0.003545829 | 0.9954003 | 0.005309288 | 0.9954007 | 0.007714883 | [12 empty] | 1177860 | 1.002462 | 0.8678712 | 0.01120494 | 0.984834 | 0.007983779 | 0.9848255 | 0.008015148
[13 empty] | 834846 | 1.001439 | 0.9866385 | 0.001317704 | 0.9967623 | 0.004370378 | 0.9967678 | 0.004489792 |  |  | 729960 | 0.9938482 | 0.9670213 | 0.003545829 | 0.9954033 | 0.005309293 | 0.9954037 | 0.007714836 | [12 empty] | 1178160 | 1.000224 | 0.8678712 | 0.01120494 | 0.9848381 | 0.007983797 | 0.9848296 | 0.008015081
[13 empty] | 835146 | 1.001439 | 0.9866385 | 0.001317704 | 0.9967624 | 0.00437038 | 0.9967678 | 0.004489793 |  |  | 730260 | 0.9927692 | 0.9670213 | 0.003545829 | 0.9954063 | 0.005309299 | 0.9954067 | 0.007714789 | [12 empty] | 1178460 | 0.9979859 | 0.8678712 | 0.01120494 | 0.9848422 | 0.007983814 | 0.9848338 | 0.008015013
[13 empty] | 835446 | 0.9995181 | 0.9866385 | 0.001317704 | 0.9967625 | 0.004370381 | 0.9967679 | 0.004489795 |  |  | 730560 | 0.9916902 | 0.9670213 | 0.003545829 | 0.9954093 | 0.005309304 | 0.9954097 | 0.007714742 | [12 empty] | 1178760 | 1.009176 | 0.8678712 | 0.01120494 | 0.9848464 | 0.007983832 | 0.9848379 | 0.008014946
[13 empty] | 835746 | 1.002399 | 0.9866385 | 0.001317704 | 0.9967625 | 0.004370383 | 0.9967679 | 0.004489797 |  |  | 730860 | 0.9906112 | 0.9670213 | 0.003545829 | 0.9954123 | 0.005309309 | 0.9954128 | 0.007714695 | [12 empty] | 1179060 | 1.0047 | 0.8678712 | 0.01120494 | 0.9848505 | 0.007983849 | 0.984842 | 0.008014879
[13 empty] | 836046 | 1.002399 | 0.9866385 | 0.001317704 | 0.9967626 | 0.004370385 | 0.996768 | 0.004489799 |  |  | 731160 | 0.9927692 | 0.9670213 | 0.003545829 | 0.9954154 | 0.005309314 | 0.9954158 | 0.007714649 | [12 empty] | 1179360 | 1.000224 | 0.8678712 | 0.01120494 | 0.9848546 | 0.007983867 | 0.9848461 | 0.008014812
[13 empty] | 836346 | 1.002399 | 0.9866385 | 0.001317704 | 0.9967626 | 0.004370387 | 0.9967681 | 0.0044898 |  |  | 731460 | 0.9938482 | 0.9670213 | 0.003545829 | 0.9954184 | 0.005309319 | 0.9954188 | 0.007714603 | [12 empty] | 1179660 | 0.9979859 | 0.8678712 | 0.01120494 | 0.9848587 | 0.007983884 | 0.9848502 | 0.008014745
[13 empty] | 836646 | 1.001439 | 0.9866385 | 0.001317704 | 0.9967627 | 0.004370389 | 0.9967681 | 0.004489802 |  |  | 731760 | 0.9960063 | 0.9670213 | 0.003545829 | 0.9954214 | 0.005309325 | 0.9954218 | 0.007714557 | [12 empty] | 1179960 | 1.006938 | 0.8678712 | 0.01120494 | 0.9848628 | 0.007983902 | 0.9848543 | 0.008014678
[13 empty] | 836946 | 1.001439 | 0.9866385 | 0.001317704 | 0.9967628 | 0.00437039 | 0.9967682 | 0.004489804 |  |  | 732060 | 0.9938482 | 0.9670213 | 0.003545829 | 0.9954243 | 0.00530933 | 0.9954248 | 0.007714511 | [12 empty] | 1180260 | 1.0047 | 0.8678712 | 0.01120494 | 0.9848669 | 0.007983919 | 0.9848584 | 0.008014612
[13 empty] | 837246 | 1.001439 | 0.9866385 | 0.001317704 | 0.9967628 | 0.004370392 | 0.9967682 | 0.004489806 |  |  | 732360 | 0.9927692 | 0.9670213 | 0.003545829 | 0.9954273 | 0.005309335 | 0.9954277 | 0.007714465 | [12 empty] | 1180560 | 1.006938 | 0.8678712 | 0.01120494 | 0.984871 | 0.007983937 | 0.9848625 | 0.008014545
[13 empty] | 837546 | 1.000479 | 0.9866385 | 0.001317704 | 0.9967629 | 0.004370394 | 0.9967683 | 0.004489808 |  |  | 732660 | 0.9938482 | 0.9670213 | 0.003545829 | 0.9954303 | 0.005309341 | 0.9954307 | 0.007714419 | [12 empty] | 1180860 | 1.002462 | 0.8678712 | 0.01120494 | 0.9848751 | 0.007983954 | 0.9848665 | 0.008014479
[13 empty] | 837846 | 1.002399 | 0.9866385 | 0.001317704 | 0.9967629 | 0.004370396 | 0.9967684 | 0.004489809 |  |  | 732960 | 0.9927692 | 0.9670213 | 0.003545829 | 0.9954333 | 0.005309346 | 0.9954337 | 0.007714374 | [12 empty] | 1181160 | 0.99351 | 0.8678712 | 0.01120494 | 0.9848791 | 0.007983972 | 0.9848706 | 0.008014413
[13 empty] | 838146 | 1.000479 | 0.9866385 | 0.001317704 | 0.996763 | 0.004370397 | 0.9967684 | 0.004489811 |  |  | 733260 | 0.9927692 | 0.9670213 | 0.003545829 | 0.9954363 | 0.005309352 | 0.9954367 | 0.007714329 | [12 empty] | 1181460 | 1.002462 | 0.8678712 | 0.01120494 | 0.9848832 | 0.007983989 | 0.9848747 | 0.008014347
[13 empty] | 838446 | 1.000479 | 0.9866385 | 0.001317704 | 0.996763 | 0.004370399 | 0.9967685 | 0.004489813 |  |  | 733560 | 0.9906112 | 0.9670213 | 0.003545829 | 0.9954392 | 0.005309357 | 0.9954397 | 0.007714284 | [12 empty] | 1181760 | 1.006938 | 0.8678712 | 0.01120494 | 0.9848873 | 0.007984006 | 0.9848788 | 0.008014281
[13 empty] | 838746 | 1.001439 | 0.9866385 | 0.001317704 | 0.9967631 | 0.004370401 | 0.9967685 | 0.004489815 |  |  | 733860 | 0.9906112 | 0.9670213 | 0.003545829 | 0.9954422 | 0.005309363 | 0.9954426 | 0.007714239 | [12 empty] | 1182060 | 1.002462 | 0.8678712 | 0.01120494 | 0.9848913 | 0.007984024 | 0.9848828 | 0.008014215
[13 empty] | 839046 | 1.002399 | 0.9866385 | 0.001317704 | 0.9967632 | 0.004370403 | 0.9967686 | 0.004489816 |  |  | 734160 | 0.9938482 | 0.9670213 | 0.003545829 | 0.9954452 | 0.005309369 | 0.9954456 | 0.007714194 | [12 empty] | 1182360 | 0.9979859 | 0.8678712 | 0.01120494 | 0.9848954 | 0.007984041 | 0.9848869 | 0.00801415
[13 empty] | 839346 | 1.002399 | 0.9866385 | 0.001317704 | 0.9967632 | 0.004370404 | 0.9967686 | 0.004489818 |  |  | 734460 | 0.9916902 | 0.9670213 | 0.003545829 | 0.9954481 | 0.005309374 | 0.9954485 | 0.007714149 | [12 empty] | 1182660 | 1.002462 | 0.8678712 | 0.01120494 | 0.9848995 | 0.007984059 | 0.9848909 | 0.008014084
[13 empty] | 839646 | 1.00336 | 0.9866385 | 0.001317704 | 0.9967633 | 0.004370406 | 0.9967687 | 0.00448982 |  |  | 734760 | 0.9938482 | 0.9670213 | 0.003545829 | 0.9954511 | 0.00530938 | 0.9954515 | 0.007714105 | [12 empty] | 1182960 | 1.002462 | 0.8678712 | 0.01120494 | 0.9849035 | 0.007984076 | 0.984895 | 0.008014019
[13 empty] | 839946 | 1.001439 | 0.9866385 | 0.001317704 | 0.9967633 | 0.004370408 | 0.9967688 | 0.004489822 |  |  | 735060 | 0.9938482 | 0.9670213 | 0.003545829 | 0.995454 | 0.005309386 | 0.9954544 | 0.007714061 | [12 empty] | 1183260 | 0.9979859 | 0.8678712 | 0.01120494 | 0.9849076 | 0.007984094 | 0.984899 | 0.008013954
[13 empty] | 840246 | 1.002399 | 0.9866385 | 0.001317704 | 0.9967634 | 0.00437041 | 0.9967688 | 0.004489823 |  |  | 735360 | 0.9938482 | 0.9670213 | 0.003545829 | 0.9954569 | 0.005309392 | 0.9954574 | 0.007714017 | [12 empty] | 1183560 | 0.9979859 | 0.8678712 | 0.01120494 | 0.9849116 | 0.007984111 | 0.9849031 | 0.008013888
[13 empty] | 840546 | 1.000479 | 0.9866385 | 0.001317704 | 0.9967634 | 0.004370411 | 0.9967689 | 0.004489825 |  |  | 735660 | 0.9916902 | 0.9670213 | 0.003545829 | 0.9954599 | 0.005309398 | 0.9954603 | 0.007713973 | [12 empty] | 1183860 | 1.002462 | 0.8678712 | 0.01120494 | 0.9849156 | 0.007984129 | 0.9849071 | 0.008013823
[13 empty] | 840846 | 1.001439 | 0.9866385 | 0.001317704 | 0.9967635 | 0.004370413 | 0.9967689 | 0.004489827 |  |  | 735960 | 0.9938482 | 0.9670213 | 0.003545829 | 0.9954628 | 0.005309403 | 0.9954632 | 0.007713929 | [12 empty] | 1184160 | 0.9957479 | 0.8678712 | 0.01120494 | 0.9849197 | 0.007984146 | 0.9849111 | 0.008013759
[13 empty] | 841146 | 1.001439 | 0.9866385 | 0.001317704 | 0.9967636 | 0.004370415 | 0.996769 | 0.004489829 |  |  | 736260 | 0.9916902 | 0.9670213 | 0.003545829 | 0.9954657 | 0.005309409 | 0.9954662 | 0.007713885 | [12 empty] | 1184460 | 0.99351 | 0.8678712 | 0.01120494 | 0.9849237 | 0.007984164 | 0.9849152 | 0.008013694
[13 empty] | 841446 | 1.002399 | 0.9866385 | 0.001317704 | 0.9967636 | 0.004370416 | 0.996769 | 0.00448983 |  |  | 736560 | 0.9927692 | 0.9670213 | 0.003545829 | 0.9954687 | 0.005309415 | 0.9954691 | 0.007713842 | [12 empty] | 1184760 | 0.99351 | 0.8678712 | 0.01120494 | 0.9849277 | 0.007984181 | 0.9849192 | 0.008013629
[13 empty] | 841746 | 1.002399 | 0.9866385 | 0.001317704 | 0.9967637 | 0.004370418 | 0.9967691 | 0.004489832 |  |  | 736860 | 0.9938482 | 0.9670213 | 0.003545829 | 0.9954716 | 0.005309421 | 0.995472 | 0.007713799 | [12 empty] | 1185060 | 1.0047 | 0.8678712 | 0.01120494 | 0.9849318 | 0.007984198 | 0.9849232 | 0.008013565
[13 empty] | 842046 | 1.001439 | 0.9866385 | 0.001317704 | 0.9967637 | 0.00437042 | 0.9967692 | 0.004489834 |  |  | 737160 | 0.9927692 | 0.9670213 | 0.003545829 | 0.9954745 | 0.005309427 | 0.9954749 | 0.007713755 | [12 empty] | 1185360 | 1.009176 | 0.8678712 | 0.01120494 | 0.9849358 | 0.007984216 | 0.9849272 | 0.0080135
[13 empty] | 842346 | 1.002399 | 0.9866385 | 0.001317704 | 0.9967638 | 0.004370422 | 0.9967692 | 0.004489836 |  |  | 737460 | 0.9927692 | 0.9670213 | 0.003545829 | 0.9954774 | 0.005309433 | 0.9954778 | 0.007713712 | [12 empty] | 1185660 | 0.9979859 | 0.8678712 | 0.01120494 | 0.9849398 | 0.007984233 | 0.9849312 | 0.008013436
[13 empty] | 842646 | 1.002399 | 0.9866385 | 0.001317704 | 0.9967638 | 0.004370423 | 0.9967693 | 0.004489837 |  |  | 737760 | 0.9927692 | 0.9670213 | 0.003545829 | 0.9954803 | 0.005309439 | 0.9954807 | 0.00771367 | [12 empty] | 1185960 | 1.000224 | 0.8678712 | 0.01120494 | 0.9849438 | 0.007984251 | 0.9849352 | 0.008013372
[13 empty] | 842946 | 1.002399 | 0.9866385 | 0.001317704 | 0.9967639 | 0.004370425 | 0.9967693 | 0.004489839 |  |  | 738060 | 0.9938482 | 0.9670213 | 0.003545829 | 0.9954832 | 0.005309446 | 0.9954836 | 0.007713627 | [12 empty] | 1186260 | 1.006938 | 0.8678712 | 0.01120494 | 0.9849478 | 0.007984268 | 0.9849392 | 0.008013308
[13 empty] | 843246 | 1.002399 | 0.9866385 | 0.001317704 | 0.996764 | 0.004370427 | 0.9967694 | 0.004489841 |  |  | 738360 | 0.9938482 | 0.9670213 | 0.003545829 | 0.9954861 | 0.005309452 | 0.9954865 | 0.007713585 | [12 empty] | 1186560 | 0.9957479 | 0.8678712 | 0.01120494 | 0.9849518 | 0.007984286 | 0.9849432 | 0.008013244
[13 empty] | 843546 | 1.002399 | 0.9866385 | 0.001317704 | 0.996764 | 0.004370428 | 0.9967694 | 0.004489842 |  |  | 738660 | 0.9938482 | 0.9670213 | 0.003545829 | 0.995489 | 0.005309458 | 0.9954894 | 0.007713542 | [12 empty] | 1186860 | 1.002462 | 0.8678712 | 0.01120494 | 0.9849558 | 0.007984303 | 0.9849472 | 0.00801318
[13 empty] | 843846 | 1.002399 | 0.9866385 | 0.001317704 | 0.9967641 | 0.00437043 | 0.9967695 | 0.004489844 |  |  | 738960 | 0.9916902 | 0.9670213 | 0.003545829 | 0.9954919 | 0.005309464 | 0.9954923 | 0.0077135 | [12 empty] | 1187160 | 0.9979859 | 0.8678712 | 0.01120494 | 0.9849598 | 0.007984321 | 0.9849512 | 0.008013117
[13 empty] | 844146 | 1.002399 | 0.9866385 | 0.001317704 | 0.9967641 | 0.004370432 | 0.9967696 | 0.004489846 |  |  | 739260 | 0.9938482 | 0.9670213 | 0.003545829 | 0.9954947 | 0.00530947 | 0.9954952 | 0.007713458 | [12 empty] | 1187460 | 1.000224 | 0.8678712 | 0.01120494 | 0.9849637 | 0.007984338 | 0.9849552 | 0.008013053
[13 empty] | 844446 | 1.002399 | 0.9866385 | 0.001317704 | 0.9967642 | 0.004370433 | 0.9967696 | 0.004489847 |  |  | 739560 | 0.9938482 | 0.9670213 | 0.003545829 | 0.9954976 | 0.005309477 | 0.995498 | 0.007713416 | [12 empty] | 1187760 | 1.002462 | 0.8678712 | 0.01120494 | 0.9849677 | 0.007984355 | 0.9849591 | 0.00801299
[13 empty] | 844746 | 1.000479 | 0.9866385 | 0.001317704 | 0.9967642 | 0.004370435 | 0.9967697 | 0.004489849 |  |  | 739860 | 0.9927692 | 0.9670213 | 0.003545829 | 0.9955005 | 0.005309483 | 0.9955009 | 0.007713374 | [12 empty] | 1188060 | 1.006938 | 0.8678712 | 0.01120494 | 0.9849717 | 0.007984373 | 0.9849631 | 0.008012927
[13 empty] | 845046 | 1.00336 | 0.9866385 | 0.001317704 | 0.9967643 | 0.004370437 | 0.9967697 | 0.004489851 |  |  | 740160 | 0.9927692 | 0.9670213 | 0.003545829 | 0.9955033 | 0.00530949 | 0.9955038 | 0.007713333 | [12 empty] | 1188360 | 0.9979859 | 0.8678712 | 0.01120494 | 0.9849757 | 0.00798439 | 0.9849671 | 0.008012864
[13 empty] | 845346 | 1.001439 | 0.9866385 | 0.001317704 | 0.9967643 | 0.004370438 | 0.9967698 | 0.004489853 |  |  | 740460 | 0.9938482 | 0.9670213 | 0.003545829 | 0.9955062 | 0.005309496 | 0.9955066 | 0.007713292 | [12 empty] | 1188660 | 0.99351 | 0.8678712 | 0.01120494 | 0.9849796 | 0.007984408 | 0.984971 | 0.008012801
[13 empty] | 845646 | 1.002399 | 0.9866385 | 0.001317704 | 0.9967644 | 0.00437044 | 0.9967698 | 0.004489854 |  |  | 740760 | 0.9938482 | 0.9670213 | 0.003545829 | 0.9955091 | 0.005309502 | 0.9955095 | 0.00771325 | [12 empty] | 1188960 | 1.000224 | 0.8678712 | 0.01120494 | 0.9849836 | 0.007984425 | 0.984975 | 0.008012738
[13 empty] | 845946 | 1.001439 | 0.9866385 | 0.001317704 | 0.9967645 | 0.004370442 | 0.9967699 | 0.004489856 |  |  | 741060 | 0.9960063 | 0.9670213 | 0.003545829 | 0.9955119 | 0.005309509 | 0.9955124 | 0.007713209 | [12 empty] | 1189260 | 0.9979859 | 0.8678712 | 0.01120494 | 0.9849875 | 0.007984442 | 0.984979 | 0.008012675
[13 empty] | 846246 | 1.002399 | 0.9866385 | 0.001317704 | 0.9967645 | 0.004370443 | 0.9967699 | 0.004489858 |  |  | 741360 | 0.9949272 | 0.9670213 | 0.003545829 | 0.9955148 | 0.005309515 | 0.9955152 | 0.007713168 | [12 empty] | 1189560 | 1.002462 | 0.8678712 | 0.01120494 | 0.9849915 | 0.00798446 | 0.9849829 | 0.008012613
[13 empty] | 846546 | 1.002399 | 0.9866385 | 0.001317704 | 0.9967646 | 0.004370445 | 0.99677 | 0.004489859 |  |  | 741660 | 0.9949272 | 0.9670213 | 0.003545829 | 0.9955176 | 0.005309522 | 0.995518 | 0.007713128 | [12 empty] | 1189860 | 1.000224 | 0.8678712 | 0.01120494 | 0.9849954 | 0.007984477 | 0.9849868 | 0.00801255
[13 empty] | 846846 | 1.00336 | 0.9866385 | 0.001317704 | 0.9967646 | 0.004370447 | 0.9967701 | 0.004489861 |  |  | 741960 | 0.9938482 | 0.9670213 | 0.003545829 | 0.9955204 | 0.005309529 | 0.9955209 | 0.007713087 | [12 empty] | 1190160 | 0.9979859 | 0.8678712 | 0.01120494 | 0.9849994 | 0.007984495 | 0.9849908 | 0.008012488
[13 empty] | 847146 | 1.001439 | 0.9866385 | 0.001317704 | 0.9967647 | 0.004370448 | 0.9967701 | 0.004489863 |  |  | 742260 | 0.9938482 | 0.9670213 | 0.003545829 | 0.9955233 | 0.005309535 | 0.9955237 | 0.007713047 | [12 empty] | 1190460 | 0.99351 | 0.8678712 | 0.01120494 | 0.9850033 | 0.007984512 | 0.9849947 | 0.008012426
[13 empty] | 847446 | 1.001439 | 0.9866385 | 0.001317704 | 0.9967647 | 0.00437045 | 0.9967702 | 0.004489864 |  |  | 742560 | 0.9949272 | 0.9670213 | 0.003545829 | 0.9955261 | 0.005309542 | 0.9955265 | 0.007713006 | [12 empty] | 1190760 | 1.002462 | 0.8678712 | 0.01120494 | 0.9850073 | 0.00798453 | 0.9849986 | 0.008012364
[13 empty] | 847746 | 1.001439 | 0.9866385 | 0.001317704 | 0.9967648 | 0.004370452 | 0.9967702 | 0.004489866 |  |  | 742860 | 0.9927692 | 0.9670213 | 0.003545829 | 0.9955289 | 0.005309549 | 0.9955294 | 0.007712966 | [12 empty] | 1191060 | 0.9957479 | 0.8678712 | 0.01120494 | 0.9850112 | 0.007984547 | 0.9850026 | 0.008012302
[13 empty] | 848046 | 1.001439 | 0.9866385 | 0.001317704 | 0.9967648 | 0.004370453 | 0.9967703 | 0.004489868 |  |  | 743160 | 0.9949272 | 0.9670213 | 0.003545829 | 0.9955317 | 0.005309555 | 0.9955322 | 0.007712926 | [12 empty] | 1191360 | 0.9979859 | 0.8678712 | 0.01120494 | 0.9850151 | 0.007984564 | 0.9850065 | 0.00801224
[13 empty] | 848346 | 1.001439 | 0.9866385 | 0.001317704 | 0.9967649 | 0.004370455 | 0.9967703 | 0.004489869 |  |  | 743460 | 0.9927692 | 0.9670213 | 0.003545829 | 0.9955346 | 0.005309562 | 0.995535 | 0.007712886 | [12 empty] | 1191660 | 0.9979859 | 0.8678712 | 0.01120494 | 0.985019 | 0.007984582 | 0.9850104 | 0.008012178
[13 empty] | 848646 | 1.001439 | 0.9866385 | 0.001317704 | 0.9967649 | 0.004370457 | 0.9967704 | 0.004489871 |  |  | 743760 | 0.9949272 | 0.9670213 | 0.003545829 | 0.9955374 | 0.005309569 | 0.9955378 | 0.007712847 | [12 empty] | 1191960 | 0.9957479 | 0.8678712 | 0.01120494 | 0.9850229 | 0.007984599 | 0.9850143 | 0.008012117
[13 empty] | 848946 | 1.002399 | 0.9866385 | 0.001317704 | 0.996765 | 0.004370458 | 0.9967704 | 0.004489873 |  |  | 744060 | 0.9949272 | 0.9670213 | 0.003545829 | 0.9955402 | 0.005309576 | 0.9955406 | 0.007712807 | [12 empty] | 1192260 | 1.000224 | 0.8678712 | 0.01120494 | 0.9850269 | 0.007984617 | 0.9850182 | 0.008012055
[13 empty] | 849246 | 1.002399 | 0.9866385 | 0.001317704 | 0.996765 | 0.00437046 | 0.9967705 | 0.004489874 |  |  | 744360 | 0.9938482 | 0.9670213 | 0.003545829 | 0.995543 | 0.005309583 | 0.9955434 | 0.007712768 | [12 empty] | 1192560 | 1.002462 | 0.8678712 | 0.01120494 | 0.9850308 | 0.007984634 | 0.9850221 | 0.008011994
[13 empty] | 849546 | 1.001439 | 0.9866385 | 0.001317704 | 0.9967651 | 0.004370461 | 0.9967705 | 0.004489876 |  |  | 744660 | 0.9949272 | 0.9670213 | 0.003545829 | 0.9955458 | 0.00530959 | 0.9955462 | 0.007712728 | [12 empty] | 1192860 | 0.9979859 | 0.8678712 | 0.01120494 | 0.9850347 | 0.007984651 | 0.985026 | 0.008011932
[13 empty] | 849846 | 1.001439 | 0.9866385 | 0.001317704 | 0.9967651 | 0.004370463 | 0.9967706 | 0.004489878 |  |  | 744960 | 0.9949272 | 0.9670213 | 0.003545829 | 0.9955486 | 0.005309597 | 0.995549 | 0.007712689 | [12 empty] | 1193160 | 0.9957479 | 0.8678712 | 0.01120494 | 0.9850386 | 0.007984669 | 0.9850299 | 0.008011871
[13 empty] | 850146 | 1.000479 | 0.9866385 | 0.001317704 | 0.9967652 | 0.004370465 | 0.9967706 | 0.004489879 |  |  | 745260 | 0.9949272 | 0.9670213 | 0.003545829 | 0.9955513 | 0.005309604 | 0.9955518 | 0.00771265 | [12 empty] | 1193460 | 1.002462 | 0.8678712 | 0.01120494 | 0.9850425 | 0.007984686 | 0.9850338 | 0.00801181
[13 empty] | 850446 | 1.002399 | 0.9866385 | 0.001317704 | 0.9967653 | 0.004370466 | 0.9967707 | 0.004489881 |  |  | 745560 | 0.9938482 | 0.9670213 | 0.003545829 | 0.9955541 | 0.005309611 | 0.9955546 | 0.007712612 | [12 empty] | 1193760 | 0.99351 | 0.8678712 | 0.01120494 | 0.9850463 | 0.007984703 | 0.9850377 | 0.00801175
[13 empty] | 850746 | 1.001439 | 0.9866385 | 0.001317704 | 0.9967653 | 0.004370468 | 0.9967707 | 0.004489883 |  |  | 745860 | 0.9949272 | 0.9670213 | 0.003545829 | 0.9955569 | 0.005309618 | 0.9955574 | 0.007712573 | [12 empty] | 1194060 | 1.002462 | 0.8678712 | 0.01120494 | 0.9850502 | 0.007984721 | 0.9850416 | 0.008011689
[13 empty] | 851046 | 1.000479 | 0.9866385 | 0.001317704 | 0.9967654 | 0.004370469 | 0.9967708 | 0.004489884 |  |  | 746160 | 0.9960063 | 0.9670213 | 0.003545829 | 0.9955597 | 0.005309625 | 0.9955601 | 0.007712534 | [12 empty] | 1194360 | 1.006938 | 0.8678712 | 0.01120494 | 0.9850541 | 0.007984738 | 0.9850455 | 0.008011628
[13 empty] | 851346 | 1.000479 | 0.9866385 | 0.001317704 | 0.9967654 | 0.004370471 | 0.9967709 | 0.004489886 |  |  | 746460 | 0.9949272 | 0.9670213 | 0.003545829 | 0.9955625 | 0.005309632 | 0.9955629 | 0.007712496 | [12 empty] | 1194660 | 0.9957479 | 0.8678712 | 0.01120494 | 0.985058 | 0.007984756 | 0.9850493 | 0.008011568
[13 empty] | 851646 | 1.002399 | 0.9866385 | 0.001317704 | 0.9967655 | 0.004370473 | 0.9967709 | 0.004489887 |  |  | 746760 | 0.9927692 | 0.9670213 | 0.003545829 | 0.9955652 | 0.005309639 | 0.9955657 | 0.007712458 | [12 empty] | 1194960 | 1.0047 | 0.8678712 | 0.01120494 | 0.9850619 | 0.007984773 | 0.9850532 | 0.008011507
[13 empty] | 851946 | 1.000479 | 0.9866385 | 0.001317704 | 0.9967655 | 0.004370474 | 0.996771 | 0.004489889 |  |  | 747060 | 0.9927692 | 0.9670213 | 0.003545829 | 0.995568 | 0.005309646 | 0.9955684 | 0.00771242 | [12 empty] | 1195260 | 1.002462 | 0.8678712 | 0.01120494 | 0.9850657 | 0.00798479 | 0.9850571 | 0.008011447
[13 empty] | 852246 | 1.002399 | 0.9866385 | 0.001317704 | 0.9967656 | 0.004370476 | 0.996771 | 0.004489891 |  |  | 747360 | 0.9938482 | 0.9670213 | 0.003545829 | 0.9955707 | 0.005309654 | 0.9955712 | 0.007712382 | [12 empty] | 1195560 | 1.000224 | 0.8678712 | 0.01120494 | 0.9850696 | 0.007984808 | 0.9850609 | 0.008011387
[13 empty] | 852546 | 1.002399 | 0.9866385 | 0.001317704 | 0.9967656 | 0.004370477 | 0.9967711 | 0.004489892 |  |  | 747660 | 0.9960063 | 0.9670213 | 0.003545829 | 0.9955735 | 0.005309661 | 0.9955739 | 0.007712344 | [12 empty] | 1195860 | 1.002462 | 0.8678712 | 0.01120494 | 0.9850734 | 0.007984825 | 0.9850648 | 0.008011327
[13 empty] | 852846 | 1.001439 | 0.9866385 | 0.001317704 | 0.9967657 | 0.004370479 | 0.9967711 | 0.004489894 |  |  | 747960 | 0.9949272 | 0.9670213 | 0.003545829 | 0.9955762 | 0.005309668 | 0.9955767 | 0.007712307 | [12 empty] | 1196160 | 1.006938 | 0.8678712 | 0.01120494 | 0.9850773 | 0.007984842 | 0.9850686 | 0.008011267
[13 empty] | 853146 | 1.000479 | 0.9866385 | 0.001317704 | 0.9967657 | 0.004370481 | 0.9967712 | 0.004489896 |  |  | 748260 | 0.9938482 | 0.9670213 | 0.003545829 | 0.995579 | 0.005309675 | 0.9955794 | 0.007712269 | [12 empty] | 1196460 | 1.002462 | 0.8678712 | 0.01120494 | 0.9850811 | 0.00798486 | 0.9850725 | 0.008011207
[13 empty] | 853446 | 1.002399 | 0.9866385 | 0.001317704 | 0.9967658 | 0.004370482 | 0.9967712 | 0.004489897 |  |  | 748560 | 0.9938482 | 0.9670213 | 0.003545829 | 0.9955817 | 0.005309683 | 0.9955822 | 0.007712232 | [12 empty] | 1196760 | 1.000224 | 0.8678712 | 0.01120494 | 0.985085 | 0.007984877 | 0.9850763 | 0.008011148
[13 empty] | 853746 | 1.001439 | 0.9866385 | 0.001317704 | 0.9967658 | 0.004370484 | 0.9967713 | 0.004489899 |  |  | 748860 | 0.9938482 | 0.9670213 | 0.003545829 | 0.9955844 | 0.00530969 | 0.9955849 | 0.007712195 | [12 empty] | 1197060 | 1.000224 | 0.8678712 | 0.01120494 | 0.9850888 | 0.007984894 | 0.9850802 | 0.008011088
[13 empty] | 854046 | 1.001439 | 0.9866385 | 0.001317704 | 0.9967659 | 0.004370485 | 0.9967713 | 0.0044899 |  |  | 749160 | 0.9949272 | 0.9670213 | 0.003545829 | 0.9955872 | 0.005309698 | 0.9955876 | 0.007712158 | [12 empty] | 1197360 | 1.0047 | 0.8678712 | 0.01120494 | 0.9850927 | 0.007984912 | 0.985084 | 0.008011029
[13 empty] | 854346 | 1.001439 | 0.9866385 | 0.001317704 | 0.9967659 | 0.004370487 | 0.9967714 | 0.004489902 |  |  | 749460 | 0.9927692 | 0.9670213 | 0.003545829 | 0.9955899 | 0.005309705 | 0.9955904 | 0.007712121 | [12 empty] | 1197660 | 1.002462 | 0.8678712 | 0.01120494 | 0.9850965 | 0.007984929 | 0.9850878 | 0.008010969
[13 empty] | 854646 | 1.000479 | 0.9866385 | 0.001317704 | 0.996766 | 0.004370489 | 0.9967714 | 0.004489904 |  |  | 749760 | 0.9949272 | 0.9670213 | 0.003545829 | 0.9955926 | 0.005309713 | 0.9955931 | 0.007712084 | [12 empty] | 1197960 | 0.9979859 | 0.8678712 | 0.01120494 | 0.9851003 | 0.007984946 | 0.9850916 | 0.00801091
[13 empty] | 854946 | 0.9995181 | 0.9866385 | 0.001317704 | 0.996766 | 0.00437049 | 0.9967715 | 0.004489905 |  |  | 750060 | 0.9949272 | 0.9670213 | 0.003545829 | 0.9955953 | 0.00530972 | 0.9955958 | 0.007712047 | [12 empty] | 1198260 | 0.9979859 | 0.8678712 | 0.01120494 | 0.9851041 | 0.007984964 | 0.9850955 | 0.008010851
[13 empty] | 855246 | 1.00336 | 0.9866385 | 0.001317704 | 0.9967661 | 0.004370492 | 0.9967715 | 0.004489907 |  |  | 750360 | 0.9949272 | 0.9670213 | 0.003545829 | 0.995598 | 0.005309728 | 0.9955985 | 0.007712011 | [12 empty] | 1198560 | 0.99351 | 0.8678712 | 0.01120494 | 0.985108 | 0.007984981 | 0.9850993 | 0.008010792
[13 empty] | 855546 | 1.002399 | 0.9866385 | 0.001317704 | 0.9967661 | 0.004370493 | 0.9967716 | 0.004489908 |  |  | 750660 | 0.9927692 | 0.9670213 | 0.003545829 | 0.9956008 | 0.005309735 | 0.9956012 | 0.007711975 | [12 empty] | 1198860 | 0.991272 | 0.8678712 | 0.01120494 | 0.9851118 | 0.007984998 | 0.9851031 | 0.008010733
[13 empty] | 855846 | 1.001439 | 0.9866385 | 0.001317704 | 0.9967662 | 0.004370495 | 0.9967716 | 0.00448991 |  |  | 750960 | 0.9938482 | 0.9670213 | 0.003545829 | 0.9956035 | 0.005309743 | 0.9956039 | 0.007711938 | [12 empty] | 1199160 | 1.000224 | 0.8678712 | 0.01120494 | 0.9851156 | 0.007985016 | 0.9851069 | 0.008010675
[13 empty] | 856146 | 1.002399 | 0.9866385 | 0.001317704 | 0.9967662 | 0.004370496 | 0.9967717 | 0.004489912 |  |  | 751260 | 0.9938482 | 0.9670213 | 0.003545829 | 0.9956062 | 0.005309751 | 0.9956066 | 0.007711902 | [12 empty] | 1199460 | 0.991272 | 0.8678712 | 0.01120494 | 0.9851194 | 0.007985033 | 0.9851107 | 0.008010616
[13 empty] | 856446 | 1.002399 | 0.9866385 | 0.001317704 | 0.9967663 | 0.004370498 | 0.9967717 | 0.004489913 |  |  | 751560 | 0.9927692 | 0.9670213 | 0.003545829 | 0.9956088 | 0.005309758 | 0.9956093 | 0.007711867 | [12 empty] | 1199760 | 1.002462 | 0.8678712 | 0.01120494 | 0.9851232 | 0.00798505 | 0.9851145 | 0.008010558
[13 empty] | 856746 | 1.001439 | 0.9866385 | 0.001317704 | 0.9967663 | 0.004370499 | 0.9967718 | 0.004489915 |  |  | 751860 | 0.9938482 | 0.9670213 | 0.003545829 | 0.9956115 | 0.005309766 | 0.995612 | 0.007711831 | [12 empty] | 1200060 | 0.9979859 | 0.8678712 | 0.01120494 | 0.985127 | 0.007985068 | 0.9851183 | 0.008010499
[13 empty] | 857046 | 1.001439 | 0.9866385 | 0.001317704 | 0.9967664 | 0.004370501 | 0.9967718 | 0.004489916 |  |  | 752160 | 0.9938482 | 0.9670213 | 0.003545829 | 0.9956142 | 0.005309774 | 0.9956147 | 0.007711795 | [12 empty] | 1200360 | 0.99351 | 0.8678712 | 0.01120494 | 0.9851308 | 0.007985085 | 0.9851221 | 0.008010441
[13 empty] | 857346 | 1.001439 | 0.9866385 | 0.001317704 | 0.9967664 | 0.004370502 | 0.9967719 | 0.004489918 |  |  | 752460 | 0.9949272 | 0.9670213 | 0.003545829 | 0.9956169 | 0.005309781 | 0.9956174 | 0.00771176
[13 empty] | 857646 | 1.000479 | 0.9866385 | 0.001317704 | 0.9967665 | 0.004370504 | 0.9967719 | 0.00448992 |  |  | 752760 | 0.9960063 | 0.9670213 | 0.003545829 | 0.9956196 | 0.005309789 | 0.99562 | 0.007711724
[13 empty] | 857946 | 1.000479 | 0.9866385 | 0.001317704 | 0.9967665 | 0.004370506 | 0.996772 | 0.004489921 |  |  | 753060 | 0.9960063 | 0.9670213 | 0.003545829 | 0.9956223 | 0.005309797 | 0.9956227 | 0.007711689
[13 empty] | 858246 | 1.002399 | 0.9866385 | 0.001317704 | 0.9967666 | 0.004370507 | 0.996772 | 0.004489923 |  |  | 753360 | 0.9960063 | 0.9670213 | 0.003545829 | 0.9956249 | 0.005309805 | 0.9956254 | 0.007711654
[13 empty] | 858546 | 1.00336 | 0.9866385 | 0.001317704 | 0.9967666 | 0.004370509 | 0.9967721 | 0.004489924 |  |  | 753660 | 0.9949272 | 0.9670213 | 0.003545829 | 0.9956276 | 0.005309813 | 0.995628 | 0.007711619
[13 empty] | 858846 | 1.002399 | 0.9866385 | 0.001317704 | 0.9967667 | 0.00437051 | 0.9967721 | 0.004489926 |  |  | 753960 | 0.9927692 | 0.9670213 | 0.003545829 | 0.9956302 | 0.005309821 | 0.9956307 | 0.007711585
[13 empty] | 859146 | 1.002399 | 0.9866385 | 0.001317704 | 0.9967667 | 0.004370512 | 0.9967722 | 0.004489927 |  |  | 754260 | 0.9938482 | 0.9670213 | 0.003545829 | 0.9956329 | 0.005309829 | 0.9956334 | 0.00771155
[13 empty] | 859446 | 1.002399 | 0.9866385 | 0.001317704 | 0.9967668 | 0.004370513 | 0.9967722 | 0.004489929 |  |  | 754560 | 0.9949272 | 0.9670213 | 0.003545829 | 0.9956355 | 0.005309837 | 0.995636 | 0.007711515
[23 empty] | 754860 | 0.9960063 | 0.9670213 | 0.003545829 | 0.9956382 | 0.005309845 | 0.9956387 | 0.007711481
[23 empty] | 755160 | 0.9960063 | 0.9670213 | 0.003545829 | 0.9956408 | 0.005309853 | 0.9956413 | 0.007711447
[23 empty] | 755460 | 0.9927692 | 0.9670213 | 0.003545829 | 0.9956435 | 0.005309861 | 0.9956439 | 0.007711413
[23 empty] | 755760 | 0.9960063 | 0.9670213 | 0.003545829 | 0.9956461 | 0.005309869 | 0.9956466 | 0.007711379
[23 empty] | 756060 | 0.9960063 | 0.9670213 | 0.003545829 | 0.9956487 | 0.005309877 | 0.9956492 | 0.007711345
[23 empty] | 756360 | 0.9949272 | 0.9670213 | 0.003545829 | 0.9956514 | 0.005309885 | 0.9956518 | 0.007711311
[23 empty] | 756660 | 0.9927692 | 0.9670213 | 0.003545829 | 0.995654 | 0.005309893 | 0.9956545 | 0.007711278
[23 empty] | 756960 | 0.9938482 | 0.9670213 | 0.003545829 | 0.9956566 | 0.005309902 | 0.9956571 | 0.007711245
[23 empty] | 757260 | 0.9949272 | 0.9670213 | 0.003545829 | 0.9956592 | 0.00530991 | 0.9956597 | 0.007711211
[23 empty] | 757560 | 0.9938482 | 0.9670213 | 0.003545829 | 0.9956618 | 0.005309918 | 0.9956623 | 0.007711178
[23 empty] | 757860 | 0.9960063 | 0.9670213 | 0.003545829 | 0.9956644 | 0.005309927 | 0.9956649 | 0.007711145
[23 empty] | 758160 | 0.9949272 | 0.9670213 | 0.003545829 | 0.995667 | 0.005309935 | 0.9956675 | 0.007711112
[23 empty] | 758460 | 0.9938482 | 0.9670213 | 0.003545829 | 0.9956696 | 0.005309943 | 0.9956701 | 0.00771108
[23 empty] | 758760 | 0.9949272 | 0.9670213 | 0.003545829 | 0.9956722 | 0.005309952 | 0.9956727 | 0.007711047
[23 empty] | 759060 | 0.9927692 | 0.9670213 | 0.003545829 | 0.9956748 | 0.00530996 | 0.9956753 | 0.007711015
[23 empty] | 759360 | 0.9949272 | 0.9670213 | 0.003545829 | 0.9956774 | 0.005309969 | 0.9956779 | 0.007710982
[23 empty] | 759660 | 0.9949272 | 0.9670213 | 0.003545829 | 0.99568 | 0.005309977 | 0.9956804 | 0.00771095
[23 empty] | 759960 | 0.9949272 | 0.9670213 | 0.003545829 | 0.9956825 | 0.005309986 | 0.995683 | 0.007710918
[23 empty] | 760260 | 0.9949272 | 0.9670213 | 0.003545829 | 0.9956851 | 0.005309994 | 0.9956856 | 0.007710886
[23 empty] | 760560 | 0.9938482 | 0.9670213 | 0.003545829 | 0.9956877 | 0.005310003 | 0.9956882 | 0.007710854
[23 empty] | 760860 | 0.9949272 | 0.9670213 | 0.003545829 | 0.9956902 | 0.005310011 | 0.9956907 | 0.007710823
[23 empty] | 761160 | 0.9938482 | 0.9670213 | 0.003545829 | 0.9956928 | 0.00531002 | 0.9956933 | 0.007710791
[23 empty] | 761460 | 0.9949272 | 0.9670213 | 0.003545829 | 0.9956953 | 0.005310028 | 0.9956958 | 0.00771076
[23 empty] | 761760 | 0.9938482 | 0.9670213 | 0.003545829 | 0.9956979 | 0.005310037 | 0.9956984 | 0.007710728
[23 empty] | 762060 | 0.9949272 | 0.9670213 | 0.003545829 | 0.9957004 | 0.005310046 | 0.9957009 | 0.007710697
[23 empty] | 762360 | 0.9949272 | 0.9670213 | 0.003545829 | 0.995703 | 0.005310055 | 0.9957035 | 0.007710666
[23 empty] | 762660 | 0.9960063 | 0.9670213 | 0.003545829 | 0.9957055 | 0.005310063 | 0.995706 | 0.007710635
[23 empty] | 762960 | 0.9938482 | 0.9670213 | 0.003545829 | 0.9957081 | 0.005310072 | 0.9957085 | 0.007710605
[23 empty] | 763260 | 0.9960063 | 0.9670213 | 0.003545829 | 0.9957106 | 0.005310081 | 0.9957111 | 0.007710574
[23 empty] | 763560 | 0.9970853 | 0.9670213 | 0.003545829 | 0.9957131 | 0.00531009 | 0.9957136 | 0.007710543
[23 empty] | 763860 | 0.9960063 | 0.9670213 | 0.003545829 | 0.9957156 | 0.005310099 | 0.9957161 | 0.007710513
[23 empty] | 764160 | 0.9960063 | 0.9670213 | 0.003545829 | 0.9957181 | 0.005310107 | 0.9957186 | 0.007710483
[23 empty] | 764460 | 0.9960063 | 0.9670213 | 0.003545829 | 0.9957207 | 0.005310116 | 0.9957211 | 0.007710453
[23 empty] | 764760 | 0.9949272 | 0.9670213 | 0.003545829 | 0.9957232 | 0.005310125 | 0.9957237 | 0.007710423
[23 empty] | 765060 | 0.9949272 | 0.9670213 | 0.003545829 | 0.9957257 | 0.005310134 | 0.9957262 | 0.007710393
[23 empty] | 765360 | 0.9949272 | 0.9670213 | 0.003545829 | 0.9957282 | 0.005310143 | 0.9957287 | 0.007710363
[23 empty] | 765660 | 0.9960063 | 0.9670213 | 0.003545829 | 0.9957307 | 0.005310152 | 0.9957312 | 0.007710333
[23 empty] | 765960 | 0.9960063 | 0.9670213 | 0.003545829 | 0.9957332 | 0.005310161 | 0.9957337 | 0.007710304
[23 empty] | 766260 | 0.9970853 | 0.9670213 | 0.003545829 | 0.9957356 | 0.00531017 | 0.9957361 | 0.007710275
[23 empty] | 766560 | 0.9992433 | 0.9670213 | 0.003545829 | 0.9957381 | 0.00531018 | 0.9957386 | 0.007710245
[23 empty] | 766860 | 0.9949272 | 0.9670213 | 0.003545829 | 0.9957406 | 0.005310189 | 0.9957411 | 0.007710216
[23 empty] | 767160 | 0.9949272 | 0.9670213 | 0.003545829 | 0.9957431 | 0.005310198 | 0.9957436 | 0.007710187
[23 empty] | 767460 | 0.9938482 | 0.9670213 | 0.003545829 | 0.9957456 | 0.005310207 | 0.9957461 | 0.007710158
[23 empty] | 767760 | 0.9960063 | 0.9670213 | 0.003545829 | 0.995748 | 0.005310216 | 0.9957485 | 0.00771013
[23 empty] | 768060 | 0.9970853 | 0.9670213 | 0.003545829 | 0.9957505 | 0.005310225 | 0.995751 | 0.007710101
[23 empty] | 768360 | 0.9949272 | 0.9670213 | 0.003545829 | 0.995753 | 0.005310235 | 0.9957535 | 0.007710073
[23 empty] | 768660 | 0.9927692 | 0.9670213 | 0.003545829 | 0.9957554 | 0.005310244 | 0.9957559 | 0.007710044
[23 empty] | 768960 | 0.9960063 | 0.9670213 | 0.003545829 | 0.9957579 | 0.005310253 | 0.9957584 | 0.007710016
[23 empty] | 769260 | 0.9949272 | 0.9670213 | 0.003545829 | 0.9957603 | 0.005310263 | 0.9957608 | 0.007709988
[23 empty] | 769560 | 0.9960063 | 0.9670213 | 0.003545829 | 0.9957628 | 0.005310272 | 0.9957633 | 0.00770996
[23 empty] | 769860 | 0.9960063 | 0.9670213 | 0.003545829 | 0.9957652 | 0.005310281 | 0.9957657 | 0.007709932
[23 empty] | 770160 | 0.9960063 | 0.9670213 | 0.003545829 | 0.9957676 | 0.005310291 | 0.9957681 | 0.007709904
[23 empty] | 770460 | 0.9960063 | 0.9670213 | 0.003545829 | 0.9957701 | 0.0053103 | 0.9957706 | 0.007709876
[23 empty] | 770760 | 0.9960063 | 0.9670213 | 0.003545829 | 0.9957725 | 0.005310309 | 0.995773 | 0.007709849
[23 empty] | 771060 | 0.9949272 | 0.9670213 | 0.003545829 | 0.9957749 | 0.005310319 | 0.9957754 | 0.007709821
[23 empty] | 771360 | 0.9970853 | 0.9670213 | 0.003545829 | 0.9957773 | 0.005310328 | 0.9957778 | 0.007709794
[23 empty] | 771660 | 0.9949272 | 0.9670213 | 0.003545829 | 0.9957798 | 0.005310338 | 0.9957803 | 0.007709767
[23 empty] | 771960 | 0.9949272 | 0.9670213 | 0.003545829 | 0.9957822 | 0.005310347 | 0.9957827 | 0.00770974
[23 empty] | 772260 | 0.9960063 | 0.9670213 | 0.003545829 | 0.9957846 | 0.005310357 | 0.9957851 | 0.007709713
[23 empty] | 772560 | 0.9960063 | 0.9670213 | 0.003545829 | 0.995787 | 0.005310367 | 0.9957875 | 0.007709686
[23 empty] | 772860 | 0.9960063 | 0.9670213 | 0.003545829 | 0.9957894 | 0.005310376 | 0.9957899 | 0.007709659
[23 empty] | 773160 | 0.9960063 | 0.9670213 | 0.003545829 | 0.9957918 | 0.005310386 | 0.9957923 | 0.007709633
[23 empty] | 773460 | 0.9960063 | 0.9670213 | 0.003545829 | 0.9957942 | 0.005310395 | 0.9957947 | 0.007709606
[23 empty] | 773760 | 0.9970853 | 0.9670213 | 0.003545829 | 0.9957966 | 0.005310405 | 0.9957971 | 0.00770958
[23 empty] | 774060 | 0.9970853 | 0.9670213 | 0.003545829 | 0.995799 | 0.005310415 | 0.9957995 | 0.007709554
[23 empty] | 774360 | 0.9970853 | 0.9670213 | 0.003545829 | 0.9958013 | 0.005310425 | 0.9958019 | 0.007709528
[23 empty] | 774660 | 0.9960063 | 0.9670213 | 0.003545829 | 0.9958037 | 0.005310434 | 0.9958042 | 0.007709502
[23 empty] | 774960 | 0.9949272 | 0.9670213 | 0.003545829 | 0.9958061 | 0.005310444 | 0.9958066 | 0.007709476
[23 empty] | 775260 | 0.9960063 | 0.9670213 | 0.003545829 | 0.9958085 | 0.005310454 | 0.995809 | 0.00770945
[23 empty] | 775560 | 0.9960063 | 0.9670213 | 0.003545829 | 0.9958108 | 0.005310464 | 0.9958113 | 0.007709424
[23 empty] | 775860 | 0.9960063 | 0.9670213 | 0.003545829 | 0.9958132 | 0.005310473 | 0.9958137 | 0.007709399
[23 empty] | 776160 | 0.9960063 | 0.9670213 | 0.003545829 | 0.9958156 | 0.005310483 | 0.9958161 | 0.007709373
[23 empty] | 776460 | 0.9949272 | 0.9670213 | 0.003545829 | 0.9958179 | 0.005310493 | 0.9958184 | 0.007709348
[23 empty] | 776760 | 0.9949272 | 0.9670213 | 0.003545829 | 0.9958203 | 0.005310503 | 0.9958208 | 0.007709323
[23 empty] | 777060 | 0.9960063 | 0.9670213 | 0.003545829 | 0.9958226 | 0.005310513 | 0.9958231 | 0.007709298
[23 empty] | 777360 | 0.9949272 | 0.9670213 | 0.003545829 | 0.9958249 | 0.005310523 | 0.9958255 | 0.007709273
[23 empty] | 777660 | 0.9981643 | 0.9670213 | 0.003545829 | 0.9958273 | 0.005310533 | 0.9958278 | 0.007709248
[23 empty] | 777960 | 0.9970853 | 0.9670213 | 0.003545829 | 0.9958296 | 0.005310543 | 0.9958301 | 0.007709223
[23 empty] | 778260 | 0.9949272 | 0.9670213 | 0.003545829 | 0.995832 | 0.005310553 | 0.9958325 | 0.007709198
[23 empty] | 778560 | 0.9949272 | 0.9670213 | 0.003545829 | 0.9958343 | 0.005310563 | 0.9958348 | 0.007709174
[23 empty] | 778860 | 0.9949272 | 0.9670213 | 0.003545829 | 0.9958366 | 0.005310573 | 0.9958371 | 0.007709149
[23 empty] | 779160 | 0.9938482 | 0.9670213 | 0.003545829 | 0.9958389 | 0.005310583 | 0.9958395 | 0.007709125
[23 empty] | 779460 | 0.9970853 | 0.9670213 | 0.003545829 | 0.9958413 | 0.005310593 | 0.9958418 | 0.007709101
[23 empty] | 779760 | 0.9981643 | 0.9670213 | 0.003545829 | 0.9958436 | 0.005310603 | 0.9958441 | 0.007709077
[23 empty] | 780060 | 0.9970853 | 0.9670213 | 0.003545829 | 0.9958459 | 0.005310613 | 0.9958464 | 0.007709053
[23 empty] | 780360 | 0.9970853 | 0.9670213 | 0.003545829 | 0.9958482 | 0.005310623 | 0.9958487 | 0.007709029
[23 empty] | 780660 | 0.9949272 | 0.9670213 | 0.003545829 | 0.9958505 | 0.005310634 | 0.995851 | 0.007709005
[23 empty] | 780960 | 0.9949272 | 0.9670213 | 0.003545829 | 0.9958528 | 0.005310644 | 0.9958533 | 0.007708981
[23 empty] | 781260 | 0.9938482 | 0.9670213 | 0.003545829 | 0.9958551 | 0.005310654 | 0.9958556 | 0.007708958
[23 empty] | 781560 | 0.9960063 | 0.9670213 | 0.003545829 | 0.9958574 | 0.005310664 | 0.9958579 | 0.007708934
[23 empty] | 781860 | 0.9970853 | 0.9670213 | 0.003545829 | 0.9958597 | 0.005310674 | 0.9958602 | 0.007708911
[23 empty] | 782160 | 0.9960063 | 0.9670213 | 0.003545829 | 0.9958619 | 0.005310685 | 0.9958625 | 0.007708888
[23 empty] | 782460 | 0.9960063 | 0.9670213 | 0.003545829 | 0.9958642 | 0.005310695 | 0.9958647 | 0.007708865
[23 empty] | 782760 | 0.9960063 | 0.9670213 | 0.003545829 | 0.9958665 | 0.005310705 | 0.995867 | 0.007708842
[23 empty] | 783060 | 0.9960063 | 0.9670213 | 0.003545829 | 0.9958688 | 0.005310716 | 0.9958693 | 0.007708819
[23 empty] | 783360 | 0.9960063 | 0.9670213 | 0.003545829 | 0.995871 | 0.005310726 | 0.9958716 | 0.007708796
[23 empty] | 783660 | 0.9938482 | 0.9670213 | 0.003545829 | 0.9958733 | 0.005310736 | 0.9958738 | 0.007708773
[23 empty] | 783960 | 0.9960063 | 0.9670213 | 0.003545829 | 0.9958756 | 0.005310747 | 0.9958761 | 0.007708751
[23 empty] | 784260 | 0.9960063 | 0.9670213 | 0.003545829 | 0.9958778 | 0.005310757 | 0.9958784 | 0.007708728
[23 empty] | 784560 | 0.9960063 | 0.9670213 | 0.003545829 | 0.9958801 | 0.005310768 | 0.9958806 | 0.007708706
[23 empty] | 784860 | 0.9960063 | 0.9670213 | 0.003545829 | 0.9958823 | 0.005310778 | 0.9958829 | 0.007708683
[23 empty] | 785160 | 0.9949272 | 0.9670213 | 0.003545829 | 0.9958846 | 0.005310788 | 0.9958851 | 0.007708661
[23 empty] | 785460 | 0.9949272 | 0.9670213 | 0.003545829 | 0.9958868 | 0.005310799 | 0.9958874 | 0.007708639
[23 empty] | 785760 | 0.9960063 | 0.9670213 | 0.003545829 | 0.9958891 | 0.005310809 | 0.9958896 | 0.007708617
[23 empty] | 786060 | 0.9960063 | 0.9670213 | 0.003545829 | 0.9958913 | 0.00531082 | 0.9958918 | 0.007708595
[23 empty] | 786360 | 0.9960063 | 0.9670213 | 0.003545829 | 0.9958935 | 0.00531083 | 0.9958941 | 0.007708574
[23 empty] | 786660 | 0.9949272 | 0.9670213 | 0.003545829 | 0.9958958 | 0.005310841 | 0.9958963 | 0.007708552
[23 empty] | 786960 | 0.9970853 | 0.9670213 | 0.003545829 | 0.995898 | 0.005310852 | 0.9958985 | 0.00770853
[23 empty] | 787260 | 0.9960063 | 0.9670213 | 0.003545829 | 0.9959002 | 0.005310862 | 0.9959007 | 0.007708509
[23 empty] | 787560 | 0.9970853 | 0.9670213 | 0.003545829 | 0.9959024 | 0.005310873 | 0.995903 | 0.007708488
[23 empty] | 787860 | 0.9970853 | 0.9670213 | 0.003545829 | 0.9959046 | 0.005310883 | 0.9959052 | 0.007708466
[23 empty] | 788160 | 0.9949272 | 0.9670213 | 0.003545829 | 0.9959069 | 0.005310894 | 0.9959074 | 0.007708445
[23 empty] | 788460 | 0.9938482 | 0.9670213 | 0.003545829 | 0.9959091 | 0.005310905 | 0.9959096 | 0.007708424
[23 empty] | 788760 | 0.9938482 | 0.9670213 | 0.003545829 | 0.9959113 | 0.005310915 | 0.9959118 | 0.007708403
[23 empty] | 789060 | 0.9960063 | 0.9670213 | 0.003545829 | 0.9959135 | 0.005310926 | 0.995914 | 0.007708382
[23 empty] | 789360 | 0.9949272 | 0.9670213 | 0.003545829 | 0.9959157 | 0.005310937 | 0.9959162 | 0.007708362
[23 empty] | 789660 | 0.9949272 | 0.9670213 | 0.003545829 | 0.9959179 | 0.005310947 | 0.9959184 | 0.007708341
[23 empty] | 789960 | 0.9970853 | 0.9670213 | 0.003545829 | 0.99592 | 0.005310958 | 0.9959206 | 0.00770832
[23 empty] | 790260 | 0.9970853 | 0.9670213 | 0.003545829 | 0.9959222 | 0.005310969 | 0.9959228 | 0.0077083
[23 empty] | 790560 | 0.9927692 | 0.9670213 | 0.003545829 | 0.9959244 | 0.00531098 | 0.995925 | 0.00770828
[23 empty] | 790860 | 0.9938482 | 0.9670213 | 0.003545829 | 0.9959266 | 0.005310991 | 0.9959271 | 0.007708259
[23 empty] | 791160 | 0.9960063 | 0.9670213 | 0.003545829 | 0.9959288 | 0.005311001 | 0.9959293 | 0.007708239
[23 empty] | 791460 | 0.9970853 | 0.9670213 | 0.003545829 | 0.9959309 | 0.005311012 | 0.9959315 | 0.007708219
[23 empty] | 791760 | 0.9960063 | 0.9670213 | 0.003545829 | 0.9959331 | 0.005311023 | 0.9959337 | 0.007708199
[23 empty] | 792060 | 0.9970853 | 0.9670213 | 0.003545829 | 0.9959353 | 0.005311034 | 0.9959358 | 0.007708179
[23 empty] | 792360 | 0.9960063 | 0.9670213 | 0.003545829 | 0.9959374 | 0.005311045 | 0.995938 | 0.00770816
[23 empty] | 792660 | 0.9949272 | 0.9670213 | 0.003545829 | 0.9959396 | 0.005311056 | 0.9959401 | 0.00770814
[23 empty] | 792960 | 0.9960063 | 0.9670213 | 0.003545829 | 0.9959417 | 0.005311067 | 0.9959423 | 0.00770812
[23 empty] | 793260 | 0.9960063 | 0.9670213 | 0.003545829 | 0.9959439 | 0.005311078 | 0.9959444 | 0.007708101
[23 empty] | 793560 | 0.9970853 | 0.9670213 | 0.003545829 | 0.995946 | 0.005311088 | 0.9959466 | 0.007708082
[23 empty] | 793860 | 0.9938482 | 0.9670213 | 0.003545829 | 0.9959482 | 0.005311099 | 0.9959487 | 0.007708062
[23 empty] | 794160 | 0.9960063 | 0.9670213 | 0.003545829 | 0.9959503 | 0.00531111 | 0.9959509 | 0.007708043
[23 empty] | 794460 | 0.9960063 | 0.9670213 | 0.003545829 | 0.9959525 | 0.005311121 | 0.995953 | 0.007708024
[23 empty] | 794760 | 0.9949272 | 0.9670213 | 0.003545829 | 0.9959546 | 0.005311132 | 0.9959552 | 0.007708005
[23 empty] | 795060 | 0.9970853 | 0.9670213 | 0.003545829 | 0.9959567 | 0.005311143 | 0.9959573 | 0.007707986
[23 empty] | 795360 | 0.9970853 | 0.9670213 | 0.003545829 | 0.9959589 | 0.005311155 | 0.9959594 | 0.007707968
[23 empty] | 795660 | 0.9960063 | 0.9670213 | 0.003545829 | 0.995961 | 0.005311166 | 0.9959615 | 0.007707949
[23 empty] | 795960 | 0.9949272 | 0.9670213 | 0.003545829 | 0.9959631 | 0.005311177 | 0.9959637 | 0.00770793
[23 empty] | 796260 | 0.9949272 | 0.9670213 | 0.003545829 | 0.9959652 | 0.005311188 | 0.9959658 | 0.007707912
[23 empty] | 796560 | 0.9960063 | 0.9670213 | 0.003545829 | 0.9959673 | 0.005311199 | 0.9959679 | 0.007707893
[23 empty] | 796860 | 0.9949272 | 0.9670213 | 0.003545829 | 0.9959694 | 0.00531121 | 0.99597 | 0.007707875
[23 empty] | 797160 | 0.9960063 | 0.9670213 | 0.003545829 | 0.9959715 | 0.005311221 | 0.9959721 | 0.007707857
[23 empty] | 797460 | 0.9949272 | 0.9670213 | 0.003545829 | 0.9959737 | 0.005311232 | 0.9959742 | 0.007707839
[23 empty] | 797760 | 0.9949272 | 0.9670213 | 0.003545829 | 0.9959758 | 0.005311243 | 0.9959763 | 0.007707821
[23 empty] | 798060 | 0.9960063 | 0.9670213 | 0.003545829 | 0.9959778 | 0.005311255 | 0.9959784 | 0.007707803
[23 empty] | 798360 | 0.9970853 | 0.9670213 | 0.003545829 | 0.9959799 | 0.005311266 | 0.9959805 | 0.007707785
[23 empty] | 798660 | 0.9938482 | 0.9670213 | 0.003545829 | 0.995982 | 0.005311277 | 0.9959826 | 0.007707767
[23 empty] | 798960 | 0.9949272 | 0.9670213 | 0.003545829 | 0.9959841 | 0.005311288 | 0.9959847 | 0.007707749
[23 empty] | 799260 | 0.9960063 | 0.9670213 | 0.003545829 | 0.9959862 | 0.005311299 | 0.9959868 | 0.007707732
[23 empty] | 799560 | 0.9960063 | 0.9670213 | 0.003545829 | 0.9959883 | 0.005311311 | 0.9959888 | 0.007707714
[23 empty] | 799860 | 0.9949272 | 0.9670213 | 0.003545829 | 0.9959904 | 0.005311322 | 0.9959909 | 0.007707697
[23 empty] | 800160 | 0.9960063 | 0.9670213 | 0.003545829 | 0.9959924 | 0.005311333 | 0.995993 | 0.00770768
[23 empty] | 800460 | 0.9970853 | 0.9670213 | 0.003545829 | 0.9959945 | 0.005311345 | 0.9959951 | 0.007707662
[23 empty] | 800760 | 0.9960063 | 0.9670213 | 0.003545829 | 0.9959966 | 0.005311356 | 0.9959971 | 0.007707645
[23 empty] | 801060 | 0.9949272 | 0.9670213 | 0.003545829 | 0.9959986 | 0.005311367 | 0.9959992 | 0.007707628
[23 empty] | 801360 | 0.9949272 | 0.9670213 | 0.003545829 | 0.9960007 | 0.005311379 | 0.9960013 | 0.007707611
[23 empty] | 801660 | 0.9960063 | 0.9670213 | 0.003545829 | 0.9960027 | 0.00531139 | 0.9960033 | 0.007707594
[23 empty] | 801960 | 0.9949272 | 0.9670213 | 0.003545829 | 0.9960048 | 0.005311401 | 0.9960054 | 0.007707578
[23 empty] | 802260 | 0.9927692 | 0.9670213 | 0.003545829 | 0.9960068 | 0.005311413 | 0.9960074 | 0.007707561
[23 empty] | 802560 | 0.9970853 | 0.9670213 | 0.003545829 | 0.9960089 | 0.005311424 | 0.9960095 | 0.007707544
[23 empty] | 802860 | 0.9960063 | 0.9670213 | 0.003545829 | 0.9960109 | 0.005311435 | 0.9960115 | 0.007707528
[23 empty] | 803160 | 0.9970853 | 0.9670213 | 0.003545829 | 0.996013 | 0.005311447 | 0.9960135 | 0.007707511
[23 empty] | 803460 | 0.9981643 | 0.9670213 | 0.003545829 | 0.996015 | 0.005311458 | 0.9960156 | 0.007707495
[23 empty] | 803760 | 0.9960063 | 0.9670213 | 0.003545829 | 0.996017 | 0.00531147 | 0.9960176 | 0.007707479
[23 empty] | 804060 | 0.9970853 | 0.9670213 | 0.003545829 | 0.9960191 | 0.005311481 | 0.9960196 | 0.007707463
[23 empty] | 804360 | 0.9970853 | 0.9670213 | 0.003545829 | 0.9960211 | 0.005311493 | 0.9960217 | 0.007707447
[23 empty] | 804660 | 0.9970853 | 0.9670213 | 0.003545829 | 0.9960231 | 0.005311504 | 0.9960237 | 0.007707431
[23 empty] | 804960 | 0.9949272 | 0.9670213 | 0.003545829 | 0.9960251 | 0.005311516 | 0.9960257 | 0.007707415
[23 empty] | 805260 | 0.9970853 | 0.9670213 | 0.003545829 | 0.9960272 | 0.005311527 | 0.9960277 | 0.007707399
[23 empty] | 805560 | 0.9949272 | 0.9670213 | 0.003545829 | 0.9960292 | 0.005311539 | 0.9960297 | 0.007707383
[23 empty] | 805860 | 0.9949272 | 0.9670213 | 0.003545829 | 0.9960312 | 0.00531155 | 0.9960318 | 0.007707368
[23 empty] | 806160 | 0.9938482 | 0.9670213 | 0.003545829 | 0.9960332 | 0.005311562 | 0.9960338 | 0.007707352
[23 empty] | 806460 | 0.9970853 | 0.9670213 | 0.003545829 | 0.9960352 | 0.005311573 | 0.9960358 | 0.007707337
[23 empty] | 806760 | 0.9970853 | 0.9670213 | 0.003545829 | 0.9960372 | 0.005311585 | 0.9960378 | 0.007707321
[23 empty] | 807060 | 0.9981643 | 0.9670213 | 0.003545829 | 0.9960392 | 0.005311596 | 0.9960398 | 0.007707306
[23 empty] | 807360 | 0.9960063 | 0.9670213 | 0.003545829 | 0.9960412 | 0.005311608 | 0.9960418 | 0.007707291
[23 empty] | 807660 | 0.9949272 | 0.9670213 | 0.003545829 | 0.9960432 | 0.00531162 | 0.9960437 | 0.007707276
[23 empty] | 807960 | 0.9949272 | 0.9670213 | 0.003545829 | 0.9960452 | 0.005311631 | 0.9960457 | 0.007707261
[23 empty] | 808260 | 0.9960063 | 0.9670213 | 0.003545829 | 0.9960471 | 0.005311643 | 0.9960477 | 0.007707246
[23 empty] | 808560 | 0.9938482 | 0.9670213 | 0.003545829 | 0.9960491 | 0.005311655 | 0.9960497 | 0.007707231
[23 empty] | 808860 | 0.9970853 | 0.9670213 | 0.003545829 | 0.9960511 | 0.005311666 | 0.9960517 | 0.007707216
[23 empty] | 809160 | 0.9938482 | 0.9670213 | 0.003545829 | 0.9960531 | 0.005311678 | 0.9960537 | 0.007707201
[23 empty] | 809460 | 0.9970853 | 0.9670213 | 0.003545829 | 0.996055 | 0.00531169 | 0.9960556 | 0.007707187
[23 empty] | 809760 | 0.9970853 | 0.9670213 | 0.003545829 | 0.996057 | 0.005311701 | 0.9960576 | 0.007707172
[23 empty] | 810060 | 0.9981643 | 0.9670213 | 0.003545829 | 0.996059 | 0.005311713 | 0.9960596 | 0.007707158
[23 empty] | 810360 | 0.9960063 | 0.9670213 | 0.003545829 | 0.9960609 | 0.005311725 | 0.9960615 | 0.007707143
[23 empty] | 810660 | 0.9981643 | 0.9670213 | 0.003545829 | 0.9960629 | 0.005311736 | 0.9960635 | 0.007707129
[23 empty] | 810960 | 0.9970853 | 0.9670213 | 0.003545829 | 0.9960648 | 0.005311748 | 0.9960654 | 0.007707115
[23 empty] | 811260 | 0.9938482 | 0.9670213 | 0.003545829 | 0.9960668 | 0.00531176 | 0.9960674 | 0.007707101
[23 empty] | 811560 | 0.9970853 | 0.9670213 | 0.003545829 | 0.9960687 | 0.005311772 | 0.9960693 | 0.007707087
[23 empty] | 811860 | 0.9960063 | 0.9670213 | 0.003545829 | 0.9960707 | 0.005311783 | 0.9960713 | 0.007707073
[23 empty] | 812160 | 0.9960063 | 0.9670213 | 0.003545829 | 0.9960726 | 0.005311795 | 0.9960732 | 0.007707059
[23 empty] | 812460 | 0.9960063 | 0.9670213 | 0.003545829 | 0.9960746 | 0.005311807 | 0.9960752 | 0.007707045
[23 empty] | 812760 | 0.9938482 | 0.9670213 | 0.003545829 | 0.9960765 | 0.005311819 | 0.9960771 | 0.007707031
[23 empty] | 813060 | 0.9970853 | 0.9670213 | 0.003545829 | 0.9960784 | 0.005311831 | 0.996079 | 0.007707017
[23 empty] | 813360 | 0.9970853 | 0.9670213 | 0.003545829 | 0.9960804 | 0.005311842 | 0.996081 | 0.007707004
[23 empty] | 813660 | 0.9981643 | 0.9670213 | 0.003545829 | 0.9960823 | 0.005311854 | 0.9960829 | 0.00770699
[23 empty] | 813960 | 0.9960063 | 0.9670213 | 0.003545829 | 0.9960842 | 0.005311866 | 0.9960848 | 0.007706977
[23 empty] | 814260 | 0.9960063 | 0.9670213 | 0.003545829 | 0.9960861 | 0.005311878 | 0.9960867 | 0.007706964
[23 empty] | 814560 | 0.9981643 | 0.9670213 | 0.003545829 | 0.9960881 | 0.00531189 | 0.9960887 | 0.00770695
[23 empty] | 814860 | 0.9960063 | 0.9670213 | 0.003545829 | 0.99609 | 0.005311902 | 0.9960906 | 0.007706937
[23 empty] | 815160 | 0.9970853 | 0.9670213 | 0.003545829 | 0.9960919 | 0.005311914 | 0.9960925 | 0.007706924
[23 empty] | 815460 | 0.9960063 | 0.9670213 | 0.003545829 | 0.9960938 | 0.005311926 | 0.9960944 | 0.007706911
[23 empty] | 815760 | 0.9970853 | 0.9670213 | 0.003545829 | 0.9960957 | 0.005311937 | 0.9960963 | 0.007706898
[23 empty] | 816060 | 0.9981643 | 0.9670213 | 0.003545829 | 0.9960976 | 0.005311949 | 0.9960982 | 0.007706885
[23 empty] | 816360 | 0.9960063 | 0.9670213 | 0.003545829 | 0.9960995 | 0.005311961 | 0.9961001 | 0.007706873
[23 empty] | 816660 | 0.9949272 | 0.9670213 | 0.003545829 | 0.9961014 | 0.005311973 | 0.996102 | 0.00770686
[23 empty] | 816960 | 0.9970853 | 0.9670213 | 0.003545829 | 0.9961033 | 0.005311985 | 0.9961039 | 0.007706847
[23 empty] | 817260 | 0.9981643 | 0.9670213 | 0.003545829 | 0.9961052 | 0.005311997 | 0.9961058 | 0.007706835
[23 empty] | 817560 | 0.9960063 | 0.9670213 | 0.003545829 | 0.9961071 | 0.005312009 | 0.9961077 | 0.007706822
[23 empty] | 817860 | 0.9970853 | 0.9670213 | 0.003545829 | 0.996109 | 0.005312021 | 0.9961096 | 0.00770681
[23 empty] | 818160 | 0.9981643 | 0.9670213 | 0.003545829 | 0.9961108 | 0.005312033 | 0.9961114 | 0.007706797
[23 empty] | 818460 | 0.9981643 | 0.9670213 | 0.003545829 | 0.9961127 | 0.005312045 | 0.9961133 | 0.007706785
[23 empty] | 818760 | 0.9981643 | 0.9670213 | 0.003545829 | 0.9961146 | 0.005312057 | 0.9961152 | 0.007706773
[23 empty] | 819060 | 0.9970853 | 0.9670213 | 0.003545829 | 0.9961165 | 0.005312069 | 0.9961171 | 0.007706761
[23 empty] | 819360 | 0.9981643 | 0.9670213 | 0.003545829 | 0.9961183 | 0.005312081 | 0.9961189 | 0.007706749
[23 empty] | 819660 | 0.9981643 | 0.9670213 | 0.003545829 | 0.9961202 | 0.005312093 | 0.9961208 | 0.007706737
[23 empty] | 819960 | 0.9960063 | 0.9670213 | 0.003545829 | 0.9961221 | 0.005312105 | 0.9961227 | 0.007706725
[23 empty] | 820260 | 0.9960063 | 0.9670213 | 0.003545829 | 0.9961239 | 0.005312117 | 0.9961245 | 0.007706713
[23 empty] | 820560 | 0.9949272 | 0.9670213 | 0.003545829 | 0.9961258 | 0.005312129 | 0.9961264 | 0.007706701
[23 empty] | 820860 | 0.9981643 | 0.9670213 | 0.003545829 | 0.9961276 | 0.005312141 | 0.9961282 | 0.00770669
[23 empty] | 821160 | 0.9970853 | 0.9670213 | 0.003545829 | 0.9961295 | 0.005312154 | 0.9961301 | 0.007706678
[23 empty] | 821460 | 0.9981643 | 0.9670213 | 0.003545829 | 0.9961313 | 0.005312166 | 0.9961319 | 0.007706667
[23 empty] | 821760 | 0.9992433 | 0.9670213 | 0.003545829 | 0.9961332 | 0.005312178 | 0.9961338 | 0.007706655
[23 empty] | 822060 | 0.9960063 | 0.9670213 | 0.003545829 | 0.996135 | 0.00531219 | 0.9961356 | 0.007706644
[23 empty] | 822360 | 0.9992433 | 0.9670213 | 0.003545829 | 0.9961369 | 0.005312202 | 0.9961375 | 0.007706633
[23 empty] | 822660 | 0.9970853 | 0.9670213 | 0.003545829 | 0.9961387 | 0.005312214 | 0.9961393 | 0.007706621
[23 empty] | 822960 | 0.9960063 | 0.9670213 | 0.003545829 | 0.9961405 | 0.005312226 | 0.9961411 | 0.00770661
[23 empty] | 823260 | 0.9981643 | 0.9670213 | 0.003545829 | 0.9961423 | 0.005312238 | 0.996143 | 0.007706599
[23 empty] | 823560 | 0.9970853 | 0.9670213 | 0.003545829 | 0.9961442 | 0.00531225 | 0.9961448 | 0.007706588
[23 empty] | 823860 | 0.9981643 | 0.9670213 | 0.003545829 | 0.996146 | 0.005312263 | 0.9961466 | 0.007706577
[23 empty] | 824160 | 0.9981643 | 0.9670213 | 0.003545829 | 0.9961478 | 0.005312275 | 0.9961484 | 0.007706566
[23 empty] | 824460 | 0.9970853 | 0.9670213 | 0.003545829 | 0.9961496 | 0.005312287 | 0.9961502 | 0.007706555
[23 empty] | 824760 | 0.9960063 | 0.9670213 | 0.003545829 | 0.9961515 | 0.005312299 | 0.9961521 | 0.007706545
[23 empty] | 825060 | 0.9970853 | 0.9670213 | 0.003545829 | 0.9961533 | 0.005312311 | 0.9961539 | 0.007706534
[23 empty] | 825360 | 0.9981643 | 0.9670213 | 0.003545829 | 0.9961551 | 0.005312324 | 0.9961557 | 0.007706524
[23 empty] | 825660 | 0.9981643 | 0.9670213 | 0.003545829 | 0.9961569 | 0.005312336 | 0.9961575 | 0.007706513
[23 empty] | 825960 | 0.9992433 | 0.9670213 | 0.003545829 | 0.9961587 | 0.005312348 | 0.9961593 | 0.007706503
[23 empty] | 826260 | 0.9960063 | 0.9670213 | 0.003545829 | 0.9961605 | 0.00531236 | 0.9961611 | 0.007706492
[23 empty] | 826560 | 0.9970853 | 0.9670213 | 0.003545829 | 0.9961623 | 0.005312372 | 0.9961629 | 0.007706482
[23 empty] | 826860 | 0.9981643 | 0.9670213 | 0.003545829 | 0.9961641 | 0.005312385 | 0.9961647 | 0.007706472
[23 empty] | 827160 | 0.9970853 | 0.9670213 | 0.003545829 | 0.9961659 | 0.005312397 | 0.9961665 | 0.007706462
[23 empty] | 827460 | 0.9981643 | 0.9670213 | 0.003545829 | 0.9961677 | 0.005312409 | 0.9961683 | 0.007706451
[23 empty] | 827760 | 0.9992433 | 0.9670213 | 0.003545829 | 0.9961694 | 0.005312421 | 0.9961701 | 0.007706441
[23 empty] | 828060 | 0.9981643 | 0.9670213 | 0.003545829 | 0.9961712 | 0.005312434 | 0.9961718 | 0.007706431
[23 empty] | 828360 | 0.9970853 | 0.9670213 | 0.003545829 | 0.996173 | 0.005312446 | 0.9961736 | 0.007706422
[23 empty] | 828660 | 0.9960063 | 0.9670213 | 0.003545829 | 0.9961748 | 0.005312458 | 0.9961754 | 0.007706412
[23 empty] | 828960 | 0.9970853 | 0.9670213 | 0.003545829 | 0.9961766 | 0.00531247 | 0.9961772 | 0.007706402
[23 empty] | 829260 | 0.9970853 | 0.9670213 | 0.003545829 | 0.9961783 | 0.005312483 | 0.9961789 | 0.007706392
[23 empty] | 829560 | 0.9981643 | 0.9670213 | 0.003545829 | 0.9961801 | 0.005312495 | 0.9961807 | 0.007706383
[23 empty] | 829860 | 0.9992433 | 0.9670213 | 0.003545829 | 0.9961819 | 0.005312507 | 0.9961825 | 0.007706373
[23 empty] | 830160 | 0.9992433 | 0.9670213 | 0.003545829 | 0.9961836 | 0.00531252 | 0.9961842 | 0.007706364
[23 empty] | 830460 | 0.9992433 | 0.9670213 | 0.003545829 | 0.9961854 | 0.005312532 | 0.996186 | 0.007706354
[23 empty] | 830760 | 0.9981643 | 0.9670213 | 0.003545829 | 0.9961871 | 0.005312544 | 0.9961878 | 0.007706345
[23 empty] | 831060 | 0.9960063 | 0.9670213 | 0.003545829 | 0.9961889 | 0.005312557 | 0.9961895 | 0.007706336
[23 empty] | 831360 | 0.9949272 | 0.9670213 | 0.003545829 | 0.9961906 | 0.005312569 | 0.9961913 | 0.007706326
[23 empty] | 831660 | 0.9981643 | 0.9670213 | 0.003545829 | 0.9961924 | 0.005312581 | 0.996193 | 0.007706317
[23 empty] | 831960 | 0.9981643 | 0.9670213 | 0.003545829 | 0.9961941 | 0.005312594 | 0.9961948 | 0.007706308
[23 empty] | 832260 | 0.9970853 | 0.9670213 | 0.003545829 | 0.9961959 | 0.005312606 | 0.9961965 | 0.007706299
[23 empty] | 832560 | 0.9981643 | 0.9670213 | 0.003545829 | 0.9961976 | 0.005312618 | 0.9961982 | 0.00770629
[23 empty] | 832860 | 0.9970853 | 0.9670213 | 0.003545829 | 0.9961994 | 0.005312631 | 0.9962 | 0.007706281
[23 empty] | 833160 | 0.9981643 | 0.9670213 | 0.003545829 | 0.9962011 | 0.005312643 | 0.9962017 | 0.007706272
[23 empty] | 833460 | 0.9981643 | 0.9670213 | 0.003545829 | 0.9962028 | 0.005312656 | 0.9962035 | 0.007706264
[23 empty] | 833760 | 0.9970853 | 0.9670213 | 0.003545829 | 0.9962046 | 0.005312668 | 0.9962052 | 0.007706255
[23 empty] | 834060 | 0.9981643 | 0.9670213 | 0.003545829 | 0.9962063 | 0.00531268 | 0.9962069 | 0.007706246
[23 empty] | 834360 | 0.9992433 | 0.9670213 | 0.003545829 | 0.996208 | 0.005312693 | 0.9962086 | 0.007706238
[23 empty] | 834660 | 0.9981643 | 0.9670213 | 0.003545829 | 0.9962097 | 0.005312705 | 0.9962104 | 0.007706229
[23 empty] | 834960 | 0.9981643 | 0.9670213 | 0.003545829 | 0.9962114 | 0.005312718 | 0.9962121 | 0.007706221
[23 empty] | 835260 | 0.9981643 | 0.9670213 | 0.003545829 | 0.9962132 | 0.00531273 | 0.9962138 | 0.007706212
[23 empty] | 835560 | 1.000322 | 0.9670213 | 0.003545829 | 0.9962149 | 0.005312742 | 0.9962155 | 0.007706204
[23 empty] | 835860 | 0.9992433 | 0.9670213 | 0.003545829 | 0.9962166 | 0.005312755 | 0.9962172 | 0.007706196
[23 empty] | 836160 | 0.9981643 | 0.9670213 | 0.003545829 | 0.9962183 | 0.005312767 | 0.9962189 | 0.007706188
[23 empty] | 836460 | 0.9970853 | 0.9670213 | 0.003545829 | 0.99622 | 0.00531278 | 0.9962206 | 0.007706179
[23 empty] | 836760 | 0.9981643 | 0.9670213 | 0.003545829 | 0.9962217 | 0.005312792 | 0.9962223 | 0.007706171
[23 empty] | 837060 | 0.9970853 | 0.9670213 | 0.003545829 | 0.9962234 | 0.005312805 | 0.996224 | 0.007706163
[23 empty] | 837360 | 0.9981643 | 0.9670213 | 0.003545829 | 0.9962251 | 0.005312817 | 0.9962257 | 0.007706155
[23 empty] | 837660 | 1.000322 | 0.9670213 | 0.003545829 | 0.9962268 | 0.00531283 | 0.9962274 | 0.007706148
[23 empty] | 837960 | 0.9992433 | 0.9670213 | 0.003545829 | 0.9962285 | 0.005312842 | 0.9962291 | 0.00770614
[23 empty] | 838260 | 0.9981643 | 0.9670213 | 0.003545829 | 0.9962302 | 0.005312854 | 0.9962308 | 0.007706132
[23 empty] | 838560 | 0.9992433 | 0.9670213 | 0.003545829 | 0.9962318 | 0.005312867 | 0.9962325 | 0.007706124
[23 empty] | 838860 | 0.9981643 | 0.9670213 | 0.003545829 | 0.9962335 | 0.005312879 | 0.9962342 | 0.007706117
[23 empty] | 839160 | 0.9981643 | 0.9670213 | 0.003545829 | 0.9962352 | 0.005312892 | 0.9962358 | 0.007706109
[23 empty] | 839460 | 0.9970853 | 0.9670213 | 0.003545829 | 0.9962369 | 0.005312904 | 0.9962375 | 0.007706102
[23 empty] | 839760 | 0.9970853 | 0.9670213 | 0.003545829 | 0.9962386 | 0.005312917 | 0.9962392 | 0.007706094
[23 empty] | 840060 | 0.9981643 | 0.9670213 | 0.003545829 | 0.9962402 | 0.005312929 | 0.9962409 | 0.007706087
[23 empty] | 840360 | 0.9981643 | 0.9670213 | 0.003545829 | 0.9962419 | 0.005312942 | 0.9962425 | 0.007706079
[23 empty] | 840660 | 0.9970853 | 0.9670213 | 0.003545829 | 0.9962436 | 0.005312954 | 0.9962442 | 0.007706072
[23 empty] | 840960 | 0.9992433 | 0.9670213 | 0.003545829 | 0.9962452 | 0.005312967 | 0.9962459 | 0.007706065
[23 empty] | 841260 | 0.9970853 | 0.9670213 | 0.003545829 | 0.9962469 | 0.005312979 | 0.9962475 | 0.007706058
[23 empty] | 841560 | 0.9992433 | 0.9670213 | 0.003545829 | 0.9962485 | 0.005312992 | 0.9962492 | 0.007706051
[23 empty] | 841860 | 0.9981643 | 0.9670213 | 0.003545829 | 0.9962502 | 0.005313004 | 0.9962508 | 0.007706044
[23 empty] | 842160 | 0.9981643 | 0.9670213 | 0.003545829 | 0.9962518 | 0.005313017 | 0.9962525 | 0.007706037
[23 empty] | 842460 | 0.9981643 | 0.9670213 | 0.003545829 | 0.9962535 | 0.00531303 | 0.9962541 | 0.00770603
[23 empty] | 842760 | 0.9981643 | 0.9670213 | 0.003545829 | 0.9962551 | 0.005313042 | 0.9962558 | 0.007706023
[23 empty] | 843060 | 0.9981643 | 0.9670213 | 0.003545829 | 0.9962568 | 0.005313055 | 0.9962574 | 0.007706016
[23 empty] | 843360 | 0.9981643 | 0.9670213 | 0.003545829 | 0.9962584 | 0.005313067 | 0.9962591 | 0.007706009
[23 empty] | 843660 | 0.9992433 | 0.9670213 | 0.003545829 | 0.9962601 | 0.00531308 | 0.9962607 | 0.007706003
[23 empty] | 843960 | 0.9981643 | 0.9670213 | 0.003545829 | 0.9962617 | 0.005313092 | 0.9962624 | 0.007705996
[23 empty] | 844260 | 0.9981643 | 0.9670213 | 0.003545829 | 0.9962633 | 0.005313105 | 0.996264 | 0.007705989
[23 empty] | 844560 | 0.9992433 | 0.9670213 | 0.003545829 | 0.996265 | 0.005313117 | 0.9962656 | 0.007705983
[23 empty] | 844860 | 0.9960063 | 0.9670213 | 0.003545829 | 0.9962666 | 0.00531313 | 0.9962672 | 0.007705976
[23 empty] | 845160 | 0.9992433 | 0.9670213 | 0.003545829 | 0.9962682 | 0.005313143 | 0.9962689 | 0.00770597
[23 empty] | 845460 | 0.9981643 | 0.9670213 | 0.003545829 | 0.9962699 | 0.005313155 | 0.9962705 | 0.007705964
[23 empty] | 845760 | 0.9992433 | 0.9670213 | 0.003545829 | 0.9962715 | 0.005313168 | 0.9962721 | 0.007705957
[23 empty] | 846060 | 0.9992433 | 0.9670213 | 0.003545829 | 0.9962731 | 0.00531318 | 0.9962737 | 0.007705951
[23 empty] | 846360 | 0.9992433 | 0.9670213 | 0.003545829 | 0.9962747 | 0.005313193 | 0.9962754 | 0.007705945
[23 empty] | 846660 | 0.9981643 | 0.9670213 | 0.003545829 | 0.9962763 | 0.005313205 | 0.996277 | 0.007705939
[23 empty] | 846960 | 0.9981643 | 0.9670213 | 0.003545829 | 0.9962779 | 0.005313218 | 0.9962786 | 0.007705933
[23 empty] | 847260 | 0.9981643 | 0.9670213 | 0.003545829 | 0.9962795 | 0.005313231 | 0.9962802 | 0.007705927
[23 empty] | 847560 | 0.9981643 | 0.9670213 | 0.003545829 | 0.9962811 | 0.005313243 | 0.9962818 | 0.007705921
[23 empty] | 847860 | 0.9981643 | 0.9670213 | 0.003545829 | 0.9962827 | 0.005313256 | 0.9962834 | 0.007705915
[23 empty] | 848160 | 0.9970853 | 0.9670213 | 0.003545829 | 0.9962843 | 0.005313269 | 0.996285 | 0.007705909
[23 empty] | 848460 | 0.9981643 | 0.9670213 | 0.003545829 | 0.9962859 | 0.005313281 | 0.9962866 | 0.007705903
[23 empty] | 848760 | 0.9970853 | 0.9670213 | 0.003545829 | 0.9962875 | 0.005313294 | 0.9962882 | 0.007705898
[23 empty] | 849060 | 0.9981643 | 0.9670213 | 0.003545829 | 0.9962891 | 0.005313306 | 0.9962898 | 0.007705892
[23 empty] | 849360 | 0.9981643 | 0.9670213 | 0.003545829 | 0.9962907 | 0.005313319 | 0.9962914 | 0.007705886
[23 empty] | 849660 | 0.9981643 | 0.9670213 | 0.003545829 | 0.9962923 | 0.005313332 | 0.996293 | 0.007705881
[23 empty] | 849960 | 0.9981643 | 0.9670213 | 0.003545829 | 0.9962939 | 0.005313344 | 0.9962945 | 0.007705875
[23 empty] | 850260 | 0.9981643 | 0.9670213 | 0.003545829 | 0.9962955 | 0.005313357 | 0.9962961 | 0.00770587
[23 empty] | 850560 | 0.9992433 | 0.9670213 | 0.003545829 | 0.996297 | 0.005313369 | 0.9962977 | 0.007705864
[23 empty] | 850860 | 0.9981643 | 0.9670213 | 0.003545829 | 0.9962986 | 0.005313382 | 0.9962993 | 0.007705859
[23 empty] | 851160 | 0.9981643 | 0.9670213 | 0.003545829 | 0.9963002 | 0.005313395 | 0.9963009 | 0.007705854
[23 empty] | 851460 | 0.9970853 | 0.9670213 | 0.003545829 | 0.9963018 | 0.005313407 | 0.9963024 | 0.007705848
[23 empty] | 851760 | 0.9992433 | 0.9670213 | 0.003545829 | 0.9963033 | 0.00531342 | 0.996304 | 0.007705843
[23 empty] | 852060 | 0.9970853 | 0.9670213 | 0.003545829 | 0.9963049 | 0.005313433 | 0.9963056 | 0.007705838
[23 empty] | 852360 | 0.9970853 | 0.9670213 | 0.003545829 | 0.9963065 | 0.005313445 | 0.9963071 | 0.007705833
[23 empty] | 852660 | 0.9970853 | 0.9670213 | 0.003545829 | 0.996308 | 0.005313458 | 0.9963087 | 0.007705828
[23 empty] | 852960 | 0.9960063 | 0.9670213 | 0.003545829 | 0.9963096 | 0.005313471 | 0.9963102 | 0.007705823
[23 empty] | 853260 | 0.9992433 | 0.9670213 | 0.003545829 | 0.9963111 | 0.005313483 | 0.9963118 | 0.007705818
[23 empty] | 853560 | 0.9992433 | 0.9670213 | 0.003545829 | 0.9963127 | 0.005313496 | 0.9963134 | 0.007705813
[23 empty] | 853860 | 0.9981643 | 0.9670213 | 0.003545829 | 0.9963142 | 0.005313509 | 0.9963149 | 0.007705808
[23 empty] | 854160 | 0.9970853 | 0.9670213 | 0.003545829 | 0.9963158 | 0.005313521 | 0.9963165 | 0.007705804
[23 empty] | 854460 | 0.9981643 | 0.9670213 | 0.003545829 | 0.9963173 | 0.005313534 | 0.996318 | 0.007705799
[23 empty] | 854760 | 0.9970853 | 0.9670213 | 0.003545829 | 0.9963189 | 0.005313547 | 0.9963195 | 0.007705794
[23 empty] | 855060 | 0.9970853 | 0.9670213 | 0.003545829 | 0.9963204 | 0.005313559 | 0.9963211 | 0.00770579
[23 empty] | 855360 | 0.9960063 | 0.9670213 | 0.003545829 | 0.996322 | 0.005313572 | 0.9963226 | 0.007705785
[23 empty] | 855660 | 0.9981643 | 0.9670213 | 0.003545829 | 0.9963235 | 0.005313585 | 0.9963242 | 0.00770578
[23 empty] | 855960 | 0.9981643 | 0.9670213 | 0.003545829 | 0.996325 | 0.005313597 | 0.9963257 | 0.007705776
[23 empty] | 856260 | 0.9981643 | 0.9670213 | 0.003545829 | 0.9963266 | 0.00531361 | 0.9963272 | 0.007705772
[23 empty] | 856560 | 0.9981643 | 0.9670213 | 0.003545829 | 0.9963281 | 0.005313623 | 0.9963288 | 0.007705767
[23 empty] | 856860 | 1.000322 | 0.9670213 | 0.003545829 | 0.9963296 | 0.005313635 | 0.9963303 | 0.007705763
[23 empty] | 857160 | 0.9970853 | 0.9670213 | 0.003545829 | 0.9963311 | 0.005313648 | 0.9963318 | 0.007705759
[23 empty] | 857460 | 0.9981643 | 0.9670213 | 0.003545829 | 0.9963327 | 0.005313661 | 0.9963333 | 0.007705754
[23 empty] | 857760 | 0.9992433 | 0.9670213 | 0.003545829 | 0.9963342 | 0.005313673 | 0.9963349 | 0.00770575
[23 empty] | 858060 | 0.9981643 | 0.9670213 | 0.003545829 | 0.9963357 | 0.005313686 | 0.9963364 | 0.007705746
[23 empty] | 858360 | 0.9981643 | 0.9670213 | 0.003545829 | 0.9963372 | 0.005313699 | 0.9963379 | 0.007705742
[23 empty] | 858660 | 0.9992433 | 0.9670213 | 0.003545829 | 0.9963387 | 0.005313711 | 0.9963394 | 0.007705738
[23 empty] | 858960 | 0.9981643 | 0.9670213 | 0.003545829 | 0.9963402 | 0.005313724 | 0.9963409 | 0.007705734
[23 empty] | 859260 | 0.9981643 | 0.9670213 | 0.003545829 | 0.9963417 | 0.005313737 | 0.9963424 | 0.00770573
[23 empty] | 859560 | 0.9992433 | 0.9670213 | 0.003545829 | 0.9963432 | 0.005313749 | 0.9963439 | 0.007705726
[23 empty] | 859860 | 1.000322 | 0.9670213 | 0.003545829 | 0.9963448 | 0.005313762 | 0.9963454 | 0.007705722
[23 empty] | 860160 | 0.9992433 | 0.9670213 | 0.003545829 | 0.9963463 | 0.005313775 | 0.9963469 | 0.007705719
[23 empty] | 860460 | 0.9970853 | 0.9670213 | 0.003545829 | 0.9963477 | 0.005313788 | 0.9963484 | 0.007705715
[23 empty] | 860760 | 0.9981643 | 0.9670213 | 0.003545829 | 0.9963492 | 0.0053138 | 0.9963499 | 0.007705711
[23 empty] | 861060 | 0.9981643 | 0.9670213 | 0.003545829 | 0.9963507 | 0.005313813 | 0.9963514 | 0.007705708
[23 empty] | 861360 | 0.9970853 | 0.9670213 | 0.003545829 | 0.9963522 | 0.005313826 | 0.9963529 | 0.007705704
[23 empty] | 861660 | 0.9949272 | 0.9670213 | 0.003545829 | 0.9963537 | 0.005313838 | 0.9963544 | 0.0077057
[23 empty] | 861960 | 0.9981643 | 0.9670213 | 0.003545829 | 0.9963552 | 0.005313851 | 0.9963559 | 0.007705697
[23 empty] | 862260 | 0.9992433 | 0.9670213 | 0.003545829 | 0.9963567 | 0.005313864 | 0.9963574 | 0.007705693
[23 empty] | 862560 | 0.9970853 | 0.9670213 | 0.003545829 | 0.9963582 | 0.005313876 | 0.9963588 | 0.00770569
[23 empty] | 862860 | 0.9981643 | 0.9670213 | 0.003545829 | 0.9963596 | 0.005313889 | 0.9963603 | 0.007705687
[23 empty] | 863160 | 0.9981643 | 0.9670213 | 0.003545829 | 0.9963611 | 0.005313902 | 0.9963618 | 0.007705683
[23 empty] | 863460 | 0.9992433 | 0.9670213 | 0.003545829 | 0.9963626 | 0.005313915 | 0.9963633 | 0.00770568
[23 empty] | 863760 | 0.9981643 | 0.9670213 | 0.003545829 | 0.9963641 | 0.005313927 | 0.9963647 | 0.007705677
[23 empty] | 864060 | 0.9981643 | 0.9670213 | 0.003545829 | 0.9963655 | 0.00531394 | 0.9963662 | 0.007705674
[23 empty] | 864360 | 0.9981643 | 0.9670213 | 0.003545829 | 0.996367 | 0.005313953 | 0.9963677 | 0.007705671
[23 empty] | 864660 | 0.9970853 | 0.9670213 | 0.003545829 | 0.9963685 | 0.005313965 | 0.9963691 | 0.007705668
[23 empty] | 864960 | 0.9981643 | 0.9670213 | 0.003545829 | 0.9963699 | 0.005313978 | 0.9963706 | 0.007705665
[23 empty] | 865260 | 0.9981643 | 0.9670213 | 0.003545829 | 0.9963714 | 0.005313991 | 0.996372 | 0.007705662
[23 empty] | 865560 | 0.9981643 | 0.9670213 | 0.003545829 | 0.9963728 | 0.005314003 | 0.9963735 | 0.007705659
[23 empty] | 865860 | 0.9981643 | 0.9670213 | 0.003545829 | 0.9963743 | 0.005314016 | 0.996375 | 0.007705656
[23 empty] | 866160 | 0.9970853 | 0.9670213 | 0.003545829 | 0.9963757 | 0.005314029 | 0.9963764 | 0.007705653
[23 empty] | 866460 | 0.9992433 | 0.9670213 | 0.003545829 | 0.9963772 | 0.005314042 | 0.9963779 | 0.00770565
[23 empty] | 866760 | 0.9970853 | 0.9670213 | 0.003545829 | 0.9963786 | 0.005314054 | 0.9963793 | 0.007705647
[23 empty] | 867060 | 0.9970853 | 0.9670213 | 0.003545829 | 0.9963801 | 0.005314067 | 0.9963808 | 0.007705645
[23 empty] | 867360 | 0.9949272 | 0.9670213 | 0.003545829 | 0.9963815 | 0.00531408 | 0.9963822 | 0.007705642
[23 empty] | 867660 | 0.9981643 | 0.9670213 | 0.003545829 | 0.996383 | 0.005314092 | 0.9963836 | 0.007705639
[23 empty] | 867960 | 0.9970853 | 0.9670213 | 0.003545829 | 0.9963844 | 0.005314105 | 0.9963851 | 0.007705637
[23 empty] | 868260 | 0.9960063 | 0.9670213 | 0.003545829 | 0.9963858 | 0.005314118 | 0.9963865 | 0.007705634
[23 empty] | 868560 | 0.9981643 | 0.9670213 | 0.003545829 | 0.9963873 | 0.005314131 | 0.9963879 | 0.007705632
[23 empty] | 868860 | 0.9970853 | 0.9670213 | 0.003545829 | 0.9963887 | 0.005314143 | 0.9963894 | 0.007705629
[23 empty] | 869160 | 0.9970853 | 0.9670213 | 0.003545829 | 0.9963901 | 0.005314156 | 0.9963908 | 0.007705627
[23 empty] | 869460 | 0.9970853 | 0.9670213 | 0.003545829 | 0.9963915 | 0.005314169 | 0.9963922 | 0.007705624
[23 empty] | 869760 | 0.9981643 | 0.9670213 | 0.003545829 | 0.996393 | 0.005314181 | 0.9963937 | 0.007705622
[23 empty] | 870060 | 0.9960063 | 0.9670213 | 0.003545829 | 0.9963944 | 0.005314194 | 0.9963951 | 0.00770562
[23 empty] | 870360 | 0.9970853 | 0.9670213 | 0.003545829 | 0.9963958 | 0.005314207 | 0.9963965 | 0.007705618
[23 empty] | 870660 | 0.9970853 | 0.9670213 | 0.003545829 | 0.9963972 | 0.00531422 | 0.9963979 | 0.007705615
[23 empty] | 870960 | 0.9960063 | 0.9670213 | 0.003545829 | 0.9963986 | 0.005314232 | 0.9963993 | 0.007705613
[23 empty] | 871260 | 0.9970853 | 0.9670213 | 0.003545829 | 0.9964001 | 0.005314245 | 0.9964007 | 0.007705611
[23 empty] | 871560 | 0.9981643 | 0.9670213 | 0.003545829 | 0.9964015 | 0.005314258 | 0.9964022 | 0.007705609
[23 empty] | 871860 | 0.9992433 | 0.9670213 | 0.003545829 | 0.9964029 | 0.00531427 | 0.9964036 | 0.007705607
[23 empty] | 872160 | 0.9981643 | 0.9670213 | 0.003545829 | 0.9964043 | 0.005314283 | 0.996405 | 0.007705605
[23 empty] | 872460 | 0.9970853 | 0.9670213 | 0.003545829 | 0.9964057 | 0.005314296 | 0.9964064 | 0.007705603
[23 empty] | 872760 | 0.9981643 | 0.9670213 | 0.003545829 | 0.9964071 | 0.005314308 | 0.9964078 | 0.007705601
[23 empty] | 873060 | 0.9960063 | 0.9670213 | 0.003545829 | 0.9964085 | 0.005314321 | 0.9964092 | 0.007705599
[23 empty] | 873360 | 0.9970853 | 0.9670213 | 0.003545829 | 0.9964099 | 0.005314334 | 0.9964106 | 0.007705597
[23 empty] | 873660 | 0.9981643 | 0.9670213 | 0.003545829 | 0.9964113 | 0.005314347 | 0.996412 | 0.007705596
[23 empty] | 873960 | 0.9970853 | 0.9670213 | 0.003545829 | 0.9964127 | 0.005314359 | 0.9964134 | 0.007705594
[23 empty] | 874260 | 0.9970853 | 0.9670213 | 0.003545829 | 0.9964141 | 0.005314372 | 0.9964147 | 0.007705592
[23 empty] | 874560 | 0.9970853 | 0.9670213 | 0.003545829 | 0.9964154 | 0.005314385 | 0.9964161 | 0.007705591
[23 empty] | 874860 | 0.9949272 | 0.9670213 | 0.003545829 | 0.9964168 | 0.005314397 | 0.9964175 | 0.007705589
[23 empty] | 875160 | 0.9960063 | 0.9670213 | 0.003545829 | 0.9964182 | 0.00531441 | 0.9964189 | 0.007705587
[23 empty] | 875460 | 0.9970853 | 0.9670213 | 0.003545829 | 0.9964196 | 0.005314423 | 0.9964203 | 0.007705586
[23 empty] | 875760 | 0.9981643 | 0.9670213 | 0.003545829 | 0.996421 | 0.005314435 | 0.9964217 | 0.007705584
[23 empty] | 876060 | 0.9981643 | 0.9670213 | 0.003545829 | 0.9964223 | 0.005314448 | 0.996423 | 0.007705583
[23 empty] | 876360 | 0.9992433 | 0.9670213 | 0.003545829 | 0.9964237 | 0.005314461 | 0.9964244 | 0.007705582
[23 empty] | 876660 | 0.9981643 | 0.9670213 | 0.003545829 | 0.9964251 | 0.005314474 | 0.9964258 | 0.00770558
[23 empty] | 876960 | 0.9960063 | 0.9670213 | 0.003545829 | 0.9964265 | 0.005314486 | 0.9964272 | 0.007705579
[23 empty] | 877260 | 0.9949272 | 0.9670213 | 0.003545829 | 0.9964278 | 0.005314499 | 0.9964285 | 0.007705577
[23 empty] | 877560 | 0.9970853 | 0.9670213 | 0.003545829 | 0.9964292 | 0.005314512 | 0.9964299 | 0.007705576
[23 empty] | 877860 | 0.9981643 | 0.9670213 | 0.003545829 | 0.9964306 | 0.005314524 | 0.9964312 | 0.007705575
[23 empty] | 878160 | 0.9981643 | 0.9670213 | 0.003545829 | 0.9964319 | 0.005314537 | 0.9964326 | 0.007705574
[23 empty] | 878460 | 0.9970853 | 0.9670213 | 0.003545829 | 0.9964333 | 0.00531455 | 0.996434 | 0.007705573
[23 empty] | 878760 | 0.9981643 | 0.9670213 | 0.003545829 | 0.9964346 | 0.005314562 | 0.9964353 | 0.007705572
[23 empty] | 879060 | 0.9970853 | 0.9670213 | 0.003545829 | 0.996436 | 0.005314575 | 0.9964367 | 0.007705571
[23 empty] | 879360 | 0.9981643 | 0.9670213 | 0.003545829 | 0.9964373 | 0.005314588 | 0.996438 | 0.00770557
[23 empty] | 879660 | 0.9981643 | 0.9670213 | 0.003545829 | 0.9964387 | 0.0053146 | 0.9964394 | 0.007705569
[23 empty] | 879960 | 0.9970853 | 0.9670213 | 0.003545829 | 0.99644 | 0.005314613 | 0.9964407 | 0.007705568
[23 empty] | 880260 | 0.9981643 | 0.9670213 | 0.003545829 | 0.9964414 | 0.005314626 | 0.9964421 | 0.007705567
[23 empty] | 880560 | 0.9970853 | 0.9670213 | 0.003545829 | 0.9964427 | 0.005314638 | 0.9964434 | 0.007705566
[23 empty] | 880860 | 0.9960063 | 0.9670213 | 0.003545829 | 0.9964441 | 0.005314651 | 0.9964448 | 0.007705565
[23 empty] | 881160 | 0.9960063 | 0.9670213 | 0.003545829 | 0.9964454 | 0.005314664 | 0.9964461 | 0.007705564
[23 empty] | 881460 | 0.9960063 | 0.9670213 | 0.003545829 | 0.9964467 | 0.005314676 | 0.9964474 | 0.007705563
[23 empty] | 881760 | 0.9992433 | 0.9670213 | 0.003545829 | 0.9964481 | 0.005314689 | 0.9964488 | 0.007705563
[23 empty] | 882060 | 0.9970853 | 0.9670213 | 0.003545829 | 0.9964494 | 0.005314702 | 0.9964501 | 0.007705562
[23 empty] | 882360 | 0.9970853 | 0.9670213 | 0.003545829 | 0.9964507 | 0.005314714 | 0.9964514 | 0.007705561
[23 empty] | 882660 | 0.9981643 | 0.9670213 | 0.003545829 | 0.9964521 | 0.005314727 | 0.9964528 | 0.007705561
[23 empty] | 882960 | 0.9970853 | 0.9670213 | 0.003545829 | 0.9964534 | 0.00531474 | 0.9964541 | 0.00770556
[23 empty] | 883260 | 0.9992433 | 0.9670213 | 0.003545829 | 0.9964547 | 0.005314752 | 0.9964554 | 0.00770556
[23 empty] | 883560 | 0.9970853 | 0.9670213 | 0.003545829 | 0.996456 | 0.005314765 | 0.9964567 | 0.007705559
[23 empty] | 883860 | 0.9970853 | 0.9670213 | 0.003545829 | 0.9964574 | 0.005314778 | 0.9964581 | 0.007705559
[23 empty] | 884160 | 0.9992433 | 0.9670213 | 0.003545829 | 0.9964587 | 0.00531479 | 0.9964594 | 0.007705558
[23 empty] | 884460 | 0.9981643 | 0.9670213 | 0.003545829 | 0.99646 | 0.005314803 | 0.9964607 | 0.007705558
[23 empty] | 884760 | 0.9970853 | 0.9670213 | 0.003545829 | 0.9964613 | 0.005314816 | 0.996462 | 0.007705557
[23 empty] | 885060 | 1.000322 | 0.9670213 | 0.003545829 | 0.9964626 | 0.005314828 | 0.9964633 | 0.007705557
[23 empty] | 885360 | 0.9981643 | 0.9670213 | 0.003545829 | 0.9964639 | 0.005314841 | 0.9964646 | 0.007705557
[23 empty] | 885660 | 0.9970853 | 0.9670213 | 0.003545829 | 0.9964652 | 0.005314853 | 0.9964659 | 0.007705557
[23 empty] | 885960 | 0.9992433 | 0.9670213 | 0.003545829 | 0.9964665 | 0.005314866 | 0.9964672 | 0.007705556
[23 empty] | 886260 | 0.9960063 | 0.9670213 | 0.003545829 | 0.9964678 | 0.005314879 | 0.9964685 | 0.007705556
[23 empty] | 886560 | 0.9981643 | 0.9670213 | 0.003545829 | 0.9964691 | 0.005314891 | 0.9964698 | 0.007705556
[23 empty] | 886860 | 0.9981643 | 0.9670213 | 0.003545829 | 0.9964704 | 0.005314904 | 0.9964711 | 0.007705556
[23 empty] | 887160 | 0.9981643 | 0.9670213 | 0.003545829 | 0.9964717 | 0.005314917 | 0.9964724 | 0.007705556
[23 empty] | 887460 | 0.9981643 | 0.9670213 | 0.003545829 | 0.996473 | 0.005314929 | 0.9964737 | 0.007705556
[23 empty] | 887760 | 0.9981643 | 0.9670213 | 0.003545829 | 0.9964743 | 0.005314942 | 0.996475 | 0.007705556
[23 empty] | 888060 | 0.9949272 | 0.9670213 | 0.003545829 | 0.9964756 | 0.005314955 | 0.9964763 | 0.007705556
[23 empty] | 888360 | 0.9981643 | 0.9670213 | 0.003545829 | 0.9964769 | 0.005314967 | 0.9964776 | 0.007705556
[23 empty] | 888660 | 0.9981643 | 0.9670213 | 0.003545829 | 0.9964782 | 0.00531498 | 0.9964789 | 0.007705556
[23 empty] | 888960 | 0.9970853 | 0.9670213 | 0.003545829 | 0.9964795 | 0.005314992 | 0.9964802 | 0.007705556
[23 empty] | 889260 | 0.9992433 | 0.9670213 | 0.003545829 | 0.9964807 | 0.005315005 | 0.9964815 | 0.007705556
[23 empty] | 889560 | 0.9992433 | 0.9670213 | 0.003545829 | 0.996482 | 0.005315018 | 0.9964827 | 0.007705557
[23 empty] | 889860 | 0.9960063 | 0.9670213 | 0.003545829 | 0.9964833 | 0.00531503 | 0.996484 | 0.007705557
[23 empty] | 890160 | 0.9970853 | 0.9670213 | 0.003545829 | 0.9964846 | 0.005315043 | 0.9964853 | 0.007705557
[23 empty] | 890460 | 0.9970853 | 0.9670213 | 0.003545829 | 0.9964858 | 0.005315055 | 0.9964866 | 0.007705557
[23 empty] | 890760 | 1.000322 | 0.9670213 | 0.003545829 | 0.9964871 | 0.005315068 | 0.9964878 | 0.007705558
[23 empty] | 891060 | 0.9981643 | 0.9670213 | 0.003545829 | 0.9964884 | 0.005315081 | 0.9964891 | 0.007705558
[23 empty] | 891360 | 0.9981643 | 0.9670213 | 0.003545829 | 0.9964897 | 0.005315093 | 0.9964904 | 0.007705558
[23 empty] | 891660 | 0.9981643 | 0.9670213 | 0.003545829 | 0.9964909 | 0.005315106 | 0.9964916 | 0.007705559
[23 empty] | 891960 | 0.9970853 | 0.9670213 | 0.003545829 | 0.9964922 | 0.005315118 | 0.9964929 | 0.007705559
[23 empty] | 892260 | 0.9981643 | 0.9670213 | 0.003545829 | 0.9964934 | 0.005315131 | 0.9964942 | 0.00770556
[23 empty] | 892560 | 0.9970853 | 0.9670213 | 0.003545829 | 0.9964947 | 0.005315143 | 0.9964954 | 0.00770556
[23 empty] | 892860 | 0.9970853 | 0.9670213 | 0.003545829 | 0.996496 | 0.005315156 | 0.9964967 | 0.007705561
[23 empty] | 893160 | 0.9960063 | 0.9670213 | 0.003545829 | 0.9964972 | 0.005315169 | 0.9964979 | 0.007705562
[23 empty] | 893460 | 0.9970853 | 0.9670213 | 0.003545829 | 0.9964985 | 0.005315181 | 0.9964992 | 0.007705562
[23 empty] | 893760 | 0.9981643 | 0.9670213 | 0.003545829 | 0.9964997 | 0.005315194 | 0.9965004 | 0.007705563
[23 empty] | 894060 | 0.9981643 | 0.9670213 | 0.003545829 | 0.996501 | 0.005315206 | 0.9965017 | 0.007705564
[23 empty] | 894360 | 0.9970853 | 0.9670213 | 0.003545829 | 0.9965022 | 0.005315219 | 0.9965029 | 0.007705564
[23 empty] | 894660 | 0.9970853 | 0.9670213 | 0.003545829 | 0.9965035 | 0.005315231 | 0.9965042 | 0.007705565
[23 empty] | 894960 | 0.9992433 | 0.9670213 | 0.003545829 | 0.9965047 | 0.005315244 | 0.9965054 | 0.007705566
[23 empty] | 895260 | 0.9981643 | 0.9670213 | 0.003545829 | 0.9965059 | 0.005315256 | 0.9965067 | 0.007705567
[23 empty] | 895560 | 0.9981643 | 0.9670213 | 0.003545829 | 0.9965072 | 0.005315269 | 0.9965079 | 0.007705568
[23 empty] | 895860 | 0.9970853 | 0.9670213 | 0.003545829 | 0.9965084 | 0.005315282 | 0.9965091 | 0.007705568
[23 empty] | 896160 | 0.9970853 | 0.9670213 | 0.003545829 | 0.9965097 | 0.005315294 | 0.9965104 | 0.007705569
[23 empty] | 896460 | 0.9981643 | 0.9670213 | 0.003545829 | 0.9965109 | 0.005315307 | 0.9965116 | 0.00770557
[23 empty] | 896760 | 0.9970853 | 0.9670213 | 0.003545829 | 0.9965121 | 0.005315319 | 0.9965128 | 0.007705571
[23 empty] | 897060 | 0.9970853 | 0.9670213 | 0.003545829 | 0.9965133 | 0.005315332 | 0.9965141 | 0.007705572
[23 empty] | 897360 | 0.9981643 | 0.9670213 | 0.003545829 | 0.9965146 | 0.005315344 | 0.9965153 | 0.007705573
[23 empty] | 897660 | 0.9981643 | 0.9670213 | 0.003545829 | 0.9965158 | 0.005315357 | 0.9965165 | 0.007705574
[23 empty] | 897960 | 0.9970853 | 0.9670213 | 0.003545829 | 0.996517 | 0.005315369 | 0.9965177 | 0.007705575
[23 empty] | 898260 | 0.9981643 | 0.9670213 | 0.003545829 | 0.9965182 | 0.005315382 | 0.996519 | 0.007705577
[23 empty] | 898560 | 0.9992433 | 0.9670213 | 0.003545829 | 0.9965195 | 0.005315394 | 0.9965202 | 0.007705578
[23 empty] | 898860 | 0.9992433 | 0.9670213 | 0.003545829 | 0.9965207 | 0.005315407 | 0.9965214 | 0.007705579
[23 empty] | 899160 | 0.9981643 | 0.9670213 | 0.003545829 | 0.9965219 | 0.005315419 | 0.9965226 | 0.00770558
[23 empty] | 899460 | 0.9970853 | 0.9670213 | 0.003545829 | 0.9965231 | 0.005315432 | 0.9965238 | 0.007705581
[23 empty] | 899760 | 0.9970853 | 0.9670213 | 0.003545829 | 0.9965243 | 0.005315444 | 0.996525 | 0.007705583
[23 empty] | 900060 | 0.9960063 | 0.9670213 | 0.003545829 | 0.9965255 | 0.005315457 | 0.9965262 | 0.007705584
[23 empty] | 900360 | 0.9960063 | 0.9670213 | 0.003545829 | 0.9965267 | 0.005315469 | 0.9965275 | 0.007705585
[23 empty] | 900660 | 0.9970853 | 0.9670213 | 0.003545829 | 0.9965279 | 0.005315482 | 0.9965287 | 0.007705587
[23 empty] | 900960 | 0.9970853 | 0.9670213 | 0.003545829 | 0.9965291 | 0.005315494 | 0.9965299 | 0.007705588
[23 empty] | 901260 | 0.9981643 | 0.9670213 | 0.003545829 | 0.9965303 | 0.005315507 | 0.9965311 | 0.00770559
[23 empty] | 901560 | 0.9981643 | 0.9670213 | 0.003545829 | 0.9965315 | 0.005315519 | 0.9965323 | 0.007705591
[23 empty] | 901860 | 0.9992433 | 0.9670213 | 0.003545829 | 0.9965327 | 0.005315532 | 0.9965335 | 0.007705592
[23 empty] | 902160 | 0.9970853 | 0.9670213 | 0.003545829 | 0.9965339 | 0.005315544 | 0.9965347 | 0.007705594
[23 empty] | 902460 | 0.9981643 | 0.9670213 | 0.003545829 | 0.9965351 | 0.005315556 | 0.9965359 | 0.007705595
[23 empty] | 902760 | 0.9981643 | 0.9670213 | 0.003545829 | 0.9965363 | 0.005315569 | 0.996537 | 0.007705597
[23 empty] | 903060 | 1.000322 | 0.9670213 | 0.003545829 | 0.9965375 | 0.005315581 | 0.9965382 | 0.007705599
[23 empty] | 903360 | 0.9992433 | 0.9670213 | 0.003545829 | 0.9965387 | 0.005315594 | 0.9965394 | 0.0077056
[23 empty] | 903660 | 0.9981643 | 0.9670213 | 0.003545829 | 0.9965399 | 0.005315606 | 0.9965406 | 0.007705602
[23 empty] | 903960 | 0.9981643 | 0.9670213 | 0.003545829 | 0.9965411 | 0.005315619 | 0.9965418 | 0.007705604
[23 empty] | 904260 | 0.9960063 | 0.9670213 | 0.003545829 | 0.9965422 | 0.005315631 | 0.996543 | 0.007705605
[23 empty] | 904560 | 0.9981643 | 0.9670213 | 0.003545829 | 0.9965434 | 0.005315644 | 0.9965442 | 0.007705607
[23 empty] | 904860 | 0.9992433 | 0.9670213 | 0.003545829 | 0.9965446 | 0.005315656 | 0.9965453 | 0.007705609
[23 empty] | 905160 | 0.9970853 | 0.9670213 | 0.003545829 | 0.9965458 | 0.005315668 | 0.9965465 | 0.007705611
[23 empty] | 905460 | 0.9970853 | 0.9670213 | 0.003545829 | 0.996547 | 0.005315681 | 0.9965477 | 0.007705612
[23 empty] | 905760 | 0.9970853 | 0.9670213 | 0.003545829 | 0.9965481 | 0.005315693 | 0.9965489 | 0.007705614
[23 empty] | 906060 | 0.9981643 | 0.9670213 | 0.003545829 | 0.9965493 | 0.005315706 | 0.99655 | 0.007705616
[23 empty] | 906360 | 0.9970853 | 0.9670213 | 0.003545829 | 0.9965505 | 0.005315718 | 0.9965512 | 0.007705618
[23 empty] | 906660 | 0.9981643 | 0.9670213 | 0.003545829 | 0.9965516 | 0.00531573 | 0.9965524 | 0.00770562
[23 empty] | 906960 | 0.9970853 | 0.9670213 | 0.003545829 | 0.9965528 | 0.005315743 | 0.9965535 | 0.007705622
[23 empty] | 907260 | 0.9981643 | 0.9670213 | 0.003545829 | 0.996554 | 0.005315755 | 0.9965547 | 0.007705624
[23 empty] | 907560 | 0.9981643 | 0.9670213 | 0.003545829 | 0.9965551 | 0.005315768 | 0.9965559 | 0.007705626
[23 empty] | 907860 | 1.000322 | 0.9670213 | 0.003545829 | 0.9965563 | 0.00531578 | 0.996557 | 0.007705628
[23 empty] | 908160 | 1.000322 | 0.9670213 | 0.003545829 | 0.9965574 | 0.005315792 | 0.9965582 | 0.00770563
[23 empty] | 908460 | 0.9981643 | 0.9670213 | 0.003545829 | 0.9965586 | 0.005315805 | 0.9965593 | 0.007705632
[23 empty] | 908760 | 0.9970853 | 0.9670213 | 0.003545829 | 0.9965597 | 0.005315817 | 0.9965605 | 0.007705634
[23 empty] | 909060 | 0.9981643 | 0.9670213 | 0.003545829 | 0.9965609 | 0.005315829 | 0.9965616 | 0.007705636
[23 empty] | 909360 | 0.9992433 | 0.9670213 | 0.003545829 | 0.996562 | 0.005315842 | 0.9965628 | 0.007705639
[23 empty] | 909660 | 0.9970853 | 0.9670213 | 0.003545829 | 0.9965632 | 0.005315854 | 0.9965639 | 0.007705641
[23 empty] | 909960 | 0.9970853 | 0.9670213 | 0.003545829 | 0.9965643 | 0.005315866 | 0.9965651 | 0.007705643
[23 empty] | 910260 | 0.9992433 | 0.9670213 | 0.003545829 | 0.9965655 | 0.005315879 | 0.9965662 | 0.007705645
[23 empty] | 910560 | 0.9992433 | 0.9670213 | 0.003545829 | 0.9965666 | 0.005315891 | 0.9965674 | 0.007705648
[23 empty] | 910860 | 0.9970853 | 0.9670213 | 0.003545829 | 0.9965678 | 0.005315903 | 0.9965685 | 0.00770565
[23 empty] | 911160 | 0.9992433 | 0.9670213 | 0.003545829 | 0.9965689 | 0.005315916 | 0.9965696 | 0.007705652
[23 empty] | 911460 | 0.9992433 | 0.9670213 | 0.003545829 | 0.99657 | 0.005315928 | 0.9965708 | 0.007705654
[23 empty] | 911760 | 0.9981643 | 0.9670213 | 0.003545829 | 0.9965712 | 0.00531594 | 0.9965719 | 0.007705657
[23 empty] | 912060 | 0.9981643 | 0.9670213 | 0.003545829 | 0.9965723 | 0.005315953 | 0.9965731 | 0.007705659
[23 empty] | 912360 | 0.9981643 | 0.9670213 | 0.003545829 | 0.9965734 | 0.005315965 | 0.9965742 | 0.007705662
[23 empty] | 912660 | 0.9981643 | 0.9670213 | 0.003545829 | 0.9965746 | 0.005315977 | 0.9965753 | 0.007705664
[23 empty] | 912960 | 0.9992433 | 0.9670213 | 0.003545829 | 0.9965757 | 0.00531599 | 0.9965764 | 0.007705667
[23 empty] | 913260 | 0.9992433 | 0.9670213 | 0.003545829 | 0.9965768 | 0.005316002 | 0.9965776 | 0.007705669
[23 empty] | 913560 | 0.9981643 | 0.9670213 | 0.003545829 | 0.9965779 | 0.005316014 | 0.9965787 | 0.007705672
[23 empty] | 913860 | 0.9981643 | 0.9670213 | 0.003545829 | 0.9965791 | 0.005316026 | 0.9965798 | 0.007705674
[23 empty] | 914160 | 0.9992433 | 0.9670213 | 0.003545829 | 0.9965802 | 0.005316039 | 0.9965809 | 0.007705677
[23 empty] | 914460 | 1.000322 | 0.9670213 | 0.003545829 | 0.9965813 | 0.005316051 | 0.9965821 | 0.007705679
[23 empty] | 914760 | 0.9981643 | 0.9670213 | 0.003545829 | 0.9965824 | 0.005316063 | 0.9965832 | 0.007705682
[23 empty] | 915060 | 1.000322 | 0.9670213 | 0.003545829 | 0.9965835 | 0.005316076 | 0.9965843 | 0.007705685
[23 empty] | 915360 | 0.9960063 | 0.9670213 | 0.003545829 | 0.9965847 | 0.005316088 | 0.9965854 | 0.007705687
[23 empty] | 915660 | 0.9981643 | 0.9670213 | 0.003545829 | 0.9965858 | 0.0053161 | 0.9965865 | 0.00770569
[23 empty] | 915960 | 1.000322 | 0.9670213 | 0.003545829 | 0.9965869 | 0.005316112 | 0.9965876 | 0.007705693
[23 empty] | 916260 | 0.9992433 | 0.9670213 | 0.003545829 | 0.996588 | 0.005316125 | 0.9965887 | 0.007705695
[23 empty] | 916560 | 0.9981643 | 0.9670213 | 0.003545829 | 0.9965891 | 0.005316137 | 0.9965898 | 0.007705698
[23 empty] | 916860 | 0.9981643 | 0.9670213 | 0.003545829 | 0.9965902 | 0.005316149 | 0.9965909 | 0.007705701
[23 empty] | 917160 | 0.9981643 | 0.9670213 | 0.003545829 | 0.9965913 | 0.005316161 | 0.996592 | 0.007705704
[23 empty] | 917460 | 0.9981643 | 0.9670213 | 0.003545829 | 0.9965924 | 0.005316173 | 0.9965931 | 0.007705707
[23 empty] | 917760 | 0.9992433 | 0.9670213 | 0.003545829 | 0.9965935 | 0.005316186 | 0.9965942 | 0.007705709
[23 empty] | 918060 | 1.000322 | 0.9670213 | 0.003545829 | 0.9965946 | 0.005316198 | 0.9965953 | 0.007705712
[23 empty] | 918360 | 1.001401 | 0.9670213 | 0.003545829 | 0.9965957 | 0.00531621 | 0.9965964 | 0.007705715
[23 empty] | 918660 | 0.9981643 | 0.9670213 | 0.003545829 | 0.9965968 | 0.005316222 | 0.9965975 | 0.007705718
[23 empty] | 918960 | 0.9981643 | 0.9670213 | 0.003545829 | 0.9965979 | 0.005316234 | 0.9965986 | 0.007705721
[23 empty] | 919260 | 0.9970853 | 0.9670213 | 0.003545829 | 0.996599 | 0.005316247 | 0.9965997 | 0.007705724
[23 empty] | 919560 | 0.9981643 | 0.9670213 | 0.003545829 | 0.9966001 | 0.005316259 | 0.9966008 | 0.007705727
[23 empty] | 919860 | 1.001401 | 0.9670213 | 0.003545829 | 0.9966011 | 0.005316271 | 0.9966019 | 0.00770573
[23 empty] | 920160 | 0.9992433 | 0.9670213 | 0.003545829 | 0.9966022 | 0.005316283 | 0.996603 | 0.007705733
[23 empty] | 920460 | 1.000322 | 0.9670213 | 0.003545829 | 0.9966033 | 0.005316295 | 0.9966041 | 0.007705736
[23 empty] | 920760 | 0.9981643 | 0.9670213 | 0.003545829 | 0.9966044 | 0.005316307 | 0.9966051 | 0.007705739
[23 empty] | 921060 | 1.000322 | 0.9670213 | 0.003545829 | 0.9966055 | 0.00531632 | 0.9966062 | 0.007705742
[23 empty] | 921360 | 0.9981643 | 0.9670213 | 0.003545829 | 0.9966065 | 0.005316332 | 0.9966073 | 0.007705746
[23 empty] | 921660 | 0.9981643 | 0.9670213 | 0.003545829 | 0.9966076 | 0.005316344 | 0.9966084 | 0.007705749
[23 empty] | 921960 | 0.9981643 | 0.9670213 | 0.003545829 | 0.9966087 | 0.005316356 | 0.9966095 | 0.007705752
[23 empty] | 922260 | 0.9992433 | 0.9670213 | 0.003545829 | 0.9966098 | 0.005316368 | 0.9966105 | 0.007705755
[23 empty] | 922560 | 0.9981643 | 0.9670213 | 0.003545829 | 0.9966108 | 0.00531638 | 0.9966116 | 0.007705758
[23 empty] | 922860 | 0.9981643 | 0.9670213 | 0.003545829 | 0.9966119 | 0.005316392 | 0.9966127 | 0.007705762
[23 empty] | 923160 | 0.9992433 | 0.9670213 | 0.003545829 | 0.996613 | 0.005316404 | 0.9966137 | 0.007705765
[23 empty] | 923460 | 0.9992433 | 0.9670213 | 0.003545829 | 0.996614 | 0.005316417 | 0.9966148 | 0.007705768
[23 empty] | 923760 | 0.9970853 | 0.9670213 | 0.003545829 | 0.9966151 | 0.005316429 | 0.9966159 | 0.007705771
[23 empty] | 924060 | 0.9992433 | 0.9670213 | 0.003545829 | 0.9966162 | 0.005316441 | 0.9966169 | 0.007705775
[23 empty] | 924360 | 1.000322 | 0.9670213 | 0.003545829 | 0.9966172 | 0.005316453 | 0.996618 | 0.007705778
[23 empty] | 924660 | 0.9992433 | 0.9670213 | 0.003545829 | 0.9966183 | 0.005316465 | 0.996619 | 0.007705781
[23 empty] | 924960 | 0.9992433 | 0.9670213 | 0.003545829 | 0.9966193 | 0.005316477 | 0.9966201 | 0.007705785
[23 empty] | 925260 | 0.9992433 | 0.9670213 | 0.003545829 | 0.9966204 | 0.005316489 | 0.9966212 | 0.007705788
[23 empty] | 925560 | 0.9970853 | 0.9670213 | 0.003545829 | 0.9966215 | 0.005316501 | 0.9966222 | 0.007705792
[23 empty] | 925860 | 0.9992433 | 0.9670213 | 0.003545829 | 0.9966225 | 0.005316513 | 0.9966233 | 0.007705795
[23 empty] | 926160 | 0.9981643 | 0.9670213 | 0.003545829 | 0.9966236 | 0.005316525 | 0.9966243 | 0.007705799
[23 empty] | 926460 | 0.9981643 | 0.9670213 | 0.003545829 | 0.9966246 | 0.005316537 | 0.9966254 | 0.007705802
[23 empty] | 926760 | 0.9981643 | 0.9670213 | 0.003545829 | 0.9966256 | 0.005316549 | 0.9966264 | 0.007705806
[23 empty] | 927060 | 1.000322 | 0.9670213 | 0.003545829 | 0.9966267 | 0.005316561 | 0.9966275 | 0.007705809
[23 empty] | 927360 | 1.000322 | 0.9670213 | 0.003545829 | 0.9966277 | 0.005316573 | 0.9966285 | 0.007705813
[23 empty] | 927660 | 0.9981643 | 0.9670213 | 0.003545829 | 0.9966288 | 0.005316585 | 0.9966295 | 0.007705816
[23 empty] | 927960 | 0.9981643 | 0.9670213 | 0.003545829 | 0.9966298 | 0.005316597 | 0.9966306 | 0.00770582
[23 empty] | 928260 | 1.000322 | 0.9670213 | 0.003545829 | 0.9966309 | 0.005316609 | 0.9966316 | 0.007705823
[23 empty] | 928560 | 1.001401 | 0.9670213 | 0.003545829 | 0.9966319 | 0.005316621 | 0.9966327 | 0.007705827
[23 empty] | 928860 | 0.9992433 | 0.9670213 | 0.003545829 | 0.9966329 | 0.005316633 | 0.9966337 | 0.007705831
[23 empty] | 929160 | 0.9981643 | 0.9670213 | 0.003545829 | 0.996634 | 0.005316645 | 0.9966347 | 0.007705834
[23 empty] | 929460 | 0.9992433 | 0.9670213 | 0.003545829 | 0.996635 | 0.005316657 | 0.9966358 | 0.007705838
[23 empty] | 929760 | 1.000322 | 0.9670213 | 0.003545829 | 0.996636 | 0.005316669 | 0.9966368 | 0.007705842
[23 empty] | 930060 | 0.9992433 | 0.9670213 | 0.003545829 | 0.9966371 | 0.005316681 | 0.9966378 | 0.007705845
[23 empty] | 930360 | 1.000322 | 0.9670213 | 0.003545829 | 0.9966381 | 0.005316693 | 0.9966388 | 0.007705849
[23 empty] | 930660 | 0.9981643 | 0.9670213 | 0.003545829 | 0.9966391 | 0.005316705 | 0.9966399 | 0.007705853
[23 empty] | 930960 | 1.000322 | 0.9670213 | 0.003545829 | 0.9966401 | 0.005316717 | 0.9966409 | 0.007705857
[23 empty] | 931260 | 1.001401 | 0.9670213 | 0.003545829 | 0.9966412 | 0.005316729 | 0.9966419 | 0.007705861
[23 empty] | 931560 | 0.9992433 | 0.9670213 | 0.003545829 | 0.9966422 | 0.005316741 | 0.9966429 | 0.007705864
[23 empty] | 931860 | 0.9981643 | 0.9670213 | 0.003545829 | 0.9966432 | 0.005316753 | 0.996644 | 0.007705868
[23 empty] | 932160 | 0.9992433 | 0.9670213 | 0.003545829 | 0.9966442 | 0.005316765 | 0.996645 | 0.007705872
[23 empty] | 932460 | 0.9981643 | 0.9670213 | 0.003545829 | 0.9966452 | 0.005316777 | 0.996646 | 0.007705876
[23 empty] | 932760 | 0.9992433 | 0.9670213 | 0.003545829 | 0.9966462 | 0.005316789 | 0.996647 | 0.00770588
[23 empty] | 933060 | 0.9992433 | 0.9670213 | 0.003545829 | 0.9966472 | 0.005316801 | 0.996648 | 0.007705884
[23 empty] | 933360 | 1.000322 | 0.9670213 | 0.003545829 | 0.9966483 | 0.005316813 | 0.996649 | 0.007705888
[23 empty] | 933660 | 1.000322 | 0.9670213 | 0.003545829 | 0.9966493 | 0.005316825 | 0.99665 | 0.007705892
[23 empty] | 933960 | 0.9981643 | 0.9670213 | 0.003545829 | 0.9966503 | 0.005316836 | 0.996651 | 0.007705896
[23 empty] | 934260 | 1.000322 | 0.9670213 | 0.003545829 | 0.9966513 | 0.005316848 | 0.996652 | 0.0077059
[23 empty] | 934560 | 0.9992433 | 0.9670213 | 0.003545829 | 0.9966523 | 0.00531686 | 0.996653 | 0.007705904
[23 empty] | 934860 | 0.9981643 | 0.9670213 | 0.003545829 | 0.9966533 | 0.005316872 | 0.9966541 | 0.007705908
[23 empty] | 935160 | 0.9970853 | 0.9670213 | 0.003545829 | 0.9966543 | 0.005316884 | 0.9966551 | 0.007705912
[23 empty] | 935460 | 0.9981643 | 0.9670213 | 0.003545829 | 0.9966553 | 0.005316896 | 0.9966561 | 0.007705916
[23 empty] | 935760 | 1.000322 | 0.9670213 | 0.003545829 | 0.9966563 | 0.005316908 | 0.996657 | 0.00770592
[23 empty] | 936060 | 1.000322 | 0.9670213 | 0.003545829 | 0.9966573 | 0.005316919 | 0.996658 | 0.007705924
[23 empty] | 936360 | 0.9992433 | 0.9670213 | 0.003545829 | 0.9966583 | 0.005316931 | 0.996659 | 0.007705928
[23 empty] | 936660 | 0.9970853 | 0.9670213 | 0.003545829 | 0.9966593 | 0.005316943 | 0.99666 | 0.007705932
[23 empty] | 936960 | 0.9992433 | 0.9670213 | 0.003545829 | 0.9966603 | 0.005316955 | 0.996661 | 0.007705936
[23 empty] | 937260 | 0.9992433 | 0.9670213 | 0.003545829 | 0.9966612 | 0.005316967 | 0.996662 | 0.007705941
[23 empty] | 937560 | 0.9992433 | 0.9670213 | 0.003545829 | 0.9966622 | 0.005316979 | 0.996663 | 0.007705945
[23 empty] | 937860 | 0.9981643 | 0.9670213 | 0.003545829 | 0.9966632 | 0.00531699 | 0.996664 | 0.007705949
[23 empty] | 938160 | 0.9981643 | 0.9670213 | 0.003545829 | 0.9966642 | 0.005317002 | 0.996665 | 0.007705953
[23 empty] | 938460 | 0.9992433 | 0.9670213 | 0.003545829 | 0.9966652 | 0.005317014 | 0.996666 | 0.007705957
[23 empty] | 938760 | 0.9981643 | 0.9670213 | 0.003545829 | 0.9966662 | 0.005317026 | 0.9966669 | 0.007705962
[23 empty] | 939060 | 0.9992433 | 0.9670213 | 0.003545829 | 0.9966671 | 0.005317037 | 0.9966679 | 0.007705966
[23 empty] | 939360 | 0.9992433 | 0.9670213 | 0.003545829 | 0.9966681 | 0.005317049 | 0.9966689 | 0.00770597
[23 empty] | 939660 | 0.9960063 | 0.9670213 | 0.003545829 | 0.9966691 | 0.005317061 | 0.9966699 | 0.007705975
[23 empty] | 939960 | 0.9927692 | 0.9670213 | 0.003545829 | 0.9966701 | 0.005317073 | 0.9966708 | 0.007705979
[23 empty] | 940260 | 0.9906112 | 0.9670213 | 0.003545829 | 0.996671 | 0.005317085 | 0.9966718 | 0.007705983
[23 empty] | 940560 | 0.9927692 | 0.9670213 | 0.003545829 | 0.996672 | 0.005317096 | 0.9966728 | 0.007705988
[23 empty] | 940860 | 0.9938482 | 0.9670213 | 0.003545829 | 0.996673 | 0.005317108 | 0.9966738 | 0.007705992
[23 empty] | 941160 | 0.9938482 | 0.9670213 | 0.003545829 | 0.996674 | 0.00531712 | 0.9966747 | 0.007705996
[23 empty] | 941460 | 0.9916902 | 0.9670213 | 0.003545829 | 0.9966749 | 0.005317131 | 0.9966757 | 0.007706001
[23 empty] | 941760 | 0.9949272 | 0.9670213 | 0.003545829 | 0.9966759 | 0.005317143 | 0.9966767 | 0.007706005
[23 empty] | 942060 | 0.9938482 | 0.9670213 | 0.003545829 | 0.9966769 | 0.005317155 | 0.9966776 | 0.00770601
[23 empty] | 942360 | 0.9960063 | 0.9670213 | 0.003545829 | 0.9966778 | 0.005317167 | 0.9966786 | 0.007706014
[23 empty] | 942660 | 0.9960063 | 0.9670213 | 0.003545829 | 0.9966788 | 0.005317178 | 0.9966796 | 0.007706018
[23 empty] | 942960 | 0.9970853 | 0.9670213 | 0.003545829 | 0.9966797 | 0.00531719 | 0.9966805 | 0.007706023
[23 empty] | 943260 | 0.9970853 | 0.9670213 | 0.003545829 | 0.9966807 | 0.005317202 | 0.9966815 | 0.007706027
[23 empty] | 943560 | 0.9992433 | 0.9670213 | 0.003545829 | 0.9966816 | 0.005317213 | 0.9966824 | 0.007706032
[23 empty] | 943860 | 0.9981643 | 0.9670213 | 0.003545829 | 0.9966826 | 0.005317225 | 0.9966834 | 0.007706036
[23 empty] | 944160 | 1.001401 | 0.9670213 | 0.003545829 | 0.9966836 | 0.005317237 | 0.9966843 | 0.007706041
[23 empty] | 944460 | 0.9992433 | 0.9670213 | 0.003545829 | 0.9966845 | 0.005317248 | 0.9966853 | 0.007706046
[23 empty] | 944760 | 1.000322 | 0.9670213 | 0.003545829 | 0.9966855 | 0.00531726 | 0.9966862 | 0.00770605
[23 empty] | 945060 | 0.9992433 | 0.9670213 | 0.003545829 | 0.9966864 | 0.005317272 | 0.9966872 | 0.007706055
[23 empty] | 945360 | 1.000322 | 0.9670213 | 0.003545829 | 0.9966874 | 0.005317283 | 0.9966881 | 0.007706059
[23 empty] | 945660 | 1.001401 | 0.9670213 | 0.003545829 | 0.9966883 | 0.005317295 | 0.9966891 | 0.007706064
[23 empty] | 945960 | 1.001401 | 0.9670213 | 0.003545829 | 0.9966892 | 0.005317306 | 0.99669 | 0.007706069
[23 empty] | 946260 | 1.00248 | 0.9670213 | 0.003545829 | 0.9966902 | 0.005317318 | 0.996691 | 0.007706073
[23 empty] | 946560 | 1.004638 | 0.9670213 | 0.003545829 | 0.9966911 | 0.00531733 | 0.9966919 | 0.007706078
[23 empty] | 946860 | 1.00248 | 0.9670213 | 0.003545829 | 0.9966921 | 0.005317341 | 0.9966928 | 0.007706083
[23 empty] | 947160 | 1.005717 | 0.9670213 | 0.003545829 | 0.996693 | 0.005317353 | 0.9966938 | 0.007706087
[23 empty] | 947460 | 1.005717 | 0.9670213 | 0.003545829 | 0.9966939 | 0.005317364 | 0.9966947 | 0.007706092
[23 empty] | 947760 | 1.006796 | 0.9670213 | 0.003545829 | 0.9966949 | 0.005317376 | 0.9966957 | 0.007706097
[23 empty] | 948060 | 1.004638 | 0.9670213 | 0.003545829 | 0.9966958 | 0.005317387 | 0.9966966 | 0.007706101
[23 empty] | 948360 | 1.000322 | 0.9670213 | 0.003545829 | 0.9966967 | 0.005317399 | 0.9966975 | 0.007706106
[23 empty] | 948660 | 0.9970853 | 0.9670213 | 0.003545829 | 0.9966977 | 0.005317411 | 0.9966985 | 0.007706111
[23 empty] | 948960 | 0.9970853 | 0.9670213 | 0.003545829 | 0.9966986 | 0.005317422 | 0.9966994 | 0.007706116
[23 empty] | 949260 | 0.9981643 | 0.9670213 | 0.003545829 | 0.9966995 | 0.005317434 | 0.9967003 | 0.007706121
[23 empty] | 949560 | 0.9992433 | 0.9670213 | 0.003545829 | 0.9967004 | 0.005317445 | 0.9967012 | 0.007706125
[23 empty] | 949860 | 1.000322 | 0.9670213 | 0.003545829 | 0.9967014 | 0.005317457 | 0.9967022 | 0.00770613
[23 empty] | 950160 | 0.9992433 | 0.9670213 | 0.003545829 | 0.9967023 | 0.005317468 | 0.9967031 | 0.007706135
[23 empty] | 950460 | 1.000322 | 0.9670213 | 0.003545829 | 0.9967032 | 0.00531748 | 0.996704 | 0.00770614
[23 empty] | 950760 | 1.00248 | 0.9670213 | 0.003545829 | 0.9967041 | 0.005317491 | 0.9967049 | 0.007706145
[23 empty] | 951060 | 1.001401 | 0.9670213 | 0.003545829 | 0.9967051 | 0.005317503 | 0.9967058 | 0.00770615
[23 empty] | 951360 | 1.000322 | 0.9670213 | 0.003545829 | 0.996706 | 0.005317514 | 0.9967068 | 0.007706155
[23 empty] | 951660 | 0.9992433 | 0.9670213 | 0.003545829 | 0.9967069 | 0.005317526 | 0.9967077 | 0.007706159
[23 empty] | 951960 | 1.000322 | 0.9670213 | 0.003545829 | 0.9967078 | 0.005317537 | 0.9967086 | 0.007706164
[23 empty] | 952260 | 1.000322 | 0.9670213 | 0.003545829 | 0.9967087 | 0.005317549 | 0.9967095 | 0.007706169
[23 empty] | 952560 | 0.9992433 | 0.9670213 | 0.003545829 | 0.9967096 | 0.00531756 | 0.9967104 | 0.007706174
[23 empty] | 952860 | 0.9992433 | 0.9670213 | 0.003545829 | 0.9967105 | 0.005317571 | 0.9967113 | 0.007706179
[23 empty] | 953160 | 0.9981643 | 0.9670213 | 0.003545829 | 0.9967114 | 0.005317583 | 0.9967122 | 0.007706184
[23 empty] | 953460 | 1.001401 | 0.9670213 | 0.003545829 | 0.9967123 | 0.005317594 | 0.9967131 | 0.007706189
[23 empty] | 953760 | 0.9992433 | 0.9670213 | 0.003545829 | 0.9967132 | 0.005317606 | 0.996714 | 0.007706194
[23 empty] | 954060 | 1.001401 | 0.9670213 | 0.003545829 | 0.9967142 | 0.005317617 | 0.9967149 | 0.007706199
[23 empty] | 954360 | 1.000322 | 0.9670213 | 0.003545829 | 0.9967151 | 0.005317629 | 0.9967158 | 0.007706204
[23 empty] | 954660 | 1.000322 | 0.9670213 | 0.003545829 | 0.996716 | 0.00531764 | 0.9967167 | 0.007706209
[23 empty] | 954960 | 1.001401 | 0.9670213 | 0.003545829 | 0.9967169 | 0.005317651 | 0.9967176 | 0.007706214
[23 empty] | 955260 | 0.9992433 | 0.9670213 | 0.003545829 | 0.9967178 | 0.005317663 | 0.9967185 | 0.007706219
[23 empty] | 955560 | 1.00248 | 0.9670213 | 0.003545829 | 0.9967186 | 0.005317674 | 0.9967194 | 0.007706225
[23 empty] | 955860 | 1.000322 | 0.9670213 | 0.003545829 | 0.9967195 | 0.005317685 | 0.9967203 | 0.00770623
[23 empty] | 956160 | 1.001401 | 0.9670213 | 0.003545829 | 0.9967204 | 0.005317697 | 0.9967212 | 0.007706235
[23 empty] | 956460 | 1.000322 | 0.9670213 | 0.003545829 | 0.9967213 | 0.005317708 | 0.9967221 | 0.00770624
[23 empty] | 956760 | 1.001401 | 0.9670213 | 0.003545829 | 0.9967222 | 0.00531772 | 0.996723 | 0.007706245
[23 empty] | 957060 | 1.001401 | 0.9670213 | 0.003545829 | 0.9967231 | 0.005317731 | 0.9967239 | 0.00770625
[23 empty] | 957360 | 0.9992433 | 0.9670213 | 0.003545829 | 0.996724 | 0.005317742 | 0.9967248 | 0.007706255
[23 empty] | 957660 | 1.000322 | 0.9670213 | 0.003545829 | 0.9967249 | 0.005317754 | 0.9967257 | 0.00770626
[23 empty] | 957960 | 1.000322 | 0.9670213 | 0.003545829 | 0.9967258 | 0.005317765 | 0.9967266 | 0.007706266
[23 empty] | 958260 | 1.001401 | 0.9670213 | 0.003545829 | 0.9967266 | 0.005317776 | 0.9967274 | 0.007706271
[23 empty] | 958560 | 1.000322 | 0.9670213 | 0.003545829 | 0.9967275 | 0.005317787 | 0.9967283 | 0.007706276
[23 empty] | 958860 | 1.000322 | 0.9670213 | 0.003545829 | 0.9967284 | 0.005317799 | 0.9967292 | 0.007706281
[23 empty] | 959160 | 1.000322 | 0.9670213 | 0.003545829 | 0.9967293 | 0.00531781 | 0.9967301 | 0.007706286
[23 empty] | 959460 | 1.000322 | 0.9670213 | 0.003545829 | 0.9967302 | 0.005317821 | 0.996731 | 0.007706292
[23 empty] | 959760 | 1.001401 | 0.9670213 | 0.003545829 | 0.996731 | 0.005317833 | 0.9967318 | 0.007706297
[23 empty] | 960060 | 1.001401 | 0.9670213 | 0.003545829 | 0.9967319 | 0.005317844 | 0.9967327 | 0.007706302
[23 empty] | 960360 | 1.000322 | 0.9670213 | 0.003545829 | 0.9967328 | 0.005317855 | 0.9967336 | 0.007706308
[23 empty] | 960660 | 1.001401 | 0.9670213 | 0.003545829 | 0.9967337 | 0.005317866 | 0.9967345 | 0.007706313
[23 empty] | 960960 | 1.001401 | 0.9670213 | 0.003545829 | 0.9967345 | 0.005317878 | 0.9967353 | 0.007706318
[23 empty] | 961260 | 1.000322 | 0.9670213 | 0.003545829 | 0.9967354 | 0.005317889 | 0.9967362 | 0.007706323
[23 empty] | 961560 | 0.9992433 | 0.9670213 | 0.003545829 | 0.9967363 | 0.0053179 | 0.9967371 | 0.007706329
[23 empty] | 961860 | 1.000322 | 0.9670213 | 0.003545829 | 0.9967371 | 0.005317911 | 0.9967379 | 0.007706334
[23 empty] | 962160 | 1.001401 | 0.9670213 | 0.003545829 | 0.996738 | 0.005317922 | 0.9967388 | 0.007706339
[23 empty] | 962460 | 1.000322 | 0.9670213 | 0.003545829 | 0.9967389 | 0.005317934 | 0.9967397 | 0.007706345
[23 empty] | 962760 | 1.00248 | 0.9670213 | 0.003545829 | 0.9967397 | 0.005317945 | 0.9967405 | 0.00770635
[23 empty] | 963060 | 1.001401 | 0.9670213 | 0.003545829 | 0.9967406 | 0.005317956 | 0.9967414 | 0.007706356
[23 empty] | 963360 | 1.001401 | 0.9670213 | 0.003545829 | 0.9967414 | 0.005317967 | 0.9967422 | 0.007706361
[23 empty] | 963660 | 1.001401 | 0.9670213 | 0.003545829 | 0.9967423 | 0.005317978 | 0.9967431 | 0.007706366
[23 empty] | 963960 | 1.001401 | 0.9670213 | 0.003545829 | 0.9967432 | 0.00531799 | 0.996744 | 0.007706372
[23 empty] | 964260 | 1.001401 | 0.9670213 | 0.003545829 | 0.996744 | 0.005318001 | 0.9967448 | 0.007706377
[23 empty] | 964560 | 1.003559 | 0.9670213 | 0.003545829 | 0.9967449 | 0.005318012 | 0.9967457 | 0.007706383
[23 empty] | 964860 | 1.00248 | 0.9670213 | 0.003545829 | 0.9967457 | 0.005318023 | 0.9967465 | 0.007706388
[23 empty] | 965160 | 1.001401 | 0.9670213 | 0.003545829 | 0.9967466 | 0.005318034 | 0.9967474 | 0.007706393
[23 empty] | 965460 | 1.000322 | 0.9670213 | 0.003545829 | 0.9967474 | 0.005318045 | 0.9967482 | 0.007706399
[23 empty] | 965760 | 0.9992433 | 0.9670213 | 0.003545829 | 0.9967483 | 0.005318056 | 0.9967491 | 0.007706404
[23 empty] | 966060 | 1.000322 | 0.9670213 | 0.003545829 | 0.9967491 | 0.005318067 | 0.9967499 | 0.00770641
[23 empty] | 966360 | 1.000322 | 0.9670213 | 0.003545829 | 0.99675 | 0.005318078 | 0.9967508 | 0.007706415
[23 empty] | 966660 | 1.000322 | 0.9670213 | 0.003545829 | 0.9967508 | 0.00531809 | 0.9967516 | 0.007706421
[23 empty] | 966960 | 1.001401 | 0.9670213 | 0.003545829 | 0.9967516 | 0.005318101 | 0.9967525 | 0.007706426
[23 empty] | 967260 | 1.001401 | 0.9670213 | 0.003545829 | 0.9967525 | 0.005318112 | 0.9967533 | 0.007706432
[23 empty] | 967560 | 1.000322 | 0.9670213 | 0.003545829 | 0.9967533 | 0.005318123 | 0.9967541 | 0.007706438
[23 empty] | 967860 | 0.9992433 | 0.9670213 | 0.003545829 | 0.9967542 | 0.005318134 | 0.996755 | 0.007706443
[23 empty] | 968160 | 1.00248 | 0.9670213 | 0.003545829 | 0.996755 | 0.005318145 | 0.9967558 | 0.007706449
[23 empty] | 968460 | 1.000322 | 0.9670213 | 0.003545829 | 0.9967558 | 0.005318156 | 0.9967566 | 0.007706454
[23 empty] | 968760 | 0.9992433 | 0.9670213 | 0.003545829 | 0.9967567 | 0.005318167 | 0.9967575 | 0.00770646
[23 empty] | 969060 | 1.000322 | 0.9670213 | 0.003545829 | 0.9967575 | 0.005318178 | 0.9967583 | 0.007706465
[23 empty] | 969360 | 0.9981643 | 0.9670213 | 0.003545829 | 0.9967583 | 0.005318189 | 0.9967591 | 0.007706471
[23 empty] | 969660 | 1.000322 | 0.9670213 | 0.003545829 | 0.9967592 | 0.0053182 | 0.99676 | 0.007706477
[23 empty] | 969960 | 1.000322 | 0.9670213 | 0.003545829 | 0.99676 | 0.005318211 | 0.9967608 | 0.007706482
[23 empty] | 970260 | 1.000322 | 0.9670213 | 0.003545829 | 0.9967608 | 0.005318222 | 0.9967616 | 0.007706488
[23 empty] | 970560 | 1.000322 | 0.9670213 | 0.003545829 | 0.9967617 | 0.005318233 | 0.9967625 | 0.007706493
[23 empty] | 970860 | 1.001401 | 0.9670213 | 0.003545829 | 0.9967625 | 0.005318244 | 0.9967633 | 0.007706499
[23 empty] | 971160 | 1.001401 | 0.9670213 | 0.003545829 | 0.9967633 | 0.005318255 | 0.9967641 | 0.007706505
[23 empty] | 971460 | 0.9992433 | 0.9670213 | 0.003545829 | 0.9967641 | 0.005318266 | 0.9967649 | 0.00770651
[23 empty] | 971760 | 0.9992433 | 0.9670213 | 0.003545829 | 0.9967649 | 0.005318277 | 0.9967658 | 0.007706516
[23 empty] | 972060 | 1.001401 | 0.9670213 | 0.003545829 | 0.9967658 | 0.005318288 | 0.9967666 | 0.007706522
[23 empty] | 972360 | 0.9992433 | 0.9670213 | 0.003545829 | 0.9967666 | 0.005318299 | 0.9967674 | 0.007706527
[23 empty] | 972660 | 0.9992433 | 0.9670213 | 0.003545829 | 0.9967674 | 0.00531831 | 0.9967682 | 0.007706533
[23 empty] | 972960 | 0.9992433 | 0.9670213 | 0.003545829 | 0.9967682 | 0.005318321 | 0.996769 | 0.007706539
[23 empty] | 973260 | 0.9992433 | 0.9670213 | 0.003545829 | 0.996769 | 0.005318331 | 0.9967698 | 0.007706545
[23 empty] | 973560 | 0.9992433 | 0.9670213 | 0.003545829 | 0.9967698 | 0.005318342 | 0.9967707 | 0.00770655
[23 empty] | 973860 | 1.000322 | 0.9670213 | 0.003545829 | 0.9967707 | 0.005318353 | 0.9967715 | 0.007706556
[23 empty] | 974160 | 1.000322 | 0.9670213 | 0.003545829 | 0.9967715 | 0.005318364 | 0.9967723 | 0.007706562
[23 empty] | 974460 | 1.001401 | 0.9670213 | 0.003545829 | 0.9967723 | 0.005318375 | 0.9967731 | 0.007706568
[23 empty] | 974760 | 1.00248 | 0.9670213 | 0.003545829 | 0.9967731 | 0.005318386 | 0.9967739 | 0.007706573
[23 empty] | 975060 | 1.00248 | 0.9670213 | 0.003545829 | 0.9967739 | 0.005318397 | 0.9967747 | 0.007706579
[23 empty] | 975360 | 1.000322 | 0.9670213 | 0.003545829 | 0.9967747 | 0.005318408 | 0.9967755 | 0.007706585
[23 empty] | 975660 | 1.000322 | 0.9670213 | 0.003545829 | 0.9967755 | 0.005318418 | 0.9967763 | 0.007706591
[23 empty] | 975960 | 0.9992433 | 0.9670213 | 0.003545829 | 0.9967763 | 0.005318429 | 0.9967771 | 0.007706596
[23 empty] | 976260 | 0.9992433 | 0.9670213 | 0.003545829 | 0.9967771 | 0.00531844 | 0.9967779 | 0.007706602
[23 empty] | 976560 | 0.9981643 | 0.9670213 | 0.003545829 | 0.9967779 | 0.005318451 | 0.9967787 | 0.007706608
[23 empty] | 976860 | 0.9992433 | 0.9670213 | 0.003545829 | 0.9967787 | 0.005318462 | 0.9967795 | 0.007706614
[23 empty] | 977160 | 0.9992433 | 0.9670213 | 0.003545829 | 0.9967795 | 0.005318472 | 0.9967803 | 0.00770662
[23 empty] | 977460 | 0.9981643 | 0.9670213 | 0.003545829 | 0.9967803 | 0.005318483 | 0.9967811 | 0.007706626
[23 empty] | 977760 | 1.000322 | 0.9670213 | 0.003545829 | 0.9967811 | 0.005318494 | 0.9967819 | 0.007706631
[23 empty] | 978060 | 1.000322 | 0.9670213 | 0.003545829 | 0.9967819 | 0.005318505 | 0.9967827 | 0.007706637
[23 empty] | 978360 | 1.001401 | 0.9670213 | 0.003545829 | 0.9967827 | 0.005318516 | 0.9967835 | 0.007706643
[23 empty] | 978660 | 1.001401 | 0.9670213 | 0.003545829 | 0.9967835 | 0.005318526 | 0.9967843 | 0.007706649
[23 empty] | 978960 | 1.000322 | 0.9670213 | 0.003545829 | 0.9967843 | 0.005318537 | 0.9967851 | 0.007706655
[23 empty] | 979260 | 1.001401 | 0.9670213 | 0.003545829 | 0.9967851 | 0.005318548 | 0.9967859 | 0.007706661
[23 empty] | 979560 | 0.9992433 | 0.9670213 | 0.003545829 | 0.9967858 | 0.005318559 | 0.9967867 | 0.007706667
[23 empty] | 979860 | 1.000322 | 0.9670213 | 0.003545829 | 0.9967866 | 0.005318569 | 0.9967874 | 0.007706673
[23 empty] | 980160 | 1.000322 | 0.9670213 | 0.003545829 | 0.9967874 | 0.00531858 | 0.9967882 | 0.007706679
[23 empty] | 980460 | 0.9992433 | 0.9670213 | 0.003545829 | 0.9967882 | 0.005318591 | 0.996789 | 0.007706684
[23 empty] | 980760 | 0.9992433 | 0.9670213 | 0.003545829 | 0.996789 | 0.005318601 | 0.9967898 | 0.00770669
[23 empty] | 981060 | 1.00248 | 0.9670213 | 0.003545829 | 0.9967898 | 0.005318612 | 0.9967906 | 0.007706696
[23 empty] | 981360 | 1.000322 | 0.9670213 | 0.003545829 | 0.9967905 | 0.005318623 | 0.9967914 | 0.007706702
[23 empty] | 981660 | 1.001401 | 0.9670213 | 0.003545829 | 0.9967913 | 0.005318633 | 0.9967921 | 0.007706708
[23 empty] | 981960 | 1.000322 | 0.9670213 | 0.003545829 | 0.9967921 | 0.005318644 | 0.9967929 | 0.007706714
[23 empty] | 982260 | 1.001401 | 0.9670213 | 0.003545829 | 0.9967929 | 0.005318655 | 0.9967937 | 0.00770672
[23 empty] | 982560 | 0.9992433 | 0.9670213 | 0.003545829 | 0.9967936 | 0.005318665 | 0.9967945 | 0.007706726
[23 empty] | 982860 | 1.000322 | 0.9670213 | 0.003545829 | 0.9967944 | 0.005318676 | 0.9967952 | 0.007706732
[23 empty] | 983160 | 1.000322 | 0.9670213 | 0.003545829 | 0.9967952 | 0.005318687 | 0.996796 | 0.007706738
[23 empty] | 983460 | 1.000322 | 0.9670213 | 0.003545829 | 0.996796 | 0.005318697 | 0.9967968 | 0.007706744
[23 empty] | 983760 | 1.001401 | 0.9670213 | 0.003545829 | 0.9967967 | 0.005318708 | 0.9967975 | 0.00770675
[23 empty] | 984060 | 1.00248 | 0.9670213 | 0.003545829 | 0.9967975 | 0.005318719 | 0.9967983 | 0.007706756
[23 empty] | 984360 | 1.001401 | 0.9670213 | 0.003545829 | 0.9967983 | 0.005318729 | 0.9967991 | 0.007706762
[23 empty] | 984660 | 1.001401 | 0.9670213 | 0.003545829 | 0.996799 | 0.00531874 | 0.9967999 | 0.007706768
[23 empty] | 984960 | 1.00248 | 0.9670213 | 0.003545829 | 0.9967998 | 0.00531875 | 0.9968006 | 0.007706774
[23 empty] | 985260 | 1.00248 | 0.9670213 | 0.003545829 | 0.9968006 | 0.005318761 | 0.9968014 | 0.00770678
[23 empty] | 985560 | 1.000322 | 0.9670213 | 0.003545829 | 0.9968013 | 0.005318771 | 0.9968021 | 0.007706786
[23 empty] | 985860 | 1.001401 | 0.9670213 | 0.003545829 | 0.9968021 | 0.005318782 | 0.9968029 | 0.007706792
[23 empty] | 986160 | 0.9981643 | 0.9670213 | 0.003545829 | 0.9968028 | 0.005318793 | 0.9968037 | 0.007706798
[23 empty] | 986460 | 0.9992433 | 0.9670213 | 0.003545829 | 0.9968036 | 0.005318803 | 0.9968044 | 0.007706805
[23 empty] | 986760 | 1.000322 | 0.9670213 | 0.003545829 | 0.9968044 | 0.005318814 | 0.9968052 | 0.007706811
[23 empty] | 987060 | 1.001401 | 0.9670213 | 0.003545829 | 0.9968051 | 0.005318824 | 0.9968059 | 0.007706817
[23 empty] | 987360 | 1.000322 | 0.9670213 | 0.003545829 | 0.9968059 | 0.005318835 | 0.9968067 | 0.007706823
[23 empty] | 987660 | 0.9992433 | 0.9670213 | 0.003545829 | 0.9968066 | 0.005318845 | 0.9968074 | 0.007706829
[23 empty] | 987960 | 0.9992433 | 0.9670213 | 0.003545829 | 0.9968074 | 0.005318856 | 0.9968082 | 0.007706835
[23 empty] | 988260 | 1.001401 | 0.9670213 | 0.003545829 | 0.9968081 | 0.005318866 | 0.9968089 | 0.007706841
[23 empty] | 988560 | 1.001401 | 0.9670213 | 0.003545829 | 0.9968089 | 0.005318877 | 0.9968097 | 0.007706847
[23 empty] | 988860 | 1.000322 | 0.9670213 | 0.003545829 | 0.9968096 | 0.005318887 | 0.9968104 | 0.007706853
[23 empty] | 989160 | 1.001401 | 0.9670213 | 0.003545829 | 0.9968104 | 0.005318898 | 0.9968112 | 0.007706859
[23 empty] | 989460 | 0.9992433 | 0.9670213 | 0.003545829 | 0.9968111 | 0.005318908 | 0.9968119 | 0.007706866
[23 empty] | 989760 | 1.001401 | 0.9670213 | 0.003545829 | 0.9968119 | 0.005318918 | 0.9968127 | 0.007706872
[23 empty] | 990060 | 1.000322 | 0.9670213 | 0.003545829 | 0.9968126 | 0.005318929 | 0.9968134 | 0.007706878
[23 empty] | 990360 | 0.9992433 | 0.9670213 | 0.003545829 | 0.9968133 | 0.005318939 | 0.9968142 | 0.007706884
[23 empty] | 990660 | 0.9992433 | 0.9670213 | 0.003545829 | 0.9968141 | 0.00531895 | 0.9968149 | 0.00770689
[23 empty] | 990960 | 1.00248 | 0.9670213 | 0.003545829 | 0.9968148 | 0.00531896 | 0.9968157 | 0.007706896
[23 empty] | 991260 | 1.003559 | 0.9670213 | 0.003545829 | 0.9968156 | 0.005318971 | 0.9968164 | 0.007706902
[23 empty] | 991560 | 1.001401 | 0.9670213 | 0.003545829 | 0.9968163 | 0.005318981 | 0.9968171 | 0.007706909
[23 empty] | 991860 | 1.001401 | 0.9670213 | 0.003545829 | 0.996817 | 0.005318991 | 0.9968179 | 0.007706915
[23 empty] | 992160 | 1.001401 | 0.9670213 | 0.003545829 | 0.9968178 | 0.005319002 | 0.9968186 | 0.007706921
[23 empty] | 992460 | 1.00248 | 0.9670213 | 0.003545829 | 0.9968185 | 0.005319012 | 0.9968193 | 0.007706927
[23 empty] | 992760 | 1.001401 | 0.9670213 | 0.003545829 | 0.9968192 | 0.005319022 | 0.9968201 | 0.007706933
[23 empty] | 993060 | 1.00248 | 0.9670213 | 0.003545829 | 0.99682 | 0.005319033 | 0.9968208 | 0.00770694
[23 empty] | 993360 | 1.00248 | 0.9670213 | 0.003545829 | 0.9968207 | 0.005319043 | 0.9968215 | 0.007706946
[23 empty] | 993660 | 1.001401 | 0.9670213 | 0.003545829 | 0.9968214 | 0.005319053 | 0.9968223 | 0.007706952
[23 empty] | 993960 | 1.001401 | 0.9670213 | 0.003545829 | 0.9968222 | 0.005319064 | 0.996823 | 0.007706958
[23 empty] | 994260 | 1.001401 | 0.9670213 | 0.003545829 | 0.9968229 | 0.005319074 | 0.9968237 | 0.007706964
[23 empty] | 994560 | 1.000322 | 0.9670213 | 0.003545829 | 0.9968236 | 0.005319084 | 0.9968245 | 0.007706971
[23 empty] | 994860 | 1.001401 | 0.9670213 | 0.003545829 | 0.9968243 | 0.005319095 | 0.9968252 | 0.007706977
[23 empty] | 995160 | 1.000322 | 0.9670213 | 0.003545829 | 0.9968251 | 0.005319105 | 0.9968259 | 0.007706983
[23 empty] | 995460 | 1.000322 | 0.9670213 | 0.003545829 | 0.9968258 | 0.005319115 | 0.9968266 | 0.007706989
[23 empty] | 995760 | 1.001401 | 0.9670213 | 0.003545829 | 0.9968265 | 0.005319126 | 0.9968273 | 0.007706996
[23 empty] | 996060 | 1.001401 | 0.9670213 | 0.003545829 | 0.9968272 | 0.005319136 | 0.9968281 | 0.007707002
[23 empty] | 996360 | 1.000322 | 0.9670213 | 0.003545829 | 0.996828 | 0.005319146 | 0.9968288 | 0.007707008
[23 empty] | 996660 | 1.000322 | 0.9670213 | 0.003545829 | 0.9968287 | 0.005319156 | 0.9968295 | 0.007707014
[23 empty] | 996960 | 1.001401 | 0.9670213 | 0.003545829 | 0.9968294 | 0.005319167 | 0.9968302 | 0.007707021
[23 empty] | 997260 | 1.001401 | 0.9670213 | 0.003545829 | 0.9968301 | 0.005319177 | 0.9968309 | 0.007707027
[23 empty] | 997560 | 1.001401 | 0.9670213 | 0.003545829 | 0.9968308 | 0.005319187 | 0.9968317 | 0.007707033
[23 empty] | 997860 | 1.00248 | 0.9670213 | 0.003545829 | 0.9968315 | 0.005319197 | 0.9968324 | 0.00770704
[23 empty] | 998160 | 1.000322 | 0.9670213 | 0.003545829 | 0.9968322 | 0.005319207 | 0.9968331 | 0.007707046
[23 empty] | 998460 | 1.001401 | 0.9670213 | 0.003545829 | 0.996833 | 0.005319218 | 0.9968338 | 0.007707052
[23 empty] | 998760 | 1.000322 | 0.9670213 | 0.003545829 | 0.9968337 | 0.005319228 | 0.9968345 | 0.007707059
[23 empty] | 999060 | 1.001401 | 0.9670213 | 0.003545829 | 0.9968344 | 0.005319238 | 0.9968352 | 0.007707065
[23 empty] | 999360 | 1.000322 | 0.9670213 | 0.003545829 | 0.9968351 | 0.005319248 | 0.9968359 | 0.007707071
[23 empty] | 999660 | 1.00248 | 0.9670213 | 0.003545829 | 0.9968358 | 0.005319258 | 0.9968366 | 0.007707077
[23 empty] | 999960 | 1.000322 | 0.9670213 | 0.003545829 | 0.9968365 | 0.005319268 | 0.9968373 | 0.007707084
[23 empty] | 1000260 | 1.001401 | 0.9670213 | 0.003545829 | 0.9968372 | 0.005319279 | 0.996838 | 0.00770709
[23 empty] | 1000560 | 1.001401 | 0.9670213 | 0.003545829 | 0.9968379 | 0.005319289 | 0.9968387 | 0.007707096
[23 empty] | 1000860 | 1.003559 | 0.9670213 | 0.003545829 | 0.9968386 | 0.005319299 | 0.9968394 | 0.007707103
[23 empty] | 1001160 | 1.001401 | 0.9670213 | 0.003545829 | 0.9968393 | 0.005319309 | 0.9968401 | 0.007707109
[23 empty] | 1001460 | 1.001401 | 0.9670213 | 0.003545829 | 0.99684 | 0.005319319 | 0.9968408 | 0.007707115
[23 empty] | 1001760 | 1.000322 | 0.9670213 | 0.003545829 | 0.9968407 | 0.005319329 | 0.9968415 | 0.007707122
[23 empty] | 1002060 | 1.000322 | 0.9670213 | 0.003545829 | 0.9968414 | 0.005319339 | 0.9968422 | 0.007707128
[23 empty] | 1002360 | 1.001401 | 0.9670213 | 0.003545829 | 0.9968421 | 0.005319349 | 0.9968429 | 0.007707135
[23 empty] | 1002660 | 1.000322 | 0.9670213 | 0.003545829 | 0.9968428 | 0.005319359 | 0.9968436 | 0.007707141
[23 empty] | 1002960 | 1.000322 | 0.9670213 | 0.003545829 | 0.9968435 | 0.005319369 | 0.9968443 | 0.007707147
[23 empty] | 1003260 | 1.00248 | 0.9670213 | 0.003545829 | 0.9968442 | 0.00531938 | 0.996845 | 0.007707154
[23 empty] | 1003560 | 1.001401 | 0.9670213 | 0.003545829 | 0.9968449 | 0.00531939 | 0.9968457 | 0.00770716
[23 empty] | 1003860 | 1.000322 | 0.9670213 | 0.003545829 | 0.9968456 | 0.0053194 | 0.9968464 | 0.007707166
[23 empty] | 1004160 | 1.001401 | 0.9670213 | 0.003545829 | 0.9968462 | 0.00531941 | 0.9968471 | 0.007707173
[23 empty] | 1004460 | 1.000322 | 0.9670213 | 0.003545829 | 0.9968469 | 0.00531942 | 0.9968478 | 0.007707179
[23 empty] | 1004760 | 1.001401 | 0.9670213 | 0.003545829 | 0.9968476 | 0.00531943 | 0.9968485 | 0.007707186
[23 empty] | 1005060 | 1.003559 | 0.9670213 | 0.003545829 | 0.9968483 | 0.00531944 | 0.9968491 | 0.007707192
[23 empty] | 1005360 | 1.003559 | 0.9670213 | 0.003545829 | 0.996849 | 0.00531945 | 0.9968498 | 0.007707198
[23 empty] | 1005660 | 1.003559 | 0.9670213 | 0.003545829 | 0.9968497 | 0.00531946 | 0.9968505 | 0.007707205
[23 empty] | 1005960 | 1.00248 | 0.9670213 | 0.003545829 | 0.9968504 | 0.00531947 | 0.9968512 | 0.007707211
[23 empty] | 1006260 | 1.001401 | 0.9670213 | 0.003545829 | 0.996851 | 0.00531948 | 0.9968519 | 0.007707218
[23 empty] | 1006560 | 1.001401 | 0.9670213 | 0.003545829 | 0.9968517 | 0.00531949 | 0.9968526 | 0.007707224
[23 empty] | 1006860 | 1.003559 | 0.9670213 | 0.003545829 | 0.9968524 | 0.005319499 | 0.9968532 | 0.00770723
[23 empty] | 1007160 | 1.001401 | 0.9670213 | 0.003545829 | 0.9968531 | 0.005319509 | 0.9968539 | 0.007707237
[23 empty] | 1007460 | 1.001401 | 0.9670213 | 0.003545829 | 0.9968538 | 0.005319519 | 0.9968546 | 0.007707243
[23 empty] | 1007760 | 1.000322 | 0.9670213 | 0.003545829 | 0.9968544 | 0.005319529 | 0.9968553 | 0.00770725
[23 empty] | 1008060 | 1.000322 | 0.9670213 | 0.003545829 | 0.9968551 | 0.005319539 | 0.996856 | 0.007707256
[23 empty] | 1008360 | 1.001401 | 0.9670213 | 0.003545829 | 0.9968558 | 0.005319549 | 0.9968566 | 0.007707263
[23 empty] | 1008660 | 1.000322 | 0.9670213 | 0.003545829 | 0.9968565 | 0.005319559 | 0.9968573 | 0.007707269
[23 empty] | 1008960 | 1.001401 | 0.9670213 | 0.003545829 | 0.9968571 | 0.005319569 | 0.996858 | 0.007707275
[23 empty] | 1009260 | 1.000322 | 0.9670213 | 0.003545829 | 0.9968578 | 0.005319579 | 0.9968586 | 0.007707282
[23 empty] | 1009560 | 1.001401 | 0.9670213 | 0.003545829 | 0.9968585 | 0.005319589 | 0.9968593 | 0.007707288
[23 empty] | 1009860 | 1.00248 | 0.9670213 | 0.003545829 | 0.9968591 | 0.005319598 | 0.99686 | 0.007707295
[23 empty] | 1010160 | 1.001401 | 0.9670213 | 0.003545829 | 0.9968598 | 0.005319608 | 0.9968606 | 0.007707301
[23 empty] | 1010460 | 1.000322 | 0.9670213 | 0.003545829 | 0.9968605 | 0.005319618 | 0.9968613 | 0.007707308
[23 empty] | 1010760 | 0.9992433 | 0.9670213 | 0.003545829 | 0.9968611 | 0.005319628 | 0.996862 | 0.007707314
[23 empty] | 1011060 | 1.001401 | 0.9670213 | 0.003545829 | 0.9968618 | 0.005319638 | 0.9968626 | 0.007707321
[23 empty] | 1011360 | 1.001401 | 0.9670213 | 0.003545829 | 0.9968625 | 0.005319648 | 0.9968633 | 0.007707327
[23 empty] | 1011660 | 1.001401 | 0.9670213 | 0.003545829 | 0.9968631 | 0.005319657 | 0.996864 | 0.007707334
[23 empty] | 1011960 | 1.001401 | 0.9670213 | 0.003545829 | 0.9968638 | 0.005319667 | 0.9968646 | 0.00770734
[23 empty] | 1012260 | 1.00248 | 0.9670213 | 0.003545829 | 0.9968644 | 0.005319677 | 0.9968653 | 0.007707347
[23 empty] | 1012560 | 1.003559 | 0.9670213 | 0.003545829 | 0.9968651 | 0.005319687 | 0.996866 | 0.007707353
[23 empty] | 1012860 | 1.00248 | 0.9670213 | 0.003545829 | 0.9968658 | 0.005319697 | 0.9968666 | 0.00770736
[23 empty] | 1013160 | 1.00248 | 0.9670213 | 0.003545829 | 0.9968664 | 0.005319706 | 0.9968673 | 0.007707366
[23 empty] | 1013460 | 1.001401 | 0.9670213 | 0.003545829 | 0.9968671 | 0.005319716 | 0.9968679 | 0.007707372
[23 empty] | 1013760 | 1.00248 | 0.9670213 | 0.003545829 | 0.9968677 | 0.005319726 | 0.9968686 | 0.007707379
[23 empty] | 1014060 | 1.001401 | 0.9670213 | 0.003545829 | 0.9968684 | 0.005319736 | 0.9968692 | 0.007707385
[23 empty] | 1014360 | 1.001401 | 0.9670213 | 0.003545829 | 0.996869 | 0.005319745 | 0.9968699 | 0.007707392
[23 empty] | 1014660 | 1.001401 | 0.9670213 | 0.003545829 | 0.9968697 | 0.005319755 | 0.9968705 | 0.007707398
[23 empty] | 1014960 | 1.000322 | 0.9670213 | 0.003545829 | 0.9968703 | 0.005319765 | 0.9968712 | 0.007707405
[23 empty] | 1015260 | 1.000322 | 0.9670213 | 0.003545829 | 0.996871 | 0.005319774 | 0.9968718 | 0.007707411
[23 empty] | 1015560 | 1.001401 | 0.9670213 | 0.003545829 | 0.9968716 | 0.005319784 | 0.9968725 | 0.007707418
[23 empty] | 1015860 | 1.001401 | 0.9670213 | 0.003545829 | 0.9968723 | 0.005319794 | 0.9968731 | 0.007707425
[23 empty] | 1016160 | 1.001401 | 0.9670213 | 0.003545829 | 0.9968729 | 0.005319803 | 0.9968738 | 0.007707431
[23 empty] | 1016460 | 0.9992433 | 0.9670213 | 0.003545829 | 0.9968736 | 0.005319813 | 0.9968744 | 0.007707438
[23 empty] | 1016760 | 1.000322 | 0.9670213 | 0.003545829 | 0.9968742 | 0.005319823 | 0.9968751 | 0.007707444
[23 empty] | 1017060 | 1.000322 | 0.9670213 | 0.003545829 | 0.9968749 | 0.005319832 | 0.9968757 | 0.007707451
[23 empty] | 1017360 | 1.001401 | 0.9670213 | 0.003545829 | 0.9968755 | 0.005319842 | 0.9968764 | 0.007707457
[23 empty] | 1017660 | 1.001401 | 0.9670213 | 0.003545829 | 0.9968761 | 0.005319852 | 0.996877 | 0.007707464
[23 empty] | 1017960 | 1.001401 | 0.9670213 | 0.003545829 | 0.9968768 | 0.005319861 | 0.9968776 | 0.00770747
[23 empty] | 1018260 | 1.003559 | 0.9670213 | 0.003545829 | 0.9968774 | 0.005319871 | 0.9968783 | 0.007707477
[23 empty] | 1018560 | 1.00248 | 0.9670213 | 0.003545829 | 0.9968781 | 0.00531988 | 0.9968789 | 0.007707483
[23 empty] | 1018860 | 1.001401 | 0.9670213 | 0.003545829 | 0.9968787 | 0.00531989 | 0.9968795 | 0.00770749
[23 empty] | 1019160 | 1.00248 | 0.9670213 | 0.003545829 | 0.9968793 | 0.0053199 | 0.9968802 | 0.007707496
[23 empty] | 1019460 | 1.000322 | 0.9670213 | 0.003545829 | 0.99688 | 0.005319909 | 0.9968808 | 0.007707503
[23 empty] | 1019760 | 1.00248 | 0.9670213 | 0.003545829 | 0.9968806 | 0.005319919 | 0.9968815 | 0.007707509
[23 empty] | 1020060 | 1.00248 | 0.9670213 | 0.003545829 | 0.9968812 | 0.005319928 | 0.9968821 | 0.007707516
[23 empty] | 1020360 | 1.00248 | 0.9670213 | 0.003545829 | 0.9968819 | 0.005319938 | 0.9968827 | 0.007707523
[23 empty] | 1020660 | 1.003559 | 0.9670213 | 0.003545829 | 0.9968825 | 0.005319947 | 0.9968834 | 0.007707529
[23 empty] | 1020960 | 1.003559 | 0.9670213 | 0.003545829 | 0.9968831 | 0.005319957 | 0.996884 | 0.007707536
[23 empty] | 1021260 | 1.00248 | 0.9670213 | 0.003545829 | 0.9968838 | 0.005319966 | 0.9968846 | 0.007707542
[23 empty] | 1021560 | 1.00248 | 0.9670213 | 0.003545829 | 0.9968844 | 0.005319976 | 0.9968852 | 0.007707549
[23 empty] | 1021860 | 1.003559 | 0.9670213 | 0.003545829 | 0.996885 | 0.005319985 | 0.9968859 | 0.007707555
[23 empty] | 1022160 | 1.003559 | 0.9670213 | 0.003545829 | 0.9968856 | 0.005319995 | 0.9968865 | 0.007707562
[23 empty] | 1022460 | 1.003559 | 0.9670213 | 0.003545829 | 0.9968863 | 0.005320004 | 0.9968871 | 0.007707568
[23 empty] | 1022760 | 1.001401 | 0.9670213 | 0.003545829 | 0.9968869 | 0.005320014 | 0.9968877 | 0.007707575
[23 empty] | 1023060 | 1.000322 | 0.9670213 | 0.003545829 | 0.9968875 | 0.005320023 | 0.9968884 | 0.007707582
[23 empty] | 1023360 | 1.00248 | 0.9670213 | 0.003545829 | 0.9968881 | 0.005320033 | 0.996889 | 0.007707588
[23 empty] | 1023660 | 1.00248 | 0.9670213 | 0.003545829 | 0.9968887 | 0.005320042 | 0.9968896 | 0.007707595
[23 empty] | 1023960 | 1.00248 | 0.9670213 | 0.003545829 | 0.9968894 | 0.005320052 | 0.9968902 | 0.007707601
[23 empty] | 1024260 | 1.00248 | 0.9670213 | 0.003545829 | 0.99689 | 0.005320061 | 0.9968908 | 0.007707608
[23 empty] | 1024560 | 1.001401 | 0.9670213 | 0.003545829 | 0.9968906 | 0.005320071 | 0.9968915 | 0.007707614
[23 empty] | 1024860 | 1.001401 | 0.9670213 | 0.003545829 | 0.9968912 | 0.00532008 | 0.9968921 | 0.007707621
[23 empty] | 1025160 | 1.00248 | 0.9670213 | 0.003545829 | 0.9968918 | 0.005320089 | 0.9968927 | 0.007707628
[23 empty] | 1025460 | 1.00248 | 0.9670213 | 0.003545829 | 0.9968925 | 0.005320099 | 0.9968933 | 0.007707634
[23 empty] | 1025760 | 1.001401 | 0.9670213 | 0.003545829 | 0.9968931 | 0.005320108 | 0.9968939 | 0.007707641
[23 empty] | 1026060 | 1.001401 | 0.9670213 | 0.003545829 | 0.9968937 | 0.005320118 | 0.9968945 | 0.007707647
[23 empty] | 1026360 | 1.001401 | 0.9670213 | 0.003545829 | 0.9968943 | 0.005320127 | 0.9968951 | 0.007707654
[23 empty] | 1026660 | 1.001401 | 0.9670213 | 0.003545829 | 0.9968949 | 0.005320136 | 0.9968958 | 0.00770766
[23 empty] | 1026960 | 1.00248 | 0.9670213 | 0.003545829 | 0.9968955 | 0.005320146 | 0.9968964 | 0.007707667
[23 empty] | 1027260 | 1.000322 | 0.9670213 | 0.003545829 | 0.9968961 | 0.005320155 | 0.996897 | 0.007707674
[23 empty] | 1027560 | 1.001401 | 0.9670213 | 0.003545829 | 0.9968967 | 0.005320164 | 0.9968976 | 0.00770768
[23 empty] | 1027860 | 1.001401 | 0.9670213 | 0.003545829 | 0.9968973 | 0.005320174 | 0.9968982 | 0.007707687
[23 empty] | 1028160 | 1.001401 | 0.9670213 | 0.003545829 | 0.9968979 | 0.005320183 | 0.9968988 | 0.007707693
[23 empty] | 1028460 | 1.001401 | 0.9670213 | 0.003545829 | 0.9968985 | 0.005320192 | 0.9968994 | 0.0077077
[23 empty] | 1028760 | 1.001401 | 0.9670213 | 0.003545829 | 0.9968991 | 0.005320202 | 0.9969 | 0.007707707
[23 empty] | 1029060 | 1.00248 | 0.9670213 | 0.003545829 | 0.9968997 | 0.005320211 | 0.9969006 | 0.007707713
[23 empty] | 1029360 | 1.000322 | 0.9670213 | 0.003545829 | 0.9969004 | 0.00532022 | 0.9969012 | 0.00770772
[23 empty] | 1029660 | 1.000322 | 0.9670213 | 0.003545829 | 0.996901 | 0.005320229 | 0.9969018 | 0.007707726
[23 empty] | 1029960 | 1.000322 | 0.9670213 | 0.003545829 | 0.9969016 | 0.005320239 | 0.9969024 | 0.007707733
[23 empty] | 1030260 | 1.000322 | 0.9670213 | 0.003545829 | 0.9969022 | 0.005320248 | 0.996903 | 0.00770774
[23 empty] | 1030560 | 1.00248 | 0.9670213 | 0.003545829 | 0.9969027 | 0.005320257 | 0.9969036 | 0.007707746
[23 empty] | 1030860 | 1.00248 | 0.9670213 | 0.003545829 | 0.9969033 | 0.005320266 | 0.9969042 | 0.007707753
[23 empty] | 1031160 | 1.003559 | 0.9670213 | 0.003545829 | 0.9969039 | 0.005320276 | 0.9969048 | 0.007707759
[23 empty] | 1031460 | 1.00248 | 0.9670213 | 0.003545829 | 0.9969045 | 0.005320285 | 0.9969054 | 0.007707766
[23 empty] | 1031760 | 1.000322 | 0.9670213 | 0.003545829 | 0.9969051 | 0.005320294 | 0.996906 | 0.007707773
[23 empty] | 1032060 | 1.000322 | 0.9670213 | 0.003545829 | 0.9969057 | 0.005320303 | 0.9969066 | 0.007707779
[23 empty] | 1032360 | 1.00248 | 0.9670213 | 0.003545829 | 0.9969063 | 0.005320312 | 0.9969072 | 0.007707786
[23 empty] | 1032660 | 1.000322 | 0.9670213 | 0.003545829 | 0.9969069 | 0.005320322 | 0.9969078 | 0.007707792
[23 empty] | 1032960 | 1.00248 | 0.9670213 | 0.003545829 | 0.9969075 | 0.005320331 | 0.9969084 | 0.007707799
[23 empty] | 1033260 | 1.00248 | 0.9670213 | 0.003545829 | 0.9969081 | 0.00532034 | 0.996909 | 0.007707806
[23 empty] | 1033560 | 1.003559 | 0.9670213 | 0.003545829 | 0.9969087 | 0.005320349 | 0.9969095 | 0.007707812
[23 empty] | 1033860 | 1.00248 | 0.9670213 | 0.003545829 | 0.9969093 | 0.005320358 | 0.9969101 | 0.007707819
[23 empty] | 1034160 | 1.003559 | 0.9670213 | 0.003545829 | 0.9969098 | 0.005320367 | 0.9969107 | 0.007707826
[23 empty] | 1034460 | 1.00248 | 0.9670213 | 0.003545829 | 0.9969104 | 0.005320376 | 0.9969113 | 0.007707832
[23 empty] | 1034760 | 1.001401 | 0.9670213 | 0.003545829 | 0.996911 | 0.005320386 | 0.9969119 | 0.007707839
[23 empty] | 1035060 | 1.000322 | 0.9670213 | 0.003545829 | 0.9969116 | 0.005320395 | 0.9969125 | 0.007707845
[23 empty] | 1035360 | 1.001401 | 0.9670213 | 0.003545829 | 0.9969122 | 0.005320404 | 0.996913 | 0.007707852
[23 empty] | 1035660 | 1.000322 | 0.9670213 | 0.003545829 | 0.9969128 | 0.005320413 | 0.9969136 | 0.007707859
[23 empty] | 1035960 | 1.00248 | 0.9670213 | 0.003545829 | 0.9969133 | 0.005320422 | 0.9969142 | 0.007707865
[23 empty] | 1036260 | 1.004638 | 0.9670213 | 0.003545829 | 0.9969139 | 0.005320431 | 0.9969148 | 0.007707872
[23 empty] | 1036560 | 1.003559 | 0.9670213 | 0.003545829 | 0.9969145 | 0.00532044 | 0.9969154 | 0.007707878
[23 empty] | 1036860 | 1.004638 | 0.9670213 | 0.003545829 | 0.9969151 | 0.005320449 | 0.996916 | 0.007707885
[23 empty] | 1037160 | 1.00248 | 0.9670213 | 0.003545829 | 0.9969157 | 0.005320458 | 0.9969165 | 0.007707892
[23 empty] | 1037460 | 1.001401 | 0.9670213 | 0.003545829 | 0.9969162 | 0.005320467 | 0.9969171 | 0.007707898
[23 empty] | 1037760 | 0.9981643 | 0.9670213 | 0.003545829 | 0.9969168 | 0.005320476 | 0.9969177 | 0.007707905
[23 empty] | 1038060 | 0.9992433 | 0.9670213 | 0.003545829 | 0.9969174 | 0.005320485 | 0.9969183 | 0.007707912
[23 empty] | 1038360 | 0.9992433 | 0.9670213 | 0.003545829 | 0.996918 | 0.005320494 | 0.9969188 | 0.007707918
[23 empty] | 1038660 | 1.000322 | 0.9670213 | 0.003545829 | 0.9969185 | 0.005320503 | 0.9969194 | 0.007707925
[23 empty] | 1038960 | 1.000322 | 0.9670213 | 0.003545829 | 0.9969191 | 0.005320512 | 0.99692 | 0.007707931
[23 empty] | 1039260 | 1.001401 | 0.9670213 | 0.003545829 | 0.9969197 | 0.005320521 | 0.9969205 | 0.007707938
[23 empty] | 1039560 | 1.001401 | 0.9670213 | 0.003545829 | 0.9969202 | 0.00532053 | 0.9969211 | 0.007707945
[23 empty] | 1039860 | 1.003559 | 0.9670213 | 0.003545829 | 0.9969208 | 0.005320539 | 0.9969217 | 0.007707951
[23 empty] | 1040160 | 1.00248 | 0.9670213 | 0.003545829 | 0.9969214 | 0.005320548 | 0.9969222 | 0.007707958
[23 empty] | 1040460 | 1.003559 | 0.9670213 | 0.003545829 | 0.9969219 | 0.005320557 | 0.9969228 | 0.007707964
[23 empty] | 1040760 | 1.00248 | 0.9670213 | 0.003545829 | 0.9969225 | 0.005320566 | 0.9969234 | 0.007707971
[23 empty] | 1041060 | 1.000322 | 0.9670213 | 0.003545829 | 0.9969231 | 0.005320575 | 0.9969239 | 0.007707978
[23 empty] | 1041360 | 1.000322 | 0.9670213 | 0.003545829 | 0.9969236 | 0.005320584 | 0.9969245 | 0.007707984
[23 empty] | 1041660 | 1.000322 | 0.9670213 | 0.003545829 | 0.9969242 | 0.005320593 | 0.9969251 | 0.007707991
[23 empty] | 1041960 | 1.001401 | 0.9670213 | 0.003545829 | 0.9969248 | 0.005320602 | 0.9969256 | 0.007707998
[23 empty] | 1042260 | 1.001401 | 0.9670213 | 0.003545829 | 0.9969253 | 0.005320611 | 0.9969262 | 0.007708004
[23 empty] | 1042560 | 1.00248 | 0.9670213 | 0.003545829 | 0.9969259 | 0.00532062 | 0.9969268 | 0.007708011
[23 empty] | 1042860 | 1.003559 | 0.9670213 | 0.003545829 | 0.9969264 | 0.005320628 | 0.9969273 | 0.007708017
[23 empty] | 1043160 | 1.001401 | 0.9670213 | 0.003545829 | 0.996927 | 0.005320637 | 0.9969279 | 0.007708024
[23 empty] | 1043460 | 1.000322 | 0.9670213 | 0.003545829 | 0.9969276 | 0.005320646 | 0.9969284 | 0.007708031
[23 empty] | 1043760 | 1.000322 | 0.9670213 | 0.003545829 | 0.9969281 | 0.005320655 | 0.996929 | 0.007708037
[23 empty] | 1044060 | 1.000322 | 0.9670213 | 0.003545829 | 0.9969287 | 0.005320664 | 0.9969295 | 0.007708044
[23 empty] | 1044360 | 1.001401 | 0.9670213 | 0.003545829 | 0.9969292 | 0.005320673 | 0.9969301 | 0.007708051
[23 empty] | 1044660 | 1.00248 | 0.9670213 | 0.003545829 | 0.9969298 | 0.005320681 | 0.9969307 | 0.007708057
[23 empty] | 1044960 | 1.003559 | 0.9670213 | 0.003545829 | 0.9969303 | 0.00532069 | 0.9969312 | 0.007708064
[23 empty] | 1045260 | 1.003559 | 0.9670213 | 0.003545829 | 0.9969309 | 0.005320699 | 0.9969318 | 0.00770807
[23 empty] | 1045560 | 1.001401 | 0.9670213 | 0.003545829 | 0.9969314 | 0.005320708 | 0.9969323 | 0.007708077
[23 empty] | 1045860 | 1.004638 | 0.9670213 | 0.003545829 | 0.996932 | 0.005320717 | 0.9969329 | 0.007708084
[23 empty] | 1046160 | 1.000322 | 0.9670213 | 0.003545829 | 0.9969325 | 0.005320725 | 0.9969334 | 0.00770809
[23 empty] | 1046460 | 1.001401 | 0.9670213 | 0.003545829 | 0.9969331 | 0.005320734 | 0.996934 | 0.007708097
[23 empty] | 1046760 | 1.00248 | 0.9670213 | 0.003545829 | 0.9969336 | 0.005320743 | 0.9969345 | 0.007708103
[23 empty] | 1047060 | 1.001401 | 0.9670213 | 0.003545829 | 0.9969342 | 0.005320752 | 0.9969351 | 0.00770811
[23 empty] | 1047360 | 1.001401 | 0.9670213 | 0.003545829 | 0.9969347 | 0.00532076 | 0.9969356 | 0.007708117
[23 empty] | 1047660 | 1.001401 | 0.9670213 | 0.003545829 | 0.9969353 | 0.005320769 | 0.9969362 | 0.007708123
[23 empty] | 1047960 | 1.001401 | 0.9670213 | 0.003545829 | 0.9969358 | 0.005320778 | 0.9969367 | 0.00770813
[23 empty] | 1048260 | 1.00248 | 0.9670213 | 0.003545829 | 0.9969364 | 0.005320787 | 0.9969372 | 0.007708137
[23 empty] | 1048560 | 1.003559 | 0.9670213 | 0.003545829 | 0.9969369 | 0.005320795 | 0.9969378 | 0.007708143
[23 empty] | 1048860 | 1.00248 | 0.9670213 | 0.003545829 | 0.9969374 | 0.005320804 | 0.9969383 | 0.00770815
[23 empty] | 1049160 | 1.003559 | 0.9670213 | 0.003545829 | 0.996938 | 0.005320813 | 0.9969389 | 0.007708156
[23 empty] | 1049460 | 1.00248 | 0.9670213 | 0.003545829 | 0.9969385 | 0.005320821 | 0.9969394 | 0.007708163
[23 empty] | 1049760 | 1.001401 | 0.9670213 | 0.003545829 | 0.9969391 | 0.00532083 | 0.9969399 | 0.00770817
[23 empty] | 1050060 | 1.000322 | 0.9670213 | 0.003545829 | 0.9969396 | 0.005320839 | 0.9969405 | 0.007708176
[23 empty] | 1050360 | 1.001401 | 0.9670213 | 0.003545829 | 0.9969401 | 0.005320847 | 0.996941 | 0.007708183
[23 empty] | 1050660 | 1.001401 | 0.9670213 | 0.003545829 | 0.9969407 | 0.005320856 | 0.9969416 | 0.007708189
[23 empty] | 1050960 | 1.00248 | 0.9670213 | 0.003545829 | 0.9969412 | 0.005320865 | 0.9969421 | 0.007708196
[23 empty] | 1051260 | 1.001401 | 0.9670213 | 0.003545829 | 0.9969418 | 0.005320873 | 0.9969426 | 0.007708203
[23 empty] | 1051560 | 1.003559 | 0.9670213 | 0.003545829 | 0.9969423 | 0.005320882 | 0.9969432 | 0.007708209
[23 empty] | 1051860 | 1.001401 | 0.9670213 | 0.003545829 | 0.9969428 | 0.005320891 | 0.9969437 | 0.007708216
[23 empty] | 1052160 | 1.001401 | 0.9670213 | 0.003545829 | 0.9969434 | 0.005320899 | 0.9969442 | 0.007708222
[23 empty] | 1052460 | 1.00248 | 0.9670213 | 0.003545829 | 0.9969439 | 0.005320908 | 0.9969448 | 0.007708229
[23 empty] | 1052760 | 1.00248 | 0.9670213 | 0.003545829 | 0.9969444 | 0.005320916 | 0.9969453 | 0.007708236
[23 empty] | 1053060 | 1.001401 | 0.9670213 | 0.003545829 | 0.9969449 | 0.005320925 | 0.9969458 | 0.007708242
[23 empty] | 1053360 | 1.000322 | 0.9670213 | 0.003545829 | 0.9969455 | 0.005320933 | 0.9969464 | 0.007708249
[23 empty] | 1053660 | 1.001401 | 0.9670213 | 0.003545829 | 0.996946 | 0.005320942 | 0.9969469 | 0.007708256
[23 empty] | 1053960 | 1.000322 | 0.9670213 | 0.003545829 | 0.9969465 | 0.005320951 | 0.9969474 | 0.007708262
[23 empty] | 1054260 | 1.000322 | 0.9670213 | 0.003545829 | 0.9969471 | 0.005320959 | 0.9969479 | 0.007708269
[23 empty] | 1054560 | 1.001401 | 0.9670213 | 0.003545829 | 0.9969476 | 0.005320968 | 0.9969485 | 0.007708275
[23 empty] | 1054860 | 1.000322 | 0.9670213 | 0.003545829 | 0.9969481 | 0.005320976 | 0.996949 | 0.007708282
[23 empty] | 1055160 | 1.000322 | 0.9670213 | 0.003545829 | 0.9969486 | 0.005320985 | 0.9969495 | 0.007708288
[23 empty] | 1055460 | 1.000322 | 0.9670213 | 0.003545829 | 0.9969491 | 0.005320993 | 0.99695 | 0.007708295
[23 empty] | 1055760 | 1.001401 | 0.9670213 | 0.003545829 | 0.9969497 | 0.005321002 | 0.9969506 | 0.007708302
[23 empty] | 1056060 | 0.9992433 | 0.9670213 | 0.003545829 | 0.9969502 | 0.00532101 | 0.9969511 | 0.007708308
[23 empty] | 1056360 | 1.000322 | 0.9670213 | 0.003545829 | 0.9969507 | 0.005321019 | 0.9969516 | 0.007708315
[23 empty] | 1056660 | 1.001401 | 0.9670213 | 0.003545829 | 0.9969512 | 0.005321027 | 0.9969521 | 0.007708321
[23 empty] | 1056960 | 1.00248 | 0.9670213 | 0.003545829 | 0.9969517 | 0.005321036 | 0.9969526 | 0.007708328
[23 empty] | 1057260 | 1.001401 | 0.9670213 | 0.003545829 | 0.9969523 | 0.005321044 | 0.9969531 | 0.007708335
[23 empty] | 1057560 | 1.00248 | 0.9670213 | 0.003545829 | 0.9969528 | 0.005321052 | 0.9969537 | 0.007708341
[23 empty] | 1057860 | 1.001401 | 0.9670213 | 0.003545829 | 0.9969533 | 0.005321061 | 0.9969542 | 0.007708348
[23 empty] | 1058160 | 1.001401 | 0.9670213 | 0.003545829 | 0.9969538 | 0.005321069 | 0.9969547 | 0.007708354
[23 empty] | 1058460 | 0.9992433 | 0.9670213 | 0.003545829 | 0.9969543 | 0.005321078 | 0.9969552 | 0.007708361
[23 empty] | 1058760 | 0.9992433 | 0.9670213 | 0.003545829 | 0.9969548 | 0.005321086 | 0.9969557 | 0.007708368
[23 empty] | 1059060 | 1.000322 | 0.9670213 | 0.003545829 | 0.9969554 | 0.005321095 | 0.9969562 | 0.007708374
[23 empty] | 1059360 | 0.9992433 | 0.9670213 | 0.003545829 | 0.9969559 | 0.005321103 | 0.9969568 | 0.007708381
[23 empty] | 1059660 | 1.000322 | 0.9670213 | 0.003545829 | 0.9969564 | 0.005321111 | 0.9969573 | 0.007708387
[23 empty] | 1059960 | 1.000322 | 0.9670213 | 0.003545829 | 0.9969569 | 0.00532112 | 0.9969578 | 0.007708394
[23 empty] | 1060260 | 1.000322 | 0.9670213 | 0.003545829 | 0.9969574 | 0.005321128 | 0.9969583 | 0.0077084
[23 empty] | 1060560 | 1.001401 | 0.9670213 | 0.003545829 | 0.9969579 | 0.005321136 | 0.9969588 | 0.007708407
[23 empty] | 1060860 | 1.001401 | 0.9670213 | 0.003545829 | 0.9969584 | 0.005321145 | 0.9969593 | 0.007708414
[23 empty] | 1061160 | 1.00248 | 0.9670213 | 0.003545829 | 0.9969589 | 0.005321153 | 0.9969598 | 0.00770842
[23 empty] | 1061460 | 1.003559 | 0.9670213 | 0.003545829 | 0.9969594 | 0.005321161 | 0.9969603 | 0.007708427
[23 empty] | 1061760 | 1.001401 | 0.9670213 | 0.003545829 | 0.9969599 | 0.00532117 | 0.9969608 | 0.007708433
[23 empty] | 1062060 | 1.00248 | 0.9670213 | 0.003545829 | 0.9969604 | 0.005321178 | 0.9969613 | 0.00770844
[23 empty] | 1062360 | 1.000322 | 0.9670213 | 0.003545829 | 0.9969609 | 0.005321186 | 0.9969618 | 0.007708446
[23 empty] | 1062660 | 1.000322 | 0.9670213 | 0.003545829 | 0.9969614 | 0.005321195 | 0.9969623 | 0.007708453
[23 empty] | 1062960 | 0.9981643 | 0.9670213 | 0.003545829 | 0.9969619 | 0.005321203 | 0.9969628 | 0.00770846
[23 empty] | 1063260 | 0.9981643 | 0.9670213 | 0.003545829 | 0.9969624 | 0.005321211 | 0.9969633 | 0.007708466
[23 empty] | 1063560 | 0.9992433 | 0.9670213 | 0.003545829 | 0.9969629 | 0.005321219 | 0.9969638 | 0.007708473
[23 empty] | 1063860 | 1.000322 | 0.9670213 | 0.003545829 | 0.9969634 | 0.005321228 | 0.9969643 | 0.007708479
[23 empty] | 1064160 | 1.001401 | 0.9670213 | 0.003545829 | 0.9969639 | 0.005321236 | 0.9969648 | 0.007708486
[23 empty] | 1064460 | 1.001401 | 0.9670213 | 0.003545829 | 0.9969644 | 0.005321244 | 0.9969653 | 0.007708492
[23 empty] | 1064760 | 1.00248 | 0.9670213 | 0.003545829 | 0.9969649 | 0.005321252 | 0.9969658 | 0.007708499
[23 empty] | 1065060 | 1.00248 | 0.9670213 | 0.003545829 | 0.9969654 | 0.005321261 | 0.9969663 | 0.007708505
[23 empty] | 1065360 | 1.003559 | 0.9670213 | 0.003545829 | 0.9969659 | 0.005321269 | 0.9969668 | 0.007708512
[23 empty] | 1065660 | 1.003559 | 0.9670213 | 0.003545829 | 0.9969664 | 0.005321277 | 0.9969673 | 0.007708519
[23 empty] | 1065960 | 1.00248 | 0.9670213 | 0.003545829 | 0.9969669 | 0.005321285 | 0.9969678 | 0.007708525
[23 empty] | 1066260 | 0.9992433 | 0.9670213 | 0.003545829 | 0.9969674 | 0.005321293 | 0.9969683 | 0.007708532
[23 empty] | 1066560 | 1.001401 | 0.9670213 | 0.003545829 | 0.9969679 | 0.005321302 | 0.9969688 | 0.007708538
[23 empty] | 1066860 | 0.9992433 | 0.9670213 | 0.003545829 | 0.9969684 | 0.00532131 | 0.9969693 | 0.007708545
[23 empty] | 1067160 | 0.9992433 | 0.9670213 | 0.003545829 | 0.9969689 | 0.005321318 | 0.9969698 | 0.007708551
[23 empty] | 1067460 | 1.000322 | 0.9670213 | 0.003545829 | 0.9969694 | 0.005321326 | 0.9969703 | 0.007708558
[23 empty] | 1067760 | 0.9992433 | 0.9670213 | 0.003545829 | 0.9969699 | 0.005321334 | 0.9969708 | 0.007708564
[23 empty] | 1068060 | 1.000322 | 0.9670213 | 0.003545829 | 0.9969704 | 0.005321342 | 0.9969712 | 0.007708571
[23 empty] | 1068360 | 1.00248 | 0.9670213 | 0.003545829 | 0.9969708 | 0.005321351 | 0.9969717 | 0.007708577
[23 empty] | 1068660 | 1.00248 | 0.9670213 | 0.003545829 | 0.9969713 | 0.005321359 | 0.9969722 | 0.007708584
[23 empty] | 1068960 | 1.001401 | 0.9670213 | 0.003545829 | 0.9969718 | 0.005321367 | 0.9969727 | 0.00770859
[23 empty] | 1069260 | 1.003559 | 0.9670213 | 0.003545829 | 0.9969723 | 0.005321375 | 0.9969732 | 0.007708597
[23 empty] | 1069560 | 1.00248 | 0.9670213 | 0.003545829 | 0.9969728 | 0.005321383 | 0.9969737 | 0.007708603
[23 empty] | 1069860 | 1.001401 | 0.9670213 | 0.003545829 | 0.9969733 | 0.005321391 | 0.9969742 | 0.00770861
[23 empty] | 1070160 | 1.001401 | 0.9670213 | 0.003545829 | 0.9969738 | 0.005321399 | 0.9969746 | 0.007708617
[23 empty] | 1070460 | 0.9970853 | 0.9670213 | 0.003545829 | 0.9969742 | 0.005321407 | 0.9969751 | 0.007708623
[23 empty] | 1070760 | 0.9981643 | 0.9670213 | 0.003545829 | 0.9969747 | 0.005321415 | 0.9969756 | 0.00770863
[23 empty] | 1071060 | 1.000322 | 0.9670213 | 0.003545829 | 0.9969752 | 0.005321423 | 0.9969761 | 0.007708636
[23 empty] | 1071360 | 0.9992433 | 0.9670213 | 0.003545829 | 0.9969757 | 0.005321431 | 0.9969766 | 0.007708643
[23 empty] | 1071660 | 1.001401 | 0.9670213 | 0.003545829 | 0.9969762 | 0.005321439 | 0.996977 | 0.007708649
[23 empty] | 1071960 | 1.00248 | 0.9670213 | 0.003545829 | 0.9969766 | 0.005321447 | 0.9969775 | 0.007708656
[23 empty] | 1072260 | 1.001401 | 0.9670213 | 0.003545829 | 0.9969771 | 0.005321455 | 0.996978 | 0.007708662
[23 empty] | 1072560 | 1.001401 | 0.9670213 | 0.003545829 | 0.9969776 | 0.005321463 | 0.9969785 | 0.007708669
[23 empty] | 1072860 | 1.003559 | 0.9670213 | 0.003545829 | 0.9969781 | 0.005321471 | 0.996979 | 0.007708675
[23 empty] | 1073160 | 1.00248 | 0.9670213 | 0.003545829 | 0.9969785 | 0.005321479 | 0.9969794 | 0.007708682
[23 empty] | 1073460 | 1.001401 | 0.9670213 | 0.003545829 | 0.996979 | 0.005321487 | 0.9969799 | 0.007708688
[23 empty] | 1073760 | 1.000322 | 0.9670213 | 0.003545829 | 0.9969795 | 0.005321495 | 0.9969804 | 0.007708695
[23 empty] | 1074060 | 1.000322 | 0.9670213 | 0.003545829 | 0.99698 | 0.005321503 | 0.9969809 | 0.007708701
[23 empty] | 1074360 | 0.9992433 | 0.9670213 | 0.003545829 | 0.9969804 | 0.005321511 | 0.9969813 | 0.007708708
[23 empty] | 1074660 | 1.000322 | 0.9670213 | 0.003545829 | 0.9969809 | 0.005321519 | 0.9969818 | 0.007708714
[23 empty] | 1074960 | 1.001401 | 0.9670213 | 0.003545829 | 0.9969814 | 0.005321527 | 0.9969823 | 0.00770872
[23 empty] | 1075260 | 1.001401 | 0.9670213 | 0.003545829 | 0.9969818 | 0.005321535 | 0.9969827 | 0.007708727
[23 empty] | 1075560 | 1.000322 | 0.9670213 | 0.003545829 | 0.9969823 | 0.005321543 | 0.9969832 | 0.007708733
[23 empty] | 1075860 | 1.001401 | 0.9670213 | 0.003545829 | 0.9969828 | 0.005321551 | 0.9969837 | 0.00770874
[23 empty] | 1076160 | 1.00248 | 0.9670213 | 0.003545829 | 0.9969832 | 0.005321559 | 0.9969841 | 0.007708746
[23 empty] | 1076460 | 1.001401 | 0.9670213 | 0.003545829 | 0.9969837 | 0.005321567 | 0.9969846 | 0.007708753
[23 empty] | 1076760 | 1.000322 | 0.9670213 | 0.003545829 | 0.9969842 | 0.005321575 | 0.9969851 | 0.007708759
[23 empty] | 1077060 | 0.9992433 | 0.9670213 | 0.003545829 | 0.9969846 | 0.005321582 | 0.9969855 | 0.007708766
[23 empty] | 1077360 | 1.000322 | 0.9670213 | 0.003545829 | 0.9969851 | 0.00532159 | 0.996986 | 0.007708772
[23 empty] | 1077660 | 1.000322 | 0.9670213 | 0.003545829 | 0.9969856 | 0.005321598 | 0.9969865 | 0.007708779
[23 empty] | 1077960 | 1.000322 | 0.9670213 | 0.003545829 | 0.996986 | 0.005321606 | 0.9969869 | 0.007708785
[23 empty] | 1078260 | 0.9992433 | 0.9670213 | 0.003545829 | 0.9969865 | 0.005321614 | 0.9969874 | 0.007708792
[23 empty] | 1078560 | 1.001401 | 0.9670213 | 0.003545829 | 0.996987 | 0.005321622 | 0.9969879 | 0.007708798
[23 empty] | 1078860 | 1.001401 | 0.9670213 | 0.003545829 | 0.9969874 | 0.005321629 | 0.9969883 | 0.007708805
[23 empty] | 1079160 | 1.001401 | 0.9670213 | 0.003545829 | 0.9969879 | 0.005321637 | 0.9969888 | 0.007708811
[23 empty] | 1079460 | 1.001401 | 0.9670213 | 0.003545829 | 0.9969883 | 0.005321645 | 0.9969892 | 0.007708817
[23 empty] | 1079760 | 1.00248 | 0.9670213 | 0.003545829 | 0.9969888 | 0.005321653 | 0.9969897 | 0.007708824
[23 empty] | 1080060 | 1.001401 | 0.9670213 | 0.003545829 | 0.9969893 | 0.005321661 | 0.9969902 | 0.00770883
[23 empty] | 1080360 | 1.000322 | 0.9670213 | 0.003545829 | 0.9969897 | 0.005321668 | 0.9969906 | 0.007708837
[23 empty] | 1080660 | 1.001401 | 0.9670213 | 0.003545829 | 0.9969902 | 0.005321676 | 0.9969911 | 0.007708843
[23 empty] | 1080960 | 1.000322 | 0.9670213 | 0.003545829 | 0.9969906 | 0.005321684 | 0.9969915 | 0.00770885
[23 empty] | 1081260 | 1.001401 | 0.9670213 | 0.003545829 | 0.9969911 | 0.005321692 | 0.996992 | 0.007708856
[23 empty] | 1081560 | 1.000322 | 0.9670213 | 0.003545829 | 0.9969915 | 0.0053217 | 0.9969924 | 0.007708863
[23 empty] | 1081860 | 1.00248 | 0.9670213 | 0.003545829 | 0.996992 | 0.005321707 | 0.9969929 | 0.007708869
[23 empty] | 1082160 | 1.00248 | 0.9670213 | 0.003545829 | 0.9969924 | 0.005321715 | 0.9969933 | 0.007708875
[23 empty] | 1082460 | 1.001401 | 0.9670213 | 0.003545829 | 0.9969929 | 0.005321723 | 0.9969938 | 0.007708882
[23 empty] | 1082760 | 1.001401 | 0.9670213 | 0.003545829 | 0.9969933 | 0.00532173 | 0.9969942 | 0.007708888
[23 empty] | 1083060 | 1.001401 | 0.9670213 | 0.003545829 | 0.9969938 | 0.005321738 | 0.9969947 | 0.007708895
[23 empty] | 1083360 | 1.00248 | 0.9670213 | 0.003545829 | 0.9969942 | 0.005321746 | 0.9969951 | 0.007708901
[23 empty] | 1083660 | 1.000322 | 0.9670213 | 0.003545829 | 0.9969947 | 0.005321753 | 0.9969956 | 0.007708907
[23 empty] | 1083960 | 1.001401 | 0.9670213 | 0.003545829 | 0.9969951 | 0.005321761 | 0.996996 | 0.007708914
[23 empty] | 1084260 | 1.000322 | 0.9670213 | 0.003545829 | 0.9969956 | 0.005321769 | 0.9969965 | 0.00770892
[23 empty] | 1084560 | 1.00248 | 0.9670213 | 0.003545829 | 0.996996 | 0.005321777 | 0.9969969 | 0.007708927
[23 empty] | 1084860 | 1.00248 | 0.9670213 | 0.003545829 | 0.9969965 | 0.005321784 | 0.9969974 | 0.007708933
[23 empty] | 1085160 | 1.00248 | 0.9670213 | 0.003545829 | 0.9969969 | 0.005321792 | 0.9969978 | 0.007708939
[23 empty] | 1085460 | 1.00248 | 0.9670213 | 0.003545829 | 0.9969974 | 0.005321799 | 0.9969983 | 0.007708946
[23 empty] | 1085760 | 1.003559 | 0.9670213 | 0.003545829 | 0.9969978 | 0.005321807 | 0.9969987 | 0.007708952
[23 empty] | 1086060 | 1.000322 | 0.9670213 | 0.003545829 | 0.9969983 | 0.005321815 | 0.9969992 | 0.007708959
[23 empty] | 1086360 | 1.000322 | 0.9670213 | 0.003545829 | 0.9969987 | 0.005321822 | 0.9969996 | 0.007708965
[23 empty] | 1086660 | 0.9992433 | 0.9670213 | 0.003545829 | 0.9969991 | 0.00532183 | 0.997 | 0.007708971
[23 empty] | 1086960 | 1.001401 | 0.9670213 | 0.003545829 | 0.9969996 | 0.005321837 | 0.9970005 | 0.007708978
[23 empty] | 1087260 | 1.000322 | 0.9670213 | 0.003545829 | 0.997 | 0.005321845 | 0.9970009 | 0.007708984
[23 empty] | 1087560 | 1.00248 | 0.9670213 | 0.003545829 | 0.9970005 | 0.005321853 | 0.9970014 | 0.007708991
[23 empty] | 1087860 | 1.00248 | 0.9670213 | 0.003545829 | 0.9970009 | 0.00532186 | 0.9970018 | 0.007708997
[23 empty] | 1088160 | 1.000322 | 0.9670213 | 0.003545829 | 0.9970013 | 0.005321868 | 0.9970022 | 0.007709003
[23 empty] | 1088460 | 1.000322 | 0.9670213 | 0.003545829 | 0.9970018 | 0.005321875 | 0.9970027 | 0.00770901
[23 empty] | 1088760 | 1.001401 | 0.9670213 | 0.003545829 | 0.9970022 | 0.005321883 | 0.9970031 | 0.007709016
[23 empty] | 1089060 | 1.001401 | 0.9670213 | 0.003545829 | 0.9970027 | 0.00532189 | 0.9970036 | 0.007709022
[23 empty] | 1089360 | 1.000322 | 0.9670213 | 0.003545829 | 0.9970031 | 0.005321898 | 0.997004 | 0.007709029
[23 empty] | 1089660 | 1.001401 | 0.9670213 | 0.003545829 | 0.9970035 | 0.005321905 | 0.9970044 | 0.007709035
[23 empty] | 1089960 | 1.00248 | 0.9670213 | 0.003545829 | 0.997004 | 0.005321913 | 0.9970049 | 0.007709041
[23 empty] | 1090260 | 1.000322 | 0.9670213 | 0.003545829 | 0.9970044 | 0.00532192 | 0.9970053 | 0.007709048
[23 empty] | 1090560 | 1.000322 | 0.9670213 | 0.003545829 | 0.9970048 | 0.005321928 | 0.9970057 | 0.007709054
[23 empty] | 1090860 | 1.000322 | 0.9670213 | 0.003545829 | 0.9970053 | 0.005321935 | 0.9970062 | 0.00770906
[23 empty] | 1091160 | 0.9992433 | 0.9670213 | 0.003545829 | 0.9970057 | 0.005321943 | 0.9970066 | 0.007709067
[23 empty] | 1091460 | 1.00248 | 0.9670213 | 0.003545829 | 0.9970061 | 0.00532195 | 0.997007 | 0.007709073
[23 empty] | 1091760 | 1.001401 | 0.9670213 | 0.003545829 | 0.9970065 | 0.005321958 | 0.9970074 | 0.007709079
[23 empty] | 1092060 | 1.00248 | 0.9670213 | 0.003545829 | 0.997007 | 0.005321965 | 0.9970079 | 0.007709086
[23 empty] | 1092360 | 1.001401 | 0.9670213 | 0.003545829 | 0.9970074 | 0.005321973 | 0.9970083 | 0.007709092
[23 empty] | 1092660 | 1.00248 | 0.9670213 | 0.003545829 | 0.9970078 | 0.00532198 | 0.9970087 | 0.007709098
[23 empty] | 1092960 | 1.000322 | 0.9670213 | 0.003545829 | 0.9970083 | 0.005321988 | 0.9970092 | 0.007709105
[23 empty] | 1093260 | 1.001401 | 0.9670213 | 0.003545829 | 0.9970087 | 0.005321995 | 0.9970096 | 0.007709111
[23 empty] | 1093560 | 1.001401 | 0.9670213 | 0.003545829 | 0.9970091 | 0.005322002 | 0.99701 | 0.007709117
[23 empty] | 1093860 | 1.00248 | 0.9670213 | 0.003545829 | 0.9970095 | 0.00532201 | 0.9970104 | 0.007709124
[23 empty] | 1094160 | 1.001401 | 0.9670213 | 0.003545829 | 0.99701 | 0.005322017 | 0.9970109 | 0.00770913
[23 empty] | 1094460 | 0.9992433 | 0.9670213 | 0.003545829 | 0.9970104 | 0.005322025 | 0.9970113 | 0.007709136
[23 empty] | 1094760 | 1.001401 | 0.9670213 | 0.003545829 | 0.9970108 | 0.005322032 | 0.9970117 | 0.007709143
[23 empty] | 1095060 | 1.00248 | 0.9670213 | 0.003545829 | 0.9970112 | 0.005322039 | 0.9970121 | 0.007709149
[23 empty] | 1095360 | 1.001401 | 0.9670213 | 0.003545829 | 0.9970116 | 0.005322047 | 0.9970126 | 0.007709155
[23 empty] | 1095660 | 1.001401 | 0.9670213 | 0.003545829 | 0.9970121 | 0.005322054 | 0.997013 | 0.007709161
[23 empty] | 1095960 | 1.00248 | 0.9670213 | 0.003545829 | 0.9970125 | 0.005322061 | 0.9970134 | 0.007709168
[23 empty] | 1096260 | 1.001401 | 0.9670213 | 0.003545829 | 0.9970129 | 0.005322069 | 0.9970138 | 0.007709174
[23 empty] | 1096560 | 1.000322 | 0.9670213 | 0.003545829 | 0.9970133 | 0.005322076 | 0.9970142 | 0.00770918
[23 empty] | 1096860 | 1.000322 | 0.9670213 | 0.003545829 | 0.9970137 | 0.005322083 | 0.9970147 | 0.007709187
[23 empty] | 1097160 | 1.000322 | 0.9670213 | 0.003545829 | 0.9970142 | 0.005322091 | 0.9970151 | 0.007709193
[23 empty] | 1097460 | 1.001401 | 0.9670213 | 0.003545829 | 0.9970146 | 0.005322098 | 0.9970155 | 0.007709199
[23 empty] | 1097760 | 1.000322 | 0.9670213 | 0.003545829 | 0.997015 | 0.005322105 | 0.9970159 | 0.007709205
[23 empty] | 1098060 | 1.000322 | 0.9670213 | 0.003545829 | 0.9970154 | 0.005322113 | 0.9970163 | 0.007709212
[23 empty] | 1098360 | 1.001401 | 0.9670213 | 0.003545829 | 0.9970158 | 0.00532212 | 0.9970167 | 0.007709218
[23 empty] | 1098660 | 1.003559 | 0.9670213 | 0.003545829 | 0.9970162 | 0.005322127 | 0.9970171 | 0.007709224
[23 empty] | 1098960 | 1.003559 | 0.9670213 | 0.003545829 | 0.9970167 | 0.005322134 | 0.9970176 | 0.00770923
[23 empty] | 1099260 | 1.003559 | 0.9670213 | 0.003545829 | 0.9970171 | 0.005322142 | 0.997018 | 0.007709237
[23 empty] | 1099560 | 1.00248 | 0.9670213 | 0.003545829 | 0.9970175 | 0.005322149 | 0.9970184 | 0.007709243
[23 empty] | 1099860 | 1.003559 | 0.9670213 | 0.003545829 | 0.9970179 | 0.005322156 | 0.9970188 | 0.007709249
[23 empty] | 1100160 | 1.00248 | 0.9670213 | 0.003545829 | 0.9970183 | 0.005322163 | 0.9970192 | 0.007709255
[23 empty] | 1100460 | 1.00248 | 0.9670213 | 0.003545829 | 0.9970187 | 0.00532217 | 0.9970196 | 0.007709262
[23 empty] | 1100760 | 1.001401 | 0.9670213 | 0.003545829 | 0.9970191 | 0.005322178 | 0.99702 | 0.007709268
[23 empty] | 1101060 | 1.000322 | 0.9670213 | 0.003545829 | 0.9970195 | 0.005322185 | 0.9970204 | 0.007709274
[23 empty] | 1101360 | 1.00248 | 0.9670213 | 0.003545829 | 0.9970199 | 0.005322192 | 0.9970208 | 0.00770928
[23 empty] | 1101660 | 1.001401 | 0.9670213 | 0.003545829 | 0.9970203 | 0.005322199 | 0.9970213 | 0.007709287
[23 empty] | 1101960 | 1.003559 | 0.9670213 | 0.003545829 | 0.9970208 | 0.005322206 | 0.9970217 | 0.007709293
[23 empty] | 1102260 | 1.00248 | 0.9670213 | 0.003545829 | 0.9970212 | 0.005322214 | 0.9970221 | 0.007709299
[23 empty] | 1102560 | 1.004638 | 0.9670213 | 0.003545829 | 0.9970216 | 0.005322221 | 0.9970225 | 0.007709305
[23 empty] | 1102860 | 1.00248 | 0.9670213 | 0.003545829 | 0.997022 | 0.005322228 | 0.9970229 | 0.007709311
[23 empty] | 1103160 | 1.001401 | 0.9670213 | 0.003545829 | 0.9970224 | 0.005322235 | 0.9970233 | 0.007709318
[23 empty] | 1103460 | 1.001401 | 0.9670213 | 0.003545829 | 0.9970228 | 0.005322242 | 0.9970237 | 0.007709324
[23 empty] | 1103760 | 1.003559 | 0.9670213 | 0.003545829 | 0.9970232 | 0.005322249 | 0.9970241 | 0.00770933
[23 empty] | 1104060 | 1.001401 | 0.9670213 | 0.003545829 | 0.9970236 | 0.005322256 | 0.9970245 | 0.007709336
[23 empty] | 1104360 | 1.00248 | 0.9670213 | 0.003545829 | 0.997024 | 0.005322264 | 0.9970249 | 0.007709342
[23 empty] | 1104660 | 1.001401 | 0.9670213 | 0.003545829 | 0.9970244 | 0.005322271 | 0.9970253 | 0.007709349
[23 empty] | 1104960 | 1.00248 | 0.9670213 | 0.003545829 | 0.9970248 | 0.005322278 | 0.9970257 | 0.007709355
[23 empty] | 1105260 | 1.00248 | 0.9670213 | 0.003545829 | 0.9970252 | 0.005322285 | 0.9970261 | 0.007709361
[23 empty] | 1105560 | 1.003559 | 0.9670213 | 0.003545829 | 0.9970256 | 0.005322292 | 0.9970265 | 0.007709367
[23 empty] | 1105860 | 1.00248 | 0.9670213 | 0.003545829 | 0.997026 | 0.005322299 | 0.9970269 | 0.007709373
[23 empty] | 1106160 | 1.00248 | 0.9670213 | 0.003545829 | 0.9970264 | 0.005322306 | 0.9970273 | 0.007709379
[23 empty] | 1106460 | 1.003559 | 0.9670213 | 0.003545829 | 0.9970268 | 0.005322313 | 0.9970277 | 0.007709386
[23 empty] | 1106760 | 1.000322 | 0.9670213 | 0.003545829 | 0.9970272 | 0.00532232 | 0.9970281 | 0.007709392
[23 empty] | 1107060 | 1.001401 | 0.9670213 | 0.003545829 | 0.9970276 | 0.005322327 | 0.9970285 | 0.007709398
[23 empty] | 1107360 | 1.00248 | 0.9670213 | 0.003545829 | 0.997028 | 0.005322334 | 0.9970289 | 0.007709404
[23 empty] | 1107660 | 1.001401 | 0.9670213 | 0.003545829 | 0.9970284 | 0.005322341 | 0.9970293 | 0.00770941
[23 empty] | 1107960 | 1.001401 | 0.9670213 | 0.003545829 | 0.9970287 | 0.005322348 | 0.9970297 | 0.007709416
[23 empty] | 1108260 | 0.9992433 | 0.9670213 | 0.003545829 | 0.9970291 | 0.005322355 | 0.9970301 | 0.007709423
[23 empty] | 1108560 | 0.9992433 | 0.9670213 | 0.003545829 | 0.9970295 | 0.005322362 | 0.9970304 | 0.007709429
[23 empty] | 1108860 | 1.000322 | 0.9670213 | 0.003545829 | 0.9970299 | 0.005322369 | 0.9970308 | 0.007709435
[23 empty] | 1109160 | 1.00248 | 0.9670213 | 0.003545829 | 0.9970303 | 0.005322376 | 0.9970312 | 0.007709441
[23 empty] | 1109460 | 1.000322 | 0.9670213 | 0.003545829 | 0.9970307 | 0.005322383 | 0.9970316 | 0.007709447
[23 empty] | 1109760 | 1.001401 | 0.9670213 | 0.003545829 | 0.9970311 | 0.00532239 | 0.997032 | 0.007709453
[23 empty] | 1110060 | 1.001401 | 0.9670213 | 0.003545829 | 0.9970315 | 0.005322397 | 0.9970324 | 0.007709459
[23 empty] | 1110360 | 1.00248 | 0.9670213 | 0.003545829 | 0.9970319 | 0.005322404 | 0.9970328 | 0.007709465
[23 empty] | 1110660 | 1.003559 | 0.9670213 | 0.003545829 | 0.9970323 | 0.005322411 | 0.9970332 | 0.007709472
[23 empty] | 1110960 | 1.00248 | 0.9670213 | 0.003545829 | 0.9970327 | 0.005322418 | 0.9970336 | 0.007709478
[23 empty] | 1111260 | 1.001401 | 0.9670213 | 0.003545829 | 0.997033 | 0.005322425 | 0.997034 | 0.007709484
[23 empty] | 1111560 | 1.001401 | 0.9670213 | 0.003545829 | 0.9970334 | 0.005322432 | 0.9970343 | 0.00770949
[23 empty] | 1111860 | 1.001401 | 0.9670213 | 0.003545829 | 0.9970338 | 0.005322439 | 0.9970347 | 0.007709496
[23 empty] | 1112160 | 1.00248 | 0.9670213 | 0.003545829 | 0.9970342 | 0.005322446 | 0.9970351 | 0.007709502
[23 empty] | 1112460 | 1.00248 | 0.9670213 | 0.003545829 | 0.9970346 | 0.005322452 | 0.9970355 | 0.007709508
[23 empty] | 1112760 | 1.00248 | 0.9670213 | 0.003545829 | 0.997035 | 0.005322459 | 0.9970359 | 0.007709514
[23 empty] | 1113060 | 1.00248 | 0.9670213 | 0.003545829 | 0.9970353 | 0.005322466 | 0.9970363 | 0.00770952
[23 empty] | 1113360 | 1.00248 | 0.9670213 | 0.003545829 | 0.9970357 | 0.005322473 | 0.9970366 | 0.007709526
[23 empty] | 1113660 | 1.001401 | 0.9670213 | 0.003545829 | 0.9970361 | 0.00532248 | 0.997037 | 0.007709532
[23 empty] | 1113960 | 1.001401 | 0.9670213 | 0.003545829 | 0.9970365 | 0.005322487 | 0.9970374 | 0.007709539
[23 empty] | 1114260 | 1.000322 | 0.9670213 | 0.003545829 | 0.9970369 | 0.005322494 | 0.9970378 | 0.007709545
[23 empty] | 1114560 | 1.000322 | 0.9670213 | 0.003545829 | 0.9970373 | 0.0053225 | 0.9970382 | 0.007709551
[23 empty] | 1114860 | 1.000322 | 0.9670213 | 0.003545829 | 0.9970376 | 0.005322507 | 0.9970386 | 0.007709557
[23 empty] | 1115160 | 1.000322 | 0.9670213 | 0.003545829 | 0.997038 | 0.005322514 | 0.9970389 | 0.007709563
[23 empty] | 1115460 | 1.000322 | 0.9670213 | 0.003545829 | 0.9970384 | 0.005322521 | 0.9970393 | 0.007709569
[23 empty] | 1115760 | 0.9992433 | 0.9670213 | 0.003545829 | 0.9970388 | 0.005322528 | 0.9970397 | 0.007709575
[23 empty] | 1116060 | 1.000322 | 0.9670213 | 0.003545829 | 0.9970391 | 0.005322534 | 0.9970401 | 0.007709581
[23 empty] | 1116360 | 1.003559 | 0.9670213 | 0.003545829 | 0.9970395 | 0.005322541 | 0.9970404 | 0.007709587
[23 empty] | 1116660 | 1.001401 | 0.9670213 | 0.003545829 | 0.9970399 | 0.005322548 | 0.9970408 | 0.007709593
[23 empty] | 1116960 | 1.000322 | 0.9670213 | 0.003545829 | 0.9970403 | 0.005322555 | 0.9970412 | 0.007709599
[23 empty] | 1117260 | 1.00248 | 0.9670213 | 0.003545829 | 0.9970406 | 0.005322562 | 0.9970416 | 0.007709605
[23 empty] | 1117560 | 1.00248 | 0.9670213 | 0.003545829 | 0.997041 | 0.005322568 | 0.9970419 | 0.007709611
[23 empty] | 1117860 | 1.001401 | 0.9670213 | 0.003545829 | 0.9970414 | 0.005322575 | 0.9970423 | 0.007709617
[23 empty] | 1118160 | 1.001401 | 0.9670213 | 0.003545829 | 0.9970418 | 0.005322582 | 0.9970427 | 0.007709623
[23 empty] | 1118460 | 1.000322 | 0.9670213 | 0.003545829 | 0.9970421 | 0.005322589 | 0.9970431 | 0.007709629
[23 empty] | 1118760 | 1.001401 | 0.9670213 | 0.003545829 | 0.9970425 | 0.005322595 | 0.9970434 | 0.007709635
[23 empty] | 1119060 | 1.00248 | 0.9670213 | 0.003545829 | 0.9970429 | 0.005322602 | 0.9970438 | 0.007709641
[23 empty] | 1119360 | 1.003559 | 0.9670213 | 0.003545829 | 0.9970433 | 0.005322609 | 0.9970442 | 0.007709647
[23 empty] | 1119660 | 1.003559 | 0.9670213 | 0.003545829 | 0.9970436 | 0.005322615 | 0.9970445 | 0.007709653
[23 empty] | 1119960 | 1.004638 | 0.9670213 | 0.003545829 | 0.997044 | 0.005322622 | 0.9970449 | 0.007709659
[23 empty] | 1120260 | 1.00248 | 0.9670213 | 0.003545829 | 0.9970444 | 0.005322629 | 0.9970453 | 0.007709665
[23 empty] | 1120560 | 1.00248 | 0.9670213 | 0.003545829 | 0.9970447 | 0.005322635 | 0.9970456 | 0.007709671
[23 empty] | 1120860 | 1.00248 | 0.9670213 | 0.003545829 | 0.9970451 | 0.005322642 | 0.997046 | 0.007709677
[23 empty] | 1121160 | 1.001401 | 0.9670213 | 0.003545829 | 0.9970455 | 0.005322649 | 0.9970464 | 0.007709683
[23 empty] | 1121460 | 0.9992433 | 0.9670213 | 0.003545829 | 0.9970458 | 0.005322655 | 0.9970467 | 0.007709689
[23 empty] | 1121760 | 0.9992433 | 0.9670213 | 0.003545829 | 0.9970462 | 0.005322662 | 0.9970471 | 0.007709695
[23 empty] | 1122060 | 1.000322 | 0.9670213 | 0.003545829 | 0.9970466 | 0.005322669 | 0.9970475 | 0.007709701
[23 empty] | 1122360 | 1.000322 | 0.9670213 | 0.003545829 | 0.9970469 | 0.005322675 | 0.9970478 | 0.007709707
[23 empty] | 1122660 | 1.00248 | 0.9670213 | 0.003545829 | 0.9970473 | 0.005322682 | 0.9970482 | 0.007709713
[23 empty] | 1122960 | 1.003559 | 0.9670213 | 0.003545829 | 0.9970476 | 0.005322689 | 0.9970486 | 0.007709719
[23 empty] | 1123260 | 1.00248 | 0.9670213 | 0.003545829 | 0.997048 | 0.005322695 | 0.9970489 | 0.007709725
[23 empty] | 1123560 | 1.00248 | 0.9670213 | 0.003545829 | 0.9970484 | 0.005322702 | 0.9970493 | 0.007709731
[23 empty] | 1123860 | 1.003559 | 0.9670213 | 0.003545829 | 0.9970487 | 0.005322708 | 0.9970497 | 0.007709737
[23 empty] | 1124160 | 1.003559 | 0.9670213 | 0.003545829 | 0.9970491 | 0.005322715 | 0.99705 | 0.007709743
[23 empty] | 1124460 | 1.00248 | 0.9670213 | 0.003545829 | 0.9970495 | 0.005322721 | 0.9970504 | 0.007709748
[23 empty] | 1124760 | 1.000322 | 0.9670213 | 0.003545829 | 0.9970498 | 0.005322728 | 0.9970507 | 0.007709754
[23 empty] | 1125060 | 0.9992433 | 0.9670213 | 0.003545829 | 0.9970502 | 0.005322735 | 0.9970511 | 0.00770976
[23 empty] | 1125360 | 1.000322 | 0.9670213 | 0.003545829 | 0.9970505 | 0.005322741 | 0.9970515 | 0.007709766
[23 empty] | 1125660 | 1.000322 | 0.9670213 | 0.003545829 | 0.9970509 | 0.005322748 | 0.9970518 | 0.007709772
[23 empty] | 1125960 | 0.9992433 | 0.9670213 | 0.003545829 | 0.9970512 | 0.005322754 | 0.9970522 | 0.007709778
[23 empty] | 1126260 | 1.001401 | 0.9670213 | 0.003545829 | 0.9970516 | 0.005322761 | 0.9970525 | 0.007709784
[23 empty] | 1126560 | 1.001401 | 0.9670213 | 0.003545829 | 0.997052 | 0.005322767 | 0.9970529 | 0.00770979
[23 empty] | 1126860 | 1.001401 | 0.9670213 | 0.003545829 | 0.9970523 | 0.005322774 | 0.9970532 | 0.007709796
[23 empty] | 1127160 | 1.000322 | 0.9670213 | 0.003545829 | 0.9970527 | 0.00532278 | 0.9970536 | 0.007709802
[23 empty] | 1127460 | 1.00248 | 0.9670213 | 0.003545829 | 0.997053 | 0.005322787 | 0.997054 | 0.007709808
[23 empty] | 1127760 | 1.000322 | 0.9670213 | 0.003545829 | 0.9970534 | 0.005322793 | 0.9970543 | 0.007709813
[23 empty] | 1128060 | 1.000322 | 0.9670213 | 0.003545829 | 0.9970537 | 0.0053228 | 0.9970547 | 0.007709819
[23 empty] | 1128360 | 0.9992433 | 0.9670213 | 0.003545829 | 0.9970541 | 0.005322806 | 0.997055 | 0.007709825
[23 empty] | 1128660 | 1.00248 | 0.9670213 | 0.003545829 | 0.9970544 | 0.005322813 | 0.9970554 | 0.007709831
[23 empty] | 1128960 | 1.00248 | 0.9670213 | 0.003545829 | 0.9970548 | 0.005322819 | 0.9970557 | 0.007709837
[23 empty] | 1129260 | 1.001401 | 0.9670213 | 0.003545829 | 0.9970551 | 0.005322826 | 0.9970561 | 0.007709843
[23 empty] | 1129560 | 1.001401 | 0.9670213 | 0.003545829 | 0.9970555 | 0.005322832 | 0.9970564 | 0.007709849
[23 empty] | 1129860 | 1.001401 | 0.9670213 | 0.003545829 | 0.9970558 | 0.005322838 | 0.9970568 | 0.007709855
[23 empty] | 1130160 | 1.000322 | 0.9670213 | 0.003545829 | 0.9970562 | 0.005322845 | 0.9970571 | 0.00770986
[23 empty] | 1130460 | 0.9992433 | 0.9670213 | 0.003545829 | 0.9970565 | 0.005322851 | 0.9970575 | 0.007709866
[23 empty] | 1130760 | 1.000322 | 0.9670213 | 0.003545829 | 0.9970569 | 0.005322858 | 0.9970578 | 0.007709872
[23 empty] | 1131060 | 1.000322 | 0.9670213 | 0.003545829 | 0.9970572 | 0.005322864 | 0.9970582 | 0.007709878
[23 empty] | 1131360 | 1.001401 | 0.9670213 | 0.003545829 | 0.9970576 | 0.00532287 | 0.9970585 | 0.007709884
[23 empty] | 1131660 | 1.000322 | 0.9670213 | 0.003545829 | 0.9970579 | 0.005322877 | 0.9970589 | 0.00770989
[23 empty] | 1131960 | 1.000322 | 0.9670213 | 0.003545829 | 0.9970583 | 0.005322883 | 0.9970592 | 0.007709895
[23 empty] | 1132260 | 1.000322 | 0.9670213 | 0.003545829 | 0.9970586 | 0.00532289 | 0.9970595 | 0.007709901
[23 empty] | 1132560 | 1.000322 | 0.9670213 | 0.003545829 | 0.997059 | 0.005322896 | 0.9970599 | 0.007709907
[23 empty] | 1132860 | 1.000322 | 0.9670213 | 0.003545829 | 0.9970593 | 0.005322902 | 0.9970602 | 0.007709913
[23 empty] | 1133160 | 1.000322 | 0.9670213 | 0.003545829 | 0.9970597 | 0.005322909 | 0.9970606 | 0.007709919
[23 empty] | 1133460 | 1.000322 | 0.9670213 | 0.003545829 | 0.99706 | 0.005322915 | 0.9970609 | 0.007709924
[23 empty] | 1133760 | 0.9992433 | 0.9670213 | 0.003545829 | 0.9970603 | 0.005322921 | 0.9970613 | 0.00770993
[23 empty] | 1134060 | 0.9992433 | 0.9670213 | 0.003545829 | 0.9970607 | 0.005322928 | 0.9970616 | 0.007709936
[23 empty] | 1134360 | 0.9992433 | 0.9670213 | 0.003545829 | 0.997061 | 0.005322934 | 0.997062 | 0.007709942
[23 empty] | 1134660 | 0.9992433 | 0.9670213 | 0.003545829 | 0.9970614 | 0.00532294 | 0.9970623 | 0.007709948
[23 empty] | 1134960 | 1.00248 | 0.9670213 | 0.003545829 | 0.9970617 | 0.005322947 | 0.9970626 | 0.007709953
[23 empty] | 1135260 | 1.000322 | 0.9670213 | 0.003545829 | 0.997062 | 0.005322953 | 0.997063 | 0.007709959
[23 empty] | 1135560 | 1.001401 | 0.9670213 | 0.003545829 | 0.9970624 | 0.005322959 | 0.9970633 | 0.007709965
[23 empty] | 1135860 | 1.00248 | 0.9670213 | 0.003545829 | 0.9970627 | 0.005322965 | 0.9970637 | 0.007709971
[23 empty] | 1136160 | 1.001401 | 0.9670213 | 0.003545829 | 0.9970631 | 0.005322972 | 0.997064 | 0.007709976
[23 empty] | 1136460 | 1.000322 | 0.9670213 | 0.003545829 | 0.9970634 | 0.005322978 | 0.9970643 | 0.007709982
[23 empty] | 1136760 | 0.9992433 | 0.9670213 | 0.003545829 | 0.9970637 | 0.005322984 | 0.9970647 | 0.007709988
[23 empty] | 1137060 | 0.9992433 | 0.9670213 | 0.003545829 | 0.9970641 | 0.00532299 | 0.997065 | 0.007709994
[23 empty] | 1137360 | 0.9970853 | 0.9670213 | 0.003545829 | 0.9970644 | 0.005322997 | 0.9970653 | 0.007709999
[23 empty] | 1137660 | 0.9981643 | 0.9670213 | 0.003545829 | 0.9970647 | 0.005323003 | 0.9970657 | 0.007710005
[23 empty] | 1137960 | 0.9992433 | 0.9670213 | 0.003545829 | 0.9970651 | 0.005323009 | 0.997066 | 0.007710011
[23 empty] | 1138260 | 0.9981643 | 0.9670213 | 0.003545829 | 0.9970654 | 0.005323015 | 0.9970663 | 0.007710017
[23 empty] | 1138560 | 0.9992433 | 0.9670213 | 0.003545829 | 0.9970657 | 0.005323022 | 0.9970667 | 0.007710022
[23 empty] | 1138860 | 1.001401 | 0.9670213 | 0.003545829 | 0.9970661 | 0.005323028 | 0.997067 | 0.007710028
[23 empty] | 1139160 | 0.9992433 | 0.9670213 | 0.003545829 | 0.9970664 | 0.005323034 | 0.9970673 | 0.007710034
[23 empty] | 1139460 | 0.9992433 | 0.9670213 | 0.003545829 | 0.9970667 | 0.00532304 | 0.9970677 | 0.00771004
[23 empty] | 1139760 | 1.000322 | 0.9670213 | 0.003545829 | 0.9970671 | 0.005323046 | 0.997068 | 0.007710045
[23 empty] | 1140060 | 1.000322 | 0.9670213 | 0.003545829 | 0.9970674 | 0.005323053 | 0.9970683 | 0.007710051
[23 empty] | 1140360 | 1.001401 | 0.9670213 | 0.003545829 | 0.9970677 | 0.005323059 | 0.9970687 | 0.007710057
[23 empty] | 1140660 | 1.00248 | 0.9670213 | 0.003545829 | 0.9970681 | 0.005323065 | 0.997069 | 0.007710062
[23 empty] | 1140960 | 1.00248 | 0.9670213 | 0.003545829 | 0.9970684 | 0.005323071 | 0.9970693 | 0.007710068
[23 empty] | 1141260 | 1.004638 | 0.9670213 | 0.003545829 | 0.9970687 | 0.005323077 | 0.9970697 | 0.007710074
[23 empty] | 1141560 | 1.00248 | 0.9670213 | 0.003545829 | 0.9970691 | 0.005323083 | 0.99707 | 0.007710079
[23 empty] | 1141860 | 1.00248 | 0.9670213 | 0.003545829 | 0.9970694 | 0.005323089 | 0.9970703 | 0.007710085
[23 empty] | 1142160 | 1.001401 | 0.9670213 | 0.003545829 | 0.9970697 | 0.005323096 | 0.9970706 | 0.007710091
[23 empty] | 1142460 | 1.000322 | 0.9670213 | 0.003545829 | 0.99707 | 0.005323102 | 0.997071 | 0.007710097
[23 empty] | 1142760 | 1.000322 | 0.9670213 | 0.003545829 | 0.9970704 | 0.005323108 | 0.9970713 | 0.007710102
[23 empty] | 1143060 | 0.9970853 | 0.9670213 | 0.003545829 | 0.9970707 | 0.005323114 | 0.9970716 | 0.007710108
[23 empty] | 1143360 | 1.001401 | 0.9670213 | 0.003545829 | 0.997071 | 0.00532312 | 0.9970719 | 0.007710113
[23 empty] | 1143660 | 0.9981643 | 0.9670213 | 0.003545829 | 0.9970713 | 0.005323126 | 0.9970723 | 0.007710119
[23 empty] | 1143960 | 1.000322 | 0.9670213 | 0.003545829 | 0.9970717 | 0.005323132 | 0.9970726 | 0.007710125
[23 empty] | 1144260 | 1.000322 | 0.9670213 | 0.003545829 | 0.997072 | 0.005323138 | 0.9970729 | 0.00771013
[23 empty] | 1144560 | 1.00248 | 0.9670213 | 0.003545829 | 0.9970723 | 0.005323144 | 0.9970732 | 0.007710136
[23 empty] | 1144860 | 1.001401 | 0.9670213 | 0.003545829 | 0.9970726 | 0.00532315 | 0.9970736 | 0.007710142
[23 empty] | 1145160 | 1.000322 | 0.9670213 | 0.003545829 | 0.997073 | 0.005323156 | 0.9970739 | 0.007710147
[23 empty] | 1145460 | 1.001401 | 0.9670213 | 0.003545829 | 0.9970733 | 0.005323162 | 0.9970742 | 0.007710153
[23 empty] | 1145760 | 1.001401 | 0.9670213 | 0.003545829 | 0.9970736 | 0.005323168 | 0.9970745 | 0.007710159
[23 empty] | 1146060 | 1.000322 | 0.9670213 | 0.003545829 | 0.9970739 | 0.005323174 | 0.9970749 | 0.007710164
[23 empty] | 1146360 | 0.9992433 | 0.9670213 | 0.003545829 | 0.9970742 | 0.00532318 | 0.9970752 | 0.00771017
[23 empty] | 1146660 | 1.001401 | 0.9670213 | 0.003545829 | 0.9970746 | 0.005323186 | 0.9970755 | 0.007710175
[23 empty] | 1146960 | 1.000322 | 0.9670213 | 0.003545829 | 0.9970749 | 0.005323192 | 0.9970758 | 0.007710181
[23 empty] | 1147260 | 1.001401 | 0.9670213 | 0.003545829 | 0.9970752 | 0.005323198 | 0.9970761 | 0.007710187
[23 empty] | 1147560 | 1.00248 | 0.9670213 | 0.003545829 | 0.9970755 | 0.005323204 | 0.9970764 | 0.007710192
[23 empty] | 1147860 | 1.00248 | 0.9670213 | 0.003545829 | 0.9970758 | 0.00532321 | 0.9970768 | 0.007710198
[23 empty] | 1148160 | 1.001401 | 0.9670213 | 0.003545829 | 0.9970761 | 0.005323216 | 0.9970771 | 0.007710203
[23 empty] | 1148460 | 1.000322 | 0.9670213 | 0.003545829 | 0.9970765 | 0.005323222 | 0.9970774 | 0.007710209
[23 empty] | 1148760 | 1.000322 | 0.9670213 | 0.003545829 | 0.9970768 | 0.005323228 | 0.9970777 | 0.007710215
[23 empty] | 1149060 | 0.9992433 | 0.9670213 | 0.003545829 | 0.9970771 | 0.005323234 | 0.997078 | 0.00771022
[23 empty] | 1149360 | 0.9992433 | 0.9670213 | 0.003545829 | 0.9970774 | 0.00532324 | 0.9970783 | 0.007710226
[23 empty] | 1149660 | 0.9992433 | 0.9670213 | 0.003545829 | 0.9970777 | 0.005323246 | 0.9970787 | 0.007710231
[23 empty] | 1149960 | 1.000322 | 0.9670213 | 0.003545829 | 0.997078 | 0.005323252 | 0.997079 | 0.007710237
[23 empty] | 1150260 | 1.000322 | 0.9670213 | 0.003545829 | 0.9970784 | 0.005323258 | 0.9970793 | 0.007710242
[23 empty] | 1150560 | 1.00248 | 0.9670213 | 0.003545829 | 0.9970787 | 0.005323264 | 0.9970796 | 0.007710248
[23 empty] | 1150860 | 1.001401 | 0.9670213 | 0.003545829 | 0.997079 | 0.00532327 | 0.9970799 | 0.007710253
[23 empty] | 1151160 | 1.001401 | 0.9670213 | 0.003545829 | 0.9970793 | 0.005323276 | 0.9970802 | 0.007710259
[23 empty] | 1151460 | 1.001401 | 0.9670213 | 0.003545829 | 0.9970796 | 0.005323282 | 0.9970805 | 0.007710265
[23 empty] | 1151760 | 1.001401 | 0.9670213 | 0.003545829 | 0.9970799 | 0.005323287 | 0.9970809 | 0.00771027
[23 empty] | 1152060 | 1.001401 | 0.9670213 | 0.003545829 | 0.9970802 | 0.005323293 | 0.9970812 | 0.007710276
[23 empty] | 1152360 | 1.000322 | 0.9670213 | 0.003545829 | 0.9970805 | 0.005323299 | 0.9970815 | 0.007710281
[23 empty] | 1152660 | 1.000322 | 0.9670213 | 0.003545829 | 0.9970808 | 0.005323305 | 0.9970818 | 0.007710287
[23 empty] | 1152960 | 1.000322 | 0.9670213 | 0.003545829 | 0.9970812 | 0.005323311 | 0.9970821 | 0.007710292
[23 empty] | 1153260 | 1.000322 | 0.9670213 | 0.003545829 | 0.9970815 | 0.005323317 | 0.9970824 | 0.007710298
[23 empty] | 1153560 | 1.000322 | 0.9670213 | 0.003545829 | 0.9970818 | 0.005323323 | 0.9970827 | 0.007710303
[23 empty] | 1153860 | 0.9981643 | 0.9670213 | 0.003545829 | 0.9970821 | 0.005323328 | 0.997083 | 0.007710309
[23 empty] | 1154160 | 1.000322 | 0.9670213 | 0.003545829 | 0.9970824 | 0.005323334 | 0.9970833 | 0.007710314
[23 empty] | 1154460 | 1.000322 | 0.9670213 | 0.003545829 | 0.9970827 | 0.00532334 | 0.9970836 | 0.00771032
[23 empty] | 1154760 | 1.000322 | 0.9670213 | 0.003545829 | 0.997083 | 0.005323346 | 0.9970839 | 0.007710325
[23 empty] | 1155060 | 1.001401 | 0.9670213 | 0.003545829 | 0.9970833 | 0.005323352 | 0.9970842 | 0.007710331
[23 empty] | 1155360 | 1.001401 | 0.9670213 | 0.003545829 | 0.9970836 | 0.005323357 | 0.9970845 | 0.007710336
[23 empty] | 1155660 | 1.001401 | 0.9670213 | 0.003545829 | 0.9970839 | 0.005323363 | 0.9970848 | 0.007710342
[23 empty] | 1155960 | 1.000322 | 0.9670213 | 0.003545829 | 0.9970842 | 0.005323369 | 0.9970852 | 0.007710347
[23 empty] | 1156260 | 1.000322 | 0.9670213 | 0.003545829 | 0.9970845 | 0.005323375 | 0.9970855 | 0.007710352
[23 empty] | 1156560 | 1.00248 | 0.9670213 | 0.003545829 | 0.9970848 | 0.005323381 | 0.9970858 | 0.007710358
[23 empty] | 1156860 | 0.9992433 | 0.9670213 | 0.003545829 | 0.9970851 | 0.005323386 | 0.9970861 | 0.007710363
[23 empty] | 1157160 | 1.000322 | 0.9670213 | 0.003545829 | 0.9970854 | 0.005323392 | 0.9970864 | 0.007710369
[23 empty] | 1157460 | 1.000322 | 0.9670213 | 0.003545829 | 0.9970857 | 0.005323398 | 0.9970867 | 0.007710374
[23 empty] | 1157760 | 1.001401 | 0.9670213 | 0.003545829 | 0.997086 | 0.005323404 | 0.997087 | 0.00771038
[23 empty] | 1158060 | 1.000322 | 0.9670213 | 0.003545829 | 0.9970863 | 0.005323409 | 0.9970873 | 0.007710385
[23 empty] | 1158360 | 1.000322 | 0.9670213 | 0.003545829 | 0.9970866 | 0.005323415 | 0.9970876 | 0.007710391
[23 empty] | 1158660 | 1.001401 | 0.9670213 | 0.003545829 | 0.9970869 | 0.005323421 | 0.9970879 | 0.007710396
[23 empty] | 1158960 | 1.001401 | 0.9670213 | 0.003545829 | 0.9970872 | 0.005323426 | 0.9970882 | 0.007710401
[23 empty] | 1159260 | 1.001401 | 0.9670213 | 0.003545829 | 0.9970875 | 0.005323432 | 0.9970885 | 0.007710407
[23 empty] | 1159560 | 1.00248 | 0.9670213 | 0.003545829 | 0.9970878 | 0.005323438 | 0.9970888 | 0.007710412
[23 empty] | 1159860 | 1.001401 | 0.9670213 | 0.003545829 | 0.9970881 | 0.005323444 | 0.9970891 | 0.007710418
[23 empty] | 1160160 | 1.000322 | 0.9670213 | 0.003545829 | 0.9970884 | 0.005323449 | 0.9970894 | 0.007710423
[23 empty] | 1160460 | 1.000322 | 0.9670213 | 0.003545829 | 0.9970887 | 0.005323455 | 0.9970897 | 0.007710428
[23 empty] | 1160760 | 0.9992433 | 0.9670213 | 0.003545829 | 0.997089 | 0.005323461 | 0.99709 | 0.007710434
[23 empty] | 1161060 | 1.000322 | 0.9670213 | 0.003545829 | 0.9970893 | 0.005323466 | 0.9970902 | 0.007710439
[23 empty] | 1161360 | 1.000322 | 0.9670213 | 0.003545829 | 0.9970896 | 0.005323472 | 0.9970905 | 0.007710445
[23 empty] | 1161660 | 1.00248 | 0.9670213 | 0.003545829 | 0.9970899 | 0.005323478 | 0.9970908 | 0.00771045
[23 empty] | 1161960 | 1.001401 | 0.9670213 | 0.003545829 | 0.9970902 | 0.005323483 | 0.9970911 | 0.007710455
[23 empty] | 1162260 | 1.001401 | 0.9670213 | 0.003545829 | 0.9970905 | 0.005323489 | 0.9970914 | 0.007710461
[23 empty] | 1162560 | 1.00248 | 0.9670213 | 0.003545829 | 0.9970908 | 0.005323494 | 0.9970917 | 0.007710466
[23 empty] | 1162860 | 1.00248 | 0.9670213 | 0.003545829 | 0.9970911 | 0.0053235 | 0.997092 | 0.007710471
[23 empty] | 1163160 | 1.00248 | 0.9670213 | 0.003545829 | 0.9970914 | 0.005323506 | 0.9970923 | 0.007710477
[23 empty] | 1163460 | 1.00248 | 0.9670213 | 0.003545829 | 0.9970917 | 0.005323511 | 0.9970926 | 0.007710482
[23 empty] | 1163760 | 1.003559 | 0.9670213 | 0.003545829 | 0.9970919 | 0.005323517 | 0.9970929 | 0.007710487
[23 empty] | 1164060 | 1.00248 | 0.9670213 | 0.003545829 | 0.9970922 | 0.005323522 | 0.9970932 | 0.007710493
[23 empty] | 1164360 | 1.001401 | 0.9670213 | 0.003545829 | 0.9970925 | 0.005323528 | 0.9970935 | 0.007710498
[23 empty] | 1164660 | 1.001401 | 0.9670213 | 0.003545829 | 0.9970928 | 0.005323534 | 0.9970938 | 0.007710503
[23 empty] | 1164960 | 0.9992433 | 0.9670213 | 0.003545829 | 0.9970931 | 0.005323539 | 0.9970941 | 0.007710509
[23 empty] | 1165260 | 1.000322 | 0.9670213 | 0.003545829 | 0.9970934 | 0.005323545 | 0.9970943 | 0.007710514
[23 empty] | 1165560 | 0.9992433 | 0.9670213 | 0.003545829 | 0.9970937 | 0.00532355 | 0.9970946 | 0.007710519
[23 empty] | 1165860 | 1.001401 | 0.9670213 | 0.003545829 | 0.997094 | 0.005323556 | 0.9970949 | 0.007710525
[23 empty] | 1166160 | 1.000322 | 0.9670213 | 0.003545829 | 0.9970943 | 0.005323561 | 0.9970952 | 0.00771053
[23 empty] | 1166460 | 1.001401 | 0.9670213 | 0.003545829 | 0.9970945 | 0.005323567 | 0.9970955 | 0.007710535
[23 empty] | 1166760 | 1.001401 | 0.9670213 | 0.003545829 | 0.9970948 | 0.005323572 | 0.9970958 | 0.007710541
[23 empty] | 1167060 | 1.00248 | 0.9670213 | 0.003545829 | 0.9970951 | 0.005323578 | 0.9970961 | 0.007710546
[23 empty] | 1167360 | 1.001401 | 0.9670213 | 0.003545829 | 0.9970954 | 0.005323583 | 0.9970964 | 0.007710551
[23 empty] | 1167660 | 1.00248 | 0.9670213 | 0.003545829 | 0.9970957 | 0.005323589 | 0.9970966 | 0.007710556
[23 empty] | 1167960 | 1.000322 | 0.9670213 | 0.003545829 | 0.997096 | 0.005323594 | 0.9970969 | 0.007710562
[23 empty] | 1168260 | 0.9992433 | 0.9670213 | 0.003545829 | 0.9970963 | 0.0053236 | 0.9970972 | 0.007710567
[23 empty] | 1168560 | 1.00248 | 0.9670213 | 0.003545829 | 0.9970965 | 0.005323605 | 0.9970975 | 0.007710572
[23 empty] | 1168860 | 1.001401 | 0.9670213 | 0.003545829 | 0.9970968 | 0.005323611 | 0.9970978 | 0.007710578
[23 empty] | 1169160 | 1.001401 | 0.9670213 | 0.003545829 | 0.9970971 | 0.005323616 | 0.9970981 | 0.007710583
[23 empty] | 1169460 | 1.00248 | 0.9670213 | 0.003545829 | 0.9970974 | 0.005323622 | 0.9970983 | 0.007710588
[23 empty] | 1169760 | 1.00248 | 0.9670213 | 0.003545829 | 0.9970977 | 0.005323627 | 0.9970986 | 0.007710593
[23 empty] | 1170060 | 0.9992433 | 0.9670213 | 0.003545829 | 0.997098 | 0.005323633 | 0.9970989 | 0.007710599
[23 empty] | 1170360 | 1.001401 | 0.9670213 | 0.003545829 | 0.9970982 | 0.005323638 | 0.9970992 | 0.007710604
[23 empty] | 1170660 | 1.001401 | 0.9670213 | 0.003545829 | 0.9970985 | 0.005323644 | 0.9970995 | 0.007710609
[23 empty] | 1170960 | 1.000322 | 0.9670213 | 0.003545829 | 0.9970988 | 0.005323649 | 0.9970997 | 0.007710614
[23 empty] | 1171260 | 1.000322 | 0.9670213 | 0.003545829 | 0.9970991 | 0.005323654 | 0.9971 | 0.007710619
[23 empty] | 1171560 | 1.001401 | 0.9670213 | 0.003545829 | 0.9970994 | 0.00532366 | 0.9971003 | 0.007710625
[23 empty] | 1171860 | 1.00248 | 0.9670213 | 0.003545829 | 0.9970996 | 0.005323665 | 0.9971006 | 0.00771063
[23 empty] | 1172160 | 1.000322 | 0.9670213 | 0.003545829 | 0.9970999 | 0.005323671 | 0.9971009 | 0.007710635
[23 empty] | 1172460 | 1.001401 | 0.9670213 | 0.003545829 | 0.9971002 | 0.005323676 | 0.9971011 | 0.00771064
[23 empty] | 1172760 | 1.00248 | 0.9670213 | 0.003545829 | 0.9971005 | 0.005323681 | 0.9971014 | 0.007710646
[23 empty] | 1173060 | 1.004638 | 0.9670213 | 0.003545829 | 0.9971008 | 0.005323687 | 0.9971017 | 0.007710651
[23 empty] | 1173360 | 1.001401 | 0.9670213 | 0.003545829 | 0.997101 | 0.005323692 | 0.997102 | 0.007710656
[23 empty] | 1173660 | 1.001401 | 0.9670213 | 0.003545829 | 0.9971013 | 0.005323698 | 0.9971023 | 0.007710661
[23 empty] | 1173960 | 1.001401 | 0.9670213 | 0.003545829 | 0.9971016 | 0.005323703 | 0.9971025 | 0.007710666
[23 empty] | 1174260 | 1.000322 | 0.9670213 | 0.003545829 | 0.9971019 | 0.005323708 | 0.9971028 | 0.007710671
[23 empty] | 1174560 | 1.000322 | 0.9670213 | 0.003545829 | 0.9971021 | 0.005323714 | 0.9971031 | 0.007710677
[23 empty] | 1174860 | 1.001401 | 0.9670213 | 0.003545829 | 0.9971024 | 0.005323719 | 0.9971034 | 0.007710682
[23 empty] | 1175160 | 1.00248 | 0.9670213 | 0.003545829 | 0.9971027 | 0.005323724 | 0.9971036 | 0.007710687
[23 empty] | 1175460 | 1.00248 | 0.9670213 | 0.003545829 | 0.997103 | 0.00532373 | 0.9971039 | 0.007710692
[23 empty] | 1175760 | 1.003559 | 0.9670213 | 0.003545829 | 0.9971032 | 0.005323735 | 0.9971042 | 0.007710697
[23 empty] | 1176060 | 1.000322 | 0.9670213 | 0.003545829 | 0.9971035 | 0.00532374 | 0.9971044 | 0.007710702
[23 empty] | 1176360 | 1.003559 | 0.9670213 | 0.003545829 | 0.9971038 | 0.005323746 | 0.9971047 | 0.007710708
[23 empty] | 1176660 | 1.003559 | 0.9670213 | 0.003545829 | 0.997104 | 0.005323751 | 0.997105 | 0.007710713
[23 empty] | 1176960 | 1.000322 | 0.9670213 | 0.003545829 | 0.9971043 | 0.005323756 | 0.9971053 | 0.007710718
[23 empty] | 1177260 | 1.000322 | 0.9670213 | 0.003545829 | 0.9971046 | 0.005323761 | 0.9971055 | 0.007710723
[23 empty] | 1177560 | 1.001401 | 0.9670213 | 0.003545829 | 0.9971049 | 0.005323767 | 0.9971058 | 0.007710728
[23 empty] | 1177860 | 1.001401 | 0.9670213 | 0.003545829 | 0.9971051 | 0.005323772 | 0.9971061 | 0.007710733
[23 empty] | 1178160 | 1.000322 | 0.9670213 | 0.003545829 | 0.9971054 | 0.005323777 | 0.9971063 | 0.007710738
[23 empty] | 1178460 | 1.001401 | 0.9670213 | 0.003545829 | 0.9971057 | 0.005323783 | 0.9971066 | 0.007710743
[23 empty] | 1178760 | 1.001401 | 0.9670213 | 0.003545829 | 0.9971059 | 0.005323788 | 0.9971069 | 0.007710749
[23 empty] | 1179060 | 1.00248 | 0.9670213 | 0.003545829 | 0.9971062 | 0.005323793 | 0.9971071 | 0.007710754
[23 empty] | 1179360 | 1.00248 | 0.9670213 | 0.003545829 | 0.9971065 | 0.005323798 | 0.9971074 | 0.007710759
[23 empty] | 1179660 | 1.001401 | 0.9670213 | 0.003545829 | 0.9971067 | 0.005323804 | 0.9971077 | 0.007710764
[23 empty] | 1179960 | 1.003559 | 0.9670213 | 0.003545829 | 0.997107 | 0.005323809 | 0.997108 | 0.007710769
[23 empty] | 1180260 | 1.00248 | 0.9670213 | 0.003545829 | 0.9971073 | 0.005323814 | 0.9971082 | 0.007710774
[23 empty] | 1180560 | 1.00248 | 0.9670213 | 0.003545829 | 0.9971075 | 0.005323819 | 0.9971085 | 0.007710779
[23 empty] | 1180860 | 1.001401 | 0.9670213 | 0.003545829 | 0.9971078 | 0.005323824 | 0.9971088 | 0.007710784
[23 empty] | 1181160 | 1.001401 | 0.9670213 | 0.003545829 | 0.9971081 | 0.00532383 | 0.997109 | 0.007710789
[23 empty] | 1181460 | 1.00248 | 0.9670213 | 0.003545829 | 0.9971083 | 0.005323835 | 0.9971093 | 0.007710794
[23 empty] | 1181760 | 1.00248 | 0.9670213 | 0.003545829 | 0.9971086 | 0.00532384 | 0.9971095 | 0.007710799
[23 empty] | 1182060 | 1.001401 | 0.9670213 | 0.003545829 | 0.9971089 | 0.005323845 | 0.9971098 | 0.007710804
[23 empty] | 1182360 | 0.9992433 | 0.9670213 | 0.003545829 | 0.9971091 | 0.00532385 | 0.9971101 | 0.007710809
[23 empty] | 1182660 | 1.00248 | 0.9670213 | 0.003545829 | 0.9971094 | 0.005323855 | 0.9971103 | 0.007710814
[23 empty] | 1182960 | 1.00248 | 0.9670213 | 0.003545829 | 0.9971096 | 0.005323861 | 0.9971106 | 0.00771082
[23 empty] | 1183260 | 1.003559 | 0.9670213 | 0.003545829 | 0.9971099 | 0.005323866 | 0.9971109 | 0.007710825
[23 empty] | 1183560 | 1.00248 | 0.9670213 | 0.003545829 | 0.9971102 | 0.005323871 | 0.9971111 | 0.00771083
[23 empty] | 1183860 | 1.003559 | 0.9670213 | 0.003545829 | 0.9971104 | 0.005323876 | 0.9971114 | 0.007710835
[23 empty] | 1184160 | 1.00248 | 0.9670213 | 0.003545829 | 0.9971107 | 0.005323881 | 0.9971116 | 0.00771084
[23 empty] | 1184460 | 1.001401 | 0.9670213 | 0.003545829 | 0.997111 | 0.005323886 | 0.9971119 | 0.007710845
[23 empty] | 1184760 | 1.001401 | 0.9670213 | 0.003545829 | 0.9971112 | 0.005323891 | 0.9971122 | 0.00771085
[23 empty] | 1185060 | 1.00248 | 0.9670213 | 0.003545829 | 0.9971115 | 0.005323897 | 0.9971124 | 0.007710855
[23 empty] | 1185360 | 1.003559 | 0.9670213 | 0.003545829 | 0.9971117 | 0.005323902 | 0.9971127 | 0.00771086
[23 empty] | 1185660 | 1.003559 | 0.9670213 | 0.003545829 | 0.997112 | 0.005323907 | 0.9971129 | 0.007710865
[23 empty] | 1185960 | 1.00248 | 0.9670213 | 0.003545829 | 0.9971123 | 0.005323912 | 0.9971132 | 0.00771087
[23 empty] | 1186260 | 1.003559 | 0.9670213 | 0.003545829 | 0.9971125 | 0.005323917 | 0.9971135 | 0.007710875
[23 empty] | 1186560 | 1.00248 | 0.9670213 | 0.003545829 | 0.9971128 | 0.005323922 | 0.9971137 | 0.00771088
[23 empty] | 1186860 | 1.00248 | 0.9670213 | 0.003545829 | 0.997113 | 0.005323927 | 0.997114 | 0.007710885
[23 empty] | 1187160 | 1.001401 | 0.9670213 | 0.003545829 | 0.9971133 | 0.005323932 | 0.9971142 | 0.00771089
[23 empty] | 1187460 | 1.001401 | 0.9670213 | 0.003545829 | 0.9971135 | 0.005323937 | 0.9971145 | 0.007710894
[23 empty] | 1187760 | 1.00248 | 0.9670213 | 0.003545829 | 0.9971138 | 0.005323942 | 0.9971147 | 0.007710899
[23 empty] | 1188060 | 1.001401 | 0.9670213 | 0.003545829 | 0.9971141 | 0.005323947 | 0.997115 | 0.007710904
[23 empty] | 1188360 | 1.003559 | 0.9670213 | 0.003545829 | 0.9971143 | 0.005323952 | 0.9971153 | 0.007710909
[23 empty] | 1188660 | 1.004638 | 0.9670213 | 0.003545829 | 0.9971146 | 0.005323957 | 0.9971155 | 0.007710914
[23 empty] | 1188960 | 1.003559 | 0.9670213 | 0.003545829 | 0.9971148 | 0.005323962 | 0.9971158 | 0.007710919
[23 empty] | 1189260 | 1.00248 | 0.9670213 | 0.003545829 | 0.9971151 | 0.005323967 | 0.997116 | 0.007710924
[23 empty] | 1189560 | 1.001401 | 0.9670213 | 0.003545829 | 0.9971153 | 0.005323972 | 0.9971163 | 0.007710929
[23 empty] | 1189860 | 1.00248 | 0.9670213 | 0.003545829 | 0.9971156 | 0.005323977 | 0.9971165 | 0.007710934
[23 empty] | 1190160 | 1.001401 | 0.9670213 | 0.003545829 | 0.9971158 | 0.005323982 | 0.9971168 | 0.007710939
[23 empty] | 1190460 | 1.001401 | 0.9670213 | 0.003545829 | 0.9971161 | 0.005323987 | 0.997117 | 0.007710944
[23 empty] | 1190760 | 1.003559 | 0.9670213 | 0.003545829 | 0.9971163 | 0.005323992 | 0.9971173 | 0.007710949
[23 empty] | 1191060 | 1.004638 | 0.9670213 | 0.003545829 | 0.9971166 | 0.005323997 | 0.9971175 | 0.007710954
[23 empty] | 1191360 | 1.004638 | 0.9670213 | 0.003545829 | 0.9971168 | 0.005324002 | 0.9971178 | 0.007710959
[23 empty] | 1191660 | 1.003559 | 0.9670213 | 0.003545829 | 0.9971171 | 0.005324007 | 0.997118 | 0.007710964
[23 empty] | 1191960 | 1.00248 | 0.9670213 | 0.003545829 | 0.9971173 | 0.005324012 | 0.9971183 | 0.007710968
[23 empty] | 1192260 | 1.004638 | 0.9670213 | 0.003545829 | 0.9971176 | 0.005324017 | 0.9971185 | 0.007710973
[23 empty] | 1192560 | 1.00248 | 0.9670213 | 0.003545829 | 0.9971178 | 0.005324022 | 0.9971188 | 0.007710978
[23 empty] | 1192860 | 1.001401 | 0.9670213 | 0.003545829 | 0.9971181 | 0.005324027 | 0.997119 | 0.007710983
[23 empty] | 1193160 | 1.00248 | 0.9670213 | 0.003545829 | 0.9971183 | 0.005324032 | 0.9971193 | 0.007710988
[23 empty] | 1193460 | 1.001401 | 0.9670213 | 0.003545829 | 0.9971186 | 0.005324037 | 0.9971195 | 0.007710993
[23 empty] | 1193760 | 1.00248 | 0.9670213 | 0.003545829 | 0.9971188 | 0.005324042 | 0.9971198 | 0.007710998
[23 empty] | 1194060 | 1.00248 | 0.9670213 | 0.003545829 | 0.9971191 | 0.005324047 | 0.99712 | 0.007711003
[23 empty] | 1194360 | 1.00248 | 0.9670213 | 0.003545829 | 0.9971193 | 0.005324052 | 0.9971203 | 0.007711007
[23 empty] | 1194660 | 1.00248 | 0.9670213 | 0.003545829 | 0.9971196 | 0.005324057 | 0.9971205 | 0.007711012
[23 empty] | 1194960 | 1.00248 | 0.9670213 | 0.003545829 | 0.9971198 | 0.005324062 | 0.9971208 | 0.007711017
[23 empty] | 1195260 | 1.00248 | 0.9670213 | 0.003545829 | 0.9971201 | 0.005324067 | 0.997121 | 0.007711022
[23 empty] | 1195560 | 1.00248 | 0.9670213 | 0.003545829 | 0.9971203 | 0.005324071 | 0.9971213 | 0.007711027
[23 empty] | 1195860 | 1.00248 | 0.9670213 | 0.003545829 | 0.9971206 | 0.005324076 | 0.9971215 | 0.007711032
[23 empty] | 1196160 | 1.003559 | 0.9670213 | 0.003545829 | 0.9971208 | 0.005324081 | 0.9971218 | 0.007711036
[23 empty] | 1196460 | 1.00248 | 0.9670213 | 0.003545829 | 0.997121 | 0.005324086 | 0.997122 | 0.007711041
[23 empty] | 1196760 | 1.001401 | 0.9670213 | 0.003545829 | 0.9971213 | 0.005324091 | 0.9971222 | 0.007711046
[23 empty] | 1197060 | 1.001401 | 0.9670213 | 0.003545829 | 0.9971215 | 0.005324096 | 0.9971225 | 0.007711051
[23 empty] | 1197360 | 1.000322 | 0.9670213 | 0.003545829 | 0.9971218 | 0.005324101 | 0.9971227 | 0.007711056
[23 empty] | 1197660 | 1.00248 | 0.9670213 | 0.003545829 | 0.997122 | 0.005324105 | 0.997123 | 0.00771106

## Uncertainty Analysis
Variable | Antoine A | Antoine B | Antoine C | Pen MW | Pol Dens | Pol Mass | Temp | Vc | Vs | ∑pi | ∑pf | ∑pcf
Value | 5.20409 | 1581.341 | -33.5 | 32 | 1.393 | 0.0234 | 298.15 | 29.47783133 | 7.630675074 | N/a | N/a | N/a
Uncertainty | 0 | 0 | 0 | 0 | 0.002 | 5e-05 | 0.005 | 0.098002 | 0.023176 | 0.25% | 0.25% | 0.25%
Units |  |  |  | g/mol | g/cm3 | g | K | cm3 | cm3
1 | 0 | 0 | 0 | 0 | 0.06098349 | 0.1350712 | 8.323289e-06 | 0.3877483 | 0.002159263 | 0.3794624 | 0.03456705 | 0
2 | 0 | 0 | 0 | 0 | 0.0596122 | 0.132034 | 8.137712e-06 | 0.4104164 | 0.004728866 | 0.3117695 | 0.07570311 | 0.005727786
3 | 0 | 0 | 0 | 0 | 0.04880587 | 0.1080992 | 6.664214e-06 | 0.3709292 | 0.00793048 | 0.3156224 | 0.1269569 | 0.02164929
4 | 0 | 0 | 0 | 0 | 0.03871344 | 0.08574568 | 5.287231e-06 | 0.3178729 | 0.009769664 | 0.3340029 | 0.1563999 | 0.05749031
5 | 0 | 0 | 0 | 0 | 0.03194426 | 0.07075277 | 4.363229e-06 | 0.2731756 | 0.009879147 | 0.3532387 | 0.1581525 | 0.1028526
6 | 0 | 0 | 0 | 0 | 0.02680921 | 0.05937923 | 3.662209e-06 | 0.2376993 | 0.009807168 | 0.3697672 | 0.1570003 | 0.139534

## Sorption Kinetics Analysis
W/ fickian model | Step | Activity | Activity err | Conc. (cc/cc) | Conc. err | Conc. (g) | Conc. err | ω | ω err | ln(Activity) | ln(a) err | ln(ω) | ln(ω) err | d(ln(a))/d(ln(ω)) | d(ln(a))/d(ln(ω)) err | D (cm^2/s) | D err (cm^2/s) | L (cm^2/s) | L err (cm^2/s) | α | α err
| 1 | 0.03797699 | 9.54543e-05 | 29.7083 | 0.1726894 | 0.0304479 | 0.0001715069 | 0.02954822 | 0.0001615212 | -3.270775 | 0.002513477 | -3.521732 | 0.005466361 | 0.5947291 | 0.004730063 | 2.325771e-08 | 1.711329e-09 | 1.383204e-08 | 1.023706e-09 | 1.681438 | 0.01337299
| 2 | 0.1098395 | 0.0002760791 | 57.41084 | 0.3375032 | 0.0588401 | 0.000335437 | 0.05557033 | 0.0002991921 | -2.208735 | 0.002513477 | -2.890106 | 0.005384026 | 0.5427683 | 0.00327991 | 2.006808e-08 | 2.5016e-09 | 1.089232e-08 | 1.359384e-09 | 1.842407 | 0.01113353
| 3 | 0.2244254 | 0.0005640882 | 81.97084 | 0.5325006 | 0.08401153 | 0.0005322727 | 0.07750059 | 0.0004529668 | -1.494212 | 0.002513477 | -2.55747 | 0.005844689 | 0.4437314 | 0.005480894 | 2.723483e-08 | 7.130704e-09 | 1.208495e-08 | 3.167637e-09 | 2.253615 | 0.02783627
| 4 | 0.3327179 | 0.0008362787 | 97.52434 | 0.7112693 | 0.09995224 | 0.0007147267 | 0.09086962 | 0.0005907345 | -1.10046 | 0.002513477 | -2.39833 | 0.006500903 | 0.4303018 | 0.01090044 | 3.923406e-08 | 1.444797e-08 | 1.688248e-08 | 6.23168e-09 | 2.32395 | 0.05887051
| 5 | 0.4127626 | 0.001037469 | 109.2967 | 0.8774823 | 0.1120177 | 0.0008848467 | 0.1007338 | 0.0007155577 | -0.8848827 | 0.002513477 | -2.295274 | 0.007103455 | 0.4835719 | 0.01835074 | 1.629764e-08 | 1.399922e-08 | 7.881081e-09 | 6.776231e-09 | 2.067945 | 0.07847501
| 6 | 0.4969218 | 0.001249002 | 120.9903 | 1.060264 | 0.1240024 | 0.001071994 | 0.1103221 | 0.0008485122 | -0.6993226 | 0.002513477 | -2.204351 | 0.007691223 | 0.4899963 | 0.03719346 | 5.360618e-08 | 3.847202e-08 | 2.626683e-08 | 1.89563e-08 | 2.040832 | 0.1549105
W/ BH model | Step | Activity | Activity err | Conc. (cc/cc) | Conc. err | Conc. (g) | Conc. err | ω | ω err | ln(Activity) | ln(a) err | ln(ω) | ln(ω) err | d(ln(a))/d(ln(ω)) | d(ln(a))/d(ln(ω)) err | D (cm^2/s) | D err (cm^2/s) | L (cm^2/s) | L err (cm^2/s) | α | α err
| 1 | 0.03797699 | 9.54543e-05 | 29.7083 | 0.1726894 | 0.0304479 | 0.0001715069 | 0.02954822 | 0.0001615212 | -3.270775 | 0.002513477 | -3.521732 | 0.005466361 | 0.5947291 | 0.004730063 | 1.379716e-08 | 2.680989e-09 | 8.205572e-09 | 1.595797e-09 | 1.681438 | 0.01337299
| 2 | 0.1098395 | 0.0002760791 | 57.41084 | 0.3375032 | 0.0588401 | 0.000335437 | 0.05557033 | 0.0002991921 | -2.208735 | 0.002513477 | -2.890106 | 0.005384026 | 0.5427683 | 0.00327991 | 2.185524e-08 | 2.11839e-09 | 1.186233e-08 | 1.152027e-09 | 1.842407 | 0.01113353
| 3 | 0.2244254 | 0.0005640882 | 81.97084 | 0.5325006 | 0.08401153 | 0.0005322727 | 0.07750059 | 0.0004529668 | -1.494212 | 0.002513477 | -2.55747 | 0.005844689 | 0.4437314 | 0.005480894 | 3.520847e-08 | 5.83673e-09 | 1.562311e-08 | 2.59712e-09 | 2.253615 | 0.02783627
| 4 | 0.3327179 | 0.0008362787 | 97.52434 | 0.7112693 | 0.09995224 | 0.0007147267 | 0.09086962 | 0.0005907345 | -1.10046 | 0.002513477 | -2.39833 | 0.006500903 | 0.4303018 | 0.01090044 | 8.126707e-08 | 1.336473e-08 | 3.496936e-08 | 5.818693e-09 | 2.32395 | 0.05887051
| 5 | 0.4127626 | 0.001037469 | 109.2967 | 0.8774823 | 0.1120177 | 0.0008848467 | 0.1007338 | 0.0007155577 | -0.8848827 | 0.002513477 | -2.295274 | 0.007103455 | 0.4835719 | 0.01835074 | 1.064426e-07 | 1.859979e-08 | 5.147266e-08 | 9.203991e-09 | 2.067945 | 0.07847501
| 6 | 0.4969218 | 0.001249002 | 120.9903 | 1.060264 | 0.1240024 | 0.001071994 | 0.1103221 | 0.0008485122 | -0.6993226 | 0.002513477 | -2.204351 | 0.007691223 | 0.4899963 | 0.03719346 | 2.186284e-07 | 8.643231e-08 | 1.071271e-07 | 4.312509e-08 | 2.040832 | 0.1549105
W/ MBH model | Step | Activity | Activity err | Conc. (cc/cc) | Conc. err | Conc. (g) | Conc. err | ω | ω err | ln(Activity) | ln(a) err | ln(ω) | ln(ω) err | d(ln(a))/d(ln(ω)) | d(ln(a))/d(ln(ω)) err | D (cm^2/s) | D err (cm^2/s) | L (cm^2/s) | L err (cm^2/s) | α | α err
| 1 | 0.03797699 | 9.54543e-05 | 29.7083 | 0.1726894 | 0.0304479 | 0.0001715069 | 0.02954822 | 0.0001615212 | -3.270775 | 0.002513477 | -3.521732 | 0.005466361 | 0.5947291 | 0.004730063 | 1.388387e-08 | 2.815021e-09 | 8.25714e-09 | 1.675462e-09 | 1.681438 | 0.01337299
| 2 | 0.1098395 | 0.0002760791 | 57.41084 | 0.3375032 | 0.0588401 | 0.000335437 | 0.05557033 | 0.0002991921 | -2.208735 | 0.002513477 | -2.890106 | 0.005384026 | 0.5427683 | 0.00327991 | 2.186583e-08 | 2.300803e-09 | 1.186808e-08 | 1.25086e-09 | 1.842407 | 0.01113353
| 3 | 0.2244254 | 0.0005640882 | 81.97084 | 0.5325006 | 0.08401153 | 0.0005322727 | 0.07750059 | 0.0004529668 | -1.494212 | 0.002513477 | -2.55747 | 0.005844689 | 0.4437314 | 0.005480894 | 3.52376e-08 | 7.24629e-09 | 1.563603e-08 | 3.221202e-09 | 2.253615 | 0.02783627
| 4 | 0.3327179 | 0.0008362787 | 97.52434 | 0.7112693 | 0.09995224 | 0.0007147267 | 0.09086962 | 0.0005907345 | -1.10046 | 0.002513477 | -2.39833 | 0.006500903 | 0.4303018 | 0.01090044 | 8.147424e-08 | 9.424023e-09 | 3.505851e-08 | 4.151285e-09 | 2.32395 | 0.05887051
| 5 | 0.4127626 | 0.001037469 | 109.2967 | 0.8774823 | 0.1120177 | 0.0008848467 | 0.1007338 | 0.0007155577 | -0.8848827 | 0.002513477 | -2.295274 | 0.007103455 | 0.4835719 | 0.01835074 | 1.071103e-07 | 5.863536e-08 | 5.179554e-08 | 2.842246e-08 | 2.067945 | 0.07847501
| 6 | 0.4969218 | 0.001249002 | 120.9903 | 1.060264 | 0.1240024 | 0.001071994 | 0.1103221 | 0.0008485122 | -0.6993226 | 0.002513477 | -2.204351 | 0.007691223 | 0.4899963 | 0.03719346 | 2.20012e-07 | 2.469347e-07 | 1.078051e-07 | 1.212735e-07 | 2.040832 | 0.1549105