## Vapor Sorption Input
Penetrant Properties | Value | Uncertainty | Overall Properties | Value | Uncertainty | Parameters | Value | Uncertainty (Jackknife) | Units
Penetrant Name | H2O |  | Temperature (K) | 308.15 | 0.5 | Dual Mode (CH') | 0.5078514 | 0.04869176 | (CC/CC)
Antoine A (K -> Bar) | 5.20389 | 0 | Pressure Transducer Err (e.g., 1% -> 0.01) | ----- | 0.0025 | Dual Mode (b) | nan | nan | 1 / MPa |  |  | 18.12293
Antoine B (K -> Bar) | 1733.926 | 0 | Charge Chamber Vol. (cm3) | 29.47783133 | 0.098002 | Dual Mode (kd) | 577.3899 | 31.88294 | (CC/CC) / MPa
Antoine C (K -> Bar) | -39.485 | 0 | Sampling Chamber Vol. (empty) (cm3) | 7.630675074 | 0.023176 | GAB (Cp) | 1.072414 | 0.01599153 | (CC/CC)
Pen. MW (g/mol) | 18 | 0 | Num steel beads | 0 | --- | GAB (k) | 1.020485 | 0.01134924 | Unitless
Polymer Properties | Value | Uncertainty | Volume of steel bead (cm3) | 0.13399839 | 0 | GAB (a) | 26.67812 | 2.201285 | Unitless
Polymer Name | Perfluorinated polymer
Pol. dens (g/cm3) | 2.045727 | 0.09572052 | Vapor Pressure (MPa) | 0.005623816 | 0.0001555339
Pol. mass (g) | 0.1089 | 0.0005
Step | Initial System Pressure (Pa) | Final System Pressure (Pa) | Final Charge Pressure (after valve is closed, Pa) |  | Pressure (MPa) | Pres. err (MPa) | Concentration (CC(STP)/CC(Pol)) | Conc. err (CC(STP)/CC(Pol)) | Concentration (g/g(Pol)) | Conc. err (g/g(Pol)) | Activity | act. err | Mass frac. | Mass frac. err | Dual Mode Pred (CC/CC) | Dual Mode Pred Err (CC/CC) | GAB Pred (CC/CC) | GAB Pred Err (CC/CC) | Thermodynamic Factor α | α err
1 | 588.7832 | 348.2615 | 352.643 |  | 0.0003482615 | 8.706537e-07 | 0.7314978 | 0.03563813 | 0.0002871563 | 4.085996e-06 | 0.06192618 | 0.001719632 |  |  | nan | nan | 0.7358632 | 0.02623616 | 2.351028 | 0.1203513
2 | 1144.302225 | 916.84164 | 927.4286 |  | 0.00091684164 | 2.2921041e-06 | 1.104139 | 0.05641724 | 0.0004334401 | 9.228068e-06 | 0.1630284 | 0.004527146 |  |  | nan | nan | 1.08302 | 0.02488984 | 2.518791 | 0.1305057
3 | 1654.23456 | 1463.913 | 1465.279 |  | 0.001463913 | 3.659782e-06 | 1.293588 | 0.07109306 | 0.0005078102 | 1.501598e-05 | 0.260306 | 0.007228453 |  |  | nan | nan | 1.323217 | 0.02949509 | 2.130032 | 0.2035032
4 | 2218.694775 | 2013.3744 | 2013.39864 |  | 0.0020133744 | 5.033436e-06 | 1.597391 | 0.09237672 | 0.0006270707 | 2.175145e-05 | 0.3580086 | 0.009941563 |  |  | nan | nan | 1.58645 | 0.04050456 | 1.397015 | 0.137887
5 | 2819.09584 | 2596.481 | 2598.4068 |  | 0.002596481 | 6.491203e-06 | 1.949576 | 0.1173031 | 0.0007653243 | 2.946173e-05 | 0.4616938 | 0.0128208 |  |  | nan | nan | 1.945955 | 0.06367199 | 1.06747 | 0.1083919
6 | 3379.83976 | 3140.448 | 3140.448 |  | 0.003140448 | 7.85112e-06 | 2.422564 | 0.1477141 | 0.0009510003 | 3.777966e-05 | 0.5584194 | 0.01550678 |  |  | nan | nan | 2.424567 | 0.1071579 | 0.8756693 | 0.1579757

## Transient Sorption Input
Overall Properties | Value | Uncertainty | Step 1 |  | Fick. Model | Fick. err | BH Model | BH err | MBH Model | MBH err |  |  | Step 2 |  | Fick. Model | Fick. err | BH Model | BH err | MBH Model | MBH err |  |  | Step 3 |  | Fick. Model | Fick. err | BH Model | BH err | MBH Model | MBH err |  |  | Step 4 |  | Fick. Model | Fick. err | BH Model | BH err | MBH Model | MBH err |  |  | Step 5 |  | Fick. Model | Fick. err | BH Model | BH err | MBH Model | MBH err |  |  | Step 6 |  | Fick. Model | Fick. err | BH Model | BH err | MBH Model | MBH err |  |  | Step 7 |  | Fick. Model | Fick. err | BH Model | BH err | MBH Model | MBH err |  |  | Step 8 |  | Fick. Model | Fick. err | BH Model | BH err | MBH Model | MBH err |  |  | Step 9 |  | Fick. Model | Fick. err | BH Model | BH err | MBH Model | MBH err |  |  | Step 10 |  | Fick. Model | Fick. err | BH Model | BH err | MBH Model | MBH err
|  |  | M (fick) |  | 0.9736123 | 0.001792937 | 0.6028614 | 0.008883234 | 0.5991778 | 0.0111216 |  |  | M (fick) |  | 0.9594311 | 0.001622712 | 0.6328426 | 0.02038024 | 0.6243667 | 0.01245013 |  |  | M (fick) |  | 0.9422222 | 0.002933579 | 0.6163863 | 0.00732065 | 0.6157259 | 0.00789251 |  |  | M (fick) |  | 0.959768 | 0.001784926 | 0.7523558 | 0.01611803 | 0.7500375 | 0.01106998 |  |  | M (fick) |  | 0.9792482 | 0.001008157 | 0.7603542 | 0.01247265 | 0.7589999 | 0.01280279 |  |  | M (fick) |  | 0.4181756 | 0.005329307 | 0.2532732 | 0.004543375 | 0.2531833 | 0.003822691 |  |  | M (fick) |  | TBD | TBD | TBD | TBD | TBD | TBD |  |  | M (fick) |  | TBD | TBD | TBD | TBD | TBD | TBD |  |  | M (fick) |  | TBD | TBD | TBD | TBD | TBD | TBD |  |  | M (fick) |  | TBD | TBD | TBD | TBD | TBD | TBD
semi-thickness (cm) | 0.00473125 | 0.0005199943 | kf (1/s) |  | 0.00254531 | 0.0001189913 | 0.01383433 | 0.0009564148 | 0.01421183 | 0.001066503 |  |  | kf (1/s) |  | 0.004188015 | 0.0001143929 | 0.01592749 | 0.001819279 | 0.01668849 | 0.001141127 |  |  | kf (1/s) |  | 0.003720626 | 0.0002458411 | 0.01820537 | 0.0008096895 | 0.01836388 | 0.0007965963 |  |  | kf (1/s) |  | 0.00368189 | 0.0002694493 | 0.01145306 | 0.001155303 | 0.01168477 | 0.0009918351 |  |  | kf (1/s) |  | 0.01212951 | 0.0004365475 | 0.028701 | 0.002555995 | 0.02898743 | 0.002844686 |  |  | kf (1/s) |  | 0.01329914 | 0.002451819 | 0.1672 | 0.02535706 | 0.2087913 | 0.02213061 |  |  | kf (1/s) |  | TBD | TBD | TBD | TBD | TBD | TBD |  |  | kf (1/s) |  | TBD | TBD | TBD | TBD | TBD | TBD |  |  | kf (1/s) |  | TBD | TBD | TBD | TBD | TBD | TBD |  |  | kf (1/s) |  | TBD | TBD | TBD | TBD | TBD | TBD
# steps | 6 | --- | M (relax) |  | --- | --- | 0.3913723 | 0.008601651 | 0.3948984 | 0.0108297 |  |  | M (relax) |  | --- | --- | 0.3562747 | 0.01922128 | 0.3641518 | 0.01197687 |  |  | M (relax) |  | --- | --- | 0.3697656 | 0.006489902 | 0.3703557 | 0.007001156 |  |  | M (relax) |  | --- | --- | 0.2362599 | 0.01459507 | 0.2383503 | 0.009747425 |  |  | M (relax) |  | --- | --- | 0.2265719 | 0.01236625 | 0.2279136 | 0.01277564 |  |  | M (relax) |  | --- | --- | 1 | 1.668696e-14 | 1 | 0 |  |  | M (relax) |  | --- | --- | TBD | TBD | TBD | TBD |  |  | M (relax) |  | --- | --- | TBD | TBD | TBD | TBD |  |  | M (relax) |  | --- | --- | TBD | TBD | TBD | TBD |  |  | M (relax) |  | --- | --- | TBD | TBD | TBD | TBD
| >Interpolation< Interpolate the input data to some size of points according to some interpolation function making the data easier to fit while losing little information in the process. It can also help the parameter optimization understand where the "valuable" information is. You almost always want 'root', as ideal fickian sorption is mostly linear with it. 'linear' is even interpolation (it will just reduce the data size) and 'log' will very heavily cut down long sorption steps (think on the order of months or years, not days). |  | kr (1/s) |  | --- | --- | 0.000651814 | 1.982585e-05 | 0.0006601286 | 2.804198e-05 |  |  | kr (1/s) |  | --- | --- | 0.0009778474 | 7.333338e-05 | 0.00100971 | 4.591367e-05 |  |  | kr (1/s) |  | --- | --- | 0.0007095931 | 2.598698e-05 | 0.0007114674 | 2.762031e-05 |  |  | kr (1/s) |  | --- | --- | 0.0002240574 | 3.128418e-05 | 0.0002283236 | 2.262629e-05 |  |  | kr (1/s) |  | --- | --- | 0.001325997 | 0.0001192297 | 0.001335134 | 0.0001009206 |  |  | kr (1/s) |  | --- | --- | 3.936822e-06 | 1.84721e-07 | 3.938335e-06 | 1.324947e-07 |  |  | kr (1/s) |  | --- | --- | TBD | TBD | TBD | TBD |  |  | kr (1/s) |  | --- | --- | TBD | TBD | TBD | TBD |  |  | kr (1/s) |  | --- | --- | TBD | TBD | TBD | TBD |  |  | kr (1/s) |  | --- | --- | TBD | TBD | TBD | TBD
Interpolation method | root | >Options< "linear", "root", "log", "none" | beta |  | --- | --- | --- | --- | 6.147872 | 0.7643078 |  |  | beta |  | --- | --- | --- | --- | 7.014902 | 0.6691055 |  |  | beta |  | --- | --- | --- | --- | 7.16707 | 0.8280811 |  |  | beta |  | --- | --- | --- | --- | 5.226945 | 1.42189 |  |  | beta |  | --- | --- | --- | --- | 10 | 5.100181e-12 |  |  | beta |  | --- | --- | --- | --- | 2.001241 | 0.08166306 |  |  | beta |  | --- | --- | --- | --- | TBD | TBD |  |  | beta |  | --- | --- | --- | --- | TBD | TBD |  |  | beta |  | --- | --- | --- | --- | TBD | TBD |  |  | beta |  | --- | --- | --- | --- | TBD | TBD
Interpolation size | 1000 | --- | D (cm^2/s) |  | 2.309153e-08 | 5.189334e-09 | 1.255076e-07 | 2.892047e-08 | 1.289324e-07 | 2.994706e-08 |  |  | D (cm^2/s) |  | 3.799446e-08 | 8.415894e-09 | 1.444971e-07 | 3.57946e-08 | 1.514011e-07 | 3.48529e-08 |  |  | D (cm^2/s) |  | 3.375422e-08 | 7.74757e-09 | 1.651626e-07 | 3.70405e-08 | 1.666006e-07 | 3.732718e-08 |  |  | D (cm^2/s) |  | 3.340279e-08 | 7.738588e-09 | 1.039043e-07 | 2.512959e-08 | 1.060064e-07 | 2.497856e-08 |  |  | D (cm^2/s) |  | 1.100412e-07 | 2.451052e-08 | 2.603808e-07 | 6.175395e-08 | 2.629794e-07 | 6.330549e-08 |  |  | D (cm^2/s) |  | 1.206523e-07 | 3.461395e-08 | 1.51687e-06 | 4.050851e-07 | 1.894194e-06 | 4.622465e-07 |  |  | D (cm^2/s) |  | TBD | TBD | TBD | TBD | TBD | TBD |  |  | D (cm^2/s) |  | TBD | TBD | TBD | TBD | TBD | TBD |  |  | D (cm^2/s) |  | TBD | TBD | TBD | TBD | TBD | TBD |  |  | D (cm^2/s) |  | TBD | TBD | TBD | TBD | TBD | TBD
| Resampling This is the number of times the data is randomly resampled and fit. This is done to determine a histogram |  | Fit error |  | 2.846144 | 0.4892134 | 0.3580532 | 0.1611339 | 0.360522 | 0.1891876 |  |  | Fit error |  | 6.209237 | 0.3037365 | 0.9241425 | 0.4538139 | 0.9320146 | 0.299291 |  |  | Fit error |  | 9.788275 | 0.7940785 | 1.250479 | 0.08760538 | 1.252397 | 0.09524292 |  |  | Fit error |  | 4.268163 | 0.4283241 | 0.9090527 | 0.1363224 | 0.9165794 | 0.09325887 |  |  | Fit error |  | 10.95111 | 0.2045144 | 2.262465 | 0.2510027 | 2.271333 | 0.2584676 |  |  | Fit error |  | 99.57463 | 0.5045775 | 51.48522 | 1.16853 | 51.49871 | 0.9301001 |  |  | Fit error | [9 empty] | Fit error | [9 empty] | Fit error | [9 empty] | Fit error
Resampling count | 50 | --- | t - t0 | Dim.less sorption or transient pressure (Pa) | [6 empty] | Resampled time | Resampled dim.less sorption | t - t0 | Dim.less sorption or transient pressure (Pa) | [6 empty] | Resampled time | Resampled dim.less sorption | t - t0 | Dim.less sorption or transient pressure (Pa) | [6 empty] | Resampled time | Resampled dim.less sorption | t - t0 | Dim.less sorption or transient pressure (Pa) | [6 empty] | Resampled time | Resampled dim.less sorption | t - t0 | Dim.less sorption or transient pressure (Pa) | [6 empty] | Resampled time | Resampled dim.less sorption | t - t0 | Dim.less sorption or transient pressure (Pa) | [6 empty] | Resampled time | Resampled dim.less sorption | t - t0 | Dim.less sorption or transient pressure (Pa) | [6 empty] | Resampled time | Resampled dim.less sorption | t - t0 | Dim.less sorption or transient pressure (Pa) | [6 empty] | Resampled time | Resampled dim.less sorption | t - t0 | Dim.less sorption or transient pressure (Pa) | [6 empty] | Resampled time | Resampled dim.less sorption | t - t0 | Dim.less sorption or transient pressure (Pa)
|  |  | 0 | 0.05907021 | 0.01232694 | 2.270042e-05 | 0.007632847 | 0.0001124709 | -0.009321896 | 0.00504397 | 0 | 0.05907021 | 0 | 0.1074623 | 0.01214739 | 2.05452e-05 | 0.00801244 | 0.0002580348 | -0.00878011 | 0.00343979 | 0 | 0.1074623 | 0 | 0 | 0.0119295 | 3.714213e-05 | 0.007804086 | 9.268697e-05 | -0.006941659 | 0.002303755 | 0 | 0 | 0 | 0.03705418 | 0.01215165 | 2.2599e-05 | 0.009525599 | 0.0002040709 | -0.01335342 | 0.01661797 | 0 | 0.03705418 | 0 | 0.09101166 | 0.01239829 | 1.27643e-05 | 0.009626868 | 0.0001579166 | -0.006383609 | 0.001337515 | 0 | 0.09101166 | 0 | 0 | 0.005294534 | 6.747452e-05 | 0.003206699 | 5.752381e-05 | -3.102978e-05 | 3.597233e-06 | 0 | 0
transient pressure mode | FALSE |  | 0.9999998 | 0.1367617 | 0.03540294 | 0.0008090086 | 0.05119182 | 0.001914043 | 0.04690357 | 0.00206496 | 0.03401099 | 0.06171258 | 1 | 0.1280752 | 0.04461653 | 0.0006117609 | 0.05772081 | 0.003761792 | 0.05377307 | 0.002169656 | 0.01183366 | 0.1077063 | 1 | 0.05721174 | 0.04131098 | 0.001362264 | 0.06000543 | 0.001506192 | 0.05562255 | 0.001515918 | 0.01219337 | 0.000697604 | 1 | 0.1678246 | 0.04186206 | 0.001523632 | 0.05789174 | 0.003169443 | 0.05188446 | 0.003093262 | 0.07916926 | 0.04740718 | 1 | 0.2292803 | 0.07747286 | 0.001396424 | 0.09283388 | 0.004391148 | 0.0882093 | 0.004561138 | 0.100556 | 0.1049154 | 1 | 0.01 | 0.03464222 | 0.003223679 | 0.07439873 | 0.005796948 | 0.05653122 | 0.00327681 | 0.1430099 | 0.001430098
|  |  | 6 | 0.2144531 | 0.08643053 | 0.00202654 | 0.1262968 | 0.00468872 | 0.1255206 | 0.005194329 | 0.136044 | 0.06963967 | 2 | 0.2105267 | 0.06307668 | 0.0008680005 | 0.0818332 | 0.005320172 | 0.07963691 | 0.0031378 | 0.04733462 | 0.108438 | 2 | 0.05721174 | 0.05838668 | 0.001937317 | 0.08501393 | 0.002130131 | 0.08221894 | 0.002091356 | 0.0487735 | 0.002790416 | 2 | 0.1678246 | 0.05916358 | 0.002167432 | 0.08190227 | 0.004482289 | 0.07830814 | 0.003716444 | 0.316677 | 0.07846616 | 2 | 0.2292803 | 0.1095632 | 0.001974843 | 0.1314624 | 0.00621018 | 0.1285161 | 0.006636895 | 0.402224 | 0.1466266 | 2 | 0.1524743 | 0.04899149 | 0.004558971 | 0.1052105 | 0.008188402 | 0.09982677 | 0.005555962 | 0.5720395 | 0.005720394
|  |  | 11 | 0.2366507 | 0.1170275 | 0.002743949 | 0.1717344 | 0.006348945 | 0.1717709 | 0.007074263 | 0.3060989 | 0.08285149 | 3 | 0.1899139 | 0.07725271 | 0.001063113 | 0.1004159 | 0.006516089 | 0.09901193 | 0.003883111 | 0.1065029 | 0.1096577 | 3 | 0.09093628 | 0.07150842 | 0.00237293 | 0.1042644 | 0.002608931 | 0.1021311 | 0.002570223 | 0.1097404 | 0.006278436 | 3 | 0.1939787 | 0.07245986 | 0.002654809 | 0.1003385 | 0.005489677 | 0.09770845 | 0.004483108 | 0.7125233 | 0.1302311 | 3 | 0.2984146 | 0.1341869 | 0.002418678 | 0.1611725 | 0.007606081 | 0.1589681 | 0.00820139 | 0.9050041 | 0.2161453 | 3 | 0.1524743 | 0.06000208 | 0.005583576 | 0.1287162 | 0.0099011 | 0.1302357 | 0.007066399 | 1.287089 | 0.05090274
Full thickness/um | 94.625 | 10.39989 | 15.9999998 | 0.269947 | 0.1411405 | 0.003309327 | 0.2078074 | 0.007657394 | 0.2083466 | 0.008551387 | 0.5441758 | 0.101348 | 4 | 0.2517525 | 0.08920374 | 0.001227578 | 0.116136 | 0.007524404 | 0.1152452 | 0.004508614 | 0.1893385 | 0.1113652 | 4 | 0.1583854 | 0.08257081 | 0.002740028 | 0.1205343 | 0.003012609 | 0.1187999 | 0.002977432 | 0.195094 | 0.01116166 | 4 | 0.1939787 | 0.08366944 | 0.003065515 | 0.1158892 | 0.006338954 | 0.1138417 | 0.005167787 | 1.266708 | 0.1678246 | 4 | 0.2984146 | 0.1549457 | 0.002792849 | 0.1862658 | 0.008782969 | 0.1845203 | 0.009511711 | 1.608896 | 0.2292803 | 4 | 0.169186 | 0.06928443 | 0.006447358 | 0.1480558 | 0.01104269 | 0.1537139 | 0.007967553 | 2.288158 | 0.1524743
|  |  | 20.9999996 | 0.2921446 | 0.1616967 | 0.00379131 | 0.2387376 | 0.008770321 | 0.2396561 | 0.009805699 | 0.8502747 | 0.1251293 | 5 | 0.2517525 | 0.09973282 | 0.001372474 | 0.1300267 | 0.008412843 | 0.1295186 | 0.005057962 | 0.2958414 | 0.1135605 | 5 | 0.1583854 | 0.09231697 | 0.003063444 | 0.1348993 | 0.003368283 | 0.1334441 | 0.003336744 | 0.3048344 | 0.0174401 | 5 | 0.2201328 | 0.09354528 | 0.00342735 | 0.129596 | 0.007087189 | 0.1279604 | 0.005780989 | 1.979231 | 0.1678246 | 5 | 0.2984146 | 0.1732346 | 0.0031225 | 0.2084087 | 0.009819907 | 0.2069903 | 0.01066217 | 2.5139 | 0.2648084 | 5 | 0.1858978 | 0.07746235 | 0.007208366 | 0.1642971 | 0.01167392 | 0.1725209 | 0.008363267 | 3.575247 | 0.1620877
|  |  | 26 | 0.3143421 | 0.1799195 | 0.004218581 | 0.2662714 | 0.009745192 | 0.267499 | 0.01090249 | 1.224396 | 0.1402484 | 6 | 0.2105267 | 0.1092518 | 0.001503469 | 0.1426178 | 0.009216138 | 0.1424177 | 0.005553538 | 0.4260116 | 0.1162437 | 6 | 0.1583854 | 0.1011282 | 0.003355835 | 0.1479111 | 0.00368986 | 0.1466683 | 0.003661603 | 0.4389615 | 0.02511374 | 6 | 0.2462869 | 0.1024737 | 0.003754473 | 0.1419929 | 0.007763652 | 0.1406743 | 0.006338948 | 2.850093 | 0.190058 | 6 | 0.3214594 | 0.189769 | 0.003420527 | 0.2284556 | 0.01075743 | 0.2272901 | 0.01170005 | 3.620016 | 0.2984146 | 6 | 0.1858978 | 0.08485575 | 0.007896369 | 0.1780113 | 0.01189399 | 0.1877382 | 0.008385842 | 5.148356 | 0.1858978
|  |  | 30.9999998 | 0.3365397 | 0.1964592 | 0.004606388 | 0.2913059 | 0.0106029 | 0.2927917 | 0.01186525 | 1.666538 | 0.1471185 | 7 | 0.2105267 | 0.1180055 | 0.001623933 | 0.154224 | 0.009954924 | 0.154284 | 0.006008564 | 0.5798491 | 0.1194147 | 7 | 0.1583854 | 0.1092309 | 0.003624716 | 0.1598976 | 0.003985602 | 0.1588252 | 0.003960244 | 0.5974754 | 0.0341826 | 7 | 0.2462869 | 0.1106843 | 0.004055295 | 0.1533973 | 0.00838573 | 0.1523359 | 0.006853548 | 3.879294 | 0.1939787 | 7 | 0.3214594 | 0.2049739 | 0.003694592 | 0.2469142 | 0.01161956 | 0.2459543 | 0.01265304 | 4.927245 | 0.2984146 | 7 | 0.2109655 | 0.09165469 | 0.008529053 | 0.1896087 | 0.01180656 | 0.2000805 | 0.008158868 | 7.007484 | 0.2109029
|  |  | 35.9999996 | 0.3365397 | 0.2117107 | 0.00496399 | 0.3143535 | 0.0113502 | 0.3160537 | 0.01270189 | 2.176703 | 0.1550456 | 8 | 0.2311396 | 0.1261531 | 0.001736057 | 0.1650504 | 0.01064264 | 0.1653371 | 0.006431609 | 0.757354 | 0.1230736 | 8 | 0.1921099 | 0.1167728 | 0.003874984 | 0.1710722 | 0.004260892 | 0.1701416 | 0.004238099 | 0.780376 | 0.04464666 | 8 | 0.2724409 | 0.1183265 | 0.004335292 | 0.1640159 | 0.008964751 | 0.163171 | 0.007333209 | 5.066833 | 0.2218807 | 8 | 0.3445042 | 0.2191263 | 0.003949685 | 0.264115 | 0.01242177 | 0.2633284 | 0.01353883 | 6.435585 | 0.3214594 | 8 | 0.2026096 | 0.09798298 | 0.009117941 | 0.1994196 | 0.01150144 | 0.2100964 | 0.007780365 | 9.152632 | 0.2026096
|  |  | 41 | 0.3476385 | 0.225935 | 0.005297508 | 0.3357296 | 0.0119903 | 0.3376037 | 0.01341676 | 2.75489 | 0.1640297 | 9 | 0.2517525 | 0.1338056 | 0.001841366 | 0.1752395 | 0.01128863 | 0.1757284 | 0.006828596 | 0.9585261 | 0.1272203 | 9 | 0.1921099 | 0.1238562 | 0.004110042 | 0.1815833 | 0.004519468 | 0.1807741 | 0.004498962 | 0.9876633 | 0.05650592 | 9 | 0.298595 | 0.1255042 | 0.004598272 | 0.1739923 | 0.009508585 | 0.1733346 | 0.007784036 | 6.41271 | 0.2462869 | 9 | 0.367549 | 0.2324186 | 0.004189273 | 0.2802869 | 0.01317445 | 0.2796504 | 0.01436922 | 8.145037 | 0.3478465 | 9 | 0.2026096 | 0.1039266 | 0.009671037 | 0.2077203 | 0.01105086 | 0.2182254 | 0.007322772 | 11.5838 | 0.2074878
|  |  | 45.9999998 | 0.369836 | 0.2393153 | 0.005611237 | 0.3556432 | 0.01252713 | 0.3576532 | 0.01401518 | 3.401099 | 0.1740706 | 10 | 0.2517525 | 0.1410435 | 0.001940971 | 0.1848949 | 0.01189968 | 0.1855673 | 0.00720382 | 1.183366 | 0.143194 | 10 | 0.1921099 | 0.1305559 | 0.004332364 | 0.1915389 | 0.004764046 | 0.1908356 | 0.0047456 | 1.219337 | 0.05721174 | 10 | 0.298595 | 0.132293 | 0.004847004 | 0.1834311 | 0.01002296 | 0.1829384 | 0.008210582 | 7.916926 | 0.2702682 | 10 | 0.367549 | 0.2449907 | 0.004415882 | 0.2955961 | 0.01388464 | 0.2950919 | 0.01515218 | 10.0556 | 0.3662676 | 10 | 0.2026096 | 0.1095483 | 0.01019417 | 0.2147435 | 0.01051106 | 0.2248233 | 0.006837615 | 14.30099 | 0.2193214
|  |  | 50.9999996 | 0.3920336 | 0.2519861 | 0.00590833 | 0.3742442 | 0.01296635 | 0.3763546 | 0.01450441 | 4.11533 | 0.1851686 | 11 | 0.2723654 | 0.1479277 | 0.002035707 | 0.194095 | 0.01248092 | 0.1949362 | 0.007560509 | 1.431872 | 0.1636837 | 11 | 0.1921099 | 0.1369282 | 0.004543822 | 0.2010205 | 0.00499667 | 0.2004112 | 0.004980094 | 1.475398 | 0.05721174 | 11 | 0.298595 | 0.1387501 | 0.005083581 | 0.1924112 | 0.0105122 | 0.1920664 | 0.008616337 | 9.57948 | 0.298595 | 11 | 0.3445042 | 0.2569484 | 0.004631416 | 0.3101667 | 0.01455704 | 0.3097809 | 0.01589299 | 12.16728 | 0.3522139 | 11 | 0.2026096 | 0.1148952 | 0.01069173 | 0.2206859 | 0.009924952 | 0.2301787 | 0.0063603 | 17.3042 | 0.2218632
|  |  | 56 | 0.4142311 | 0.2640496 | 0.006191183 | 0.3916482 | 0.01331512 | 0.3938264 | 0.01489327 | 4.897582 | 0.1973234 | 12 | 0.2723654 | 0.1545054 | 0.002126227 | 0.2029006 | 0.01303632 | 0.2038985 | 0.007901154 | 1.704046 | 0.1861249 | 12 | 0.1921099 | 0.1430168 | 0.004745867 | 0.2100913 | 0.005218913 | 0.2095666 | 0.005204051 | 1.755846 | 0.05721174 | 12 | 0.2724409 | 0.1449197 | 0.005309627 | 0.2009938 | 0.01097967 | 0.2007832 | 0.009004038 | 11.40037 | 0.2881236 | 12 | 0.3445042 | 0.2683738 | 0.004837356 | 0.3240935 | 0.0151947 | 0.3238151 | 0.01659505 | 14.48007 | 0.4136385 | 12 | 0.2109655 | 0.1200042 | 0.01116715 | 0.2257139 | 0.009324771 | 0.2345257 | 0.005914013 | 20.59342 | 0.2326358
|  |  | 56.9999996 | 0.4142311 | 0.2663968 | 0.006246217 | 0.3949939 | 0.01337472 | 0.3971821 | 0.01495984 | 5.747857 | 0.2105352 | 13 | 0.2723654 | 0.1608143 | 0.002213047 | 0.21136 | 0.01356902 | 0.2125048 | 0.008227715 | 1.999888 | 0.2105175 | 13 | 0.1921099 | 0.1488566 | 0.004939655 | 0.2188017 | 0.005432001 | 0.2183539 | 0.005418723 | 2.06068 | 0.05925816 | 13 | 0.2724409 | 0.1508372 | 0.005526435 | 0.2092279 | 0.01142804 | 0.2091403 | 0.009375877 | 13.3796 | 0.2724409 | 13 | 0.3905937 | 0.2793323 | 0.005034878 | 0.3374506 | 0.01579953 | 0.3372704 | 0.01726048 | 16.99397 | 0.4364052 | 13 | 0.2193214 | 0.1249043 | 0.01162313 | 0.2299684 | 0.008734219 | 0.2380543 | 0.005512705 | 24.16867 | 0.2109655
|  |  | 57.9999998 | 0.4142311 | 0.2687234 | 0.00630077 | 0.3982963 | 0.0134311 | 0.4004933 | 0.01502287 | 6.666154 | 0.2174105 | 14 | 0.2723654 | 0.1668849 | 0.002296587 | 0.2195125 | 0.01408153 | 0.2207956 | 0.008541755 | 2.319396 | 0.2039431 | 14 | 0.2258344 | 0.1544758 | 0.005126122 | 0.2271922 | 0.005636899 | 0.226815 | 0.005625095 | 2.389901 | 0.07036099 | 14 | 0.2724409 | 0.1565312 | 0.005735053 | 0.2171529 | 0.01185948 | 0.2171789 | 0.009733639 | 15.51717 | 0.2724409 | 14 | 0.4136385 | 0.2898769 | 0.005224937 | 0.3502967 | 0.01637268 | 0.3502067 | 0.01789051 | 19.70898 | 0.4366833 | 14 | 0.2193214 | 0.1296193 | 0.01206186 | 0.2335685 | 0.008170259 | 0.2409187 | 0.005163367 | 28.02994 | 0.2527449
|  |  | 59 | 0.3920336 | 0.2710301 | 0.006354855 | 0.401556 | 0.01348431 | 0.4037606 | 0.01508242 | 7.652472 | 0.2217893 | 15 | 0.2723654 | 0.1727423 | 0.002377194 | 0.2273901 | 0.0145759 | 0.2288046 | 0.008844526 | 2.662572 | 0.1968692 | 15 | 0.2258344 | 0.1598977 | 0.005306041 | 0.2352964 | 0.005834364 | 0.2349843 | 0.005823945 | 2.743509 | 0.08228625 | 15 | 0.2724409 | 0.1620252 | 0.005936343 | 0.2248014 | 0.01227576 | 0.2249332 | 0.0100788 | 17.81308 | 0.3198605 | 15 | 0.4136385 | 0.300051 | 0.005408315 | 0.3626786 | 0.0169148 | 0.3626719 | 0.01848586 | 22.6251 | 0.4597281 | 15 | 0.2193214 | 0.1341687 | 0.01248515 | 0.2366148 | 0.007644508 | 0.2432442 | 0.004867807 | 32.17722 | 0.244389
|  |  | 59.9999996 | 0.4031324 | 0.2733173 | 0.006408483 | 0.4047736 | 0.01353442 | 0.4069848 | 0.01513858 | 8.706813 | 0.22647 | 16 | 0.2723654 | 0.1784075 | 0.002455155 | 0.2350198 | 0.01505376 | 0.2365593 | 0.009137036 | 3.029416 | 0.1917329 | 16.0000002 | 0.259559 | 0.1651416 | 0.005480056 | 0.2431418 | 0.00602499 | 0.2428904 | 0.006015882 | 3.121504 | 0.0991316 | 16 | 0.2724409 | 0.1673389 | 0.006131029 | 0.2322006 | 0.01267837 | 0.2324315 | 0.01041258 | 20.26733 | 0.3770573 | 16 | 0.3905937 | 0.3098914 | 0.005585664 | 0.3746343 | 0.01742631 | 0.3747049 | 0.01904695 | 25.74234 | 0.4366833 | 16 | 0.2193214 | 0.1385688 | 0.01289448 | 0.2391927 | 0.007164343 | 0.2451321 | 0.004624095 | 36.61053 | 0.2662023
|  |  | 60.9999998 | 0.4031324 | 0.2755856 | 0.006461666 | 0.4079498 | 0.01358151 | 0.4101665 | 0.01519143 | 9.829176 | 0.2314528 | 17.0000004 | 0.3135911 | 0.1838982 | 0.002530716 | 0.2424243 | 0.01551645 | 0.2440833 | 0.009420094 | 3.419926 | 0.2158815 | 16.9999998 | 0.2258344 | 0.1702241 | 0.005648712 | 0.2507519 | 0.006209237 | 0.2505571 | 0.006201379 | 3.523885 | 0.1262718 | 17 | 0.298595 | 0.172489 | 0.00631972 | 0.2393736 | 0.01306857 | 0.2396978 | 0.01073603 | 22.87992 | 0.3540439 | 17 | 0.4366833 | 0.3194286 | 0.005757533 | 0.386195 | 0.0179075 | 0.3863372 | 0.01957408 | 29.06069 | 0.4827728 | 17 | 0.2193214 | 0.1428333 | 0.01329109 | 0.2413743 | 0.006733774 | 0.2466651 | 0.0044278 | 41.32985 | 0.2555011
|  |  | 62 | 0.4142311 | 0.2778353 | 0.006514414 | 0.4110852 | 0.01362564 | 0.4133063 | 0.01524105 | 11.01956 | 0.2367809 | 18 | 0.3135911 | 0.1892297 | 0.002604085 | 0.2496229 | 0.01596506 | 0.2513962 | 0.009694346 | 3.834104 | 0.2414937 | 18 | 0.2258344 | 0.1751591 | 0.005812477 | 0.2581462 | 0.006387463 | 0.2580047 | 0.006380805 | 3.950653 | 0.155057 | 18 | 0.3247491 | 0.1774897 | 0.006502938 | 0.24634 | 0.01344741 | 0.2467525 | 0.01105002 | 25.65084 | 0.3509032 | 18 | 0.4366833 | 0.3286892 | 0.005924381 | 0.3973867 | 0.01835866 | 0.3975955 | 0.02006756 | 32.58015 | 0.5058176 | 18 | 0.2276773 | 0.1469741 | 0.01367601 | 0.2432206 | 0.006354132 | 0.2479099 | 0.004273046 | 46.3352 | 0.2750117
|  |  | 62.9999996 | 0.4031324 | 0.2800669 | 0.006566739 | 0.4141804 | 0.01366688 | 0.4164049 | 0.01528752 | 12.27797 | 0.245161 | 19 | 0.334204 | 0.194415 | 0.002675443 | 0.2566319 | 0.01640045 | 0.2585151 | 0.009960305 | 4.27195 | 0.2517525 | 19 | 0.2932835 | 0.1799589 | 0.005971752 | 0.2653416 | 0.006559936 | 0.2652503 | 0.006554441 | 4.401808 | 0.1583854 | 19 | 0.3247491 | 0.1823533 | 0.006681134 | 0.2531169 | 0.01381582 | 0.2536131 | 0.01135531 | 28.5801 | 0.3770573 | 19 | 0.4366833 | 0.3376957 | 0.006086601 | 0.4082311 | 0.01878011 | 0.4085017 | 0.02052774 | 36.30072 | 0.5288624 | 19 | 0.2276773 | 0.1510011 | 0.01405011 | 0.2447832 | 0.006024656 | 0.2489209 | 0.004153385 | 51.62657 | 0.2746922
|  |  | 63.9999998 | 0.4031324 | 0.2822809 | 0.00661865 | 0.417236 | 0.01370529 | 0.4194629 | 0.01533091 | 13.6044 | 0.253994 | 20 | 0.3135911 | 0.1994656 | 0.002744947 | 0.2634658 | 0.01682332 | 0.2654546 | 0.01021837 | 4.733462 | 0.2517525 | 20 | 0.3270081 | 0.1846339 | 0.006126888 | 0.2723525 | 0.006726861 | 0.2723088 | 0.006722501 | 4.87735 | 0.1583854 | 20 | 0.3770573 | 0.1870905 | 0.006854699 | 0.2597189 | 0.01417455 | 0.260295 | 0.01165255 | 31.6677 | 0.4032114 | 20 | 0.4366833 | 0.346468 | 0.006244524 | 0.4187469 | 0.01917226 | 0.4190747 | 0.02095509 | 40.2224 | 0.5288624 | 20 | 0.2276773 | 0.1549233 | 0.01441408 | 0.2461059 | 0.005742978 | 0.2497421 | 0.004062455 | 57.20395 | 0.2795168
|  |  | 65 | 0.4142311 | 0.2844777 | 0.006670157 | 0.4202526 | 0.01374095 | 0.4224809 | 0.01537131 | 14.99885 | 0.2632801 | 21 | 0.3135911 | 0.2043914 | 0.002812734 | 0.2701369 | 0.01723422 | 0.2722271 | 0.01046887 | 5.218642 | 0.2427388 | 21 | 0.3270081 | 0.1891935 | 0.006278192 | 0.2791913 | 0.006888392 | 0.2791926 | 0.006885146 | 5.377278 | 0.1583854 | 21 | 0.3770573 | 0.1917108 | 0.007023976 | 0.2661589 | 0.01452429 | 0.2668113 | 0.01194227 | 34.91364 | 0.4032114 | 21 | 0.4597281 | 0.3550232 | 0.006398428 | 0.42895 | 0.01953561 | 0.429331 | 0.02135017 | 44.3452 | 0.5217278 | 21 | 0.2360331 | 0.1587483 | 0.01476853 | 0.2472255 | 0.005505576 | 0.2504094 | 0.003994427 | 63.06736 | 0.2945244
|  |  | 65.9999996 | 0.4142311 | 0.2866576 | 0.006721269 | 0.4232307 | 0.01377392 | 0.4254595 | 0.01540878 | 16.46132 | 0.271995 | 22 | 0.3135911 | 0.2092013 | 0.002878925 | 0.2766558 | 0.01763359 | 0.2788438 | 0.01071205 | 5.727489 | 0.2217612 | 22.0000002 | 0.3607326 | 0.1936457 | 0.006425935 | 0.2858688 | 0.007044644 | 0.285913 | 0.007042501 | 5.901593 | 0.1583854 | 22 | 0.3770573 | 0.1962222 | 0.007189269 | 0.2724484 | 0.01486561 | 0.2731738 | 0.01222496 | 38.31792 | 0.4115263 | 22 | 0.4597281 | 0.3633766 | 0.006548552 | 0.4388547 | 0.01987076 | 0.4392847 | 0.02171367 | 48.66911 | 0.5903714 | 22 | 0.2360331 | 0.1624828 | 0.01511393 | 0.2481733 | 0.005308168 | 0.2509516 | 0.003944237 | 69.21678 | 0.2945244
|  |  | 66.9999998 | 0.4475275 | 0.2888211 | 0.006771995 | 0.4261708 | 0.01380426 | 0.4283992 | 0.01544342 | 17.99181 | 0.2787897 | 23.0000004 | 0.3135911 | 0.2139031 | 0.002943628 | 0.2830322 | 0.01802176 | 0.2853141 | 0.01094808 | 6.260004 | 0.2105267 | 22.9999998 | 0.3607326 | 0.1979978 | 0.006570356 | 0.2923944 | 0.007195703 | 0.2924793 | 0.007194657 | 6.450295 | 0.1583854 | 23 | 0.3509032 | 0.2006323 | 0.007350846 | 0.2785973 | 0.01519899 | 0.279393 | 0.01250101 | 41.88054 | 0.4555195 | 23 | 0.4597281 | 0.3715415 | 0.006695091 | 0.4484732 | 0.02017841 | 0.4489486 | 0.02204635 | 53.19413 | 0.5890494 | 23 | 0.2360331 | 0.1661327 | 0.01545069 | 0.2489758 | 0.005146075 | 0.2513924 | 0.003907673 | 75.65222 | 0.2861685
|  |  | 68 | 0.4142311 | 0.2909685 | 0.006822343 | 0.4290736 | 0.01383205 | 0.4313006 | 0.01547528 | 19.59033 | 0.2858863 | 24 | 0.3135911 | 0.2185036 | 0.003006939 | 0.2892743 | 0.018399 | 0.2916465 | 0.01117713 | 6.816186 | 0.2105267 | 24 | 0.2932835 | 0.2022563 | 0.00671167 | 0.2987762 | 0.007341636 | 0.2989 | 0.007341692 | 7.023384 | 0.159174 | 24 | 0.3509032 | 0.2049474 | 0.007508947 | 0.2846147 | 0.01552485 | 0.2854779 | 0.01277077 | 45.60149 | 0.4032114 | 24 | 0.4827728 | 0.3795299 | 0.006838212 | 0.4578169 | 0.02045931 | 0.458334 | 0.0223491 | 57.92026 | 0.5749519 | 24 | 0.2109655 | 0.1697033 | 0.01577911 | 0.2496553 | 0.005014531 | 0.2517509 | 0.003881345 | 82.37369 | 0.2945244
|  |  | 68.9999996 | 0.4142311 | 0.2931002 | 0.006872323 | 0.4319396 | 0.01385733 | 0.4341644 | 0.01550445 | 21.25687 | 0.2932849 | 25 | 0.334204 | 0.2230094 | 0.003068944 | 0.2953894 | 0.01876552 | 0.2978484 | 0.01139931 | 7.396035 | 0.2186901 | 25.0000002 | 0.3270081 | 0.206427 | 0.006850069 | 0.3050215 | 0.007482499 | 0.3051824 | 0.007483665 | 7.620859 | 0.1793235 | 25 | 0.3509032 | 0.2091736 | 0.007663787 | 0.2905084 | 0.01584355 | 0.2914368 | 0.01303452 | 49.48079 | 0.4283604 | 25 | 0.4366833 | 0.3873523 | 0.00697805 | 0.466896 | 0.0207143 | 0.4674512 | 0.02262287 | 62.84751 | 0.5979967 | 25 | 0.2109655 | 0.1731993 | 0.01609945 | 0.2502309 | 0.004908921 | 0.2520426 | 0.003862597 | 89.38117 | 0.3080511
|  |  | 69.9999998 | 0.4364287 | 0.2952165 | 0.00692194 | 0.4347692 | 0.01388019 | 0.4369909 | 0.015531 | 22.99143 | 0.3009855 | 26.0000004 | 0.334204 | 0.2274258 | 0.003129721 | 0.3013841 | 0.01912149 | 0.3039264 | 0.01161472 | 7.999551 | 0.2311304 | 25.9999998 | 0.3270081 | 0.2105151 | 0.006985727 | 0.3111367 | 0.007618339 | 0.3113331 | 0.007620629 | 8.242721 | 0.1921099 | 26 | 0.3509032 | 0.213316 | 0.007815559 | 0.2962858 | 0.0161554 | 0.297277 | 0.01329251 | 53.51842 | 0.4555195 | 26 | 0.4366833 | 0.3950184 | 0.007114716 | 0.4757197 | 0.02094428 | 0.4763097 | 0.02286865 | 67.97586 | 0.6440863 | 26 | 0.2527449 | 0.1766248 | 0.01641189 | 0.2507184 | 0.004824962 | 0.25228 | 0.00384939 | 96.67468 | 0.3028802
|  |  | 71 | 0.4253299 | 0.2973177 | 0.006971205 | 0.437563 | 0.01390069 | 0.4397808 | 0.015555 | 24.79401 | 0.3089881 | 27 | 0.334204 | 0.2317581 | 0.00318934 | 0.307264 | 0.01946704 | 0.3098862 | 0.01182342 | 8.626735 | 0.2440584 | 27 | 0.4619062 | 0.2145252 | 0.007118801 | 0.3171274 | 0.007749199 | 0.3173576 | 0.007752636 | 8.88897 | 0.1921099 | 27 | 0.3509032 | 0.2173796 | 0.007964441 | 0.3019531 | 0.01646065 | 0.3030051 | 0.01354494 | 57.71439 | 0.5003578 | 27 | 0.4827728 | 0.4025366 | 0.007248301 | 0.4842967 | 0.02115015 | 0.4849184 | 0.02308751 | 73.30533 | 0.7132206 | 27 | 0.2527449 | 0.1799835 | 0.0167166 | 0.2511314 | 0.004758808 | 0.2524735 | 0.00384019 | 104.2542 | 0.3112361
|  |  | 71.9999996 | 0.4253299 | 0.2994041 | 0.007020123 | 0.4403216 | 0.01391888 | 0.4425346 | 0.01557652 | 26.66461 | 0.3172927 | 28 | 0.3135911 | 0.2360109 | 0.003247865 | 0.3130345 | 0.01980227 | 0.315733 | 0.01202549 | 9.277586 | 0.2517525 | 28 | 0.3944571 | 0.2184618 | 0.007249432 | 0.3229988 | 0.007875125 | 0.3232613 | 0.007879733 | 9.559606 | 0.1921099 | 28 | 0.3770573 | 0.2213685 | 0.008110589 | 0.3075163 | 0.01675952 | 0.3086271 | 0.01379198 | 62.0687 | 0.4852671 | 28 | 0.4827728 | 0.4099145 | 0.007378877 | 0.4926351 | 0.02133289 | 0.4932855 | 0.02328052 | 78.83591 | 0.6901758 | 28 | 0.2527449 | 0.1832789 | 0.01701369 | 0.2514815 | 0.004707106 | 0.2526312 | 0.003833857 | 112.1197 | 0.3112361
|  |  | 72.9999998 | 0.4364287 | 0.3014761 | 0.007068701 | 0.4430453 | 0.01393483 | 0.4452528 | 0.01559564 | 28.60324 | 0.3258992 | 29 | 0.3135911 | 0.2401884 | 0.003305354 | 0.3187001 | 0.02012728 | 0.3214715 | 0.01222099 | 9.952104 | 0.2517525 | 29 | 0.3944571 | 0.2223287 | 0.00737775 | 0.3287552 | 0.007996161 | 0.3290487 | 0.008001973 | 10.25463 | 0.1921099 | 29 | 0.3770573 | 0.2252869 | 0.008254151 | 0.3129806 | 0.01705218 | 0.3141483 | 0.01403376 | 66.58135 | 0.5078277 | 29 | 0.4827728 | 0.4171593 | 0.0075065 | 0.5007425 | 0.02149345 | 0.5014187 | 0.02344878 | 84.56761 | 0.6870599 | 29 | 0.2527449 | 0.1865139 | 0.01730323 | 0.2517783 | 0.004666997 | 0.25276 | 0.003829556 | 120.2713 | 0.3112361
|  |  | 74 | 0.4364287 | 0.303534 | 0.007116948 | 0.4457347 | 0.01394859 | 0.4479359 | 0.01561242 | 30.60989 | 0.3348078 | 30 | 0.334204 | 0.2442945 | 0.00336186 | 0.3242649 | 0.02044216 | 0.3271059 | 0.01240997 | 10.65029 | 0.2651568 | 30 | 0.3607326 | 0.2261295 | 0.007503875 | 0.3344009 | 0.008112359 | 0.3347239 | 0.008119408 | 10.97404 | 0.1921099 | 30 | 0.3770573 | 0.2291382 | 0.008395257 | 0.3183507 | 0.01733878 | 0.3195737 | 0.0142704 | 71.25233 | 0.4555195 | 30 | 0.4827728 | 0.424277 | 0.007631216 | 0.508626 | 0.02163281 | 0.5093253 | 0.0235934 | 90.50041 | 0.7477972 | 30 | 0.2527449 | 0.1896912 | 0.0175853 | 0.2520299 | 0.004636095 | 0.2528652 | 0.00382668 | 128.7089 | 0.3112361
|  |  | 74.9999996 | 0.4364287 | 0.305578 | 0.007164868 | 0.4483902 | 0.01396024 | 0.4505844 | 0.01562694 | 32.68456 | 0.3365397 | 31.0000002 | 0.334204 | 0.2483327 | 0.003417431 | 0.3297328 | 0.02074699 | 0.33264 | 0.01259249 | 11.37214 | 0.2723654 | 31.0000002 | 0.3607326 | 0.2298674 | 0.007627914 | 0.3399396 | 0.008223771 | 0.3402907 | 0.008232098 | 11.71783 | 0.1921099 | 31 | 0.4032114 | 0.2329259 | 0.008534031 | 0.3236309 | 0.01761945 | 0.3249075 | 0.01450199 | 76.08166 | 0.5078277 | 31 | 0.4827728 | 0.4312735 | 0.007753056 | 0.5162926 | 0.02175196 | 0.5170123 | 0.02371548 | 96.63433 | 0.7362654 | 31 | 0.2611008 | 0.1928134 | 0.01785993 | 0.2522435 | 0.004612439 | 0.2529513 | 0.003824794 | 137.4325 | 0.319592
|  |  | 75.9999998 | 0.4364287 | 0.3076085 | 0.007212469 | 0.4510124 | 0.01396983 | 0.4531988 | 0.01563925 | 34.82725 | 0.3365397 | 32.0000004 | 0.3548169 | 0.2523063 | 0.003472114 | 0.3351071 | 0.02104185 | 0.3380771 | 0.01276862 | 12.11766 | 0.2723654 | 31.9999998 | 0.3607326 | 0.2335455 | 0.007749969 | 0.3453746 | 0.008330457 | 0.3457526 | 0.008340105 | 12.48602 | 0.1921099 | 32 | 0.4032114 | 0.2366529 | 0.008670585 | 0.3288253 | 0.01789428 | 0.3301538 | 0.0147286 | 81.06932 | 0.5339818 | 32 | 0.5058176 | 0.4381539 | 0.007872047 | 0.5237487 | 0.02185187 | 0.5244863 | 0.02381612 | 102.9694 | 0.7823549 | 32 | 0.244389 | 0.1958825 | 0.01812716 | 0.2524247 | 0.00459444 | 0.253022 | 0.003823587 | 146.4421 | 0.319592
|  |  | 77 | 0.4364287 | 0.3096256 | 0.007259757 | 0.4536017 | 0.01397741 | 0.4557797 | 0.01564944 | 37.03797 | 0.3388437 | 33 | 0.3754298 | 0.2562182 | 0.003525948 | 0.340391 | 0.02132684 | 0.3434204 | 0.01293843 | 12.88685 | 0.2723654 | 33 | 0.3607326 | 0.2371666 | 0.00787013 | 0.350709 | 0.008432482 | 0.3511128 | 0.008443499 | 13.27858 | 0.201505 | 33 | 0.3509032 | 0.2403222 | 0.00880502 | 0.3339374 | 0.01816337 | 0.3353163 | 0.0149503 | 86.21532 | 0.5134593 | 33 | 0.5058176 | 0.4449229 | 0.007988207 | 0.5310006 | 0.02193348 | 0.5317537 | 0.02389639 | 109.5055 | 0.7707059 | 33 | 0.244389 | 0.1989008 | 0.01838701 | 0.2525787 | 0.004580827 | 0.2530801 | 0.003822841 | 155.7378 | 0.3257566
|  |  | 77.9999996 | 0.4475275 | 0.3116296 | 0.007306738 | 0.4561585 | 0.01398305 | 0.4583274 | 0.01565755 | 39.3167 | 0.3439019 | 34.0000002 | 0.3754298 | 0.2600714 | 0.003578973 | 0.3455873 | 0.02160203 | 0.3486728 | 0.01310197 | 13.67971 | 0.2723654 | 34.0000002 | 0.3607326 | 0.2407332 | 0.007988485 | 0.3559458 | 0.008529916 | 0.356374 | 0.00854235 | 14.09554 | 0.2258344 | 34 | 0.4032114 | 0.2439362 | 0.008937434 | 0.3389704 | 0.01842676 | 0.3403984 | 0.01516713 | 91.51966 | 0.5475731 | 34 | 0.5058176 | 0.4515848 | 0.00810155 | 0.5380542 | 0.02199774 | 0.5388207 | 0.02395736 | 116.2427 | 0.7767608 | 34 | 0.2527449 | 0.2018699 | 0.01863949 | 0.2527096 | 0.004570592 | 0.253128 | 0.003822404 | 165.3194 | 0.3363038
|  |  | 78.9999998 | 0.4364287 | 0.3136209 | 0.007353417 | 0.4586833 | 0.0139868 | 0.4608424 | 0.01566366 | 41.66346 | 0.3505839 | 35 | 0.3754298 | 0.2638682 | 0.003631223 | 0.3506985 | 0.02186753 | 0.3538368 | 0.01325933 | 14.49623 | 0.2723654 | 34.9999998 | 0.3944571 | 0.2442477 | 0.008105111 | 0.3610875 | 0.008622834 | 0.361539 | 0.008636739 | 14.93688 | 0.2258344 | 35 | 0.4032114 | 0.2474975 | 0.009067914 | 0.3439275 | 0.01868453 | 0.345403 | 0.01537912 | 96.98234 | 0.5601359 | 35 | 0.5288624 | 0.4581436 | 0.008212084 | 0.5449155 | 0.02204558 | 0.5456931 | 0.02400006 | 123.1811 | 0.7823549 | 35 | 0.2527449 | 0.2047917 | 0.01888463 | 0.2528209 | 0.004562944 | 0.2531676 | 0.003822169 | 175.1871 | 0.3446597
|  |  | 80 | 0.4364287 | 0.3155996 | 0.007399799 | 0.4611766 | 0.01398871 | 0.4633253 | 0.01566782 | 44.07824 | 0.3613043 | 36 | 0.3548169 | 0.2676112 | 0.003682732 | 0.3557271 | 0.02212345 | 0.3589148 | 0.01341058 | 15.33642 | 0.2723654 | 36 | 0.3944571 | 0.2477124 | 0.008220083 | 0.3661366 | 0.008711315 | 0.3666104 | 0.008726747 | 15.80261 | 0.2529022 | 36 | 0.3770573 | 0.2510083 | 0.009196544 | 0.3488114 | 0.01893672 | 0.3503331 | 0.01558632 | 102.6034 | 0.5601359 | 36 | 0.5288624 | 0.4646029 | 0.008319817 | 0.5515898 | 0.02207788 | 0.5523766 | 0.0240255 | 130.3206 | 0.7906238 | 36 | 0.2611008 | 0.2076676 | 0.01912243 | 0.2529157 | 0.004557265 | 0.2532005 | 0.003822063 | 185.3408 | 0.3279479
|  |  | 80.9999996 | 0.4586262 | 0.3175659 | 0.007445892 | 0.4636387 | 0.01398885 | 0.4657764 | 0.01567011 | 46.56104 | 0.3723268 | 37.0000002 | 0.3548169 | 0.2713026 | 0.003733531 | 0.3606753 | 0.0223699 | 0.3639093 | 0.01355582 | 16.20027 | 0.2806218 | 37.0000002 | 0.3944571 | 0.2511293 | 0.008333469 | 0.3710955 | 0.008795444 | 0.3715903 | 0.008812459 | 16.69273 | 0.236197 | 37 | 0.3770573 | 0.2544707 | 0.009323398 | 0.3536246 | 0.01918336 | 0.3551911 | 0.01578873 | 108.3827 | 0.5601359 | 37 | 0.5288624 | 0.470966 | 0.008424755 | 0.5580827 | 0.02209552 | 0.5588767 | 0.02403466 | 137.6612 | 0.8284445 | 37 | 0.2694567 | 0.2104991 | 0.01935292 | 0.2529965 | 0.004553078 | 0.2532279 | 0.003822038 | 195.7805 | 0.3363038
|  |  | 81.9999998 | 0.4586262 | 0.3195202 | 0.007491698 | 0.4660702 | 0.01398727 | 0.4681962 | 0.01567057 | 49.11187 | 0.3836512 | 38.0000004 | 0.3754298 | 0.2749444 | 0.003783647 | 0.3655452 | 0.02260699 | 0.3688221 | 0.01369513 | 17.0878 | 0.3135911 | 37.9999998 | 0.3944571 | 0.2545003 | 0.008445332 | 0.3759662 | 0.008875309 | 0.3764812 | 0.008893968 | 17.60723 | 0.2258344 | 38.0000004 | 0.4032114 | 0.2578865 | 0.00944855 | 0.3583695 | 0.01942448 | 0.3599796 | 0.01598639 | 114.3204 | 0.5862899 | 38 | 0.5288624 | 0.477236 | 0.008526901 | 0.5643993 | 0.02209934 | 0.5651987 | 0.02402849 | 145.2029 | 0.8284445 | 38 | 0.2694567 | 0.2132875 | 0.01957611 | 0.2530654 | 0.004550015 | 0.2532509 | 0.003822061 | 206.5063 | 0.3321782
|  |  | 83 | 0.4364287 | 0.3214625 | 0.007537224 | 0.4684714 | 0.01398401 | 0.4705852 | 0.01566928 | 51.73071 | 0.3952776 | 39 | 0.3754298 | 0.2785386 | 0.003833108 | 0.3703386 | 0.02283486 | 0.3736554 | 0.01382862 | 17.99899 | 0.3135911 | 39 | 0.3944571 | 0.2578273 | 0.008555733 | 0.380751 | 0.008951001 | 0.3812849 | 0.008971365 | 18.54612 | 0.2626699 | 39 | 0.4293654 | 0.2612577 | 0.009572066 | 0.3630482 | 0.01966011 | 0.3647005 | 0.0161793 | 120.4164 | 0.5862899 | 39 | 0.5288624 | 0.4834157 | 0.008626259 | 0.5705447 | 0.02209017 | 0.5713477 | 0.02400791 | 152.9457 | 0.8066512 | 39 | 0.2611008 | 0.2160341 | 0.01979202 | 0.2531244 | 0.004547794 | 0.2532703 | 0.003822109 | 217.518 | 0.3360026
|  |  | 83.9999996 | 0.4586262 | 0.3233932 | 0.007582474 | 0.4708427 | 0.01397913 | 0.4729438 | 0.01566628 | 54.41758 | 0.407206 | 40.0000002 | 0.3960426 | 0.282087 | 0.003881938 | 0.3750574 | 0.02305364 | 0.3784109 | 0.01395637 | 18.93385 | 0.3328404 | 40.0000002 | 0.3944571 | 0.2611118 | 0.008664727 | 0.3854516 | 0.009022615 | 0.3860036 | 0.009044746 | 19.5094 | 0.3104628 | 40 | 0.4293654 | 0.264586 | 0.009694007 | 0.3676628 | 0.01989028 | 0.3693561 | 0.01636749 | 126.6708 | 0.5776804 | 40 | 0.5288624 | 0.4895078 | 0.008722835 | 0.5765238 | 0.02206878 | 0.5773288 | 0.02397379 | 160.8896 | 0.802856 | 40 | 0.2527449 | 0.2187398 | 0.02000068 | 0.2531749 | 0.0045462 | 0.2532868 | 0.00382217 | 228.8158 | 0.3347647
|  |  | 84.9999998 | 0.4586262 | 0.3253124 | 0.007627453 | 0.4731846 | 0.01397268 | 0.4752723 | 0.01566164 | 57.17247 | 0.4142311 | 41.0000004 | 0.3754298 | 0.2855913 | 0.003930161 | 0.3797032 | 0.02326348 | 0.3830903 | 0.0140785 | 19.89237 | 0.3158096 | 40.9999998 | 0.3944571 | 0.2643556 | 0.008772367 | 0.3900699 | 0.009090248 | 0.390639 | 0.00911421 | 20.49706 | 0.3270081 | 41.0000004 | 0.4555195 | 0.2678729 | 0.009814434 | 0.3722151 | 0.02011502 | 0.3739481 | 0.01655098 | 133.0835 | 0.5645049 | 41 | 0.5288624 | 0.4955145 | 0.008816633 | 0.5823412 | 0.02203595 | 0.5831467 | 0.023927 | 169.0347 | 0.8284445 | 41 | 0.2527449 | 0.2214058 | 0.02020213 | 0.2532182 | 0.00454507 | 0.2533009 | 0.003822234 | 240.3996 | 0.3446597
|  |  | 86 | 0.4586262 | 0.3272204 | 0.007672165 | 0.4754975 | 0.01396472 | 0.4775714 | 0.0156554 | 59.99538 | 0.4030811 | 42 | 0.3754298 | 0.2890531 | 0.0039778 | 0.3842778 | 0.02346453 | 0.3876954 | 0.01419512 | 20.87457 | 0.3135911 | 42 | 0.3944571 | 0.26756 | 0.008878702 | 0.3946078 | 0.009153997 | 0.395193 | 0.009179855 | 21.50911 | 0.3441776 | 42 | 0.4555195 | 0.27112 | 0.0099334 | 0.3767068 | 0.02033433 | 0.3784783 | 0.01672977 | 139.6546 | 0.5901132 | 42 | 0.5288624 | 0.5014383 | 0.008907661 | 0.5880016 | 0.0219924 | 0.5888061 | 0.02386835 | 177.3808 | 0.8284445 | 42 | 0.2611008 | 0.2240331 | 0.02039641 | 0.2532554 | 0.004544281 | 0.2533131 | 0.003822297 | 252.2694 | 0.3507643
|  |  | 86.9999996 | 0.4586262 | 0.3291173 | 0.007716614 | 0.4777817 | 0.01395529 | 0.4798413 | 0.01564763 | 62.88632 | 0.4043941 | 43.0000002 | 0.3960426 | 0.292474 | 0.004024873 | 0.3887824 | 0.02365693 | 0.3922276 | 0.01430634 | 21.88043 | 0.3135911 | 43.0000002 | 0.4281817 | 0.2707265 | 0.008983778 | 0.3990669 | 0.009213963 | 0.3996673 | 0.009241784 | 22.54555 | 0.3607326 | 43 | 0.4555195 | 0.2743286 | 0.01005096 | 0.3811395 | 0.02054825 | 0.3829484 | 0.01690388 | 146.384 | 0.5971533 | 43 | 0.5058176 | 0.5072811 | 0.008995925 | 0.5935095 | 0.02193884 | 0.5943117 | 0.02379863 | 185.9281 | 0.8284445 | 43 | 0.2611008 | 0.2266225 | 0.02058355 | 0.2532876 | 0.004543743 | 0.2533238 | 0.003822356 | 264.4253 | 0.3446597
|  |  | 87.9999998 | 0.4586262 | 0.3310033 | 0.007760806 | 0.4800377 | 0.01394443 | 0.4820824 | 0.01563838 | 65.84527 | 0.4142311 | 44 | 0.4166555 | 0.2958553 | 0.004071402 | 0.3932187 | 0.02384086 | 0.3966886 | 0.01441227 | 22.90996 | 0.3135911 | 43.9999998 | 0.4619062 | 0.2738564 | 0.009087639 | 0.4034488 | 0.009270248 | 0.4040635 | 0.009300097 | 23.60637 | 0.3198333 | 44.0000004 | 0.4032114 | 0.2775001 | 0.01016716 | 0.3855148 | 0.0207568 | 0.3873598 | 0.01707334 | 153.2717 | 0.6043589 | 44 | 0.5058176 | 0.513045 | 0.009081436 | 0.5988691 | 0.02187595 | 0.5996677 | 0.02371861 | 194.6764 | 0.8128561 | 44 | 0.2694567 | 0.229175 | 0.02076362 | 0.2533153 | 0.004543384 | 0.2533332 | 0.003822408 | 276.8671 | 0.3363038
|  |  | 89 | 0.4586262 | 0.3328786 | 0.007804743 | 0.4822659 | 0.0139322 | 0.4842952 | 0.01562771 | 68.87225 | 0.4142311 | 45 | 0.4166555 | 0.2991984 | 0.004117404 | 0.3975879 | 0.02401648 | 0.4010796 | 0.01451304 | 23.96315 | 0.3135911 | 45 | 0.4619062 | 0.2769509 | 0.009190325 | 0.4077551 | 0.009322953 | 0.4083833 | 0.009354897 | 24.69158 | 0.3166068 | 45 | 0.4032114 | 0.2806358 | 0.01028204 | 0.389834 | 0.02096 | 0.391714 | 0.01723816 | 160.3178 | 0.6117303 | 45 | 0.5519072 | 0.5187317 | 0.009164205 | 0.6040847 | 0.02180437 | 0.6048784 | 0.02362899 | 203.6259 | 0.8284445 | 45 | 0.2778126 | 0.2316913 | 0.02093666 | 0.2533394 | 0.004543155 | 0.2533415 | 0.003822454 | 289.595 | 0.3430721
|  |  | 89.9999996 | 0.4586262 | 0.3347434 | 0.00784843 | 0.4844665 | 0.01391864 | 0.4864801 | 0.01561565 | 71.96725 | 0.4253299 | 46.0000002 | 0.4372684 | 0.3025045 | 0.004162896 | 0.4018914 | 0.02418396 | 0.4054021 | 0.01460875 | 25.04001 | 0.334204 | 46.0000002 | 0.3944571 | 0.2800112 | 0.009291876 | 0.4119873 | 0.00937218 | 0.4126281 | 0.009406287 | 25.80118 | 0.3270081 | 46 | 0.4032114 | 0.2837369 | 0.01039566 | 0.3940984 | 0.02115789 | 0.3960123 | 0.01739837 | 167.5222 | 0.6192673 | 46 | 0.5749519 | 0.5243431 | 0.009244246 | 0.6091603 | 0.02172473 | 0.609948 | 0.02353049 | 212.7765 | 0.8463392 | 46 | 0.2778126 | 0.2341721 | 0.02110274 | 0.2533604 | 0.004543018 | 0.253349 | 0.003822494 | 302.6089 | 0.3479277
|  |  | 90.9999998 | 0.4808238 | 0.3365979 | 0.007891871 | 0.4866401 | 0.0139038 | 0.4886375 | 0.01560227 | 75.13027 | 0.4364287 | 47.0000004 | 0.4372684 | 0.3057749 | 0.004207894 | 0.4061305 | 0.02434347 | 0.4096573 | 0.01469954 | 26.14054 | 0.334204 | 46.9999998 | 0.3944571 | 0.2830385 | 0.009392328 | 0.4161468 | 0.009418032 | 0.4167994 | 0.009454368 | 26.93516 | 0.45316 | 47 | 0.4032114 | 0.2868044 | 0.01050804 | 0.3983093 | 0.02135049 | 0.4002559 | 0.01755398 | 174.8849 | 0.6269699 | 47 | 0.5749519 | 0.5298807 | 0.009321572 | 0.6140999 | 0.02163763 | 0.6148806 | 0.02342376 | 222.1282 | 0.8284445 | 47 | 0.2694567 | 0.2366182 | 0.02126193 | 0.2533788 | 0.004542944 | 0.2533559 | 0.003822529 | 315.9088 | 0.3461835
|  |  | 92 | 0.4586262 | 0.3384422 | 0.007935068 | 0.4887869 | 0.01388772 | 0.4907677 | 0.0155876 | 78.36132 | 0.4435173 | 48 | 0.4166555 | 0.3090107 | 0.004252414 | 0.4103062 | 0.02449519 | 0.4138466 | 0.01478552 | 27.26474 | 0.3287469 | 48 | 0.4281817 | 0.2860336 | 0.009491716 | 0.4202351 | 0.00946061 | 0.4208987 | 0.009499242 | 28.09353 | 0.3944571 | 48 | 0.4032114 | 0.2898394 | 0.01061924 | 0.4024678 | 0.02153782 | 0.404446 | 0.01770503 | 182.406 | 0.6348382 | 48 | 0.5749519 | 0.535346 | 0.009396201 | 0.6189074 | 0.02154363 | 0.61968 | 0.02330945 | 231.6811 | 0.8514892 | 48 | 0.2611008 | 0.2390303 | 0.0214143 | 0.253395 | 0.004542914 | 0.2533622 | 0.003822558 | 329.4948 | 0.3487938
|  |  | 92.9999996 | 0.4586262 | 0.3402765 | 0.007978027 | 0.4909074 | 0.01387044 | 0.4928712 | 0.01557171 | 81.66038 | 0.4586262 | 49.0000002 | 0.4166555 | 0.312213 | 0.004296471 | 0.4144198 | 0.02463928 | 0.4179712 | 0.01486682 | 28.41261 | 0.3135911 | 49.0000002 | 0.4619062 | 0.2889978 | 0.009590072 | 0.4242535 | 0.009500015 | 0.4249274 | 0.009541011 | 29.27629 | 0.3851393 | 49 | 0.4032114 | 0.292843 | 0.01072928 | 0.4065751 | 0.02171994 | 0.4085838 | 0.01785155 | 190.0854 | 0.6428721 | 49 | 0.5979967 | 0.5407405 | 0.009468153 | 0.6235864 | 0.02144329 | 0.6243501 | 0.02318816 | 241.435 | 0.8514892 | 49 | 0.2611008 | 0.241409 | 0.02155992 | 0.2534092 | 0.004542913 | 0.253368 | 0.003822582 | 343.3667 | 0.3530156
|  |  | 93.9999998 | 0.4586262 | 0.3421009 | 0.008020749 | 0.4930019 | 0.01385202 | 0.4949483 | 0.01555464 | 85.02747 | 0.4586262 | 50 | 0.4166555 | 0.3153827 | 0.004340077 | 0.4184725 | 0.02477595 | 0.4220322 | 0.01494356 | 29.58414 | 0.3256319 | 49.9999998 | 0.4619062 | 0.2919319 | 0.009687428 | 0.4282034 | 0.009536349 | 0.4288868 | 0.009579775 | 30.48344 | 0.3607326 | 50 | 0.4555195 | 0.2958161 | 0.0108382 | 0.410632 | 0.02189687 | 0.4126701 | 0.01799357 | 197.9231 | 0.6510717 | 50 | 0.5979967 | 0.5460656 | 0.009537446 | 0.6281407 | 0.02133712 | 0.6288944 | 0.02306048 | 251.39 | 0.8053997 | 50 | 0.2694567 | 0.243755 | 0.02169888 | 0.2534219 | 0.004542931 | 0.2533735 | 0.003822603 | 357.5247 | 0.3530156
|  |  | 95 | 0.4586262 | 0.3439157 | 0.008063239 | 0.4950707 | 0.01383248 | 0.4969993 | 0.01553643 | 88.46258 | 0.4586262 | 51 | 0.4166555 | 0.3185208 | 0.004383246 | 0.4224652 | 0.02490535 | 0.4260309 | 0.01501586 | 30.77934 | 0.334204 | 51 | 0.3944571 | 0.2948367 | 0.009783812 | 0.4320861 | 0.00956971 | 0.4327783 | 0.009615632 | 31.71497 | 0.3607326 | 51 | 0.4555195 | 0.2987596 | 0.01094603 | 0.4146397 | 0.02206865 | 0.4167061 | 0.01813111 | 205.9192 | 0.6594369 | 51 | 0.5519072 | 0.5513225 | 0.009604105 | 0.6325736 | 0.02122563 | 0.6333167 | 0.02292696 | 261.5462 | 0.8410312 | 51 | 0.2694567 | 0.2460687 | 0.02183126 | 0.2534333 | 0.004542959 | 0.2533787 | 0.00382262 | 371.9687 | 0.3532772
|  |  | 95.9999996 | 0.4586262 | 0.3457209 | 0.008105499 | 0.4971143 | 0.01381187 | 0.4990247 | 0.01551713 | 91.96571 | 0.4593874 | 52.0000002 | 0.4166555 | 0.3216284 | 0.004425989 | 0.4263991 | 0.02502769 | 0.4299682 | 0.01508385 | 31.9982 | 0.3547799 | 52.0000002 | 0.4956308 | 0.2977132 | 0.009879254 | 0.4359028 | 0.009600196 | 0.436603 | 0.009648681 | 32.97088 | 0.3607326 | 52 | 0.4555195 | 0.3016744 | 0.01105281 | 0.4185989 | 0.02223533 | 0.4206927 | 0.01826423 | 214.0737 | 0.6655561 | 52 | 0.5519072 | 0.5565124 | 0.009668153 | 0.6368887 | 0.02110929 | 0.6376204 | 0.02278813 | 271.9035 | 0.8284445 | 52 | 0.2778126 | 0.2483508 | 0.02195716 | 0.2534435 | 0.004542994 | 0.2533837 | 0.003822634 | 386.6987 | 0.3613715
|  |  | 96.9999998 | 0.469725 | 0.3475167 | 0.008147532 | 0.4991329 | 0.01379024 | 0.5010248 | 0.01549678 | 95.53687 | 0.4586262 | 53.0000004 | 0.4166555 | 0.3247061 | 0.004468319 | 0.4302751 | 0.02514312 | 0.4338453 | 0.01514765 | 33.24074 | 0.3754298 | 52.9999998 | 0.4956308 | 0.3005622 | 0.009973779 | 0.4396547 | 0.009627906 | 0.4403624 | 0.009679017 | 34.25119 | 0.3692038 | 53.0000004 | 0.4555195 | 0.3045613 | 0.01115857 | 0.4225107 | 0.02239694 | 0.4246307 | 0.01839296 | 222.3864 | 0.6677302 | 53 | 0.5979967 | 0.5616366 | 0.009729615 | 0.6410893 | 0.02098856 | 0.6418089 | 0.02264451 | 282.4618 | 0.8390874 | 53 | 0.2861685 | 0.2506018 | 0.02207666 | 0.2534527 | 0.004543032 | 0.2533885 | 0.003822646 | 401.7147 | 0.3649602
|  |  | 98 | 0.469725 | 0.3493033 | 0.008189342 | 0.5011269 | 0.01376761 | 0.503 | 0.01547543 | 99.17604 | 0.4716789 | 54 | 0.4166555 | 0.327755 | 0.004510246 | 0.4340942 | 0.02525184 | 0.4376633 | 0.01520737 | 34.50694 | 0.3754298 | 54 | 0.4281817 | 0.3033844 | 0.01006741 | 0.4433432 | 0.009652933 | 0.4440576 | 0.009706737 | 35.55588 | 0.3944571 | 54 | 0.4555195 | 0.307421 | 0.01126333 | 0.4263758 | 0.02255354 | 0.428521 | 0.01851734 | 230.8576 | 0.6699458 | 54 | 0.5519072 | 0.5666962 | 0.00978852 | 0.6451786 | 0.02086387 | 0.6458853 | 0.02249656 | 293.2213 | 0.8694335 | 54 | 0.2861685 | 0.2528222 | 0.02218987 | 0.2534611 | 0.004543069 | 0.2533931 | 0.003822656 | 417.0168 | 0.3531559
|  |  | 98.9999996 | 0.469725 | 0.3510807 | 0.008230932 | 0.5030966 | 0.01374403 | 0.5049506 | 0.01545312 | 102.8832 | 0.5017255 | 55.0000002 | 0.4166555 | 0.3307757 | 0.00455178 | 0.4378575 | 0.02535403 | 0.4414232 | 0.01526314 | 35.79681 | 0.3590053 | 55.0000002 | 0.4281817 | 0.3061806 | 0.01016018 | 0.4469692 | 0.009675374 | 0.4476898 | 0.009731933 | 36.88496 | 0.3944571 | 55 | 0.4555195 | 0.3102545 | 0.01136712 | 0.4301951 | 0.02270518 | 0.4323645 | 0.01863742 | 239.487 | 0.6722027 | 55 | 0.5519072 | 0.5716922 | 0.009844894 | 0.6491597 | 0.02073564 | 0.6498531 | 0.02234476 | 304.1819 | 0.8514892 | 55 | 0.2778126 | 0.2550126 | 0.02229687 | 0.2534688 | 0.004543105 | 0.2533976 | 0.003822664 | 432.6049 | 0.3613715
|  |  | 99.9999998 | 0.4808238 | 0.3528492 | 0.008272303 | 0.5050425 | 0.01371954 | 0.5068769 | 0.01542988 | 106.6585 | 0.4843412 | 56.0000004 | 0.4372684 | 0.3337691 | 0.004592931 | 0.4415658 | 0.02544986 | 0.4451259 | 0.01531508 | 37.11034 | 0.3570914 | 55.9999998 | 0.4281817 | 0.3089515 | 0.0102521 | 0.4505341 | 0.009695319 | 0.4512602 | 0.009754697 | 38.23842 | 0.3944571 | 56.0000004 | 0.4555195 | 0.3130622 | 0.01146996 | 0.4339692 | 0.0228519 | 0.4361618 | 0.01875324 | 248.2748 | 0.6745011 | 56 | 0.5519072 | 0.5766257 | 0.009898769 | 0.6530357 | 0.02060425 | 0.6537152 | 0.02218954 | 315.3437 | 0.8514892 | 56 | 0.2778126 | 0.2571733 | 0.02239778 | 0.253476 | 0.004543139 | 0.2534019 | 0.00382267 | 448.479 | 0.3446597
|  |  | 101 | 0.4808238 | 0.3546089 | 0.008313459 | 0.5069647 | 0.01369417 | 0.5087793 | 0.01540577 | 110.5017 | 0.4974531 | 57 | 0.4372684 | 0.3367358 | 0.004633707 | 0.4452201 | 0.02553951 | 0.4487726 | 0.0153633 | 38.44755 | 0.3754298 | 57 | 0.4619062 | 0.3116977 | 0.0103432 | 0.4540389 | 0.009712859 | 0.45477 | 0.009775118 | 39.61627 | 0.3944571 | 57 | 0.4816736 | 0.315845 | 0.01157188 | 0.437699 | 0.02299376 | 0.4399138 | 0.01886486 | 257.2209 | 0.6768409 | 57 | 0.5749519 | 0.5814976 | 0.009950175 | 0.6568096 | 0.02047009 | 0.6574746 | 0.02203132 | 326.7065 | 0.8514892 | 57 | 0.2778126 | 0.2593049 | 0.02249269 | 0.2534826 | 0.004543171 | 0.2534062 | 0.003822676 | 464.6391 | 0.3530156
|  |  | 101.9999996 | 0.4919226 | 0.3563598 | 0.008354402 | 0.5088636 | 0.01366795 | 0.5106582 | 0.01538081 | 114.413 | 0.496506 | 58.0000002 | 0.4372684 | 0.3396766 | 0.004674119 | 0.4488212 | 0.02562316 | 0.452364 | 0.01540793 | 39.80842 | 0.3920936 | 58.0000002 | 0.4619062 | 0.31442 | 0.01043349 | 0.4574848 | 0.009728084 | 0.4582202 | 0.009793285 | 41.01851 | 0.3944571 | 58 | 0.5078277 | 0.3186035 | 0.01167291 | 0.4413851 | 0.02313082 | 0.4436211 | 0.01897231 | 266.3254 | 0.679222 | 58 | 0.5749519 | 0.586309 | 0.009999144 | 0.6604843 | 0.02033351 | 0.6611343 | 0.02187049 | 338.2704 | 0.8514892 | 58 | 0.2861685 | 0.2614079 | 0.02258171 | 0.2534889 | 0.004543199 | 0.2534105 | 0.00382268 | 481.0852 | 0.3606593
|  |  | 102.9999998 | 0.5030214 | 0.3581021 | 0.008395135 | 0.5107395 | 0.01364093 | 0.5125138 | 0.01535505 | 118.3922 | 0.5030214 | 59.0000004 | 0.4578813 | 0.3425921 | 0.004714173 | 0.45237 | 0.02570098 | 0.4559012 | 0.01544907 | 41.19295 | 0.3754298 | 58.9999998 | 0.4619062 | 0.3171189 | 0.010523 | 0.4608727 | 0.009741081 | 0.4616119 | 0.009809284 | 42.44514 | 0.4094692 | 59.0000004 | 0.5078277 | 0.3213383 | 0.01177306 | 0.4450282 | 0.02326314 | 0.4472844 | 0.01907566 | 275.5882 | 0.6816446 | 59 | 0.5979967 | 0.5910607 | 0.01004571 | 0.6640624 | 0.02019486 | 0.6646971 | 0.02170744 | 350.0355 | 0.8284445 | 59 | 0.2861685 | 0.2634826 | 0.02266495 | 0.2534947 | 0.004543224 | 0.2534147 | 0.003822684 | 497.8174 | 0.3598455
|  |  | 104 | 0.5030214 | 0.359836 | 0.00843566 | 0.5125928 | 0.01361314 | 0.5143466 | 0.01532852 | 122.4396 | 0.5016797 | 60 | 0.4578813 | 0.3454829 | 0.004753878 | 0.4558674 | 0.02577315 | 0.4593851 | 0.01548684 | 42.60116 | 0.3878214 | 60 | 0.4619062 | 0.319795 | 0.01061175 | 0.4642038 | 0.009751934 | 0.4649462 | 0.009823199 | 43.89615 | 0.4584039 | 60 | 0.4293654 | 0.32405 | 0.01187235 | 0.4486289 | 0.02339077 | 0.4509045 | 0.01917495 | 285.0093 | 0.6841087 | 60 | 0.5979967 | 0.5957537 | 0.01008991 | 0.6675468 | 0.02005444 | 0.6681658 | 0.02154251 | 362.0016 | 0.851527 | 60 | 0.2778126 | 0.2655295 | 0.02274251 | 0.2535003 | 0.004543247 | 0.2534188 | 0.003822687 | 514.8356 | 0.3697273
|  |  | 104.9999996 | 0.469725 | 0.3615615 | 0.008475978 | 0.5144238 | 0.01358461 | 0.5161567 | 0.01530127 | 126.5549 | 0.5091799 | 61.0000002 | 0.4578813 | 0.3483497 | 0.00479324 | 0.4593143 | 0.02583983 | 0.4628166 | 0.01552135 | 44.03303 | 0.4166555 | 61.0000002 | 0.4619062 | 0.3224488 | 0.01069975 | 0.467479 | 0.009760728 | 0.4682243 | 0.009835112 | 45.37155 | 0.4368457 | 61 | 0.4293654 | 0.3267391 | 0.01197081 | 0.4521879 | 0.02351377 | 0.4544818 | 0.01927025 | 294.5888 | 0.6866141 | 61 | 0.5979967 | 0.6003887 | 0.01013177 | 0.6709402 | 0.01991257 | 0.671543 | 0.02137606 | 374.1689 | 0.8514892 | 61 | 0.2861685 | 0.2675489 | 0.0228145 | 0.2535056 | 0.004543267 | 0.2534229 | 0.00382269 | 532.1398 | 0.3541833
|  |  | 105.9999998 | 0.469725 | 0.3632788 | 0.008516094 | 0.5162327 | 0.01355537 | 0.5179445 | 0.01527332 | 130.7382 | 0.5141201 | 62.0000004 | 0.4784942 | 0.3511931 | 0.004832266 | 0.4627113 | 0.02590119 | 0.4661966 | 0.0155527 | 45.48857 | 0.4267264 | 61.9999998 | 0.4619062 | 0.325081 | 0.01078702 | 0.4706995 | 0.009767543 | 0.471447 | 0.009845104 | 46.87133 | 0.3944571 | 62 | 0.4816736 | 0.3294064 | 0.01206846 | 0.4557058 | 0.02363222 | 0.4580171 | 0.0193616 | 304.3266 | 0.6891609 | 62 | 0.5979967 | 0.6049666 | 0.01017133 | 0.674245 | 0.01976955 | 0.6748314 | 0.02120839 | 386.5373 | 0.8514892 | 62 | 0.2861685 | 0.2695414 | 0.02288103 | 0.2535107 | 0.004543285 | 0.2534269 | 0.003822692 | 549.73 | 0.3446597
|  |  | 107 | 0.4919226 | 0.364988 | 0.008556008 | 0.5180198 | 0.01352546 | 0.5197105 | 0.01524471 | 134.9896 | 0.5362024 | 63 | 0.4784942 | 0.3540135 | 0.004870964 | 0.4660595 | 0.02595739 | 0.4695258 | 0.01558101 | 46.96778 | 0.4372684 | 63 | 0.4619062 | 0.327692 | 0.01087357 | 0.4738662 | 0.009772459 | 0.4746154 | 0.009853253 | 48.3955 | 0.4415199 | 63 | 0.5339818 | 0.3320521 | 0.0121653 | 0.4591831 | 0.02374616 | 0.461511 | 0.01944907 | 314.2228 | 0.6909063 | 63 | 0.5979967 | 0.6094883 | 0.01020862 | 0.6774637 | 0.01962564 | 0.6780335 | 0.02103983 | 399.1068 | 0.856412 | 63 | 0.2945244 | 0.2715073 | 0.0229422 | 0.2535157 | 0.0045433 | 0.253431 | 0.003822694 | 567.6062 | 0.3613715
|  |  | 107.9999996 | 0.469725 | 0.3666892 | 0.008595722 | 0.5197856 | 0.01349491 | 0.5214547 | 0.01521548 | 139.309 | 0.5209793 | 64.0000002 | 0.4578813 | 0.3568116 | 0.004909338 | 0.4693594 | 0.02600861 | 0.4728053 | 0.01560639 | 48.47065 | 0.4166555 | 64.0000002 | 0.4956308 | 0.3302823 | 0.01095942 | 0.4769801 | 0.009775555 | 0.4777306 | 0.009859636 | 49.94406 | 0.4619062 | 64.0000002 | 0.5339818 | 0.3346769 | 0.01226136 | 0.4626204 | 0.02385568 | 0.464964 | 0.01953271 | 324.2773 | 0.6909063 | 64 | 0.667131 | 0.6139546 | 0.01024369 | 0.6805989 | 0.0194811 | 0.6811517 | 0.02087065 | 411.8774 | 0.8514892 | 64 | 0.2945244 | 0.2734469 | 0.02299813 | 0.2535205 | 0.004543313 | 0.253435 | 0.003822695 | 585.7685 | 0.3697273
|  |  | 108.9999998 | 0.469725 | 0.3683825 | 0.008635239 | 0.5215302 | 0.01346374 | 0.5231776 | 0.01518566 | 143.6964 | 0.5252189 | 65.0000004 | 0.4784942 | 0.3595878 | 0.004947394 | 0.4726119 | 0.02605499 | 0.4760357 | 0.01562892 | 49.99719 | 0.4166555 | 64.9999998 | 0.4619062 | 0.3328525 | 0.01104459 | 0.4800421 | 0.009776905 | 0.4807935 | 0.009864327 | 51.51701 | 0.4467647 | 65 | 0.4816736 | 0.3372813 | 0.01235666 | 0.4660184 | 0.02396082 | 0.4683767 | 0.01961259 | 334.4901 | 0.6909063 | 65 | 0.6440863 | 0.6183661 | 0.01027657 | 0.6836528 | 0.01933618 | 0.6841884 | 0.02070112 | 424.8491 | 0.8480129 | 65 | 0.2945244 | 0.2753607 | 0.02304893 | 0.2535251 | 0.004543325 | 0.253439 | 0.003822697 | 604.2167 | 0.3715383
|  |  | 110 | 0.5030214 | 0.370068 | 0.00867456 | 0.5232539 | 0.01343199 | 0.5248795 | 0.01515527 | 148.1519 | 0.5363177 | 66 | 0.4784942 | 0.3623426 | 0.004985138 | 0.4758179 | 0.0260967 | 0.479218 | 0.01564872 | 51.5474 | 0.4166555 | 66 | 0.4619062 | 0.3354029 | 0.01112909 | 0.4830532 | 0.009776583 | 0.483805 | 0.009867399 | 53.11434 | 0.4879187 | 66 | 0.5078277 | 0.3398657 | 0.01245121 | 0.4693774 | 0.02406167 | 0.4717496 | 0.01968876 | 344.8613 | 0.6909063 | 66 | 0.6440863 | 0.6227236 | 0.01030729 | 0.6866277 | 0.01919112 | 0.687146 | 0.02053152 | 438.022 | 0.874534 | 66 | 0.2861685 | 0.277249 | 0.02309471 | 0.2535296 | 0.004543335 | 0.253443 | 0.003822698 | 622.951 | 0.3768555
|  |  | 110.9999996 | 0.4919226 | 0.3717459 | 0.008713688 | 0.524957 | 0.01339969 | 0.5265606 | 0.01512436 | 152.6753 | 0.543813 | 67.0000002 | 0.4784942 | 0.3650766 | 0.005022575 | 0.4789779 | 0.02613389 | 0.4823529 | 0.01566588 | 53.12128 | 0.4166555 | 67.0000002 | 0.4956308 | 0.3379341 | 0.01121293 | 0.4860142 | 0.009774663 | 0.486766 | 0.009868922 | 54.73606 | 0.4281817 | 67.0000002 | 0.5078277 | 0.3424306 | 0.01254503 | 0.472698 | 0.02415829 | 0.4750833 | 0.01976128 | 355.3908 | 0.6909063 | 67 | 0.6440863 | 0.627028 | 0.0103359 | 0.6895259 | 0.01904613 | 0.6900267 | 0.02036207 | 451.3959 | 0.8514892 | 67 | 0.2861685 | 0.2791122 | 0.02313556 | 0.2535341 | 0.004543344 | 0.253447 | 0.003822699 | 641.9713 | 0.3613715
|  |  | 111.9999998 | 0.4919226 | 0.3734161 | 0.008752623 | 0.5266399 | 0.01336687 | 0.5282212 | 0.01509296 | 157.2668 | 0.5474165 | 68.0000004 | 0.4372684 | 0.3677901 | 0.005059709 | 0.4820927 | 0.02616671 | 0.4854412 | 0.0156805 | 54.71882 | 0.4166555 | 67.9999998 | 0.4956308 | 0.3404464 | 0.01129612 | 0.4889262 | 0.009771213 | 0.4896776 | 0.009868966 | 56.38216 | 0.44107 | 68.0000004 | 0.5078277 | 0.3449763 | 0.01263812 | 0.4759808 | 0.02425074 | 0.4783783 | 0.01983021 | 366.0787 | 0.6909063 | 68 | 0.6440863 | 0.6312798 | 0.01036243 | 0.6923495 | 0.01890142 | 0.6928326 | 0.02019302 | 464.971 | 0.8521576 | 68 | 0.2861685 | 0.2809506 | 0.02317161 | 0.2535385 | 0.004543351 | 0.253451 | 0.0038227 | 661.2777 | 0.3864391
|  |  | 113 | 0.4919226 | 0.3750789 | 0.008791368 | 0.5283027 | 0.01333355 | 0.5298617 | 0.01506108 | 161.9263 | 0.5585153 | 69 | 0.4372684 | 0.3704836 | 0.005096545 | 0.4851631 | 0.02619531 | 0.4884837 | 0.01569268 | 56.34003 | 0.4372684 | 69 | 0.4956308 | 0.3429402 | 0.01137868 | 0.49179 | 0.009766302 | 0.4925405 | 0.009867597 | 58.05266 | 0.4619062 | 69 | 0.5078277 | 0.3475034 | 0.0127305 | 0.4792262 | 0.0243391 | 0.4816351 | 0.01989562 | 376.9248 | 0.6909063 | 69 | 0.667131 | 0.6354798 | 0.01038692 | 0.6951006 | 0.01875718 | 0.695566 | 0.02002457 | 478.7472 | 0.874534 | 69 | 0.2945244 | 0.2827646 | 0.02320296 | 0.2535428 | 0.004543358 | 0.2534549 | 0.0038227 | 680.87 | 0.3697273
|  |  | 113.9999996 | 0.4919226 | 0.3767342 | 0.008829924 | 0.5299458 | 0.01329976 | 0.5314822 | 0.01502877 | 166.6538 | 0.5657721 | 70.0000002 | 0.4784942 | 0.3731576 | 0.005133086 | 0.4881898 | 0.02621983 | 0.4914812 | 0.0157025 | 57.98491 | 0.4372684 | 70.0000002 | 0.4956308 | 0.345416 | 0.01146061 | 0.4946064 | 0.009759996 | 0.4953558 | 0.00986488 | 59.74754 | 0.4619062 | 70.0000002 | 0.5078277 | 0.3500121 | 0.01282219 | 0.4824347 | 0.02442343 | 0.4848542 | 0.01995757 | 387.9294 | 0.6909063 | 70 | 0.6440863 | 0.6396287 | 0.0104094 | 0.6977813 | 0.0186136 | 0.6982288 | 0.01985693 | 492.7245 | 0.8451394 | 70 | 0.2945244 | 0.2845545 | 0.02322971 | 0.253547 | 0.004543364 | 0.2534589 | 0.003822701 | 700.7484 | 0.3634738
|  |  | 114.9999998 | 0.5030214 | 0.3783823 | 0.008868293 | 0.5315695 | 0.01326553 | 0.5330832 | 0.01499604 | 171.4494 | 0.5413054 | 71.0000004 | 0.4784942 | 0.3758124 | 0.005169337 | 0.4911734 | 0.02624042 | 0.4944343 | 0.01571006 | 59.65346 | 0.4578813 | 70.9999998 | 0.4956308 | 0.3478741 | 0.01154193 | 0.4973763 | 0.009752361 | 0.4981241 | 0.009860879 | 61.4668 | 0.4619062 | 71.0000004 | 0.4555195 | 0.352503 | 0.01291319 | 0.4856067 | 0.02450381 | 0.4880361 | 0.02001611 | 399.0922 | 0.6909063 | 71 | 0.6440863 | 0.6437271 | 0.01042992 | 0.7003935 | 0.01847085 | 0.7008231 | 0.01969029 | 506.9029 | 0.8306832 | 71 | 0.2945244 | 0.2863206 | 0.02325198 | 0.2535512 | 0.004543369 | 0.2534628 | 0.003822702 | 720.9128 | 0.3697273
|  |  | 116 | 0.5030214 | 0.3800232 | 0.008906476 | 0.5331739 | 0.01323088 | 0.5346648 | 0.01496294 | 176.313 | 0.5619887 | 72 | 0.4372684 | 0.3784483 | 0.005205302 | 0.4941147 | 0.02625723 | 0.4973439 | 0.01571544 | 61.34567 | 0.4650065 | 72 | 0.4956308 | 0.350315 | 0.01162265 | 0.5001005 | 0.009743458 | 0.5008465 | 0.009855656 | 63.21045 | 0.4690037 | 72 | 0.4555195 | 0.3549763 | 0.01300352 | 0.4887428 | 0.0245803 | 0.4911812 | 0.02007132 | 410.4134 | 0.6909063 | 72 | 0.6901758 | 0.6477756 | 0.01044852 | 0.7029392 | 0.01832909 | 0.7033508 | 0.01952483 | 521.2824 | 0.8514892 | 72 | 0.2945244 | 0.2880634 | 0.02326986 | 0.2535554 | 0.004543373 | 0.2534668 | 0.003822702 | 741.3632 | 0.3613715
|  |  | 116.9999996 | 0.5030214 | 0.3816569 | 0.008944474 | 0.5347593 | 0.01319584 | 0.5362273 | 0.01492947 | 181.2446 | 0.569614 | 73.0000002 | 0.499107 | 0.3810659 | 0.005240982 | 0.4970143 | 0.02627037 | 0.5002106 | 0.01571873 | 63.06155 | 0.4772254 | 73.0000002 | 0.5630798 | 0.3527388 | 0.01170277 | 0.5027799 | 0.00973335 | 0.5035237 | 0.009849269 | 64.97849 | 0.4626315 | 73.0000002 | 0.5078277 | 0.3574325 | 0.01309319 | 0.4918434 | 0.02465298 | 0.4942901 | 0.02012325 | 421.893 | 0.6994532 | 73 | 0.7132206 | 0.6517751 | 0.01046522 | 0.7054203 | 0.01818847 | 0.7058138 | 0.01936071 | 535.863 | 0.8713765 | 73 | 0.2945244 | 0.289783 | 0.02328346 | 0.2535595 | 0.004543377 | 0.2534707 | 0.003822703 | 762.0996 | 0.3697273
|  |  | 117.9999998 | 0.5030214 | 0.3832837 | 0.008982289 | 0.5363261 | 0.01316043 | 0.5377711 | 0.01489568 | 186.2442 | 0.569614 | 74.0000004 | 0.499107 | 0.3836655 | 0.005276382 | 0.4998728 | 0.02628 | 0.5030351 | 0.01572002 | 64.8011 | 0.4743942 | 73.9999998 | 0.5630798 | 0.3551461 | 0.01178231 | 0.5054153 | 0.009722095 | 0.5061566 | 0.009841778 | 66.77092 | 0.4879051 | 74.0000004 | 0.5078277 | 0.3598718 | 0.01318221 | 0.494909 | 0.02472191 | 0.4973632 | 0.02017196 | 433.5309 | 0.7085845 | 74 | 0.7132206 | 0.655726 | 0.01048007 | 0.7078385 | 0.01804913 | 0.708214 | 0.01919809 | 550.6447 | 0.8514892 | 74 | 0.2861685 | 0.2914798 | 0.02329289 | 0.2535636 | 0.00454338 | 0.2534747 | 0.003822703 | 783.1221 | 0.3697273
|  |  | 119 | 0.5030214 | 0.3849035 | 0.009019922 | 0.5378745 | 0.01312469 | 0.5392963 | 0.01486159 | 191.3118 | 0.5807128 | 75 | 0.4784942 | 0.3862473 | 0.005311505 | 0.5026909 | 0.02628623 | 0.5058182 | 0.01571939 | 66.56431 | 0.4784942 | 75 | 0.5293553 | 0.357537 | 0.01186127 | 0.5080074 | 0.009709751 | 0.5087459 | 0.009833237 | 68.58773 | 0.4956308 | 75 | 0.5078277 | 0.3622947 | 0.01327058 | 0.4979399 | 0.02478717 | 0.5004009 | 0.02021752 | 445.3271 | 0.7178401 | 75 | 0.667131 | 0.6596289 | 0.0104931 | 0.7101956 | 0.0179112 | 0.7105531 | 0.01903712 | 565.6276 | 0.8456099 | 75 | 0.2861685 | 0.2931541 | 0.02329824 | 0.2535676 | 0.004543383 | 0.2534786 | 0.003822704 | 804.4306 | 0.3613715
|  |  | 119.9999996 | 0.5030214 | 0.3865164 | 0.009057375 | 0.5394046 | 0.01308862 | 0.5408032 | 0.01482722 | 196.4475 | 0.5918116 | 76.0000002 | 0.499107 | 0.3888118 | 0.005346352 | 0.5054693 | 0.0262892 | 0.5085605 | 0.01571691 | 68.35119 | 0.4372684 | 76.0000002 | 0.4956308 | 0.359912 | 0.01193966 | 0.5105571 | 0.009696374 | 0.5112924 | 0.009823703 | 70.42893 | 0.4956308 | 76.0000002 | 0.5078277 | 0.3647013 | 0.01335832 | 0.5009365 | 0.02484881 | 0.5034036 | 0.02025999 | 457.2816 | 0.7272199 | 76 | 0.667131 | 0.6634846 | 0.01050435 | 0.7124934 | 0.01777481 | 0.7128328 | 0.01887794 | 580.8115 | 0.8514892 | 76 | 0.2861685 | 0.2948062 | 0.02329962 | 0.2535717 | 0.004543385 | 0.2534826 | 0.003822704 | 826.025 | 0.3780832
|  |  | 120.9999998 | 0.4919226 | 0.3881226 | 0.009094648 | 0.5409169 | 0.01305225 | 0.5422921 | 0.01479259 | 201.6511 | 0.5807128 | 77.0000004 | 0.499107 | 0.3913592 | 0.005380927 | 0.5082086 | 0.02628903 | 0.5112627 | 0.01571267 | 70.16174 | 0.4784942 | 76.9999998 | 0.4956308 | 0.3622713 | 0.01201749 | 0.5130651 | 0.009682018 | 0.513797 | 0.009813227 | 72.29452 | 0.5154957 | 77 | 0.5078277 | 0.3670921 | 0.01344543 | 0.5038994 | 0.02490693 | 0.5063719 | 0.02029942 | 469.3945 | 0.7367239 | 77 | 0.667131 | 0.6672935 | 0.01051387 | 0.7147335 | 0.01764006 | 0.715055 | 0.01872065 | 596.1966 | 0.8514892 | 77 | 0.2945244 | 0.2964365 | 0.02329712 | 0.2535757 | 0.004543388 | 0.2534865 | 0.003822705 | 847.9056 | 0.3613715
|  |  | 122 | 0.4919226 | 0.389722 | 0.009131743 | 0.5424114 | 0.01301562 | 0.5437632 | 0.01475773 | 206.9229 | 0.5918116 | 78 | 0.499107 | 0.3938899 | 0.005415232 | 0.5109093 | 0.02628584 | 0.5139255 | 0.01570674 | 71.99596 | 0.437435 | 78 | 0.5293553 | 0.3646153 | 0.01209476 | 0.5155322 | 0.009666737 | 0.5162604 | 0.009801861 | 74.18449 | 0.556858 | 78 | 0.5078277 | 0.3694673 | 0.01353193 | 0.5068289 | 0.02496157 | 0.5093061 | 0.02033589 | 481.6658 | 0.7463522 | 78 | 0.6901758 | 0.6710563 | 0.01052167 | 0.7169176 | 0.01750705 | 0.7172211 | 0.01856539 | 611.7828 | 0.8284445 | 78 | 0.2945244 | 0.2980452 | 0.02329085 | 0.2535797 | 0.00454339 | 0.2534905 | 0.003822705 | 870.0721 | 0.3613715
|  |  | 122.9999996 | 0.5141201 | 0.3913149 | 0.009168661 | 0.5438885 | 0.01297873 | 0.5452168 | 0.01472267 | 212.2626 | 0.5918116 | 79.0000002 | 0.499107 | 0.3964041 | 0.005449268 | 0.5135722 | 0.02627976 | 0.5165494 | 0.0156992 | 73.85384 | 0.499107 | 79.0000002 | 0.5293553 | 0.3669442 | 0.01217149 | 0.517959 | 0.009650582 | 0.5186833 | 0.009789656 | 76.09885 | 0.4956308 | 79.0000002 | 0.5339818 | 0.3718273 | 0.01361782 | 0.5097254 | 0.02501282 | 0.5122066 | 0.02036945 | 494.0953 | 0.7561048 | 79 | 0.6901758 | 0.6747736 | 0.01052781 | 0.7190472 | 0.01737589 | 0.7193328 | 0.01841225 | 627.5701 | 0.8514892 | 79 | 0.2945244 | 0.2996326 | 0.02328089 | 0.2535837 | 0.004543391 | 0.2534944 | 0.003822705 | 892.5246 | 0.3736994
|  |  | 123.9999998 | 0.5252189 | 0.3929012 | 0.009205402 | 0.5453484 | 0.01294161 | 0.5466531 | 0.01468741 | 217.6703 | 0.6140091 | 80.0000004 | 0.499107 | 0.3989023 | 0.005483039 | 0.5161977 | 0.0262709 | 0.5191352 | 0.01569011 | 75.7354 | 0.4936528 | 79.9999998 | 0.4619062 | 0.3692583 | 0.01224767 | 0.5203464 | 0.009633601 | 0.5210664 | 0.009776658 | 78.0376 | 0.5293553 | 80 | 0.5339818 | 0.3741723 | 0.0137031 | 0.5125893 | 0.02506074 | 0.5150738 | 0.02040016 | 506.6833 | 0.7659815 | 80 | 0.6901758 | 0.6784458 | 0.01053232 | 0.7211238 | 0.01724667 | 0.7213917 | 0.01826134 | 643.5585 | 0.8514892 | 80 | 0.2945244 | 0.3011989 | 0.02326736 | 0.2535877 | 0.004543393 | 0.2534983 | 0.003822706 | 915.2632 | 0.3758839
|  |  | 125 | 0.5252189 | 0.3944811 | 0.009241968 | 0.5467913 | 0.01290428 | 0.5480724 | 0.01465199 | 223.1461 | 0.5918116 | 81 | 0.499107 | 0.4013846 | 0.005516545 | 0.5187866 | 0.02625937 | 0.5216835 | 0.01567955 | 77.64061 | 0.499107 | 81 | 0.4956308 | 0.3715578 | 0.01232332 | 0.522695 | 0.009615844 | 0.5234106 | 0.009762915 | 80.00073 | 0.4619309 | 81 | 0.5339818 | 0.3765025 | 0.01378779 | 0.515421 | 0.02510539 | 0.5179083 | 0.02042808 | 519.4295 | 0.7715732 | 81 | 0.7132206 | 0.6820737 | 0.01053523 | 0.7231489 | 0.01711945 | 0.7233992 | 0.01811274 | 659.748 | 0.8975788 | 81 | 0.2945244 | 0.3027446 | 0.02325032 | 0.2535917 | 0.004543395 | 0.2535023 | 0.003822706 | 938.2878 | 0.3697273
|  |  | 125.9999996 | 0.5030214 | 0.3960545 | 0.00927836 | 0.5482174 | 0.01286676 | 0.5494749 | 0.01461643 | 228.6899 | 0.6029104 | 82.0000002 | 0.499107 | 0.4038513 | 0.005549788 | 0.5213393 | 0.02624528 | 0.5241949 | 0.01566759 | 79.5695 | 0.499107 | 82.0000002 | 0.4956308 | 0.3738431 | 0.01239844 | 0.5250055 | 0.009597357 | 0.5257164 | 0.009748472 | 81.98825 | 0.4956308 | 82.0000002 | 0.5339818 | 0.3788183 | 0.01387189 | 0.518221 | 0.02514685 | 0.5207102 | 0.02045327 | 532.3341 | 0.7749483 | 82 | 0.7132206 | 0.6856576 | 0.01053657 | 0.7251241 | 0.01699431 | 0.7253567 | 0.01796653 | 676.1386 | 0.8284445 | 82 | 0.2945244 | 0.3042698 | 0.02322989 | 0.2535957 | 0.004543396 | 0.2535062 | 0.003822707 | 961.5984 | 0.3663717
|  |  | 126.9999998 | 0.5141201 | 0.3976217 | 0.009314579 | 0.549627 | 0.01282907 | 0.5508608 | 0.01458075 | 234.3017 | 0.6096073 | 83.0000004 | 0.4784942 | 0.4063026 | 0.00558277 | 0.5238564 | 0.02622875 | 0.52667 | 0.01565429 | 81.52205 | 0.499107 | 82.9999998 | 0.4619062 | 0.3761143 | 0.01247303 | 0.5272786 | 0.009578184 | 0.5279847 | 0.009733373 | 84.00016 | 0.5293553 | 83.0000004 | 0.5339818 | 0.3811198 | 0.0139554 | 0.5209894 | 0.02518518 | 0.5234801 | 0.02047578 | 545.397 | 0.7783648 | 83 | 0.7132206 | 0.6891983 | 0.01053639 | 0.7270506 | 0.01687132 | 0.7272658 | 0.01782279 | 692.7304 | 0.8683203 | 83 | 0.2945244 | 0.3057748 | 0.02320616 | 0.2535997 | 0.004543397 | 0.2535102 | 0.003822707 | 985.195 | 0.3748238
|  |  | 128 | 0.5141201 | 0.3991826 | 0.009350624 | 0.5510204 | 0.01279123 | 0.5522304 | 0.01454496 | 239.9815 | 0.6251079 | 84 | 0.499107 | 0.4087389 | 0.005615492 | 0.5263385 | 0.02620987 | 0.5291093 | 0.01563971 | 83.49827 | 0.488765 | 84 | 0.5293553 | 0.3783717 | 0.0125471 | 0.529515 | 0.009558371 | 0.530216 | 0.00971766 | 86.03645 | 0.4956308 | 84 | 0.5339818 | 0.3834075 | 0.01403834 | 0.5237268 | 0.02522045 | 0.5262183 | 0.02049569 | 558.6183 | 0.7818227 | 84 | 0.7132206 | 0.6926961 | 0.01053472 | 0.7289299 | 0.01675053 | 0.7291277 | 0.01768158 | 709.5232 | 0.8855214 | 84 | 0.2945244 | 0.3072599 | 0.0231792 | 0.2536036 | 0.004543398 | 0.2535141 | 0.003822707 | 1009.078 | 0.3620206
|  |  | 128.9999996 | 0.5141201 | 0.4007373 | 0.009386499 | 0.5523977 | 0.01275326 | 0.5535839 | 0.01450909 | 245.7294 | 0.619101 | 85.0000002 | 0.499107 | 0.4111604 | 0.005647955 | 0.5287861 | 0.02618875 | 0.5315136 | 0.01562393 | 85.49816 | 0.499107 | 85.0000002 | 0.5293553 | 0.3806156 | 0.01262066 | 0.5317154 | 0.009537959 | 0.532411 | 0.009701374 | 88.09713 | 0.5359067 | 85.0000002 | 0.5339818 | 0.3856813 | 0.0141207 | 0.5264335 | 0.02525273 | 0.5289253 | 0.02051304 | 571.9979 | 0.785322 | 85 | 0.667131 | 0.6961517 | 0.01053159 | 0.7307632 | 0.01663201 | 0.7309439 | 0.01754296 | 726.5172 | 0.8514892 | 85 | 0.3112361 | 0.3087254 | 0.02314911 | 0.2536076 | 0.004543399 | 0.253518 | 0.003822708 | 1033.246 | 0.3760247
|  |  | 129.9999998 | 0.5141201 | 0.4022859 | 0.009422202 | 0.5537591 | 0.01271517 | 0.5549215 | 0.01447315 | 251.5453 | 0.6301549 | 86.0000004 | 0.499107 | 0.4135673 | 0.005680161 | 0.5311998 | 0.0261655 | 0.5338832 | 0.015607 | 87.52172 | 0.5098611 | 85.9999998 | 0.4956308 | 0.3828462 | 0.0126937 | 0.5338803 | 0.00951699 | 0.5345705 | 0.009684554 | 90.1822 | 0.5845153 | 86.0000004 | 0.5078277 | 0.3879417 | 0.0142025 | 0.5291098 | 0.02528207 | 0.5316013 | 0.02052789 | 585.5358 | 0.7888627 | 86 | 0.7362654 | 0.6995655 | 0.01052703 | 0.732552 | 0.01651578 | 0.7327156 | 0.01740698 | 743.7123 | 0.8514892 | 86 | 0.3112361 | 0.3101715 | 0.02311598 | 0.2536115 | 0.0045434 | 0.253522 | 0.003822708 | 1057.701 | 0.3839411
|  |  | 131 | 0.5141201 | 0.4038284 | 0.009457735 | 0.5551049 | 0.01267699 | 0.5562435 | 0.01443716 | 257.4292 | 0.6140091 | 87 | 0.499107 | 0.4159599 | 0.005712111 | 0.5335801 | 0.0261402 | 0.536219 | 0.01558897 | 89.56894 | 0.499107 | 87 | 0.4956308 | 0.3850636 | 0.01276624 | 0.5360104 | 0.009495502 | 0.536695 | 0.009667239 | 92.29165 | 0.5293553 | 87 | 0.5339818 | 0.3901888 | 0.01428373 | 0.5317562 | 0.02530855 | 0.5342467 | 0.0205403 | 599.2321 | 0.7924448 | 87 | 0.7362654 | 0.7029381 | 0.01052108 | 0.7342973 | 0.0164019 | 0.734444 | 0.01727368 | 761.1085 | 0.8975788 | 87 | 0.3112361 | 0.3115985 | 0.02307989 | 0.2536155 | 0.004543401 | 0.2535259 | 0.003822709 | 1082.442 | 0.3613715
|  |  | 131.9999996 | 0.5252189 | 0.405365 | 0.009493098 | 0.5564352 | 0.01263873 | 0.55755 | 0.01440115 | 263.3811 | 0.6473055 | 88.0000002 | 0.5197199 | 0.4183383 | 0.005743805 | 0.5359275 | 0.02611295 | 0.5385212 | 0.01556992 | 91.63983 | 0.5065312 | 88.0000002 | 0.5293553 | 0.3872682 | 0.01283827 | 0.5381064 | 0.009473535 | 0.5387851 | 0.009649466 | 94.42549 | 0.5293553 | 88.0000002 | 0.5339818 | 0.3924229 | 0.0143644 | 0.5343729 | 0.02533223 | 0.5368619 | 0.02055033 | 613.0867 | 0.7949768 | 88 | 0.7132206 | 0.70627 | 0.01051378 | 0.7360005 | 0.01629039 | 0.7361305 | 0.01714311 | 778.7058 | 0.8609723 | 88 | 0.3112361 | 0.3130066 | 0.02304092 | 0.2536195 | 0.004543402 | 0.2535299 | 0.003822709 | 1107.468 | 0.3697273
|  |  | 132.9999998 | 0.5252189 | 0.4068957 | 0.009528293 | 0.5577504 | 0.0126004 | 0.5588413 | 0.01436512 | 269.401 | 0.6251079 | 89.0000004 | 0.499107 | 0.4207027 | 0.005775245 | 0.5382426 | 0.02608385 | 0.5407907 | 0.01554989 | 93.73439 | 0.499107 | 88.9999998 | 0.5968044 | 0.38946 | 0.0129098 | 0.5401689 | 0.009451126 | 0.5408416 | 0.00963127 | 96.58372 | 0.5884123 | 89.0000004 | 0.5078277 | 0.3946441 | 0.01444451 | 0.5369603 | 0.02535317 | 0.5394473 | 0.02055802 | 627.0997 | 0.7913119 | 89 | 0.7362654 | 0.7095616 | 0.01050514 | 0.7376628 | 0.01618129 | 0.7377761 | 0.01701529 | 796.5042 | 0.8629156 | 89 | 0.3112361 | 0.3143961 | 0.02299916 | 0.2536234 | 0.004543403 | 0.2535338 | 0.003822709 | 1132.781 | 0.362839
|  |  | 134 | 0.5252189 | 0.4084205 | 0.009563319 | 0.5590505 | 0.01256203 | 0.5601176 | 0.01432909 | 275.489 | 0.6251079 | 90 | 0.499107 | 0.4230535 | 0.00580643 | 0.5405259 | 0.02605298 | 0.5430277 | 0.01552894 | 95.85261 | 0.5166818 | 90 | 0.5968044 | 0.3916394 | 0.01298083 | 0.5421984 | 0.00942831 | 0.5428649 | 0.009612686 | 98.76633 | 0.5788404 | 90 | 0.5339818 | 0.3968527 | 0.01452408 | 0.5395188 | 0.02537144 | 0.5420033 | 0.02056344 | 641.271 | 0.7876055 | 90 | 0.7362654 | 0.7128135 | 0.01049521 | 0.7392852 | 0.01607461 | 0.7393821 | 0.01689025 | 814.5037 | 0.8975788 | 90 | 0.3028802 | 0.3157672 | 0.02295469 | 0.2536273 | 0.004543404 | 0.2535377 | 0.00382271 | 1158.38 | 0.367117
|  |  | 134.9999996 | 0.5363177 | 0.4099395 | 0.009598177 | 0.5603358 | 0.01252362 | 0.5613791 | 0.01429308 | 281.645 | 0.6362067 | 91.0000002 | 0.5197199 | 0.4253908 | 0.005837363 | 0.5427777 | 0.02602044 | 0.545233 | 0.01550711 | 97.9945 | 0.5403328 | 91.0000002 | 0.5293553 | 0.3938065 | 0.01305137 | 0.5441956 | 0.009405122 | 0.5448558 | 0.009593747 | 100.9733 | 0.5630798 | 91.0000002 | 0.5339818 | 0.3990488 | 0.01460309 | 0.5420487 | 0.02538708 | 0.54453 | 0.02056664 | 655.6006 | 0.7838577 | 91 | 0.7593101 | 0.7160262 | 0.01048402 | 0.7408689 | 0.01597038 | 0.7409496 | 0.01676801 | 832.7043 | 0.8975788 | 91 | 0.3028802 | 0.3171202 | 0.02290758 | 0.2536313 | 0.004543405 | 0.2535417 | 0.00382271 | 1184.265 | 0.3714428
|  |  | 135.9999998 | 0.5363177 | 0.4114527 | 0.009632869 | 0.5616066 | 0.0124852 | 0.562626 | 0.01425711 | 287.869 | 0.6473055 | 92.0000004 | 0.499107 | 0.4277147 | 0.005868043 | 0.5449988 | 0.0259863 | 0.547407 | 0.01548448 | 100.1601 | 0.5403328 | 91.9999998 | 0.5293553 | 0.3959614 | 0.01312141 | 0.546161 | 0.009381596 | 0.5468147 | 0.009574485 | 103.2047 | 0.569984 | 92 | 0.5601359 | 0.4012326 | 0.01468156 | 0.5445503 | 0.02540018 | 0.547028 | 0.02056767 | 670.0886 | 0.7800685 | 92 | 0.7593101 | 0.7192 | 0.01047159 | 0.7424149 | 0.01586861 | 0.7424796 | 0.01664858 | 851.1061 | 0.874534 | 92 | 0.2945244 | 0.3184554 | 0.02285792 | 0.2536352 | 0.004543406 | 0.2535456 | 0.003822711 | 1210.436 | 0.3758164
|  |  | 137 | 0.5030214 | 0.4129603 | 0.009667394 | 0.5628629 | 0.01244678 | 0.5638585 | 0.01422118 | 294.161 | 0.637994 | 93 | 0.499107 | 0.4300255 | 0.005898471 | 0.5471894 | 0.02595066 | 0.5495502 | 0.01546107 | 102.3493 | 0.5403328 | 93 | 0.5293553 | 0.3981045 | 0.01319097 | 0.5480952 | 0.009357764 | 0.5487424 | 0.00955493 | 105.4605 | 0.5293553 | 93 | 0.5601359 | 0.4034044 | 0.01475949 | 0.5470239 | 0.02541078 | 0.5494976 | 0.02056658 | 684.7349 | 0.7762379 | 93 | 0.7132206 | 0.7223356 | 0.01045797 | 0.7439245 | 0.01576931 | 0.7439732 | 0.01653198 | 869.7089 | 0.8908714 | 93 | 0.3112361 | 0.3197728 | 0.02280577 | 0.2536392 | 0.004543407 | 0.2535495 | 0.003822711 | 1236.892 | 0.377006
|  |  | 137.9999996 | 0.5030214 | 0.4144622 | 0.009701753 | 0.564105 | 0.01240837 | 0.5650768 | 0.01418532 | 300.5211 | 0.6251079 | 94.0000002 | 0.499107 | 0.4323233 | 0.005928648 | 0.5493502 | 0.02591358 | 0.5516632 | 0.01543694 | 104.5622 | 0.5403328 | 94.0000002 | 0.5293553 | 0.4002357 | 0.01326004 | 0.5499987 | 0.009333657 | 0.5506392 | 0.009535113 | 107.7407 | 0.5630798 | 94.0000002 | 0.5339818 | 0.4055643 | 0.01483687 | 0.5494699 | 0.02541895 | 0.551939 | 0.02056342 | 699.5396 | 0.7723659 | 94 | 0.7362654 | 0.7254333 | 0.01044316 | 0.7453984 | 0.01567248 | 0.7454315 | 0.01641822 | 888.5129 | 0.8975788 | 94 | 0.3112361 | 0.3210729 | 0.02275123 | 0.2536431 | 0.004543407 | 0.2535535 | 0.003822712 | 1263.635 | 0.3747713
|  |  | 138.9999998 | 0.5141201 | 0.4159586 | 0.009735946 | 0.5653332 | 0.01236999 | 0.5662811 | 0.01414953 | 306.9492 | 0.6578401 | 95.0000004 | 0.499107 | 0.4346084 | 0.005958574 | 0.5514815 | 0.02587516 | 0.5537463 | 0.01541215 | 106.7987 | 0.5238685 | 94.9999998 | 0.5293553 | 0.4023554 | 0.01332862 | 0.5518722 | 0.009309305 | 0.5525059 | 0.009515062 | 110.0452 | 0.5630798 | 95 | 0.5601359 | 0.4077125 | 0.01491372 | 0.5518885 | 0.02542474 | 0.5543526 | 0.02055825 | 714.5026 | 0.7693685 | 95 | 0.7362654 | 0.7284936 | 0.01042722 | 0.7468378 | 0.01557812 | 0.7468554 | 0.01630728 | 907.518 | 0.8975788 | 95 | 0.3028802 | 0.3223558 | 0.02269435 | 0.2536471 | 0.004543408 | 0.2535574 | 0.003822712 | 1290.664 | 0.3725128
|  |  | 140 | 0.5363177 | 0.4174495 | 0.009769974 | 0.5665475 | 0.01233165 | 0.5674716 | 0.01411384 | 313.4453 | 0.6584043 | 96 | 0.5197199 | 0.4368809 | 0.005988249 | 0.5535839 | 0.02583546 | 0.5558002 | 0.01538672 | 109.059 | 0.5427638 | 96 | 0.5293553 | 0.4044637 | 0.01339672 | 0.5537162 | 0.009284737 | 0.5543429 | 0.009494805 | 112.3741 | 0.5841867 | 96 | 0.5601359 | 0.4098491 | 0.01499004 | 0.5542802 | 0.02542821 | 0.5567388 | 0.02055112 | 729.6239 | 0.7693685 | 96 | 0.7362654 | 0.731517 | 0.01041016 | 0.7482437 | 0.01548623 | 0.748246 | 0.01619918 | 926.7242 | 0.9436683 | 96 | 0.3028802 | 0.3236217 | 0.02263521 | 0.253651 | 0.004543409 | 0.2535614 | 0.003822712 | 1317.979 | 0.3702304
|  |  | 140.9999996 | 0.5363177 | 0.4189349 | 0.009803838 | 0.5677481 | 0.01229336 | 0.5686486 | 0.01407825 | 320.0094 | 0.6474097 | 97.0000002 | 0.5403328 | 0.439141 | 0.006017675 | 0.5556577 | 0.02579457 | 0.5578253 | 0.01536071 | 111.3429 | 0.5744911 | 97.0000002 | 0.6305289 | 0.4065607 | 0.01346434 | 0.5555311 | 0.009259981 | 0.5561507 | 0.009474368 | 114.7275 | 0.5140133 | 97.0000002 | 0.5601359 | 0.4119743 | 0.01506582 | 0.5566452 | 0.02542942 | 0.5590978 | 0.02054207 | 744.9036 | 0.7693685 | 97 | 0.7362654 | 0.734504 | 0.01039202 | 0.7496169 | 0.0153968 | 0.7496041 | 0.01609389 | 946.1315 | 0.9206236 | 97 | 0.3028802 | 0.3248709 | 0.02257388 | 0.2536549 | 0.00454341 | 0.2535653 | 0.003822713 | 1345.58 | 0.3715305
|  |  | 141.9999998 | 0.5141201 | 0.4204149 | 0.009837537 | 0.5689353 | 0.01225514 | 0.5698121 | 0.01404277 | 326.6415 | 0.6512841 | 98.0000004 | 0.5403328 | 0.4413888 | 0.00604685 | 0.5577035 | 0.02575254 | 0.5598221 | 0.01533417 | 113.6504 | 0.5815586 | 97.9999998 | 0.6305289 | 0.4086467 | 0.01353148 | 0.5573175 | 0.009235065 | 0.55793 | 0.009453777 | 117.1052 | 0.5329021 | 98.0000004 | 0.5601359 | 0.4140884 | 0.01514107 | 0.5589838 | 0.02542843 | 0.56143 | 0.02053116 | 760.3416 | 0.7693685 | 98 | 0.7362654 | 0.7374549 | 0.01037282 | 0.7509584 | 0.01530982 | 0.7509307 | 0.01599142 | 965.7399 | 0.9266167 | 98 | 0.3028802 | 0.3261036 | 0.02251044 | 0.2536589 | 0.004543411 | 0.2535692 | 0.003822713 | 1373.467 | 0.3738607
|  |  | 143 | 0.5252189 | 0.4218896 | 0.009871072 | 0.5701093 | 0.012217 | 0.5709624 | 0.01400742 | 333.3417 | 0.6435131 | 99 | 0.5197199 | 0.4436244 | 0.006075776 | 0.5597216 | 0.02570946 | 0.561791 | 0.01530712 | 115.9817 | 0.5609457 | 99 | 0.5630798 | 0.4107216 | 0.01359814 | 0.5590759 | 0.009210013 | 0.5596812 | 0.009433056 | 119.5073 | 0.5630798 | 99 | 0.5601359 | 0.4161913 | 0.01521579 | 0.5612963 | 0.02542528 | 0.5637357 | 0.02051842 | 775.9379 | 0.7693685 | 99 | 0.7362654 | 0.7403702 | 0.01035259 | 0.752269 | 0.01522528 | 0.7522267 | 0.01589174 | 985.5495 | 0.9413884 | 99 | 0.3028802 | 0.32732 | 0.02244494 | 0.2536628 | 0.004543411 | 0.2535732 | 0.003822714 | 1401.64 | 0.3762148
|  |  | 143.9999996 | 0.5252189 | 0.4233589 | 0.009904444 | 0.5712701 | 0.01217895 | 0.5720996 | 0.01397222 | 340.1099 | 0.6584043 | 100.0000002 | 0.5403328 | 0.4458481 | 0.006104453 | 0.5617125 | 0.02566539 | 0.5637325 | 0.01527961 | 118.3366 | 0.5403328 | 100.0000002 | 0.5630798 | 0.4127858 | 0.01366432 | 0.5608069 | 0.009184851 | 0.5614049 | 0.009412228 | 121.9337 | 0.5630798 | 100.0000002 | 0.5339818 | 0.4182833 | 0.01528999 | 0.563583 | 0.02542005 | 0.5660152 | 0.02050392 | 791.6926 | 0.7693685 | 100 | 0.7362654 | 0.7432503 | 0.01033136 | 0.7535497 | 0.01514317 | 0.7534929 | 0.01579484 | 1005.56 | 0.946439 | 100 | 0.319592 | 0.3285203 | 0.02237745 | 0.2536667 | 0.004543412 | 0.2535771 | 0.003822714 | 1430.099 | 0.3780832
|  |  | 144.9999998 | 0.5363177 | 0.424823 | 0.009937652 | 0.5724181 | 0.012141 | 0.573224 | 0.01393716 | 346.9461 | 0.6800035 | 101.0000004 | 0.5403328 | 0.44806 | 0.00613288 | 0.5636767 | 0.0256204 | 0.565647 | 0.01525168 | 120.7151 | 0.5520772 | 100.9999998 | 0.5630798 | 0.4148393 | 0.01373003 | 0.5625109 | 0.009159602 | 0.5631014 | 0.009391316 | 124.3846 | 0.5293553 | 101.0000004 | 0.5339818 | 0.4203645 | 0.01536365 | 0.5658443 | 0.02541277 | 0.5682688 | 0.0204877 | 807.6056 | 0.7693685 | 101 | 0.7362654 | 0.7460957 | 0.01030916 | 0.7548012 | 0.01506345 | 0.7547302 | 0.01570069 | 1025.772 | 0.9258807 | 101 | 0.3112361 | 0.3297048 | 0.02230805 | 0.2536707 | 0.004543413 | 0.253581 | 0.003822715 | 1458.844 | 0.3780832
|  |  | 146 | 0.5363177 | 0.4262819 | 0.009970698 | 0.5735533 | 0.01210316 | 0.5743357 | 0.01390227 | 353.8503 | 0.669503 | 102 | 0.5403328 | 0.4502602 | 0.006161059 | 0.5656145 | 0.02557454 | 0.567535 | 0.01522337 | 123.1174 | 0.5609457 | 102 | 0.5630798 | 0.4168824 | 0.01379527 | 0.5641883 | 0.009134291 | 0.5647714 | 0.009370342 | 126.8599 | 0.5293553 | 102 | 0.5601359 | 0.4224351 | 0.0154368 | 0.5680804 | 0.0254035 | 0.5704968 | 0.02046979 | 823.677 | 0.7759996 | 102 | 0.7823549 | 0.7489068 | 0.010286 | 0.7560245 | 0.01498612 | 0.7559394 | 0.01560927 | 1046.185 | 0.9436683 | 102 | 0.3112361 | 0.3308736 | 0.02223679 | 0.2536746 | 0.004543414 | 0.253585 | 0.003822715 | 1487.875 | 0.3780832
|  |  | 146.9999996 | 0.5363177 | 0.4277356 | 0.01000358 | 0.5746759 | 0.01206545 | 0.575435 | 0.01386754 | 360.8226 | 0.6584043 | 103.0000002 | 0.5403328 | 0.4524489 | 0.00618899 | 0.5675263 | 0.02552789 | 0.5693969 | 0.01519471 | 125.5433 | 0.5721436 | 103.0000002 | 0.5630798 | 0.418915 | 0.01386003 | 0.5658397 | 0.009108938 | 0.5664153 | 0.009349327 | 129.3595 | 0.5630798 | 103.0000002 | 0.5601359 | 0.4244952 | 0.01550942 | 0.5702915 | 0.02539229 | 0.5726995 | 0.02045025 | 839.9067 | 0.7844891 | 103 | 0.7823549 | 0.7516839 | 0.01026193 | 0.7572202 | 0.01491114 | 0.7571213 | 0.01552056 | 1066.799 | 0.9620748 | 103 | 0.3112361 | 0.332027 | 0.02216374 | 0.2536786 | 0.004543414 | 0.2535889 | 0.003822716 | 1517.192 | 0.3780832
|  |  | 147.9999998 | 0.5363177 | 0.4291842 | 0.0100363 | 0.5757862 | 0.01202788 | 0.5765218 | 0.013833 | 367.8628 | 0.6584043 | 104.0000004 | 0.5403328 | 0.4546262 | 0.006216672 | 0.5694127 | 0.0254805 | 0.5712331 | 0.01516573 | 127.9928 | 0.5610937 | 103.9999998 | 0.5968044 | 0.4209374 | 0.01392432 | 0.5674656 | 0.009083565 | 0.5680335 | 0.009328289 | 131.8835 | 0.5670074 | 104.0000004 | 0.5601359 | 0.4265449 | 0.01558152 | 0.5724781 | 0.0253792 | 0.5748772 | 0.02042913 | 856.2947 | 0.7930614 | 104 | 0.7593101 | 0.7544276 | 0.01023695 | 0.7583891 | 0.01483849 | 0.7582766 | 0.01543452 | 1087.614 | 0.9525678 | 104 | 0.3112361 | 0.3331651 | 0.02208895 | 0.2536825 | 0.004543415 | 0.2535928 | 0.003822716 | 1546.795 | 0.3780832
|  |  | 149 | 0.5363177 | 0.4306277 | 0.01006886 | 0.5768842 | 0.01199045 | 0.5775966 | 0.01379865 | 374.9711 | 0.6806018 | 105 | 0.5403328 | 0.4567922 | 0.006244105 | 0.5712738 | 0.02543243 | 0.5730441 | 0.01513648 | 130.4661 | 0.5815586 | 105 | 0.5293553 | 0.4229496 | 0.01398814 | 0.5690664 | 0.009058192 | 0.5696266 | 0.009307249 | 134.432 | 0.5630798 | 105 | 0.5601359 | 0.4285844 | 0.01565309 | 0.5746403 | 0.02536427 | 0.5770302 | 0.02040645 | 872.8411 | 0.8017165 | 105 | 0.7593101 | 0.7571382 | 0.0102111 | 0.759532 | 0.01476814 | 0.7594062 | 0.01535112 | 1108.63 | 0.9752391 | 105 | 0.3112361 | 0.3342882 | 0.0220125 | 0.2536864 | 0.004543416 | 0.2535968 | 0.003822717 | 1576.684 | 0.3780832
|  |  | 149.9999996 | 0.5474165 | 0.4320663 | 0.01010126 | 0.5779702 | 0.01195317 | 0.5786593 | 0.0137645 | 382.1475 | 0.6884273219 | 106.0000002 | 0.5403328 | 0.4589471 | 0.006271291 | 0.5731103 | 0.02538374 | 0.5748303 | 0.01510698 | 132.963 | 0.5609457 | 106.0000002 | 0.5293553 | 0.4249519 | 0.01405149 | 0.5706425 | 0.00903284 | 0.571195 | 0.009286225 | 137.0048 | 0.5630798 | 106.0000002 | 0.5601359 | 0.4306138 | 0.01572415 | 0.5767784 | 0.02534756 | 0.5791588 | 0.02038228 | 889.5458 | 0.8104544 | 106 | 0.7593101 | 0.7598161 | 0.0101844 | 0.7606497 | 0.01470006 | 0.7605107 | 0.01527032 | 1129.847 | 0.98624 | 106 | 0.319592 | 0.3353965 | 0.02193443 | 0.2536904 | 0.004543417 | 0.2536007 | 0.003822717 | 1606.859 | 0.3780832
|  |  | 150.9999998 | 0.5363177 | 0.4334998 | 0.01013349 | 0.5790443 | 0.01191606 | 0.5797102 | 0.01373056 | 389.3918 | 0.6984509 | 107.0000004 | 0.5197199 | 0.461091 | 0.006298229 | 0.5749223 | 0.02533448 | 0.576592 | 0.01507727 | 135.4835 | 0.6014921 | 106.9999998 | 0.5630798 | 0.4269443 | 0.01411436 | 0.5721944 | 0.009007525 | 0.5727391 | 0.009265233 | 139.6019 | 0.5630798 | 107 | 0.5601359 | 0.4326332 | 0.01579469 | 0.5788928 | 0.02532911 | 0.5812633 | 0.02035665 | 906.4089 | 0.8192752 | 107 | 0.7593101 | 0.7624617 | 0.01015688 | 0.7617428 | 0.01463421 | 0.7615908 | 0.01519209 | 1151.266 | 0.9836332 | 107 | 0.319592 | 0.3364901 | 0.02185481 | 0.2536943 | 0.004543418 | 0.2536047 | 0.003822718 | 1637.32 | 0.3780832
|  |  | 152 | 0.5363177 | 0.4349284 | 0.01016557 | 0.5801067 | 0.01187912 | 0.5807495 | 0.01369684 | 396.7042 | 0.7027994 | 108 | 0.5403328 | 0.4632239 | 0.006324919 | 0.5767104 | 0.02528471 | 0.5783297 | 0.01504737 | 138.0278 | 0.6010271 | 108 | 0.5630798 | 0.4289269 | 0.01417677 | 0.5737225 | 0.008982267 | 0.5742594 | 0.00924429 | 142.2235 | 0.5968044 | 108 | 0.5601359 | 0.4346428 | 0.01586471 | 0.5809836 | 0.02530897 | 0.5833439 | 0.02032959 | 923.4302 | 0.8216767 | 108 | 0.7593101 | 0.7650754 | 0.01012856 | 0.7628119 | 0.01457057 | 0.7626473 | 0.0151164 | 1172.885 | 0.9463112 | 108 | 0.3028802 | 0.3375693 | 0.02177369 | 0.2536982 | 0.004543418 | 0.2536086 | 0.003822718 | 1668.067 | 0.3780832
|  |  | 152.9999996 | 0.5474165 | 0.4363521 | 0.01019748 | 0.5811575 | 0.01184236 | 0.5817773 | 0.01366334 | 404.0845 | 0.6917006 | 109.0000002 | 0.5403328 | 0.4653461 | 0.006351361 | 0.5784749 | 0.02523447 | 0.5800438 | 0.01501732 | 140.5957 | 0.5609457 | 109.0000002 | 0.5630798 | 0.4308999 | 0.01423871 | 0.5752272 | 0.008957082 | 0.5757563 | 0.009223412 | 144.8695 | 0.601206 | 109.0000002 | 0.5601359 | 0.4366426 | 0.01593421 | 0.5830513 | 0.0252872 | 0.585401 | 0.02030116 | 940.61 | 0.8216767 | 109 | 0.7823549 | 0.7676576 | 0.01009946 | 0.7638579 | 0.01450909 | 0.7636807 | 0.0150432 | 1194.706 | 0.9897579 | 109 | 0.3112361 | 0.3386342 | 0.02169112 | 0.2537022 | 0.004543419 | 0.2536125 | 0.003822719 | 1699.1 | 0.3780832
|  |  | 153.9999998 | 0.5474165 | 0.4377709 | 0.01022923 | 0.5821968 | 0.0118058 | 0.5827937 | 0.01363008 | 411.533 | 0.6857854 | 110.0000004 | 0.5815586 | 0.4674577 | 0.006377556 | 0.5802162 | 0.02518382 | 0.5817347 | 0.01498713 | 143.1872 | 0.5854179 | 109.9999998 | 0.5630798 | 0.4328633 | 0.01430018 | 0.576709 | 0.008931987 | 0.5772302 | 0.009202614 | 147.5398 | 0.5630798 | 110 | 0.5601359 | 0.4386327 | 0.0160032 | 0.5850959 | 0.02526382 | 0.5874347 | 0.0202714 | 957.948 | 0.8216767 | 110 | 0.7593101 | 0.7702086 | 0.0100696 | 0.7648813 | 0.01444974 | 0.7646918 | 0.01497244 | 1216.728 | 0.9897579 | 110 | 0.3112361 | 0.339685 | 0.02160717 | 0.2537061 | 0.00454342 | 0.2536165 | 0.003822719 | 1730.42 | 0.3780832
|  |  | 155 | 0.5474165 | 0.4391849 | 0.01026082 | 0.583225 | 0.01176943 | 0.583799 | 0.01359706 | 419.0494 | 0.7027994 | 111 | 0.5815586 | 0.4695586 | 0.006403504 | 0.5819346 | 0.0251328 | 0.5834026 | 0.01495685 | 145.8025 | 0.6021714 | 111 | 0.5630798 | 0.4348174 | 0.01436119 | 0.5781683 | 0.008906997 | 0.5786815 | 0.00918191 | 150.2346 | 0.5630798 | 111 | 0.5601359 | 0.4406133 | 0.01607166 | 0.5871178 | 0.0252389 | 0.5894454 | 0.02024033 | 975.4444 | 0.8216767 | 111 | 0.7593101 | 0.7727289 | 0.01003902 | 0.7658827 | 0.01439249 | 0.7656812 | 0.01490409 | 1238.951 | 0.9667131 | 111 | 0.3112361 | 0.340722 | 0.02152188 | 0.25371 | 0.004543421 | 0.2536204 | 0.00382272 | 1762.025 | 0.3780832
|  |  | 155.9999996 | 0.5474165 | 0.4405942 | 0.01029225 | 0.584242 | 0.01173327 | 0.5847932 | 0.01356429 | 426.6338 | 0.7036003 | 112.0000002 | 0.5609457 | 0.4716492 | 0.006429204 | 0.5836304 | 0.02508146 | 0.5850481 | 0.01492649 | 148.4414 | 0.5815586 | 112.0000002 | 0.5968044 | 0.4367621 | 0.01442173 | 0.5796055 | 0.008882127 | 0.5801107 | 0.009161315 | 152.9537 | 0.6932927 | 112.0000002 | 0.5601359 | 0.4425846 | 0.01613962 | 0.5891173 | 0.02521247 | 0.5914334 | 0.02020801 | 993.0992 | 0.8216767 | 112 | 0.7823549 | 0.7752188 | 0.01000772 | 0.7668628 | 0.01433729 | 0.7666495 | 0.0148381 | 1261.375 | 0.9897579 | 112 | 0.3112361 | 0.3417452 | 0.0214353 | 0.253714 | 0.004543422 | 0.2536243 | 0.00382272 | 1793.916 | 0.3780832
|  |  | 156.9999998 | 0.5474165 | 0.4419987 | 0.01032352 | 0.585248 | 0.01169732 | 0.5857766 | 0.01353177 | 434.2863 | 0.7059272 | 113.0000004 | 0.5815586 | 0.4737294 | 0.006454658 | 0.5853041 | 0.02502985 | 0.5866715 | 0.01489608 | 151.1039 | 0.5837012 | 112.9999998 | 0.5630798 | 0.4386976 | 0.0144818 | 0.5810209 | 0.008857391 | 0.5815182 | 0.00914084 | 155.6972 | 0.5968044 | 113.0000004 | 0.5601359 | 0.4445465 | 0.01620705 | 0.5910945 | 0.02518459 | 0.5933988 | 0.02017446 | 1010.912 | 0.8216767 | 113 | 0.7823549 | 0.7776787 | 0.009975732 | 0.7678221 | 0.0142841 | 0.7675972 | 0.01477442 | 1284 | 1.012803 | 113 | 0.3112361 | 0.3427549 | 0.02134749 | 0.2537179 | 0.004543423 | 0.2536283 | 0.003822721 | 1826.093 | 0.3782581
|  |  | 158 | 0.5474165 | 0.4433985 | 0.01035463 | 0.5862433 | 0.0116616 | 0.5867493 | 0.01349951 | 442.0068 | 0.7082748 | 114 | 0.5815586 | 0.4757993 | 0.006479864 | 0.586956 | 0.02497801 | 0.5882731 | 0.01486565 | 153.7902 | 0.6021714 | 114 | 0.5630798 | 0.440624 | 0.0145414 | 0.582415 | 0.008832802 | 0.5829043 | 0.009120498 | 158.4651 | 0.5968044 | 114 | 0.5862899 | 0.4464992 | 0.01627397 | 0.5930499 | 0.02515529 | 0.5953421 | 0.02013973 | 1028.884 | 0.8216767 | 114 | 0.7823549 | 0.7801089 | 0.009943078 | 0.7687613 | 0.01423288 | 0.768525 | 0.01471302 | 1306.826 | 0.9787477 | 114 | 0.319592 | 0.3437513 | 0.0212585 | 0.2537219 | 0.004543423 | 0.2536322 | 0.003822721 | 1858.556 | 0.3809707
|  |  | 158.9999996 | 0.5363177 | 0.4447937 | 0.01038558 | 0.5872279 | 0.0116261 | 0.5877114 | 0.01346752 | 449.7953 | 0.7106431 | 115.0000002 | 0.5609457 | 0.4778592 | 0.006504824 | 0.5885864 | 0.02492597 | 0.5898532 | 0.01483521 | 156.5001 | 0.6021714 | 115.0000002 | 0.4956308 | 0.4425413 | 0.01460054 | 0.5837882 | 0.008808373 | 0.5842694 | 0.0091003 | 161.2574 | 0.6305289 | 115.0000002 | 0.5862899 | 0.4484427 | 0.01634038 | 0.5949835 | 0.02512461 | 0.5972633 | 0.02010386 | 1047.013 | 0.8216767 | 115 | 0.7823549 | 0.7825098 | 0.009909777 | 0.7696809 | 0.01418359 | 0.7694334 | 0.01465384 | 1329.853 | 0.9931397 | 115 | 0.319592 | 0.3447346 | 0.02116838 | 0.2537258 | 0.004543424 | 0.2536361 | 0.003822722 | 1891.306 | 0.3837072
|  |  | 159.9999998 | 0.5363177 | 0.4461843 | 0.01041637 | 0.5882019 | 0.01159084 | 0.5886631 | 0.0134358 | 457.6519 | 0.7130321 | 116.0000004 | 0.5609457 | 0.479909 | 0.006529538 | 0.5901956 | 0.02487379 | 0.5914123 | 0.0148048 | 159.2337 | 0.6276009 | 115.9999998 | 0.5293553 | 0.4444498 | 0.01465922 | 0.5851407 | 0.008784117 | 0.5856139 | 0.009080258 | 164.074 | 0.5968044 | 116.0000004 | 0.5862899 | 0.4503773 | 0.01640627 | 0.5968957 | 0.0250926 | 0.5991629 | 0.02006687 | 1065.302 | 0.8216767 | 116 | 0.7823549 | 0.7848817 | 0.00987585 | 0.7705814 | 0.01413619 | 0.7703229 | 0.01459683 | 1353.082 | 0.9897579 | 116 | 0.2945244 | 0.3457048 | 0.02107716 | 0.2537297 | 0.004543425 | 0.2536401 | 0.003822722 | 1924.341 | 0.3863821
|  |  | 161 | 0.5585153 | 0.4475702 | 0.010447 | 0.5891656 | 0.01155581 | 0.5896045 | 0.01340436 | 465.5764 | 0.7154418 | 117 | 0.5609457 | 0.4819488 | 0.006554005 | 0.5917841 | 0.0248215 | 0.5929507 | 0.01477442 | 161.9909 | 0.6021714 | 117 | 0.5293553 | 0.4463494 | 0.01471742 | 0.5864731 | 0.008760045 | 0.5869383 | 0.009060382 | 166.9151 | 0.6305289 | 117 | 0.5862899 | 0.452303 | 0.01647165 | 0.5987866 | 0.0250593 | 0.6010409 | 0.02002881 | 1083.748 | 0.8216767 | 117 | 0.7593101 | 0.7872251 | 0.009841315 | 0.7714634 | 0.01409063 | 0.7711942 | 0.01454195 | 1376.511 | 0.9897579 | 117 | 0.3028802 | 0.3466622 | 0.02098491 | 0.2537337 | 0.004543426 | 0.253644 | 0.003822723 | 1957.662 | 0.3808136
|  |  | 161.9999996 | 0.5585153 | 0.4489516 | 0.01047747 | 0.5901191 | 0.01152104 | 0.5905358 | 0.0133732 | 473.569 | 0.7178721 | 118.0000002 | 0.5403328 | 0.4839788 | 0.006578226 | 0.593352 | 0.02476913 | 0.5944688 | 0.01474411 | 164.7718 | 0.6227843 | 118.0000002 | 0.5630798 | 0.4482403 | 0.01477517 | 0.5877856 | 0.008736167 | 0.5882427 | 0.009040681 | 169.7805 | 0.5968044 | 118.0000002 | 0.5601359 | 0.4542198 | 0.01653652 | 0.6006566 | 0.02502475 | 0.6028978 | 0.01998971 | 1102.353 | 0.8216767 | 118 | 0.8053997 | 0.7895402 | 0.009806194 | 0.7723274 | 0.01404688 | 0.7720476 | 0.01448915 | 1400.142 | 0.9897579 | 118 | 0.3028802 | 0.347607 | 0.02089166 | 0.2537376 | 0.004543427 | 0.253648 | 0.003822723 | 1991.27 | 0.3751972
|  |  | 162.9999998 | 0.5474165 | 0.4503285 | 0.01050778 | 0.5910625 | 0.01148652 | 0.5914571 | 0.01334233 | 481.6296 | 0.7203232 | 119.0000004 | 0.5403328 | 0.4859991 | 0.006602201 | 0.5948998 | 0.02471673 | 0.5959667 | 0.01471387 | 167.5764 | 0.6378149 | 118.9999998 | 0.5630798 | 0.4501225 | 0.01483244 | 0.5890786 | 0.008712493 | 0.5895277 | 0.009021165 | 172.6704 | 0.5968044 | 119.0000004 | 0.5862899 | 0.4561279 | 0.01660087 | 0.6025059 | 0.02498899 | 0.6047337 | 0.0199496 | 1121.116 | 0.8243224 | 119 | 0.8053997 | 0.7918274 | 0.009770505 | 0.7731739 | 0.01400489 | 0.7728838 | 0.01443837 | 1423.974 | 0.9902066 | 119 | 0.3112361 | 0.3485393 | 0.02079746 | 0.2537415 | 0.004543428 | 0.2536519 | 0.003822724 | 2025.163 | 0.369533
|  |  | 164 | 0.569614 | 0.4517009 | 0.01053793 | 0.5919959 | 0.01145225 | 0.5923685 | 0.01331175 | 489.7582 | 0.7227949 | 120 | 0.5815586 | 0.4880096 | 0.00662593 | 0.5964277 | 0.02466433 | 0.597445 | 0.01468374 | 170.4046 | 0.6021714 | 120 | 0.5630798 | 0.4519962 | 0.01488926 | 0.5903525 | 0.008689035 | 0.5907935 | 0.009001842 | 175.5846 | 0.5968044 | 120 | 0.5862899 | 0.4580273 | 0.01666471 | 0.6043347 | 0.02495206 | 0.6065488 | 0.01990852 | 1140.037 | 0.8292711 | 120 | 0.7593101 | 0.794087 | 0.009734267 | 0.7740034 | 0.01396462 | 0.7737031 | 0.01438958 | 1448.007 | 1.001283 | 120 | 0.3112361 | 0.3494593 | 0.02070235 | 0.2537455 | 0.004543429 | 0.2536558 | 0.003822724 | 2059.342 | 0.363821
|  |  | 164.9999996 | 0.569614 | 0.4530689 | 0.01056792 | 0.5929195 | 0.01141825 | 0.5932702 | 0.01328147 | 497.9549 | 0.7249969 | 121.0000002 | 0.5403328 | 0.4900106 | 0.006649414 | 0.5979361 | 0.02461196 | 0.5989038 | 0.01465373 | 173.2565 | 0.6227843 | 121.0000002 | 0.5630798 | 0.4538614 | 0.01494561 | 0.5916076 | 0.008665799 | 0.5920405 | 0.008982721 | 178.5232 | 0.6466089 | 121.0000002 | 0.5862899 | 0.4599182 | 0.01672803 | 0.6061433 | 0.024914 | 0.6083435 | 0.0198665 | 1159.117 | 0.8342613 | 121 | 0.7593101 | 0.7963193 | 0.009697498 | 0.7748163 | 0.01392602 | 0.7745061 | 0.01434271 | 1472.241 | 1.012453 | 121 | 0.3112361 | 0.3503671 | 0.02060638 | 0.2537494 | 0.00454343 | 0.2536598 | 0.003822725 | 2093.808 | 0.3580613
|  |  | 165.9999998 | 0.5585153 | 0.4544325 | 0.01059775 | 0.5938334 | 0.01138452 | 0.5941624 | 0.01325149 | 506.2195 | 0.7249969 | 122.0000004 | 0.5403328 | 0.4920021 | 0.006672653 | 0.5994252 | 0.02455965 | 0.6003436 | 0.01462385 | 176.1321 | 0.6352266 | 121.9999998 | 0.5630798 | 0.4557181 | 0.01500149 | 0.5928442 | 0.008642796 | 0.593269 | 0.008963808 | 181.4862 | 0.5968044 | 122 | 0.5601359 | 0.4618006 | 0.01679084 | 0.6079318 | 0.02487484 | 0.6101179 | 0.01982357 | 1178.355 | 0.8392929 | 122 | 0.7593101 | 0.7985248 | 0.009660217 | 0.7756131 | 0.01388906 | 0.7752932 | 0.01429773 | 1496.676 | 1.001891 | 122 | 0.3112361 | 0.3512629 | 0.02050958 | 0.2537533 | 0.004543431 | 0.2536637 | 0.003822725 | 2128.559 | 0.3537775
|  |  | 167 | 0.569614 | 0.4557916 | 0.01062742 | 0.5947377 | 0.01135106 | 0.5950451 | 0.01322182 | 514.5522 | 0.7249969 | 123 | 0.5609457 | 0.4939841 | 0.006695647 | 0.6008954 | 0.02450744 | 0.6017645 | 0.01459412 | 179.0314 | 0.6433972 | 123 | 0.4956308 | 0.4575666 | 0.01505691 | 0.5940626 | 0.008620033 | 0.5944794 | 0.008945112 | 184.4736 | 0.6127751 | 123 | 0.5601359 | 0.4636746 | 0.01685314 | 0.6097005 | 0.02483462 | 0.6118723 | 0.01977977 | 1197.752 | 0.8443658 | 123 | 0.7823549 | 0.8007037 | 0.009622442 | 0.7763942 | 0.01385368 | 0.7760649 | 0.01425458 | 1521.312 | 0.9905359 | 123 | 0.3112361 | 0.3521469 | 0.02041201 | 0.2537573 | 0.004543432 | 0.2536676 | 0.003822726 | 2163.596 | 0.3596328
|  |  | 167.9999996 | 0.569614 | 0.4571465 | 0.01065693 | 0.5956326 | 0.01131788 | 0.5959185 | 0.01319245 | 522.953 | 0.7249969 | 124.0000002 | 0.5609457 | 0.4959569 | 0.006718397 | 0.6023469 | 0.02445535 | 0.6031671 | 0.01456456 | 181.9543 | 0.6433972 | 124.0000002 | 0.5293553 | 0.4594068 | 0.01511187 | 0.5952633 | 0.008597517 | 0.5956721 | 0.008926638 | 187.4853 | 0.6131718 | 124.0000002 | 0.5339818 | 0.4655403 | 0.01691493 | 0.6114497 | 0.02479338 | 0.613607 | 0.01973513 | 1217.307 | 0.844532 | 124 | 0.7823549 | 0.8028562 | 0.009584189 | 0.7771602 | 0.01381985 | 0.7768215 | 0.01421321 | 1546.149 | 0.9897579 | 124 | 0.319592 | 0.3530192 | 0.02031369 | 0.2537612 | 0.004543432 | 0.2536716 | 0.003822727 | 2198.92 | 0.365536
|  |  | 168.9999998 | 0.5474165 | 0.458497 | 0.01068629 | 0.5965182 | 0.01128499 | 0.5967827 | 0.0131634 | 531.4217 | 0.7249969 | 125.0000004 | 0.5609457 | 0.4979203 | 0.006740902 | 0.60378 | 0.02440341 | 0.6045514 | 0.01453518 | 184.9009 | 0.6227843 | 124.9999998 | 0.5293553 | 0.4612389 | 0.01516636 | 0.5964464 | 0.008575256 | 0.5968472 | 0.008908393 | 190.5215 | 0.6305289 | 125.0000004 | 0.5339818 | 0.4673977 | 0.0169762 | 0.6131795 | 0.02475116 | 0.6153221 | 0.01968967 | 1237.02 | 0.8342204 | 125 | 0.8053997 | 0.8049829 | 0.009545477 | 0.7779113 | 0.01378752 | 0.7775636 | 0.01417357 | 1571.188 | 0.9897579 | 125 | 0.3112361 | 0.35388 | 0.02021466 | 0.2537651 | 0.004543433 | 0.2536755 | 0.003822727 | 2234.529 | 0.371487
|  |  | 170 | 0.5474165 | 0.4598432 | 0.01071548 | 0.5973947 | 0.01125237 | 0.5976378 | 0.01313465 | 539.9584 | 0.7249969 | 126 | 0.5815586 | 0.4998746 | 0.006763163 | 0.6051951 | 0.02435166 | 0.6059179 | 0.01450599 | 187.8711 | 0.6433972 | 126 | 0.5293553 | 0.4630629 | 0.0152204 | 0.5976124 | 0.008553256 | 0.5980051 | 0.008890381 | 193.582 | 0.6249971 | 126 | 0.5601359 | 0.4692469 | 0.01703697 | 0.6148902 | 0.02470798 | 0.6170178 | 0.01964343 | 1256.891 | 0.823826 | 126 | 0.7823549 | 0.8070839 | 0.009506321 | 0.7786481 | 0.01375665 | 0.7782915 | 0.01413563 | 1596.427 | 0.9897579 | 126 | 0.3112361 | 0.3547294 | 0.02011498 | 0.2537691 | 0.004543434 | 0.2536794 | 0.003822728 | 2270.425 | 0.3774857
|  |  | 170.9999996 | 0.5363177 | 0.4611852 | 0.01074451 | 0.598262 | 0.01122005 | 0.598484 | 0.01310623 | 548.5632 | 0.7252283 | 127.0000002 | 0.5815586 | 0.5018197 | 0.006785181 | 0.6065924 | 0.02430011 | 0.6072668 | 0.01447702 | 190.865 | 0.6433972 | 127.0000002 | 0.5293553 | 0.4648788 | 0.01527396 | 0.5987615 | 0.008531523 | 0.5991463 | 0.008872609 | 196.6669 | 0.6192966 | 127.0000002 | 0.5862899 | 0.4710881 | 0.01709722 | 0.616582 | 0.02466389 | 0.6186945 | 0.01959643 | 1276.921 | 0.8133487 | 127 | 0.7823549 | 0.8091595 | 0.009466738 | 0.7793709 | 0.01372721 | 0.7790056 | 0.01409932 | 1621.868 | 0.9742092 | 127 | 0.319592 | 0.3555676 | 0.02001466 | 0.253773 | 0.004543435 | 0.2536834 | 0.003822728 | 2306.606 | 0.3835323
|  |  | 171.9999998 | 0.5474165 | 0.4625229 | 0.01077339 | 0.5991205 | 0.01118803 | 0.5993214 | 0.01307813 | 557.236 | 0.7265117 | 128.0000004 | 0.5609457 | 0.5037559 | 0.006806955 | 0.6079722 | 0.0242488 | 0.6085984 | 0.01444827 | 193.8826 | 0.6640101 | 127.9999998 | 0.5630798 | 0.4666868 | 0.01532707 | 0.599894 | 0.008510063 | 0.6002708 | 0.008855082 | 199.7762 | 0.5630798 | 128.0000004 | 0.5862899 | 0.4729213 | 0.01715696 | 0.6182551 | 0.02461891 | 0.6203523 | 0.01954871 | 1297.109 | 0.8027887 | 128 | 0.8053997 | 0.8112102 | 0.009426745 | 0.7800801 | 0.01369914 | 0.7797063 | 0.0140646 | 1647.51 | 0.9505728 | 128 | 0.3112361 | 0.3563947 | 0.01991376 | 0.2537769 | 0.004543436 | 0.2536873 | 0.003822729 | 2343.074 | 0.3848453
|  |  | 173 | 0.5474165 | 0.4638564 | 0.01080211 | 0.5999701 | 0.0111563 | 0.6001502 | 0.01305034 | 565.9769 | 0.7278052 | 129 | 0.5815586 | 0.505683 | 0.006828487 | 0.6093348 | 0.02419774 | 0.609913 | 0.01441975 | 196.9239 | 0.6227843 | 129 | 0.5630798 | 0.468487 | 0.01537971 | 0.6010102 | 0.00848888 | 0.6013791 | 0.008837802 | 202.9099 | 0.6305289 | 129 | 0.5862899 | 0.4747465 | 0.01721619 | 0.6199097 | 0.02457308 | 0.6219914 | 0.0195003 | 1317.456 | 0.8005879 | 129 | 0.8053997 | 0.8132361 | 0.009386356 | 0.780776 | 0.01367241 | 0.7803939 | 0.01403143 | 1673.353 | 0.952127 | 129 | 0.3112361 | 0.3572109 | 0.01981229 | 0.2537809 | 0.004543437 | 0.2536913 | 0.003822729 | 2379.827 | 0.3817742
|  |  | 173.9999996 | 0.569614 | 0.4651858 | 0.01083066 | 0.6008111 | 0.01112487 | 0.6009703 | 0.01302288 | 574.7857 | 0.7291088 | 130.0000002 | 0.5815586 | 0.5076013 | 0.006849776 | 0.6106803 | 0.02414696 | 0.6112108 | 0.01439147 | 199.9888 | 0.6640101 | 130.0000002 | 0.5630798 | 0.4702793 | 0.01543189 | 0.6021105 | 0.00846798 | 0.6024714 | 0.008820775 | 206.068 | 0.6619592 | 130.0000002 | 0.612444 | 0.4765638 | 0.01727491 | 0.621546 | 0.02452644 | 0.6236121 | 0.01945121 | 1337.96 | 0.8166764 | 130 | 0.8053997 | 0.8152376 | 0.009345588 | 0.7814591 | 0.01364698 | 0.7810689 | 0.01399976 | 1699.397 | 0.9641305 | 130 | 0.319592 | 0.3580163 | 0.01971031 | 0.2537848 | 0.004543438 | 0.2536952 | 0.00382273 | 2416.867 | 0.3786793
|  |  | 174.9999998 | 0.5585153 | 0.466511 | 0.01085906 | 0.6016435 | 0.01109374 | 0.601782 | 0.01299575 | 583.6626 | 0.7304224 | 131.0000004 | 0.5815586 | 0.5095107 | 0.006870823 | 0.6120092 | 0.02409649 | 0.6124922 | 0.01436346 | 203.0774 | 0.6449918 | 130.9999998 | 0.5968044 | 0.4720639 | 0.01548361 | 0.6031951 | 0.008447366 | 0.6035481 | 0.008804004 | 209.2505 | 0.6305289 | 131.0000004 | 0.612444 | 0.4783733 | 0.01733311 | 0.6231643 | 0.02447901 | 0.6252146 | 0.01940149 | 1358.624 | 0.8328892 | 131 | 0.7593101 | 0.8172149 | 0.009304455 | 0.7821297 | 0.01362281 | 0.7817316 | 0.01396954 | 1725.642 | 0.9667131 | 131 | 0.319592 | 0.3588111 | 0.01960784 | 0.2537887 | 0.004543439 | 0.2536991 | 0.003822731 | 2454.192 | 0.3730375
|  |  | 176 | 0.5585153 | 0.4678322 | 0.0108873 | 0.6024674 | 0.01106292 | 0.6025854 | 0.01296895 | 592.6075 | 0.7317461 | 132 | 0.5609457 | 0.5114114 | 0.006891629 | 0.6133216 | 0.02404633 | 0.6137574 | 0.01433571 | 206.1896 | 0.6433972 | 132 | 0.5630798 | 0.4738408 | 0.01553487 | 0.6042642 | 0.008427043 | 0.6046094 | 0.008787492 | 212.4574 | 0.6642535 | 132 | 0.5601359 | 0.480175 | 0.01739081 | 0.6247647 | 0.02443082 | 0.626799 | 0.01935115 | 1379.445 | 0.8492262 | 132 | 0.7593101 | 0.8191685 | 0.009262973 | 0.7827882 | 0.01359986 | 0.7823823 | 0.01394072 | 1752.088 | 0.9667131 | 132 | 0.319592 | 0.3595954 | 0.01950492 | 0.2537927 | 0.00454344 | 0.2537031 | 0.003822731 | 2491.804 | 0.366752
|  |  | 176.9999996 | 0.569614 | 0.4691492 | 0.01091538 | 0.603283 | 0.01103241 | 0.6033806 | 0.01294247 | 601.6204 | 0.7330799 | 133.0000002 | 0.5609457 | 0.5133033 | 0.006912194 | 0.6146178 | 0.02399652 | 0.6150067 | 0.01430824 | 209.3255 | 0.6433972 | 133.0000002 | 0.5630798 | 0.47561 | 0.01558566 | 0.6053182 | 0.008407014 | 0.6056555 | 0.008771241 | 215.6886 | 0.6642535 | 133.0000002 | 0.5601359 | 0.4819691 | 0.017448 | 0.6263475 | 0.02438191 | 0.6283656 | 0.01930022 | 1400.425 | 0.8656875 | 133 | 0.8284445 | 0.8210984 | 0.009221156 | 0.7834348 | 0.01357809 | 0.7830214 | 0.01391327 | 1778.735 | 0.9667131 | 133 | 0.3279479 | 0.3603693 | 0.01940157 | 0.2537966 | 0.004543441 | 0.253707 | 0.003822732 | 2529.702 | 0.3618479
|  |  | 177.9999998 | 0.569614 | 0.4704622 | 0.0109433 | 0.6040903 | 0.01100221 | 0.6041676 | 0.01291632 | 610.7013 | 0.7344237 | 134.0000004 | 0.5815586 | 0.5151867 | 0.006932518 | 0.6158981 | 0.02394707 | 0.6162402 | 0.01428105 | 212.4851 | 0.6227843 | 133.9999998 | 0.5630798 | 0.4773718 | 0.015636 | 0.6063573 | 0.008387283 | 0.6066868 | 0.008755255 | 218.9442 | 0.5968044 | 134.0000004 | 0.612444 | 0.4837556 | 0.01750468 | 0.6279128 | 0.02433231 | 0.6299147 | 0.01924873 | 1421.563 | 0.8712222 | 134 | 0.8053997 | 0.8230051 | 0.009179018 | 0.7840699 | 0.01355747 | 0.7836492 | 0.01388714 | 1805.584 | 0.9667131 | 134 | 0.3279479 | 0.361133 | 0.01929783 | 0.2538005 | 0.004543442 | 0.2537109 | 0.003822732 | 2567.885 | 0.3650385
|  |  | 179 | 0.5585153 | 0.4717711 | 0.01097107 | 0.6048895 | 0.01097232 | 0.6049467 | 0.01289051 | 619.8503 | 0.7357776 | 135 | 0.5815586 | 0.5170615 | 0.006952601 | 0.6171626 | 0.023898 | 0.6174584 | 0.01425415 | 215.6684 | 0.6640101 | 135 | 0.5630798 | 0.479126 | 0.01568587 | 0.6073818 | 0.008367851 | 0.6077036 | 0.008739536 | 222.2243 | 0.6305289 | 135 | 0.5862899 | 0.4855345 | 0.01756084 | 0.6294609 | 0.02428204 | 0.6314463 | 0.0191967 | 1442.86 | 0.8656522 | 135 | 0.8053997 | 0.8248888 | 0.009136573 | 0.7846938 | 0.01353795 | 0.7842659 | 0.01386229 | 1832.633 | 0.9667131 | 135 | 0.3279479 | 0.3618866 | 0.01919374 | 0.2538045 | 0.004543443 | 0.2537149 | 0.003822733 | 2606.355 | 0.3682529
|  |  | 179.9999996 | 0.569614 | 0.4730761 | 0.01099867 | 0.6056808 | 0.01094275 | 0.6057179 | 0.01286503 | 629.0672 | 0.7371415 | 136.0000002 | 0.6227843 | 0.5189277 | 0.006972446 | 0.6184118 | 0.02384933 | 0.6186614 | 0.01422756 | 218.8753 | 0.6433972 | 136.0000002 | 0.5968044 | 0.4808728 | 0.01573529 | 0.608392 | 0.008348722 | 0.608706 | 0.008724085 | 225.5287 | 0.5948716 | 136.0000002 | 0.5862899 | 0.4873059 | 0.0176165 | 0.6309919 | 0.02423114 | 0.6329608 | 0.01914416 | 1464.315 | 0.8600409 | 136 | 0.8053997 | 0.8267498 | 0.009093835 | 0.7853069 | 0.0135195 | 0.784872 | 0.01383868 | 1859.884 | 0.9712151 | 136 | 0.319592 | 0.3626302 | 0.01908932 | 0.2538084 | 0.004543444 | 0.2537188 | 0.003822734 | 2645.111 | 0.3679634
|  |  | 180.9999998 | 0.569614 | 0.474377 | 0.01102612 | 0.6064641 | 0.01091349 | 0.6064813 | 0.01283988 | 638.3522 | 0.7385156 | 137.0000004 | 0.6021714 | 0.5207855 | 0.006992051 | 0.6196457 | 0.02380107 | 0.6198494 | 0.01420128 | 222.1059 | 0.6640101 | 136.9999998 | 0.5630798 | 0.4826122 | 0.01578424 | 0.609388 | 0.008329897 | 0.6096944 | 0.008708903 | 228.8574 | 0.6642535 | 211.0000002 | 0.6647522 | 0.6019528 | 0.02041003 | 0.7088527 | 0.0200543 | 0.7094757 | 0.01499256 | 1485.928 | 0.8543882 | 137 | 0.8284445 | 0.8285884 | 0.009050817 | 0.7859094 | 0.01350208 | 0.7854677 | 0.01381626 | 1887.336 | 0.9965199 | 137 | 0.319592 | 0.363364 | 0.01898459 | 0.2538124 | 0.004543445 | 0.2537227 | 0.003822734 | 2684.152 | 0.3647011
|  |  | 182 | 0.569614 | 0.475674 | 0.01105341 | 0.6072396 | 0.01088456 | 0.6072371 | 0.01281506 | 647.7053 | 0.7398997 | 138 | 0.6021714 | 0.522635 | 0.007011418 | 0.6208646 | 0.02375323 | 0.6210228 | 0.01417531 | 225.3601 | 0.6640101 | 138 | 0.5630798 | 0.4843443 | 0.01583274 | 0.6103702 | 0.008311378 | 0.6106689 | 0.008693993 | 232.2106 | 0.6571502 | 311.0000004 | 0.6909063 | 0.7122168 | 0.02078866 | 0.7509482 | 0.01709437 | 0.7502826 | 0.01203497 | 1507.699 | 0.848694 | 138 | 0.8284445 | 0.8304048 | 0.009007533 | 0.7865016 | 0.01348567 | 0.7860532 | 0.01379499 | 1914.989 | 1.008199 | 138 | 0.319592 | 0.3640881 | 0.0188796 | 0.2538163 | 0.004543446 | 0.2537267 | 0.003822735 | 2723.48 | 0.3614149
|  |  | 182.9999996 | 0.569614 | 0.4769671 | 0.01108054 | 0.6080075 | 0.01085594 | 0.6079853 | 0.01279058 | 657.1263 | 0.7412938 | 139.0000002 | 0.5609457 | 0.5244761 | 0.007030547 | 0.6220687 | 0.02370585 | 0.6221817 | 0.01414967 | 228.6381 | 0.6433972 | 139.0000002 | 0.5630798 | 0.4860692 | 0.01588077 | 0.6113389 | 0.008293167 | 0.6116299 | 0.008679355 | 235.5882 | 0.6166408 | 411 | 0.6909063 | 0.7884679 | 0.01902709 | 0.7676339 | 0.01649737 | 0.7663848 | 0.01139755 | 1529.629 | 0.8478308 | 139 | 0.8284445 | 0.8321993 | 0.008963994 | 0.7870838 | 0.01347022 | 0.7866289 | 0.01377484 | 1942.843 | 0.9953611 | 139 | 0.319592 | 0.3648027 | 0.01877436 | 0.2538202 | 0.004543447 | 0.2537306 | 0.003822736 | 2763.094 | 0.3646381
|  |  | 183.9999998 | 0.569614 | 0.4782563 | 0.01110751 | 0.6087677 | 0.01082765 | 0.6087261 | 0.01276643 | 666.6154 | 0.7426981 | 140.0000004 | 0.5609457 | 0.5263089 | 0.007049439 | 0.6232584 | 0.02365891 | 0.6233264 | 0.01412435 | 231.9396 | 0.6833789 | 139.9999998 | 0.5630798 | 0.4877868 | 0.01592835 | 0.6122941 | 0.008275265 | 0.6125776 | 0.008664989 | 238.9901 | 0.5968044 | 511.0000002 | 0.7693685 | 0.8412307 | 0.01639605 | 0.776163 | 0.01653755 | 0.7747307 | 0.01139401 | 1551.717 | 0.8478308 | 140 | 0.8284445 | 0.8339721 | 0.008920214 | 0.7876562 | 0.01345571 | 0.7871951 | 0.01375577 | 1970.898 | 0.9824306 | 140 | 0.3363038 | 0.3655078 | 0.01866891 | 0.2538242 | 0.004543448 | 0.2537346 | 0.003822736 | 2802.994 | 0.3679721
|  |  | 185 | 0.569614 | 0.4795416 | 0.01113432 | 0.6095205 | 0.01079968 | 0.6094595 | 0.01274262 | 676.1725 | 0.7441123 | 141 | 0.5609457 | 0.5281335 | 0.007068094 | 0.6244338 | 0.02361245 | 0.6244572 | 0.01409937 | 235.2649 | 0.6640101 | 141 | 0.5630798 | 0.4894973 | 0.01597547 | 0.6132363 | 0.008257672 | 0.6135123 | 0.008650897 | 242.4165 | 0.6305289 | 611.0000004 | 0.7955226 | 0.8777418 | 0.01360257 | 0.7820259 | 0.01669004 | 0.7805902 | 0.01150206 | 1573.964 | 0.8478308 | 141 | 0.8053997 | 0.8357236 | 0.008876206 | 0.7882193 | 0.0134421 | 0.7877519 | 0.01373774 | 1999.154 | 0.9694075 | 141 | 0.3279479 | 0.3662036 | 0.01856327 | 0.2538281 | 0.004543449 | 0.2537385 | 0.003822737 | 2843.179 | 0.3681247
|  |  | 185.9999996 | 0.569614 | 0.480823 | 0.01116097 | 0.6102659 | 0.01077203 | 0.6101857 | 0.01271914 | 685.7976 | 0.7455367 | 142.0000002 | 0.5815586 | 0.52995 | 0.007086513 | 0.6255951 | 0.02356647 | 0.6255741 | 0.01407473 | 238.6138 | 0.684623 | 142.0000002 | 0.5968044 | 0.4912006 | 0.01602213 | 0.6141656 | 0.00824039 | 0.614434 | 0.008637078 | 245.8672 | 0.6642535 | 711 | 0.7693685 | 0.903007 | 0.0110031 | 0.7869709 | 0.01686389 | 0.7856031 | 0.01163041 | 1596.369 | 0.8478308 | 142 | 0.8284445 | 0.837454 | 0.00883198 | 0.7887731 | 0.01342936 | 0.7882998 | 0.01372071 | 2027.611 | 0.9667131 | 142 | 0.3279479 | 0.3668902 | 0.01845747 | 0.253832 | 0.00454345 | 0.2537424 | 0.003822738 | 2883.651 | 0.364743
|  |  | 186.9999998 | 0.569614 | 0.4821006 | 0.01118747 | 0.611004 | 0.01074471 | 0.6109047 | 0.012696 | 695.4907 | 0.7469711 | 143.0000004 | 0.5815586 | 0.5317583 | 0.007104697 | 0.6267425 | 0.02352098 | 0.6266776 | 0.01405043 | 241.9864 | 0.684623 | 142.9999998 | 0.5968044 | 0.4928969 | 0.01606834 | 0.6150822 | 0.008223419 | 0.6153432 | 0.008623532 | 249.3423 | 0.6420734 | 811.0000002 | 0.7693685 | 0.9204902 | 0.008752181 | 0.7915557 | 0.01704753 | 0.7902809 | 0.01176665 | 1618.932 | 0.8499054 | 143 | 0.8284445 | 0.8391635 | 0.008787549 | 0.7893179 | 0.01341745 | 0.7888388 | 0.01370465 | 2056.27 | 0.9667131 | 143 | 0.3279479 | 0.3675678 | 0.01835154 | 0.253836 | 0.004543451 | 0.2537464 | 0.003822738 | 2924.409 | 0.3613715
|  |  | 188 | 0.5807128 | 0.4833744 | 0.01121381 | 0.6117349 | 0.01071771 | 0.6116167 | 0.01267318 | 705.2518 | 0.7508579 | 144 | 0.6021714 | 0.5335586 | 0.007122646 | 0.6278763 | 0.023476 | 0.6277677 | 0.01402648 | 245.3827 | 0.6591735 | 144 | 0.6305289 | 0.4945862 | 0.01611409 | 0.6159864 | 0.008206758 | 0.61624 | 0.008610259 | 252.8418 | 0.6589187 | 911.0000004 | 0.8216767 | 0.9325883 | 0.006893514 | 0.795959 | 0.01723898 | 0.794784 | 0.01190855 | 1641.654 | 0.855848 | 144 | 0.8053997 | 0.8408524 | 0.008742924 | 0.789854 | 0.01340636 | 0.7893693 | 0.01368952 | 2085.129 | 0.9667131 | 144 | 0.3279479 | 0.3682363 | 0.01824549 | 0.2538399 | 0.004543453 | 0.2537503 | 0.003822739 | 2965.453 | 0.3613715
|  |  | 188.9999996 | 0.5807128 | 0.4846444 | 0.01123999 | 0.6124588 | 0.01069103 | 0.6123218 | 0.01265071 | 715.081 | 0.7552216 | 145.0000002 | 0.6021714 | 0.5353509 | 0.007140361 | 0.6289967 | 0.02343153 | 0.6288447 | 0.01400288 | 248.8026 | 0.684623 | 145.0000002 | 0.5968044 | 0.4962686 | 0.01615939 | 0.6168784 | 0.008190407 | 0.6171246 | 0.008597259 | 256.3657 | 0.642862 | 1011 | 0.8216767 | 0.94096 | 0.005414158 | 0.8002395 | 0.0174366 | 0.799164 | 0.01205467 | 1664.534 | 0.861832 | 145 | 0.8284445 | 0.8425209 | 0.008698117 | 0.7903817 | 0.01339604 | 0.7898915 | 0.01367529 | 2114.19 | 0.9667131 | 145 | 0.3279479 | 0.3688961 | 0.01813935 | 0.2538438 | 0.004543454 | 0.2537542 | 0.00382274 | 3006.783 | 0.3613715
|  |  | 189.9999998 | 0.5918116 | 0.4859106 | 0.01126601 | 0.6131756 | 0.01066469 | 0.6130199 | 0.01262856 | 724.9782 | 0.7596155 | 146.0000004 | 0.6021714 | 0.5371352 | 0.007157843 | 0.6301038 | 0.02338759 | 0.6299089 | 0.01397963 | 252.2462 | 0.684623 | 145.9999998 | 0.5968044 | 0.4979441 | 0.01620423 | 0.6177584 | 0.008174367 | 0.6179973 | 0.008584531 | 259.914 | 0.6334302 | 1111 | 0.8216767 | 0.9467532 | 0.004275494 | 0.804417 | 0.0176386 | 0.8034385 | 0.01220362 | 1687.572 | 0.8678575 | 146 | 0.8284445 | 0.8441693 | 0.008653138 | 0.7909011 | 0.01338648 | 0.7904055 | 0.01366193 | 2143.452 | 0.9667131 | 146 | 0.319592 | 0.3695471 | 0.01803315 | 0.2538478 | 0.004543455 | 0.2537582 | 0.00382274 | 3048.399 | 0.3613715
|  |  | 191 | 0.5807128 | 0.4871731 | 0.01129187 | 0.6138855 | 0.01063867 | 0.6137114 | 0.01260674 | 734.9434 | 0.7640395 | 147 | 0.6021714 | 0.5389117 | 0.007175093 | 0.631198 | 0.02334417 | 0.6309604 | 0.01395675 | 255.7135 | 0.684623 | 147 | 0.5630798 | 0.4996127 | 0.01624861 | 0.6186266 | 0.008158636 | 0.6188583 | 0.008572073 | 263.4866 | 0.697978 | 1211 | 0.8478308 | 0.9507619 | 0.00342966 | 0.8084994 | 0.01784328 | 0.8076144 | 0.01235408 | 1710.769 | 0.8739243 | 147 | 0.8284445 | 0.8457979 | 0.008607999 | 0.7914126 | 0.01337764 | 0.7909118 | 0.01364941 | 2172.915 | 0.9667131 | 147 | 0.319592 | 0.3701896 | 0.0179269 | 0.2538517 | 0.004543456 | 0.2537621 | 0.003822741 | 3090.3 | 0.3613715
|  |  | 191.9999996 | 0.5807128 | 0.4884318 | 0.01131757 | 0.6145887 | 0.01061297 | 0.6143961 | 0.01258526 | 744.9767 | 0.7684938 | 148.0000002 | 0.5815586 | 0.5406802 | 0.00719211 | 0.6322793 | 0.0233013 | 0.6319993 | 0.01393422 | 259.2044 | 0.688836 | 148.0000002 | 0.5630798 | 0.5012744 | 0.01629255 | 0.6194833 | 0.008143214 | 0.6197078 | 0.008559886 | 267.0837 | 0.6951561 | 1311 | 0.7955226 | 0.9535359 | 0.00282688 | 0.8124906 | 0.0180491 | 0.8116954 | 0.01250492 | 1734.123 | 0.8679371 | 148 | 0.8284445 | 0.8474068 | 0.008562711 | 0.7919162 | 0.0133695 | 0.7914103 | 0.01363768 | 2202.579 | 0.9667131 | 148 | 0.319592 | 0.3708235 | 0.01782064 | 0.2538556 | 0.004543457 | 0.253766 | 0.003822742 | 3132.488 | 0.3613715
|  |  | 192.9999998 | 0.569614 | 0.4896869 | 0.01134312 | 0.6152851 | 0.0105876 | 0.6150743 | 0.0125641 | 755.0779 | 0.7729783 | 149.0000004 | 0.5815586 | 0.542441 | 0.007208897 | 0.633348 | 0.02325897 | 0.6330261 | 0.01391206 | 262.719 | 0.684623 | 148.9999998 | 0.5630798 | 0.5029294 | 0.01633603 | 0.6203286 | 0.0081281 | 0.6205459 | 0.008547967 | 270.7051 | 0.6543084 | 1411 | 0.8739849 | 0.9554555 | 0.002417783 | 0.816393 | 0.01825471 | 0.8156841 | 0.01265513 | 1757.637 | 0.8617875 | 149 | 0.7823549 | 0.8489963 | 0.008517282 | 0.7924122 | 0.01336202 | 0.7919015 | 0.01362674 | 2232.444 | 0.9667131 | 149 | 0.319592 | 0.3714491 | 0.01771439 | 0.2538596 | 0.004543458 | 0.25377 | 0.003822742 | 3174.962 | 0.3613715
|  |  | 194 | 0.569614 | 0.4909383 | 0.01136851 | 0.6159749 | 0.01056256 | 0.615746 | 0.01254328 | 765.2472 | 0.7774929 | 150 | 0.5815586 | 0.5441941 | 0.007225453 | 0.6344043 | 0.0232172 | 0.6340407 | 0.01389026 | 266.2572 | 0.684623 | 150 | 0.5630798 | 0.5045777 | 0.01637906 | 0.6211627 | 0.008113292 | 0.621373 | 0.008536315 | 274.3509 | 0.6305289 | 1511 | 0.8478308 | 0.9567838 | 0.002154618 | 0.8202089 | 0.01845895 | 0.8195827 | 0.01280388 | 1781.308 | 0.8555964 | 150 | 0.7823549 | 0.8505667 | 0.008471724 | 0.7929009 | 0.0133552 | 0.7923854 | 0.01361653 | 2262.51 | 0.9667131 | 150 | 0.319592 | 0.3720664 | 0.01760816 | 0.2538635 | 0.004543459 | 0.2537739 | 0.003822743 | 3217.722 | 0.3613715
|  |  | 194.9999996 | 0.569614 | 0.492186 | 0.01139374 | 0.6166582 | 0.01053785 | 0.6164113 | 0.01252278 | 775.4845 | 0.7820378 | 151.0000002 | 0.5815586 | 0.5459394 | 0.00724178 | 0.6354484 | 0.02317599 | 0.6350435 | 0.01386883 | 269.8192 | 0.7052358 | 151.0000002 | 0.5630798 | 0.5062194 | 0.01642163 | 0.6219859 | 0.008098789 | 0.6221891 | 0.008524929 | 278.0211 | 0.6642535 | 1611 | 0.8478308 | 0.957703 | 0.00199394 | 0.8239403 | 0.01866085 | 0.8233933 | 0.01295046 | 1805.138 | 0.8493639 | 151 | 0.7823549 | 0.8521181 | 0.008426046 | 0.7933823 | 0.01334899 | 0.7928622 | 0.01360704 | 2292.778 | 0.9667131 | 151 | 0.3112361 | 0.3726755 | 0.01750197 | 0.2538674 | 0.00454346 | 0.2537779 | 0.003822744 | 3260.768 | 0.3582991
|  |  | 195.9999998 | 0.5918116 | 0.4934301 | 0.01141882 | 0.617335 | 0.01051346 | 0.6170703 | 0.0125026 | 785.7899 | 0.7866129 | 152.0000004 | 0.6021714 | 0.547677 | 0.007257879 | 0.6364804 | 0.02313534 | 0.6360346 | 0.01384776 | 273.4048 | 0.7052358 | 151.9999998 | 0.5968044 | 0.5078543 | 0.01646376 | 0.6227984 | 0.008084589 | 0.6229945 | 0.008513806 | 281.7157 | 0.688391 | 1711 | 0.8739849 | 0.9583391 | 0.001900131 | 0.8275889 | 0.01885957 | 0.8271178 | 0.01309428 | 1829.127 | 0.8525716 | 152 | 0.8284445 | 0.8536508 | 0.008380259 | 0.7938568 | 0.01334338 | 0.7933323 | 0.01359824 | 2323.246 | 0.9611067 | 152 | 0.319592 | 0.3732767 | 0.01739585 | 0.2538714 | 0.004543461 | 0.2537818 | 0.003822744 | 3304.1 | 0.3546784
|  |  | 197 | 0.5918116 | 0.4946705 | 0.01144373 | 0.6180055 | 0.01048939 | 0.6177231 | 0.01248275 | 796.1632 | 0.7912181 | 153 | 0.6021714 | 0.5494071 | 0.007273749 | 0.6375006 | 0.02309527 | 0.6370142 | 0.01382707 | 277.014 | 0.6849124 | 153 | 0.697978 | 0.5094827 | 0.01650544 | 0.6236002 | 0.008070691 | 0.6237894 | 0.008502946 | 285.4347 | 0.697978 | 1811 | 0.8478308 | 0.9587792 | 0.001847222 | 0.8311567 | 0.01905442 | 0.8307582 | 0.01323484 | 1853.273 | 0.858887 | 153 | 0.8053997 | 0.855165 | 0.008334371 | 0.7943245 | 0.01333835 | 0.7937956 | 0.01359011 | 2353.916 | 0.9516831 | 153 | 0.319592 | 0.3738698 | 0.01728981 | 0.2538753 | 0.004543463 | 0.2537857 | 0.003822745 | 3347.718 | 0.3530156
|  |  | 197.9999996 | 0.569614 | 0.4959073 | 0.01146849 | 0.6186697 | 0.01046565 | 0.6183698 | 0.01246323 | 806.6046 | 0.7915896 | 154.0000002 | 0.6021714 | 0.5511295 | 0.007289393 | 0.638509 | 0.02305577 | 0.6379824 | 0.01380674 | 280.647 | 0.6979589 | 154.0000002 | 0.697978 | 0.5111046 | 0.01654667 | 0.6243917 | 0.008057093 | 0.624574 | 0.008492346 | 289.1781 | 0.6702588 | 1911 | 0.8739849 | 0.9590838 | 0.00181812 | 0.8346455 | 0.01924484 | 0.8343165 | 0.01337176 | 1877.578 | 0.8652437 | 154 | 0.8053997 | 0.856661 | 0.008288391 | 0.7947856 | 0.01333386 | 0.7942525 | 0.01358261 | 2384.786 | 0.9421977 | 154.0000002 | 0.319592 | 0.3744551 | 0.01718389 | 0.2538792 | 0.004543464 | 0.2537897 | 0.003822746 | 3391.622 | 0.3530156
|  |  | 198.9999998 | 0.5807128 | 0.4971406 | 0.0114931 | 0.6193277 | 0.01044223 | 0.6190104 | 0.01244402 | 817.114 | 0.7915896 | 155.0000004 | 0.6227843 | 0.5528445 | 0.00730481 | 0.6395061 | 0.02301685 | 0.6389396 | 0.01378678 | 284.3036 | 0.684623 | 154.9999998 | 0.5968044 | 0.5127199 | 0.01658745 | 0.6251729 | 0.008043793 | 0.6253484 | 0.008482004 | 292.9458 | 0.6679076 | 2011 | 0.8739849 | 0.9592945 | 0.0018024 | 0.8380569 | 0.01943036 | 0.8377945 | 0.01350471 | 1902.041 | 0.8716418 | 155 | 0.8284445 | 0.8581389 | 0.00824233 | 0.7952402 | 0.01332991 | 0.7947031 | 0.01357572 | 2415.858 | 0.9326504 | 155 | 0.319592 | 0.3750327 | 0.01707808 | 0.2538832 | 0.004543465 | 0.2537936 | 0.003822746 | 3435.812 | 0.3530156
|  |  | 200 | 0.5807128 | 0.4983703 | 0.01151754 | 0.6199795 | 0.01041914 | 0.6196451 | 0.01242513 | 827.6914 | 0.7915896 | 156 | 0.6021714 | 0.5545519 | 0.007320003 | 0.6404917 | 0.02297851 | 0.6398857 | 0.01376719 | 287.9838 | 0.7052358 | 156 | 0.5968044 | 0.5143288 | 0.01662779 | 0.6259442 | 0.008030788 | 0.6261129 | 0.008471918 | 296.738 | 0.6642535 | 2111 | 0.8478308 | 0.9594404 | 0.001794024 | 0.8413928 | 0.0196106 | 0.8411939 | 0.01363343 | 1926.663 | 0.8739849 | 156 | 0.8284445 | 0.8595991 | 0.008196195 | 0.7956886 | 0.01332647 | 0.7951475 | 0.01356941 | 2447.131 | 0.9230414 | 156 | 0.3279479 | 0.3756027 | 0.01697242 | 0.2538871 | 0.004543466 | 0.2537975 | 0.003822747 | 3480.288 | 0.3530156
|  |  | 200.9999996 | 0.5807128 | 0.4995965 | 0.01154183 | 0.6206254 | 0.01039636 | 0.6202738 | 0.01240656 | 838.3368 | 0.7915896 | 157.0000002 | 0.6021714 | 0.556252 | 0.007334971 | 0.6414663 | 0.02294076 | 0.6408212 | 0.01374798 | 291.6878 | 0.7335898 | 157.0000002 | 0.5968044 | 0.5159312 | 0.01666768 | 0.6267056 | 0.008018077 | 0.6268676 | 0.008462086 | 300.5545 | 0.6642535 | 2211 | 0.8739849 | 0.9595413 | 0.001789609 | 0.8446547 | 0.01978527 | 0.8445166 | 0.01375775 | 1951.443 | 0.8739849 | 157 | 0.8284445 | 0.8610416 | 0.008149996 | 0.7961309 | 0.01332352 | 0.795586 | 0.01356368 | 2478.605 | 0.9423825 | 157.0000002 | 0.319592 | 0.3761651 | 0.01686691 | 0.253891 | 0.004543467 | 0.2538015 | 0.003822748 | 3525.05 | 0.3532789
|  |  | 201.9999998 | 0.5807128 | 0.5008191 | 0.01156596 | 0.6212653 | 0.01037391 | 0.6208968 | 0.01238831 | 849.0503 | 0.7917413 | 158.0000004 | 0.6227843 | 0.5579446 | 0.007349715 | 0.6424299 | 0.0229036 | 0.641746 | 0.01372913 | 295.4154 | 0.7052358 | 157.9999998 | 0.5968044 | 0.5175272 | 0.01670713 | 0.6274573 | 0.008005656 | 0.6276126 | 0.008452504 | 304.3954 | 0.6713085 | 2311 | 0.900139 | 0.9596112 | 0.001787306 | 0.8478444 | 0.01995414 | 0.8477643 | 0.01387751 | 1976.381 | 0.8739849 | 158 | 0.8284445 | 0.8624667 | 0.00810374 | 0.7965672 | 0.01332103 | 0.7960187 | 0.01355848 | 2510.28 | 0.9642795 | 158 | 0.319592 | 0.3767201 | 0.01676159 | 0.253895 | 0.004543468 | 0.2538054 | 0.003822749 | 3570.099 | 0.3645714
|  |  | 203 | 0.569614 | 0.5020382 | 0.01158993 | 0.6218994 | 0.01035178 | 0.621514 | 0.01237037 | 859.8318 | 0.792539 | 159 | 0.6227843 | 0.5596298 | 0.007364237 | 0.6433827 | 0.02286702 | 0.6426603 | 0.01371065 | 299.1666 | 0.6983658 | 159 | 0.5968044 | 0.5191169 | 0.01674613 | 0.6281996 | 0.007993524 | 0.6283483 | 0.008443171 | 308.2607 | 0.6642535 | 2411 | 0.8739849 | 0.9596595 | 0.001786117 | 0.8509634 | 0.02011705 | 0.8509387 | 0.01399261 | 2001.478 | 0.8739849 | 159 | 0.8284445 | 0.8638747 | 0.008057437 | 0.7969978 | 0.013319 | 0.7964457 | 0.0135538 | 2542.157 | 0.9495878 | 159 | 0.3363038 | 0.3772678 | 0.01665646 | 0.2538989 | 0.00454347 | 0.2538093 | 0.003822749 | 3615.433 | 0.3759356
|  |  | 203.9999996 | 0.569614 | 0.5032539 | 0.01161375 | 0.6225277 | 0.01032996 | 0.6221256 | 0.01235274 | 870.6813 | 0.7933418 | 160.0000002 | 0.6433972 | 0.5613078 | 0.007378538 | 0.6443248 | 0.02283104 | 0.6435645 | 0.01369254 | 302.9416 | 0.7258487 | 160.0000002 | 0.5630798 | 0.5207003 | 0.01678469 | 0.6289325 | 0.007981677 | 0.6290746 | 0.008434084 | 312.1504 | 0.6642535 | 2511 | 0.8739849 | 0.9596929 | 0.00178551 | 0.8540133 | 0.02027388 | 0.8540414 | 0.01410301 | 2026.733 | 0.86987 | 160.0000002 | 0.7823549 | 0.8652656 | 0.008011093 | 0.7974228 | 0.0133174 | 0.7968673 | 0.01354962 | 2574.234 | 0.9436683 | 160.0000002 | 0.319592 | 0.3778083 | 0.01655154 | 0.2539028 | 0.004543471 | 0.2538133 | 0.00382275 | 3661.053 | 0.3749871
|  |  | 204.9999998 | 0.569614 | 0.504466 | 0.01163741 | 0.6231502 | 0.01030847 | 0.6227317 | 0.01233542 | 881.5988 | 0.7941496 | 161.0000004 | 0.6021714 | 0.5629785 | 0.007392618 | 0.6452565 | 0.02279565 | 0.6444585 | 0.01367479 | 306.7402 | 0.6953341 | 160.9999998 | 0.6305289 | 0.5222774 | 0.01682281 | 0.6296563 | 0.007970113 | 0.6297919 | 0.008425241 | 316.0645 | 0.6327029 | 2611 | 0.8739849 | 0.9597161 | 0.001785204 | 0.8569957 | 0.02042457 | 0.8570741 | 0.01420867 | 2052.146 | 0.8632234 | 161 | 0.8053997 | 0.8666398 | 0.007964718 | 0.7978423 | 0.01331622 | 0.7972835 | 0.01354592 | 2606.512 | 0.943436 | 161 | 0.319592 | 0.3783415 | 0.01644684 | 0.2539068 | 0.004543472 | 0.2538172 | 0.003822751 | 3706.959 | 0.3711513
|  |  | 206 | 0.5918116 | 0.5056747 | 0.01166091 | 0.6237672 | 0.01028729 | 0.6233322 | 0.01231841 | 892.5844 | 0.7949625 | 162 | 0.6021714 | 0.5646419 | 0.007406478 | 0.6461779 | 0.02276085 | 0.6453426 | 0.01365742 | 310.5625 | 0.7052358 | 162 | 0.6305289 | 0.5238482 | 0.01686049 | 0.630371 | 0.007958829 | 0.6305002 | 0.008416638 | 320.0029 | 0.6978795 | 2711 | 0.926293 | 0.9597321 | 0.001785053 | 0.8599119 | 0.02056908 | 0.8600384 | 0.01430958 | 2077.718 | 0.8565354 | 162 | 0.8053997 | 0.8679975 | 0.007918318 | 0.7982564 | 0.01331543 | 0.7976945 | 0.01354268 | 2638.992 | 0.9384461 | 162 | 0.3279479 | 0.3788678 | 0.01634239 | 0.2539107 | 0.004543473 | 0.2538211 | 0.003822751 | 3753.151 | 0.3672915
|  |  | 206.9999996 | 0.5918116 | 0.50688 | 0.01168426 | 0.6243785 | 0.01026642 | 0.6239274 | 0.01230171 | 903.6379 | 0.7957803 | 163.0000002 | 0.6021714 | 0.5662982 | 0.00742012 | 0.6470891 | 0.02272665 | 0.6462169 | 0.0136404 | 314.4084 | 0.7258487 | 163.0000002 | 0.5630798 | 0.5254129 | 0.01689773 | 0.6310769 | 0.007947822 | 0.6311997 | 0.008408272 | 323.9658 | 0.7317025 | 2811 | 0.8739849 | 0.9597432 | 0.001784979 | 0.8627636 | 0.02070743 | 0.8629357 | 0.01440579 | 2103.448 | 0.8498059 | 163.0000002 | 0.8284445 | 0.8693387 | 0.007871901 | 0.7986654 | 0.01331503 | 0.7981004 | 0.01353988 | 2671.673 | 0.9334253 | 163.0000002 | 0.3279479 | 0.3793871 | 0.01623819 | 0.2539147 | 0.004543474 | 0.2538251 | 0.003822752 | 3799.629 | 0.3634078
|  |  | 207.9999998 | 0.5918116 | 0.5080818 | 0.01170745 | 0.6249844 | 0.01024586 | 0.6245172 | 0.0122853 | 914.7595 | 0.7966033 | 164.0000004 | 0.6227843 | 0.5679472 | 0.007433543 | 0.6479903 | 0.02269304 | 0.6470815 | 0.01362375 | 318.278 | 0.7052358 | 163.9999998 | 0.5968044 | 0.5269714 | 0.01693453 | 0.6317742 | 0.007937089 | 0.6318906 | 0.008400141 | 327.953 | 0.6642535 | 2911 | 0.900139 | 0.9597508 | 0.001784945 | 0.865552 | 0.02083964 | 0.8657676 | 0.01449731 | 2129.336 | 0.8526265 | 164 | 0.8284445 | 0.8706638 | 0.007825475 | 0.7990694 | 0.01331499 | 0.7985014 | 0.0135375 | 2704.554 | 0.9283736 | 164 | 0.3363038 | 0.3798995 | 0.01613427 | 0.2539186 | 0.004543476 | 0.253829 | 0.003822753 | 3846.394 | 0.3613715
|  |  | 209 | 0.5918116 | 0.5092803 | 0.01173048 | 0.6255849 | 0.01022562 | 0.6251017 | 0.0122692 | 925.9491 | 0.7974312 | 165 | 0.6227843 | 0.5695892 | 0.00744675 | 0.6488817 | 0.02266003 | 0.6479368 | 0.01360746 | 322.1713 | 0.7087662 | 165 | 0.5968044 | 0.5285237 | 0.01697089 | 0.6324629 | 0.007926627 | 0.6325731 | 0.008392243 | 331.9646 | 0.6967849 | 3011 | 0.8739849 | 0.9597561 | 0.00178493 | 0.8682787 | 0.02096577 | 0.8685356 | 0.01458423 | 2155.383 | 0.8594388 | 165 | 0.8514892 | 0.8719729 | 0.007779047 | 0.7994685 | 0.01331531 | 0.7988976 | 0.01353552 | 2737.637 | 0.923291 | 165 | 0.3363038 | 0.3804052 | 0.01603063 | 0.2539225 | 0.004543477 | 0.253833 | 0.003822754 | 3893.444 | 0.3613715
|  |  | 209.9999996 | 0.5918116 | 0.5104753 | 0.01175336 | 0.6261801 | 0.01020569 | 0.625681 | 0.01225339 | 937.2068 | 0.7982642 | 166.0000002 | 0.6021714 | 0.5712241 | 0.007459742 | 0.6497635 | 0.02262761 | 0.6487827 | 0.01359153 | 326.0882 | 0.7052358 | 166.0000002 | 0.6305289 | 0.5300699 | 0.01700682 | 0.6331432 | 0.007916433 | 0.6332472 | 0.008384573 | 336.0006 | 0.6979356 | 3111 | 0.926293 | 0.9597598 | 0.001784924 | 0.8709449 | 0.0210859 | 0.8712411 | 0.01466661 | 2181.588 | 0.8662925 | 166.0000002 | 0.8053997 | 0.8732663 | 0.007732624 | 0.7998627 | 0.01331596 | 0.7992892 | 0.01353394 | 2770.921 | 0.9279617 | 166.0000002 | 0.3363038 | 0.3809042 | 0.01592729 | 0.2539265 | 0.004543478 | 0.2538369 | 0.003822754 | 3940.78 | 0.3613715
|  |  | 210.9999998 | 0.5918116 | 0.511667 | 0.01177608 | 0.62677 | 0.01018606 | 0.6262553 | 0.01223788 | 948.5324 | 0.7991022 | 167.0000004 | 0.6021714 | 0.572852 | 0.007472518 | 0.6506356 | 0.02259578 | 0.6496194 | 0.01357595 | 330.0288 | 0.7064239 | 166.9999998 | 0.6305289 | 0.5316101 | 0.01704232 | 0.6338153 | 0.007906503 | 0.6339131 | 0.008377129 | 340.061 | 0.69592 | 3211 | 0.900139 | 0.9597623 | 0.001784922 | 0.8735521 | 0.02120012 | 0.8738855 | 0.01474453 | 2207.951 | 0.8731876 | 167 | 0.8053997 | 0.874544 | 0.007686212 | 0.8002524 | 0.01331693 | 0.7996762 | 0.01353272 | 2804.407 | 0.9433948 | 167 | 0.3279479 | 0.3813966 | 0.01582427 | 0.2539304 | 0.004543479 | 0.2538408 | 0.003822755 | 3988.402 | 0.3613715
|  |  | 212 | 0.5918116 | 0.5128554 | 0.01179865 | 0.6273547 | 0.01016674 | 0.6268244 | 0.01222266 | 959.9261 | 0.7999452 | 168 | 0.6640101 | 0.5744728 | 0.007485081 | 0.6514984 | 0.02256454 | 0.6504471 | 0.01356073 | 333.9931 | 0.7463192 | 168 | 0.5968044 | 0.5331443 | 0.01707738 | 0.6344793 | 0.007896835 | 0.6345711 | 0.008369907 | 344.1458 | 0.6930608 | 3311 | 0.8739849 | 0.9597641 | 0.001784922 | 0.8761015 | 0.02130855 | 0.8764702 | 0.01481811 | 2234.473 | 0.8801241 | 168 | 0.8514892 | 0.8758064 | 0.007639818 | 0.8006375 | 0.01331821 | 0.8000588 | 0.01353186 | 2838.093 | 0.9589207 | 168 | 0.3279479 | 0.3818825 | 0.01572157 | 0.2539343 | 0.004543481 | 0.2538448 | 0.003822756 | 4036.311 | 0.3624001
|  |  | 212.9999996 | 0.5918116 | 0.5140403 | 0.01182106 | 0.6279342 | 0.01014772 | 0.6273886 | 0.01220773 | 971.3878 | 0.8007933 | 169.0000002 | 0.6021714 | 0.5760867 | 0.007497431 | 0.6523519 | 0.02253388 | 0.651266 | 0.01354586 | 337.981 | 0.7052358 | 169.0000002 | 0.5968044 | 0.5346724 | 0.01711202 | 0.6351354 | 0.007887424 | 0.6352211 | 0.008362906 | 348.255 | 0.7317025 | 3411 | 0.900139 | 0.9597653 | 0.001784923 | 0.8785945 | 0.0214113 | 0.8789966 | 0.01488743 | 2261.153 | 0.887102 | 169 | 0.8284445 | 0.8770535 | 0.007593449 | 0.8010182 | 0.01331979 | 0.800437 | 0.01353133 | 2871.98 | 0.9745392 | 169.0000002 | 0.3279479 | 0.382362 | 0.01561921 | 0.2539383 | 0.004543482 | 0.2538487 | 0.003822757 | 4084.505 | 0.3664272
|  |  | 213.9999998 | 0.5807128 | 0.515222 | 0.01184332 | 0.6285088 | 0.010129 | 0.6279479 | 0.01219309 | 982.9176 | 0.8016464 | 170.0000004 | 0.6021714 | 0.5776936 | 0.007509569 | 0.6531963 | 0.02250382 | 0.6520761 | 0.01353134 | 341.9926 | 0.7258487 | 169.9999998 | 0.5968044 | 0.5361946 | 0.01714622 | 0.6357837 | 0.007878268 | 0.6358634 | 0.00835612 | 352.3885 | 0.697978 | 3511 | 0.900139 | 0.9597662 | 0.001784923 | 0.8810321 | 0.02150851 | 0.881466 | 0.0149526 | 2287.992 | 0.8941213 | 170 | 0.8284445 | 0.8782856 | 0.007547111 | 0.8013946 | 0.01332165 | 0.8008111 | 0.01353114 | 2906.069 | 0.9895937 | 170 | 0.319592 | 0.3828351 | 0.01551721 | 0.2539422 | 0.004543483 | 0.2538526 | 0.003822758 | 4132.985 | 0.3689765
|  |  | 215 | 0.6029104 | 0.5164004 | 0.01186542 | 0.6290783 | 0.01011059 | 0.6285023 | 0.01217873 | 994.5153 | 0.8025045 | 171 | 0.6021714 | 0.5792937 | 0.007521497 | 0.6540318 | 0.02247434 | 0.6528776 | 0.01351716 | 346.0279 | 0.7470371 | 171 | 0.5968044 | 0.5377108 | 0.01717999 | 0.6364243 | 0.007869363 | 0.6364981 | 0.008349549 | 356.5465 | 0.6795487 | 3611 | 0.900139 | 0.9597667 | 0.001784924 | 0.8834158 | 0.02160031 | 0.8838796 | 0.01501376 | 2314.988 | 0.8990958 | 171 | 0.8514892 | 0.8795028 | 0.007500811 | 0.8017668 | 0.01332379 | 0.8011811 | 0.01353125 | 2940.358 | 0.9843257 | 171 | 0.319592 | 0.383302 | 0.01541556 | 0.2539461 | 0.004543484 | 0.2538566 | 0.003822758 | 4181.752 | 0.3649017
|  |  | 215.9999996 | 0.6029104 | 0.5175755 | 0.01188736 | 0.6296429 | 0.01009247 | 0.629052 | 0.01216466 | 1006.181 | 0.8057453 | 172.0000002 | 0.6227843 | 0.5808869 | 0.007533215 | 0.6548584 | 0.02244544 | 0.6536706 | 0.01350333 | 350.0869 | 0.7258487 | 172.0000002 | 0.5968044 | 0.5392211 | 0.01721333 | 0.6370573 | 0.007860705 | 0.6371253 | 0.008343187 | 360.7288 | 0.7225562 | 3711 | 0.8739849 | 0.9597671 | 0.001784925 | 0.8857467 | 0.02168685 | 0.8862387 | 0.01507101 | 2342.143 | 0.8919937 | 172 | 0.8514892 | 0.8807054 | 0.007454554 | 0.8021349 | 0.01332618 | 0.8015472 | 0.01353167 | 2974.849 | 0.9790268 | 172.0000002 | 0.3279479 | 0.3837627 | 0.0153143 | 0.2539501 | 0.004543486 | 0.2538605 | 0.003822759 | 4230.804 | 0.36194
|  |  | 216.9999998 | 0.6140091 | 0.5187472 | 0.01190915 | 0.6302026 | 0.01007464 | 0.6295969 | 0.01215086 | 1017.915 | 0.8096523 | 173.0000004 | 0.6227843 | 0.5824733 | 0.007544724 | 0.6556763 | 0.02241712 | 0.6544554 | 0.01348984 | 354.1695 | 0.7223553 | 172.9999998 | 0.5968044 | 0.5407256 | 0.01724625 | 0.637683 | 0.007852292 | 0.6377452 | 0.008337032 | 364.9355 | 0.700153 | 3811 | 0.8739849 | 0.9597674 | 0.001784925 | 0.8880259 | 0.02176829 | 0.8885446 | 0.01512447 | 2369.457 | 0.8848501 | 173 | 0.8053997 | 0.8818934 | 0.007408346 | 0.8024991 | 0.01332882 | 0.8019093 | 0.01353237 | 3009.541 | 0.9736971 | 173 | 0.3279479 | 0.3842173 | 0.01521341 | 0.253954 | 0.004543487 | 0.2538644 | 0.00382276 | 4280.143 | 0.3660627
|  |  | 218 | 0.6140091 | 0.5199158 | 0.01193079 | 0.6307576 | 0.01005711 | 0.6301372 | 0.01213735 | 1029.717 | 0.8135818 | 174 | 0.6227843 | 0.5840528 | 0.007556026 | 0.6564857 | 0.02238938 | 0.655232 | 0.01347669 | 358.2758 | 0.7258487 | 174 | 0.5968044 | 0.5422242 | 0.01727875 | 0.6383014 | 0.007844119 | 0.6383579 | 0.008331081 | 369.1666 | 0.6698722 | 3911 | 0.8739849 | 0.9597676 | 0.001784925 | 0.8902546 | 0.02184478 | 0.8907984 | 0.01517428 | 2396.928 | 0.8776651 | 174 | 0.8053997 | 0.8830671 | 0.007362193 | 0.8028595 | 0.01333169 | 0.8022678 | 0.01353334 | 3044.434 | 0.9683364 | 174 | 0.3279479 | 0.384666 | 0.01511293 | 0.2539579 | 0.004543488 | 0.2538684 | 0.003822761 | 4329.767 | 0.3697273
|  |  | 218.9999996 | 0.5918116 | 0.5210811 | 0.01195227 | 0.6313078 | 0.01003987 | 0.6306729 | 0.0121241 | 1041.587 | 0.8175341 | 175.0000002 | 0.6227843 | 0.5856257 | 0.007567122 | 0.6572867 | 0.02236221 | 0.6560005 | 0.01346387 | 362.4057 | 0.7258487 | 175.0000002 | 0.5968044 | 0.5437169 | 0.01731082 | 0.6389127 | 0.007836184 | 0.6389635 | 0.00832533 | 373.4221 | 0.697978 | 4011 | 0.8739849 | 0.9597677 | 0.001784926 | 0.892434 | 0.02191647 | 0.8930014 | 0.01522055 | 2424.559 | 0.8739849 | 175.0000002 | 0.8053997 | 0.8842267 | 0.007316101 | 0.803216 | 0.0133348 | 0.8026225 | 0.01353457 | 3079.528 | 0.9667131 | 175.0000002 | 0.3446597 | 0.3851087 | 0.01501285 | 0.2539619 | 0.00454349 | 0.2538723 | 0.003822762 | 4379.677 | 0.3697273
|  |  | 219.9999998 | 0.5807128 | 0.5222431 | 0.0119736 | 0.6318534 | 0.01002292 | 0.631204 | 0.01211113 | 1053.524 | 0.8215089 | 176.0000004 | 0.6433972 | 0.5871918 | 0.007578012 | 0.6580793 | 0.0223356 | 0.656761 | 0.01345138 | 366.5593 | 0.7670745 | 175.9999998 | 0.5968044 | 0.5452039 | 0.01734247 | 0.639517 | 0.007828481 | 0.6395622 | 0.008319776 | 377.702 | 0.6843553 | 4111 | 0.926293 | 0.9597678 | 0.001784926 | 0.894565 | 0.02198353 | 0.8951546 | 0.01526341 | 2452.347 | 0.8739849 | 176 | 0.8053997 | 0.8853723 | 0.007270074 | 0.803569 | 0.01333812 | 0.8029737 | 0.01353606 | 3114.823 | 0.9712405 | 176 | 0.3446597 | 0.3855455 | 0.0149132 | 0.2539658 | 0.004543491 | 0.2538762 | 0.003822762 | 4429.874 | 0.3697273
|  |  | 221 | 0.5807128 | 0.5234019 | 0.01199477 | 0.6323943 | 0.01000626 | 0.6317307 | 0.01209842 | 1065.53 | 0.8255064 | 177 | 0.5815586 | 0.5887512 | 0.007588698 | 0.6588637 | 0.02230957 | 0.6575138 | 0.01343923 | 370.7366 | 0.7518912 | 177 | 0.6642535 | 0.5466852 | 0.0173737 | 0.6401144 | 0.007821009 | 0.640154 | 0.008314417 | 382.0062 | 0.6646738 | 4211 | 0.900139 | 0.9597679 | 0.001784926 | 0.8966489 | 0.02204612 | 0.8972592 | 0.01530299 | 2480.294 | 0.8739849 | 177 | 0.8284445 | 0.8865041 | 0.00722412 | 0.8039183 | 0.01334165 | 0.8033214 | 0.01353778 | 3150.319 | 0.9876006 | 177 | 0.3446597 | 0.3859766 | 0.01481397 | 0.2539697 | 0.004543492 | 0.2538802 | 0.003822763 | 4480.356 | 0.3697273
|  |  | 221.9999996 | 0.6029104 | 0.5245576 | 0.01201579 | 0.6329308 | 0.009989876 | 0.632253 | 0.01208598 | 1077.604 | 0.8295266 | 178.0000002 | 0.5815586 | 0.5903039 | 0.007599181 | 0.6596402 | 0.02228409 | 0.6582589 | 0.01342739 | 374.9375 | 0.7670745 | 178.0000002 | 0.6642535 | 0.5481607 | 0.01740451 | 0.640705 | 0.007813763 | 0.6407391 | 0.008309248 | 386.3349 | 0.697978 | 4311 | 0.8739849 | 0.9597679 | 0.001784926 | 0.8986866 | 0.02210439 | 0.8993163 | 0.01533942 | 2508.399 | 0.8739849 | 178.0000002 | 0.8284445 | 0.8876223 | 0.007178241 | 0.8042642 | 0.01334538 | 0.8036657 | 0.01353973 | 3186.017 | 0.9897579 | 178.0000002 | 0.3279479 | 0.386402 | 0.01471517 | 0.2539737 | 0.004543494 | 0.2538841 | 0.003822764 | 4531.125 | 0.3703227
|  |  | 222.9999998 | 0.5918116 | 0.52571 | 0.01203665 | 0.6334627 | 0.009973776 | 0.632771 | 0.0120738 | 1089.746 | 0.8335694 | 179.0000004 | 0.6433972 | 0.5918501 | 0.007609462 | 0.6604086 | 0.02225918 | 0.6589964 | 0.01341588 | 379.1622 | 0.763732 | 178.9999998 | 0.6305289 | 0.5496305 | 0.0174349 | 0.641289 | 0.007806739 | 0.6413177 | 0.008304266 | 390.6879 | 0.7001277 | 4411 | 0.926293 | 0.959768 | 0.001784926 | 0.9006791 | 0.0221585 | 0.901327 | 0.01537282 | 2536.662 | 0.8739849 | 179 | 0.7823549 | 0.8887269 | 0.007132445 | 0.8046067 | 0.0133493 | 0.8040067 | 0.0135419 | 3221.915 | 0.9871592 | 179 | 0.3279479 | 0.3868217 | 0.01461683 | 0.2539776 | 0.004543495 | 0.2538881 | 0.003822765 | 4582.179 | 0.3745888
|  |  | 224 | 0.5918116 | 0.5268593 | 0.01205737 | 0.6339902 | 0.009957955 | 0.6332847 | 0.01206188 | 1101.956 | 0.8359847 | 180 | 0.6433972 | 0.5933896 | 0.007619542 | 0.6611693 | 0.02223481 | 0.6597266 | 0.01340468 | 383.4104 | 0.734309 | 180 | 0.5968044 | 0.5510947 | 0.01746488 | 0.6418664 | 0.007799935 | 0.6418897 | 0.008299468 | 395.0653 | 0.697978 | 4511 | 0.900139 | 0.959768 | 0.001784926 | 0.9026275 | 0.02220862 | 0.9032923 | 0.01540331 | 2565.084 | 0.8739849 | 180 | 0.7823549 | 0.8898183 | 0.007086735 | 0.8049459 | 0.0133534 | 0.8043445 | 0.01354428 | 3258.015 | 0.9816131 | 180 | 0.3363038 | 0.3872359 | 0.01451894 | 0.2539815 | 0.004543496 | 0.253892 | 0.003822766 | 4633.52 | 0.3772877
|  |  | 224.9999996 | 0.6140091 | 0.5280054 | 0.01207792 | 0.6345134 | 0.009942411 | 0.6337942 | 0.01205022 | 1114.234 | 0.8359847 | 181.0000002 | 0.6433972 | 0.5949226 | 0.007629423 | 0.6619223 | 0.022211 | 0.6604493 | 0.0133938 | 387.6824 | 0.7464616 | 181.0000002 | 0.5968044 | 0.5525532 | 0.01749444 | 0.6424375 | 0.007793346 | 0.6424555 | 0.008294852 | 399.4671 | 0.7317025 | 4611 | 0.926293 | 0.959768 | 0.001784926 | 0.9045327 | 0.0222549 | 0.9052132 | 0.01543101 | 2593.664 | 0.8739849 | 181.0000002 | 0.8284445 | 0.8908965 | 0.007041116 | 0.8052819 | 0.01335767 | 0.8046792 | 0.01354685 | 3294.315 | 0.9760362 | 181.0000002 | 0.3279479 | 0.3876447 | 0.01442152 | 0.2539855 | 0.004543498 | 0.2538959 | 0.003822766 | 4685.147 | 0.3729739
|  |  | 225.9999998 | 0.6140091 | 0.5291483 | 0.01209833 | 0.6350322 | 0.00992714 | 0.6342994 | 0.01203881 | 1126.58 | 0.8359847 | 182.0000004 | 0.6433972 | 0.5964491 | 0.007639104 | 0.6626677 | 0.02218773 | 0.6611649 | 0.01338323 | 391.978 | 0.7666211 | 181.9999998 | 0.5968044 | 0.5540061 | 0.01752359 | 0.6430022 | 0.007786969 | 0.6430149 | 0.008290413 | 403.8933 | 0.6943809 | 4711 | 0.9524471 | 0.959768 | 0.001784926 | 0.9063956 | 0.0222975 | 0.9070908 | 0.01545605 | 2622.403 | 0.8799493 | 182 | 0.8284445 | 0.8919617 | 0.006995594 | 0.8056147 | 0.01336211 | 0.8050108 | 0.01354962 | 3330.817 | 0.9704283 | 182 | 0.3279479 | 0.388048 | 0.01432457 | 0.2539894 | 0.004543499 | 0.2538999 | 0.003822767 | 4737.059 | 0.3697273
|  |  | 227 | 0.6029104 | 0.5302881 | 0.01211858 | 0.6355469 | 0.009912141 | 0.6348006 | 0.01202765 | 1138.994 | 0.8359847 | 183 | 0.6433972 | 0.597969 | 0.007648588 | 0.6634057 | 0.02216499 | 0.6618734 | 0.01337296 | 396.2973 | 0.7464616 | 183 | 0.5968044 | 0.5554534 | 0.01755233 | 0.6435607 | 0.007780801 | 0.6435683 | 0.008286148 | 408.3439 | 0.7095766 | 4811 | 0.9524471 | 0.959768 | 0.001784926 | 0.9082174 | 0.02233656 | 0.9089259 | 0.01547854 | 2651.299 | 0.8950647 | 183 | 0.8284445 | 0.893014 | 0.006950172 | 0.8059446 | 0.0133667 | 0.8053394 | 0.01355257 | 3367.52 | 0.9667131 | 183 | 0.3363038 | 0.3884461 | 0.0142281 | 0.2539933 | 0.0045435 | 0.2539038 | 0.003822768 | 4789.258 | 0.3697273
|  |  | 227.9999996 | 0.6029104 | 0.5314248 | 0.01213868 | 0.6360573 | 0.009897411 | 0.6352978 | 0.01201673 | 1151.476 | 0.8366471 | 184.0000002 | 0.6227843 | 0.5994825 | 0.007657876 | 0.6641363 | 0.0221428 | 0.662575 | 0.013363 | 400.6402 | 0.7802716 | 184.0000002 | 0.5968044 | 0.5568952 | 0.01758066 | 0.6441132 | 0.007774837 | 0.6441156 | 0.008282055 | 412.8189 | 0.7040859 | 4911 | 0.8478308 | 0.959768 | 0.001784926 | 0.9099987 | 0.02237224 | 0.9107197 | 0.0154986 | 2680.354 | 0.9102629 | 184 | 0.8053997 | 0.8940537 | 0.006904855 | 0.8062714 | 0.01337145 | 0.8056652 | 0.01355569 | 3404.424 | 0.9667131 | 184.0000002 | 0.3279479 | 0.3888388 | 0.01413212 | 0.2539973 | 0.004543502 | 0.2539077 | 0.003822769 | 4841.742 | 0.3667623
|  |  | 228.9999998 | 0.6029104 | 0.5325584 | 0.01215863 | 0.6365636 | 0.009882946 | 0.6357909 | 0.01200607 | 1164.026 | 0.8385043 | 185.0000004 | 0.6227843 | 0.6009896 | 0.007666968 | 0.6648597 | 0.02212113 | 0.6632696 | 0.01335333 | 405.0069 | 0.7670745 | 184.9999998 | 0.6305289 | 0.5583314 | 0.01760858 | 0.6446597 | 0.007769074 | 0.644657 | 0.00827813 | 417.3182 | 0.6749861 | 5011 | 0.926293 | 0.959768 | 0.001784926 | 0.9117406 | 0.02240469 | 0.9124729 | 0.01551633 | 2709.568 | 0.9255439 | 185 | 0.8284445 | 0.8950808 | 0.006859648 | 0.8065953 | 0.01337634 | 0.8059881 | 0.01355898 | 3441.529 | 0.9498768 | 185 | 0.3279479 | 0.3892264 | 0.01403664 | 0.2540012 | 0.004543503 | 0.2539117 | 0.00382277 | 4894.513 | 0.3579434
|  |  | 230 | 0.6029104 | 0.5336889 | 0.01217842 | 0.6370658 | 0.009868746 | 0.6362801 | 0.01199564 | 1176.644 | 0.8403716 | 186 | 0.6227843 | 0.6024903 | 0.007675866 | 0.665576 | 0.02209999 | 0.6639576 | 0.01334396 | 409.3971 | 0.7464616 | 186 | 0.6305289 | 0.5597621 | 0.0176361 | 0.6452003 | 0.007763508 | 0.6451926 | 0.00827437 | 421.842 | 0.697978 | 5111 | 0.9524471 | 0.959768 | 0.001784926 | 0.9134439 | 0.02243405 | 0.9141866 | 0.01553186 | 2738.94 | 0.9116783 | 186 | 0.8284445 | 0.8960955 | 0.006814554 | 0.8069165 | 0.01338137 | 0.8063083 | 0.01356243 | 3478.836 | 0.9546541 | 186 | 0.3279479 | 0.3896088 | 0.01394166 | 0.2540051 | 0.004543504 | 0.2539156 | 0.003822771 | 4947.57 | 0.354985
|  |  | 230.9999996 | 0.6029104 | 0.5348163 | 0.01219806 | 0.6375639 | 0.009854806 | 0.6367654 | 0.01198545 | 1189.33 | 0.8422489 | 187.0000002 | 0.6433972 | 0.6039846 | 0.007684571 | 0.6662853 | 0.02207936 | 0.6646388 | 0.01333488 | 413.8111 | 0.7670745 | 187.0000002 | 0.5968044 | 0.5611874 | 0.01766321 | 0.6457352 | 0.007758137 | 0.6457225 | 0.008270771 | 426.3901 | 0.7317025 | 5211 | 0.900139 | 0.959768 | 0.001784926 | 0.9151094 | 0.02246047 | 0.9158616 | 0.01554529 | 2768.47 | 0.8962316 | 187 | 0.8514892 | 0.897098 | 0.006769578 | 0.8072348 | 0.01338653 | 0.8066258 | 0.01356603 | 3516.343 | 0.9667131 | 187.0000002 | 0.3279479 | 0.3899862 | 0.0138472 | 0.2540091 | 0.004543506 | 0.2539195 | 0.003822771 | 5000.912 | 0.3594423
|  |  | 231.9999998 | 0.6029104 | 0.5359406 | 0.01221756 | 0.6380582 | 0.009841124 | 0.6372469 | 0.0119755 | 1202.084 | 0.8441363 | 188.0000004 | 0.6433972 | 0.6054726 | 0.007693083 | 0.6669876 | 0.02205925 | 0.6653136 | 0.01332609 | 418.2487 | 0.7774337 | 187.9999998 | 0.6305289 | 0.5626072 | 0.01768992 | 0.6462643 | 0.007752956 | 0.6462468 | 0.008267331 | 430.9626 | 0.7641668 | 5311 | 0.926293 | 0.959768 | 0.001784926 | 0.9167381 | 0.02248407 | 0.9174988 | 0.01555672 | 2798.158 | 0.8807021 | 188 | 0.8514892 | 0.8980885 | 0.006724723 | 0.8075505 | 0.01339182 | 0.8069407 | 0.01356977 | 3554.052 | 0.9667131 | 188 | 0.3279479 | 0.3903586 | 0.01375325 | 0.254013 | 0.004543507 | 0.2539235 | 0.003822772 | 5054.541 | 0.3613715
|  |  | 233 | 0.6029104 | 0.5370619 | 0.01223689 | 0.6385485 | 0.009827698 | 0.6377246 | 0.01196578 | 1214.907 | 0.8460338 | 189 | 0.6433972 | 0.6069542 | 0.007701406 | 0.6676832 | 0.02203965 | 0.6659819 | 0.01331758 | 422.71 | 0.7670745 | 189 | 0.6305289 | 0.5640215 | 0.01771623 | 0.646788 | 0.007747962 | 0.6467655 | 0.008264047 | 435.5595 | 0.7317025 | 5411 | 0.926293 | 0.959768 | 0.001784926 | 0.9183306 | 0.022505 | 0.919099 | 0.01556625 | 2828.005 | 0.8784324 | 189 | 0.8284445 | 0.8990669 | 0.006679993 | 0.8078636 | 0.01339722 | 0.8072531 | 0.01357365 | 3591.961 | 0.9667131 | 189 | 0.3279479 | 0.3907261 | 0.01365983 | 0.2540169 | 0.004543509 | 0.2539274 | 0.003822773 | 5108.456 | 0.3613715
|  |  | 233.9999996 | 0.6029104 | 0.5381801 | 0.01225608 | 0.6390349 | 0.009814524 | 0.6381985 | 0.01195629 | 1227.797 | 0.8479413 | 190.0000002 | 0.6433972 | 0.6084296 | 0.007709538 | 0.6683721 | 0.02202055 | 0.6666438 | 0.01330935 | 427.195 | 0.7836686 | 190.0000002 | 0.6305289 | 0.5654305 | 0.01774214 | 0.6473061 | 0.007743151 | 0.6472789 | 0.008260915 | 440.1808 | 0.7256044 | 5511 | 0.9524471 | 0.959768 | 0.001784926 | 0.9198879 | 0.02252338 | 0.9206631 | 0.01557399 | 2858.01 | 0.88628 | 190.0000002 | 0.8514892 | 0.9000336 | 0.006635393 | 0.8081741 | 0.01340274 | 0.807563 | 0.01357766 | 3630.072 | 0.9667131 | 190.0000002 | 0.3279479 | 0.3910888 | 0.01356694 | 0.2540209 | 0.00454351 | 0.2539313 | 0.003822774 | 5162.657 | 0.3678316
|  |  | 234.9999998 | 0.6251079 | 0.5392953 | 0.01227512 | 0.6395175 | 0.009801601 | 0.6386688 | 0.01194702 | 1240.755 | 0.8498589 | 191.0000004 | 0.6433972 | 0.6098987 | 0.007717482 | 0.6690543 | 0.02200195 | 0.6672995 | 0.0133014 | 431.7036 | 0.7731844 | 190.9999998 | 0.6305289 | 0.566834 | 0.01776765 | 0.6478189 | 0.007738521 | 0.6477869 | 0.008257932 | 444.8265 | 0.7096806 | 5611 | 0.900139 | 0.959768 | 0.001784926 | 0.9214107 | 0.02253935 | 0.9221919 | 0.01558002 | 2888.174 | 0.894169 | 191 | 0.8514892 | 0.9009887 | 0.006590926 | 0.8084822 | 0.01340837 | 0.8078704 | 0.01358179 | 3668.384 | 0.9728817 | 191 | 0.3446597 | 0.3914466 | 0.01347458 | 0.2540248 | 0.004543512 | 0.2539353 | 0.003822775 | 5217.143 | 0.3769374
|  |  | 236 | 0.6029104 | 0.5404074 | 0.01229401 | 0.6399963 | 0.009788924 | 0.6391354 | 0.01193798 | 1253.781 | 0.8517866 | 192 | 0.684623 | 0.6113616 | 0.007725239 | 0.6697301 | 0.02198384 | 0.6679491 | 0.01329371 | 436.2359 | 0.7464616 | 192 | 0.6642535 | 0.5682323 | 0.01779276 | 0.6483264 | 0.007734067 | 0.6482898 | 0.008255096 | 449.4966 | 0.7486808 | 5711 | 0.926293 | 0.959768 | 0.001784926 | 0.9228997 | 0.02255302 | 0.9236862 | 0.01558445 | 2918.496 | 0.8981786 | 192 | 0.8514892 | 0.9019322 | 0.006546595 | 0.8087878 | 0.0134141 | 0.8081755 | 0.01358605 | 3706.897 | 0.9888836 | 192 | 0.3446597 | 0.3917997 | 0.01338277 | 0.2540287 | 0.004543513 | 0.2539392 | 0.003822776 | 5271.916 | 0.3700756
|  |  | 236.9999996 | 0.6029104 | 0.5415166 | 0.01231274 | 0.6404715 | 0.009776493 | 0.6395985 | 0.01192916 | 1266.875 | 0.8537243 | 193.0000002 | 0.6640101 | 0.6128183 | 0.007732809 | 0.6703995 | 0.02196621 | 0.6685926 | 0.0132863 | 440.7918 | 0.7464616 | 193.0000002 | 0.6642535 | 0.5696252 | 0.01781749 | 0.6488287 | 0.007729786 | 0.6487874 | 0.008252403 | 454.191 | 0.7252609 | 5811 | 0.900139 | 0.959768 | 0.001784926 | 0.9243558 | 0.02256452 | 0.9251467 | 0.01558737 | 2948.976 | 0.8902067 | 193.0000002 | 0.8284445 | 0.9028643 | 0.006502404 | 0.8090911 | 0.01341993 | 0.8084783 | 0.01359042 | 3745.611 | 0.9710405 | 193.0000002 | 0.3446597 | 0.3921482 | 0.01329151 | 0.2540327 | 0.004543514 | 0.2539432 | 0.003822777 | 5326.975 | 0.3611229
|  |  | 237.9999998 | 0.6029104 | 0.5426227 | 0.01233133 | 0.6409429 | 0.009764303 | 0.640058 | 0.01192056 | 1280.038 | 0.8556721 | 194.0000004 | 0.6640101 | 0.6142689 | 0.007740195 | 0.6710626 | 0.02194907 | 0.6692302 | 0.01327914 | 445.3715 | 0.7876873 | 193.9999998 | 0.5968044 | 0.5710127 | 0.01784181 | 0.6493259 | 0.007725675 | 0.6492801 | 0.008249851 | 458.9098 | 0.7317025 | 5911 | 0.926293 | 0.959768 | 0.001784926 | 0.9257795 | 0.02257396 | 0.9265743 | 0.01558885 | 2979.614 | 0.8821935 | 194 | 0.8284445 | 0.9037852 | 0.006458356 | 0.809392 | 0.01342585 | 0.8087789 | 0.0135949 | 3784.526 | 0.9803215 | 194 | 0.3363038 | 0.392492 | 0.01320081 | 0.2540366 | 0.004543516 | 0.2539471 | 0.003822778 | 5382.32 | 0.3564983
|  |  | 239 | 0.6251079 | 0.5437259 | 0.01234976 | 0.6414108 | 0.009752352 | 0.640514 | 0.01191217 | 1293.268 | 0.85763 | 195 | 0.6640101 | 0.6157133 | 0.007747396 | 0.6717195 | 0.0219324 | 0.669862 | 0.01327225 | 449.9747 | 0.7464616 | 195 | 0.5968044 | 0.572395 | 0.01786575 | 0.6498181 | 0.00772173 | 0.6497678 | 0.008247436 | 463.6531 | 0.7317025 | 6011 | 0.926293 | 0.959768 | 0.001784926 | 0.9271718 | 0.02258146 | 0.9279697 | 0.01558899 | 3010.411 | 0.8741389 | 195 | 0.8053997 | 0.904695 | 0.006414454 | 0.8096908 | 0.01343187 | 0.8090773 | 0.01359948 | 3823.642 | 0.9897579 | 195 | 0.3363038 | 0.3928314 | 0.01311066 | 0.2540405 | 0.004543517 | 0.253951 | 0.003822778 | 5437.951 | 0.3518499
|  |  | 239.9999996 | 0.6251079 | 0.5448261 | 0.01236805 | 0.641875 | 0.009740637 | 0.6409666 | 0.01190399 | 1306.566 | 0.8581823 | 196.0000002 | 0.6227843 | 0.6171516 | 0.007754415 | 0.6723703 | 0.02191619 | 0.6704879 | 0.01326561 | 454.6017 | 0.8083002 | 196.0000002 | 0.5968044 | 0.5737721 | 0.0178893 | 0.6503054 | 0.007717949 | 0.6502507 | 0.008245155 | 468.4207 | 0.6784406 | 6111 | 0.926293 | 0.959768 | 0.001784926 | 0.9285332 | 0.02258712 | 0.9293335 | 0.01558787 | 3041.366 | 0.8898689 | 196.0000002 | 0.8053997 | 0.9055939 | 0.006370702 | 0.8099873 | 0.01343796 | 0.8093735 | 0.01360416 | 3862.96 | 0.9897579 | 196.0000002 | 0.3363038 | 0.3931662 | 0.01302108 | 0.2540445 | 0.004543519 | 0.253955 | 0.003822779 | 5493.867 | 0.3471775
|  |  | 240.9999998 | 0.6251079 | 0.5459233 | 0.01238619 | 0.6423358 | 0.009729155 | 0.6414158 | 0.01189602 | 1319.932 | 0.8581823 | 197.0000004 | 0.6227843 | 0.6185838 | 0.007761252 | 0.673015 | 0.02190045 | 0.6711083 | 0.01325922 | 459.2523 | 0.7772846 | 196.9999998 | 0.6305289 | 0.5751439 | 0.01791246 | 0.6507879 | 0.007714327 | 0.6507287 | 0.008243007 | 473.2127 | 0.7123226 | 6211 | 0.926293 | 0.959768 | 0.001784926 | 0.9298644 | 0.02259105 | 0.9306666 | 0.01558556 | 3072.48 | 0.9061438 | 197 | 0.8284445 | 0.9064819 | 0.006327102 | 0.8102817 | 0.01344414 | 0.8096677 | 0.01360893 | 3902.478 | 0.9897579 | 197 | 0.3363038 | 0.3934966 | 0.01293206 | 0.2540484 | 0.00454352 | 0.2539589 | 0.00382278 | 5550.07 | 0.3490165
|  |  | 242 | 0.6251079 | 0.5470176 | 0.01240418 | 0.6427931 | 0.009717905 | 0.6418616 | 0.01188826 | 1333.367 | 0.8581823 | 198 | 0.6640101 | 0.62001 | 0.007767909 | 0.6736538 | 0.02188517 | 0.671723 | 0.01325308 | 463.9266 | 0.7685869 | 198 | 0.6305289 | 0.5765105 | 0.01793524 | 0.6512656 | 0.007710862 | 0.6512021 | 0.008240987 | 478.0291 | 0.7326824 | 6311 | 0.926293 | 0.959768 | 0.001784926 | 0.9311661 | 0.02259336 | 0.9319696 | 0.01558214 | 3103.752 | 0.9225016 | 198 | 0.8514892 | 0.9073591 | 0.006283658 | 0.810574 | 0.0134504 | 0.8099598 | 0.01361379 | 3942.198 | 0.9897579 | 198 | 0.3363038 | 0.3938226 | 0.01284362 | 0.2540523 | 0.004543522 | 0.2539628 | 0.003822781 | 5606.559 | 0.3584568
|  |  | 242.9999996 | 0.6251079 | 0.5481089 | 0.01242201 | 0.6432469 | 0.009706882 | 0.6423042 | 0.0118807 | 1346.869 | 0.8581823 | 199.0000002 | 0.6640101 | 0.6214302 | 0.007774387 | 0.6742868 | 0.02187033 | 0.6723322 | 0.01324718 | 468.6246 | 0.7670745 | 199.0000002 | 0.5630798 | 0.5778719 | 0.01795763 | 0.6517387 | 0.00770755 | 0.6516709 | 0.008239093 | 482.8698 | 0.7654271 | 6411 | 0.9786012 | 0.959768 | 0.001784926 | 0.932439 | 0.02259413 | 0.9332431 | 0.01557769 | 3135.182 | 0.9199685 | 199 | 0.8514892 | 0.9082259 | 0.006240372 | 0.8108642 | 0.01345673 | 0.8102499 | 0.01361874 | 3982.119 | 0.9897579 | 199.0000002 | 0.3363038 | 0.3941443 | 0.01275576 | 0.2540563 | 0.004543523 | 0.2539668 | 0.003822782 | 5663.334 | 0.3613715
|  |  | 243.9999998 | 0.6029104 | 0.5491973 | 0.01243971 | 0.6436974 | 0.009696084 | 0.6427435 | 0.01187334 | 1360.44 | 0.8581823 | 200.0000004 | 0.6640101 | 0.6228443 | 0.007780686 | 0.6749141 | 0.02185594 | 0.6729361 | 0.01324152 | 473.3462 | 0.7464616 | 199.9999998 | 0.5630798 | 0.5792282 | 0.01797964 | 0.6522071 | 0.007704388 | 0.6521351 | 0.008237323 | 487.735 | 0.7317025 | 6511 | 0.900139 | 0.959768 | 0.001784926 | 0.9336837 | 0.02259346 | 0.934488 | 0.01557226 | 3166.77 | 0.9117068 | 200 | 0.8284445 | 0.9090821 | 0.006197247 | 0.8111525 | 0.01346313 | 0.8105382 | 0.01362377 | 4022.24 | 0.9897579 | 200 | 0.3363038 | 0.3944618 | 0.01266848 | 0.2540602 | 0.004543525 | 0.2539707 | 0.003822783 | 5720.395 | 0.3613715
|  |  | 245 | 0.6029104 | 0.5502828 | 0.01245725 | 0.6441445 | 0.009685509 | 0.6431796 | 0.01186618 | 1374.078 | 0.8581823 | 201 | 0.6433972 | 0.6242525 | 0.007786809 | 0.6755357 | 0.02184198 | 0.6735346 | 0.01323609 | 478.0915 | 0.7876873 | 201 | 0.5968044 | 0.5805793 | 0.01800128 | 0.6526711 | 0.007701374 | 0.6525949 | 0.008235674 | 492.6245 | 0.7233034 | 6611 | 0.926293 | 0.959768 | 0.001784926 | 0.9349008 | 0.02259145 | 0.9357047 | 0.01556594 | 3198.517 | 0.9034037 | 201 | 0.8514892 | 0.9099281 | 0.006154287 | 0.8114389 | 0.0134696 | 0.8108245 | 0.01362888 | 4062.563 | 0.9862719 | 201 | 0.3363038 | 0.3947751 | 0.01258179 | 0.2540641 | 0.004543526 | 0.2539746 | 0.003822784 | 5777.742 | 0.3613715
|  |  | 245.9999996 | 0.6251079 | 0.5513654 | 0.01247464 | 0.6445883 | 0.009675153 | 0.6436125 | 0.01185921 | 1387.784 | 0.8581823 | 202.0000002 | 0.6433972 | 0.6256548 | 0.007792755 | 0.6761517 | 0.02182846 | 0.6741278 | 0.0132309 | 482.8605 | 0.7848114 | 202.0000002 | 0.6305289 | 0.5819253 | 0.01802253 | 0.6531306 | 0.007698503 | 0.6530503 | 0.008234142 | 497.5385 | 0.7317025 | 6711 | 0.900139 | 0.959768 | 0.001784926 | 0.9360909 | 0.02258818 | 0.9368939 | 0.01555879 | 3230.422 | 0.8950592 | 202 | 0.8514892 | 0.9107638 | 0.006111492 | 0.8117233 | 0.01347613 | 0.811109 | 0.01363406 | 4103.087 | 0.9675946 | 202.0000002 | 0.3363038 | 0.3950843 | 0.01249568 | 0.2540681 | 0.004543528 | 0.2539786 | 0.003822785 | 5835.375 | 0.360421
|  |  | 246.9999998 | 0.6140091 | 0.5524451 | 0.01249189 | 0.6450289 | 0.009665013 | 0.6440423 | 0.01185243 | 1401.559 | 0.8591942 | 203.0000004 | 0.6433972 | 0.6270511 | 0.007798528 | 0.6767622 | 0.02181537 | 0.674716 | 0.01322593 | 487.6531 | 0.7876873 | 202.9999998 | 0.6305289 | 0.5832662 | 0.01804341 | 0.6535858 | 0.007695773 | 0.6535014 | 0.008232726 | 502.4768 | 0.7156236 | 6811 | 0.926293 | 0.959768 | 0.001784926 | 0.9372547 | 0.02258373 | 0.9380563 | 0.01555086 | 3262.486 | 0.8866733 | 203 | 0.8284445 | 0.9115895 | 0.006068866 | 0.8120059 | 0.01348272 | 0.8113917 | 0.01363931 | 4143.813 | 0.9667131 | 203 | 0.3363038 | 0.3953893 | 0.01241017 | 0.254072 | 0.004543529 | 0.2539825 | 0.003822786 | 5893.294 | 0.3555813
|  |  | 248 | 0.6140091 | 0.5535218 | 0.01250899 | 0.6454662 | 0.009655088 | 0.644469 | 0.01184584 | 1415.401 | 0.8622669 | 204 | 0.6640101 | 0.6284416 | 0.007804126 | 0.6773673 | 0.02180269 | 0.675299 | 0.01322118 | 492.4694 | 0.7876873 | 204 | 0.6642535 | 0.584602 | 0.01806391 | 0.6540367 | 0.007693181 | 0.6539483 | 0.008231422 | 507.4395 | 0.7168814 | 6911 | 0.926293 | 0.959768 | 0.001784926 | 0.9383927 | 0.0225782 | 0.9391925 | 0.01554222 | 3294.708 | 0.8782459 | 204 | 0.8284445 | 0.9124052 | 0.006026412 | 0.8122867 | 0.01348937 | 0.8116726 | 0.01364463 | 4184.739 | 0.9667131 | 204 | 0.3363038 | 0.3956903 | 0.01232526 | 0.2540759 | 0.004543531 | 0.2539864 | 0.003822787 | 5951.499 | 0.3530156
|  |  | 248.9999996 | 0.6140091 | 0.5545958 | 0.01252594 | 0.6459004 | 0.009645374 | 0.6448926 | 0.01183944 | 1429.312 | 0.8653547 | 205.0000002 | 0.6640101 | 0.6298261 | 0.007809552 | 0.6779671 | 0.02179042 | 0.675877 | 0.01321666 | 497.3094 | 0.8083002 | 205.0000002 | 0.6642535 | 0.5859328 | 0.01808404 | 0.6544834 | 0.007690724 | 0.6543911 | 0.008230229 | 512.4266 | 0.7654271 | 7011 | 0.926293 | 0.959768 | 0.001784926 | 0.9395054 | 0.02257164 | 0.940303 | 0.01553292 | 3327.088 | 0.8781926 | 205.0000002 | 0.8284445 | 0.913211 | 0.005984131 | 0.8125658 | 0.01349607 | 0.8119519 | 0.01365001 | 4225.866 | 0.9667131 | 205.0000002 | 0.3279479 | 0.3959874 | 0.01224095 | 0.2540799 | 0.004543532 | 0.2539904 | 0.003822788 | 6009.99 | 0.3530156
|  |  | 249.9999998 | 0.6140091 | 0.5556668 | 0.01254275 | 0.6463315 | 0.009635868 | 0.6453133 | 0.01183322 | 1443.29 | 0.8684576 | 206.0000004 | 0.6433972 | 0.6312049 | 0.007814808 | 0.6785616 | 0.02177857 | 0.6764502 | 0.01321235 | 502.173 | 0.7670745 | 205.9999998 | 0.6642535 | 0.5872586 | 0.0181038 | 0.654926 | 0.007688399 | 0.6548297 | 0.008229144 | 517.438 | 0.7654271 | 7111 | 0.926293 | 0.959768 | 0.001784926 | 0.9405935 | 0.02256414 | 0.9413885 | 0.01552302 | 3359.627 | 0.8867027 | 206 | 0.8514892 | 0.9140072 | 0.005942027 | 0.8128431 | 0.01350283 | 0.8122294 | 0.01365545 | 4267.195 | 0.9779543 | 206 | 0.3279479 | 0.3962805 | 0.01215724 | 0.2540838 | 0.004543534 | 0.2539943 | 0.003822789 | 6068.767 | 0.3492749
|  |  | 251 | 0.6362067 | 0.556735 | 0.01255941 | 0.6467595 | 0.009626568 | 0.645731 | 0.01182718 | 1457.337 | 0.8685162 | 207 | 0.6433972 | 0.6325778 | 0.007819893 | 0.6791509 | 0.02176711 | 0.6770184 | 0.01320825 | 507.0603 | 0.7864443 | 207 | 0.6305289 | 0.5885793 | 0.01812319 | 0.6553645 | 0.007686203 | 0.6552644 | 0.008228164 | 522.4739 | 0.7317025 | 7211 | 0.926293 | 0.959768 | 0.001784926 | 0.9416576 | 0.02255578 | 0.9424494 | 0.01551257 | 3392.324 | 0.8952543 | 207 | 0.8514892 | 0.9147938 | 0.0059001 | 0.8131187 | 0.01350963 | 0.8125054 | 0.01366095 | 4308.725 | 1.011086 | 207 | 0.3363038 | 0.3965698 | 0.01207414 | 0.2540877 | 0.004543535 | 0.2539982 | 0.00382279 | 6127.83 | 0.3452998
|  |  | 251.9999996 | 0.6251079 | 0.5578003 | 0.01257592 | 0.6471844 | 0.009617471 | 0.6461457 | 0.01182131 | 1471.451 | 0.8674718 | 208.0000002 | 0.684623 | 0.633945 | 0.007824809 | 0.6797352 | 0.02175605 | 0.677582 | 0.01320436 | 511.9713 | 0.7882796 | 208.0000002 | 0.6305289 | 0.5898951 | 0.01814222 | 0.6557991 | 0.007684133 | 0.6556952 | 0.008227286 | 527.5342 | 0.7654271 | 7311 | 0.9524471 | 0.959768 | 0.001784926 | 0.942698 | 0.02254661 | 0.9434864 | 0.01550163 | 3425.179 | 0.900139 | 208.0000002 | 0.8053997 | 0.9155708 | 0.005858354 | 0.8133928 | 0.01351648 | 0.8127797 | 0.0136665 | 4350.455 | 0.9918525 | 208.0000002 | 0.3279479 | 0.3968552 | 0.01199164 | 0.2540917 | 0.004543537 | 0.2540022 | 0.00382279 | 6187.179 | 0.3552181
|  |  | 252.9999998 | 0.6251079 | 0.5588628 | 0.01259229 | 0.6476064 | 0.009608573 | 0.6465576 | 0.01181562 | 1485.634 | 0.8664225 | 209.0000004 | 0.6433972 | 0.6353064 | 0.007829558 | 0.6803144 | 0.02174538 | 0.6781408 | 0.01320067 | 516.9059 | 0.8083002 | 208.9999998 | 0.6305289 | 0.5912058 | 0.01816087 | 0.6562297 | 0.007682187 | 0.656122 | 0.008226509 | 532.6188 | 0.710834 | 7411 | 0.926293 | 0.959768 | 0.001784926 | 0.9437154 | 0.0225367 | 0.9445 | 0.01549022 | 3458.192 | 0.900139 | 209 | 0.8514892 | 0.9163386 | 0.00581679 | 0.8136652 | 0.01352338 | 0.8130525 | 0.01367211 | 4392.387 | 0.9897579 | 209 | 0.3279479 | 0.3971369 | 0.01190976 | 0.2540956 | 0.004543539 | 0.2540061 | 0.003822791 | 6246.814 | 0.3613715
|  |  | 254 | 0.6251079 | 0.5599225 | 0.01260851 | 0.6480253 | 0.009599874 | 0.6469666 | 0.0118101 | 1499.885 | 0.865368 | 210 | 0.6433972 | 0.6366621 | 0.00783414 | 0.6808887 | 0.02173509 | 0.678695 | 0.01319719 | 521.8642 | 0.7876873 | 210 | 0.6305289 | 0.5925117 | 0.01817917 | 0.6566565 | 0.007680361 | 0.6565451 | 0.00822583 | 537.7278 | 0.7899724 | 7511 | 0.926293 | 0.959768 | 0.001784926 | 0.9447102 | 0.02252611 | 0.9454907 | 0.01547841 | 3491.364 | 0.900139 | 210 | 0.8514892 | 0.917097 | 0.005775411 | 0.813936 | 0.01353031 | 0.8133238 | 0.01367777 | 4434.52 | 0.9897579 | 210 | 0.3363038 | 0.3974148 | 0.01182849 | 0.2540995 | 0.00454354 | 0.2540101 | 0.003822792 | 6306.736 | 0.3613715
|  |  | 254.9999996 | 0.6362067 | 0.5609794 | 0.01262459 | 0.6484414 | 0.009591369 | 0.6473729 | 0.01180475 | 1514.203 | 0.8643086 | 211.0000002 | 0.6433972 | 0.6380121 | 0.007838556 | 0.6814582 | 0.02172518 | 0.6792446 | 0.0131939 | 526.8462 | 0.7876873 | 211.0000002 | 0.6305289 | 0.5938126 | 0.01819711 | 0.6570795 | 0.007678653 | 0.6569645 | 0.008225246 | 542.8612 | 0.7654271 | 7611 | 0.926293 | 0.959768 | 0.001784926 | 0.945683 | 0.02251491 | 0.946459 | 0.01546624 | 3524.695 | 0.900139 | 211.0000002 | 0.8284445 | 0.9178463 | 0.005734217 | 0.8142053 | 0.01353729 | 0.8135936 | 0.01368347 | 4476.854 | 0.9897579 | 211.0000002 | 0.3363038 | 0.3976891 | 0.01174783 | 0.2541035 | 0.004543542 | 0.254014 | 0.003822793 | 6366.943 | 0.3577832
|  |  | 255.9999998 | 0.6362067 | 0.5620335 | 0.01264053 | 0.6488545 | 0.009583056 | 0.6477763 | 0.01179957 | 1528.59 | 0.8632441 | 212.0000004 | 0.6227843 | 0.6393563 | 0.007842809 | 0.6820228 | 0.02171563 | 0.6797898 | 0.0131908 | 531.8518 | 0.7876873 | 211.9999998 | 0.6642535 | 0.5951086 | 0.01821468 | 0.6574988 | 0.007677061 | 0.6573802 | 0.008224756 | 548.019 | 0.7654271 | 7711 | 0.900139 | 0.959768 | 0.001784926 | 0.9466342 | 0.02250316 | 0.9474055 | 0.01545374 | 3558.183 | 0.900139 | 212 | 0.8284445 | 0.9185866 | 0.005693212 | 0.8144732 | 0.01354431 | 0.8138619 | 0.01368922 | 4519.389 | 0.9897579 | 212 | 0.3279479 | 0.3979598 | 0.0116678 | 0.2541074 | 0.004543543 | 0.2540179 | 0.003822794 | 6427.436 | 0.3530156
|  |  | 257 | 0.6140091 | 0.5630847 | 0.01265631 | 0.6492648 | 0.009574932 | 0.6481771 | 0.01179455 | 1543.045 | 0.8621745 | 213 | 0.6227843 | 0.640695 | 0.007846898 | 0.6825827 | 0.02170645 | 0.6803306 | 0.01318789 | 536.8811 | 0.8058497 | 213 | 0.6642535 | 0.5963997 | 0.0182319 | 0.6579145 | 0.007675581 | 0.6577923 | 0.008224357 | 553.2012 | 0.7249168 | 7811 | 0.9524471 | 0.959768 | 0.001784926 | 0.9475644 | 0.02249089 | 0.9483306 | 0.01544096 | 3591.83 | 0.900139 | 213 | 0.8514892 | 0.9193179 | 0.005652396 | 0.8147396 | 0.01355136 | 0.8141288 | 0.01369501 | 4562.126 | 0.9864737 | 213 | 0.3363038 | 0.3982268 | 0.01158838 | 0.2541113 | 0.004543545 | 0.2540219 | 0.003822795 | 6488.215 | 0.3530156
|  |  | 257.9999996 | 0.6140091 | 0.5641332 | 0.01267196 | 0.6496723 | 0.009566995 | 0.6485751 | 0.01178969 | 1557.567 | 0.8611 | 214.0000002 | 0.6640101 | 0.642028 | 0.007850825 | 0.683138 | 0.02169764 | 0.680867 | 0.01318517 | 541.9341 | 0.8083002 | 214.0000002 | 0.6642535 | 0.597686 | 0.01824876 | 0.6583265 | 0.007674211 | 0.6582008 | 0.008224047 | 558.4078 | 0.7791793 | 7911 | 0.926293 | 0.959768 | 0.001784926 | 0.948474 | 0.02247817 | 0.9492349 | 0.01542793 | 3625.635 | 0.8963112 | 214 | 0.8514892 | 0.9200405 | 0.005611772 | 0.8150045 | 0.01355844 | 0.8143943 | 0.01370084 | 4605.063 | 0.9667131 | 214.0000002 | 0.3363038 | 0.3984904 | 0.01150959 | 0.2541153 | 0.004543546 | 0.2540258 | 0.003822796 | 6549.28 | 0.3572404
|  |  | 258.9999998 | 0.6362067 | 0.5651789 | 0.01268746 | 0.650077 | 0.009559243 | 0.6489705 | 0.01178499 | 1572.158 | 0.8600204 | 215.0000004 | 0.6640101 | 0.6433554 | 0.007854592 | 0.6836887 | 0.02168917 | 0.6813992 | 0.01318263 | 547.0107 | 0.8080792 | 214.9999998 | 0.6642535 | 0.5989674 | 0.01826527 | 0.658735 | 0.007672948 | 0.6586059 | 0.008223824 | 563.6387 | 0.7438859 | 8011 | 0.9524471 | 0.959768 | 0.001784926 | 0.9493634 | 0.02246505 | 0.9501187 | 0.01541469 | 3659.599 | 0.8874283 | 215 | 0.8514892 | 0.9207543 | 0.005571341 | 0.8152681 | 0.01356556 | 0.8146585 | 0.0137067 | 4648.202 | 0.9667131 | 215 | 0.3363038 | 0.3987504 | 0.01143142 | 0.2541192 | 0.004543548 | 0.2540297 | 0.003822797 | 6610.632 | 0.3674932
|  |  | 260 | 0.6029104 | 0.5662219 | 0.01270282 | 0.650479 | 0.009551671 | 0.6493633 | 0.01178045 | 1586.817 | 0.8589358 | 216 | 0.6640101 | 0.6446772 | 0.007858198 | 0.6842349 | 0.02168105 | 0.6819271 | 0.01318026 | 552.111 | 0.8060116 | 216 | 0.6642535 | 0.600244 | 0.01828143 | 0.6591401 | 0.00767179 | 0.6590076 | 0.008223686 | 568.8941 | 0.7618551 | 8111 | 0.926293 | 0.959768 | 0.001784926 | 0.9502331 | 0.02245156 | 0.9509826 | 0.01540127 | 3693.721 | 0.878504 | 216 | 0.874534 | 0.9214595 | 0.005531104 | 0.8155303 | 0.0135727 | 0.8149214 | 0.01371261 | 4691.541 | 0.9667131 | 216 | 0.3446597 | 0.3990071 | 0.01135387 | 0.2541231 | 0.00454355 | 0.2540337 | 0.003822798 | 6672.269 | 0.3656941
|  |  | 260.9999996 | 0.6029104 | 0.567262 | 0.01271804 | 0.6508783 | 0.009544278 | 0.6497534 | 0.01177606 | 1601.543 | 0.8591908 | 217.0000002 | 0.6433972 | 0.6459935 | 0.007861647 | 0.6847766 | 0.02167327 | 0.682451 | 0.01317807 | 557.235 | 0.8192249 | 217.0000002 | 0.6305289 | 0.6015158 | 0.01829724 | 0.6595418 | 0.007670735 | 0.6594059 | 0.00822363 | 574.1738 | 0.7991516 | 8211 | 0.9786012 | 0.959768 | 0.001784926 | 0.9510835 | 0.02243776 | 0.9518269 | 0.0153877 | 3728.001 | 0.8739849 | 217 | 0.8284445 | 0.9221562 | 0.005491064 | 0.8157911 | 0.01357988 | 0.8151829 | 0.01371855 | 4735.082 | 0.9667131 | 217.0000002 | 0.3446597 | 0.3992603 | 0.01127695 | 0.2541271 | 0.004543551 | 0.2540376 | 0.003822799 | 6734.192 | 0.3605198
|  |  | 261.9999998 | 0.6251079 | 0.5682995 | 0.01273311 | 0.6512749 | 0.009537061 | 0.6501411 | 0.01177182 | 1616.338 | 0.8624749 | 218.0000004 | 0.6433972 | 0.6473042 | 0.007864938 | 0.6853139 | 0.02166583 | 0.6829707 | 0.01317606 | 562.3826 | 0.8034621 | 217.9999998 | 0.5968044 | 0.6027828 | 0.0183127 | 0.6599401 | 0.00766978 | 0.6598009 | 0.008223655 | 579.4779 | 0.7654271 | 8311 | 0.900139 | 0.959768 | 0.001784926 | 0.9519151 | 0.02242369 | 0.9526523 | 0.01537401 | 3762.44 | 0.8739849 | 218 | 0.8284445 | 0.9228446 | 0.005451222 | 0.8160507 | 0.01358708 | 0.8154432 | 0.01372452 | 4778.824 | 0.9667131 | 218 | 0.3279479 | 0.3995102 | 0.01120066 | 0.254131 | 0.004543553 | 0.2540415 | 0.0038228 | 6796.401 | 0.3553217
|  |  | 263 | 0.6473055 | 0.5693342 | 0.01274804 | 0.6516689 | 0.009530018 | 0.6505262 | 0.01176772 | 1631.201 | 0.8657741 | 219 | 0.6433972 | 0.6486094 | 0.007868072 | 0.685847 | 0.02165871 | 0.6834864 | 0.01317421 | 567.554 | 0.8083002 | 219 | 0.5968044 | 0.6040451 | 0.01832781 | 0.6603351 | 0.007668923 | 0.6601926 | 0.008223758 | 584.8064 | 0.7588993 | 8411 | 0.9524471 | 0.959768 | 0.001784926 | 0.9527282 | 0.02240938 | 0.9534589 | 0.01536023 | 3797.037 | 0.8739849 | 219 | 0.8284445 | 0.9235246 | 0.005411578 | 0.816309 | 0.01359431 | 0.8157023 | 0.01373052 | 4822.767 | 0.9667131 | 219 | 0.3279479 | 0.3997568 | 0.01112499 | 0.2541349 | 0.004543555 | 0.2540455 | 0.003822801 | 6858.897 | 0.3559315
|  |  | 263.9999996 | 0.6473055 | 0.5703661 | 0.01276283 | 0.6520602 | 0.009523146 | 0.6509088 | 0.01176378 | 1646.132 | 0.8690883 | 220.0000002 | 0.6640101 | 0.6499092 | 0.007871052 | 0.6863757 | 0.02165192 | 0.6839982 | 0.01317252 | 572.7489 | 0.7876873 | 220.0000002 | 0.6305289 | 0.6053026 | 0.01834258 | 0.6607269 | 0.00766816 | 0.6605812 | 0.008223938 | 590.1593 | 0.7708004 | 8511 | 0.9524471 | 0.959768 | 0.001784926 | 0.9535234 | 0.02239488 | 0.9542474 | 0.01534638 | 3831.792 | 0.8739849 | 220.0000002 | 0.8284445 | 0.9241964 | 0.005372135 | 0.8165661 | 0.01360156 | 0.8159601 | 0.01373656 | 4866.911 | 0.9612234 | 220.0000002 | 0.3363038 | 0.4000001 | 0.01104996 | 0.2541389 | 0.004543556 | 0.2540494 | 0.003822802 | 6921.678 | 0.3611774
|  |  | 264.9999998 | 0.6251079 | 0.5713954 | 0.01277748 | 0.652449 | 0.009516442 | 0.6512889 | 0.01175997 | 1661.131 | 0.8724177 | 221.0000004 | 0.6640101 | 0.6512034 | 0.007873877 | 0.6869003 | 0.02164545 | 0.6845061 | 0.013171 | 577.9676 | 0.8289131 | 220.9999998 | 0.6305289 | 0.6065554 | 0.01835701 | 0.6611155 | 0.007667491 | 0.6609667 | 0.008224193 | 595.5366 | 0.7678962 | 8611 | 0.9524471 | 0.959768 | 0.001784926 | 0.9543009 | 0.02238022 | 0.9550181 | 0.0153325 | 3866.706 | 0.8739849 | 221 | 0.8514892 | 0.9248601 | 0.005332893 | 0.8168219 | 0.01360884 | 0.8162168 | 0.01374262 | 4911.256 | 0.9523186 | 221 | 0.3363038 | 0.4002402 | 0.01097555 | 0.2541428 | 0.004543558 | 0.2540533 | 0.003822803 | 6984.745 | 0.3512198
|  |  | 266 | 0.6251079 | 0.5724219 | 0.01279198 | 0.6528353 | 0.009509903 | 0.6516667 | 0.01175631 | 1676.198 | 0.8757622 | 222 | 0.6640101 | 0.6524923 | 0.00787655 | 0.6874208 | 0.02163929 | 0.6850101 | 0.01316964 | 583.2099 | 0.7920135 | 222 | 0.6305289 | 0.6078035 | 0.0183711 | 0.661501 | 0.007666913 | 0.6613491 | 0.00822452 | 600.9383 | 0.7317025 | 8711 | 0.9786012 | 0.959768 | 0.001784926 | 0.9550612 | 0.02236543 | 0.9557714 | 0.0153186 | 3901.778 | 0.8739849 | 222 | 0.8284445 | 0.9255158 | 0.005293854 | 0.8170765 | 0.01361614 | 0.8164723 | 0.01374871 | 4955.802 | 1.012433 | 222 | 0.3363038 | 0.4004772 | 0.01090178 | 0.2541467 | 0.00454356 | 0.2540573 | 0.003822804 | 7048.099 | 0.348687
|  |  | 266.9999996 | 0.6362067 | 0.5734458 | 0.01280635 | 0.6532191 | 0.009503529 | 0.652042 | 0.01175278 | 1691.332 | 0.8791218 | 223.0000002 | 0.6640101 | 0.6537757 | 0.007879071 | 0.6879372 | 0.02163343 | 0.6855104 | 0.01316843 | 588.4759 | 0.8289131 | 223.0000002 | 0.6305289 | 0.6090469 | 0.01838485 | 0.6618834 | 0.007666423 | 0.6617284 | 0.008224919 | 606.3643 | 0.7654271 | 8811 | 0.926293 | 0.959768 | 0.001784926 | 0.9558046 | 0.02235054 | 0.9565076 | 0.0153047 | 3937.008 | 0.8739849 | 223.0000002 | 0.8284445 | 0.9261636 | 0.005255019 | 0.81733 | 0.01362345 | 0.8167266 | 0.01375482 | 5000.55 | 0.9918089 | 223.0000002 | 0.3279479 | 0.400711 | 0.01082863 | 0.2541507 | 0.004543561 | 0.2540612 | 0.003822805 | 7111.738 | 0.3593223
|  |  | 267.9999998 | 0.6251079 | 0.5744669 | 0.01282058 | 0.6536004 | 0.009497315 | 0.652415 | 0.0117494 | 1706.535 | 0.8782632 | 224.0000004 | 0.6433972 | 0.6550538 | 0.007881441 | 0.6884496 | 0.02162788 | 0.686007 | 0.01316737 | 593.7655 | 0.7670745 | 223.9999998 | 0.6305289 | 0.6102856 | 0.01839826 | 0.6622628 | 0.00766602 | 0.6621048 | 0.008225386 | 611.8148 | 0.7929046 | 8911 | 0.926293 | 0.959768 | 0.001784926 | 0.9565316 | 0.02233559 | 0.9572273 | 0.01529084 | 3972.397 | 0.8739849 | 224 | 0.8284445 | 0.9268036 | 0.005216389 | 0.8175824 | 0.01363079 | 0.8169799 | 0.01376096 | 5045.498 | 0.9897579 | 224 | 0.3279479 | 0.4009417 | 0.01075612 | 0.2541546 | 0.004543563 | 0.2540651 | 0.003822806 | 7175.664 | 0.3570545
|  |  | 269 | 0.6251079 | 0.5754854 | 0.01283466 | 0.6539793 | 0.009491259 | 0.6527857 | 0.01174614 | 1721.806 | 0.8748734 | 225 | 0.6640101 | 0.6563265 | 0.007883661 | 0.688958 | 0.02162262 | 0.6864999 | 0.01316646 | 599.0788 | 0.8083002 | 225 | 0.6305289 | 0.6115197 | 0.01841134 | 0.6626393 | 0.007665701 | 0.6624783 | 0.008225921 | 617.2896 | 0.7414687 | 9011 | 0.926293 | 0.959768 | 0.001784926 | 0.9572425 | 0.02232059 | 0.9579307 | 0.01527701 | 4007.944 | 0.8739849 | 225 | 0.8514892 | 0.9274359 | 0.005177965 | 0.8178336 | 0.01363814 | 0.8172321 | 0.01376711 | 5090.648 | 0.9897579 | 225 | 0.3279479 | 0.4011694 | 0.01068424 | 0.2541585 | 0.004543565 | 0.2540691 | 0.003822807 | 7239.875 | 0.3503626
|  |  | 269.9999996 | 0.6251079 | 0.5765012 | 0.01284861 | 0.6543558 | 0.009485359 | 0.6531541 | 0.01174302 | 1737.145 | 0.8714686 | 226.0000002 | 0.6640101 | 0.6575938 | 0.007885734 | 0.6894626 | 0.02161765 | 0.6869892 | 0.01316569 | 604.4158 | 0.8289131 | 226.0000002 | 0.5630798 | 0.6127492 | 0.01842408 | 0.6630128 | 0.007665465 | 0.6628489 | 0.008226522 | 622.7888 | 0.7583044 | 9111 | 0.9524471 | 0.959768 | 0.001784926 | 0.9579376 | 0.02230559 | 0.9586182 | 0.01526326 | 4043.649 | 0.891063 | 226.0000002 | 0.8514892 | 0.9280606 | 0.005139748 | 0.8180837 | 0.01364552 | 0.8174832 | 0.0137733 | 5135.999 | 0.9897579 | 226.0000002 | 0.3279479 | 0.4013941 | 0.01061299 | 0.2541625 | 0.004543566 | 0.254073 | 0.003822808 | 7304.372 | 0.3395839
|  |  | 270.9999998 | 0.6251079 | 0.5775143 | 0.01286241 | 0.6547299 | 0.009479613 | 0.6535202 | 0.01174002 | 1752.552 | 0.8692811 | 227.0000004 | 0.684623 | 0.6588558 | 0.007887659 | 0.6899633 | 0.02161297 | 0.6874749 | 0.01316507 | 609.7764 | 0.7876873 | 226.9999998 | 0.5630798 | 0.613974 | 0.0184365 | 0.6633835 | 0.007665308 | 0.6632166 | 0.008227186 | 628.3124 | 0.7759625 | 9211 | 0.926293 | 0.959768 | 0.001784926 | 0.9586173 | 0.02229059 | 0.9592902 | 0.01524958 | 4079.513 | 0.9098226 | 227 | 0.8284445 | 0.9286777 | 0.005101739 | 0.8183328 | 0.0136529 | 0.8177332 | 0.0137795 | 5181.551 | 0.9897579 | 227 | 0.3279479 | 0.4016158 | 0.01054238 | 0.2541664 | 0.004543568 | 0.2540769 | 0.003822809 | 7369.156 | 0.3476233
|  |  | 272 | 0.6251079 | 0.5785247 | 0.01287608 | 0.6551016 | 0.009474018 | 0.6538841 | 0.01173715 | 1768.027 | 0.8692811 | 228 | 0.6433972 | 0.6601125 | 0.007889437 | 0.6904603 | 0.02160857 | 0.6879572 | 0.01316458 | 615.1607 | 0.8116137 | 228 | 0.6642535 | 0.6151943 | 0.01844859 | 0.6637513 | 0.00766523 | 0.6635816 | 0.008227913 | 633.8604 | 0.7944431 | 9311 | 0.9786012 | 0.959768 | 0.001784926 | 0.959282 | 0.02227563 | 0.9599471 | 0.01523599 | 4115.535 | 0.925107 | 228 | 0.8284445 | 0.9292874 | 0.005063939 | 0.8185808 | 0.01366031 | 0.8179823 | 0.01378572 | 5227.304 | 0.9794782 | 228 | 0.3279479 | 0.4018345 | 0.0104724 | 0.2541703 | 0.00454357 | 0.2540809 | 0.00382281 | 7434.225 | 0.3596626
|  |  | 272.9999996 | 0.6362067 | 0.5795325 | 0.01288961 | 0.6554711 | 0.009468571 | 0.6542458 | 0.01173441 | 1783.57 | 0.8692811 | 229.0000002 | 0.6433972 | 0.661364 | 0.007891071 | 0.6909535 | 0.02160444 | 0.688436 | 0.01316423 | 620.5687 | 0.7876873 | 229.0000002 | 0.6642535 | 0.61641 | 0.01846035 | 0.6641164 | 0.007665228 | 0.6639439 | 0.0082287 | 639.4328 | 0.7654271 | 9411 | 0.9524471 | 0.959768 | 0.001784926 | 0.9599319 | 0.02226073 | 0.9605891 | 0.01522252 | 4151.715 | 0.9156444 | 229 | 0.8514892 | 0.9298897 | 0.005026349 | 0.8188278 | 0.01366772 | 0.8182303 | 0.01379195 | 5273.258 | 0.975128 | 229.0000002 | 0.3363038 | 0.4020504 | 0.01040304 | 0.2541743 | 0.004543571 | 0.2540848 | 0.003822811 | 7499.581 | 0.3487405
|  |  | 273.9999998 | 0.6362067 | 0.5805377 | 0.012903 | 0.6558382 | 0.009463271 | 0.6546053 | 0.01173179 | 1799.181 | 0.8692811 | 230.0000004 | 0.6640101 | 0.6626102 | 0.007892561 | 0.6914431 | 0.02160058 | 0.6889114 | 0.01316402 | 626.0004 | 0.8083002 | 229.9999998 | 0.6642535 | 0.6176211 | 0.01847178 | 0.6644788 | 0.0076653 | 0.6643035 | 0.008229547 | 645.0295 | 0.7654271 | 9511 | 0.900139 | 0.959768 | 0.001784926 | 0.9605675 | 0.0222459 | 0.9612166 | 0.01520917 | 4188.054 | 0.9061403 | 230 | 0.8514892 | 0.9304848 | 0.004988969 | 0.8190738 | 0.01367515 | 0.8184774 | 0.01379821 | 5319.413 | 0.9897579 | 230 | 0.3363038 | 0.4022635 | 0.01033432 | 0.2541782 | 0.004543573 | 0.2540887 | 0.003822813 | 7565.222 | 0.3377707
|  |  | 275 | 0.6251079 | 0.5815402 | 0.01291626 | 0.6562032 | 0.009458114 | 0.6549626 | 0.01172929 | 1814.86 | 0.8692811 | 231 | 0.6640101 | 0.6638512 | 0.007893907 | 0.691929 | 0.02159698 | 0.6893835 | 0.01316393 | 631.4557 | 0.8289131 | 231 | 0.6642535 | 0.6188277 | 0.01848289 | 0.6648385 | 0.007665445 | 0.6646605 | 0.00823045 | 650.6507 | 0.7654271 | 9611 | 0.9524471 | 0.959768 | 0.001784926 | 0.9611889 | 0.02223117 | 0.9618299 | 0.01519596 | 4224.551 | 0.8965949 | 231 | 0.8514892 | 0.9310727 | 0.004951801 | 0.8193188 | 0.0136826 | 0.8187235 | 0.01380448 | 5365.769 | 0.9897579 | 231 | 0.3446597 | 0.4024737 | 0.01026624 | 0.2541821 | 0.004543575 | 0.2540927 | 0.003822814 | 7631.15 | 0.3297402
|  |  | 275.9999996 | 0.6251079 | 0.5825402 | 0.01292938 | 0.6565659 | 0.0094531 | 0.6553179 | 0.01172691 | 1830.607 | 0.8692811 | 232.0000002 | 0.684623 | 0.665087 | 0.007895112 | 0.6924114 | 0.02159364 | 0.6898523 | 0.01316397 | 636.9347 | 0.849526 | 232.0000002 | 0.6642535 | 0.6200298 | 0.01849369 | 0.6651955 | 0.00766566 | 0.6650149 | 0.00823141 | 656.2962 | 0.8091406 | 9711 | 1.004755 | 0.959768 | 0.001784926 | 0.9617966 | 0.02221654 | 0.9624294 | 0.01518289 | 4261.206 | 0.887008 | 232 | 0.8514892 | 0.9316535 | 0.004914844 | 0.8195629 | 0.01369005 | 0.8189687 | 0.01381077 | 5412.327 | 0.9897579 | 232.0000002 | 0.3363038 | 0.4026811 | 0.01019878 | 0.2541861 | 0.004543577 | 0.2540966 | 0.003822815 | 7697.364 | 0.3463384
|  |  | 276.9999998 | 0.6251079 | 0.5835375 | 0.01294236 | 0.6569264 | 0.009448224 | 0.655671 | 0.01172464 | 1846.423 | 0.8692811 | 233.0000004 | 0.684623 | 0.6663175 | 0.007896176 | 0.6928903 | 0.02159056 | 0.6903179 | 0.01316414 | 642.4373 | 0.8083002 | 232.9999998 | 0.6305289 | 0.6212273 | 0.01850416 | 0.66555 | 0.007665944 | 0.6653668 | 0.008232425 | 661.9661 | 0.7991516 | 9811 | 0.9786012 | 0.959768 | 0.001784926 | 0.9623908 | 0.02220205 | 0.9630154 | 0.01516998 | 4298.02 | 0.8773797 | 233 | 0.8514892 | 0.9322273 | 0.0048781 | 0.819806 | 0.01369751 | 0.819213 | 0.01381707 | 5459.085 | 0.987875 | 233 | 0.3363038 | 0.4028858 | 0.01013195 | 0.25419 | 0.004543578 | 0.2541006 | 0.003822816 | 7763.863 | 0.3463537
|  |  | 278 | 0.6362067 | 0.5845322 | 0.0129552 | 0.6572847 | 0.009443486 | 0.6560221 | 0.01172248 | 1862.306 | 0.8692811 | 234 | 0.684623 | 0.667543 | 0.007897101 | 0.6933658 | 0.02158772 | 0.6907803 | 0.01316443 | 647.9636 | 0.8274141 | 234 | 0.5968044 | 0.6224204 | 0.01851431 | 0.665902 | 0.007666295 | 0.6657161 | 0.008233492 | 667.6604 | 0.7876994 | 9911 | 0.926293 | 0.959768 | 0.001784926 | 0.9629719 | 0.0221877 | 0.9635882 | 0.01515723 | 4334.992 | 0.8865346 | 234 | 0.8514892 | 0.9327942 | 0.004841569 | 0.8200481 | 0.01370499 | 0.8194563 | 0.01382338 | 5506.045 | 0.9671947 | 234 | 0.3363038 | 0.4030878 | 0.01006575 | 0.2541939 | 0.00454358 | 0.2541045 | 0.003822817 | 7830.649 | 0.3368594
|  |  | 278.9999996 | 0.6362067 | 0.5855242 | 0.01296791 | 0.6576409 | 0.009438882 | 0.6563712 | 0.01172044 | 1878.257 | 0.8692811 | 235.0000002 | 0.6640101 | 0.6687633 | 0.007897887 | 0.6938378 | 0.02158513 | 0.6912395 | 0.01316483 | 653.5136 | 0.8289131 | 235.0000002 | 0.5968044 | 0.6236091 | 0.01852416 | 0.6662514 | 0.007666712 | 0.666063 | 0.008234611 | 673.3791 | 0.7863663 | 10011 | 0.9786012 | 0.959768 | 0.001784926 | 0.96354 | 0.0221735 | 0.964148 | 0.01514466 | 4372.122 | 0.9059568 | 235.0000002 | 0.874534 | 0.9333543 | 0.004805253 | 0.8202894 | 0.01371247 | 0.8196988 | 0.01382971 | 5553.206 | 0.9889309 | 235.0000002 | 0.3363038 | 0.4032871 | 0.01000019 | 0.2541979 | 0.004543582 | 0.2541084 | 0.003822818 | 7897.72 | 0.3424638
|  |  | 279.9999998 | 0.6362067 | 0.5865138 | 0.01298048 | 0.657995 | 0.009434411 | 0.6567182 | 0.01171851 | 1894.276 | 0.8692811 | 236.0000004 | 0.6640101 | 0.6699784 | 0.007898535 | 0.6943065 | 0.02158277 | 0.6916957 | 0.01316536 | 659.0873 | 0.8271141 | 235.9999998 | 0.6305289 | 0.6247933 | 0.01853368 | 0.6665984 | 0.007667192 | 0.6664075 | 0.00823578 | 679.1222 | 0.8328762 | 10111 | 0.926293 | 0.959768 | 0.001784926 | 0.9640956 | 0.02215947 | 0.9646952 | 0.01513227 | 4409.411 | 0.9254619 | 236 | 0.874534 | 0.9339076 | 0.00476915 | 0.8205298 | 0.01371996 | 0.8199404 | 0.01383605 | 5600.568 | 0.968756 | 236 | 0.3363038 | 0.4034838 | 0.009935246 | 0.2542018 | 0.004543584 | 0.2541124 | 0.003822819 | 7965.078 | 0.3446597
|  |  | 281 | 0.6362067 | 0.5875007 | 0.01299292 | 0.658347 | 0.009430071 | 0.6570633 | 0.01171669 | 1910.363 | 0.8722474 | 237 | 0.6640101 | 0.6711885 | 0.007899047 | 0.6947719 | 0.02158065 | 0.6921488 | 0.013166 | 664.6846 | 0.8148016 | 237 | 0.5968044 | 0.625973 | 0.0185429 | 0.666943 | 0.007667734 | 0.6667496 | 0.008236997 | 684.8897 | 0.7991516 | 10211 | 0.926293 | 0.959768 | 0.001784926 | 0.9646389 | 0.02214562 | 0.96523 | 0.01512008 | 4446.858 | 0.9169147 | 237 | 0.874534 | 0.9344543 | 0.004733262 | 0.8207693 | 0.01372746 | 0.8201811 | 0.0138424 | 5648.131 | 0.9733393 | 237 | 0.3363038 | 0.4036779 | 0.009870933 | 0.2542057 | 0.004543585 | 0.2541163 | 0.00382282 | 8032.722 | 0.3446597
|  |  | 281.9999996 | 0.6362067 | 0.588485 | 0.01300522 | 0.6586969 | 0.009425858 | 0.6574064 | 0.01171497 | 1926.518 | 0.8758334 | 238.0000002 | 0.684623 | 0.6723935 | 0.007899424 | 0.6952341 | 0.02157876 | 0.6925989 | 0.01316674 | 670.3056 | 0.849526 | 238.0000002 | 0.5968044 | 0.6271484 | 0.01855181 | 0.6672852 | 0.007668336 | 0.6670894 | 0.008238263 | 690.6815 | 0.7654271 | 10311 | 0.926293 | 0.959768 | 0.001784926 | 0.9651701 | 0.02213196 | 0.9657528 | 0.01510808 | 4484.464 | 0.9070793 | 238.0000002 | 0.8514892 | 0.9349943 | 0.00469759 | 0.8210079 | 0.01373497 | 0.820421 | 0.01384876 | 5695.895 | 0.9806774 | 238.0000002 | 0.3363038 | 0.4038694 | 0.009807246 | 0.2542097 | 0.004543587 | 0.2541202 | 0.003822821 | 8100.651 | 0.3446597
|  |  | 282.9999998 | 0.6362067 | 0.5894668 | 0.01301739 | 0.6590449 | 0.009421772 | 0.6577476 | 0.01171335 | 1942.742 | 0.8794346 | 239.0000004 | 0.684623 | 0.6735935 | 0.007899666 | 0.695693 | 0.0215771 | 0.6930461 | 0.0131676 | 675.9502 | 0.8289131 | 238.9999998 | 0.5968044 | 0.6283193 | 0.0185604 | 0.6676251 | 0.007668997 | 0.6674269 | 0.008239574 | 696.4977 | 0.7654271 | 10411 | 0.9786012 | 0.959768 | 0.001784926 | 0.9656896 | 0.02211849 | 0.9662637 | 0.01509628 | 4522.227 | 0.9030753 | 239 | 0.8514892 | 0.9355278 | 0.004662133 | 0.8212457 | 0.01374248 | 0.8206601 | 0.01385513 | 5743.86 | 0.9880464 | 239 | 0.3446597 | 0.4040584 | 0.009744184 | 0.2542136 | 0.004543589 | 0.2541242 | 0.003822822 | 8168.867 | 0.3446597
|  |  | 284 | 0.6362067 | 0.590446 | 0.01302942 | 0.6593908 | 0.00941781 | 0.6580869 | 0.01171184 | 1959.033 | 0.8830508 | 240 | 0.6433972 | 0.6747884 | 0.007899775 | 0.6961487 | 0.02157566 | 0.6934903 | 0.01316856 | 681.6186 | 0.8289131 | 240 | 0.5968044 | 0.6294859 | 0.0185687 | 0.6679627 | 0.007669715 | 0.6677621 | 0.008240931 | 702.3384 | 0.7768386 | 10511 | 0.9524471 | 0.959768 | 0.001784926 | 0.9661976 | 0.02210524 | 0.9667631 | 0.01508468 | 4560.149 | 0.9129935 | 240 | 0.8284445 | 0.9360549 | 0.004626892 | 0.8214827 | 0.01375 | 0.8208984 | 0.01386151 | 5792.026 | 0.9726926 | 240 | 0.3446597 | 0.4042449 | 0.009681746 | 0.2542175 | 0.004543591 | 0.2541281 | 0.003822823 | 8237.369 | 0.3457768
|  |  | 284.9999996 | 0.6362067 | 0.5914227 | 0.01304132 | 0.6597347 | 0.009413969 | 0.6584243 | 0.01171042 | 1975.392 | 0.8866822 | 241.0000002 | 0.684623 | 0.6759784 | 0.007899752 | 0.6966014 | 0.02157443 | 0.6939317 | 0.01316963 | 687.3105 | 0.8289131 | 241.0000002 | 0.6305289 | 0.6306481 | 0.01857669 | 0.668298 | 0.007670489 | 0.6680951 | 0.008242331 | 708.2034 | 0.7722862 | 10611 | 0.9524471 | 0.959768 | 0.001784926 | 0.9666943 | 0.0220922 | 0.9672513 | 0.0150733 | 4598.23 | 0.9229531 | 241.0000002 | 0.8514892 | 0.9365757 | 0.004591868 | 0.8217189 | 0.01375753 | 0.8211359 | 0.0138679 | 5840.394 | 0.9830259 | 241.0000002 | 0.3446597 | 0.404429 | 0.00961993 | 0.2542215 | 0.004543592 | 0.254132 | 0.003822824 | 8306.157 | 0.3515246
|  |  | 285.9999998 | 0.6251079 | 0.5923968 | 0.01305309 | 0.6600767 | 0.009410248 | 0.6587598 | 0.01170911 | 1991.819 | 0.8903287 | 242.0000004 | 0.684623 | 0.6771633 | 0.007899598 | 0.697051 | 0.02157341 | 0.6943703 | 0.0131708 | 693.0262 | 0.850066 | 241.9999998 | 0.6305289 | 0.631806 | 0.01858438 | 0.6686311 | 0.007671318 | 0.668426 | 0.008243773 | 714.0928 | 0.7654271 | 10711 | 0.9786012 | 0.959768 | 0.001784926 | 0.96718 | 0.02207938 | 0.9677284 | 0.01506213 | 4636.469 | 0.9329541 | 242 | 0.8514892 | 0.9370902 | 0.00455706 | 0.8219543 | 0.01376506 | 0.8213726 | 0.0138743 | 5888.962 | 0.9741048 | 242 | 0.3446597 | 0.4046106 | 0.009558735 | 0.2542254 | 0.004543594 | 0.254136 | 0.003822825 | 8375.23 | 0.3444541
|  |  | 287 | 0.6473055 | 0.5933684 | 0.01306472 | 0.6604168 | 0.009406645 | 0.6590935 | 0.01170789 | 2008.315 | 0.8864554 | 243 | 0.6640101 | 0.6783433 | 0.007899313 | 0.6974975 | 0.0215726 | 0.6948061 | 0.01317207 | 698.7655 | 0.8385796 | 243 | 0.6305289 | 0.6329595 | 0.01859176 | 0.6689621 | 0.007672199 | 0.6687547 | 0.008245257 | 720.0066 | 0.832211 | 10811 | 0.9524471 | 0.959768 | 0.001784926 | 0.9676549 | 0.02206679 | 0.9681948 | 0.01505118 | 4674.866 | 0.9429965 | 243 | 0.8514892 | 0.9375984 | 0.00452247 | 0.8221889 | 0.01377259 | 0.8216086 | 0.01388071 | 5937.732 | 0.9717418 | 243 | 0.3446597 | 0.4047898 | 0.009498159 | 0.2542293 | 0.004543596 | 0.2541399 | 0.003822827 | 8444.59 | 0.3380243
|  |  | 287.9999996 | 0.6473055 | 0.5943375 | 0.01307623 | 0.660755 | 0.009403158 | 0.6594254 | 0.01170676 | 2024.878 | 0.8791021 | 244.0000002 | 0.6433972 | 0.6795183 | 0.0078989 | 0.6979411 | 0.02157199 | 0.6952391 | 0.01317343 | 704.5285 | 0.8300885 | 244.0000002 | 0.5968044 | 0.6341088 | 0.01859885 | 0.6692908 | 0.007673131 | 0.6690813 | 0.008246781 | 725.9447 | 0.7991516 | 10911 | 0.9524471 | 0.959768 | 0.001784926 | 0.9681193 | 0.02205443 | 0.9686506 | 0.01504045 | 4713.421 | 0.9524471 | 244 | 0.8514892 | 0.9381006 | 0.004488096 | 0.8224227 | 0.01378013 | 0.8218438 | 0.01388712 | 5986.703 | 0.9792652 | 244.0000002 | 0.3279479 | 0.4049666 | 0.009438202 | 0.2542333 | 0.004543598 | 0.2541438 | 0.003822828 | 8514.236 | 0.3438438
|  |  | 288.9999998 | 0.6473055 | 0.595304 | 0.0130876 | 0.6610912 | 0.009399784 | 0.6597555 | 0.01170573 | 2041.51 | 0.8717185 | 245.0000004 | 0.6433972 | 0.6806884 | 0.007898359 | 0.6983817 | 0.02157158 | 0.6956695 | 0.01317489 | 710.3152 | 0.8289131 | 244.9999998 | 0.6642535 | 0.6352537 | 0.01860565 | 0.6696175 | 0.007674114 | 0.6694058 | 0.008248344 | 731.9073 | 0.8266242 | 11011 | 0.900139 | 0.959768 | 0.001784926 | 0.9685735 | 0.02204231 | 0.9690961 | 0.01502994 | 4752.135 | 0.9524471 | 245 | 0.8514892 | 0.9385967 | 0.00445394 | 0.8226558 | 0.01378767 | 0.8220783 | 0.01389354 | 6035.875 | 0.9868196 | 245 | 0.3446597 | 0.4051411 | 0.009378861 | 0.2542372 | 0.0045436 | 0.2541478 | 0.003822829 | 8584.168 | 0.3396321
|  |  | 290 | 0.6473055 | 0.5962681 | 0.01309884 | 0.6614257 | 0.009396522 | 0.6600839 | 0.01170478 | 2058.209 | 0.8725985 | 246 | 0.684623 | 0.6818537 | 0.00789769 | 0.6988195 | 0.02157136 | 0.6960971 | 0.01317644 | 716.1255 | 0.849526 | 246 | 0.6642535 | 0.6363944 | 0.01861215 | 0.6699422 | 0.007675145 | 0.6697283 | 0.008249945 | 737.8943 | 0.7654271 | 11111 | 0.9524471 | 0.959768 | 0.001784926 | 0.9690175 | 0.02203043 | 0.9695316 | 0.01501966 | 4791.007 | 0.9524471 | 246 | 0.8284445 | 0.9390868 | 0.004420001 | 0.8228882 | 0.01379522 | 0.8223121 | 0.01389997 | 6085.248 | 1.003699 | 246 | 0.3446597 | 0.4053133 | 0.009320134 | 0.2542411 | 0.004543602 | 0.2541517 | 0.00382283 | 8654.386 | 0.3388428
|  |  | 290.9999996 | 0.6473055 | 0.5972296 | 0.01310994 | 0.6617583 | 0.00939337 | 0.6604105 | 0.01170393 | 2074.976 | 0.8775611 | 247.0000002 | 0.684623 | 0.683014 | 0.007896896 | 0.6992543 | 0.02157134 | 0.6965222 | 0.01317808 | 721.9595 | 0.849526 | 247.0000002 | 0.6305289 | 0.6375308 | 0.01861836 | 0.6702647 | 0.007676223 | 0.6700488 | 0.008251583 | 743.9056 | 0.7991516 | 11211 | 0.900139 | 0.959768 | 0.001784926 | 0.9694518 | 0.02201879 | 0.9699573 | 0.0150096 | 4830.037 | 0.9325309 | 247 | 0.8284445 | 0.939571 | 0.00438628 | 0.8231198 | 0.01380276 | 0.8225452 | 0.0139064 | 6134.822 | 0.999058 | 247.0000002 | 0.3446597 | 0.4054833 | 0.00926202 | 0.2542451 | 0.004543603 | 0.2541556 | 0.003822831 | 8724.89 | 0.344734
|  |  | 291.9999998 | 0.6362067 | 0.5981886 | 0.01312092 | 0.6620891 | 0.009390326 | 0.6607354 | 0.01170316 | 2091.812 | 0.8825439 | 248.0000004 | 0.684623 | 0.6841695 | 0.007895977 | 0.6996864 | 0.0215715 | 0.6969447 | 0.0131798 | 727.8171 | 0.8626006 | 247.9999998 | 0.6305289 | 0.638663 | 0.01862427 | 0.6705853 | 0.007677348 | 0.6703674 | 0.008253257 | 749.9413 | 0.8328762 | 11311 | 0.926293 | 0.959768 | 0.001784926 | 0.9698764 | 0.0220074 | 0.9703733 | 0.01499976 | 4869.226 | 0.8915331 | 248 | 0.8284445 | 0.9400493 | 0.004352777 | 0.8233508 | 0.01381031 | 0.8227775 | 0.01391283 | 6184.597 | 1.003399 | 248 | 0.3279479 | 0.405651 | 0.009204517 | 0.254249 | 0.004543605 | 0.2541596 | 0.003822832 | 8795.679 | 0.3506491
|  |  | 293 | 0.6362067 | 0.5991452 | 0.01313177 | 0.6624181 | 0.009387387 | 0.6610586 | 0.01170248 | 2108.715 | 0.8875468 | 249 | 0.684623 | 0.6853201 | 0.007894934 | 0.7001157 | 0.02157184 | 0.6973646 | 0.01318162 | 733.6985 | 0.8433106 | 249 | 0.6305289 | 0.6397909 | 0.0186299 | 0.6709039 | 0.007678517 | 0.670684 | 0.008254965 | 756.0014 | 0.8328284 | 11411 | 0.9524471 | 0.959768 | 0.001784926 | 0.9702916 | 0.02199626 | 0.97078 | 0.01499015 | 4908.573 | 0.8503696 | 249 | 0.874534 | 0.9405219 | 0.004319492 | 0.823581 | 0.01381787 | 0.8230092 | 0.01391928 | 6234.573 | 1.008259 | 249 | 0.3279479 | 0.4058164 | 0.009147623 | 0.2542529 | 0.004543607 | 0.2541635 | 0.003822833 | 8866.755 | 0.3530156
|  |  | 293.9999996 | 0.6362067 | 0.6000993 | 0.01314249 | 0.6627453 | 0.009384553 | 0.6613802 | 0.01170189 | 2125.687 | 0.8925698 | 250.0000002 | 0.684623 | 0.6864659 | 0.007893767 | 0.7005423 | 0.02157236 | 0.6977821 | 0.01318351 | 739.6035 | 0.8370868 | 250.0000002 | 0.6642535 | 0.6409146 | 0.01863524 | 0.6712206 | 0.00767973 | 0.6709987 | 0.008256707 | 762.0859 | 0.8328762 | 11511 | 0.926293 | 0.959768 | 0.001784926 | 0.9706976 | 0.02198537 | 0.9711774 | 0.01498077 | 4948.079 | 0.8769236 | 250.0000002 | 0.874534 | 0.9409888 | 0.004286424 | 0.8238105 | 0.01382542 | 0.8232402 | 0.01392572 | 6284.751 | 1.00055 | 250.0000002 | 0.3363038 | 0.4059797 | 0.009091336 | 0.2542569 | 0.004543609 | 0.2541674 | 0.003822835 | 8938.117 | 0.3530156
|  |  | 294.9999998 | 0.6473055 | 0.6010509 | 0.01315307 | 0.6630708 | 0.00938182 | 0.6617001 | 0.01170137 | 2142.726 | 0.8976129 | 251.0000004 | 0.6640101 | 0.6876069 | 0.00789248 | 0.7009661 | 0.02157305 | 0.6981971 | 0.01318549 | 745.5321 | 0.8289131 | 250.9999998 | 0.6642535 | 0.6420342 | 0.0186403 | 0.6715354 | 0.007680985 | 0.6713115 | 0.008258482 | 768.1948 | 0.7991516 | 11611 | 0.9524471 | 0.959768 | 0.001784926 | 0.9710946 | 0.02197474 | 0.9715659 | 0.01497161 | 4987.743 | 0.9080447 | 251 | 0.8053997 | 0.9414501 | 0.004253574 | 0.8240394 | 0.01383297 | 0.8234706 | 0.01393217 | 6335.129 | 0.9928107 | 251 | 0.3363038 | 0.4061408 | 0.009035654 | 0.2542608 | 0.004543611 | 0.2541714 | 0.003822836 | 9009.765 | 0.3530156
|  |  | 296 | 0.6473055 | 0.602 | 0.01316353 | 0.6633946 | 0.009379188 | 0.6620184 | 0.01170094 | 2159.834 | 0.9026762 | 252 | 0.684623 | 0.6887432 | 0.007891071 | 0.7013873 | 0.02157391 | 0.6986096 | 0.01318755 | 751.4845 | 0.8488852 | 252 | 0.6305289 | 0.6431495 | 0.01864507 | 0.6718483 | 0.007682282 | 0.6716225 | 0.008260289 | 774.3281 | 0.7764907 | 11711 | 0.926293 | 0.959768 | 0.001784926 | 0.9714828 | 0.02196435 | 0.9719457 | 0.01496268 | 5027.565 | 0.9306254 | 252 | 0.8053997 | 0.9419058 | 0.004220943 | 0.8242676 | 0.01384053 | 0.8237003 | 0.01393863 | 6385.709 | 0.9897579 | 252 | 0.3530156 | 0.4062998 | 0.008980574 | 0.2542647 | 0.004543613 | 0.2541753 | 0.003822837 | 9081.699 | 0.343373
|  |  | 296.9999996 | 0.6473055 | 0.6029466 | 0.01317386 | 0.6637167 | 0.009376655 | 0.662335 | 0.01170058 | 2177.009 | 0.9077596 | 253.0000002 | 0.684623 | 0.6898747 | 0.007889542 | 0.7018059 | 0.02157494 | 0.6990198 | 0.01318968 | 757.4605 | 0.8177915 | 253.0000002 | 0.6642535 | 0.6442608 | 0.01864957 | 0.6721593 | 0.007683618 | 0.6719317 | 0.008262127 | 780.4857 | 0.7654271 | 11811 | 0.9786012 | 0.959768 | 0.001784926 | 0.9718624 | 0.02195422 | 0.9723168 | 0.01495397 | 5067.545 | 0.9410819 | 253.0000002 | 0.8514892 | 0.942356 | 0.004188529 | 0.8244952 | 0.01384809 | 0.8239293 | 0.01394509 | 6436.49 | 1.004271 | 253.0000002 | 0.3446597 | 0.4064567 | 0.008926095 | 0.2542687 | 0.004543615 | 0.2541792 | 0.003822838 | 9153.919 | 0.3388038
|  |  | 297.9999998 | 0.6473055 | 0.6038909 | 0.01318407 | 0.6640372 | 0.009374218 | 0.6626501 | 0.0117003 | 2194.253 | 0.9128631 | 254.0000004 | 0.684623 | 0.6910014 | 0.007887894 | 0.7022219 | 0.02157614 | 0.6994276 | 0.01319189 | 763.4601 | 0.8400417 | 253.9999998 | 0.6642535 | 0.6453678 | 0.01865378 | 0.6724686 | 0.007684994 | 0.6722391 | 0.008263995 | 786.6678 | 0.7991516 | 11911 | 0.9524471 | 0.959768 | 0.001784926 | 0.9722336 | 0.02194434 | 0.9726796 | 0.01494548 | 5107.684 | 0.9515798 | 254 | 0.8514892 | 0.9428008 | 0.004156332 | 0.8247221 | 0.01385564 | 0.8241578 | 0.01395155 | 6487.472 | 0.9978366 | 254 | 0.3446597 | 0.4066115 | 0.008872214 | 0.2542726 | 0.004543617 | 0.2541832 | 0.003822839 | 9226.425 | 0.3446597
|  |  | 299 | 0.6584043 | 0.6048326 | 0.01319414 | 0.6643559 | 0.009371877 | 0.6629636 | 0.0117001 | 2211.564 | 0.9120597 | 255 | 0.684623 | 0.6921235 | 0.007886129 | 0.7026354 | 0.02157749 | 0.699833 | 0.01319417 | 769.4834 | 0.849526 | 255 | 0.6305289 | 0.6464708 | 0.01865772 | 0.6727761 | 0.007686407 | 0.6725448 | 0.008265892 | 792.8742 | 0.8033948 | 12011 | 0.9524471 | 0.959768 | 0.001784926 | 0.9725965 | 0.02193471 | 0.9730342 | 0.01493722 | 5147.981 | 0.933103 | 255 | 0.8514892 | 0.9432402 | 0.004124354 | 0.8249484 | 0.0138632 | 0.8243856 | 0.01395801 | 6538.655 | 0.9949283 | 255 | 0.3530156 | 0.4067643 | 0.008818928 | 0.2542765 | 0.004543618 | 0.2541871 | 0.00382284 | 9299.217 | 0.3446597
|  |  | 299.9999996 | 0.6251079 | 0.605772 | 0.01320409 | 0.6646731 | 0.009369629 | 0.6632756 | 0.01169997 | 2228.944 | 0.9101308 | 256.0000002 | 0.684623 | 0.6932408 | 0.007884246 | 0.7030464 | 0.021579 | 0.7002362 | 0.01319653 | 775.5304 | 0.8482709 | 256.0000002 | 0.6305289 | 0.6475696 | 0.01866138 | 0.6730818 | 0.007687857 | 0.6728487 | 0.008267818 | 799.105 | 0.7991516 | 12111 | 0.9786012 | 0.959768 | 0.001784926 | 0.9729515 | 0.02192533 | 0.9733808 | 0.01492917 | 5188.437 | 0.9119415 | 256.0000002 | 0.874534 | 0.9436743 | 0.004092593 | 0.825174 | 0.01387076 | 0.8246128 | 0.01396448 | 6590.039 | 1.002823 | 256.0000002 | 0.3446597 | 0.406915 | 0.008766236 | 0.2542805 | 0.00454362 | 0.254191 | 0.003822841 | 9372.295 | 0.3406242
|  |  | 300.9999998 | 0.6251079 | 0.6067089 | 0.01321391 | 0.6649886 | 0.009367472 | 0.663586 | 0.01169992 | 2246.392 | 0.9081943 | 257.0000004 | 0.6640101 | 0.6943535 | 0.007882248 | 0.7034549 | 0.02158066 | 0.7006371 | 0.01319895 | 781.6011 | 0.8371354 | 256.9999998 | 0.6642535 | 0.6486643 | 0.01866476 | 0.6733858 | 0.007689343 | 0.673151 | 0.00826977 | 805.3602 | 0.7991516 | 12211 | 0.926293 | 0.959768 | 0.001784926 | 0.9732985 | 0.0219162 | 0.9737195 | 0.01492134 | 5229.05 | 0.9048599 | 257 | 0.8284445 | 0.9441032 | 0.004061049 | 0.8253991 | 0.01387831 | 0.8248394 | 0.01397095 | 6641.624 | 1.010748 | 257 | 0.3446597 | 0.4070638 | 0.008714135 | 0.2542844 | 0.004543622 | 0.254195 | 0.003822843 | 9445.659 | 0.3381136
|  |  | 302 | 0.6473055 | 0.6076434 | 0.01322361 | 0.6653025 | 0.009365406 | 0.663895 | 0.01169994 | 2263.907 | 0.9062503 | 258 | 0.6640101 | 0.6954615 | 0.007880135 | 0.7038609 | 0.02158247 | 0.7010358 | 0.01320145 | 787.6954 | 0.8271336 | 258 | 0.6642535 | 0.6497549 | 0.01866788 | 0.6736881 | 0.007690864 | 0.6734516 | 0.00827175 | 811.6398 | 0.7317025 | 12311 | 0.9524471 | 0.959768 | 0.001784926 | 0.9736379 | 0.02190731 | 0.9740507 | 0.01491373 | 5269.823 | 0.9155235 | 258 | 0.8284445 | 0.9445269 | 0.004029722 | 0.8256235 | 0.01388587 | 0.8250654 | 0.01397742 | 6693.41 | 0.9773963 | 258 | 0.3530156 | 0.4072106 | 0.008662621 | 0.2542883 | 0.004543624 | 0.2541989 | 0.003822844 | 9519.309 | 0.3442677
|  |  | 302.9999996 | 0.6362067 | 0.6085754 | 0.01323318 | 0.6656149 | 0.009363427 | 0.6642024 | 0.01170002 | 2281.491 | 0.9042987 | 259.0000002 | 0.684623 | 0.6965648 | 0.007877907 | 0.7042646 | 0.02158442 | 0.7014323 | 0.01320401 | 793.8134 | 0.849526 | 259.0000002 | 0.6642535 | 0.6508415 | 0.01867072 | 0.6739887 | 0.007692419 | 0.6737505 | 0.008273756 | 817.9438 | 0.7991516 | 12411 | 0.9524471 | 0.959768 | 0.001784926 | 0.9739698 | 0.02189868 | 0.9743743 | 0.01490633 | 5310.753 | 0.9262285 | 259 | 0.8514892 | 0.9449455 | 0.003998612 | 0.8258474 | 0.01389342 | 0.8252909 | 0.01398389 | 6745.398 | 1.022571 | 259.0000002 | 0.3530156 | 0.4073555 | 0.008611694 | 0.2542923 | 0.004543626 | 0.2542029 | 0.003822845 | 9593.246 | 0.3388736
|  |  | 303.9999998 | 0.6362067 | 0.6095051 | 0.01324262 | 0.6659257 | 0.009361536 | 0.6645084 | 0.01170018 | 2299.143 | 0.9025774 | 260.0000004 | 0.7052358 | 0.6976636 | 0.007875567 | 0.7046659 | 0.02158652 | 0.7018266 | 0.01320663 | 799.9551 | 0.8486007 | 259.9999998 | 0.6305289 | 0.651924 | 0.0186733 | 0.6742877 | 0.007694007 | 0.6740479 | 0.008275786 | 824.2721 | 0.7746042 | 12511 | 0.926293 | 0.959768 | 0.001784926 | 0.9742943 | 0.02189029 | 0.9746906 | 0.01489913 | 5351.842 | 0.926293 | 260 | 0.8514892 | 0.9453591 | 0.00396772 | 0.8260706 | 0.01390097 | 0.8255157 | 0.01399037 | 6797.586 | 0.9965917 | 260 | 0.3446597 | 0.4074984 | 0.008561349 | 0.2542962 | 0.004543628 | 0.2542068 | 0.003822846 | 9667.468 | 0.3363038
|  |  | 305 | 0.6473055 | 0.6104323 | 0.01325194 | 0.666235 | 0.009359729 | 0.664813 | 0.0117004 | 2316.863 | 0.9025774 | 261 | 0.7052358 | 0.6987577 | 0.007873114 | 0.7050648 | 0.02158875 | 0.7022188 | 0.01320932 | 806.1204 | 0.8701389 | 261 | 0.6305289 | 0.6530025 | 0.01867561 | 0.6745851 | 0.007695626 | 0.6743437 | 0.008277842 | 830.6249 | 0.7991516 | 12611 | 0.9524471 | 0.959768 | 0.001784926 | 0.9746116 | 0.02188213 | 0.9749998 | 0.01489215 | 5393.089 | 0.926293 | 261 | 0.8284445 | 0.9457677 | 0.003937043 | 0.8262933 | 0.01390852 | 0.82574 | 0.01399684 | 6849.976 | 0.9828481 | 261 | 0.3530156 | 0.4076395 | 0.008511585 | 0.2543001 | 0.00454363 | 0.2542107 | 0.003822847 | 9741.976 | 0.3363038
|  |  | 305.9999996 | 0.6473055 | 0.6113572 | 0.01326113 | 0.6665428 | 0.009358006 | 0.6651161 | 0.01170069 | 2334.65 | 0.9025774 | 262.0000002 | 0.684623 | 0.6998473 | 0.007870551 | 0.7054615 | 0.02159112 | 0.702609 | 0.01321207 | 812.3094 | 0.8701389 | 262.0000002 | 0.6305289 | 0.654077 | 0.01867765 | 0.6748809 | 0.007697277 | 0.6746379 | 0.00827992 | 837.002 | 0.7654271 | 12711 | 0.926293 | 0.959768 | 0.001784926 | 0.9749219 | 0.02187422 | 0.975302 | 0.01488537 | 5434.495 | 0.9324378 | 262 | 0.8514892 | 0.9461713 | 0.003906583 | 0.8265155 | 0.01391607 | 0.8259638 | 0.01400332 | 6902.567 | 0.9747685 | 262.0000002 | 0.3530156 | 0.4077787 | 0.008462398 | 0.2543041 | 0.004543632 | 0.2542147 | 0.003822849 | 9816.77 | 0.3363038
|  |  | 306.9999998 | 0.6584043 | 0.6122797 | 0.0132702 | 0.6668491 | 0.009356364 | 0.6654178 | 0.01170104 | 2352.506 | 0.9029848 | 263.0000004 | 0.684623 | 0.7009323 | 0.007867877 | 0.7058559 | 0.02159363 | 0.702997 | 0.01321488 | 818.5221 | 0.8593766 | 262.9999998 | 0.697978 | 0.6551475 | 0.01867944 | 0.6751752 | 0.007698957 | 0.6749306 | 0.008282022 | 843.4035 | 0.826369 | 12811 | 0.9524471 | 0.959768 | 0.001784926 | 0.9752253 | 0.02186654 | 0.9755974 | 0.01487879 | 5476.058 | 0.9433085 | 263 | 0.8514892 | 0.9465701 | 0.003876339 | 0.826737 | 0.01392362 | 0.826187 | 0.0140098 | 6955.359 | 0.9667131 | 263 | 0.3363038 | 0.407916 | 0.008413785 | 0.254308 | 0.004543634 | 0.2542186 | 0.00382285 | 9891.85 | 0.3363038
|  |  | 308 | 0.6473055 | 0.6131997 | 0.01327915 | 0.6671539 | 0.009354803 | 0.6657181 | 0.01170146 | 2370.43 | 0.904311 | 264 | 0.7052358 | 0.7020128 | 0.007865094 | 0.706248 | 0.02159626 | 0.703383 | 0.01321775 | 824.7585 | 0.854505 | 264 | 0.697978 | 0.656214 | 0.01868096 | 0.6754679 | 0.007700667 | 0.6752218 | 0.008284146 | 849.8294 | 0.7991516 | 12911 | 0.9524471 | 0.959768 | 0.001784926 | 0.975522 | 0.0218591 | 0.9758862 | 0.01487241 | 5517.781 | 0.9489003 | 264 | 0.874534 | 0.9469641 | 0.00384631 | 0.8269581 | 0.01393117 | 0.8264097 | 0.01401627 | 7008.352 | 0.9682579 | 264 | 0.3446597 | 0.4080516 | 0.008365744 | 0.2543119 | 0.004543636 | 0.2542225 | 0.003822851 | 9967.216 | 0.3363038
|  |  | 308.9999996 | 0.6473055 | 0.6141175 | 0.01328797 | 0.6674572 | 0.009353321 | 0.666017 | 0.01170194 | 2388.422 | 0.9056423 | 265.0000002 | 0.684623 | 0.7030887 | 0.007862203 | 0.706638 | 0.02159902 | 0.703767 | 0.01322067 | 831.0185 | 0.8499064 | 265.0000002 | 0.6305289 | 0.6572765 | 0.01868222 | 0.6757591 | 0.007702406 | 0.6755115 | 0.008286292 | 856.2797 | 0.7748608 | 13011 | 0.9524471 | 0.959768 | 0.001784926 | 0.9758121 | 0.02185189 | 0.9761684 | 0.01486623 | 5559.661 | 0.9269933 | 265.0000002 | 0.8284445 | 0.9473533 | 0.003816496 | 0.8271786 | 0.01393871 | 0.8266318 | 0.01402275 | 7061.546 | 0.9897579 | 265.0000002 | 0.3446597 | 0.4081853 | 0.008318271 | 0.2543159 | 0.004543638 | 0.2542265 | 0.003822852 | 10042.87 | 0.3347272
|  |  | 309.9999998 | 0.6473055 | 0.6150328 | 0.01329667 | 0.6677592 | 0.009351917 | 0.6663146 | 0.01170248 | 2406.481 | 0.9069785 | 266.0000004 | 0.684623 | 0.7041602 | 0.007859205 | 0.7070257 | 0.0216019 | 0.704149 | 0.01322365 | 837.3021 | 0.8557537 | 265.9999998 | 0.697978 | 0.658335 | 0.01868323 | 0.6760488 | 0.007704172 | 0.6757997 | 0.008288458 | 862.7544 | 0.7737095 | 13111 | 0.9524471 | 0.959768 | 0.001784926 | 0.9760957 | 0.0218449 | 0.9764442 | 0.01486024 | 5601.7 | 0.9050036 | 266 | 0.8284445 | 0.9477378 | 0.003786898 | 0.8273985 | 0.01394625 | 0.8268534 | 0.01402923 | 7114.941 | 0.9912852 | 266 | 0.3446597 | 0.4083173 | 0.008271365 | 0.2543198 | 0.00454364 | 0.2542304 | 0.003822853 | 10118.81 | 0.3283818
|  |  | 311 | 0.6584043 | 0.6159458 | 0.01330525 | 0.6680597 | 0.009350588 | 0.6666108 | 0.01170308 | 2424.609 | 0.9083198 | 267 | 0.684623 | 0.7052272 | 0.0078561 | 0.7074114 | 0.0216049 | 0.7045291 | 0.01322668 | 843.6095 | 0.8701389 | 267 | 0.697978 | 0.6593897 | 0.01868397 | 0.6763371 | 0.007705964 | 0.6760866 | 0.008290645 | 869.2535 | 0.8328762 | 13211 | 0.926293 | 0.959768 | 0.001784926 | 0.9763731 | 0.02183813 | 0.9767138 | 0.01485444 | 5643.897 | 0.9087429 | 267 | 0.8975788 | 0.9481177 | 0.003757514 | 0.8276179 | 0.01395379 | 0.8270745 | 0.01403571 | 7168.538 | 0.9995193 | 267 | 0.3446597 | 0.4084475 | 0.00822502 | 0.2543237 | 0.004543642 | 0.2542343 | 0.003822855 | 10195.03 | 0.3338832
|  |  | 311.9999996 | 0.6584043 | 0.6168564 | 0.01331371 | 0.6683588 | 0.009349334 | 0.6669057 | 0.01170373 | 2442.805 | 0.9096662 | 268.0000002 | 0.7052358 | 0.7062897 | 0.007852889 | 0.7077949 | 0.02160803 | 0.7049072 | 0.01322977 | 849.9405 | 0.849526 | 268.0000002 | 0.6642535 | 0.6604403 | 0.01868447 | 0.6766239 | 0.007707783 | 0.676372 | 0.008292852 | 875.7769 | 0.7804727 | 13311 | 0.926293 | 0.959768 | 0.001784926 | 0.9766444 | 0.02183159 | 0.9769773 | 0.01484882 | 5686.253 | 0.9198207 | 268.0000002 | 0.8975788 | 0.948493 | 0.003728344 | 0.8278369 | 0.01396132 | 0.8272951 | 0.01404219 | 7222.335 | 1.007784 | 268.0000002 | 0.3279479 | 0.408576 | 0.008179236 | 0.2543277 | 0.004543644 | 0.2542383 | 0.003822856 | 10271.54 | 0.3323313
|  |  | 312.9999998 | 0.6584043 | 0.6177647 | 0.01332204 | 0.6686565 | 0.009348152 | 0.6671993 | 0.01170445 | 2461.069 | 0.9110176 | 269.0000004 | 0.7052358 | 0.7073477 | 0.007849575 | 0.7081763 | 0.02161126 | 0.7052835 | 0.01323291 | 856.2951 | 0.8701389 | 268.9999998 | 0.6305289 | 0.6614871 | 0.01868471 | 0.6769093 | 0.007709628 | 0.676656 | 0.008295078 | 882.3248 | 0.7991516 | 13411 | 0.926293 | 0.959768 | 0.001784926 | 0.9769096 | 0.02182526 | 0.9772349 | 0.01484339 | 5728.767 | 0.9216463 | 269 | 0.8514892 | 0.9488638 | 0.003699388 | 0.8280553 | 0.01396885 | 0.8275151 | 0.01404867 | 7276.334 | 1.00297 | 269 | 0.3613715 | 0.4087029 | 0.008134007 | 0.2543316 | 0.004543646 | 0.2542422 | 0.003822857 | 10348.34 | 0.3320152
|  |  | 314 | 0.6584043 | 0.6186707 | 0.01333026 | 0.6689528 | 0.009347043 | 0.6674917 | 0.01170522 | 2479.401 | 0.912374 | 270 | 0.7052358 | 0.7084014 | 0.007846156 | 0.7085557 | 0.02161461 | 0.7056578 | 0.01323609 | 862.6735 | 0.8907517 | 270 | 0.6305289 | 0.66253 | 0.0186847 | 0.6771933 | 0.007711496 | 0.6769387 | 0.008297322 | 888.897 | 0.7956782 | 13511 | 0.9786012 | 0.959768 | 0.001784926 | 0.977169 | 0.02181914 | 0.9774867 | 0.01483813 | 5771.439 | 0.9104858 | 270 | 0.8284445 | 0.9492301 | 0.003670646 | 0.8282731 | 0.01397638 | 0.8277347 | 0.01405515 | 7330.533 | 0.9897579 | 270 | 0.3613715 | 0.408828 | 0.008089331 | 0.2543355 | 0.004543648 | 0.2542461 | 0.003822858 | 10425.42 | 0.344541
|  |  | 314.9999996 | 0.669503 | 0.6195743 | 0.01333835 | 0.6692478 | 0.009346003 | 0.6677827 | 0.01170604 | 2497.801 | 0.9136762 | 271.0000002 | 0.7052358 | 0.7094506 | 0.007842635 | 0.708933 | 0.02161807 | 0.7060304 | 0.01323933 | 869.0755 | 0.8510821 | 271.0000002 | 0.6642535 | 0.663569 | 0.01868445 | 0.677476 | 0.007713389 | 0.67722 | 0.008299584 | 895.4936 | 0.7991516 | 13611 | 0.9524471 | 0.959768 | 0.001784926 | 0.9774226 | 0.02181323 | 0.9777327 | 0.01483305 | 5814.27 | 0.9009941 | 271.0000002 | 0.8284445 | 0.9495921 | 0.003642116 | 0.8284905 | 0.01398391 | 0.8279538 | 0.01406163 | 7384.934 | 0.9759614 | 271.0000002 | 0.3530156 | 0.4089515 | 0.008045206 | 0.2543395 | 0.00454365 | 0.2542501 | 0.00382286 | 10502.79 | 0.3380762
|  |  | 315.9999998 | 0.6584043 | 0.6204756 | 0.01334633 | 0.6695415 | 0.009345033 | 0.6680725 | 0.01170692 | 2516.269 | 0.9136762 | 272.0000004 | 0.7052358 | 0.7104954 | 0.007839012 | 0.7093084 | 0.02162163 | 0.7064011 | 0.01324261 | 875.5012 | 0.8804213 | 271.9999998 | 0.6642535 | 0.6646041 | 0.01868394 | 0.6777573 | 0.007715305 | 0.6775 | 0.008301864 | 902.1146 | 0.8068829 | 13711 | 0.900139 | 0.959768 | 0.001784926 | 0.9776706 | 0.02180753 | 0.9779733 | 0.01482814 | 5857.258 | 0.9122374 | 272 | 0.8284445 | 0.9499496 | 0.003613799 | 0.8287075 | 0.01399143 | 0.8281724 | 0.0140681 | 7439.536 | 0.9667131 | 272 | 0.3446597 | 0.4090734 | 0.008001626 | 0.2543434 | 0.004543652 | 0.254254 | 0.003822861 | 10580.44 | 0.3410201
|  |  | 317 | 0.6584043 | 0.6213745 | 0.01335418 | 0.6698338 | 0.00934413 | 0.668361 | 0.01170785 | 2534.805 | 0.9136762 | 273 | 0.7052358 | 0.7115359 | 0.007835288 | 0.7096817 | 0.0216253 | 0.70677 | 0.01324594 | 881.9505 | 0.849526 | 273 | 0.6642535 | 0.6656354 | 0.0186832 | 0.6780372 | 0.007717243 | 0.6777788 | 0.008304161 | 908.76 | 0.8409696 | 13811 | 0.9786012 | 0.959768 | 0.001784926 | 0.9779131 | 0.02180202 | 0.9782084 | 0.01482339 | 5900.406 | 0.9235222 | 273 | 0.8514892 | 0.9503028 | 0.003585693 | 0.8289239 | 0.01399894 | 0.8283905 | 0.01407458 | 7494.339 | 0.9667131 | 273 | 0.3446597 | 0.4091936 | 0.00795859 | 0.2543473 | 0.004543654 | 0.2542579 | 0.003822862 | 10658.38 | 0.3389137
|  |  | 317.9999996 | 0.6584043 | 0.6222712 | 0.01336191 | 0.6701249 | 0.009343293 | 0.6686483 | 0.01170883 | 2553.409 | 0.9136762 | 274.0000002 | 0.7052358 | 0.712572 | 0.007831464 | 0.7100532 | 0.02162907 | 0.7071372 | 0.01324931 | 888.4235 | 0.8439491 | 274.0000002 | 0.6305289 | 0.6666628 | 0.01868221 | 0.6783159 | 0.007719203 | 0.6780562 | 0.008306473 | 915.4298 | 0.7944159 | 13911 | 0.9786012 | 0.959768 | 0.001784926 | 0.9781502 | 0.02179671 | 0.9784381 | 0.01481882 | 5943.711 | 0.926293 | 274 | 0.8514892 | 0.9506518 | 0.003557799 | 0.8291398 | 0.01400646 | 0.8286082 | 0.01408106 | 7549.343 | 0.9667131 | 274.0000002 | 0.3446597 | 0.4093123 | 0.007916093 | 0.2543513 | 0.004543656 | 0.2542619 | 0.003822863 | 10736.61 | 0.3290015
|  |  | 318.9999998 | 0.6473055 | 0.6231655 | 0.01336953 | 0.6704146 | 0.009342522 | 0.6689344 | 0.01170986 | 2572.081 | 0.9136762 | 275.0000004 | 0.684623 | 0.7136038 | 0.00782754 | 0.7104227 | 0.02163293 | 0.7075026 | 0.01325272 | 894.9202 | 0.8701389 | 274.9999998 | 0.6305289 | 0.6676864 | 0.01868097 | 0.6785933 | 0.007721184 | 0.6783324 | 0.008308802 | 922.124 | 0.7991516 | 14011 | 0.9524471 | 0.959768 | 0.001784926 | 0.9783821 | 0.0217916 | 0.9786627 | 0.0148144 | 5987.175 | 0.926293 | 275 | 0.8514892 | 0.9509966 | 0.003530116 | 0.8293553 | 0.01401397 | 0.8288254 | 0.01408753 | 7604.548 | 0.9895497 | 275 | 0.3446597 | 0.4094294 | 0.007874133 | 0.2543552 | 0.004543658 | 0.2542658 | 0.003822865 | 10815.12 | 0.3355619
|  |  | 320 | 0.6473055 | 0.6240576 | 0.01337703 | 0.6707031 | 0.009341814 | 0.6692193 | 0.01171094 | 2590.821 | 0.9136762 | 276 | 0.684623 | 0.7146312 | 0.007823519 | 0.7107903 | 0.0216369 | 0.7078663 | 0.01325618 | 901.4405 | 0.8586068 | 276 | 0.6305289 | 0.6687062 | 0.0186795 | 0.6788694 | 0.007723186 | 0.6786073 | 0.008311146 | 928.8425 | 0.8169414 | 14111 | 0.9786012 | 0.959768 | 0.001784926 | 0.9786089 | 0.02178667 | 0.9788823 | 0.01481014 | 6030.798 | 0.926293 | 276 | 0.8514892 | 0.9513372 | 0.003502644 | 0.8295703 | 0.01402147 | 0.8290421 | 0.014094 | 7659.955 | 1.012803 | 276 | 0.3363038 | 0.4095449 | 0.007832706 | 0.2543591 | 0.00454366 | 0.2542697 | 0.003822866 | 10893.92 | 0.3304613
|  |  | 320.9999996 | 0.6584043 | 0.6249473 | 0.01338441 | 0.6709904 | 0.009341168 | 0.6695031 | 0.01171207 | 2609.629 | 0.9108728 | 277.0000002 | 0.684623 | 0.7156544 | 0.0078194 | 0.7111561 | 0.02164096 | 0.7082283 | 0.01325968 | 907.9846 | 0.8704573 | 277.0000002 | 0.6642535 | 0.6697222 | 0.01867779 | 0.6791443 | 0.007725207 | 0.6788811 | 0.008313505 | 935.5854 | 0.8328762 | 14211 | 0.9524471 | 0.959768 | 0.001784926 | 0.9788306 | 0.02178192 | 0.9790968 | 0.01480603 | 6074.578 | 0.926293 | 277 | 0.8514892 | 0.9516737 | 0.003475381 | 0.8297849 | 0.01402897 | 0.8292584 | 0.01410047 | 7715.562 | 1.009557 | 277.0000002 | 0.3363038 | 0.4096589 | 0.007791807 | 0.2543631 | 0.004543662 | 0.2542737 | 0.003822867 | 10973 | 0.3238531
|  |  | 321.9999998 | 0.6584043 | 0.6258348 | 0.01339167 | 0.6712764 | 0.009340584 | 0.6697856 | 0.01171324 | 2628.505 | 0.9066828 | 278.0000004 | 0.7052358 | 0.7166733 | 0.007815185 | 0.71152 | 0.02164511 | 0.7085886 | 0.01326322 | 914.5522 | 0.8587558 | 277.9999998 | 0.6642535 | 0.6707344 | 0.01867584 | 0.679418 | 0.007727248 | 0.6791536 | 0.008315878 | 942.3528 | 0.7773237 | 14311 | 0.9786012 | 0.959768 | 0.001784926 | 0.9790474 | 0.02177736 | 0.9793066 | 0.01480207 | 6118.517 | 0.926293 | 278 | 0.8284445 | 0.9520061 | 0.003448328 | 0.8299989 | 0.01403647 | 0.8294742 | 0.01410694 | 7771.371 | 0.9924093 | 278 | 0.3363038 | 0.4097714 | 0.007751435 | 0.254367 | 0.004543664 | 0.2542776 | 0.003822868 | 11052.38 | 0.321963
|  |  | 323 | 0.6584043 | 0.62672 | 0.01339882 | 0.6715611 | 0.00934006 | 0.670067 | 0.01171447 | 2647.449 | 0.9026813 | 279 | 0.7052358 | 0.7176879 | 0.007810874 | 0.7118821 | 0.02164935 | 0.7089473 | 0.01326679 | 921.1436 | 0.849526 | 279 | 0.6642535 | 0.6717429 | 0.01867366 | 0.6796905 | 0.007729308 | 0.6794249 | 0.008318266 | 949.1445 | 0.7991516 | 14411 | 0.9524471 | 0.959768 | 0.001784926 | 0.9792594 | 0.02177297 | 0.9795116 | 0.01479826 | 6162.614 | 0.926293 | 279 | 0.8284445 | 0.9523346 | 0.003421483 | 0.8302126 | 0.01404396 | 0.8296896 | 0.01411341 | 7827.38 | 0.9751996 | 279 | 0.3530156 | 0.4098825 | 0.007711584 | 0.2543709 | 0.004543666 | 0.2542815 | 0.00382287 | 11132.03 | 0.328619
|  |  | 323.9999996 | 0.6584043 | 0.6276029 | 0.01340585 | 0.6718447 | 0.009339595 | 0.6703473 | 0.01171573 | 2666.461 | 0.9070774 | 280.0000002 | 0.684623 | 0.7186983 | 0.007806469 | 0.7122424 | 0.02165368 | 0.7093044 | 0.01327041 | 927.7586 | 0.8701389 | 280.0000002 | 0.6642535 | 0.6727476 | 0.01867124 | 0.6799617 | 0.007731386 | 0.6796951 | 0.008320667 | 955.9606 | 0.8004815 | 14511 | 0.9786012 | 0.959768 | 0.001784926 | 0.9794667 | 0.02176875 | 0.9797119 | 0.01479459 | 6206.87 | 0.926293 | 280.0000002 | 0.8514892 | 0.952659 | 0.003394847 | 0.8304258 | 0.01405145 | 0.8299045 | 0.01411988 | 7883.591 | 0.9535355 | 280.0000002 | 0.3530156 | 0.409992 | 0.007672252 | 0.2543749 | 0.004543669 | 0.2542855 | 0.003822871 | 11211.97 | 0.3352989
|  |  | 324.9999998 | 0.6584043 | 0.6284835 | 0.01341276 | 0.6721271 | 0.009339187 | 0.6706264 | 0.01171704 | 2685.542 | 0.9114892 | 281.0000004 | 0.7052358 | 0.7197045 | 0.007801969 | 0.712601 | 0.02165809 | 0.7096598 | 0.01327406 | 934.3973 | 0.849526 | 280.9999998 | 0.6642535 | 0.6737485 | 0.01866859 | 0.6802319 | 0.007733482 | 0.6799642 | 0.00832308 | 962.801 | 0.7654271 | 14611 | 0.9524471 | 0.959768 | 0.001784926 | 0.9796694 | 0.0217647 | 0.9799078 | 0.01479106 | 6251.284 | 0.926293 | 281 | 0.8284445 | 0.9529796 | 0.003368418 | 0.8306385 | 0.01405894 | 0.830119 | 0.01412634 | 7940.003 | 0.975934 | 281 | 0.3530156 | 0.4101002 | 0.007633435 | 0.2543788 | 0.004543671 | 0.2542894 | 0.003822872 | 11292.2 | 0.3420027
|  |  | 326 | 0.6584043 | 0.6293619 | 0.01341956 | 0.6724083 | 0.009338836 | 0.6709045 | 0.0117184 | 2704.69 | 0.9159167 | 282 | 0.7052358 | 0.7207064 | 0.007797377 | 0.7129578 | 0.02166259 | 0.7100137 | 0.01327775 | 941.0596 | 0.849526 | 282 | 0.697978 | 0.6747458 | 0.01866571 | 0.6805008 | 0.007735594 | 0.6802321 | 0.008325507 | 969.6659 | 0.8216094 | 14711 | 0.9524471 | 0.959768 | 0.001784926 | 0.9798676 | 0.02176082 | 0.9800992 | 0.01478766 | 6295.856 | 0.926293 | 282 | 0.8284445 | 0.9532963 | 0.003342196 | 0.8308509 | 0.01406641 | 0.8303331 | 0.01413281 | 7996.616 | 0.9897579 | 282 | 0.3363038 | 0.4102068 | 0.007595129 | 0.2543827 | 0.004543673 | 0.2542933 | 0.003822873 | 11372.72 | 0.3405889
|  |  | 326.9999996 | 0.6473055 | 0.630238 | 0.01342624 | 0.6726883 | 0.00933854 | 0.6711814 | 0.01171979 | 2723.906 | 0.9203599 | 283.0000002 | 0.7258487 | 0.7217042 | 0.007792692 | 0.7133129 | 0.02166717 | 0.7103661 | 0.01328147 | 947.7456 | 0.8701389 | 283.0000002 | 0.697978 | 0.6757393 | 0.01866261 | 0.6807687 | 0.007737724 | 0.680499 | 0.008327946 | 976.5552 | 0.7991516 | 14811 | 1.004755 | 0.959768 | 0.001784926 | 0.9800614 | 0.02175709 | 0.9802863 | 0.0147844 | 6340.587 | 0.9417694 | 283.0000002 | 0.8514892 | 0.9536092 | 0.003316181 | 0.8310628 | 0.01407389 | 0.8305468 | 0.01413927 | 8053.43 | 0.9897579 | 283.0000002 | 0.3363038 | 0.4103121 | 0.00755733 | 0.2543867 | 0.004543675 | 0.2542973 | 0.003822875 | 11453.52 | 0.3338373
|  |  | 327.9999998 | 0.6473055 | 0.6311119 | 0.01343281 | 0.6729672 | 0.009338299 | 0.6714573 | 0.01172123 | 2743.19 | 0.9247749 | 284.0000004 | 0.684623 | 0.7226978 | 0.007787916 | 0.7136663 | 0.02167183 | 0.7107169 | 0.01328522 | 954.4553 | 0.8607535 | 283.9999998 | 0.6642535 | 0.6767291 | 0.01865928 | 0.6810354 | 0.007739869 | 0.6807647 | 0.008330396 | 983.4688 | 0.7991516 | 14911 | 1.004755 | 0.959768 | 0.001784926 | 0.980251 | 0.02175352 | 0.9804692 | 0.01478126 | 6385.476 | 0.96525 | 284 | 0.8514892 | 0.9539183 | 0.003290371 | 0.8312742 | 0.01408135 | 0.83076 | 0.01414572 | 8110.446 | 0.9897579 | 284 | 0.3363038 | 0.410416 | 0.007520035 | 0.2543906 | 0.004543677 | 0.2543012 | 0.003822876 | 11534.6 | 0.328834
|  |  | 329 | 0.669503 | 0.6319835 | 0.01343926 | 0.673245 | 0.00933811 | 0.6717321 | 0.01172271 | 2762.542 | 0.9247749 | 285 | 0.684623 | 0.7236872 | 0.00778305 | 0.7140181 | 0.02167656 | 0.7110661 | 0.01328901 | 961.1887 | 0.8701389 | 285 | 0.697978 | 0.6777153 | 0.01865572 | 0.681301 | 0.00774203 | 0.6810294 | 0.008332859 | 990.4068 | 0.8128724 | 15011 | 0.926293 | 0.959768 | 0.001784926 | 0.9804363 | 0.0217501 | 0.9806479 | 0.01477825 | 6430.523 | 0.9632829 | 285 | 0.874534 | 0.9542237 | 0.003264766 | 0.8314853 | 0.01408882 | 0.8309728 | 0.01415218 | 8167.662 | 0.9897579 | 285 | 0.3446597 | 0.4105185 | 0.007483239 | 0.2543945 | 0.004543679 | 0.2543051 | 0.003822877 | 11615.98 | 0.3356334
|  |  | 329.9999996 | 0.669503 | 0.6328529 | 0.0134456 | 0.6735216 | 0.009337974 | 0.6720058 | 0.01172422 | 2781.963 | 0.9247749 | 286.0000002 | 0.7052358 | 0.7246725 | 0.007778094 | 0.7143681 | 0.02168137 | 0.7114139 | 0.01329282 | 967.9457 | 0.8517652 | 286.0000002 | 0.697978 | 0.6786977 | 0.01865194 | 0.6815656 | 0.007744206 | 0.681293 | 0.008335332 | 997.3693 | 0.8305245 | 15111 | 0.9524471 | 0.959768 | 0.001784926 | 0.9806175 | 0.02174683 | 0.9808227 | 0.01477536 | 6475.729 | 0.9278136 | 286.0000002 | 0.8514892 | 0.9545254 | 0.003239366 | 0.8316959 | 0.01409628 | 0.8311852 | 0.01415863 | 8225.08 | 0.9805033 | 286.0000002 | 0.3446597 | 0.4106197 | 0.00744694 | 0.2543985 | 0.004543681 | 0.2543091 | 0.003822879 | 11697.64 | 0.3301509
|  |  | 330.9999998 | 0.669503 | 0.63372 | 0.01345183 | 0.6737972 | 0.009337889 | 0.6722785 | 0.01172578 | 2801.451 | 0.9247749 | 287.0000004 | 0.7052358 | 0.7256537 | 0.007773049 | 0.7147166 | 0.02168625 | 0.7117603 | 0.01329667 | 974.7264 | 0.8701389 | 286.9999998 | 0.6642535 | 0.6796766 | 0.01864794 | 0.6818291 | 0.007746397 | 0.6815556 | 0.008337816 | 1004.356 | 0.8274644 | 15211 | 1.004755 | 0.959768 | 0.001784926 | 0.9807947 | 0.0217437 | 0.9809934 | 0.01477259 | 6521.093 | 0.9027786 | 287 | 0.8514892 | 0.9548234 | 0.00321417 | 0.8319061 | 0.01410373 | 0.8313972 | 0.01416509 | 8282.698 | 0.9667131 | 287 | 0.3446597 | 0.4107195 | 0.007411133 | 0.2544024 | 0.004543683 | 0.254313 | 0.00382288 | 11779.58 | 0.3325921
|  |  | 332 | 0.6473055 | 0.6345849 | 0.01345794 | 0.6740716 | 0.009337854 | 0.6725502 | 0.01172737 | 2821.007 | 0.9247749 | 288 | 0.7052358 | 0.7266307 | 0.007767916 | 0.7150635 | 0.0216912 | 0.7121051 | 0.01330055 | 981.5307 | 0.8701389 | 288 | 0.6642535 | 0.6806518 | 0.01864372 | 0.6820916 | 0.007748602 | 0.6818172 | 0.00834031 | 1011.367 | 0.8243937 | 15311 | 0.9786012 | 0.959768 | 0.001784926 | 0.980968 | 0.02174071 | 0.9811603 | 0.01476993 | 6566.615 | 0.9146846 | 288 | 0.8514892 | 0.9551179 | 0.003189177 | 0.832116 | 0.01411118 | 0.8316088 | 0.01417153 | 8340.518 | 0.9667131 | 288 | 0.3530156 | 0.410818 | 0.007375813 | 0.2544063 | 0.004543686 | 0.2543169 | 0.003822881 | 11861.81 | 0.3331443
|  |  | 332.9999996 | 0.6473055 | 0.6354477 | 0.01346394 | 0.674345 | 0.009337869 | 0.6728209 | 0.011729 | 2840.632 | 0.9247749 | 289.0000002 | 0.7052358 | 0.7276037 | 0.007762696 | 0.7154088 | 0.02169622 | 0.7124486 | 0.01330446 | 988.3587 | 0.8701389 | 289.0000002 | 0.6642535 | 0.6816233 | 0.01863928 | 0.682353 | 0.007750821 | 0.6820777 | 0.008342815 | 1018.403 | 0.8213122 | 15411 | 0.9786012 | 0.959768 | 0.001784926 | 0.9811375 | 0.02173785 | 0.9813235 | 0.01476739 | 6612.296 | 0.9259542 | 289 | 0.8514892 | 0.9554088 | 0.003164386 | 0.8323254 | 0.01411862 | 0.83182 | 0.01417798 | 8398.539 | 0.9667131 | 289.0000002 | 0.3530156 | 0.4109152 | 0.007340979 | 0.2544102 | 0.004543688 | 0.2543209 | 0.003822883 | 11944.33 | 0.3279479
|  |  | 333.9999998 | 0.6362067 | 0.6363082 | 0.01346983 | 0.6746172 | 0.009337931 | 0.6730905 | 0.01173067 | 2860.324 | 0.9247749 | 290.0000004 | 0.7052358 | 0.7285727 | 0.00775739 | 0.7157525 | 0.02170131 | 0.7127906 | 0.01330839 | 995.2104 | 0.8820768 | 289.9999998 | 0.697978 | 0.6825913 | 0.01863462 | 0.6826134 | 0.007753053 | 0.6823373 | 0.008345329 | 1025.463 | 0.8182201 | 15511 | 0.9524471 | 0.959768 | 0.001784926 | 0.9813032 | 0.02173513 | 0.981483 | 0.01476495 | 6658.135 | 0.9139654 | 290 | 0.8514892 | 0.9556963 | 0.003139797 | 0.8325344 | 0.01412605 | 0.8320308 | 0.01418442 | 8456.761 | 0.968336 | 290 | 0.3363038 | 0.4110111 | 0.007306624 | 0.2544142 | 0.00454369 | 0.2543248 | 0.003822884 | 12027.13 | 0.3282095
|  |  | 335 | 0.669503 | 0.6371664 | 0.01347561 | 0.6748885 | 0.00933804 | 0.6733592 | 0.01173237 | 2880.084 | 0.9247749 | 291 | 0.7052358 | 0.7295375 | 0.007751998 | 0.7160946 | 0.02170647 | 0.7131312 | 0.01331235 | 1002.086 | 0.8512941 | 291 | 0.697978 | 0.6835556 | 0.01862975 | 0.6828729 | 0.007755298 | 0.6825959 | 0.008347853 | 1032.547 | 0.8151173 | 15611 | 1.004755 | 0.959768 | 0.001784926 | 0.9814652 | 0.02173253 | 0.9816388 | 0.01476262 | 6704.132 | 0.9019352 | 291 | 0.8514892 | 0.9559802 | 0.003115408 | 0.832743 | 0.01413348 | 0.8322412 | 0.01419086 | 8515.184 | 1.008109 | 291 | 0.3363038 | 0.4111058 | 0.007272746 | 0.2544181 | 0.004543692 | 0.2543287 | 0.003822885 | 12110.22 | 0.3351523
|  |  | 335.9999996 | 0.669503 | 0.6380225 | 0.01348127 | 0.6751587 | 0.009338195 | 0.6736268 | 0.01173411 | 2899.913 | 0.9252864 | 292.0000002 | 0.7464616 | 0.7304984 | 0.007746522 | 0.7164353 | 0.02171169 | 0.7134704 | 0.01331634 | 1008.985 | 0.8498393 | 292.0000002 | 0.7317025 | 0.6845164 | 0.01862467 | 0.6831313 | 0.007757556 | 0.6828535 | 0.008350386 | 1039.656 | 0.8120038 | 15711 | 0.926293 | 0.959768 | 0.001784926 | 0.9816236 | 0.02173006 | 0.9817912 | 0.01476039 | 6750.288 | 0.9104143 | 292 | 0.8514892 | 0.9562607 | 0.003091221 | 0.8329512 | 0.01414091 | 0.8324512 | 0.0141973 | 8573.808 | 0.9897579 | 292.0000002 | 0.3446597 | 0.4111992 | 0.00723934 | 0.254422 | 0.004543694 | 0.2543327 | 0.003822887 | 12193.59 | 0.3304886
|  |  | 336.9999998 | 0.669503 | 0.6388764 | 0.01348683 | 0.6754278 | 0.009338396 | 0.6738936 | 0.01173587 | 2919.809 | 0.9267586 | 293.0000004 | 0.7464616 | 0.7314552 | 0.007740961 | 0.7167745 | 0.02171697 | 0.7138083 | 0.01332036 | 1015.907 | 0.8739527 | 292.9999998 | 0.6642535 | 0.6854736 | 0.01861937 | 0.6833888 | 0.007759826 | 0.6831102 | 0.008352928 | 1046.789 | 0.8088796 | 15811 | 0.9524471 | 0.959768 | 0.001784926 | 0.9817785 | 0.02172771 | 0.9819401 | 0.01475826 | 6796.602 | 0.9225273 | 293 | 0.874534 | 0.9565379 | 0.003067232 | 0.8331591 | 0.01414833 | 0.8326608 | 0.01420374 | 8632.633 | 0.9897579 | 293 | 0.3530156 | 0.4112913 | 0.007206403 | 0.254426 | 0.004543696 | 0.2543366 | 0.003822888 | 12277.25 | 0.323498
|  |  | 338 | 0.669503 | 0.6397281 | 0.01349228 | 0.675696 | 0.009338641 | 0.6741593 | 0.01173768 | 2939.774 | 0.9282358 | 294 | 0.7052358 | 0.732408 | 0.007735318 | 0.7171121 | 0.02172231 | 0.7141449 | 0.01332439 | 1022.854 | 0.9113646 | 294 | 0.6642535 | 0.6864272 | 0.01861387 | 0.6836453 | 0.007762108 | 0.683366 | 0.008355478 | 1053.947 | 0.8057448 | 15911 | 0.926293 | 0.959768 | 0.001784926 | 0.98193 | 0.02172548 | 0.9820856 | 0.01475623 | 6843.074 | 0.926293 | 294 | 0.8514892 | 0.9568117 | 0.003043443 | 0.8333666 | 0.01415574 | 0.8328701 | 0.01421017 | 8691.659 | 0.9897579 | 294 | 0.3530156 | 0.4113823 | 0.00717393 | 0.2544299 | 0.004543699 | 0.2543405 | 0.003822889 | 12361.2 | 0.3227005
|  |  | 338.9999996 | 0.669503 | 0.6405777 | 0.01349761 | 0.6759631 | 0.009338929 | 0.6744241 | 0.01173951 | 2959.806 | 0.9297181 | 295.0000002 | 0.7052358 | 0.7333568 | 0.007729592 | 0.7174484 | 0.02172771 | 0.7144801 | 0.01332846 | 1029.824 | 0.8737695 | 295.0000002 | 0.6642535 | 0.6873773 | 0.01860815 | 0.6839009 | 0.007764401 | 0.6836209 | 0.008358036 | 1061.128 | 0.8025992 | 16011 | 0.926293 | 0.959768 | 0.001784926 | 0.9820781 | 0.02172336 | 0.9822279 | 0.01475428 | 6889.705 | 0.926293 | 295.0000002 | 0.8514892 | 0.9570822 | 0.003019852 | 0.8335736 | 0.01416314 | 0.833079 | 0.0142166 | 8750.887 | 0.9897579 | 295.0000002 | 0.3446597 | 0.411472 | 0.007141917 | 0.2544338 | 0.004543701 | 0.2543445 | 0.003822891 | 12445.43 | 0.3279479
|  |  | 339.9999998 | 0.6584043 | 0.641425 | 0.01350284 | 0.6762293 | 0.009339259 | 0.674688 | 0.01174138 | 2979.907 | 0.9312053 | 296.0000004 | 0.7052358 | 0.7343017 | 0.007723785 | 0.7177831 | 0.02173317 | 0.714814 | 0.01333254 | 1036.818 | 0.8907517 | 295.9999998 | 0.6642535 | 0.6883238 | 0.01860223 | 0.6841556 | 0.007766705 | 0.6838748 | 0.008360603 | 1068.335 | 0.799443 | 16111 | 0.9786012 | 0.959768 | 0.001784926 | 0.982223 | 0.02172135 | 0.9823669 | 0.01475243 | 6936.494 | 0.926293 | 296 | 0.8514892 | 0.9573494 | 0.002996458 | 0.8337803 | 0.01417055 | 0.8332875 | 0.01422302 | 8810.316 | 0.9716129 | 296 | 0.3530156 | 0.4115606 | 0.007110361 | 0.2544378 | 0.004543703 | 0.2543484 | 0.003822892 | 12529.95 | 0.3284454
|  |  | 341 | 0.6584043 | 0.6422702 | 0.01350796 | 0.6764944 | 0.009339631 | 0.674951 | 0.01174328 | 3000.075 | 0.9326976 | 297 | 0.7258487 | 0.7352426 | 0.007717897 | 0.7181165 | 0.02173868 | 0.7151467 | 0.01333665 | 1043.835 | 0.8701389 | 297 | 0.6642535 | 0.6892668 | 0.0185961 | 0.6844094 | 0.00776902 | 0.6841279 | 0.008363177 | 1075.565 | 0.8013658 | 16211 | 0.9786012 | 0.959768 | 0.001784926 | 0.9823646 | 0.02171944 | 0.9825029 | 0.01475067 | 6983.441 | 0.926293 | 297 | 0.8514892 | 0.9576134 | 0.002973261 | 0.8339867 | 0.01417794 | 0.8334956 | 0.01422944 | 8869.945 | 0.9990263 | 297 | 0.3530156 | 0.411648 | 0.007079256 | 0.2544417 | 0.004543705 | 0.2543523 | 0.003822893 | 12614.76 | 0.3355316
|  |  | 341.9999996 | 0.6584043 | 0.6431132 | 0.01351297 | 0.6767586 | 0.009340044 | 0.675213 | 0.01174521 | 3020.312 | 0.934195 | 298.0000002 | 0.7258487 | 0.7361796 | 0.007711929 | 0.7184485 | 0.02174425 | 0.7154781 | 0.01334078 | 1050.876 | 0.8726961 | 298.0000002 | 0.697978 | 0.6902064 | 0.01858977 | 0.6846622 | 0.007771345 | 0.6843801 | 0.008365759 | 1082.82 | 0.8038125 | 16311 | 0.9524471 | 0.959768 | 0.001784926 | 0.9825031 | 0.02171764 | 0.9826357 | 0.01474899 | 7030.547 | 0.926293 | 298.0000002 | 0.8514892 | 0.9578743 | 0.00295026 | 0.8341926 | 0.01418533 | 0.8337034 | 0.01423586 | 8929.776 | 0.9743259 | 298.0000002 | 0.3530156 | 0.4117342 | 0.0070486 | 0.2544456 | 0.004543707 | 0.2543563 | 0.003822895 | 12699.85 | 0.3299659
|  |  | 342.9999998 | 0.669503 | 0.643954 | 0.01351787 | 0.6770219 | 0.009340497 | 0.6754742 | 0.01174716 | 3040.616 | 0.9356974 | 299.0000004 | 0.7052358 | 0.7371126 | 0.007705882 | 0.718779 | 0.02174987 | 0.7158082 | 0.01334493 | 1057.941 | 0.8701389 | 298.9999998 | 0.697978 | 0.6911424 | 0.01858324 | 0.6849142 | 0.00777368 | 0.6846314 | 0.008368348 | 1090.1 | 0.8062675 | 16411 | 0.9524471 | 0.959768 | 0.001784926 | 0.9826386 | 0.02171594 | 0.9827655 | 0.01474739 | 7077.811 | 0.926293 | 299 | 0.874534 | 0.958132 | 0.002927453 | 0.8343982 | 0.01419271 | 0.8339108 | 0.01424228 | 8989.808 | 0.9927715 | 299 | 0.3530156 | 0.4118193 | 0.007018388 | 0.2544496 | 0.00454371 | 0.2543602 | 0.003822896 | 12785.23 | 0.3381799
|  |  | 344 | 0.669503 | 0.6447927 | 0.01352266 | 0.6772842 | 0.009340989 | 0.6757344 | 0.01174915 | 3060.989 | 0.9358737 | 300 | 0.6640101 | 0.7380418 | 0.007699756 | 0.7191082 | 0.02175554 | 0.7161371 | 0.0133491 | 1065.029 | 0.9113605 | 300 | 0.6642535 | 0.6920749 | 0.0185765 | 0.6851654 | 0.007776025 | 0.6848819 | 0.008370943 | 1097.404 | 0.8087306 | 16511 | 0.9524471 | 0.959768 | 0.001784926 | 0.982771 | 0.02171433 | 0.9828925 | 0.01474587 | 7125.233 | 0.926293 | 300 | 0.874534 | 0.9583865 | 0.002904841 | 0.8346035 | 0.01420008 | 0.8341178 | 0.01424869 | 9050.041 | 1.011279 | 300 | 0.3530156 | 0.4119033 | 0.006988616 | 0.2544535 | 0.004543712 | 0.2543641 | 0.003822897 | 12870.89 | 0.3407417
|  |  | 344.9999996 | 0.669503 | 0.6456293 | 0.01352735 | 0.6775455 | 0.009341518 | 0.6759938 | 0.01175116 | 3081.43 | 0.9358737 | 301.0000002 | 0.6640101 | 0.7389671 | 0.007693553 | 0.7194361 | 0.02176126 | 0.7164647 | 0.0133533 | 1072.141 | 0.9103495 | 301.0000002 | 0.6642535 | 0.693004 | 0.01856957 | 0.6854156 | 0.00777838 | 0.6851315 | 0.008373546 | 1104.732 | 0.8112021 | 16611 | 0.9524471 | 0.959768 | 0.001784926 | 0.9829005 | 0.02171282 | 0.9830165 | 0.01474442 | 7172.814 | 0.926293 | 301.0000002 | 0.8284445 | 0.958638 | 0.002882423 | 0.8348083 | 0.01420745 | 0.8343245 | 0.0142551 | 9110.475 | 0.9692366 | 301.0000002 | 0.3530156 | 0.4119861 | 0.006959279 | 0.2544574 | 0.004543714 | 0.2543681 | 0.003822899 | 12956.84 | 0.3390477
|  |  | 345.9999998 | 0.669503 | 0.6464637 | 0.01353193 | 0.6778059 | 0.009342086 | 0.6762523 | 0.0117532 | 3101.938 | 0.9358737 | 302.0000004 | 0.7258487 | 0.7398885 | 0.007687273 | 0.7197626 | 0.02176703 | 0.7167912 | 0.01335751 | 1079.277 | 0.9093351 | 301.9999998 | 0.6642535 | 0.6939297 | 0.01856244 | 0.6856651 | 0.007780743 | 0.6853803 | 0.008376155 | 1112.085 | 0.8136817 | 16711 | 0.9786012 | 0.959768 | 0.001784926 | 0.9830271 | 0.02171139 | 0.9831378 | 0.01474305 | 7220.553 | 0.9287916 | 302 | 0.8514892 | 0.9588865 | 0.002860197 | 0.8350129 | 0.01421481 | 0.8345308 | 0.0142615 | 9171.11 | 0.9971831 | 302 | 0.3530156 | 0.4120679 | 0.006930374 | 0.2544614 | 0.004543716 | 0.254372 | 0.0038229 | 13043.07 | 0.3414723
|  |  | 347 | 0.6806018 | 0.647296 | 0.01353641 | 0.6780655 | 0.00934269 | 0.67651 | 0.01175527 | 3122.515 | 0.9358737 | 303 | 0.7258487 | 0.740806 | 0.007680917 | 0.7200878 | 0.02177285 | 0.7171164 | 0.01336173 | 1086.436 | 0.9083173 | 303 | 0.697978 | 0.6948518 | 0.01855511 | 0.6859137 | 0.007783116 | 0.6856284 | 0.00837877 | 1119.462 | 0.8161695 | 16811 | 0.9786012 | 0.959768 | 0.001784926 | 0.9831509 | 0.02171006 | 0.9832563 | 0.01474176 | 7268.451 | 0.9413187 | 303 | 0.8514892 | 0.959132 | 0.002838164 | 0.835217 | 0.01422217 | 0.8347368 | 0.0142679 | 9231.947 | 1.008663 | 303 | 0.3446597 | 0.4121486 | 0.006901896 | 0.2544653 | 0.004543719 | 0.2543759 | 0.003822902 | 13129.59 | 0.3293501
|  |  | 347.9999996 | 0.669503 | 0.6481261 | 0.01354077 | 0.6783241 | 0.009343329 | 0.6767668 | 0.01175737 | 3143.159 | 0.9358737 | 304.0000002 | 0.7258487 | 0.7417198 | 0.007674485 | 0.7204117 | 0.02177871 | 0.7174405 | 0.01336598 | 1093.619 | 0.9072962 | 304.0000002 | 0.697978 | 0.6957706 | 0.01854759 | 0.6861615 | 0.007785497 | 0.6858756 | 0.008381392 | 1126.863 | 0.8186656 | 16911 | 0.9786012 | 0.959768 | 0.001784926 | 0.983272 | 0.02170881 | 0.9833721 | 0.01474053 | 7316.506 | 0.951007 | 304 | 0.8514892 | 0.9593745 | 0.002816321 | 0.8354208 | 0.01422952 | 0.8349424 | 0.0142743 | 9292.984 | 0.9992855 | 304.0000002 | 0.3363038 | 0.4122282 | 0.006873842 | 0.2544692 | 0.004543721 | 0.2543799 | 0.003822903 | 13216.4 | 0.3511106
|  |  | 348.9999998 | 0.669503 | 0.6489541 | 0.01354504 | 0.6785818 | 0.009344004 | 0.6770228 | 0.01175949 | 3163.872 | 0.9358737 | 305.0000004 | 0.7258487 | 0.7426297 | 0.007667979 | 0.7207344 | 0.02178462 | 0.7177635 | 0.01337025 | 1100.826 | 0.9062717 | 304.9999998 | 0.6305289 | 0.6966859 | 0.01853988 | 0.6864085 | 0.007787886 | 0.686122 | 0.008384019 | 1134.289 | 0.8211699 | 17011 | 0.9786012 | 0.959768 | 0.001784926 | 0.9833904 | 0.02170763 | 0.9834853 | 0.01473936 | 7364.72 | 0.9383971 | 305 | 0.8514892 | 0.9596141 | 0.002794669 | 0.8356243 | 0.01423686 | 0.8351476 | 0.0142807 | 9354.223 | 0.9898773 | 305 | 0.3363038 | 0.4123068 | 0.006846206 | 0.2544732 | 0.004543723 | 0.2543838 | 0.003822904 | 13303.49 | 0.3463732
|  |  | 350 | 0.6806018 | 0.64978 | 0.0135492 | 0.6788387 | 0.009344713 | 0.6772779 | 0.01176163 | 3184.653 | 0.9358737 | 306 | 0.7258487 | 0.7435358 | 0.007661399 | 0.7210557 | 0.02179057 | 0.7180853 | 0.01337453 | 1108.056 | 0.9052439 | 306 | 0.6305289 | 0.6975979 | 0.01853197 | 0.6866547 | 0.007790283 | 0.6863677 | 0.008386652 | 1141.739 | 0.8236825 | 17111 | 0.9524471 | 0.959768 | 0.001784926 | 0.9835062 | 0.02170654 | 0.983596 | 0.01473827 | 7413.093 | 0.926293 | 306 | 0.8514892 | 0.9598509 | 0.002773206 | 0.8358274 | 0.0142442 | 0.8353526 | 0.01428709 | 9415.663 | 0.9897579 | 306 | 0.3446597 | 0.4123843 | 0.006818986 | 0.2544771 | 0.004543726 | 0.2543877 | 0.003822906 | 13390.87 | 0.333484
|  |  | 350.9999996 | 0.6806018 | 0.6506038 | 0.01355325 | 0.6790946 | 0.009345456 | 0.6775323 | 0.0117638 | 3205.502 | 0.9358737 | 307.0000002 | 0.684623 | 0.7444381 | 0.007654746 | 0.7213759 | 0.02179657 | 0.7184059 | 0.01337882 | 1115.31 | 0.9042126 | 307.0000002 | 0.6305289 | 0.6985064 | 0.01852387 | 0.6869001 | 0.007792688 | 0.6866125 | 0.00838929 | 1149.213 | 0.8262032 | 17211 | 0.9524471 | 0.959768 | 0.001784926 | 0.9836194 | 0.02170552 | 0.9837042 | 0.01473723 | 7461.624 | 0.926293 | 307 | 0.874534 | 0.9600847 | 0.002751932 | 0.8360302 | 0.01425152 | 0.8355572 | 0.01429347 | 9477.304 | 0.9794783 | 307.0000002 | 0.3446597 | 0.4124608 | 0.006792175 | 0.254481 | 0.004543728 | 0.2543917 | 0.003822907 | 13478.54 | 0.3233908
|  |  | 351.9999998 | 0.6806018 | 0.6514255 | 0.0135572 | 0.6793498 | 0.009346232 | 0.6777858 | 0.011766 | 3226.418 | 0.9358737 | 308.0000004 | 0.7464616 | 0.7453366 | 0.007648021 | 0.7216947 | 0.0218026 | 0.7187255 | 0.01338314 | 1122.588 | 0.9031781 | 307.9999998 | 0.6642535 | 0.6994116 | 0.01851559 | 0.6871447 | 0.007795101 | 0.6868567 | 0.008391934 | 1156.712 | 0.8287322 | 17311 | 0.9786012 | 0.959768 | 0.001784926 | 0.9837301 | 0.02170458 | 0.9838099 | 0.01473625 | 7510.313 | 0.926293 | 308.0000004 | 0.874534 | 0.9603158 | 0.002730846 | 0.8362326 | 0.01425885 | 0.8357614 | 0.01429985 | 9539.145 | 0.9719589 | 308.0000004 | 0.3446597 | 0.4125363 | 0.006765772 | 0.254485 | 0.00454373 | 0.2543956 | 0.003822909 | 13566.49 | 0.3266927
|  |  | 353 | 0.669503 | 0.6522451 | 0.01356105 | 0.679604 | 0.00934704 | 0.6780385 | 0.01176822 | 3247.403 | 0.9358737 | 309 | 0.7464616 | 0.7462314 | 0.007641223 | 0.7220124 | 0.02180867 | 0.7190439 | 0.01338746 | 1129.889 | 0.9021401 | 309 | 0.6642535 | 0.7003134 | 0.01850712 | 0.6873886 | 0.007797521 | 0.6871001 | 0.008394583 | 1164.236 | 0.8312694 | 17411 | 0.9524471 | 0.959768 | 0.001784926 | 0.9838383 | 0.0217037 | 0.9839132 | 0.01473533 | 7559.16 | 0.926293 | 309 | 0.8284445 | 0.960544 | 0.002709947 | 0.8364347 | 0.01426616 | 0.8359653 | 0.01430623 | 9601.189 | 0.9814907 | 309 | 0.3446597 | 0.4126108 | 0.006739771 | 0.2544889 | 0.004543732 | 0.2543995 | 0.00382291 | 13654.73 | 0.3337364
|  |  | 353.9999996 | 0.669503 | 0.6530626 | 0.01356479 | 0.6798575 | 0.009347879 | 0.6782905 | 0.01177046 | 3268.456 | 0.9358737 | 310.0000002 | 0.7052358 | 0.7471224 | 0.007634355 | 0.7223289 | 0.02181479 | 0.7193613 | 0.01339181 | 1137.214 | 0.9010988 | 310.0000002 | 0.6642535 | 0.7012119 | 0.01849846 | 0.6876317 | 0.007799948 | 0.6873428 | 0.008397237 | 1171.783 | 0.8338148 | 17511 | 0.9524471 | 0.959768 | 0.001784926 | 0.9839442 | 0.02170289 | 0.9840142 | 0.01473447 | 7608.166 | 0.926293 | 310.0000002 | 0.8514892 | 0.9607695 | 0.002689234 | 0.8366365 | 0.01427347 | 0.8361689 | 0.01431261 | 9663.433 | 0.9936445 | 310.0000002 | 0.3446597 | 0.4126844 | 0.006714167 | 0.2544928 | 0.004543735 | 0.2544035 | 0.003822911 | 13743.25 | 0.3279479
|  |  | 354.9999998 | 0.669503 | 0.6538779 | 0.01356843 | 0.6801101 | 0.009348749 | 0.6785416 | 0.01177272 | 3289.577 | 0.9358737 | 311.0000004 | 0.7052358 | 0.7480097 | 0.007627417 | 0.7226442 | 0.02182094 | 0.7196776 | 0.01339616 | 1144.563 | 0.9000541 | 310.9999998 | 0.6642535 | 0.702107 | 0.01848962 | 0.6878741 | 0.007802381 | 0.6875847 | 0.008399895 | 1179.355 | 0.8363685 | 17611 | 0.9524471 | 0.959768 | 0.001784926 | 0.9840477 | 0.02170215 | 0.984113 | 0.01473366 | 7657.33 | 0.9141759 | 311.0000004 | 0.8514892 | 0.9609923 | 0.002668707 | 0.8368379 | 0.01428077 | 0.8363721 | 0.01431898 | 9725.878 | 0.9935575 | 311.0000004 | 0.3446597 | 0.4127569 | 0.006688958 | 0.2544968 | 0.004543737 | 0.2544074 | 0.003822913 | 13832.06 | 0.3272746
|  |  | 356 | 0.6584043 | 0.6546913 | 0.01357197 | 0.6803618 | 0.00934965 | 0.678792 | 0.011775 | 3310.766 | 0.9358737 | 312 | 0.7258487 | 0.7488934 | 0.007620409 | 0.7229583 | 0.02182712 | 0.7199928 | 0.01340053 | 1151.935 | 0.8990061 | 312 | 0.6642535 | 0.7029988 | 0.01848059 | 0.6881158 | 0.007804822 | 0.687826 | 0.008402558 | 1186.952 | 0.8389303 | 17711 | 0.9524471 | 0.959768 | 0.001784926 | 0.9841489 | 0.02170147 | 0.9842094 | 0.0147329 | 7706.652 | 0.901276 | 312 | 0.874534 | 0.9612124 | 0.002648364 | 0.837039 | 0.01428806 | 0.836575 | 0.01432534 | 9788.524 | 0.9821643 | 312 | 0.3530156 | 0.4128285 | 0.006664138 | 0.2545007 | 0.004543739 | 0.2544113 | 0.003822914 | 13921.15 | 0.3198299
|  |  | 356.9999996 | 0.6584043 | 0.6555025 | 0.01357541 | 0.6806128 | 0.00935058 | 0.6790417 | 0.01177731 | 3332.022 | 0.9358737 | 313.0000002 | 0.7258487 | 0.7497733 | 0.007613333 | 0.7232713 | 0.02183334 | 0.720307 | 0.01340492 | 1159.331 | 0.8979547 | 313.0000002 | 0.6642535 | 0.7038873 | 0.01847139 | 0.6883568 | 0.007807268 | 0.6880665 | 0.008405225 | 1194.573 | 0.8415004 | 17811 | 0.9786012 | 0.959768 | 0.001784926 | 0.9842479 | 0.02170085 | 0.9843038 | 0.01473219 | 7756.133 | 0.9237473 | 313.0000002 | 0.874534 | 0.9614298 | 0.002628205 | 0.8372398 | 0.01429534 | 0.8367776 | 0.0143317 | 9851.372 | 0.9968821 | 313.0000002 | 0.3530156 | 0.4128991 | 0.006639704 | 0.2545046 | 0.004543742 | 0.2544153 | 0.003822916 | 14010.53 | 0.3268228
|  |  | 357.9999998 | 0.6806018 | 0.6563116 | 0.01357875 | 0.680863 | 0.009351539 | 0.6792906 | 0.01177964 | 3353.347 | 0.9366393 | 314.0000004 | 0.7258487 | 0.7506495 | 0.007606188 | 0.7235831 | 0.0218396 | 0.7206202 | 0.01340931 | 1166.751 | 0.8968999 | 313.9999998 | 0.6642535 | 0.7047725 | 0.018462 | 0.6885971 | 0.007809721 | 0.6883064 | 0.008407897 | 1202.218 | 0.8440788 | 17911 | 0.9786012 | 0.959768 | 0.001784926 | 0.9843446 | 0.02170028 | 0.984396 | 0.01473152 | 7805.772 | 0.9497126 | 314 | 0.874534 | 0.9616447 | 0.002608229 | 0.8374402 | 0.01430262 | 0.8369798 | 0.01433806 | 9914.421 | 1.006568 | 314.0000004 | 0.3613715 | 0.4129688 | 0.00661565 | 0.2545086 | 0.004543744 | 0.2544192 | 0.003822917 | 14100.2 | 0.3279479
|  |  | 359 | 0.6584043 | 0.6571187 | 0.01358198 | 0.6811123 | 0.009352526 | 0.6795387 | 0.01178198 | 3374.74 | 0.9382222 | 315 | 0.7258487 | 0.7515221 | 0.007598976 | 0.7238938 | 0.02184588 | 0.7209323 | 0.01341372 | 1174.194 | 0.8958418 | 315 | 0.6642535 | 0.7056543 | 0.01845244 | 0.6888366 | 0.007812179 | 0.6885455 | 0.008410573 | 1209.888 | 0.8466653 | 18011 | 0.9786012 | 0.959768 | 0.001784926 | 0.9844393 | 0.02169977 | 0.9844861 | 0.01473091 | 7855.57 | 0.9407903 | 315 | 0.8514892 | 0.9618569 | 0.002588434 | 0.8376403 | 0.01430989 | 0.8371817 | 0.01434441 | 9977.67 | 1.002354 | 315 | 0.3613715 | 0.4130376 | 0.006591974 | 0.2545125 | 0.004543746 | 0.2544231 | 0.003822919 | 14190.16 | 0.3279479
|  |  | 359.9999996 | 0.6584043 | 0.6579237 | 0.01358512 | 0.6813609 | 0.009353541 | 0.6797861 | 0.01178435 | 3396.201 | 0.9398102 | 316.0000002 | 0.7052358 | 0.752391 | 0.007591697 | 0.7242034 | 0.0218522 | 0.7212435 | 0.01341814 | 1181.662 | 0.8947803 | 316.0000002 | 0.6305289 | 0.706533 | 0.0184427 | 0.6890755 | 0.007814644 | 0.6887841 | 0.008413252 | 1217.582 | 0.8492601 | 18111 | 0.9524471 | 0.959768 | 0.001784926 | 0.9845318 | 0.02169932 | 0.9845741 | 0.01473034 | 7905.526 | 0.9277248 | 316.0000002 | 0.8514892 | 0.9620666 | 0.002568821 | 0.8378401 | 0.01431716 | 0.8373833 | 0.01435076 | 10041.12 | 1.023054 | 316.0000002 | 0.3446597 | 0.4131055 | 0.006568671 | 0.2545164 | 0.004543749 | 0.2544271 | 0.00382292 | 14280.39 | 0.3279479
|  |  | 360.9999998 | 0.6584043 | 0.6587267 | 0.01358815 | 0.6816087 | 0.009354582 | 0.6800328 | 0.01178673 | 3417.73 | 0.9414031 | 317.0000004 | 0.7052358 | 0.7532563 | 0.007584352 | 0.7245119 | 0.02185856 | 0.7215536 | 0.01342257 | 1189.152 | 0.8937154 | 316.9999998 | 0.6642535 | 0.7074083 | 0.01843278 | 0.6893137 | 0.007817114 | 0.6890219 | 0.008415936 | 1225.3 | 0.8518631 | 18211 | 0.9786012 | 0.959768 | 0.001784926 | 0.9846223 | 0.02169891 | 0.9846602 | 0.0147298 | 7955.64 | 0.9379681 | 317 | 0.8514892 | 0.9622737 | 0.002549388 | 0.8380396 | 0.01432441 | 0.8375846 | 0.0143571 | 10104.77 | 1.012907 | 317.0000004 | 0.3446597 | 0.4131725 | 0.006545736 | 0.2545203 | 0.004543751 | 0.254431 | 0.003822921 | 14370.92 | 0.3279479
|  |  | 362 | 0.6584043 | 0.6595276 | 0.01359109 | 0.6818558 | 0.009355651 | 0.6802787 | 0.01178914 | 3439.327 | 0.9430011 | 318 | 0.7052358 | 0.754118 | 0.007576942 | 0.7248193 | 0.02186494 | 0.7218628 | 0.01342702 | 1196.667 | 0.8926472 | 318 | 0.6642535 | 0.7082804 | 0.01842269 | 0.6895513 | 0.007819589 | 0.6892591 | 0.008418623 | 1233.043 | 0.8544743 | 18311 | 0.9524471 | 0.959768 | 0.001784926 | 0.9847108 | 0.02169856 | 0.9847444 | 0.01472931 | 8005.912 | 0.9511164 | 318 | 0.8284445 | 0.9624784 | 0.002530134 | 0.8382387 | 0.01433166 | 0.8377856 | 0.01436344 | 10168.63 | 1.012803 | 318 | 0.3446597 | 0.4132386 | 0.006523166 | 0.2545243 | 0.004543754 | 0.2544349 | 0.003822923 | 14461.73 | 0.3311006
|  |  | 362.9999996 | 0.6584043 | 0.6603265 | 0.01359393 | 0.6821021 | 0.009356745 | 0.680524 | 0.01179156 | 3460.992 | 0.9446042 | 319.0000002 | 0.7052358 | 0.754976 | 0.007569468 | 0.7251256 | 0.02187135 | 0.722171 | 0.01343147 | 1204.205 | 0.8915756 | 319.0000002 | 0.697978 | 0.7091492 | 0.01841243 | 0.6897881 | 0.00782207 | 0.6894957 | 0.008421314 | 1240.81 | 0.8570938 | 18411 | 0.9786012 | 0.959768 | 0.001784926 | 0.9847973 | 0.02169825 | 0.9848266 | 0.01472886 | 8056.343 | 0.9405881 | 319 | 0.8284445 | 0.9626805 | 0.002511059 | 0.8384376 | 0.0143389 | 0.8379862 | 0.01436978 | 10232.68 | 1.012803 | 319.0000002 | 0.3530156 | 0.4133038 | 0.006500955 | 0.2545282 | 0.004543756 | 0.2544389 | 0.003822924 | 14552.83 | 0.3338949
|  |  | 363.9999998 | 0.669503 | 0.6611233 | 0.01359667 | 0.6823476 | 0.009357865 | 0.6807686 | 0.011794 | 3482.725 | 0.9462122 | 320.0000004 | 0.7052358 | 0.7558305 | 0.007561929 | 0.7254309 | 0.02187779 | 0.7224782 | 0.01343593 | 1211.766 | 0.8907517 | 319.9999998 | 0.697978 | 0.7100149 | 0.018402 | 0.6900244 | 0.007824555 | 0.6897316 | 0.008424008 | 1248.602 | 0.8597214 | 18511 | 0.9786012 | 0.959768 | 0.001784926 | 0.9848819 | 0.02169799 | 0.984907 | 0.01472845 | 8106.932 | 0.9273569 | 320.0000004 | 0.874534 | 0.9628803 | 0.002492162 | 0.8386361 | 0.01434614 | 0.8381865 | 0.01437611 | 10296.94 | 0.9934747 | 320.0000004 | 0.3613715 | 0.4133682 | 0.006479101 | 0.2545321 | 0.004543758 | 0.2544428 | 0.003822926 | 14644.21 | 0.3279479
|  |  | 365 | 0.669503 | 0.6619181 | 0.01359931 | 0.6825924 | 0.009359009 | 0.6810124 | 0.01179646 | 3504.526 | 0.9478253 | 321 | 0.7052358 | 0.7566814 | 0.007554327 | 0.7257351 | 0.02188425 | 0.7227845 | 0.0134404 | 1219.352 | 0.8907517 | 321 | 0.6642535 | 0.7108773 | 0.01839139 | 0.69026 | 0.007827046 | 0.6899669 | 0.008426706 | 1256.418 | 0.8623573 | 18611 | 0.9524471 | 0.959768 | 0.001784926 | 0.9849646 | 0.02169776 | 0.9849856 | 0.01472807 | 8157.68 | 0.9507103 | 321 | 0.8514892 | 0.9630776 | 0.002473442 | 0.8388343 | 0.01435336 | 0.8383865 | 0.01438244 | 10361.39 | 0.9667131 | 321 | 0.3613715 | 0.4134317 | 0.006457599 | 0.2545361 | 0.004543761 | 0.2544467 | 0.003822927 | 14735.88 | 0.3279479
|  |  | 365.9999996 | 0.6917006 | 0.6627109 | 0.01360185 | 0.6828365 | 0.009360178 | 0.6812556 | 0.01179894 | 3526.395 | 0.9494435 | 322.0000002 | 0.7052358 | 0.7575288 | 0.007546663 | 0.7260383 | 0.02189075 | 0.7230898 | 0.01344489 | 1226.961 | 0.8907517 | 322.0000002 | 0.7317025 | 0.7117365 | 0.01838062 | 0.690495 | 0.007829541 | 0.6902016 | 0.008429406 | 1264.258 | 0.8650014 | 18711 | 0.926293 | 0.959768 | 0.001784926 | 0.9850455 | 0.02169758 | 0.9850624 | 0.01472773 | 8208.585 | 0.9773382 | 322 | 0.8514892 | 0.9632726 | 0.002454897 | 0.8390322 | 0.01436058 | 0.8385862 | 0.01438876 | 10426.05 | 0.9667131 | 322.0000002 | 0.3446597 | 0.4134943 | 0.006436445 | 0.25454 | 0.004543763 | 0.2544507 | 0.003822929 | 14827.84 | 0.3276274
|  |  | 366.9999998 | 0.6584043 | 0.6635016 | 0.01360429 | 0.6830799 | 0.00936137 | 0.6814981 | 0.01180143 | 3548.332 | 0.9510666 | 323.0000004 | 0.7258487 | 0.7583726 | 0.007538936 | 0.7263405 | 0.02189727 | 0.7233943 | 0.01344938 | 1234.593 | 0.8907517 | 322.9999998 | 0.7317025 | 0.7125925 | 0.01836968 | 0.6907293 | 0.00783204 | 0.6904357 | 0.00843211 | 1272.123 | 0.8655476 | 18811 | 0.9524471 | 0.959768 | 0.001784926 | 0.9851246 | 0.02169744 | 0.9851374 | 0.01472742 | 8259.65 | 0.9404296 | 323.0000004 | 0.8284445 | 0.9634652 | 0.002436527 | 0.8392298 | 0.01436779 | 0.8387856 | 0.01439507 | 10490.91 | 0.9667131 | 323.0000004 | 0.3446597 | 0.4135562 | 0.006415634 | 0.2545439 | 0.004543766 | 0.2544546 | 0.00382293 | 14920.08 | 0.3199198
|  |  | 368 | 0.6584043 | 0.6642903 | 0.01360664 | 0.6833225 | 0.009362586 | 0.6817399 | 0.01180394 | 3570.337 | 0.9526948 | 324 | 0.7258487 | 0.7592129 | 0.007531149 | 0.7266416 | 0.02190381 | 0.7236978 | 0.01345388 | 1242.25 | 0.8907517 | 324 | 0.7317025 | 0.7134453 | 0.01835858 | 0.6909631 | 0.007834544 | 0.6906692 | 0.008434817 | 1280.012 | 0.8628871 | 18911 | 0.9524471 | 0.959768 | 0.001784926 | 0.985202 | 0.02169734 | 0.9852108 | 0.01472714 | 8310.872 | 0.9002393 | 324 | 0.8284445 | 0.9636555 | 0.002418332 | 0.839427 | 0.01437499 | 0.8389847 | 0.01440138 | 10555.97 | 0.9671592 | 324 | 0.3530156 | 0.4136172 | 0.006395163 | 0.2545479 | 0.004543768 | 0.2544585 | 0.003822932 | 15012.6 | 0.3269957
|  |  | 368.9999996 | 0.6806018 | 0.665077 | 0.01360889 | 0.6835644 | 0.009363824 | 0.6819811 | 0.01180647 | 3592.411 | 0.9543281 | 325.0000002 | 0.7258487 | 0.7600497 | 0.0075233 | 0.7269418 | 0.02191038 | 0.7240004 | 0.01345838 | 1249.93 | 0.8907517 | 325.0000002 | 0.697978 | 0.714295 | 0.01834731 | 0.6911962 | 0.007837052 | 0.6909021 | 0.008437526 | 1287.925 | 0.8602183 | 19011 | 0.9524471 | 0.959768 | 0.001784926 | 0.9852776 | 0.02169727 | 0.9852825 | 0.01472689 | 8362.253 | 0.9269485 | 325.0000002 | 0.8514892 | 0.9638435 | 0.002400309 | 0.839624 | 0.01438218 | 0.8391835 | 0.01440769 | 10621.23 | 0.9897579 | 325.0000002 | 0.3613715 | 0.4136774 | 0.006375027 | 0.2545518 | 0.00454377 | 0.2544625 | 0.003822933 | 15105.42 | 0.3211447
|  |  | 369.9999998 | 0.6806018 | 0.6658617 | 0.01361105 | 0.6838057 | 0.009365084 | 0.6822216 | 0.01180901 | 3614.552 | 0.9559663 | 326.0000004 | 0.7052358 | 0.760883 | 0.007515392 | 0.727241 | 0.02191697 | 0.7243021 | 0.0134629 | 1257.634 | 0.8907517 | 325.9999998 | 0.697978 | 0.7151415 | 0.01833588 | 0.6914288 | 0.007839565 | 0.6911344 | 0.008440238 | 1295.863 | 0.8575413 | 19111 | 0.9524471 | 0.959768 | 0.001784926 | 0.9853515 | 0.02169724 | 0.9853526 | 0.01472667 | 8413.792 | 0.9524471 | 326.0000004 | 0.8514892 | 0.9640292 | 0.00238246 | 0.8398207 | 0.01438937 | 0.839382 | 0.01441399 | 10686.69 | 0.9897579 | 326.0000004 | 0.3613715 | 0.4137369 | 0.006355222 | 0.2545557 | 0.004543773 | 0.2544664 | 0.003822935 | 15198.52 | 0.319592
|  |  | 371 | 0.6584043 | 0.6666444 | 0.01361311 | 0.6840462 | 0.009366366 | 0.6824615 | 0.01181156 | 3636.761 | 0.9576096 | 327 | 0.7052358 | 0.7617128 | 0.007507425 | 0.7275392 | 0.02192359 | 0.724603 | 0.01346742 | 1265.361 | 0.8907517 | 327 | 0.6642535 | 0.7159848 | 0.01832429 | 0.6916607 | 0.007842081 | 0.6913662 | 0.008442953 | 1303.825 | 0.854856 | 19211 | 0.9524471 | 0.959768 | 0.001784926 | 0.9854239 | 0.02169724 | 0.9854211 | 0.01472647 | 8465.49 | 0.9524471 | 327 | 0.8514892 | 0.9642127 | 0.002364781 | 0.8400171 | 0.01439655 | 0.8395801 | 0.01442029 | 10752.35 | 0.9897579 | 327 | 0.3697273 | 0.4137955 | 0.006335744 | 0.2545597 | 0.004543775 | 0.2544703 | 0.003822936 | 15291.9 | 0.319592
|  |  | 371.9999996 | 0.6806018 | 0.6674251 | 0.01361508 | 0.6842861 | 0.00936767 | 0.6827007 | 0.01181413 | 3659.038 | 0.9556979 | 328.0000002 | 0.7464616 | 0.7625391 | 0.007499399 | 0.7278365 | 0.02193022 | 0.7249029 | 0.01347195 | 1273.112 | 0.8907517 | 328.0000002 | 0.6642535 | 0.7168251 | 0.01831253 | 0.6918921 | 0.007844601 | 0.6915973 | 0.00844567 | 1311.812 | 0.8521626 | 19311 | 0.9524471 | 0.959768 | 0.001784926 | 0.9854946 | 0.02169727 | 0.9854881 | 0.01472631 | 8517.346 | 0.9524471 | 328.0000002 | 0.8514892 | 0.9643939 | 0.002347273 | 0.8402131 | 0.01440372 | 0.839778 | 0.01442658 | 10818.22 | 0.9897579 | 328.0000002 | 0.3446597 | 0.4138534 | 0.00631659 | 0.2545636 | 0.004543778 | 0.2544743 | 0.003822938 | 15385.57 | 0.319592
|  |  | 372.9999998 | 0.6806018 | 0.6682038 | 0.01361695 | 0.6845253 | 0.009368994 | 0.6829393 | 0.01181672 | 3681.383 | 0.9523912 | 329.0000004 | 0.7052358 | 0.763362 | 0.007491315 | 0.7281328 | 0.02193688 | 0.7252021 | 0.01347649 | 1280.887 | 0.8907517 | 328.9999998 | 0.697978 | 0.7176622 | 0.01830062 | 0.6921229 | 0.007847124 | 0.691828 | 0.00844839 | 1319.823 | 0.8494609 | 19411 | 0.9524471 | 0.959768 | 0.001784926 | 0.9855637 | 0.02169733 | 0.9855536 | 0.01472617 | 8569.36 | 0.9524471 | 329 | 0.8514892 | 0.964573 | 0.002329935 | 0.8404089 | 0.01441088 | 0.8399756 | 0.01443287 | 10884.28 | 0.9897579 | 329.0000004 | 0.3446597 | 0.4139105 | 0.006297754 | 0.2545675 | 0.00454378 | 0.2544782 | 0.003822939 | 15479.53 | 0.319592
|  |  | 374 | 0.6806018 | 0.6689805 | 0.01361872 | 0.6847638 | 0.009370338 | 0.6831773 | 0.01181932 | 3703.797 | 0.9490744 | 330 | 0.7052358 | 0.7641814 | 0.007483173 | 0.7284282 | 0.02194356 | 0.7255003 | 0.01348103 | 1288.685 | 0.8907517 | 330 | 0.6642535 | 0.7184961 | 0.01828855 | 0.6923532 | 0.007849652 | 0.692058 | 0.008451112 | 1327.858 | 0.846751 | 19511 | 0.9786012 | 0.959768 | 0.001784926 | 0.9856314 | 0.02169741 | 0.9856175 | 0.01472605 | 8621.532 | 0.9552018 | 330 | 0.8514892 | 0.96475 | 0.002312766 | 0.8406044 | 0.01441804 | 0.8401728 | 0.01443915 | 10950.55 | 0.9687643 | 330 | 0.3530156 | 0.4139668 | 0.006279233 | 0.2545715 | 0.004543783 | 0.2544821 | 0.003822941 | 15573.78 | 0.319592
|  |  | 374.9999996 | 0.6806018 | 0.6697553 | 0.0136204 | 0.6850016 | 0.009371702 | 0.6834147 | 0.01182193 | 3726.278 | 0.9457475 | 331.0000002 | 0.7464616 | 0.7649974 | 0.007474975 | 0.7287226 | 0.02195025 | 0.7257977 | 0.01348559 | 1296.507 | 0.8907517 | 331.0000002 | 0.6642535 | 0.719327 | 0.01827632 | 0.6925829 | 0.007852182 | 0.6922876 | 0.008453837 | 1335.918 | 0.8440328 | 19611 | 0.9786012 | 0.959768 | 0.001784926 | 0.9856975 | 0.02169753 | 0.9856801 | 0.01472595 | 8673.863 | 0.9688884 | 331.0000002 | 0.8514892 | 0.9649248 | 0.002295764 | 0.8407995 | 0.01442518 | 0.8403698 | 0.01444543 | 11017.02 | 0.9667131 | 331.0000002 | 0.3530156 | 0.4140224 | 0.006261024 | 0.2545754 | 0.004543785 | 0.2544861 | 0.003822942 | 15668.31 | 0.319592
|  |  | 375.9999998 | 0.6806018 | 0.670528 | 0.01362199 | 0.6852388 | 0.009373086 | 0.6836514 | 0.01182456 | 3748.827 | 0.9424106 | 332.0000004 | 0.7258487 | 0.76581 | 0.007466721 | 0.7290162 | 0.02195697 | 0.7260943 | 0.01349014 | 1304.353 | 0.8907517 | 331.9999998 | 0.697978 | 0.7201548 | 0.01826394 | 0.6928121 | 0.007854716 | 0.6925166 | 0.008456563 | 1344.003 | 0.8413065 | 19711 | 0.9786012 | 0.959768 | 0.001784926 | 0.9857621 | 0.02169767 | 0.9857412 | 0.01472588 | 8726.352 | 0.9705706 | 332 | 0.8514892 | 0.9650974 | 0.00227893 | 0.8409944 | 0.01443232 | 0.8405665 | 0.0144517 | 11083.69 | 0.9667131 | 332.0000004 | 0.3530156 | 0.4140773 | 0.006243121 | 0.2545793 | 0.004543788 | 0.25449 | 0.003822944 | 15763.12 | 0.3228609
|  |  | 377 | 0.6806018 | 0.6712988 | 0.01362349 | 0.6854754 | 0.009374488 | 0.6838875 | 0.0118272 | 3771.444 | 0.9390636 | 333 | 0.7258487 | 0.7666192 | 0.007458411 | 0.7293088 | 0.02196371 | 0.7263901 | 0.0134947 | 1312.222 | 0.8909808 | 333 | 0.6305289 | 0.7209796 | 0.01825141 | 0.6930407 | 0.007857253 | 0.6927451 | 0.008459291 | 1352.111 | 0.8385719 | 19811 | 1.004755 | 0.959768 | 0.001784926 | 0.9858254 | 0.02169783 | 0.9858009 | 0.01472583 | 8779 | 0.9430316 | 333 | 0.8514892 | 0.965268 | 0.002262261 | 0.841189 | 0.01443945 | 0.8407628 | 0.01445797 | 11150.56 | 0.9667131 | 333 | 0.3530156 | 0.4141314 | 0.006225521 | 0.2545833 | 0.00454379 | 0.2544939 | 0.003822945 | 15858.22 | 0.3222288
|  |  | 377.9999996 | 0.6806018 | 0.6720676 | 0.01362489 | 0.6857113 | 0.009375909 | 0.6841231 | 0.01182985 | 3794.13 | 0.9360409 | 334.0000002 | 0.7464616 | 0.767425 | 0.007450047 | 0.7296005 | 0.02197046 | 0.7266851 | 0.01349927 | 1320.115 | 0.8917943 | 334.0000002 | 0.6305289 | 0.7218012 | 0.01823872 | 0.6932688 | 0.007859793 | 0.692973 | 0.008462022 | 1360.244 | 0.8358291 | 19911 | 0.9786012 | 0.959768 | 0.001784926 | 0.9858872 | 0.02169802 | 0.9858593 | 0.0147258 | 8831.806 | 0.926293 | 334 | 0.8514892 | 0.9654366 | 0.002245758 | 0.8413833 | 0.01444657 | 0.8409589 | 0.01446423 | 11217.63 | 0.9667131 | 334.0000002 | 0.3530156 | 0.4141849 | 0.00620822 | 0.2545872 | 0.004543793 | 0.2544979 | 0.003822947 | 15953.61 | 0.3161845
|  |  | 378.9999998 | 0.669503 | 0.6728345 | 0.0136262 | 0.6859466 | 0.009377348 | 0.684358 | 0.01183251 | 3816.883 | 0.939408 | 335.0000004 | 0.7464616 | 0.7682275 | 0.007441628 | 0.7298914 | 0.02197723 | 0.7269792491 | 0.01350385 | 1328.032 | 0.8926102 | 334.9999998 | 0.697978 | 0.7226199 | 0.01822588 | 0.6934963 | 0.007862336 | 0.6932004 | 0.008464754 | 1368.401 | 0.833078 | 20011 | 0.9524471 | 0.959768 | 0.001784926 | 0.9859476 | 0.02169822 | 0.9859164 | 0.01472578 | 8884.77 | 0.926293 | 335.0000004 | 0.8514892 | 0.9656031 | 0.002229419 | 0.8415773 | 0.01445368 | 0.8411547 | 0.01447049 | 11284.9 | 0.9942732 | 335.0000004 | 0.3446597 | 0.4142376 | 0.006191214 | 0.2545911 | 0.004543795 | 0.2545018 | 0.003822948 | 16049.28 | 0.3258352
|  |  | 380 | 0.669503 | 0.6735994 | 0.01362742 | 0.6861813 | 0.009378805 | 0.6845924 | 0.01183519 | 3839.704 | 0.9427852 | 336 | 0.7052358 | 0.7690266 | 0.007433156 | 0.7301814 | 0.02198401 | 0.7272726 | 0.01350842 | 1335.972 | 0.8934286 | 336 | 0.697978 | 0.7234354 | 0.0182129 | 0.6937233 | 0.007864882 | 0.6934274 | 0.008467489 | 1376.583 | 0.8354336 | 20111 | 1.004755 | 0.959768 | 0.001784926 | 0.9860067 | 0.02169845 | 0.9859722 | 0.01472579 | 8937.893 | 0.926293 | 336 | 0.8514892 | 0.9657676 | 0.002213243 | 0.841771 | 0.01446078 | 0.8413502 | 0.01447674 | 11352.37 | 1.012803 | 336 | 0.3530156 | 0.4142896 | 0.006174499 | 0.2545951 | 0.004543798 | 0.2545057 | 0.00382295 | 16145.24 | 0.319592
|  |  | 380.9999996 | 0.669503 | 0.6743623 | 0.01362855 | 0.6864153 | 0.009380279 | 0.6848262 | 0.01183788 | 3862.594 | 0.9461725 | 337.0000002 | 0.7052358 | 0.7698223 | 0.00742463 | 0.7304705 | 0.02199082 | 0.7275652 | 0.01351301 | 1343.936 | 0.8942494 | 337.0000002 | 0.6305289 | 0.724248 | 0.01819976 | 0.6939499 | 0.007867431 | 0.6936538 | 0.008470225 | 1384.789 | 0.8382011 | 20211 | 0.9786012 | 0.959768 | 0.001784926 | 0.9860645 | 0.0216987 | 0.9860267 | 0.01472581 | 8991.174 | 0.926293 | 337 | 0.8514892 | 0.9659301 | 0.00219723 | 0.8419644 | 0.01446788 | 0.8415454 | 0.01448298 | 11420.05 | 1.012803 | 337.0000002 | 0.3530156 | 0.4143409 | 0.006158071 | 0.254599 | 0.0045438 | 0.2545097 | 0.003822951 | 16241.49 | 0.3210534
|  |  | 381.9999998 | 0.6917006 | 0.6751233 | 0.01362959 | 0.6866488 | 0.00938177 | 0.6850594 | 0.01184058 | 3885.551 | 0.9495698 | 338.0000004 | 0.7052358 | 0.7706148 | 0.007416052 | 0.7307588 | 0.02199763 | 0.727857 | 0.01351759 | 1351.924 | 0.8950726 | 337.9999998 | 0.7317025 | 0.7250575 | 0.01818648 | 0.6941759 | 0.007869982 | 0.6938797 | 0.008472962 | 1393.02 | 0.8409768 | 20311 | 0.9524471 | 0.959768 | 0.001784926 | 0.9861211 | 0.02169896 | 0.98608 | 0.01472584 | 9044.613 | 0.9350842 | 338.0000004 | 0.8514892 | 0.9660907 | 0.002181378 | 0.8421576 | 0.01447497 | 0.8417403 | 0.01448922 | 11487.92 | 0.9976295 | 338.0000004 | 0.3530156 | 0.4143916 | 0.006141927 | 0.2546029 | 0.004543803 | 0.2545136 | 0.003822953 | 16338.02 | 0.3267764
|  |  | 383 | 0.669503 | 0.6758824 | 0.01363054 | 0.6868816 | 0.009383278 | 0.6852921 | 0.01184329 | 3908.577 | 0.9529772 | 339 | 0.7258487 | 0.7714039 | 0.007407423 | 0.7310462 | 0.02200447 | 0.7281481 | 0.01352219 | 1359.936 | 0.8958983 | 339 | 0.7317025 | 0.725864 | 0.01817305 | 0.6944014 | 0.007872536 | 0.6941052 | 0.008475702 | 1401.275 | 0.8437607 | 20411 | 0.9524471 | 0.959768 | 0.001784926 | 0.9861763 | 0.02169924 | 0.9861321 | 0.0147259 | 9098.21 | 0.9491021 | 339 | 0.8514892 | 0.9662493 | 0.002165687 | 0.8423504 | 0.01448205 | 0.8419349 | 0.01449546 | 11556 | 0.9897579 | 339 | 0.3530156 | 0.4144416 | 0.006126062 | 0.2546068 | 0.004543805 | 0.2545175 | 0.003822954 | 16434.84 | 0.3204976
|  |  | 383.9999996 | 0.669503 | 0.6766395 | 0.01363139 | 0.6871139 | 0.009384802 | 0.6855242 | 0.01184601 | 3931.67 | 0.9563947 | 340.0000002 | 0.7258487 | 0.7721897 | 0.007398742 | 0.7313328 | 0.02201131 | 0.7284384 | 0.01352678 | 1367.971 | 0.8967264 | 340.0000002 | 0.697978 | 0.7266675 | 0.01815948 | 0.6946264 | 0.007875092 | 0.6943302 | 0.008478442 | 1409.554 | 0.8465528 | 20511 | 0.9786012 | 0.959768 | 0.001784926 | 0.9862304 | 0.02169954 | 0.986183 | 0.01472596 | 9151.966 | 0.9417327 | 340.0000002 | 0.8514892 | 0.9664061 | 0.002150155 | 0.842543 | 0.01448912 | 0.8421293 | 0.01450169 | 11624.27 | 0.9867966 | 340.0000002 | 0.3613715 | 0.4144909 | 0.006110472 | 0.2546108 | 0.004543808 | 0.2545215 | 0.003822956 | 16531.94 | 0.3266207
|  |  | 384.9999998 | 0.6806018 | 0.6773947 | 0.01363216 | 0.6873455 | 0.009386341 | 0.6857557 | 0.01184874 | 3954.832 | 0.9563204 | 341.0000004 | 0.7258487 | 0.7729723 | 0.007390011 | 0.7316186 | 0.02201817 | 0.7287279 | 0.01353138 | 1376.029 | 0.897557 | 340.9999998 | 0.6642535 | 0.7274681 | 0.01814576 | 0.694851 | 0.007877651 | 0.6945547 | 0.008481185 | 1417.858 | 0.8493532 | 20611 | 0.9786012 | 0.959768 | 0.001784926 | 0.9862832 | 0.02169986 | 0.9862328 | 0.01472604 | 9205.881 | 0.927632 | 341.0000004 | 0.8284445 | 0.9665609 | 0.002134782 | 0.8427353 | 0.01449618 | 0.8423233 | 0.01450791 | 11692.75 | 0.9762761 | 341.0000004 | 0.3446597 | 0.4145396 | 0.006095155 | 0.2546147 | 0.00454381 | 0.2545254 | 0.003822958 | 16629.33 | 0.3121271
|  |  | 386 | 0.6806018 | 0.678148 | 0.01363284 | 0.6875766 | 0.009387896 | 0.6859867 | 0.01185149 | 3978.061 | 0.9528828 | 342 | 0.7258487 | 0.7737515 | 0.007381229 | 0.7319035 | 0.02202505 | 0.7290167 | 0.01353598 | 1384.112 | 0.89839 | 342 | 0.6642535 | 0.7282656 | 0.0181319 | 0.6950751 | 0.007880212 | 0.6947787 | 0.008483928 | 1426.186 | 0.8521618 | 20711 | 0.9786012 | 0.959768 | 0.001784926 | 0.9863349 | 0.02170018 | 0.9862814 | 0.01472614 | 9259.953 | 0.9518996 | 342 | 0.8514892 | 0.9667138 | 0.002119567 | 0.8429273 | 0.01450323 | 0.8425171 | 0.01451413 | 11761.43 | 0.9696782 | 342 | 0.3446597 | 0.4145876 | 0.006080105 | 0.2546186 | 0.004543813 | 0.2545293 | 0.003822959 | 16727.01 | 0.3276966
|  |  | 386.9999996 | 0.6806018 | 0.6788993 | 0.01363343 | 0.6878071 | 0.009389466 | 0.6862172 | 0.01185424 | 4001.359 | 0.9494351 | 343.0000002 | 0.7258487 | 0.7745275 | 0.007372398 | 0.7321877 | 0.02203194 | 0.7293048 | 0.01354059 | 1392.218 | 0.8992255 | 343.0000002 | 0.697978 | 0.7290602 | 0.0181179 | 0.6952986 | 0.007882775 | 0.6950022 | 0.008486673 | 1434.538 | 0.8549787 | 20811 | 0.9524471 | 0.959768 | 0.001784926 | 0.9863854 | 0.02170052 | 0.986329 | 0.01472624 | 9314.184 | 0.9777684 | 343.0000002 | 0.8514892 | 0.966865 | 0.002104509 | 0.843119 | 0.01451027 | 0.8427106 | 0.01452034 | 11830.31 | 1.001425 | 343.0000002 | 0.3530156 | 0.414635 | 0.006065319 | 0.2546226 | 0.004543815 | 0.2545333 | 0.003822961 | 16824.97 | 0.319511
|  |  | 387.9999998 | 0.7027994 | 0.6796487 | 0.01363393 | 0.688037 | 0.009391051 | 0.6864471 | 0.011857 | 4024.724 | 0.9459774 | 344.0000004 | 0.684623 | 0.7753003 | 0.007363519 | 0.732471 | 0.02203883 | 0.7295921 | 0.0135452 | 1400.347 | 0.9000633 | 343.9999998 | 0.697978 | 0.7298519 | 0.01810376 | 0.6955218 | 0.00788534 | 0.6952253 | 0.00848942 | 1442.915 | 0.8578037 | 20911 | 0.9786012 | 0.959768 | 0.001784926 | 0.9864349 | 0.02170088 | 0.9863755 | 0.01472636 | 9368.573 | 0.9635434 | 344 | 0.8284445 | 0.9670143 | 0.002089608 | 0.8433105 | 0.01451731 | 0.8429038 | 0.01452655 | 11899.4 | 0.9718787 | 344.0000004 | 0.3530156 | 0.4146818 | 0.006050794 | 0.2546265 | 0.004543818 | 0.2545372 | 0.003822962 | 16923.22 | 0.3113016
|  |  | 389 | 0.7027994 | 0.6803963 | 0.01363434 | 0.6882663 | 0.00939265 | 0.6866765 | 0.01185978 | 4048.158 | 0.9425096 | 345 | 0.7464616 | 0.7760698 | 0.007354591 | 0.7327536 | 0.02204574 | 0.7298788 | 0.01354981 | 1408.501 | 0.9009037 | 345 | 0.6642535 | 0.7306406 | 0.01808949 | 0.6957444 | 0.007887907 | 0.695448 | 0.008492167 | 1451.316 | 0.860637 | 21011 | 0.926293 | 0.959768 | 0.001784926 | 0.9864832 | 0.02170124 | 0.9864209 | 0.01472648 | 9423.121 | 0.9461068 | 345 | 0.8514892 | 0.9671618 | 0.002074861 | 0.8435016 | 0.01452433 | 0.8430968 | 0.01453275 | 11968.68 | 0.9862794 | 345 | 0.3530156 | 0.414728 | 0.006036526 | 0.2546304 | 0.00454382 | 0.2545411 | 0.003822964 | 17021.75 | 0.3194041
|  |  | 389.9999996 | 0.6917006 | 0.6811419 | 0.01363467 | 0.6884951 | 0.009394263 | 0.6869054 | 0.01186256 | 4071.659 | 0.9390318 | 346.0000002 | 0.7464616 | 0.7768362 | 0.007345615 | 0.7330354 | 0.02205267 | 0.7301647 | 0.01355443 | 1416.678 | 0.9017464 | 346.0000002 | 0.697978 | 0.7314264 | 0.01807507 | 0.6959666 | 0.007890476 | 0.6956702 | 0.008494916 | 1459.742 | 0.8634785 | 21111 | 0.9786012 | 0.959768 | 0.001784926 | 0.9865304 | 0.02170161 | 0.9864653 | 0.01472662 | 9477.827 | 0.9174911 | 346.0000002 | 0.8514892 | 0.9673075 | 0.002060268 | 0.8436925 | 0.01453135 | 0.8432894 | 0.01453895 | 12038.16 | 1.007629 | 346.0000002 | 0.3530156 | 0.4147735 | 0.006022511 | 0.2546344 | 0.004543823 | 0.2545451 | 0.003822965 | 17120.57 | 0.3276613
|  |  | 390.9999998 | 0.6917006 | 0.6818856 | 0.01363491 | 0.6887234 | 0.00939589 | 0.6871337 | 0.01186535 | 4095.229 | 0.9358737 | 347.0000004 | 0.7670745 | 0.7775993 | 0.007336592 | 0.7333164 | 0.0220596 | 0.7304499 | 0.01355905 | 1424.879 | 0.9025916 | 346.9999998 | 0.697978 | 0.7322092 | 0.01806052 | 0.6961884 | 0.007893047 | 0.695892 | 0.008497666 | 1468.192 | 0.8663282 | 21211 | 0.9524471 | 0.959768 | 0.001784926 | 0.9865766 | 0.021702 | 0.9865087 | 0.01472677 | 9532.691 | 0.9114853 | 347 | 0.8514892 | 0.9674514 | 0.002045829 | 0.8438831 | 0.01453836 | 0.8434818 | 0.01454514 | 12107.85 | 0.9923839 | 347.0000004 | 0.3530156 | 0.4148185 | 0.006008745 | 0.2546383 | 0.004543826 | 0.254549 | 0.003822967 | 17219.68 | 0.3199533
|  |  | 392 | 0.6917006 | 0.6826274 | 0.01363506 | 0.6889511 | 0.00939753 | 0.6873615 | 0.01186815 | 4118.867 | 0.9358737 | 348 | 0.7258487 | 0.7783592 | 0.007327523 | 0.7335967 | 0.02206654 | 0.7307344 | 0.01356367 | 1433.103 | 0.9034393 | 348 | 0.7317025 | 0.7329892 | 0.01804584 | 0.6964097 | 0.00789562 | 0.6961133 | 0.008500417 | 1476.666 | 0.8691862 | 21311 | 0.9786012 | 0.959768 | 0.001784926 | 0.9866218 | 0.02170239 | 0.9865511 | 0.01472693 | 9587.714 | 0.9402666 | 348 | 0.8514892 | 0.9675937 | 0.002031541 | 0.8440734 | 0.01454536 | 0.8436739 | 0.01455132 | 12177.74 | 1.01489 | 348 | 0.3530156 | 0.4148628 | 0.005995225 | 0.2546422 | 0.004543828 | 0.2545529 | 0.003822969 | 17319.07 | 0.319592
|  |  | 392.9999996 | 0.6806018 | 0.6833673 | 0.01363513 | 0.6891782 | 0.009399183 | 0.6875889 | 0.01187096 | 4142.572 | 0.9358737 | 349.0000002 | 0.7258487 | 0.779116 | 0.007318408 | 0.7338762 | 0.02207349 | 0.7310183 | 0.01356829 | 1441.351 | 0.9042894 | 349.0000002 | 0.7317025 | 0.7337662 | 0.01803102 | 0.6966306 | 0.007898195 | 0.6963342 | 0.008503169 | 1485.165 | 0.8720524 | 21411 | 0.9524471 | 0.959768 | 0.001784926 | 0.986666 | 0.0217028 | 0.9865926 | 0.01472709 | 9642.895 | 0.9691308 | 349 | 0.8514892 | 0.9677342 | 0.002017406 | 0.8442635 | 0.01455235 | 0.8438657 | 0.0145575 | 12247.82 | 0.9831789 | 349.0000002 | 0.3446597 | 0.4149066 | 0.005981947 | 0.2546462 | 0.004543831 | 0.2545569 | 0.00382297 | 17418.75 | 0.319592
|  |  | 393.9999998 | 0.6806018 | 0.6841054 | 0.01363511 | 0.6894048 | 0.00940085 | 0.6878157 | 0.01187378 | 4166.346 | 0.9358737 | 350.0000004 | 0.7258487 | 0.7798695 | 0.007309247 | 0.734155 | 0.02208046 | 0.7313015 | 0.01357292 | 1449.623 | 0.9051419 | 349.9999998 | 0.7317025 | 0.7345404 | 0.01801607 | 0.696851 | 0.007900771 | 0.6965547 | 0.008505922 | 1493.688 | 0.8749268 | 21511 | 0.9524471 | 0.959768 | 0.001784926 | 0.9867092 | 0.02170321 | 0.9866331 | 0.01472726 | 9698.234 | 0.9980778 | 350.0000004 | 0.8284445 | 0.967873 | 0.00200342 | 0.8444533 | 0.01455933 | 0.8440572 | 0.01456367 | 12318.11 | 0.9723804 | 350.0000004 | 0.3446597 | 0.4149498 | 0.005968908 | 0.2546501 | 0.004543833 | 0.2545608 | 0.003822972 | 17518.71 | 0.3275059
|  |  | 395 | 0.6806018 | 0.6848415 | 0.013635 | 0.6896309 | 0.009402528 | 0.688042 | 0.01187661 | 4190.188 | 0.9358737 | 351 | 0.7258487 | 0.78062 | 0.007300041 | 0.734433 | 0.02208743 | 0.731584 | 0.01357754 | 1457.918 | 0.9059968 | 351 | 0.697978 | 0.7353117 | 0.01800099 | 0.697071 | 0.007903349 | 0.6967748 | 0.008508676 | 1502.236 | 0.8778094 | 21611 | 0.9524471 | 0.959768 | 0.001784926 | 0.9867514 | 0.02170362 | 0.9866727 | 0.01472744 | 9753.732 | 0.9935791 | 351 | 0.8284445 | 0.9680101 | 0.001989585 | 0.8446428 | 0.0145663 | 0.8442485 | 0.01456984 | 12388.6 | 0.9821997 | 351 | 0.3530156 | 0.4149924 | 0.005956104 | 0.254654 | 0.004543836 | 0.2545647 | 0.003822973 | 17618.96 | 0.3279479
|  |  | 395.9999996 | 0.7027994 | 0.6855758 | 0.01363481 | 0.6898565 | 0.009404219 | 0.6882679 | 0.01187944 | 4214.097 | 0.9358737 | 352.0000002 | 0.7052358 | 0.7813673 | 0.007290791 | 0.7347103 | 0.02209441 | 0.7318658 | 0.01358217 | 1466.237 | 0.9068542 | 352.0000002 | 0.697978 | 0.7360801 | 0.01798578 | 0.6972906 | 0.007905928 | 0.6969944 | 0.008511431 | 1510.808 | 0.8807002 | 21711 | 0.9786012 | 0.959768 | 0.001784926 | 0.9867927 | 0.02170405 | 0.9867114 | 0.01472763 | 9809.388 | 0.9790228 | 352 | 0.874534 | 0.9681456 | 0.001975897 | 0.8448321 | 0.01457327 | 0.8444395 | 0.014576 | 12459.29 | 1.010824 | 352.0000002 | 0.3530156 | 0.4150344 | 0.005943532 | 0.254658 | 0.004543839 | 0.2545687 | 0.003822975 | 17719.5 | 0.3119889
|  |  | 396.9999998 | 0.7027994 | 0.6863082 | 0.01363454 | 0.6900815 | 0.009405922 | 0.6884932 | 0.01188228 | 4238.075 | 0.9358737 | 353.0000004 | 0.7258487 | 0.7821115 | 0.007281498 | 0.7349869 | 0.0221014 | 0.732147 | 0.0135868 | 1474.58 | 0.9077141 | 352.9999998 | 0.697978 | 0.7368457 | 0.01797043 | 0.6975098 | 0.007908509 | 0.6972136 | 0.008514186 | 1519.404 | 0.8835993 | 21811 | 0.926293 | 0.959768 | 0.001784926 | 0.9868331 | 0.02170447 | 0.9867492 | 0.01472782 | 9865.202 | 0.950249 | 353.0000004 | 0.874534 | 0.9682795 | 0.001962358 | 0.845021 | 0.01458022 | 0.8446302 | 0.01458216 | 12530.18 | 0.9858888 | 353.0000004 | 0.3530156 | 0.4150759 | 0.005931187 | 0.2546619 | 0.004543841 | 0.2545726 | 0.003822977 | 17820.32 | 0.3192843
|  |  | 398 | 0.669503 | 0.6870388 | 0.01363418 | 0.690306 | 0.009407637 | 0.6887181 | 0.01188513 | 4262.121 | 0.9372885 | 354 | 0.7258487 | 0.7828525 | 0.007272161 | 0.7352628 | 0.02210839 | 0.7324275 | 0.01359143 | 1482.946 | 0.9085764 | 354 | 0.697978 | 0.7376084 | 0.01795497 | 0.6977285 | 0.007911091 | 0.6974325 | 0.008516943 | 1528.025 | 0.8865066 | 21911 | 0.9786012 | 0.959768 | 0.001784926 | 0.9868726 | 0.02170491 | 0.9867862 | 0.01472802 | 9921.175 | 0.9316153 | 354 | 0.874534 | 0.9684117 | 0.001948965 | 0.8452097 | 0.01458717 | 0.8448206 | 0.01458831 | 12601.28 | 0.9749666 | 354 | 0.3613715 | 0.4151169 | 0.005919068 | 0.2546658 | 0.004543844 | 0.2545765 | 0.003822978 | 17921.43 | 0.3277328
|  |  | 398.9999996 | 0.6806018 | 0.6877675 | 0.01363374 | 0.69053 | 0.009409362 | 0.6889425 | 0.01188799 | 4286.235 | 0.9390727 | 355.0000002 | 0.7052358 | 0.7835905 | 0.007262781 | 0.735538 | 0.0221154 | 0.7327074 | 0.01359607 | 1491.336 | 0.9094411 | 355.0000002 | 0.697978 | 0.7383683 | 0.01793937 | 0.6979469 | 0.007913674 | 0.6976509 | 0.0085197 | 1536.67 | 0.8894221 | 22011 | 0.9524471 | 0.959768 | 0.001784926 | 0.9869112 | 0.02170535 | 0.9868224 | 0.01472822 | 9977.306 | 0.9609764 | 355.0000002 | 0.8514892 | 0.9685424 | 0.001935718 | 0.8453982 | 0.0145941 | 0.8450108 | 0.01459445 | 12672.57 | 0.9667131 | 355.0000002 | 0.3613715 | 0.4151573 | 0.005907169 | 0.2546698 | 0.004543847 | 0.2545805 | 0.00382298 | 18022.82 | 0.3196906
|  |  | 399.9999998 | 0.6806018 | 0.6884943 | 0.01363321 | 0.6907536 | 0.009411099 | 0.6891664 | 0.01189085 | 4310.417 | 0.940862 | 356.0000004 | 0.7464616 | 0.7843254 | 0.007253359 | 0.7358124 | 0.02212241 | 0.7329866 | 0.0136007 | 1499.75 | 0.9103082 | 355.9999998 | 0.697978 | 0.7391254 | 0.01792365 | 0.6981648 | 0.007916259 | 0.6978689 | 0.008522458 | 1545.34 | 0.8923459 | 22111 | 0.9524471 | 0.959768 | 0.001784926 | 0.986949 | 0.02170579 | 0.9868577 | 0.01472843 | 10033.6 | 0.966782 | 356.0000004 | 0.8514892 | 0.9686714 | 0.001922616 | 0.8455863 | 0.01460103 | 0.8452007 | 0.01460059 | 12744.07 | 0.9847188 | 356.0000004 | 0.3613715 | 0.4151972 | 0.005895489 | 0.2546737 | 0.004543849 | 0.2545844 | 0.003822981 | 18124.5 | 0.3196338
|  |  | 401 | 0.6806018 | 0.6892193 | 0.0136326 | 0.6909766 | 0.009412847 | 0.6893899 | 0.01189372 | 4334.666 | 0.9426563 | 357 | 0.7464616 | 0.7850572 | 0.007243896 | 0.7360862 | 0.02212943 | 0.7332652 | 0.01360534 | 1508.188 | 0.9111778 | 357 | 0.6642535 | 0.7398796 | 0.01790781 | 0.6983824 | 0.007918845 | 0.6980866 | 0.008525216 | 1554.033 | 0.8952778 | 22211 | 0.9786012 | 0.959768 | 0.001784926 | 0.9869859 | 0.02170624 | 0.9868923 | 0.01472864 | 10090.04 | 0.9372553 | 357 | 0.8514892 | 0.968799 | 0.001909658 | 0.8457742 | 0.01460795 | 0.8453903 | 0.01460672 | 12815.76 | 0.9897579 | 357 | 0.3530156 | 0.4152365 | 0.005884023 | 0.2546776 | 0.004543852 | 0.2545883 | 0.003822983 | 18226.47 | 0.3277419
|  |  | 401.9999996 | 0.6806018 | 0.6899424 | 0.01363191 | 0.6911991 | 0.009414606 | 0.6896129 | 0.0118966 | 4358.984 | 0.9444556 | 358.0000002 | 0.7258487 | 0.785786 | 0.007234391 | 0.7363593 | 0.02213645 | 0.7335432 | 0.01360997 | 1516.649 | 0.9113646 | 358.0000002 | 0.6642535 | 0.7406311 | 0.01789184 | 0.6985995 | 0.007921432 | 0.6983039 | 0.008527975 | 1562.752 | 0.898218 | 22311 | 0.9524471 | 0.959768 | 0.001784926 | 0.987022 | 0.02170669 | 0.986926 | 0.01472886 | 10146.65 | 0.926293 | 358.0000002 | 0.874534 | 0.9689249 | 0.001896843 | 0.8459619 | 0.01461485 | 0.8455797 | 0.01461284 | 12887.66 | 0.9897579 | 358.0000002 | 0.3530156 | 0.4152753 | 0.005872769 | 0.2546815 | 0.004543855 | 0.2545923 | 0.003822985 | 18328.72 | 0.319592
|  |  | 402.9999998 | 0.6917006 | 0.6906637 | 0.01363113 | 0.6914211 | 0.009416374 | 0.6898354 | 0.01189949 | 4383.37 | 0.94626 | 359.0000004 | 0.7258487 | 0.7865117 | 0.007224846 | 0.7366318 | 0.02214348 | 0.7338206 | 0.01361461 | 1525.133 | 0.9113646 | 358.9999998 | 0.697978 | 0.7413798 | 0.01787576 | 0.6988163 | 0.00792402 | 0.6985207 | 0.008530735 | 1571.494 | 0.9003252 | 22411 | 1.004755 | 0.959768 | 0.001784926 | 0.9870573 | 0.02170714 | 0.986959 | 0.01472908 | 10203.41 | 0.926293 | 359 | 0.874534 | 0.9690494 | 0.00188417 | 0.8461492 | 0.01462175 | 0.8457688 | 0.01461896 | 12959.76 | 0.9897579 | 359.0000004 | 0.3530156 | 0.4153136 | 0.005861722 | 0.2546855 | 0.004543857 | 0.2545962 | 0.003822986 | 18431.26 | 0.319592
|  |  | 404 | 0.6917006 | 0.6913831 | 0.01363028 | 0.6916427 | 0.009418153 | 0.6900575 | 0.01190238 | 4407.824 | 0.9491662 | 360 | 0.7258487 | 0.7872344 | 0.007215261 | 0.7369035 | 0.02215052 | 0.7340973 | 0.01361925 | 1533.642 | 0.9113646 | 360 | 0.697978 | 0.7421257 | 0.01785955 | 0.6990327 | 0.007926609 | 0.6987372 | 0.008533495 | 1580.261 | 0.9003252 | 22511 | 0.9786012 | 0.959768 | 0.001784926 | 0.9870919 | 0.0217076 | 0.9869913 | 0.01472931 | 10260.34 | 0.926293 | 360 | 0.8514892 | 0.9691724 | 0.001871638 | 0.8463363 | 0.01462864 | 0.8459576 | 0.01462508 | 13032.06 | 0.9897579 | 360 | 0.3613715 | 0.4153515 | 0.00585088 | 0.2546894 | 0.00454386 | 0.2546001 | 0.003822988 | 18534.08 | 0.3212766
|  |  | 404.9999996 | 0.6917006 | 0.6921007 | 0.01362934 | 0.6918638 | 0.009419942 | 0.6902792 | 0.01190528 | 4432.346 | 0.9527951 | 361.0000002 | 0.7258487 | 0.787954 | 0.007205636 | 0.7371746 | 0.02215756 | 0.7343735 | 0.01362388 | 1542.174 | 0.9113646 | 361.0000002 | 0.7317025 | 0.7428688 | 0.01784322 | 0.6992487 | 0.0079292 | 0.6989534 | 0.008536256 | 1589.053 | 0.9003252 | 22611 | 0.9524471 | 0.959768 | 0.001784926 | 0.9871256 | 0.02170805 | 0.9870228 | 0.01472953 | 10317.42 | 0.9296497 | 361.0000002 | 0.8514892 | 0.9692938 | 0.001859247 | 0.8465232 | 0.01463552 | 0.8461462 | 0.01463118 | 13104.56 | 1.0126 | 361.0000002 | 0.3613715 | 0.4153888 | 0.00584024 | 0.2546933 | 0.004543863 | 0.2546041 | 0.00382299 | 18637.19 | 0.3352016
|  |  | 405.9999998 | 0.7027994 | 0.6928165 | 0.01362832 | 0.6920844 | 0.00942174 | 0.6905004 | 0.01190818 | 4456.936 | 0.956434 | 362.0000004 | 0.7258487 | 0.7886707 | 0.007195973 | 0.7374451 | 0.0221646 | 0.734649 | 0.01362852 | 1550.73 | 0.9113646 | 361.9999998 | 0.697978 | 0.7436091 | 0.01782677 | 0.6994643 | 0.007931791 | 0.6991692 | 0.008539017 | 1597.869 | 0.9003252 | 22711 | 0.9524471 | 0.959768 | 0.001784926 | 0.9871586 | 0.02170851 | 0.9870536 | 0.01472977 | 10374.66 | 0.9595905 | 362 | 0.8514892 | 0.9694138 | 0.001846994 | 0.8467097 | 0.01464239 | 0.8463345 | 0.01463728 | 13177.26 | 1.001701 | 362.0000004 | 0.3446597 | 0.4154256 | 0.005829798 | 0.2546973 | 0.004543865 | 0.254608 | 0.003822991 | 18740.59 | 0.326562
|  |  | 407 | 0.6806018 | 0.6935305 | 0.01362722 | 0.6923045 | 0.009423548 | 0.6907211 | 0.01191109 | 4481.594 | 0.960083 | 363 | 0.7258487 | 0.7893843 | 0.00718627 | 0.7377149 | 0.02217166 | 0.734924 | 0.01363316 | 1559.309 | 0.9113646 | 363 | 0.697978 | 0.7443467 | 0.01781021 | 0.6996796 | 0.007934383 | 0.6993846 | 0.008541779 | 1606.709 | 0.9003252 | 22811 | 0.9524471 | 0.959768 | 0.001784926 | 0.9871909 | 0.02170897 | 0.9870837 | 0.01473 | 10432.05 | 0.9730947 | 363 | 0.874534 | 0.9695324 | 0.00183488 | 0.8468961 | 0.01464925 | 0.8465225 | 0.01464338 | 13250.17 | 0.9905007 | 363 | 0.3446597 | 0.4154619 | 0.005819551 | 0.2547012 | 0.004543868 | 0.2546119 | 0.003822993 | 18844.27 | 0.3212856
|  |  | 407.9999996 | 0.6806018 | 0.6942426 | 0.01362604 | 0.6925242 | 0.009425365 | 0.6909415 | 0.011914 | 4506.32 | 0.963742 | 364.0000002 | 0.7258487 | 0.790095 | 0.00717653 | 0.737984 | 0.02217871 | 0.7351983 | 0.0136378 | 1567.912 | 0.9113646 | 364.0000002 | 0.7317025 | 0.7450816 | 0.01779353 | 0.6998945 | 0.007936976 | 0.6995996 | 0.008544541 | 1615.573 | 0.9003252 | 22911 | 0.9524471 | 0.959768 | 0.001784926 | 0.9872225 | 0.02170943 | 0.9871132 | 0.01473023 | 10489.61 | 0.9580414 | 364 | 0.874534 | 0.9696495 | 0.001822904 | 0.8470821 | 0.01465611 | 0.8467103 | 0.01464946 | 13323.27 | 0.9897579 | 364.0000002 | 0.3446597 | 0.4154978 | 0.005809496 | 0.2547051 | 0.004543871 | 0.2546159 | 0.003822995 | 18948.24 | 0.3238975
|  |  | 408.9999998 | 0.669503 | 0.694953 | 0.01362479 | 0.6927434 | 0.009427191 | 0.6911614 | 0.01191693 | 4531.114 | 0.9674111 | 365.0000004 | 0.7258487 | 0.7908027 | 0.007166753 | 0.7382526 | 0.02218577 | 0.7354721 | 0.01364244 | 1576.539 | 0.9113646 | 364.9999998 | 0.697978 | 0.7458137 | 0.01777673 | 0.700109 | 0.00793957 | 0.6998143 | 0.008547304 | 1624.462 | 0.9003252 | 23011 | 0.9524471 | 0.959768 | 0.001784926 | 0.9872533 | 0.02170989 | 0.9871419 | 0.01473047 | 10547.32 | 0.9524471 | 365.0000004 | 0.8514892 | 0.9697653 | 0.001811064 | 0.8472679 | 0.01466295 | 0.8468978 | 0.01465555 | 13396.57 | 0.9897579 | 365.0000004 | 0.3446597 | 0.4155331 | 0.00579963 | 0.2547091 | 0.004543874 | 0.2546198 | 0.003822996 | 19052.49 | 0.3088555
|  |  | 410 | 0.669503 | 0.6956615 | 0.01362345 | 0.6929622 | 0.009429026 | 0.6913808 | 0.01191985 | 4555.976 | 0.9682099 | 366 | 0.7670745 | 0.7915074 | 0.007156938 | 0.7385205 | 0.02219284 | 0.7357453 | 0.01364707 | 1585.189 | 0.9113646 | 366 | 0.697978 | 0.7465431 | 0.01775982 | 0.7003231 | 0.007942165 | 0.7000286 | 0.008550067 | 1633.376 | 0.9003252 | 23111 | 0.9786012 | 0.959768 | 0.001784926 | 0.9872835 | 0.02171035 | 0.98717 | 0.01473071 | 10605.2 | 0.9524471 | 366 | 0.8284445 | 0.9698796 | 0.001799359 | 0.8474534 | 0.01466978 | 0.847085 | 0.01466162 | 13470.08 | 0.9997564 | 366 | 0.3446597 | 0.4155681 | 0.00578995 | 0.254713 | 0.004543876 | 0.2546237 | 0.003822998 | 19157.03 | 0.3056403
|  |  | 410.9999996 | 0.6917006 | 0.6963682 | 0.01362203 | 0.6931805 | 0.009430869 | 0.6915999 | 0.01192278 | 4580.906 | 0.9663653 | 367.0000002 | 0.7670745 | 0.7922092 | 0.007147087 | 0.7387877 | 0.02219991 | 0.736018 | 0.01365171 | 1593.863 | 0.9113646 | 367.0000002 | 0.6642535 | 0.7472699 | 0.0177428 | 0.7005369 | 0.00794476 | 0.7002426 | 0.00855283 | 1642.313 | 0.9003252 | 23211 | 0.9786012 | 0.959768 | 0.001784926 | 0.987313 | 0.02171081 | 0.9871975 | 0.01473095 | 10663.23 | 0.966107 | 367 | 0.8284445 | 0.9699925 | 0.001787789 | 0.8476387 | 0.0146766 | 0.847272 | 0.01466769 | 13543.79 | 1.01108 | 367.0000002 | 0.3530156 | 0.4156025 | 0.005780453 | 0.2547169 | 0.004543879 | 0.2546277 | 0.003823 | 19261.86 | 0.3112361
|  |  | 411.9999998 | 0.6806018 | 0.6970731 | 0.01362053 | 0.6933983 | 0.00943272 | 0.6918185 | 0.01192572 | 4605.904 | 0.9645157 | 368.0000004 | 0.7258487 | 0.7929081 | 0.0071372 | 0.7390544 | 0.02220698 | 0.7362901 | 0.01365635 | 1602.561 | 0.9113646 | 367.9999998 | 0.6642535 | 0.7479939 | 0.01772567 | 0.7007504 | 0.007947356 | 0.7004563 | 0.008555594 | 1651.276 | 0.9003252 | 23311 | 1.030909 | 0.959768 | 0.001784926 | 0.9873419 | 0.02171127 | 0.9872244 | 0.01473119 | 10721.42 | 0.9758765 | 368.0000004 | 0.8284445 | 0.9701041 | 0.001776353 | 0.8478237 | 0.01468342 | 0.8474587 | 0.01467375 | 13617.7 | 0.9553726 | 368.0000004 | 0.3613715 | 0.4156365 | 0.005771136 | 0.2547209 | 0.004543882 | 0.2546316 | 0.003823001 | 19366.97 | 0.3112361
|  |  | 413 | 0.6806018 | 0.6977763 | 0.01361896 | 0.6936158 | 0.00943458 | 0.6920367 | 0.01192866 | 4630.97 | 0.962661 | 369 | 0.7670745 | 0.793604 | 0.007127277 | 0.7393205 | 0.02221405 | 0.7365616 | 0.01366099 | 1611.282 | 0.9113646 | 369 | 0.6642535 | 0.7487152 | 0.01770842 | 0.7009635 | 0.007949953 | 0.7006696 | 0.008558358 | 1660.262 | 0.9003252 | 23411 | 1.004755 | 0.959768 | 0.001784926 | 0.9873701 | 0.02171173 | 0.9872507 | 0.01473143 | 10779.77 | 0.9606162 | 369 | 0.8514892 | 0.9702144 | 0.001765049 | 0.8480085 | 0.01469022 | 0.8476452 | 0.01467981 | 13691.81 | 1.006722 | 369 | 0.3613715 | 0.41567 | 0.005761996 | 0.2547248 | 0.004543885 | 0.2546355 | 0.003823003 | 19472.37 | 0.3071946
|  |  | 413.9999996 | 0.7027994 | 0.6984776 | 0.01361731 | 0.6938328 | 0.009436447 | 0.6922545 | 0.01193161 | 4656.104 | 0.9608013 | 370.0000002 | 0.7670745 | 0.7942971 | 0.00711732 | 0.7395859 | 0.02222113 | 0.7368325 | 0.01366562 | 1620.027 | 0.9113646 | 370.0000002 | 0.697978 | 0.7494338 | 0.01769107 | 0.7011763 | 0.00795255 | 0.7008825 | 0.008561122 | 1669.273 | 0.9003252 | 23511 | 0.9524471 | 0.959768 | 0.001784926 | 0.9873977 | 0.02171219 | 0.9872763 | 0.01473167 | 10838.27 | 0.9524471 | 370.0000002 | 0.8514892 | 0.9703233 | 0.001753878 | 0.848193 | 0.01469701 | 0.8478314 | 0.01468586 | 13766.12 | 1.003413 | 370.0000002 | 0.3613715 | 0.4157031 | 0.00575303 | 0.2547287 | 0.004543887 | 0.2546395 | 0.003823005 | 19578.05 | 0.3073968
|  |  | 414.9999998 | 0.7027994 | 0.6991771 | 0.01361558 | 0.6940493 | 0.009438323 | 0.692472 | 0.01193456 | 4681.306 | 0.9589365 | 371.0000004 | 0.7464616 | 0.7949872 | 0.007107327 | 0.7398508 | 0.02222821 | 0.737103 | 0.01367026 | 1628.796 | 0.9113646 | 370.9999998 | 0.697978 | 0.7501498 | 0.01767361 | 0.7013887 | 0.007955148 | 0.7010952 | 0.008563886 | 1678.308 | 0.9003252 | 23611 | 0.9524471 | 0.959768 | 0.001784926 | 0.9874247 | 0.02171264 | 0.9873014 | 0.01473192 | 10896.94 | 0.9524471 | 371.0000004 | 0.8514892 | 0.9704309 | 0.001742837 | 0.8483772 | 0.0147038 | 0.8480173 | 0.0146919 | 13840.63 | 0.9919656 | 371.0000004 | 0.3613715 | 0.4157358 | 0.005744235 | 0.2547326 | 0.00454389 | 0.2546434 | 0.003823006 | 19684.02 | 0.3062207
|  |  | 416 | 0.7027994 | 0.6998749 | 0.01361377 | 0.6942655 | 0.009440205 | 0.692689 | 0.01193752 | 4706.577 | 0.9580713 | 372 | 0.7258487 | 0.7956745 | 0.007097301 | 0.740115 | 0.0222353 | 0.7373728 | 0.01367489 | 1637.589 | 0.9113646 | 372 | 0.6642535 | 0.7508631 | 0.01765603 | 0.7016008 | 0.007957747 | 0.7013075 | 0.008566651 | 1687.368 | 0.9003252 | 23711 | 1.004755 | 0.959768 | 0.001784926 | 0.9874511 | 0.0217131 | 0.9873259 | 0.01473216 | 10955.76 | 0.9290346 | 372 | 0.8514892 | 0.9705372 | 0.001731925 | 0.8485612 | 0.01471057 | 0.848203 | 0.01469794 | 13915.34 | 1.012803 | 372 | 0.3530156 | 0.415768 | 0.005735608 | 0.2547366 | 0.004543893 | 0.2546473 | 0.003823008 | 19790.28 | 0.3139566
|  |  | 416.9999996 | 0.6917006 | 0.7005709 | 0.01361189 | 0.6944812 | 0.009442096 | 0.6929056 | 0.01194048 | 4731.915 | 0.9580713 | 373.0000002 | 0.7258487 | 0.7963589 | 0.007087241 | 0.7403787 | 0.02224238 | 0.7376421 | 0.01367953 | 1646.405 | 0.9113646 | 373.0000002 | 0.697978 | 0.7515738 | 0.01763836 | 0.7018126 | 0.007960346 | 0.7015194 | 0.008569416 | 1696.452 | 0.9003252 | 23811 | 0.9524471 | 0.959768 | 0.001784926 | 0.9874769 | 0.02171355 | 0.9873499 | 0.0147324 | 11014.74 | 0.9020952 | 373.0000002 | 0.8514892 | 0.9706422 | 0.001721143 | 0.8487449 | 0.01471734 | 0.8483884 | 0.01470397 | 13990.26 | 0.9965527 | 373.0000002 | 0.3446597 | 0.4157998 | 0.005727147 | 0.2547405 | 0.004543896 | 0.2546513 | 0.00382301 | 19896.82 | 0.3135072
|  |  | 417.9999998 | 0.6917006 | 0.7012651 | 0.01360993 | 0.6946965 | 0.009443993 | 0.6931218 | 0.01194344 | 4757.321 | 0.9580713 | 374.0000004 | 0.7670745 | 0.7970404 | 0.007077149 | 0.7406418 | 0.02224947 | 0.7379109 | 0.01368416 | 1655.244 | 0.9113646 | 373.9999998 | 0.697978 | 0.7522818 | 0.01762058 | 0.702024 | 0.007962946 | 0.7017311 | 0.008572181 | 1705.56 | 0.9003252 | 23911 | 0.926293 | 0.959768 | 0.001784926 | 0.9875021 | 0.021714 | 0.9873733 | 0.01473264 | 11073.88 | 0.93303 | 374 | 0.8514892 | 0.970746 | 0.001710489 | 0.8489284 | 0.01472409 | 0.8485736 | 0.01470999 | 14065.37 | 0.9897579 | 374.0000004 | 0.3446597 | 0.4158312 | 0.005718848 | 0.2547444 | 0.004543898 | 0.2546552 | 0.003823011 | 20003.65 | 0.3112361
|  |  | 419 | 0.7027994 | 0.7019576 | 0.0136079 | 0.6949113 | 0.009445897 | 0.6933376 | 0.01194641 | 4782.795 | 0.9580713 | 375 | 0.7670745 | 0.7977191 | 0.007067023 | 0.7409044 | 0.02225656 | 0.7381792 | 0.01368879 | 1664.108 | 0.9113646 | 375 | 0.7317025 | 0.7529872 | 0.01760269 | 0.7022351 | 0.007965546 | 0.7019424 | 0.008574946 | 1714.693 | 0.9003252 | 24011 | 0.9524471 | 0.959768 | 0.001784926 | 0.9875268 | 0.02171444 | 0.9873962 | 0.01473289 | 11133.18 | 0.9408467 | 375 | 0.8514892 | 0.9708485 | 0.001699962 | 0.8491117 | 0.01473084 | 0.8487585 | 0.01471601 | 14140.69 | 0.9897579 | 375 | 0.3530156 | 0.4158622 | 0.00571071 | 0.2547484 | 0.004543901 | 0.2546591 | 0.003823013 | 20110.76 | 0.3039862
|  |  | 419.9999996 | 0.7027994 | 0.7026482 | 0.01360579 | 0.6951258 | 0.009447809 | 0.6935531 | 0.01194939 | 4808.337 | 0.9580713 | 376.0000002 | 0.7876873 | 0.7983949 | 0.007056865 | 0.7411663 | 0.02226365 | 0.7384469 | 0.01369343 | 1672.995 | 0.9113646 | 376.0000002 | 0.7317025 | 0.75369 | 0.0175847 | 0.7024459 | 0.007968146 | 0.7021535 | 0.008577711 | 1723.851 | 0.9003252 | 24111 | 0.9786012 | 0.959768 | 0.001784926 | 0.9875509 | 0.02171489 | 0.9874186 | 0.01473313 | 11192.63 | 0.9097463 | 376.0000002 | 0.8514892 | 0.9709498 | 0.001689561 | 0.8492946 | 0.01473757 | 0.8489432 | 0.01472201 | 14216.21 | 1.012803 | 376.0000002 | 0.3613715 | 0.4158928 | 0.005702729 | 0.2547523 | 0.004543904 | 0.2546631 | 0.003823015 | 20218.16 | 0.3186168
|  |  | 420.9999998 | 0.7027994 | 0.7033372 | 0.0136036 | 0.6953399 | 0.009449726 | 0.6937681 | 0.01195236 | 4833.948 | 0.9580713 | 377.0000004 | 0.7258487 | 0.7990679 | 0.007046676 | 0.7414277 | 0.02227074 | 0.7387142 | 0.01369806 | 1681.906 | 0.9113646 | 376.9999998 | 0.7317025 | 0.7543901 | 0.01756661 | 0.7026563 | 0.007970747 | 0.7023642 | 0.008580476 | 1733.032 | 0.9003252 | 24211 | 1.004755 | 0.959768 | 0.001784926 | 0.9875745 | 0.02171533 | 0.9874405 | 0.01473337 | 11252.25 | 0.9109269 | 377 | 0.8284445 | 0.9710498 | 0.001679286 | 0.8494773 | 0.0147443 | 0.8491276 | 0.01472802 | 14291.93 | 1.012803 | 377.0000004 | 0.3613715 | 0.4159229 | 0.005694903 | 0.2547562 | 0.004543907 | 0.254667 | 0.003823017 | 20325.85 | 0.319592
|  |  | 422 | 0.6806018 | 0.7040243 | 0.01360134 | 0.6955535 | 0.009451651 | 0.6939828 | 0.01195535 | 4859.626 | 0.9593015 | 378 | 0.7258487 | 0.7997381 | 0.007036456 | 0.7416886 | 0.02227784 | 0.7389809 | 0.01370268 | 1690.84 | 0.9113646 | 378 | 0.6642535 | 0.7550877 | 0.01754841 | 0.7028665 | 0.007973348 | 0.7025746 | 0.008583242 | 1742.238 | 0.9003252 | 24311 | 0.9786012 | 0.959768 | 0.001784926 | 0.9875976 | 0.02171577 | 0.9874619 | 0.01473361 | 11312.02 | 0.9265599 | 378 | 0.8284445 | 0.9711486 | 0.001669134 | 0.8496598 | 0.01475101 | 0.8493117 | 0.01473401 | 14367.85 | 1.003148 | 378 | 0.3697273 | 0.4159527 | 0.005687228 | 0.2547602 | 0.00454391 | 0.2546709 | 0.003823018 | 20433.82 | 0.3187712
|  |  | 422.9999996 | 0.7027994 | 0.7047098 | 0.01359901 | 0.6957668 | 0.009453581 | 0.6941971 | 0.01195833 | 4885.372 | 0.9612065 | 379.0000002 | 0.7670745 | 0.8004055 | 0.007026204 | 0.7419489 | 0.02228493 | 0.739247 | 0.01370731 | 1699.798 | 0.9113646 | 379.0000002 | 0.6642535 | 0.7557827 | 0.01753012 | 0.7030763 | 0.00797595 | 0.7027847 | 0.008586007 | 1751.469 | 0.9003252 | 24411 | 1.004755 | 0.959768 | 0.001784926 | 0.9876201 | 0.02171621 | 0.9874828 | 0.01473385 | 11371.95 | 0.9422344 | 379 | 0.8514892 | 0.9712463 | 0.001659106 | 0.849842 | 0.01475772 | 0.8494956 | 0.01474 | 14443.97 | 0.991453 | 379.0000002 | 0.3697273 | 0.415982 | 0.005679703 | 0.2547641 | 0.004543913 | 0.2546749 | 0.00382302 | 20542.08 | 0.312747
|  |  | 423.9999998 | 0.7027994 | 0.7053934 | 0.0135966 | 0.6959797 | 0.009455518 | 0.6944111 | 0.01196132 | 4911.187 | 0.9631165 | 380.0000004 | 0.7464616 | 0.8010701 | 0.007015923 | 0.7422086 | 0.02229203 | 0.7395127 | 0.01371194 | 1708.78 | 0.9113646 | 379.9999998 | 0.7317025 | 0.756475 | 0.01751172 | 0.7032858 | 0.007978551 | 0.7029945 | 0.008588772 | 1760.723 | 0.9003252 | 24511 | 0.9786012 | 0.959768 | 0.001784926 | 0.9876422 | 0.02171664 | 0.9875032 | 0.01473409 | 11432.04 | 0.946944 | 380.0000004 | 0.8514892 | 0.9713428 | 0.001649201 | 0.850024 | 0.01476441 | 0.8496792 | 0.01474599 | 14520.29 | 0.9808055 | 380.0000004 | 0.3613715 | 0.416011 | 0.005672325 | 0.254768 | 0.004543915 | 0.2546788 | 0.003823022 | 20650.63 | 0.3173672
|  |  | 497 | 0.7249969 | 0.7508778 | 0.01324507 | 0.7106553 | 0.009606385 | 0.7092132 | 0.01218431 | 4937.069 | 0.9650316 | 381 | 0.7464616 | 0.801732 | 0.007005611 | 0.7424678 | 0.02229913 | 0.7397779 | 0.01371656 | 1717.785 | 0.9113646 | 381 | 0.6642535 | 0.7571649 | 0.01749323 | 0.7034951 | 0.007981154 | 0.7032039 | 0.008591538 | 1770.002 | 0.9003252 | 24611 | 0.9786012 | 0.959768 | 0.001784926 | 0.9876638 | 0.02171707 | 0.9875232 | 0.01473433 | 11492.29 | 0.9311868 | 381 | 0.8514892 | 0.9714381 | 0.001639416 | 0.8502057 | 0.0147711 | 0.8498626 | 0.01475196 | 14596.81 | 0.9935321 | 381 | 0.3613715 | 0.4160396 | 0.005665091 | 0.254772 | 0.004543918 | 0.2546827 | 0.003823024 | 20759.46 | 0.3112361
|  |  | 546.9999998 | 0.7249969 | 0.7774952 | 0.01284513 | 0.7199841 | 0.009713258 | 0.7186605 | 0.0123375 | 4963.019 | 0.9669517 | 382.0000002 | 0.7258487 | 0.802391 | 0.00699527 | 0.7427265 | 0.02230622 | 0.7400426 | 0.01372119 | 1726.814 | 0.9113646 | 382.0000002 | 0.6642535 | 0.7578521 | 0.01747464 | 0.703704 | 0.007983756 | 0.7034131 | 0.008594303 | 1779.306 | 0.9003252 | 24711 | 0.9786012 | 0.959768 | 0.001784926 | 0.9876848 | 0.0217175 | 0.9875427 | 0.01473456 | 11552.7 | 0.937198 | 382 | 0.8053997 | 0.9715322 | 0.001629753 | 0.8503872 | 0.01477777 | 0.8500457 | 0.01475793 | 14673.54 | 0.9792287 | 382.0000002 | 0.3613715 | 0.4160678 | 0.005657999 | 0.2547759 | 0.004543921 | 0.2546867 | 0.003823025 | 20868.57 | 0.3112361
|  |  | 696.9999998 | 0.7471945 | 0.8397363 | 0.01121044 | 0.7457263 | 0.01002781 | 0.7447864 | 0.01278151 | 4989.038 | 0.9688769 | 383.0000004 | 0.7258487 | 0.8030473 | 0.0069849 | 0.7429846 | 0.02231332 | 0.7403068 | 0.01372581 | 1735.867 | 0.9113646 | 382.9999998 | 0.7317025 | 0.7585368 | 0.01745596 | 0.7039126 | 0.007986359 | 0.703622 | 0.008597069 | 1788.634 | 0.9003252 | 24811 | 0.9786012 | 0.959768 | 0.001784926 | 0.9877055 | 0.02171792 | 0.9875618 | 0.0147348 | 11613.26 | 0.9518562 | 383.0000004 | 0.8053997 | 0.9716253 | 0.001620208 | 0.8505684 | 0.01478444 | 0.8502286 | 0.01476389 | 14750.46 | 0.9674105 | 383.0000004 | 0.3613715 | 0.4160957 | 0.005651046 | 0.2547798 | 0.004543924 | 0.2546906 | 0.003823027 | 20977.98 | 0.3112361
|  |  | 797 | 0.7915896 | 0.8698209 | 0.009972648 | 0.7614295 | 0.01022681 | 0.7607282 | 0.01305811 | 5015.124 | 0.9691701 | 384 | 0.7464616 | 0.8037009 | 0.006974502 | 0.7432422 | 0.02232042 | 0.7405705 | 0.01373043 | 1744.944 | 0.9113646 | 384 | 0.7317025 | 0.759219 | 0.01743718 | 0.7041209 | 0.007988961 | 0.7038306 | 0.008599834 | 1797.986 | 0.9003252 | 24911 | 0.9524471 | 0.959768 | 0.001784926 | 0.9877256 | 0.02171834 | 0.9875804 | 0.01473503 | 11673.98 | 0.9359747 | 384 | 0.874534 | 0.9717172 | 0.001610783 | 0.8507494 | 0.01479109 | 0.8504112 | 0.01476985 | 14827.59 | 0.9771235 | 384 | 0.3613715 | 0.4161232 | 0.00564423 | 0.2547838 | 0.004543927 | 0.2546945 | 0.003823029 | 21087.66 | 0.3112361
|  |  | 846.9999998 | 0.7915896 | 0.882224 | 0.009352813 | 0.7688982 | 0.0103221 | 0.7683072 | 0.01318927 | 5041.279 | 0.9691701 | 385.0000002 | 0.7464616 | 0.8043517 | 0.006964075 | 0.7434993 | 0.02232752 | 0.7408337 | 0.01373505 | 1754.044 | 0.9113646 | 385.0000002 | 0.6642535 | 0.7598986 | 0.0174183 | 0.7043289 | 0.007991564 | 0.704039 | 0.008602599 | 1807.363 | 0.9003252 | 25011 | 0.9786012 | 0.959768 | 0.001784926 | 0.9877453 | 0.02171876 | 0.9875986 | 0.01473526 | 11734.86 | 0.9387756 | 385.0000002 | 0.8514892 | 0.971808 | 0.001601475 | 0.8509301 | 0.01479774 | 0.8505936 | 0.0147758 | 14904.91 | 0.9667524 | 385.0000002 | 0.3613715 | 0.4161503 | 0.005637548 | 0.2547877 | 0.00454393 | 0.2546985 | 0.003823031 | 21197.64 | 0.3173893
|  |  | 996.9999998 | 0.8026884 | 0.9112276 | 0.007588825 | 0.78989 | 0.01058881 | 0.7895938 | 0.01355145 | 5067.501 | 0.9691701 | 386.0000004 | 0.7464616 | 0.8049999 | 0.006953621 | 0.7437559 | 0.02233461 | 0.7410965 | 0.01373966 | 1763.167 | 0.9113646 | 385.9999998 | 0.697978 | 0.7605757 | 0.01739933 | 0.7045367 | 0.007994167 | 0.704247 | 0.008605365 | 1816.764 | 0.9003252 | 25111 | 0.9524471 | 0.959768 | 0.001784926 | 0.9877646 | 0.02171917 | 0.9876164 | 0.01473549 | 11795.9 | 0.9707042 | 386.0000004 | 0.8514892 | 0.9718977 | 0.001592284 | 0.8511106 | 0.01480437 | 0.8507757 | 0.01478174 | 14982.44 | 0.9667131 | 386.0000004 | 0.3613715 | 0.416177 | 0.005630999 | 0.2547916 | 0.004543933 | 0.2547024 | 0.003823032 | 21307.9 | 0.3125815
|  |  | 1097 | 0.8359847 | 0.9252467 | 0.006539219 | 0.802785 | 0.0107497 | 0.8026566 | 0.013766 | 5093.792 | 0.9691701 | 387 | 0.7464616 | 0.8056453 | 0.00694314 | 0.744012 | 0.02234171 | 0.7413587 | 0.01374428 | 1772.315 | 0.9113646 | 387 | 0.697978 | 0.7612503 | 0.01738027 | 0.7047441 | 0.007996771 | 0.7044547 | 0.00860813 | 1826.19 | 0.9003252 | 25211 | 1.004755 | 0.959768 | 0.001784926 | 0.9877835 | 0.02171957 | 0.9876339 | 0.01473572 | 11857.1 | 0.966544 | 387 | 0.8514892 | 0.9719863 | 0.001583208 | 0.8512908 | 0.014811 | 0.8509576 | 0.01478767 | 15060.17 | 0.9714818 | 387 | 0.3613715 | 0.4162034 | 0.005624579 | 0.2547955 | 0.004543935 | 0.2547063 | 0.003823034 | 21418.45 | 0.3033443
|  |  | 1147 | 0.8359847 | 0.9310264 | 0.006059861 | 0.8089239 | 0.01082498 | 0.8088716 | 0.01386525 | 5120.15 | 0.9691701 | 388.0000002 | 0.7464616 | 0.806288 | 0.006932632 | 0.7442675 | 0.02234881 | 0.7416205 | 0.01374889 | 1781.486 | 0.9113646 | 388.0000002 | 0.7317025 | 0.7619224 | 0.01736112 | 0.7049513 | 0.007999374 | 0.7046622 | 0.008610895 | 1835.639 | 0.9003252 | 25311 | 0.9786012 | 0.959768 | 0.001784926 | 0.9878019 | 0.02171998 | 0.9876509 | 0.01473595 | 11918.46 | 0.9524471 | 388.0000002 | 0.8514892 | 0.9720738 | 0.001574248 | 0.8514708 | 0.01481761 | 0.8511392 | 0.0147936 | 15138.1 | 0.9822875 | 388.0000002 | 0.3530156 | 0.4162295 | 0.005618287 | 0.2547995 | 0.004543938 | 0.2547102 | 0.003823036 | 21529.28 | 0.3187098
|  |  | 1297 | 0.8581823 | 0.9445417 | 0.004811899 | 0.8261845 | 0.01103067 | 0.8263318 | 0.01413216 | 5146.577 | 0.9694347 | 389.0000004 | 0.7464616 | 0.806928 | 0.006922097 | 0.7445226 | 0.0223559 | 0.7418818 | 0.0137535 | 1790.681 | 0.9113646 | 388.9999998 | 0.6305289 | 0.762592 | 0.01734187 | 0.7051582 | 0.008001977 | 0.7048694 | 0.00861366 | 1845.114 | 0.9003252 | 25411 | 1.004755 | 0.959768 | 0.001784926 | 0.98782 | 0.02172038 | 0.9876675 | 0.01473617 | 11979.97 | 0.9524471 | 389 | 0.8284445 | 0.9721603 | 0.001565401 | 0.8516505 | 0.01482422 | 0.8513206 | 0.01479952 | 15216.24 | 1.030669 | 389.0000004 | 0.3530156 | 0.4162552 | 0.00561212 | 0.2548034 | 0.004543941 | 0.2547142 | 0.003823038 | 21640.4 | 0.3028802
|  |  | 1397 | 0.8581823 | 0.9510745 | 0.004135662 | 0.8367889 | 0.01115171 | 0.8370475 | 0.01428585 | 5173.071 | 0.9713951 | 390 | 0.7464616 | 0.8075654 | 0.006911537 | 0.7447771 | 0.022363 | 0.7421427 | 0.01375811 | 1799.899 | 0.9113646 | 390 | 0.6305289 | 0.7632591 | 0.01732254 | 0.7053647 | 0.008004581 | 0.7050763 | 0.008616424 | 1854.612 | 0.9003252 | 25511 | 0.9786012 | 0.959768 | 0.001784926 | 0.9878376 | 0.02172077 | 0.9876838 | 0.0147364 | 12041.64 | 0.9604619 | 390 | 0.8284445 | 0.9722458 | 0.001556668 | 0.85183 | 0.01483081 | 0.8515017 | 0.01480544 | 15294.57 | 0.9945653 | 390 | 0.3530156 | 0.4162806 | 0.005606076 | 0.2548073 | 0.004543944 | 0.2547181 | 0.003823039 | 21751.8 | 0.3075265
|  |  | 1447 | 0.8692811 | 0.9537677 | 0.003841846 | 0.8418374 | 0.01120767 | 0.8421458 | 0.01435594 | 5199.634 | 0.9733605 | 391.0000002 | 0.7464616 | 0.8082 | 0.006900951 | 0.7450312 | 0.02237009 | 0.7424031 | 0.01376272 | 1809.141 | 0.9113646 | 391.0000002 | 0.7317025 | 0.7639237 | 0.01730312 | 0.7055711 | 0.008007184 | 0.7052829 | 0.008619189 | 1864.135 | 0.9003252 | 25611 | 1.004755 | 0.959768 | 0.001784926 | 0.9878548 | 0.02172116 | 0.9876997 | 0.01473662 | 12103.48 | 0.9766333 | 391.0000002 | 0.8284445 | 0.9723302 | 0.001548046 | 0.8520092 | 0.01483739 | 0.8516826 | 0.01481134 | 15373.1 | 0.9834008 | 391.0000002 | 0.3446597 | 0.4163056 | 0.005600152 | 0.2548113 | 0.004543947 | 0.254722 | 0.003823041 | 21863.49 | 0.319592
|  |  | 1597 | 0.8581823 | 0.9600657 | 0.003122905 | 0.8560323 | 0.01135867 | 0.8564691 | 0.01454141 | 5226.264 | 0.975331 | 392.0000004 | 0.7670745 | 0.8088321 | 0.00689034 | 0.7452848 | 0.02237718 | 0.742663 | 0.01376732 | 1818.407 | 0.9096317 | 391.9999998 | 0.7317025 | 0.7645859 | 0.01728361 | 0.7057771 | 0.008009788 | 0.7054893 | 0.008621953 | 1873.683 | 0.9003252 | 25711 | 1.004755 | 0.959768 | 0.001784926 | 0.9878717 | 0.02172155 | 0.9877152 | 0.01473683 | 12165.47 | 0.9501115 | 392 | 0.8284445 | 0.9724136 | 0.001539535 | 0.8521883 | 0.01484397 | 0.8518632 | 0.01481724 | 15451.84 | 1.012803 | 392.0000004 | 0.3697273 | 0.4163303 | 0.005594347 | 0.2548152 | 0.00454395 | 0.254726 | 0.003823043 | 21975.47 | 0.3152913
|  |  | 1697 | 0.8803798 | 0.9631099 | 0.002764624 | 0.8647531 | 0.01144638 | 0.8652596 | 0.01464629 | 5252.963 | 0.9773064 | 393 | 0.7670745 | 0.8094615 | 0.006879704 | 0.7455379 | 0.02238428 | 0.7429225 | 0.01377193 | 1827.696 | 0.9077169 | 393 | 0.6642535 | 0.7652456 | 0.01726402 | 0.7059829 | 0.008012391 | 0.7056954 | 0.008624717 | 1883.255 | 0.9003252 | 25811 | 0.9786012 | 0.959768 | 0.001784926 | 0.9878882 | 0.02172193 | 0.9877304 | 0.01473705 | 12227.61 | 0.930638 | 393 | 0.8514892 | 0.972496 | 0.001531135 | 0.852367 | 0.01485053 | 0.8520436 | 0.01482313 | 15530.78 | 1.012803 | 393 | 0.3697273 | 0.4163547 | 0.005588659 | 0.2548191 | 0.004543953 | 0.2547299 | 0.003823045 | 22087.73 | 0.3112361
|  |  | 1747 | 0.8692811 | 0.964365 | 0.002617092 | 0.868905 | 0.01148669 | 0.8694419 | 0.01469367 | 5279.73 | 0.9792869 | 394.0000002 | 0.7670745 | 0.8100882 | 0.006869044 | 0.7457905 | 0.02239137 | 0.7431815 | 0.01377653 | 1837.009 | 0.9057972 | 394.0000002 | 0.697978 | 0.7659028 | 0.01724433 | 0.7061884 | 0.008014995 | 0.7059012 | 0.008627481 | 1892.851 | 0.9003252 | 25911 | 1.004755 | 0.959768 | 0.001784926 | 0.9879043 | 0.02172231 | 0.9877452 | 0.01473726 | 12289.92 | 0.9469336 | 394 | 0.8514892 | 0.9725774 | 0.001522844 | 0.8525455 | 0.01485708 | 0.8522238 | 0.01482902 | 15609.91 | 1.012803 | 394.0000002 | 0.3530156 | 0.4163787 | 0.005583085 | 0.2548231 | 0.004543956 | 0.2547338 | 0.003823047 | 22200.28 | 0.2984882
|  |  | 1897 | 0.8692811 | 0.9672998 | 0.002281107 | 0.8805786 | 0.01159477 | 0.8811918 | 0.01481768 | 5306.564 | 0.9782615 | 395.0000004 | 0.7464616 | 0.8107124 | 0.00685836 | 0.7460426 | 0.02239846 | 0.7434401 | 0.01378113 | 1846.346 | 0.9038726 | 394.9999998 | 0.697978 | 0.7665576 | 0.01722457 | 0.7063936 | 0.008017598 | 0.7061068 | 0.008630245 | 1902.471 | 0.9003252 | 26011 | 0.9786012 | 0.959768 | 0.001784926 | 0.98792 | 0.02172268 | 0.9877597 | 0.01473748 | 12352.38 | 0.9524471 | 395.0000004 | 0.8514892 | 0.9726578 | 0.001514661 | 0.8527238 | 0.01486363 | 0.8524037 | 0.0148349 | 15689.25 | 1.012803 | 395.0000004 | 0.3530156 | 0.4164025 | 0.005577623 | 0.254827 | 0.004543959 | 0.2547378 | 0.003823048 | 22313.12 | 0.3019708
|  |  | 1997 | 0.8914786 | 0.9687183 | 0.002129511 | 0.8877506 | 0.01165719 | 0.888403 | 0.01488694 | 5333.467 | 0.9742804 | 396 | 0.7464616 | 0.8113339 | 0.006847653 | 0.7462943 | 0.02240554 | 0.7436983 | 0.01378572 | 1855.707 | 0.9019432 | 396 | 0.697978 | 0.76721 | 0.01720472 | 0.7065986 | 0.008020202 | 0.7063121 | 0.008633009 | 1912.116 | 0.9003252 | 26111 | 0.9786012 | 0.959768 | 0.001784926 | 0.9879354 | 0.02172305 | 0.9877739 | 0.01473769 | 12415.01 | 0.9513992 | 396 | 0.8514892 | 0.9727373 | 0.001506585 | 0.8529018 | 0.01487016 | 0.8525833 | 0.01484077 | 15768.79 | 0.977045 | 396 | 0.3530156 | 0.4164259 | 0.005572271 | 0.2548309 | 0.004543962 | 0.2547417 | 0.00382305 | 22426.24 | 0.3030671
|  |  | 2047 | 0.8692811 | 0.9693032 | 0.002070726 | 0.891165 | 0.01168581 | 0.891834 | 0.01491803 | 5360.438 | 0.9702891 | 397.0000002 | 0.7464616 | 0.8119528 | 0.006836922 | 0.7465455 | 0.02241263 | 0.743956 | 0.01379032 | 1865.091 | 0.9000089 | 397.0000002 | 0.6642535 | 0.7678599 | 0.01718478 | 0.7068033 | 0.008022805 | 0.7065172 | 0.008635772 | 1921.786 | 0.9003252 | 26211 | 0.9524471 | 0.959768 | 0.001784926 | 0.9879505 | 0.02172342 | 0.9877878 | 0.01473789 | 12477.79 | 0.9349794 | 397 | 0.8514892 | 0.9728158 | 0.001498616 | 0.8530796 | 0.01487668 | 0.8527627 | 0.01484663 | 15848.53 | 0.9503563 | 397.0000002 | 0.3697273 | 0.416449 | 0.005567027 | 0.2548349 | 0.004543965 | 0.2547456 | 0.003823052 | 22539.64 | 0.3125433
|  |  | 2197 | 0.9136762 | 0.9706708 | 0.001945916 | 0.9007653 | 0.01176244 | 0.9014728 | 0.01499883 | 5387.477 | 0.9662878 | 398.0000004 | 0.7464616 | 0.8125692 | 0.006826169 | 0.7467962 | 0.02241971 | 0.7442132 | 0.01379491 | 1874.498 | 0.8980697 | 397.9999998 | 0.6642535 | 0.7685075 | 0.01716477 | 0.7070077 | 0.008025408 | 0.706722 | 0.008638535 | 1931.479 | 0.9003252 | 26311 | 0.9786012 | 0.959768 | 0.001784926 | 0.9879653 | 0.02172378 | 0.9878013 | 0.0147381 | 12540.73 | 0.934068 | 398.0000004 | 0.8514892 | 0.9728933 | 0.001490753 | 0.8532572 | 0.01488319 | 0.8529419 | 0.01485249 | 15928.47 | 0.9626379 | 398.0000004 | 0.3697273 | 0.4164718 | 0.00556189 | 0.2548388 | 0.004543968 | 0.2547496 | 0.003823054 | 22653.34 | 0.3171407
|  |  | 2297 | 0.9025774 | 0.9713318 | 0.001894233 | 0.9066633 | 0.0118067 | 0.9073884 | 0.01504364 | 5414.583 | 0.9622765 | 399 | 0.7464616 | 0.813183 | 0.006815394 | 0.7470464 | 0.0224268 | 0.7444701 | 0.0137995 | 1883.93 | 0.8961256 | 399 | 0.7317025 | 0.7691526 | 0.01714467 | 0.7072119 | 0.008028011 | 0.7069265 | 0.008641298 | 1941.197 | 0.9003252 | 26411 | 0.9786012 | 0.959768 | 0.001784926 | 0.9879797 | 0.02172413 | 0.9878145 | 0.0147383 | 12603.83 | 0.9505706 | 399 | 0.8514892 | 0.97297 | 0.001482993 | 0.8534345 | 0.01488969 | 0.8531208 | 0.01485834 | 16008.62 | 0.9683804 | 399 | 0.3446597 | 0.4164943 | 0.005556857 | 0.2548427 | 0.004543971 | 0.2547535 | 0.003823056 | 22767.32 | 0.3148555
|  |  | 2347 | 0.9025774 | 0.9716043 | 0.001875062 | 0.9094713 | 0.01182701 | 0.910203 | 0.01506369 | 5441.758 | 0.9582551 | 400.0000002 | 0.7670745 | 0.8137942 | 0.006804597 | 0.7472963 | 0.02243388 | 0.7447265 | 0.01380408 | 1893.385 | 0.8941766 | 400.0000002 | 0.7317025 | 0.7697953 | 0.0171245 | 0.7074158 | 0.008030614 | 0.7071308 | 0.008644061 | 1950.94 | 0.9003252 | 26511 | 0.9524471 | 0.959768 | 0.001784926 | 0.9879938 | 0.02172448 | 0.9878275 | 0.0147385 | 12667.08 | 0.9377795 | 400.0000002 | 0.8975788 | 0.9730457 | 0.001475338 | 0.8536116 | 0.01489618 | 0.8532995 | 0.01486418 | 16088.96 | 0.9897579 | 400.0000002 | 0.3530156 | 0.4165165 | 0.005551926 | 0.2548466 | 0.004543974 | 0.2547574 | 0.003823057 | 22881.58 | 0.3099693
|  |  | 2497 | 0.9136762 | 0.9722416 | 0.001836151 | 0.9173665 | 0.01188156 | 0.9181101 | 0.01511567 | 5469.001 | 0.9580713 | 401.0000004 | 0.7876873 | 0.8144028 | 0.006793778 | 0.7475456 | 0.02244095 | 0.7449825 | 0.01380867 | 1902.864 | 0.8922228 | 400.9999998 | 0.7317025 | 0.7704357 | 0.01710424 | 0.7076195 | 0.008033217 | 0.7073349 | 0.008646823 | 1960.707 | 0.9003252 | 26611 | 0.9786012 | 0.959768 | 0.001784926 | 0.9880075 | 0.02172483 | 0.9878401 | 0.0147387 | 12730.5 | 0.9313921 | 401.0000004 | 0.8514892 | 0.9731204 | 0.001467785 | 0.8537884 | 0.01490266 | 0.8534779 | 0.01487001 | 16169.51 | 0.9897579 | 401.0000004 | 0.3530156 | 0.4165385 | 0.005547095 | 0.2548506 | 0.004543977 | 0.2547614 | 0.003823059 | 22996.13 | 0.3028802
|  |  | 2597 | 0.9136762 | 0.9725496 | 0.001820839 | 0.922217 | 0.01191324 | 0.9229629 | 0.01514449 | 5496.312 | 0.9580713 | 402 | 0.7876873 | 0.8150089 | 0.006782938 | 0.7477945 | 0.02244803 | 0.745238 | 0.01381325 | 1912.366 | 0.8909956 | 402 | 0.6642535 | 0.7710736 | 0.0170839 | 0.7078229 | 0.00803582 | 0.7075387 | 0.008649585 | 1970.498 | 0.9003252 | 26711 | 0.926293 | 0.959768 | 0.001784926 | 0.988021 | 0.02172517 | 0.9878525 | 0.0147389 | 12794.07 | 0.948019 | 402 | 0.8514892 | 0.9731943 | 0.001460334 | 0.853965 | 0.01490913 | 0.8536561 | 0.01487584 | 16250.25 | 0.9897579 | 402 | 0.3697273 | 0.4165601 | 0.005542363 | 0.2548545 | 0.00454398 | 0.2547653 | 0.003823061 | 23110.97 | 0.3028802
|  |  | 2647 | 0.9025774 | 0.9726766 | 0.001815298 | 0.9245262 | 0.01192784 | 0.9252718 | 0.0151574 | 5523.691 | 0.9580713 | 403.0000002 | 0.7464616 | 0.8156125 | 0.006772078 | 0.748043 | 0.0224551 | 0.7454932 | 0.01381783 | 1921.892 | 0.8919774 | 403.0000002 | 0.6642535 | 0.7717092 | 0.01706349 | 0.7080261 | 0.008038422 | 0.7077422 | 0.008652346 | 1980.314 | 0.9003252 | 26811 | 0.9524471 | 0.959768 | 0.001784926 | 0.9880342 | 0.02172551 | 0.9878646 | 0.01473909 | 12857.8 | 0.9524471 | 403.0000002 | 0.874534 | 0.9732673 | 0.001452984 | 0.8541413 | 0.01491559 | 0.853834 | 0.01488166 | 16331.2 | 0.9776818 | 403.0000002 | 0.3697273 | 0.4165814 | 0.005537728 | 0.2548584 | 0.004543983 | 0.2547692 | 0.003823063 | 23226.09 | 0.3190678
|  |  | 2743 | 0.9247749 | 0.9728795 | 0.001807485 | 0.9287544 | 0.01195382 | 0.9294968 | 0.01517974 | 5551.137 | 0.9580713 | 404.0000004 | 0.7670745 | 0.8162136 | 0.006761197 | 0.748291 | 0.02246217 | 0.7457479 | 0.0138224 | 1931.442 | 0.8929616 | 403.9999998 | 0.697978 | 0.7723425 | 0.017043 | 0.708229 | 0.008041025 | 0.7079455 | 0.008655107 | 1990.154 | 0.9003252 | 26911 | 0.9786012 | 0.959768 | 0.001784926 | 0.9880471 | 0.02172584 | 0.9878764 | 0.01473928 | 12921.69 | 0.9524471 | 404 | 0.874534 | 0.9733394 | 0.001445733 | 0.8543174 | 0.01492204 | 0.8540117 | 0.01488747 | 16412.35 | 0.9886287 | 404.0000004 | 0.3530156 | 0.4166025 | 0.005533188 | 0.2548624 | 0.004543986 | 0.2547732 | 0.003823065 | 23341.5 | 0.2959866
|  |  | 2893 | 0.9247749 | 0.9731121 | 0.001800272 | 0.9348535 | 0.01198964 | 0.935585 | 0.01520916 | 5578.652 | 0.9580713 | 405 | 0.7670745 | 0.8168121 | 0.006750296 | 0.7485386 | 0.02246924 | 0.7460022 | 0.01382698 | 1941.015 | 0.8939483 | 405 | 0.697978 | 0.7729734 | 0.01702244 | 0.7084317 | 0.008043627 | 0.7081486 | 0.008657868 | 2000.018 | 0.9003252 | 27011 | 1.004755 | 0.959768 | 0.001784926 | 0.9880597 | 0.02172617 | 0.9878879 | 0.01473947 | 12985.74 | 0.9524471 | 405 | 0.874534 | 0.9734106 | 0.001438581 | 0.8544933 | 0.01492847 | 0.8541892 | 0.01489328 | 16493.7 | 0.9761308 | 405 | 0.3613715 | 0.4166233 | 0.00552874 | 0.2548663 | 0.004543989 | 0.2547771 | 0.003823067 | 23457.2 | 0.3028802
|  |  | 3043 | 0.9358737 | 0.9732708 | 0.001796568 | 0.9403844 | 0.0120206 | 0.9410993 | 0.01523324 | 5606.235 | 0.9590506 | 406.0000002 | 0.7670745 | 0.8174082 | 0.006739376 | 0.7487857 | 0.02247631 | 0.7462561 | 0.01383155 | 1950.612 | 0.8949374 | 406.0000002 | 0.697978 | 0.7736019 | 0.01700179 | 0.7086341 | 0.008046229 | 0.7083514 | 0.008660629 | 2009.907 | 0.9003252 | 27111 | 1.004755 | 0.959768 | 0.001784926 | 0.988072 | 0.02172649 | 0.9878992 | 0.01473965 | 13049.94 | 0.9524471 | 406.0000002 | 0.8284445 | 0.973481 | 0.001431528 | 0.8546689 | 0.0149349 | 0.8543664 | 0.01489908 | 16575.25 | 0.9760466 | 406.0000002 | 0.3613715 | 0.4166438 | 0.005524384 | 0.2548702 | 0.004543992 | 0.254781 | 0.003823069 | 23573.18 | 0.3028802
|  |  | 3193 | 0.9358737 | 0.9733792 | 0.001794694 | 0.9454002 | 0.01204761 | 0.9460937 | 0.01525322 | 5633.886 | 0.9610965 | 407.0000004 | 0.7670745 | 0.8180017 | 0.006728437 | 0.7490324 | 0.02248337 | 0.7465096 | 0.01383611 | 1960.233 | 0.895929 | 406.9999998 | 0.697978 | 0.7742281 | 0.01698108 | 0.7088363 | 0.00804883 | 0.708554 | 0.008663389 | 2019.82 | 0.9003252 | 27211 | 0.9524471 | 0.959768 | 0.001784926 | 0.988084 | 0.02172681 | 0.9879102 | 0.01473984 | 13114.31 | 0.9515818 | 407 | 0.8284445 | 0.9735506 | 0.001424572 | 0.8548443 | 0.01494132 | 0.8545434 | 0.01490487 | 16657 | 0.9455144 | 407.0000004 | 0.3530156 | 0.416664 | 0.005520118 | 0.2548742 | 0.004543995 | 0.254785 | 0.00382307 | 23689.44 | 0.3028802
|  |  | 3343 | 0.9358737 | 0.9734532 | 0.001793761 | 0.9499487 | 0.01207139 | 0.9506172 | 0.01527012 | 5661.605 | 0.9631475 | 408 | 0.7670745 | 0.8185928 | 0.006717479 | 0.7492787 | 0.02249043 | 0.7467627 | 0.01384068 | 1969.878 | 0.896923 | 408 | 0.697978 | 0.774852 | 0.01696029 | 0.7090383 | 0.008051431 | 0.7087563 | 0.008666149 | 2029.758 | 0.9003252 | 27311 | 0.9524471 | 0.959768 | 0.001784926 | 0.9880958 | 0.02172713 | 0.987921 | 0.01474002 | 13178.83 | 0.9347064 | 408 | 0.8284445 | 0.9736193 | 0.001417711 | 0.8550195 | 0.01494772 | 0.8547201 | 0.01491065 | 16738.96 | 0.9897579 | 408 | 0.3697273 | 0.416684 | 0.005515939 | 0.2548781 | 0.004543998 | 0.2547889 | 0.003823072 | 23806 | 0.2960287
|  |  | 3493 | 0.9469725 | 0.9735037 | 0.001793305 | 0.9540736 | 0.01209255 | 0.9547143 | 0.01528471 | 5689.392 | 0.9652035 | 409.0000002 | 0.7464616 | 0.8191814 | 0.006706502 | 0.7495246 | 0.02249749 | 0.7470154 | 0.01384524 | 1979.546 | 0.8979194 | 409.0000002 | 0.7317025 | 0.7754736 | 0.01693943 | 0.70924 | 0.008054032 | 0.7089584 | 0.008668908 | 2039.72 | 0.9003252 | 27411 | 0.9786012 | 0.959768 | 0.001784926 | 0.9881073 | 0.02172744 | 0.9879315 | 0.01474019 | 13243.51 | 0.926293 | 409 | 0.8975788 | 0.9736871 | 0.001410946 | 0.8551944 | 0.01495412 | 0.8548966 | 0.01491642 | 16821.11 | 0.9897579 | 409.0000002 | 0.3697273 | 0.4167037 | 0.005511847 | 0.254882 | 0.004544001 | 0.2547928 | 0.003823074 | 23922.84 | 0.3110415
|  |  | 3643 | 0.9580713 | 0.9735382 | 0.001793088 | 0.9578143 | 0.01211156 | 0.9584251 | 0.01529759 | 5717.247 | 0.9672646 | 410.0000004 | 0.7464616 | 0.8197675 | 0.006695507 | 0.74977 | 0.02250454 | 0.7472676 | 0.0138498 | 1989.237 | 0.8989183 | 409.9999998 | 0.6642535 | 0.7760928 | 0.0169185 | 0.7094415 | 0.008056633 | 0.7091603 | 0.008671667 | 2049.706 | 0.9003252 | 27511 | 0.9786012 | 0.959768 | 0.001784926 | 0.9881186 | 0.02172774 | 0.9879418 | 0.01474037 | 13308.35 | 0.926293 | 410.0000004 | 0.8975788 | 0.9737542 | 0.001404275 | 0.8553691 | 0.0149605 | 0.8550729 | 0.01492219 | 16903.47 | 0.9674203 | 410.0000004 | 0.3530156 | 0.4167231 | 0.005507839 | 0.2548859 | 0.004544004 | 0.2547968 | 0.003823076 | 24039.96 | 0.3182584
|  |  | 3793 | 0.9358737 | 0.9735617 | 0.001792989 | 0.9612066 | 0.01212881 | 0.9617861 | 0.01530922 | 5745.17 | 0.9693306 | 411 | 0.7876873 | 0.8203512 | 0.006684495 | 0.750015 | 0.02251159 | 0.7475195 | 0.01385436 | 1998.953 | 0.8999196 | 411 | 0.6642535 | 0.7767098 | 0.01689749 | 0.7096427 | 0.008059234 | 0.709362 | 0.008674426 | 2059.717 | 0.9003252 | 27611 | 0.9786012 | 0.959768 | 0.001784926 | 0.9881296 | 0.02172804 | 0.9879519 | 0.01474054 | 13373.35 | 0.926293 | 411 | 0.8514892 | 0.9738204 | 0.001397698 | 0.8555436 | 0.01496688 | 0.8552489 | 0.01492795 | 16986.02 | 0.97546 | 411 | 0.3530156 | 0.4167423 | 0.005503915 | 0.2548899 | 0.004544007 | 0.2548007 | 0.003823078 | 24157.37 | 0.3056592
|  |  | 3943 | 0.9580713 | 0.9735778 | 0.001792946 | 0.9642829 | 0.01214459 | 0.9648303 | 0.01531995 | 5773.161 | 0.9714017 | 412.0000002 | 0.7670745 | 0.8209325 | 0.006673465 | 0.7502597 | 0.02251864 | 0.747771 | 0.01385891 | 2008.692 | 0.9009234 | 412.0000002 | 0.7317025 | 0.7773245 | 0.01687642 | 0.7098437 | 0.008061834 | 0.7095634 | 0.008677184 | 2069.752 | 0.9000716 | 27711 | 0.9524471 | 0.959768 | 0.001784926 | 0.9881404 | 0.02172834 | 0.9879617 | 0.01474071 | 13438.51 | 0.9406813 | 412 | 0.8514892 | 0.9738858 | 0.001391213 | 0.8557178 | 0.01497324 | 0.8554247 | 0.01493371 | 17068.78 | 0.9667131 | 412.0000002 | 0.3530156 | 0.4167613 | 0.005500071 | 0.2548938 | 0.00454401 | 0.2548046 | 0.00382308 | 24275.07 | 0.2987916
|  |  | 4093 | 0.9358737 | 0.9735888 | 0.00179293 | 0.9670726 | 0.01215915 | 0.9675874 | 0.01533002 | 5801.22 | 0.9734779 | 413.0000004 | 0.7670745 | 0.8215113 | 0.006662419 | 0.7505038 | 0.02252569 | 0.7480221 | 0.01386346 | 2018.455 | 0.9019296 | 412.9999998 | 0.697978 | 0.7779368 | 0.01685528 | 0.7100445 | 0.008064434 | 0.7097646 | 0.008679942 | 2079.812 | 0.896679 | 27811 | 1.004755 | 0.959768 | 0.001784926 | 0.9881509 | 0.02172863 | 0.9879714 | 0.01474088 | 13503.82 | 0.9748462 | 413.0000004 | 0.8514892 | 0.9739505 | 0.00138482 | 0.8558918 | 0.01497959 | 0.8556002 | 0.01493945 | 17151.74 | 0.9667131 | 413.0000004 | 0.3697273 | 0.4167799 | 0.005496308 | 0.2548977 | 0.004544013 | 0.2548086 | 0.003823082 | 24393.05 | 0.3086501
|  |  | 4243 | 0.9358737 | 0.9735962 | 0.001792925 | 0.9696025 | 0.01217265 | 0.9700847 | 0.01533959 | 5829.347 | 0.9755591 | 414 | 0.7670745 | 0.8220877 | 0.006651355 | 0.7507476 | 0.02253273 | 0.7482728 | 0.01386801 | 2028.241 | 0.9029382 | 414 | 0.697978 | 0.778547 | 0.01683407 | 0.7102451 | 0.008067033 | 0.7099655 | 0.008682699 | 2089.896 | 0.8932783 | 27911 | 0.9786012 | 0.959768 | 0.001784926 | 0.9881612 | 0.02172892 | 0.9879808 | 0.01474105 | 13569.29 | 0.9633548 | 414 | 0.8284445 | 0.9740144 | 0.001378517 | 0.8560656 | 0.01498593 | 0.8557755 | 0.01494519 | 17234.9 | 0.9574482 | 414 | 0.3697273 | 0.4167984 | 0.005492623 | 0.2549017 | 0.004544016 | 0.2548125 | 0.003823084 | 24511.32 | 0.3112361
|  |  | 4393 | 0.9469725 | 0.9736013 | 0.001792926 | 0.9718968 | 0.01218525 | 0.9723465 | 0.01534881 | 5857.542 | 0.9776453 | 415.0000002 | 0.7670745 | 0.8226617 | 0.006640276 | 0.750991 | 0.02253977 | 0.7485232 | 0.01387256 | 2038.051 | 0.9039493 | 415.0000002 | 0.7317025 | 0.7791548 | 0.01681279 | 0.7104454 | 0.008069632 | 0.7101663 | 0.008685456 | 2100.004 | 0.8898693 | 28011 | 1.004755 | 0.959768 | 0.001784926 | 0.9881713 | 0.0217292 | 0.9879899 | 0.01474121 | 13634.93 | 0.939932 | 415.0000002 | 0.8284445 | 0.9740775 | 0.001372304 | 0.8562391 | 0.01499226 | 0.8559506 | 0.01495092 | 17318.26 | 0.9667131 | 415.0000002 | 0.3530156 | 0.4168166 | 0.005489014 | 0.2549056 | 0.004544019 | 0.2548164 | 0.003823085 | 24629.88 | 0.3112361
|  |  | 4543 | 0.9691701 | 0.9736048 | 0.001792927 | 0.9739773 | 0.01219706 | 0.974395 | 0.01535773 | 5885.806 | 0.9797365 | 416.0000004 | 0.7670745 | 0.8232333 | 0.00662918 | 0.751234 | 0.0225468 | 0.7487731 | 0.0138771 | 2047.885 | 0.9049628 | 415.9999998 | 0.7317025 | 0.7797604 | 0.01679144 | 0.7106455 | 0.008072231 | 0.7103668 | 0.008688213 | 2110.137 | 0.8864521 | 28111 | 0.9524471 | 0.959768 | 0.001784926 | 0.9881811 | 0.02172948 | 0.9879989 | 0.01474137 | 13700.72 | 0.9055187 | 416.0000004 | 0.874534 | 0.9741398 | 0.00136618 | 0.8564124 | 0.01499858 | 0.8561255 | 0.01495664 | 17401.82 | 0.9667131 | 416.0000004 | 0.3530156 | 0.4168345 | 0.005485482 | 0.2549095 | 0.004544022 | 0.2548203 | 0.003823087 | 24748.72 | 0.3112361
|  |  | 4693 | 0.9580713 | 0.9736072 | 0.001792929 | 0.9758641 | 0.01220815 | 0.9762505 | 0.0153664 | 5914.137 | 0.977141 | 417 | 0.7876873 | 0.8238025 | 0.006618069 | 0.7514766 | 0.02255383 | 0.7490227 | 0.01388164 | 2057.743 | 0.9059787 | 417 | 0.6642535 | 0.7803637 | 0.01677003 | 0.7108454 | 0.008074829 | 0.7105671 | 0.008690968 | 2120.294 | 0.8830267 | 28211 | 0.9786012 | 0.959768 | 0.001784926 | 0.9881907 | 0.02172975 | 0.9880077 | 0.01474153 | 13766.66 | 0.9438137 | 417 | 0.874534 | 0.9742014 | 0.001360144 | 0.8565854 | 0.01500489 | 0.8563001 | 0.01496236 | 17485.58 | 0.9667131 | 417 | 0.3530156 | 0.4168522 | 0.005482022 | 0.2549135 | 0.004544026 | 0.2548243 | 0.003823089 | 24867.84 | 0.3039089
|  |  | 4843 | 0.9580713 | 0.9736088 | 0.001792931 | 0.9775751 | 0.0122186 | 0.977931 | 0.01537485 | 5942.536 | 0.9729383 | 418.0000002 | 0.7876873 | 0.8243693 | 0.006606943 | 0.7517188 | 0.02256086 | 0.7492719 | 0.01388617 | 2067.624 | 0.9069971 | 418.0000002 | 0.697978 | 0.7809648 | 0.01674856 | 0.711045 | 0.008077427 | 0.7107672 | 0.008693724 | 2130.475 | 0.879593 | 28311 | 0.9786012 | 0.959768 | 0.001784926 | 0.9882001 | 0.02173002 | 0.9880163 | 0.01474169 | 13832.77 | 0.9786012 | 418.0000002 | 0.874534 | 0.9742622 | 0.001354195 | 0.8567582 | 0.01501119 | 0.8564744 | 0.01496806 | 17569.55 | 0.9897579 | 418.0000002 | 0.3613715 | 0.4168697 | 0.005478636 | 0.2549174 | 0.004544029 | 0.2548282 | 0.003823091 | 24987.26 | 0.2998101
|  |  | 4993 | 0.9691701 | 0.97361 | 0.001792933 | 0.9791268 | 0.01222845 | 0.9794531 | 0.01538308 | 5971.003 | 0.9687257 | 419.0000004 | 0.7464616 | 0.8249338 | 0.006595801 | 0.7519606 | 0.02256789 | 0.7495207 | 0.01389071 | 2077.528 | 0.908018 | 418.9999998 | 0.697978 | 0.7815637 | 0.01672702 | 0.7112445 | 0.008080025 | 0.7109671 | 0.008696479 | 2140.681 | 0.8761511 | 28411 | 0.9786012 | 0.959768 | 0.001784926 | 0.9882093 | 0.02173029 | 0.9880247 | 0.01474184 | 13899.03 | 0.9786012 | 419 | 0.8514892 | 0.9743223 | 0.001348332 | 0.8569308 | 0.01501748 | 0.8566485 | 0.01497376 | 17653.71 | 0.9972419 | 419.0000004 | 0.3613715 | 0.416887 | 0.00547532 | 0.2549213 | 0.004544032 | 0.2548321 | 0.003823093 | 25106.96 | 0.3028802
|  |  | 5143 | 0.9691701 | 0.9736107 | 0.001792934 | 0.9805339 | 0.01223774 | 0.9808317 | 0.0153911 | 5999.538 | 0.9645029 | 420 | 0.7876873 | 0.8254959 | 0.006584646 | 0.752202 | 0.02257491 | 0.7497691 | 0.01389523 | 2087.457 | 0.9090412 | 420 | 0.7654271 | 0.7821603 | 0.01670541 | 0.7114437 | 0.008082622 | 0.7111667 | 0.008699233 | 2150.911 | 0.872701 | 28511 | 0.9786012 | 0.959768 | 0.001784926 | 0.9882183 | 0.02173055 | 0.9880329 | 0.01474199 | 13965.46 | 0.9643584 | 420 | 0.8514892 | 0.9743817 | 0.001342554 | 0.8571032 | 0.01502376 | 0.8568224 | 0.01497945 | 17738.08 | 1.010203 | 420 | 0.3613715 | 0.416904 | 0.005472074 | 0.2549253 | 0.004544035 | 0.2548361 | 0.003823095 | 25226.94 | 0.3023885
|  |  | 5293 | 0.9802688 | 0.9736112 | 0.001792935 | 0.98181 | 0.01224651 | 0.9820803 | 0.01539888 | 6028.142 | 0.9602701 | 421.0000002 | 0.7876873 | 0.8260556 | 0.006573476 | 0.752443 | 0.02258192 | 0.7500172 | 0.01389976 | 2097.409 | 0.9100669 | 421.0000002 | 0.697978 | 0.7827548 | 0.01668374 | 0.7116427 | 0.008085219 | 0.7113661 | 0.008701987 | 2161.166 | 0.8692427 | 28611 | 1.004755 | 0.959768 | 0.001784926 | 0.9882271 | 0.02173081 | 0.9880409 | 0.01474214 | 14032.04 | 0.9579496 | 421.0000002 | 0.8514892 | 0.9744404 | 0.00133686 | 0.8572753 | 0.01503002 | 0.8569961 | 0.01498514 | 17822.65 | 0.974847 | 421.0000002 | 0.3613715 | 0.4169208 | 0.005468896 | 0.2549292 | 0.004544038 | 0.25484 | 0.003823097 | 25347.21 | 0.2881082
|  |  | 5443 | 0.9580713 | 0.9736116 | 0.001792935 | 0.9829672 | 0.01225479 | 0.9832112 | 0.01540642 | 6056.813 | 0.9590933 | 422.0000004 | 0.7670745 | 0.826613 | 0.006562292 | 0.7526836 | 0.02258894 | 0.7502649 | 0.01390428 | 2107.385 | 0.9110951 | 421.9999998 | 0.697978 | 0.783347 | 0.01666202 | 0.7118415 | 0.008087815 | 0.7115654 | 0.008704741 | 2171.445 | 0.8666007 | 28711 | 0.9786012 | 0.959768 | 0.001784926 | 0.9882358 | 0.02173106 | 0.9880487 | 0.01474229 | 14098.78 | 0.9754048 | 422.0000004 | 0.8514892 | 0.9744984 | 0.00133125 | 0.8574472 | 0.01503628 | 0.8571695 | 0.01499082 | 17907.42 | 0.9663418 | 422.0000004 | 0.3613715 | 0.4169374 | 0.005465785 | 0.2549331 | 0.004544041 | 0.2548439 | 0.003823099 | 25467.77 | 0.2945244
|  |  | 5593 | 0.9580713 | 0.9736118 | 0.001792936 | 0.9840166 | 0.01226259 | 0.9842355 | 0.0154137 | 6085.552 | 0.9612198 | 423 | 0.7670745 | 0.8271681 | 0.006551095 | 0.7529238 | 0.02259595 | 0.7505122 | 0.01390881 | 2117.384 | 0.9113646 | 423 | 0.697978 | 0.783937 | 0.01664023 | 0.7120401 | 0.008090411 | 0.7117644 | 0.008707494 | 2181.748 | 0.8666007 | 28811 | 1.004755 | 0.959768 | 0.001784926 | 0.9882442 | 0.02173131 | 0.9880564 | 0.01474243 | 14165.68 | 0.9643011 | 423 | 0.8514892 | 0.9745556 | 0.001325722 | 0.8576189 | 0.01504252 | 0.8573427 | 0.01499648 | 17992.39 | 0.9532877 | 423 | 0.3530156 | 0.4169537 | 0.00546274 | 0.254937 | 0.004544044 | 0.2548479 | 0.003823101 | 25588.61 | 0.2891253
|  |  | 5743 | 0.9691701 | 0.973612 | 0.001792936 | 0.9849682 | 0.01226994 | 0.9851632 | 0.01542071 | 6114.359 | 0.9633513 | 424.0000002 | 0.7464616 | 0.8277209 | 0.006539884 | 0.7531637 | 0.02260295 | 0.7507592 | 0.01391332 | 2127.407 | 0.9113646 | 424.0000002 | 0.697978 | 0.7845248 | 0.01661837 | 0.7122384 | 0.008093006 | 0.7119632 | 0.008710246 | 2192.076 | 0.8666007 | 28911 | 0.9786012 | 0.959768 | 0.001784926 | 0.9882524 | 0.02173156 | 0.9880638 | 0.01474257 | 14232.73 | 0.9581311 | 424 | 0.8284445 | 0.9746122 | 0.001320276 | 0.8577903 | 0.01504875 | 0.8575157 | 0.01500215 | 18077.56 | 0.9644616 | 424.0000002 | 0.3530156 | 0.4169699 | 0.005459759 | 0.254941 | 0.004544048 | 0.2548518 | 0.003823103 | 25709.74 | 0.2933331
|  |  | 5893 | 0.9802688 | 0.9736121 | 0.001792936 | 0.9858313 | 0.01227685 | 0.9860035 | 0.01542744 | 6143.235 | 0.9654878 | 425.0000004 | 0.7876873 | 0.8282713 | 0.006528661 | 0.7534032 | 0.02260995 | 0.7510058 | 0.01391784 | 2137.454 | 0.9113646 | 424.9999998 | 0.7317025 | 0.7851105 | 0.01659646 | 0.7124366 | 0.008095601 | 0.7121618 | 0.008712998 | 2202.428 | 0.8666007 | 29011 | 0.9524471 | 0.959768 | 0.001784926 | 0.9882604 | 0.0217318 | 0.9880712 | 0.01474271 | 14299.95 | 0.9757105 | 425.0000004 | 0.8514892 | 0.9746681 | 0.001314911 | 0.8579615 | 0.01505498 | 0.8576884 | 0.0150078 | 18162.93 | 0.9897579 | 425.0000004 | 0.3530156 | 0.4169858 | 0.005456841 | 0.2549449 | 0.004544051 | 0.2548557 | 0.003823105 | 25831.16 | 0.3028802
|  |  | 6043 | 0.9580713 | 0.9736122 | 0.001792936 | 0.9866139 | 0.01228335 | 0.9867646 | 0.01543388 | 6172.178 | 0.9676294 | 426 | 0.7876873 | 0.8288195 | 0.006517425 | 0.7536423 | 0.02261695 | 0.7512521 | 0.01392235 | 2147.524 | 0.9113646 | 426 | 0.7317025 | 0.7856939 | 0.0165745 | 0.7126345 | 0.008098196 | 0.7123602 | 0.008715749 | 2212.805 | 0.8666007 | 29111 | 0.9786012 | 0.959768 | 0.001784926 | 0.9882683 | 0.02173203 | 0.9880783 | 0.01474285 | 14367.32 | 0.9638711 | 426 | 0.8514892 | 0.9747233 | 0.001309626 | 0.8581325 | 0.01506119 | 0.8578609 | 0.01501344 | 18248.5 | 0.9964413 | 426 | 0.3530156 | 0.4170015 | 0.005453985 | 0.2549488 | 0.004544054 | 0.2548597 | 0.003823107 | 25952.86 | 0.3028802
|  |  | 6193 | 0.9691701 | 0.9736122 | 0.001792936 | 0.9873236 | 0.01228945 | 0.9874539 | 0.01544003 | 6201.189 | 0.9691701 | 427.0000002 | 0.7876873 | 0.8293653 | 0.006506176 | 0.753881 | 0.02262394 | 0.751498 | 0.01392685 | 2157.619 | 0.9113646 | 427.0000002 | 0.7317025 | 0.7862752 | 0.01655247 | 0.7128322 | 0.008100789 | 0.7125583 | 0.0087185 | 2223.206 | 0.8666007 | 29211 | 1.004755 | 0.959768 | 0.001784926 | 0.988276 | 0.02173227 | 0.9880853 | 0.01474299 | 14434.85 | 0.9586854 | 427 | 0.8284445 | 0.9747779 | 0.001304419 | 0.8583032 | 0.01506739 | 0.8580332 | 0.01501908 | 18334.28 | 1.009619 | 427.0000002 | 0.3530156 | 0.417017 | 0.00545119 | 0.2549528 | 0.004544057 | 0.2548636 | 0.003823109 | 26074.85 | 0.3028802
|  |  | 6343 | 0.9691701 | 0.9736123 | 0.001792936 | 0.9879673 | 0.01229516 | 0.9880782 | 0.01544587 | 6230.269 | 0.9691701 | 428.0000004 | 0.7670745 | 0.8299089 | 0.006494916 | 0.7541194 | 0.02263093 | 0.7517435 | 0.01393136 | 2167.736 | 0.9113646 | 427.9999998 | 0.7317025 | 0.7868544 | 0.01653038 | 0.7130297 | 0.008103383 | 0.7127563 | 0.00872125 | 2233.631 | 0.8666007 | 29311 | 0.9786012 | 0.959768 | 0.001784926 | 0.9882835 | 0.0217325 | 0.9880921 | 0.01474312 | 14502.54 | 0.976389 | 428.0000004 | 0.8284445 | 0.9748318 | 0.001299291 | 0.8584738 | 0.01507358 | 0.8582052 | 0.01502471 | 18420.25 | 0.9737429 | 428.0000004 | 0.3697273 | 0.4170323 | 0.005448454 | 0.2549567 | 0.00454406 | 0.2548675 | 0.00382311 | 26197.12 | 0.2967703
|  |  | 6493 | 0.9691701 | 0.9736123 | 0.001792936 | 0.988551 | 0.0123005 | 0.9886437 | 0.01545141 | 6259.416 | 0.9691701 | 429 | 0.7670745 | 0.8304502 | 0.006483645 | 0.7543574 | 0.02263792 | 0.7519887 | 0.01393586 | 2177.878 | 0.9113646 | 429 | 0.7317025 | 0.7874314 | 0.01650824 | 0.713227 | 0.008105976 | 0.7129541 | 0.008723999 | 2244.081 | 0.8666007 | 29411 | 0.900139 | 0.959768 | 0.001784926 | 0.9882909 | 0.02173272 | 0.9880988 | 0.01474325 | 14570.39 | 0.9630684 | 429 | 0.874534 | 0.974885 | 0.001294239 | 0.8586441 | 0.01507976 | 0.858377 | 0.01503033 | 18506.43 | 0.9667131 | 429 | 0.3530156 | 0.4170474 | 0.005445776 | 0.2549606 | 0.004544063 | 0.2548715 | 0.003823112 | 26319.68 | 0.2945244
|  |  | 6643 | 0.9802688 | 0.9736123 | 0.001792936 | 0.9890803 | 0.0123055 | 0.9891558 | 0.01545665 | 6288.632 | 0.9691701 | 430.0000002 | 0.7876873 | 0.8309893 | 0.006472362 | 0.7545951 | 0.0226449 | 0.7522335 | 0.01394036 | 2188.043 | 0.9113646 | 430.0000002 | 0.7317025 | 0.7880062 | 0.01648604 | 0.7134242 | 0.008108568 | 0.7131516 | 0.008726748 | 2254.555 | 0.8666007 | 29511 | 1.004755 | 0.959768 | 0.001784926 | 0.9882981 | 0.02173294 | 0.9881053 | 0.01474338 | 14638.4 | 0.9524471 | 430.0000002 | 0.8284445 | 0.9749376 | 0.001289265 | 0.8588141 | 0.01508592 | 0.8585485 | 0.01503595 | 18592.81 | 0.9667131 | 430.0000002 | 0.3530156 | 0.4170623 | 0.005443155 | 0.2549646 | 0.004544067 | 0.2548754 | 0.003823114 | 26442.53 | 0.2846204
|  |  | 6793 | 0.9802688 | 0.9736123 | 0.001792936 | 0.9895603 | 0.01231016 | 0.9896197 | 0.01546159 | 6317.915 | 0.9691701 | 431.0000004 | 0.7876873 | 0.8315261 | 0.006461068 | 0.7548324 | 0.02265188 | 0.752478 | 0.01394485 | 2198.232 | 0.9113646 | 430.9999998 | 0.7654271 | 0.7885789 | 0.01646379 | 0.7136211 | 0.00811116 | 0.713349 | 0.008729496 | 2265.053 | 0.8666007 | 29611 | 0.9786012 | 0.959768 | 0.001784926 | 0.9883051 | 0.02173316 | 0.9881117 | 0.0147435 | 14706.56 | 0.9524471 | 431.0000004 | 0.8284445 | 0.9749896 | 0.001284365 | 0.858984 | 0.01509208 | 0.8587199 | 0.01504155 | 18679.39 | 0.9667131 | 431.0000004 | 0.3613715 | 0.4170771 | 0.00544059 | 0.2549685 | 0.00454407 | 0.2548793 | 0.003823116 | 26565.66 | 0.2847743
|  |  | 6943 | 0.9802688 | 0.9736123 | 0.001792937 | 0.9899956 | 0.0123145 | 0.9900398 | 0.01546624 | 6347.267 | 0.9691701 | 432 | 0.7670745 | 0.8320606 | 0.006449763 | 0.7550693 | 0.02265885 | 0.7527221 | 0.01394934 | 2208.444 | 0.9113646 | 432 | 0.7654271 | 0.7891495 | 0.01644149 | 0.7138178 | 0.008113751 | 0.7135462 | 0.008732244 | 2275.576 | 0.8732542 | 29711 | 0.9786012 | 0.959768 | 0.001784926 | 0.988312 | 0.02173337 | 0.9881179 | 0.01474363 | 14774.88 | 0.9858636 | 432 | 0.874534 | 0.9750409 | 0.00127954 | 0.8591536 | 0.01509823 | 0.858891 | 0.01504715 | 18766.17 | 0.9667131 | 432 | 0.3613715 | 0.4170916 | 0.00543808 | 0.2549724 | 0.004544073 | 0.2548833 | 0.003823118 | 26689.08 | 0.2890867
|  |  | 7093 | 0.9802688 | 0.9736123 | 0.001792937 | 0.9903903 | 0.01231854 | 0.9904204 | 0.01547061 | 6376.686 | 0.9691701 | 433.0000002 | 0.7876873 | 0.8325929 | 0.006438448 | 0.7553058 | 0.02266582 | 0.7529659 | 0.01395383 | 2218.68 | 0.9113646 | 433.0000002 | 0.7317025 | 0.789718 | 0.01641913 | 0.7140143 | 0.008116342 | 0.7137431 | 0.008734991 | 2286.124 | 0.8839253 | 29811 | 0.9786012 | 0.959768 | 0.001784926 | 0.9883187 | 0.02173358 | 0.988124 | 0.01474375 | 14843.37 | 1.004755 | 433.0000002 | 0.874534 | 0.9750917 | 0.001274789 | 0.8593229 | 0.01510436 | 0.8590619 | 0.01505274 | 18853.15 | 0.9741099 | 433.0000002 | 0.3613715 | 0.4171059 | 0.005435623 | 0.2549763 | 0.004544076 | 0.2548872 | 0.00382312 | 26812.78 | 0.301005
|  |  | 7243 | 0.9802688 | 0.9736123 | 0.001792937 | 0.9907483 | 0.01232229 | 0.990765 | 0.01547469 | 6406.174 | 0.9691701 | 434.0000004 | 0.7876873 | 0.833123 | 0.006427123 | 0.755542 | 0.02267278 | 0.7532094 | 0.01395831 | 2228.94 | 0.9113646 | 433.9999998 | 0.7317025 | 0.7902844 | 0.01639671 | 0.7142106 | 0.008118932 | 0.7139399 | 0.008737738 | 2296.695 | 0.894621 | 29911 | 0.9786012 | 0.959768 | 0.001784926 | 0.9883253 | 0.02173379 | 0.98813 | 0.01474387 | 14912.01 | 1.003967 | 434.0000004 | 0.874534 | 0.9751418 | 0.001270111 | 0.8594921 | 0.01511049 | 0.8592325 | 0.01505833 | 18940.33 | 0.9875038 | 434.0000004 | 0.3530156 | 0.41712 | 0.005433219 | 0.2549803 | 0.00454408 | 0.2548911 | 0.003823122 | 26936.77 | 0.3028802
|  |  | 7393 | 0.9802688 | 0.9736123 | 0.001792937 | 0.991073 | 0.01232577 | 0.9910772 | 0.01547851 | 6435.729 | 0.9691701 | 435 | 0.7670745 | 0.8336509 | 0.006415789 | 0.7557779 | 0.02267974 | 0.7534525 | 0.01396279 | 2239.223 | 0.9113646 | 435 | 0.7317025 | 0.7908486 | 0.01637425 | 0.7144067 | 0.008121522 | 0.7141365 | 0.008740483 | 2307.291 | 0.9053414 | 30011 | 0.9786012 | 0.959768 | 0.001784926 | 0.9883317 | 0.02173399 | 0.9881358 | 0.01474399 | 14980.8 | 0.9499862 | 435 | 0.874534 | 0.9751913 | 0.001265505 | 0.859661 | 0.0151166 | 0.8594029 | 0.0150639 | 19027.71 | 0.9667131 | 435 | 0.3530156 | 0.417134 | 0.005430867 | 0.2549842 | 0.004544083 | 0.2548951 | 0.003823124 | 27061.04 | 0.3059756
|  |  | 7543 | 0.9802688 | 0.9736123 | 0.001792937 | 0.9913674 | 0.012329 | 0.9913599 | 0.01548207 | 6465.353 | 0.9691701 | 436.0000002 | 0.7464616 | 0.8341766 | 0.006404445 | 0.7560134 | 0.02268669 | 0.7536953 | 0.01396727 | 2249.531 | 0.9113646 | 436.0000002 | 0.7317025 | 0.7914108 | 0.01635173 | 0.7146026 | 0.008124111 | 0.7143329 | 0.008743229 | 2317.912 | 0.9160865 | 30111 | 1.004755 | 0.959768 | 0.001784926 | 0.988338 | 0.02173419 | 0.9881415 | 0.0147441 | 15049.76 | 0.9364302 | 436.0000002 | 0.874534 | 0.9752402 | 0.00126097 | 0.8598297 | 0.0151227 | 0.8595731 | 0.01506947 | 19115.3 | 0.9667131 | 436.0000002 | 0.3530156 | 0.4171477 | 0.005428565 | 0.2549881 | 0.004544086 | 0.254899 | 0.003823126 | 27185.61 | 0.3009408
|  |  | 7693 | 0.9802688 | 0.9736123 | 0.001792937 | 0.9916344 | 0.01233199 | 0.991616 | 0.01548539 | 6495.044 | 0.9693213 | 437.0000004 | 0.7464616 | 0.8347 | 0.006393092 | 0.7562486 | 0.02269364 | 0.7539377 | 0.01397174 | 2259.861 | 0.9113646 | 436.9999998 | 0.697978 | 0.7919708 | 0.01632916 | 0.7147983 | 0.008126699 | 0.7145291 | 0.008745973 | 2328.557 | 0.9268562 | 30211 | 0.9786012 | 0.959768 | 0.001784926 | 0.9883442 | 0.02173439 | 0.988147 | 0.01474422 | 15118.87 | 0.956566 | 437.0000004 | 0.8514892 | 0.9752885 | 0.001256505 | 0.8599982 | 0.01512879 | 0.8597431 | 0.01507503 | 19203.08 | 0.9667131 | 437.0000004 | 0.3530156 | 0.4171613 | 0.005426313 | 0.2549921 | 0.004544089 | 0.2549029 | 0.003823128 | 27310.45 | 0.2945244
|  |  | 7843 | 0.9802688 | 0.9736123 | 0.001792937 | 0.9918765 | 0.01233475 | 0.9918479 | 0.01548847 | 6524.804 | 0.9715233 | 438 | 0.7670745 | 0.8352213 | 0.00638173 | 0.7564834 | 0.02270059 | 0.7541798 | 0.01397622 | 2270.216 | 0.9113646 | 438 | 0.697978 | 0.7925288 | 0.01630654 | 0.7149938 | 0.008129287 | 0.7147251 | 0.008748717 | 2339.226 | 0.9376506 | 30311 | 0.9786012 | 0.959768 | 0.001784926 | 0.9883502 | 0.02173458 | 0.9881525 | 0.01474433 | 15188.15 | 0.9928015 | 438 | 0.874534 | 0.9753363 | 0.00125211 | 0.8601665 | 0.01513487 | 0.8599128 | 0.01508058 | 19291.07 | 0.9833364 | 438 | 0.3530156 | 0.4171747 | 0.005424109 | 0.254996 | 0.004544093 | 0.2549068 | 0.00382313 | 27435.59 | 0.2945244
|  |  | 7993 | 0.9580713 | 0.9736123 | 0.001792937 | 0.992096 | 0.0123373 | 0.992058 | 0.01549133 | 6554.632 | 0.9737303 | 439.0000002 | 0.7670745 | 0.8357404 | 0.006370359 | 0.7567179 | 0.02270753 | 0.7544216 | 0.01398068 | 2280.594 | 0.9113646 | 439.0000002 | 0.7317025 | 0.7930848 | 0.01628388 | 0.7151891 | 0.008131874 | 0.7149209 | 0.00875146 | 2349.919 | 0.9484697 | 30411 | 0.9786012 | 0.959768 | 0.001784926 | 0.9883561 | 0.02173477 | 0.9881578 | 0.01474444 | 15257.58 | 0.992573 | 439 | 0.874534 | 0.9753834 | 0.001247784 | 0.8603345 | 0.01514094 | 0.8600823 | 0.01508612 | 19379.26 | 0.9778922 | 439.0000002 | 0.3613715 | 0.4171879 | 0.005421953 | 0.2549999 | 0.004544096 | 0.2549108 | 0.003823132 | 27561.01 | 0.2976166
|  |  | 8143 | 0.9802688 | 0.9736123 | 0.001792937 | 0.9922951 | 0.01233965 | 0.9922483 | 0.01549398 | 6584.527 | 0.9759423 | 440.0000004 | 0.7464616 | 0.8362573 | 0.00635898 | 0.756952 | 0.02271446 | 0.754663 | 0.01398515 | 2290.996 | 0.9113646 | 439.9999998 | 0.7317025 | 0.7936386 | 0.01626116 | 0.7153843 | 0.00813446 | 0.7151165 | 0.008754203 | 2360.637 | 0.9593135 | 30511 | 0.9524471 | 0.959768 | 0.001784926 | 0.9883618 | 0.02173496 | 0.988163 | 0.01474454 | 15327.17 | 0.9786012 | 440.0000004 | 0.8514892 | 0.97543 | 0.001243525 | 0.8605023 | 0.015147 | 0.8602516 | 0.01509166 | 19467.64 | 0.9801338 | 440.0000004 | 0.3613715 | 0.417201 | 0.005419843 | 0.2550039 | 0.004544099 | 0.2549147 | 0.003823134 | 27686.71 | 0.2976401
|  |  | 8293 | 1.002466 | 0.9736123 | 0.001792937 | 0.9924757 | 0.01234182 | 0.9924206 | 0.01549643 | 6614.491 | 0.9781594 | 441 | 0.7464616 | 0.8367721 | 0.006347594 | 0.7571858 | 0.02272139 | 0.7549041 | 0.01398961 | 2301.421 | 0.9113646 | 441 | 0.697978 | 0.7941904 | 0.0162384 | 0.7155792 | 0.008137046 | 0.7153119 | 0.008756944 | 2371.38 | 0.9669718 | 30611 | 0.9786012 | 0.959768 | 0.001784926 | 0.9883674 | 0.02173514 | 0.988168 | 0.01474465 | 15396.92 | 0.9786012 | 441 | 0.8514892 | 0.975476 | 0.001239333 | 0.8606699 | 0.01515304 | 0.8604206 | 0.01509718 | 19556.23 | 0.9667131 | 441 | 0.3613715 | 0.4172139 | 0.005417779 | 0.2550078 | 0.004544102 | 0.2549186 | 0.003823136 | 27812.7 | 0.2945244
|  |  | 8443 | 0.9802688 | 0.9736123 | 0.001792937 | 0.9926395 | 0.01234382 | 0.9925767 | 0.01549869 | 6644.523 | 0.9802688 | 442.0000002 | 0.7464616 | 0.8372847 | 0.006336199 | 0.7574192 | 0.02272832 | 0.7551449 | 0.01399406 | 2311.87 | 0.9113646 | 442.0000002 | 0.7317025 | 0.7947402 | 0.01621558 | 0.715774 | 0.008139632 | 0.7155071 | 0.008759686 | 2382.146 | 0.9633408 | 30711 | 1.030909 | 0.959768 | 0.001784926 | 0.9883729 | 0.02173532 | 0.988173 | 0.01474475 | 15466.82 | 0.9640012 | 442 | 0.8514892 | 0.9755215 | 0.001235208 | 0.8608372 | 0.01515908 | 0.8605894 | 0.0151027 | 19645.02 | 0.9851603 | 442.0000002 | 0.3613715 | 0.4172266 | 0.005415759 | 0.2550117 | 0.004544106 | 0.2549226 | 0.003823138 | 27938.98 | 0.2874203
|  |  | 8593 | 1.002466 | 0.9736123 | 0.001792937 | 0.9927879 | 0.01234566 | 0.9927181 | 0.01550078 | 6674.622 | 0.9802688 | 443.0000004 | 0.7670745 | 0.8377952 | 0.006324798 | 0.7576523 | 0.02273524 | 0.7553854 | 0.01399851 | 2322.343 | 0.9113646 | 442.9999998 | 0.7317025 | 0.7952879 | 0.01619273 | 0.7159685 | 0.008142216 | 0.7157022 | 0.008762426 | 2392.938 | 0.9597015 | 30811 | 1.004755 | 0.959768 | 0.001784926 | 0.9883783 | 0.02173549 | 0.9881778 | 0.01474486 | 15536.89 | 0.9659886 | 443.0000004 | 0.8514892 | 0.9755665 | 0.001231148 | 0.8610044 | 0.0151651 | 0.860758 | 0.01510821 | 19734.02 | 0.971171 | 443.0000004 | 0.3613715 | 0.4172391 | 0.005413783 | 0.2550156 | 0.004544109 | 0.2549265 | 0.00382314 | 28065.55 | 0.2875814
|  |  | 8743 | 0.9913676 | 0.9736123 | 0.001792937 | 0.9929226 | 0.01234735 | 0.9928461 | 0.0155027 | 6704.79 | 0.9802688 | 444 | 0.7876873 | 0.8383036 | 0.006313389 | 0.7578851 | 0.02274216 | 0.7556255 | 0.01400296 | 2332.84 | 0.9113646 | 444 | 0.7654271 | 0.7958335 | 0.01616982 | 0.7161629 | 0.0081448 | 0.715897 | 0.008765166 | 2403.753 | 0.956054 | 30911 | 0.9786012 | 0.959768 | 0.001784926 | 0.9883836 | 0.02173567 | 0.9881826 | 0.01474496 | 15607.11 | 1.002721 | 444 | 0.8514892 | 0.9756108 | 0.001227152 | 0.8611713 | 0.01517111 | 0.8609264 | 0.01511372 | 19823.21 | 0.9848739 | 444 | 0.3613715 | 0.4172515 | 0.00541185 | 0.2550196 | 0.004544112 | 0.2549304 | 0.003823142 | 28192.4 | 0.2835276
|  |  | 8893 | 0.9913676 | 0.9736123 | 0.001792937 | 0.9930447 | 0.0123489 | 0.9929621 | 0.01550447 | 6735.026 | 0.9802688 | 445.0000002 | 0.7876873 | 0.8388098 | 0.006301973 | 0.7581176 | 0.02274907 | 0.7558653 | 0.01400741 | 2343.36 | 0.9113646 | 445.0000002 | 0.697978 | 0.7963772 | 0.01614687 | 0.7163571 | 0.008147383 | 0.7160917 | 0.008767905 | 2414.593 | 0.9523983 | 31011 | 0.9786012 | 0.959768 | 0.001784926 | 0.9883887 | 0.02173584 | 0.9881872 | 0.01474505 | 15677.49 | 0.9525837 | 445.0000002 | 0.8514892 | 0.9756547 | 0.00122322 | 0.861338 | 0.01517712 | 0.8610945 | 0.01511921 | 19912.6 | 1.012803 | 445.0000002 | 0.3530156 | 0.4172637 | 0.005409959 | 0.2550235 | 0.004544116 | 0.2549344 | 0.003823144 | 28319.53 | 0.2861685
|  |  | 9043 | 0.9913676 | 0.9736123 | 0.001792937 | 0.9931555 | 0.01235032 | 0.9930671 | 0.0155061 | 6765.33 | 0.9802688 | 446.0000004 | 0.7876873 | 0.8393139 | 0.006290551 | 0.7583497 | 0.02275598 | 0.7561048 | 0.01401185 | 2353.903 | 0.9113646 | 445.9999998 | 0.697978 | 0.7969188 | 0.01612388 | 0.7165511 | 0.008149966 | 0.7162862 | 0.008770643 | 2425.457 | 0.9487344 | 31111 | 1.030909 | 0.959768 | 0.001784926 | 0.9883937 | 0.021736 | 0.9881917 | 0.01474515 | 15748.03 | 0.9359785 | 446.0000004 | 0.8284445 | 0.975698 | 0.001219351 | 0.8615044 | 0.01518311 | 0.8612625 | 0.0151247 | 20002.2 | 0.9692945 | 446.0000004 | 0.3530156 | 0.4172757 | 0.005408109 | 0.2550274 | 0.004544119 | 0.2549383 | 0.003823146 | 28446.95 | 0.2926065
|  |  | 9193 | 0.9802688 | 0.9736123 | 0.001792937 | 0.9932559 | 0.01235163 | 0.9931622 | 0.0155076 | 6795.701 | 0.9802688 | 447 | 0.7876873 | 0.8398159 | 0.006279123 | 0.7585815 | 0.02276288 | 0.756344 | 0.01401629 | 2364.471 | 0.9113646 | 447 | 0.7317025 | 0.7974584 | 0.01610084 | 0.7167449 | 0.008152548 | 0.7164805 | 0.00877338 | 2436.346 | 0.9450622 | 31211 | 0.9786012 | 0.959768 | 0.001784926 | 0.9883987 | 0.02173617 | 0.9881962 | 0.01474525 | 15818.73 | 0.9504253 | 447 | 0.8284445 | 0.9757408 | 0.001215544 | 0.8616707 | 0.01518909 | 0.8614301 | 0.01513018 | 20092 | 0.9800785 | 447 | 0.3697273 | 0.4172876 | 0.0054063 | 0.2550314 | 0.004544122 | 0.2549422 | 0.003823148 | 28574.66 | 0.2904016
|  |  | 9343 | 0.9913676 | 0.9736123 | 0.001792937 | 0.993347 | 0.01235283 | 0.9932484 | 0.01550897 | 6826.141 | 0.9802688 | 448.0000002 | 0.7670745 | 0.8403158 | 0.006267689 | 0.758813 | 0.02276978 | 0.7565828 | 0.01402073 | 2375.062 | 0.9113646 | 448.0000002 | 0.7317025 | 0.797996 | 0.01607776 | 0.7169385 | 0.008155129 | 0.7166746 | 0.008776117 | 2447.259 | 0.9413818 | 31311 | 0.9786012 | 0.959768 | 0.001784926 | 0.9884035 | 0.02173633 | 0.9882005 | 0.01474534 | 15889.59 | 0.9318934 | 448.0000002 | 0.8514892 | 0.9757831 | 0.001211799 | 0.8618367 | 0.01519506 | 0.8615976 | 0.01513565 | 20181.99 | 0.9773166 | 448.0000002 | 0.3446597 | 0.4172993 | 0.00540453 | 0.2550353 | 0.004544126 | 0.2549462 | 0.00382315 | 28702.65 | 0.2813798
|  |  | 9493 | 0.9913676 | 0.9736123 | 0.001792937 | 0.9934296 | 0.01235392 | 0.9933264 | 0.01551023 | 6856.649 | 0.9802688 | 449.0000004 | 0.7464616 | 0.8408136 | 0.006256249 | 0.7590441 | 0.02277667 | 0.7568214 | 0.01402516 | 2385.677 | 0.9113646 | 448.9999998 | 0.7654271 | 0.7985317 | 0.01605464 | 0.717132 | 0.008157709 | 0.7168686 | 0.008778853 | 2458.197 | 0.9376932 | 31411 | 0.9786012 | 0.959768 | 0.001784926 | 0.9884082 | 0.02173648 | 0.9882047 | 0.01474543 | 15960.6 | 0.926293 | 449.0000004 | 0.8975788 | 0.9758249 | 0.001208114 | 0.8620025 | 0.01520101 | 0.8617648 | 0.01514111 | 20272.19 | 0.9897579 | 449.0000004 | 0.3446597 | 0.4173109 | 0.005402798 | 0.2550392 | 0.004544129 | 0.2549501 | 0.003823153 | 28830.93 | 0.2855891
|  |  | 9643 | 0.9802688 | 0.9736123 | 0.001792937 | 0.9935045 | 0.01235493 | 0.9933971 | 0.01551139 | 6887.225 | 0.9802688 | 450 | 0.7464616 | 0.8413094 | 0.006244803 | 0.7592749 | 0.02278356 | 0.7570596 | 0.01402958 | 2396.315 | 0.9113646 | 450 | 0.7317025 | 0.7990653 | 0.01603147 | 0.7173253 | 0.008160289 | 0.7170623 | 0.008781588 | 2469.158 | 0.9339964 | 31511 | 1.030909 | 0.959768 | 0.001784926 | 0.9884128 | 0.02173664 | 0.9882088 | 0.01474552 | 16031.78 | 0.9371601 | 450 | 0.8975788 | 0.9758662 | 0.001204489 | 0.8621681 | 0.01520696 | 0.8619319 | 0.01514656 | 20362.59 | 0.9809099 | 450 | 0.3613715 | 0.4173223 | 0.005401104 | 0.2550432 | 0.004544132 | 0.254954 | 0.003823155 | 28959.5 | 0.2837453
|  |  | 9793 | 0.9802688 | 0.9736123 | 0.001792937 | 0.9935724 | 0.01235584 | 0.9934612 | 0.01551244 | 6917.869 | 0.9802688 | 451.0000002 | 0.7670745 | 0.841803 | 0.006233353 | 0.7595055 | 0.02279044 | 0.7572975 | 0.01403401 | 2406.977 | 0.9113646 | 451.0000002 | 0.7317025 | 0.7995969 | 0.01600826 | 0.7175184 | 0.008162868 | 0.7172559 | 0.008784323 | 2480.145 | 0.9302913 | 31611 | 0.9786012 | 0.959768 | 0.001784926 | 0.9884173 | 0.02173679 | 0.9882129 | 0.01474561 | 16103.11 | 0.9744723 | 451.0000002 | 0.8514892 | 0.9759069 | 0.001200922 | 0.8623335 | 0.01521289 | 0.8620987 | 0.01515201 | 20453.19 | 0.9669907 | 451.0000002 | 0.3613715 | 0.4173336 | 0.005399448 | 0.2550471 | 0.004544136 | 0.254958 | 0.003823157 | 29088.35 | 0.2891472
|  |  | 9943 | 0.9802688 | 0.9736123 | 0.001792937 | 0.993634 | 0.01235668 | 0.9935191 | 0.01551341 | 6948.581 | 0.9802688 | 452.0000004 | 0.7670745 | 0.8422946 | 0.006221897 | 0.7597356 | 0.02279732 | 0.7575351 | 0.01403843 | 2417.663 | 0.9145238 | 451.9999998 | 0.7654271 | 0.8001266 | 0.01598502 | 0.7177113 | 0.008165446 | 0.7174493 | 0.008787056 | 2491.155 | 0.926578 | 31711 | 1.004755 | 0.959768 | 0.001784926 | 0.9884217 | 0.02173694 | 0.9882168 | 0.01474569 | 16174.6 | 0.9786012 | 452.0000004 | 0.8514892 | 0.9759472 | 0.001197414 | 0.8624986 | 0.01521882 | 0.8622652 | 0.01515745 | 20544 | 1.002659 | 452.0000004 | 0.3613715 | 0.4173447 | 0.005397827 | 0.255051 | 0.004544139 | 0.2549619 | 0.003823159 | 29217.49 | 0.2861685
|  |  | 10093 | 1.013565 | 0.9736123 | 0.001792937 | 0.9936898 | 0.01235745 | 0.9935717 | 0.01551429 | 6979.361 | 0.9802688 | 453 | 0.7670745 | 0.8427842 | 0.006210437 | 0.7599655 | 0.02280419 | 0.7577724 | 0.01404285 | 2428.373 | 0.9189389 | 453 | 0.7317025 | 0.8006543 | 0.01596173 | 0.717904 | 0.008168024 | 0.7176426 | 0.008789789 | 2502.19 | 0.9228565 | 31811 | 0.9786012 | 0.959768 | 0.001784926 | 0.988426 | 0.02173708 | 0.9882207 | 0.01474578 | 16246.24 | 0.9693833 | 453 | 0.8514892 | 0.975987 | 0.001193964 | 0.8626635 | 0.01522473 | 0.8624316 | 0.01516288 | 20635 | 0.9851491 | 453 | 0.3697273 | 0.4173557 | 0.005396242 | 0.2550549 | 0.004544143 | 0.2549658 | 0.003823161 | 29346.91 | 0.2990509
|  |  | 10243 | 1.002466 | 0.9736123 | 0.001792937 | 0.9937405 | 0.01235815 | 0.9936192 | 0.0155151 | 7010.209 | 0.9802688 | 454.0000002 | 0.8083002 | 0.8432717 | 0.006198973 | 0.7601951 | 0.02281106 | 0.7580093 | 0.01404726 | 2439.106 | 0.9233637 | 454.0000002 | 0.7317025 | 0.80118 | 0.0159384 | 0.7180965 | 0.008170601 | 0.7178356 | 0.008792521 | 2513.25 | 0.9191268 | 31911 | 0.9786012 | 0.959768 | 0.001784926 | 0.9884302 | 0.02173723 | 0.9882245 | 0.01474586 | 16318.05 | 0.9524471 | 454 | 0.8514892 | 0.9760263 | 0.00119057 | 0.8628282 | 0.01523063 | 0.8625977 | 0.0151683 | 20726.2 | 0.9711373 | 454.0000002 | 0.3697273 | 0.4173665 | 0.005394692 | 0.2550589 | 0.004544146 | 0.2549697 | 0.003823163 | 29476.62 | 0.2905656
|  |  | 10393 | 0.9913676 | 0.9736123 | 0.001792937 | 0.9937864 | 0.01235879 | 0.9936623 | 0.01551584 | 7041.125 | 0.9802688 | 455.0000004 | 0.8083002 | 0.8437571 | 0.006187504 | 0.7604243 | 0.02281792 | 0.758246 | 0.01405167 | 2449.863 | 0.9277982 | 454.9999998 | 0.697978 | 0.8017038 | 0.01591503 | 0.7182889 | 0.008173177 | 0.7180285 | 0.008795252 | 2524.333 | 0.9153889 | 32011 | 0.9786012 | 0.959768 | 0.001784926 | 0.9884343 | 0.02173737 | 0.9882281 | 0.01474594 | 16390.02 | 0.9524471 | 455.0000004 | 0.8514892 | 0.9760652 | 0.001187232 | 0.8629927 | 0.01523652 | 0.8627636 | 0.01517371 | 20817.61 | 0.9897579 | 455.0000004 | 0.3530156 | 0.4173772 | 0.005393176 | 0.2550628 | 0.004544149 | 0.2549737 | 0.003823165 | 29606.62 | 0.2945244
|  |  | 10543 | 0.9802688 | 0.9736123 | 0.001792937 | 0.9938281 | 0.01235938 | 0.9937013 | 0.01551651 | 7072.109 | 0.9802688 | 456 | 0.7876873 | 0.8442405 | 0.006176032 | 0.7606532 | 0.02282478 | 0.7584824 | 0.01405608 | 2460.643 | 0.9322426 | 456 | 0.697978 | 0.8022257 | 0.01589163 | 0.7184811 | 0.008175752 | 0.7182212 | 0.008797983 | 2535.442 | 0.9116427 | 32111 | 0.9786012 | 0.959768 | 0.001784926 | 0.9884383 | 0.02173751 | 0.9882317 | 0.01474602 | 16462.14 | 0.9524471 | 456 | 0.8975788 | 0.9761036 | 0.001183949 | 0.863157 | 0.0152424 | 0.8629293 | 0.01517912 | 20909.21 | 0.9891104 | 456 | 0.3613715 | 0.4173878 | 0.005391694 | 0.2550667 | 0.004544153 | 0.2549776 | 0.003823167 | 29736.9 | 0.2861685
|  |  | 10693 | 1.002466 | 0.9736123 | 0.001792937 | 0.9938659 | 0.01235991 | 0.9937367 | 0.01551713 | 7103.161 | 0.9802688 | 457.0000002 | 0.7670745 | 0.844722 | 0.006164556 | 0.7608819 | 0.02283163 | 0.7587184 | 0.01406048 | 2471.447 | 0.9366967 | 457.0000002 | 0.697978 | 0.8027456 | 0.01586819 | 0.7186731 | 0.008178327 | 0.7184137 | 0.008800712 | 2546.574 | 0.9078883 | 32211 | 1.004755 | 0.959768 | 0.001784926 | 0.9884422 | 0.02173764 | 0.9882353 | 0.0147461 | 16534.42 | 0.9524471 | 457 | 0.874534 | 0.9761415 | 0.00118072 | 0.863321 | 0.01524827 | 0.8630947 | 0.01518452 | 21001.02 | 0.9750058 | 457.0000002 | 0.3613715 | 0.4173982 | 0.005390244 | 0.2550707 | 0.004544156 | 0.2549815 | 0.003823169 | 29867.47 | 0.2861685
|  |  | 10843 | 1.002466 | 0.9736123 | 0.001792937 | 0.9939001 | 0.01236039 | 0.9937687 | 0.01551769 | 7134.281 | 0.9802688 | 458.0000004 | 0.7670745 | 0.8452014 | 0.006153077 | 0.7611102 | 0.02283847 | 0.7589542 | 0.01406488 | 2482.275 | 0.9411605 | 457.9999998 | 0.7317025 | 0.8032636 | 0.01584471 | 0.718865 | 0.0081809 | 0.7186061 | 0.008803441 | 2557.731 | 0.9041257 | 32311 | 1.004755 | 0.959768 | 0.001784926 | 0.9884461 | 0.02173777 | 0.9882387 | 0.01474618 | 16606.86 | 0.9524471 | 458.0000004 | 0.874534 | 0.9761789 | 0.001177546 | 0.8634848 | 0.01525413 | 0.86326 | 0.01518991 | 21093.03 | 0.9842415 | 458.0000004 | 0.3780832 | 0.4174085 | 0.005388826 | 0.2550746 | 0.00454416 | 0.2549855 | 0.003823171 | 29998.32 | 0.2861685
|  |  | 10993 | 1.002466 | 0.9736123 | 0.001792937 | 0.9939312 | 0.01236084 | 0.9937977 | 0.0155182 | 7165.469 | 0.9802688 | 459 | 0.7876873 | 0.8456788 | 0.006141594 | 0.7613382 | 0.02284532 | 0.7591896 | 0.01406927 | 2493.126 | 0.9456341 | 459 | 0.7317025 | 0.8037796 | 0.0158212 | 0.7190566 | 0.008183473 | 0.7187983 | 0.008806169 | 2568.912 | 0.9003548 | 32411 | 1.004755 | 0.959768 | 0.001784926 | 0.9884498 | 0.0217379 | 0.9882421 | 0.01474625 | 16679.46 | 0.9703519 | 459 | 0.8514892 | 0.9762159 | 0.001174424 | 0.8636484 | 0.01525997 | 0.863425 | 0.01519529 | 21185.24 | 0.9988647 | 459 | 0.3780832 | 0.4174186 | 0.005387439 | 0.2550785 | 0.004544163 | 0.2549894 | 0.003823173 | 30129.46 | 0.2861685
|  |  | 11143 | 0.9913676 | 0.9736123 | 0.001792937 | 0.9939594 | 0.01236124 | 0.9938239 | 0.01551866 | 7196.725 | 0.9802688 | 460.0000002 | 0.7464616 | 0.8461542 | 0.006130109 | 0.7615659 | 0.02285215 | 0.7594248 | 0.01407366 | 2504.001 | 0.9501175 | 460.0000002 | 0.697978 | 0.8042938 | 0.01579765 | 0.7192481 | 0.008186045 | 0.7189903 | 0.008808896 | 2580.118 | 0.9003252 | 32511 | 0.9786012 | 0.959768 | 0.001784926 | 0.9884535 | 0.02173803 | 0.9882454 | 0.01474633 | 16752.22 | 0.9786012 | 460.0000002 | 0.8514892 | 0.9762525 | 0.001171354 | 0.8638118 | 0.01526581 | 0.8635898 | 0.01520066 | 21277.65 | 0.9897579 | 460.0000002 | 0.3613715 | 0.4174286 | 0.005386083 | 0.2550825 | 0.004544166 | 0.2549933 | 0.003823175 | 30260.89 | 0.2861685
|  |  | 11293 | 0.9802688 | 0.9736123 | 0.001792937 | 0.9939849 | 0.01236161 | 0.9938477 | 0.01551908 | 7228.049 | 0.9802688 | 461.0000004 | 0.7464616 | 0.8466276 | 0.006118621 | 0.7617933 | 0.02285898 | 0.7596597 | 0.01407805 | 2514.9 | 0.9536005 | 460.9999998 | 0.697978 | 0.804806 | 0.01577406 | 0.7194394 | 0.008188616 | 0.7191821 | 0.008811622 | 2591.348 | 0.9003252 | 32611 | 0.9786012 | 0.959768 | 0.001784926 | 0.9884571 | 0.02173816 | 0.9882486 | 0.0147464 | 16825.13 | 0.9786012 | 461.0000004 | 0.874534 | 0.9762886 | 0.001168336 | 0.863975 | 0.01527163 | 0.8637543 | 0.01520603 | 21370.26 | 0.9827227 | 461.0000004 | 0.3613715 | 0.4174385 | 0.005384757 | 0.2550864 | 0.00454417 | 0.2549973 | 0.003823177 | 30392.6 | 0.2919008
|  |  | 11443 | 0.9913676 | 0.9736123 | 0.001792937 | 0.9940081 | 0.01236194 | 0.9938693 | 0.01551947 | 7259.441 | 0.9802688 | 462 | 0.7876873 | 0.847099 | 0.006107131 | 0.7620204 | 0.02286581 | 0.7598942 | 0.01408243 | 2525.823 | 0.9558519 | 462 | 0.697978 | 0.8053163 | 0.01575044 | 0.7196306 | 0.008191187 | 0.7193738 | 0.008814348 | 2602.603 | 0.9003252 | 32711 | 0.9524471 | 0.959768 | 0.001784926 | 0.9884606 | 0.02173828 | 0.9882517 | 0.01474647 | 16898.2 | 0.9786012 | 462 | 0.8514892 | 0.9763243 | 0.001165369 | 0.8641379 | 0.01527744 | 0.8639187 | 0.01521138 | 21463.08 | 0.9897579 | 462 | 0.3613715 | 0.4174482 | 0.00538346 | 0.2550903 | 0.004544173 | 0.2550012 | 0.00382318 | 30524.6 | 0.2861685
|  |  | 11593 | 1.002466 | 0.9736123 | 0.001792937 | 0.9940291 | 0.01236225 | 0.9938888 | 0.01551982 | 7290.901 | 0.9802688 | 463.0000002 | 0.7876873 | 0.8475685 | 0.006095639 | 0.7622472 | 0.02287263 | 0.7601285 | 0.01408681 | 2536.769 | 0.9581082 | 463.0000002 | 0.7317025 | 0.8058247 | 0.01572679 | 0.7198216 | 0.008193756 | 0.7195653 | 0.008817072 | 2613.882 | 0.9003252 | 32811 | 1.004755 | 0.959768 | 0.001784926 | 0.988464 | 0.0217384 | 0.9882548 | 0.01474654 | 16971.43 | 0.9786012 | 463.0000002 | 0.8514892 | 0.9763595 | 0.001162451 | 0.8643007 | 0.01528324 | 0.8640828 | 0.01521673 | 21556.09 | 0.9740593 | 463.0000002 | 0.3530156 | 0.4174578 | 0.005382192 | 0.2550942 | 0.004544177 | 0.2550051 | 0.003823182 | 30656.88 | 0.2889162
|  |  | 11743 | 1.013565 | 0.9736123 | 0.001792937 | 0.9940482 | 0.01236252 | 0.9939065 | 0.01552014 | 7322.43 | 0.9802688 | 464.0000004 | 0.7670745 | 0.848036 | 0.006084145 | 0.7624737 | 0.02287944 | 0.7603624 | 0.01409119 | 2547.739 | 0.9603694 | 463.9999998 | 0.7317025 | 0.8063313 | 0.0157031 | 0.7200124 | 0.008196325 | 0.7197566 | 0.008819796 | 2625.185 | 0.9003252 | 32911 | 0.9786012 | 0.959768 | 0.001784926 | 0.9884674 | 0.02173852 | 0.9882578 | 0.01474661 | 17044.82 | 0.9697546 | 464.0000004 | 0.874534 | 0.9763944 | 0.001159583 | 0.8644632 | 0.01528903 | 0.8642467 | 0.01522207 | 21649.31 | 0.9454176 | 464.0000004 | 0.3530156 | 0.4174673 | 0.005380952 | 0.2550982 | 0.00454418 | 0.2550091 | 0.003823184 | 30789.45 | 0.2945244
|  |  | 11893 | 0.9802688 | 0.9736123 | 0.001792937 | 0.9940654 | 0.01236278 | 0.9939225 | 0.01552043 | 7354.026 | 0.9802688 | 465 | 0.7670745 | 0.8485015 | 0.00607265 | 0.7626999 | 0.02288625 | 0.7605961 | 0.01409556 | 2558.732 | 0.9626355 | 465 | 0.7317025 | 0.8068359 | 0.01567938 | 0.720203 | 0.008198893 | 0.7199477 | 0.008822519 | 2636.512 | 0.9003252 | 33011 | 0.9786012 | 0.959768 | 0.001784926 | 0.9884707 | 0.02173863 | 0.9882607 | 0.01474667 | 17118.37 | 0.9524471 | 465 | 0.8514892 | 0.9764288 | 0.001156764 | 0.8646255 | 0.01529481 | 0.8644104 | 0.0152274 | 21742.72 | 0.9723713 | 465 | 0.3530156 | 0.4174766 | 0.00537974 | 0.2551021 | 0.004544184 | 0.255013 | 0.003823186 | 30922.31 | 0.2945244
|  |  | 12043 | 1.002466 | 0.9736123 | 0.001792937 | 0.9940811 | 0.012363 | 0.993937 | 0.01552069 | 7385.69 | 0.9802688 | 466.0000002 | 0.7670745 | 0.8489651 | 0.006061153 | 0.7629258 | 0.02289306 | 0.7608295 | 0.01409993 | 2569.749 | 0.9649064 | 466.0000002 | 0.7317025 | 0.8073387 | 0.01565563 | 0.7203935 | 0.00820146 | 0.7201387 | 0.00882524 | 2647.864 | 0.9003252 | 33111 | 0.9786012 | 0.959768 | 0.001784926 | 0.9884739 | 0.02173875 | 0.9882636 | 0.01474674 | 17192.08 | 0.9524471 | 466.0000002 | 0.8514892 | 0.9764628 | 0.001153993 | 0.8647876 | 0.01530057 | 0.8645739 | 0.01523273 | 21836.34 | 0.9945729 | 466.0000002 | 0.3613715 | 0.4174859 | 0.005378555 | 0.255106 | 0.004544187 | 0.2550169 | 0.003823188 | 31055.45 | 0.2809121
|  |  | 12193 | 0.9913676 | 0.9736123 | 0.001792937 | 0.9940953 | 0.01236321 | 0.9939501 | 0.01552093 | 7417.422 | 0.9802688 | 467.0000004 | 0.7670745 | 0.8494268 | 0.006049655 | 0.7631515 | 0.02289985 | 0.7610626 | 0.01410429 | 2580.79 | 0.9671823 | 466.9999998 | 0.7317025 | 0.8078396 | 0.01563185 | 0.7205838 | 0.008204026 | 0.7203295 | 0.008827961 | 2659.241 | 0.9003252 | 33211 | 1.004755 | 0.959768 | 0.001784926 | 0.988477 | 0.02173886 | 0.9882664 | 0.0147468 | 17265.94 | 0.9668174 | 467.0000004 | 0.8284445 | 0.9764963 | 0.001151269 | 0.8649495 | 0.01530633 | 0.8647371 | 0.01523804 | 21930.16 | 1.008986 | 467.0000004 | 0.3613715 | 0.417495 | 0.005377396 | 0.25511 | 0.004544191 | 0.2550209 | 0.00382319 | 31188.88 | 0.2802995
|  |  | 12343 | 0.9913676 | 0.9736123 | 0.001792937 | 0.9941082 | 0.0123634 | 0.993962 | 0.01552115 | 7449.223 | 0.9802688 | 468 | 0.7670745 | 0.8498865 | 0.006038156 | 0.7633768 | 0.02290665 | 0.7612954 | 0.01410865 | 2591.855 | 0.969463 | 468 | 0.6642535 | 0.8083387 | 0.01560804 | 0.7207739 | 0.008206592 | 0.7205202 | 0.008830681 | 2670.642 | 0.9003252 | 33311 | 1.004755 | 0.959768 | 0.001784926 | 0.9884801 | 0.02173897 | 0.9882691 | 0.01474687 | 17339.97 | 0.9710249 | 468 | 0.8284445 | 0.9765295 | 0.001148591 | 0.8651111 | 0.01531207 | 0.8649002 | 0.01524335 | 22024.18 | 0.9843929 | 468 | 0.3697273 | 0.417504 | 0.005376263 | 0.2551139 | 0.004544194 | 0.2550248 | 0.003823192 | 31322.6 | 0.27793
|  |  | 12493 | 1.002466 | 0.9736123 | 0.001792937 | 0.9941199 | 0.01236358 | 0.9939727 | 0.01552135 | 7481.091 | 0.9802688 | 469.0000002 | 0.7670745 | 0.8503443 | 0.006026657 | 0.7636018 | 0.02291344 | 0.7615279 | 0.01411301 | 2602.943 | 0.9717485 | 469.0000002 | 0.697978 | 0.8088359 | 0.01558419 | 0.7209639 | 0.008209156 | 0.7207107 | 0.0088334 | 2682.067 | 0.9003252 | 33411 | 1.004755 | 0.959768 | 0.001784926 | 0.9884831 | 0.02173907 | 0.9882718 | 0.01474693 | 17414.15 | 0.9524471 | 469 | 0.874534 | 0.9765623 | 0.00114596 | 0.8652726 | 0.01531781 | 0.865063 | 0.01524865 | 22118.4 | 1.010744 | 469.0000002 | 0.3530156 | 0.4175129 | 0.005375155 | 0.2551178 | 0.004544198 | 0.2550287 | 0.003823194 | 31456.6 | 0.274904
|  |  | 12643 | 1.002466 | 0.9736123 | 0.001792937 | 0.9941305 | 0.01236373 | 0.9939825 | 0.01552153 | 7513.027 | 0.9802688 | 470.0000004 | 0.7876873 | 0.8508002 | 0.006015157 | 0.7638266 | 0.02292022 | 0.7617601 | 0.01411736 | 2614.054 | 0.974039 | 469.9999998 | 0.697978 | 0.8093313 | 0.01556032 | 0.7211537 | 0.00821172 | 0.720901 | 0.008836118 | 2693.516 | 0.9003252 | 33511 | 0.9786012 | 0.959768 | 0.001784926 | 0.988486 | 0.02173918 | 0.9882744 | 0.01474699 | 17488.49 | 0.9524471 | 470.0000004 | 0.8514892 | 0.9765947 | 0.001143373 | 0.8654338 | 0.01532353 | 0.8652256 | 0.01525394 | 22212.82 | 0.9962376 | 470.0000004 | 0.3530156 | 0.4175216 | 0.005374072 | 0.2551218 | 0.004544201 | 0.2550326 | 0.003823197 | 31590.88 | 0.291757
|  |  | 12793 | 1.002466 | 0.9736123 | 0.001792937 | 0.9941401 | 0.01236388 | 0.9939913 | 0.01552169 | 7545.032 | 0.9802688 | 471 | 0.7876873 | 0.8512542 | 0.006003657 | 0.764051 | 0.02292699 | 0.7619921 | 0.01412171 | 2625.19 | 0.9763343 | 471 | 0.7654271 | 0.8098248 | 0.01553642 | 0.7213434 | 0.008214282 | 0.7210912 | 0.008838836 | 2704.99 | 0.9003252 | 33611 | 1.004755 | 0.959768 | 0.001784926 | 0.9884889 | 0.02173928 | 0.988277 | 0.01474705 | 17562.99 | 0.9524471 | 471 | 0.8514892 | 0.9766267 | 0.001140832 | 0.8655948 | 0.01532924 | 0.865388 | 0.01525922 | 22307.45 | 1.01393 | 471 | 0.3613715 | 0.4175302 | 0.005373013 | 0.2551257 | 0.004544205 | 0.2550366 | 0.003823199 | 31725.45 | 0.2778126
|  |  | 12943 | 0.9913676 | 0.9736123 | 0.001792937 | 0.9941488 | 0.01236401 | 0.9939993 | 0.01552184 | 7577.104 | 0.9802688 | 472.0000002 | 0.7876873 | 0.8517063 | 0.005992157 | 0.7642752 | 0.02293377 | 0.7622237 | 0.01412606 | 2636.349 | 0.9786346 | 472.0000002 | 0.7654271 | 0.8103165 | 0.01551248 | 0.7215328 | 0.008216844 | 0.7212812 | 0.008841552 | 2716.489 | 0.9003252 | 33711 | 1.004755 | 0.959768 | 0.001784926 | 0.9884917 | 0.02173938 | 0.9882795 | 0.01474711 | 17637.64 | 0.9524471 | 472 | 0.874534 | 0.9766583 | 0.001138334 | 0.8657556 | 0.01533494 | 0.8655501 | 0.01526449 | 22402.27 | 0.9922739 | 472.0000002 | 0.3530156 | 0.4175388 | 0.005371978 | 0.2551296 | 0.004544208 | 0.2550405 | 0.003823201 | 31860.31 | 0.2808468
|  |  | 13093 | 0.9802688 | 0.9736123 | 0.001792937 | 0.9941567 | 0.01236412 | 0.9940066 | 0.01552197 | 7609.244 | 0.9802688 | 473.0000004 | 0.7464616 | 0.8521565 | 0.005980657 | 0.7644991 | 0.02294053 | 0.7624551 | 0.0141304 | 2647.532 | 0.9809397 | 472.9999998 | 0.697978 | 0.8108063 | 0.01548853 | 0.7217221 | 0.008219405 | 0.721471 | 0.008844267 | 2728.011 | 0.9003252 | 33811 | 0.9786012 | 0.959768 | 0.001784926 | 0.9884944 | 0.02173948 | 0.9882819 | 0.01474716 | 17712.46 | 0.9528288 | 473.0000004 | 0.8514892 | 0.9766895 | 0.001135879 | 0.8659162 | 0.01534063 | 0.8657121 | 0.01526976 | 22497.3 | 0.9897579 | 473.0000004 | 0.3530156 | 0.4175472 | 0.005370966 | 0.2551335 | 0.004544212 | 0.2550444 | 0.003823203 | 31995.46 | 0.2801976
|  |  | 13243 | 0.9913676 | 0.9736123 | 0.001792937 | 0.9941639 | 0.01236423 | 0.9940132 | 0.0155221 | 7641.453 | 0.9802688 | 474 | 0.7464616 | 0.8526049 | 0.005969157 | 0.7647227 | 0.02294729 | 0.7626862 | 0.01413474 | 2658.738 | 0.9832496 | 474 | 0.7654271 | 0.8112944 | 0.01546454 | 0.7219113 | 0.008221965 | 0.7216607 | 0.008846982 | 2739.559 | 0.9003252 | 33911 | 1.004755 | 0.959768 | 0.001784926 | 0.9884971 | 0.02173958 | 0.9882843 | 0.01474722 | 17787.43 | 0.9724373 | 474 | 0.8514892 | 0.9767204 | 0.001133468 | 0.8660766 | 0.0153463 | 0.8658738 | 0.01527502 | 22592.52 | 0.9897579 | 474 | 0.3780832 | 0.4175555 | 0.005369977 | 0.2551375 | 0.004544215 | 0.2550484 | 0.003823205 | 32130.89 | 0.2939489
|  |  | 13393 | 0.9913676 | 0.9736123 | 0.001792937 | 0.9941704 | 0.01236433 | 0.9940191 | 0.01552221 | 7673.729 | 0.9802688 | 475.0000002 | 0.7670745 | 0.8530513 | 0.005957659 | 0.764946 | 0.02295405 | 0.762917 | 0.01413907 | 2669.969 | 0.9855645 | 475.0000002 | 0.7654271 | 0.8117806 | 0.01544053 | 0.7221003 | 0.008224524 | 0.7218502 | 0.008849695 | 2751.13 | 0.9003252 | 34011 | 0.9786012 | 0.959768 | 0.001784926 | 0.9884998 | 0.02173967 | 0.9882867 | 0.01474728 | 17862.56 | 0.9786012 | 475.0000002 | 0.8514892 | 0.9767508 | 0.001131098 | 0.8662367 | 0.01535197 | 0.8660353 | 0.01528026 | 22687.95 | 0.9588549 | 475.0000002 | 0.3780832 | 0.4175637 | 0.00536901 | 0.2551414 | 0.004544219 | 0.2550523 | 0.003823207 | 32266.6 | 0.2861685
|  |  | 13543 | 0.9913676 | 0.9736123 | 0.001792937 | 0.9941763 | 0.01236442 | 0.9940245 | 0.01552231 | 7706.074 | 0.9802688 | 476.0000004 | 0.7670745 | 0.8534959 | 0.005946161 | 0.765169 | 0.0229608 | 0.7631475 | 0.0141434 | 2681.222 | 0.9878842 | 475.9999998 | 0.7654271 | 0.812265 | 0.01541649 | 0.7222891 | 0.008227082 | 0.7220396 | 0.008852407 | 2762.726 | 0.9003252 | 34111 | 0.9524471 | 0.959768 | 0.001784926 | 0.9885023 | 0.02173977 | 0.9882889 | 0.01474733 | 17937.85 | 0.9786012 | 476.0000004 | 0.8514892 | 0.9767809 | 0.001128769 | 0.8663967 | 0.01535762 | 0.8661966 | 0.01528551 | 22783.58 | 0.9787853 | 476.0000004 | 0.3613715 | 0.4175718 | 0.005368065 | 0.2551453 | 0.004544222 | 0.2550562 | 0.00382321 | 32402.61 | 0.2796003
|  |  | 13693 | 0.9913676 | 0.9736123 | 0.001792937 | 0.9941816 | 0.0123645 | 0.9940294 | 0.0155224 | 7738.486 | 0.9802688 | 477 | 0.7670745 | 0.8539386 | 0.005934665 | 0.7653918 | 0.02296754 | 0.7633777 | 0.01414773 | 2692.5 | 0.9902088 | 477 | 0.7317025 | 0.8127476 | 0.01539242 | 0.7224778 | 0.008229639 | 0.7222287 | 0.008855119 | 2774.346 | 0.9021283 | 34211 | 0.9786012 | 0.959768 | 0.001784926 | 0.9885048 | 0.02173986 | 0.9882912 | 0.01474738 | 18013.3 | 0.977999 | 477 | 0.8514892 | 0.9768107 | 0.001126482 | 0.8665564 | 0.01536327 | 0.8663577 | 0.01529074 | 22879.41 | 0.978508 | 477 | 0.3697273 | 0.4175797 | 0.005367141 | 0.2551493 | 0.004544226 | 0.2550602 | 0.003823212 | 32538.89 | 0.2719458
|  |  | 13843 | 1.002466 | 0.9736123 | 0.001792937 | 0.9941865 | 0.01236457 | 0.9940338 | 0.01552248 | 7770.967 | 0.9802688 | 478.0000002 | 0.7876873 | 0.8543795 | 0.00592317 | 0.7656143 | 0.02297428 | 0.7636077 | 0.01415205 | 2703.801 | 0.9925383 | 478.0000002 | 0.7317025 | 0.8132285 | 0.01536833 | 0.7226663 | 0.008232195 | 0.7224178 | 0.008857829 | 2785.991 | 0.9060554 | 34311 | 0.9524471 | 0.959768 | 0.001784926 | 0.9885073 | 0.02173995 | 0.9882933 | 0.01474743 | 18088.91 | 0.9582248 | 478.0000002 | 0.874534 | 0.9768401 | 0.001124234 | 0.8667159 | 0.0153689 | 0.8665186 | 0.01529596 | 22975.44 | 0.9897579 | 478.0000002 | 0.3697273 | 0.4175876 | 0.005366238 | 0.2551532 | 0.004544229 | 0.2550641 | 0.003823214 | 32675.47 | 0.2861685
|  |  | 13993 | 1.013565 | 0.9736123 | 0.001792937 | 0.9941909 | 0.01236463 | 0.9940378 | 0.01552256 | 7803.515 | 0.9802688 | 479.0000004 | 0.7876873 | 0.8548186 | 0.005911676 | 0.7658365 | 0.02298101 | 0.7638374 | 0.01415637 | 2715.126 | 0.9927596 | 478.9999998 | 0.7654271 | 0.8137075 | 0.01534421 | 0.7228546 | 0.00823475 | 0.7226066 | 0.008860539 | 2797.66 | 0.9099907 | 34411 | 1.030909 | 0.959768 | 0.001784926 | 0.9885097 | 0.02174003 | 0.9882955 | 0.01474748 | 18164.67 | 0.9664851 | 479.0000004 | 0.874534 | 0.9768691 | 0.001122026 | 0.8668753 | 0.01537452 | 0.8666792 | 0.01530118 | 23071.67 | 0.969272 | 479.0000004 | 0.3613715 | 0.4175954 | 0.005365355 | 0.2551571 | 0.004544233 | 0.255068 | 0.003823216 | 32812.33 | 0.2787878
|  |  | 14143 | 1.013565 | 0.9736123 | 0.001792937 | 0.9941949 | 0.01236469 | 0.9940414 | 0.01552263 | 7836.132 | 0.9802688 | 480 | 0.8083002 | 0.8552558 | 0.005900184 | 0.7660584 | 0.02298774 | 0.7640668 | 0.01416068 | 2726.474 | 0.9904203 | 480 | 0.7654271 | 0.8141848 | 0.01532007 | 0.7230428 | 0.008237305 | 0.7227954 | 0.008863247 | 2809.353 | 0.9139343 | 34511 | 0.9786012 | 0.959768 | 0.001784926 | 0.988512 | 0.02174012 | 0.9882976 | 0.01474753 | 18240.6 | 0.9708603 | 480 | 0.874534 | 0.9768978 | 0.001119857 | 0.8670344 | 0.01538013 | 0.8668397 | 0.01530638 | 23168.11 | 0.9557484 | 480 | 0.3613715 | 0.417603 | 0.005364493 | 0.255161 | 0.004544237 | 0.255072 | 0.003823218 | 32949.48 | 0.2756839
|  |  | 14293 | 0.9802688 | 0.9736123 | 0.001792937 | 0.9941985 | 0.01236475 | 0.9940447 | 0.01552269 | 7868.816 | 0.9764485 | 481.0000002 | 0.7670745 | 0.8556911 | 0.005888695 | 0.76628 | 0.02299446 | 0.7642959 | 0.01416499 | 2737.846 | 0.9880762 | 481.0000002 | 0.7317025 | 0.8146603 | 0.01529591 | 0.7232308 | 0.008239858 | 0.7229839 | 0.008865954 | 2821.071 | 0.9178861 | 34611 | 1.004755 | 0.959768 | 0.001784926 | 0.9885143 | 0.0217402 | 0.9882996 | 0.01474758 | 18316.68 | 0.9539324 | 481.0000002 | 0.8284445 | 0.9769261 | 0.001117727 | 0.8671932 | 0.01538572 | 0.8669999 | 0.01531158 | 23264.74 | 0.9481572 | 481.0000002 | 0.3613715 | 0.4176106 | 0.00536365 | 0.255165 | 0.00454424 | 0.2550759 | 0.00382322 | 33086.91 | 0.2694567
|  |  | 14443 | 0.9913676 | 0.9736123 | 0.001792937 | 0.9942018 | 0.0123648 | 0.9940477 | 0.01552274 | 7901.569 | 0.9716016 | 482.0000004 | 0.7670745 | 0.8561247 | 0.005877207 | 0.7665014 | 0.02300117 | 0.7645248 | 0.0141693 | 2749.242 | 0.9857272 | 481.9999998 | 0.7654271 | 0.815134 | 0.01527172 | 0.7234187 | 0.00824241 | 0.7231723 | 0.008868661 | 2832.814 | 0.9218461 | 34711 | 0.9786012 | 0.959768 | 0.001784926 | 0.9885166 | 0.02174029 | 0.9883016 | 0.01474763 | 18392.92 | 0.9738723 | 482.0000004 | 0.8284445 | 0.9769541 | 0.001115634 | 0.8673519 | 0.01539131 | 0.8671599 | 0.01531677 | 23361.57 | 0.9667131 | 482.0000004 | 0.3530156 | 0.4176181 | 0.005362825 | 0.2551689 | 0.004544244 | 0.2550798 | 0.003823223 | 33224.63 | 0.2861161
|  |  | 14593 | 0.9913676 | 0.9736123 | 0.001792937 | 0.9942047 | 0.01236484 | 0.9940504 | 0.01552279 | 7934.389 | 0.9667447 | 483 | 0.7876873 | 0.8565564 | 0.005865722 | 0.7667225 | 0.02300788 | 0.7647534 | 0.0141736 | 2760.662 | 0.9833733 | 483 | 0.7654271 | 0.815606 | 0.01524752 | 0.7236064 | 0.008244961 | 0.7233605 | 0.008871366 | 2844.58 | 0.9258143 | 34811 | 0.9524471 | 0.959768 | 0.001784926 | 0.9885188 | 0.02174037 | 0.9883035 | 0.01474767 | 18469.32 | 0.9786012 | 483 | 0.8514892 | 0.9769818 | 0.001113578 | 0.8675104 | 0.01539689 | 0.8673197 | 0.01532196 | 23458.61 | 0.9683776 | 483 | 0.3530156 | 0.4176254 | 0.00536202 | 0.2551728 | 0.004544247 | 0.2550837 | 0.003823225 | 33362.63 | 0.2778126
|  |  | 14743 | 1.002466 | 0.9736123 | 0.001792937 | 0.9942074 | 0.01236488 | 0.9940528 | 0.01552284 | 7967.278 | 0.9618777 | 484.0000002 | 0.7876873 | 0.8569864 | 0.00585424 | 0.7669434 | 0.02301459 | 0.7649817 | 0.0141779 | 2772.105 | 0.9810145 | 484.0000002 | 0.7317025 | 0.8160762 | 0.01522328 | 0.7237939 | 0.008247512 | 0.7235486 | 0.00887407 | 2856.371 | 0.9297908 | 34911 | 0.9524471 | 0.959768 | 0.001784926 | 0.9885209 | 0.02174045 | 0.9883054 | 0.01474772 | 18545.87 | 0.9694802 | 484 | 0.8514892 | 0.9770091 | 0.001111559 | 0.8676686 | 0.01540245 | 0.8674793 | 0.01532713 | 23555.85 | 0.9667131 | 484.0000002 | 0.3613715 | 0.4176327 | 0.005361233 | 0.2551768 | 0.004544251 | 0.2550877 | 0.003823227 | 33500.92 | 0.2778126
|  |  | 14893 | 0.9913676 | 0.9736123 | 0.001792937 | 0.9942099 | 0.01236492 | 0.994055 | 0.01552288 | 8000.235 | 0.9591419 | 485.0000004 | 0.7876873 | 0.8574145 | 0.00584276 | 0.7671639 | 0.02302129 | 0.7652097 | 0.0141822 | 2783.572 | 0.9786509 | 484.9999998 | 0.7317025 | 0.8165447 | 0.01519903 | 0.7239813 | 0.008250061 | 0.7237365 | 0.008876774 | 2868.187 | 0.9337754 | 35011 | 0.9786012 | 0.959768 | 0.001784926 | 0.988523 | 0.02174052 | 0.9883073 | 0.01474777 | 18622.59 | 0.9494161 | 485.0000004 | 0.8514892 | 0.9770361 | 0.001109576 | 0.8678267 | 0.015408 | 0.8676386 | 0.01533229 | 23653.29 | 0.9667131 | 485.0000004 | 0.3697273 | 0.4176399 | 0.005360463 | 0.2551807 | 0.004544255 | 0.2550916 | 0.003823229 | 33639.5 | 0.2778126
|  |  | 15043 | 1.002466 | 0.9736123 | 0.001792937 | 0.9942121 | 0.01236496 | 0.994057 | 0.01552292 | 8033.259 | 0.964029 | 486 | 0.7876873 | 0.8578409 | 0.005831284 | 0.7673842 | 0.02302798 | 0.7654375 | 0.01418649 | 2795.062 | 0.9762824 | 486 | 0.7317025 | 0.8170114 | 0.01517476 | 0.7241686 | 0.008252609 | 0.7239243 | 0.008879476 | 2880.026 | 0.9303312 | 35111 | 1.004755 | 0.959768 | 0.001784926 | 0.9885251 | 0.0217406 | 0.9883091 | 0.01474781 | 18699.46 | 0.9293106 | 486 | 0.8284445 | 0.9770628 | 0.001107628 | 0.8679845 | 0.01541354 | 0.8677978 | 0.01533745 | 23750.93 | 0.9667131 | 486 | 0.3697273 | 0.417647 | 0.005359712 | 0.2551846 | 0.004544258 | 0.2550955 | 0.003823232 | 33778.36 | 0.2778126
|  |  | 15193 | 0.9913676 | 0.9736123 | 0.001792937 | 0.9942141 | 0.01236499 | 0.9940588 | 0.01552295 | 8066.352 | 0.9689262 | 487.0000002 | 0.7876873 | 0.8582654 | 0.005819811 | 0.7676042 | 0.02303467 | 0.765665 | 0.01419078 | 2806.576 | 0.973909 | 487.0000002 | 0.7317025 | 0.8174764 | 0.01515046 | 0.7243556 | 0.008255156 | 0.7241119 | 0.008882177 | 2891.89 | 0.9263301 | 35211 | 1.004755 | 0.959768 | 0.001784926 | 0.9885271 | 0.02174067 | 0.9883109 | 0.01474785 | 18776.49 | 0.9434224 | 487 | 0.8284445 | 0.9770891 | 0.001105715 | 0.8681421 | 0.01541907 | 0.8679567 | 0.0153426 | 23848.77 | 0.9695851 | 487.0000002 | 0.3530156 | 0.4176539 | 0.005358977 | 0.2551886 | 0.004544262 | 0.2550995 | 0.003823234 | 33917.51 | 0.2778126
|  |  | 15343 | 1.002466 | 0.9736123 | 0.001792937 | 0.9942159 | 0.01236501 | 0.9940605 | 0.01552299 | 8099.513 | 0.9738334 | 488.0000004 | 0.7876873 | 0.8586882 | 0.005808341 | 0.767824 | 0.02304135 | 0.7658922 | 0.01419506 | 2818.114 | 0.9732033 | 487.9999998 | 0.7317025 | 0.8179397 | 0.01512615 | 0.7245426 | 0.008257703 | 0.7242994 | 0.008884877 | 2903.779 | 0.9223207 | 35311 | 0.9786012 | 0.959768 | 0.001784926 | 0.988529 | 0.02174075 | 0.9883126 | 0.01474789 | 18853.68 | 0.9524471 | 488.0000004 | 0.874534 | 0.9771151 | 0.001103837 | 0.8682996 | 0.01542459 | 0.8681155 | 0.01534774 | 23946.81 | 0.9500918 | 488.0000004 | 0.3530156 | 0.4176608 | 0.005358259 | 0.2551925 | 0.004544266 | 0.2551034 | 0.003823236 | 34056.94 | 0.2834157
|  |  | 15493 | 0.9913676 | 0.9736123 | 0.001792937 | 0.9942176 | 0.01236504 | 0.9940619 | 0.01552301 | 8132.741 | 0.9787507 | 489 | 0.7876873 | 0.8591093 | 0.005796875 | 0.7680435 | 0.02304802 | 0.7661192 | 0.01419934 | 2829.676 | 0.9732033 | 489 | 0.697978 | 0.8184012 | 0.01510182 | 0.7247293 | 0.008260248 | 0.7244867 | 0.008887576 | 2915.692 | 0.9183032 | 35411 | 1.004755 | 0.959768 | 0.001784926 | 0.988531 | 0.02174082 | 0.9883143 | 0.01474793 | 18931.03 | 0.9524471 | 489 | 0.8975788 | 0.9771409 | 0.001101992 | 0.8684568 | 0.0154301 | 0.868274 | 0.01535287 | 24045.05 | 0.9651851 | 489 | 0.3530156 | 0.4176676 | 0.005357557 | 0.2551964 | 0.004544269 | 0.2551073 | 0.003823238 | 34196.66 | 0.2778126
|  |  | 15643 | 1.002466 | 0.9736123 | 0.001792937 | 0.9942191 | 0.01236506 | 0.9940633 | 0.01552304 | 8166.038 | 0.9836781 | 490.0000002 | 0.7876873 | 0.8595285 | 0.005785413 | 0.7682627 | 0.02305469 | 0.7663459 | 0.01420361 | 2841.261 | 0.9732033 | 490.0000002 | 0.697978 | 0.8188611 | 0.01507746 | 0.7249159 | 0.008262792 | 0.7246738 | 0.008890274 | 2927.629 | 0.9142773 | 35511 | 0.9786012 | 0.959768 | 0.001784926 | 0.9885328 | 0.02174089 | 0.988316 | 0.01474797 | 19008.54 | 0.9524471 | 490.0000002 | 0.8975788 | 0.9771663 | 0.00110018 | 0.8686138 | 0.0154356 | 0.8684323 | 0.015358 | 24143.5 | 0.9720142 | 490.0000002 | 0.3530156 | 0.4176743 | 0.005356872 | 0.2552003 | 0.004544273 | 0.2551113 | 0.00382324 | 34336.67 | 0.2694567
|  |  | 15793 | 0.9802688 | 0.9736123 | 0.001792937 | 0.9942204 | 0.01236508 | 0.9940645 | 0.01552306 | 8199.403 | 0.9886156 | 491.0000004 | 0.7670745 | 0.8599461 | 0.005773954 | 0.7684816 | 0.02306136 | 0.7665723 | 0.01420788 | 2852.869 | 0.9732033 | 490.9999998 | 0.697978 | 0.8193192 | 0.01505309 | 0.7251024 | 0.008265335 | 0.7248608 | 0.00889297 | 2939.591 | 0.9102433 | 35611 | 1.004755 | 0.959768 | 0.001784926 | 0.9885347 | 0.02174096 | 0.9883176 | 0.01474801 | 19086.2 | 0.9524471 | 491.0000004 | 0.8284445 | 0.9771914 | 0.001098402 | 0.8687706 | 0.01544108 | 0.8685904 | 0.01536311 | 24242.14 | 0.978126 | 491.0000004 | 0.3530156 | 0.417681 | 0.005356202 | 0.2552043 | 0.004544276 | 0.2551152 | 0.003823243 | 34476.96 | 0.2827336
|  |  | 15943 | 1.013565 | 0.9736123 | 0.001792937 | 0.9942217 | 0.0123651 | 0.9940656 | 0.01552308 | 8232.836 | 0.9935631 | 492 | 0.7876873 | 0.8603618 | 0.0057625 | 0.7687003 | 0.02306801 | 0.7667985 | 0.01421215 | 2864.502 | 0.9732033 | 492 | 0.7654271 | 0.8197756 | 0.01502871 | 0.7252887 | 0.008267877 | 0.7250477 | 0.008895666 | 2951.577 | 0.9062011 | 35711 | 0.9524471 | 0.959768 | 0.001784926 | 0.9885365 | 0.02174102 | 0.9883192 | 0.01474805 | 19164.03 | 0.9524471 | 492 | 0.8284445 | 0.9772162 | 0.001096655 | 0.8689271 | 0.01544655 | 0.8687483 | 0.01536822 | 24340.99 | 1.008498 | 492 | 0.3613715 | 0.4176875 | 0.005355547 | 0.2552082 | 0.00454428 | 0.2551191 | 0.003823245 | 34617.54 | 0.286708
|  |  | 16093 | 1.013565 | 0.9736123 | 0.001792937 | 0.9942228 | 0.01236512 | 0.9940666 | 0.0155231 | 8266.337 | 0.9985206 | 493.0000002 | 0.7876873 | 0.8607759 | 0.005751051 | 0.7689188 | 0.02307467 | 0.7670244 | 0.01421641 | 2876.158 | 0.9732033 | 493.0000002 | 0.697978 | 0.8202303 | 0.0150043 | 0.7254749 | 0.008270418 | 0.7252344 | 0.008898361 | 2963.587 | 0.9021506 | 35811 | 0.9786012 | 0.959768 | 0.001784926 | 0.9885382 | 0.02174109 | 0.9883207 | 0.01474809 | 19242.01 | 0.9524471 | 493.0000002 | 0.8514892 | 0.9772407 | 0.001094941 | 0.8690835 | 0.01545202 | 0.8689059 | 0.01537332 | 24440.04 | 0.9667131 | 493.0000002 | 0.3613715 | 0.4176939 | 0.005354908 | 0.2552121 | 0.004544284 | 0.2551231 | 0.003823247 | 34758.41 | 0.2806876
|  |  | 16243 | 1.002466 | 0.9736123 | 0.001792937 | 0.9942238 | 0.01236513 | 0.9940675 | 0.01552312 | 8299.905 | 1.001444 | 494.0000004 | 0.7670745 | 0.8611882 | 0.005739606 | 0.7691369 | 0.02308131 | 0.76725 | 0.01422067 | 2887.838 | 0.9732033 | 493.9999998 | 0.697978 | 0.8206834 | 0.01497988 | 0.7256609 | 0.008272958 | 0.7254209 | 0.008901054 | 2975.622 | 0.904792 | 35911 | 1.030909 | 0.959768 | 0.001784926 | 0.9885399 | 0.02174116 | 0.9883222 | 0.01474813 | 19320.15 | 0.9524471 | 494.0000004 | 0.8514892 | 0.9772649 | 0.001093257 | 0.8692397 | 0.01545747 | 0.8690634 | 0.01537841 | 24539.29 | 0.9719806 | 494.0000004 | 0.3613715 | 0.4177003 | 0.005354283 | 0.2552161 | 0.004544287 | 0.255127 | 0.003823249 | 34899.56 | 0.2861685
|  |  | 16393 | 0.9913676 | 0.9736123 | 0.001792937 | 0.9942247 | 0.01236515 | 0.9940683 | 0.01552314 | 8333.542 | 0.9964668 | 495 | 0.7670745 | 0.8615988 | 0.005728166 | 0.7693549 | 0.02308795 | 0.7674754 | 0.01422493 | 2899.541 | 0.9732033 | 495 | 0.7317025 | 0.8211347 | 0.01495544 | 0.7258467 | 0.008275496 | 0.7256073 | 0.008903746 | 2987.682 | 0.9129258 | 36011 | 0.9786012 | 0.959768 | 0.001784926 | 0.9885416 | 0.02174122 | 0.9883237 | 0.01474816 | 19398.45 | 0.9524471 | 495 | 0.8514892 | 0.9772888 | 0.001091604 | 0.8693956 | 0.01546291 | 0.8692207 | 0.01538349 | 24638.74 | 0.9872593 | 495 | 0.3613715 | 0.4177066 | 0.005353672 | 0.25522 | 0.004544291 | 0.2551309 | 0.003823252 | 35041 | 0.2792327
|  |  | 16543 | 1.002466 | 0.9736123 | 0.001792937 | 0.9942256 | 0.01236516 | 0.9940691 | 0.01552315 | 8367.247 | 0.991479 | 496.0000002 | 0.7876873 | 0.8620076 | 0.005716731 | 0.7695725 | 0.02309459 | 0.7677005 | 0.01422918 | 2911.269 | 0.9732033 | 496.0000002 | 0.7317025 | 0.8215844 | 0.01493098 | 0.7260324 | 0.008278034 | 0.7257936 | 0.008906437 | 2999.765 | 0.9210761 | 36111 | 0.9786012 | 0.959768 | 0.001784926 | 0.9885432 | 0.02174128 | 0.9883252 | 0.0147482 | 19476.9 | 0.9696838 | 496.0000002 | 0.874534 | 0.9773124 | 0.001089981 | 0.8695514 | 0.01546834 | 0.8693777 | 0.01538856 | 24738.39 | 0.9743696 | 496.0000002 | 0.3530156 | 0.4177128 | 0.005353076 | 0.2552239 | 0.004544295 | 0.2551348 | 0.003823254 | 35182.72 | 0.2812621
|  |  | 16693 | 1.002466 | 0.9736123 | 0.001792937 | 0.9942263 | 0.01236517 | 0.9940698 | 0.01552316 | 8401.02 | 0.9864812 | 497.0000004 | 0.8083002 | 0.8624148 | 0.005705301 | 0.7697899 | 0.02310122 | 0.7679254 | 0.01423342 | 2923.019 | 0.9732033 | 496.9999998 | 0.7317025 | 0.8220324 | 0.01490651 | 0.726218 | 0.008280571 | 0.7259796 | 0.008909127 | 3011.873 | 0.9292429 | 36211 | 1.004755 | 0.959768 | 0.001784926 | 0.9885448 | 0.02174134 | 0.9883266 | 0.01474823 | 19555.52 | 0.9786012 | 497.0000004 | 0.8514892 | 0.9773357 | 0.001088388 | 0.8697069 | 0.01547375 | 0.8695345 | 0.01539362 | 24838.24 | 0.948775 | 497.0000004 | 0.3530156 | 0.4177189 | 0.005352493 | 0.2552278 | 0.004544299 | 0.2551388 | 0.003823256 | 35324.73 | 0.2695174
|  |  | 16843 | 0.9913676 | 0.9736123 | 0.001792937 | 0.994227 | 0.01236518 | 0.9940704 | 0.01552317 | 8434.861 | 0.9814733 | 498 | 0.8083002 | 0.8628202 | 0.005693876 | 0.770007 | 0.02310784 | 0.76815 | 0.01423767 | 2934.794 | 0.9732033 | 498 | 0.7317025 | 0.8224788 | 0.01488202 | 0.7264034 | 0.008283106 | 0.7261656 | 0.008911816 | 3024.006 | 0.9374261 | 36311 | 0.9786012 | 0.959768 | 0.001784926 | 0.9885464 | 0.0217414 | 0.9883279 | 0.01474827 | 19634.29 | 0.9786012 | 498 | 0.8514892 | 0.9773588 | 0.001086824 | 0.8698623 | 0.01547916 | 0.8696912 | 0.01539868 | 24938.29 | 0.9641464 | 498 | 0.3613715 | 0.4177249 | 0.005351924 | 0.2552318 | 0.004544302 | 0.2551427 | 0.003823258 | 35467.02 | 0.2706229
|  |  | 16993 | 1.002466 | 0.9736123 | 0.001792937 | 0.9942276 | 0.01236519 | 0.9940709 | 0.01552318 | 8468.77 | 0.9840824 | 499.0000002 | 0.7876873 | 0.863224 | 0.005682457 | 0.7702239 | 0.02311446 | 0.7683743 | 0.01424191 | 2946.592 | 0.9732033 | 499.0000002 | 0.7317025 | 0.8229235 | 0.01485752 | 0.7265886 | 0.00828564 | 0.7263514 | 0.008914504 | 3036.162 | 0.9456257 | 36411 | 1.004755 | 0.959768 | 0.001784926 | 0.9885479 | 0.02174146 | 0.9883293 | 0.0147483 | 19713.22 | 0.9791831 | 499 | 0.8514892 | 0.9773816 | 0.001085289 | 0.8700174 | 0.01548455 | 0.8698476 | 0.01540373 | 25038.55 | 0.982175 | 499.0000002 | 0.3613715 | 0.4177309 | 0.005351367 | 0.2552357 | 0.004544306 | 0.2551466 | 0.003823261 | 35609.6 | 0.2754065
|  |  | 17143 | 0.9913676 | 0.9736123 | 0.001792937 | 0.9942282 | 0.0123652 | 0.9940714 | 0.01552319 | 8502.747 | 0.9891104 | 500.0000004 | 0.7876873 | 0.8636261 | 0.005671044 | 0.7704406 | 0.02312107 | 0.7685984 | 0.01424614 | 2958.414 | 0.9732033 | 499.9999998 | 0.7317025 | 0.8233665 | 0.01483301 | 0.7267737 | 0.008288174 | 0.726537 | 0.00891719 | 3048.344 | 0.9538418 | 36511 | 1.004755 | 0.959768 | 0.001784926 | 0.9885494 | 0.02174151 | 0.9883306 | 0.01474833 | 19792.31 | 0.9998684 | 500.0000004 | 0.8514892 | 0.9774041 | 0.001083782 | 0.8701723 | 0.01548994 | 0.8700038 | 0.01540877 | 25139 | 0.971937 | 500.0000004 | 0.3697273 | 0.4177368 | 0.005350824 | 0.2552396 | 0.00454431 | 0.2551506 | 0.003823263 | 35752.47 | 0.2778126
|  |  | 17293 | 1.002466 | 0.9736123 | 0.001792937 | 0.9942287 | 0.01236521 | 0.9940719 | 0.0155232 | 8536.792 | 0.9941485 | 501 | 0.7876873 | 0.8640265 | 0.005659636 | 0.7706569 | 0.02312767 | 0.7688222 | 0.01425037 | 2970.259 | 0.9732033 | 501 | 0.7317025 | 0.8238079 | 0.01480848 | 0.7269587 | 0.008290706 | 0.7267225 | 0.008919876 | 3060.549 | 0.9620743 | 36611 | 1.004755 | 0.959768 | 0.001784926 | 0.9885509 | 0.02174157 | 0.9883319 | 0.01474837 | 19871.56 | 0.9889155 | 501 | 0.8514892 | 0.9774263 | 0.001082303 | 0.8703271 | 0.01549531 | 0.8701598 | 0.0154138 | 25239.66 | 0.9874011 | 501 | 0.3613715 | 0.4177426 | 0.005350293 | 0.2552436 | 0.004544313 | 0.2551545 | 0.003823265 | 35895.62 | 0.2718279
|  |  | 17443 | 0.9913676 | 0.9736123 | 0.001792937 | 0.9942292 | 0.01236521 | 0.9940723 | 0.01552321 | 8570.905 | 0.9991967 | 502.0000002 | 0.7670745 | 0.8644252 | 0.005648235 | 0.770873 | 0.02313427 | 0.7690458 | 0.0142546 | 2982.129 | 0.9732033 | 502.0000002 | 0.7317025 | 0.8242477 | 0.01478394 | 0.7271435 | 0.008293237 | 0.7269078 | 0.00892256 | 3072.779 | 0.9664998 | 36711 | 0.9524471 | 0.959768 | 0.001784926 | 0.9885523 | 0.02174163 | 0.9883332 | 0.0147484 | 19950.97 | 0.9681474 | 502 | 0.8284445 | 0.9774483 | 0.001080851 | 0.8704816 | 0.01550067 | 0.8703156 | 0.01541882 | 25340.52 | 0.9897579 | 502.0000002 | 0.3613715 | 0.4177483 | 0.005349775 | 0.2552475 | 0.004544317 | 0.2551584 | 0.003823268 | 36039.06 | 0.2752956
|  |  | 17593 | 1.013565 | 0.9736123 | 0.001792937 | 0.9942296 | 0.01236522 | 0.9940727 | 0.01552322 | 8605.086 | 1.001572 | 503.0000004 | 0.7670745 | 0.8648222 | 0.00563684 | 0.7710889 | 0.02314086 | 0.7692691 | 0.01425882 | 2994.021 | 0.9732033 | 502.9999998 | 0.697978 | 0.8246858 | 0.01475938 | 0.7273281 | 0.008295767 | 0.727093 | 0.008925243 | 3085.034 | 0.9623671 | 36811 | 1.004755 | 0.959768 | 0.001784926 | 0.9885537 | 0.02174168 | 0.9883344 | 0.01474843 | 20030.54 | 0.9626656 | 503.0000004 | 0.8284445 | 0.97747 | 0.001079426 | 0.8706359 | 0.01550602 | 0.8704711 | 0.01542383 | 25441.58 | 1.007183 | 503.0000004 | 0.3530156 | 0.4177539 | 0.005349268 | 0.2552514 | 0.004544321 | 0.2551624 | 0.00382327 | 36182.79 | 0.270925
|  |  | 17743 | 0.9913676 | 0.9736123 | 0.001792937 | 0.99423 | 0.01236523 | 0.994073 | 0.01552322 | 8639.335 | 0.999038 | 504 | 0.8083002 | 0.8652176 | 0.005625452 | 0.7713045 | 0.02314745 | 0.7694921 | 0.01426304 | 3005.938 | 0.9732033 | 504 | 0.697978 | 0.8251223 | 0.01473481 | 0.7275127 | 0.008298295 | 0.7272781 | 0.008927925 | 3097.312 | 0.9582262 | 36911 | 1.004755 | 0.959768 | 0.001784926 | 0.9885551 | 0.02174173 | 0.9883356 | 0.01474846 | 20110.26 | 1.004367 | 504 | 0.874534 | 0.9774914 | 0.001078027 | 0.87079 | 0.01551136 | 0.8706265 | 0.01542884 | 25542.84 | 0.9916267 | 504 | 0.3446597 | 0.4177595 | 0.005348773 | 0.2552553 | 0.004544325 | 0.2551663 | 0.003823272 | 36326.8 | 0.2938232
|  |  | 17893 | 0.9913676 | 0.9736123 | 0.001792937 | 0.9942303 | 0.01236523 | 0.9940733 | 0.01552323 | 8673.652 | 0.9964988 | 505.0000002 | 0.7876873 | 0.8656114 | 0.00561407 | 0.7715199 | 0.02315403 | 0.7697149 | 0.01426725 | 3017.878 | 0.9732033 | 505.0000002 | 0.7317025 | 0.8255572 | 0.01471024 | 0.727697 | 0.008300823 | 0.727463 | 0.008930605 | 3109.615 | 0.954077 | 37011 | 0.9786012 | 0.959768 | 0.001784926 | 0.9885565 | 0.02174178 | 0.9883368 | 0.01474849 | 20190.14 | 0.9840569 | 505.0000002 | 0.8514892 | 0.9775126 | 0.001076655 | 0.8709439 | 0.01551668 | 0.8707817 | 0.01543384 | 25644.3 | 0.9848248 | 505.0000002 | 0.3446597 | 0.417765 | 0.00534829 | 0.2552593 | 0.004544329 | 0.2551702 | 0.003823274 | 36471.09 | 0.2773269
|  |  | 18043 | 1.002466 | 0.9736123 | 0.001792937 | 0.9942306 | 0.01236524 | 0.9940736 | 0.01552324 | 8708.037 | 0.9939546 | 506.0000004 | 0.7876873 | 0.8660035 | 0.005602694 | 0.771735 | 0.02316061 | 0.7699374 | 0.01427146 | 3029.842 | 0.9732033 | 505.9999998 | 0.7317025 | 0.8259904 | 0.01468565 | 0.7278812 | 0.008303349 | 0.7276477 | 0.008933284 | 3121.943 | 0.9499196 | 37111 | 0.9524471 | 0.959768 | 0.001784926 | 0.9885578 | 0.02174183 | 0.9883379 | 0.01474851 | 20270.18 | 0.9631231 | 506.0000004 | 0.8514892 | 0.9775335 | 0.001075307 | 0.8710976 | 0.015522 | 0.8709366 | 0.01543882 | 25745.96 | 0.9897579 | 506.0000004 | 0.3613715 | 0.4177704 | 0.005347818 | 0.2552632 | 0.004544332 | 0.2551742 | 0.003823277 | 36615.68 | 0.2861685
|  |  | 18193 | 1.002466 | 0.9736123 | 0.001792937 | 0.9942309 | 0.01236524 | 0.9940738 | 0.01552324 | 8742.49 | 0.9914053 | 507 | 0.7876873 | 0.8663939 | 0.005591326 | 0.7719499 | 0.02316718 | 0.7701597 | 0.01427567 | 3041.829 | 0.9732033 | 507 | 0.7317025 | 0.8264221 | 0.01466104 | 0.7280653 | 0.008305874 | 0.7278324 | 0.008935963 | 3134.295 | 0.945754 | 37211 | 1.004755 | 0.959768 | 0.001784926 | 0.988559 | 0.02174188 | 0.9883391 | 0.01474854 | 20350.38 | 0.9524471 | 507 | 0.8284445 | 0.9775542 | 0.001073985 | 0.8712511 | 0.01552731 | 0.8710914 | 0.0154438 | 25847.82 | 0.9897579 | 507 | 0.3613715 | 0.4177758 | 0.005347357 | 0.2552671 | 0.004544336 | 0.2551781 | 0.003823279 | 36760.55 | 0.2808663
|  |  | 18343 | 1.002466 | 0.9736123 | 0.001792937 | 0.9942312 | 0.01236525 | 0.9940741 | 0.01552324 | 8777.012 | 0.9913676 | 508.0000002 | 0.7670745 | 0.8667828 | 0.005579965 | 0.7721645 | 0.02317374 | 0.7703818 | 0.01427987 | 3053.84 | 0.9732033 | 508.0000002 | 0.697978 | 0.8268521 | 0.01463643 | 0.7282492 | 0.008308398 | 0.7280168 | 0.008938639 | 3146.671 | 0.9415801 | 37311 | 1.004755 | 0.959768 | 0.001784926 | 0.9885603 | 0.02174193 | 0.9883402 | 0.01474857 | 20430.74 | 0.9576088 | 508.0000002 | 0.8284445 | 0.9775746 | 0.001072688 | 0.8714044 | 0.0155326 | 0.8712459 | 0.01544878 | 25949.89 | 0.9897579 | 508.0000002 | 0.3530156 | 0.417781 | 0.005346906 | 0.2552711 | 0.00454434 | 0.255182 | 0.003823281 | 36905.7 | 0.2793416
|  |  | 18493 | 1.013565 | 0.9736123 | 0.001792937 | 0.9942314 | 0.01236525 | 0.9940743 | 0.01552325 | 8811.601 | 0.9913676 | 509.0000004 | 0.7670745 | 0.86717 | 0.005568611 | 0.7723789 | 0.0231803 | 0.7706036 | 0.01428407 | 3065.875 | 0.9732033 | 508.9999998 | 0.7317025 | 0.8272806 | 0.01461181 | 0.728433 | 0.008310921 | 0.7282011 | 0.008941315 | 3159.072 | 0.9373981 | 37411 | 1.004755 | 0.959768 | 0.001784926 | 0.9885615 | 0.02174198 | 0.9883412 | 0.0147486 | 20511.25 | 0.9786012 | 509.0000004 | 0.8514892 | 0.9775948 | 0.001071415 | 0.8715575 | 0.01553788 | 0.8714002 | 0.01545374 | 26052.15 | 0.9970019 | 509.0000004 | 0.3613715 | 0.4177863 | 0.005346466 | 0.255275 | 0.004544344 | 0.2551859 | 0.003823284 | 37051.14 | 0.2778126
|  |  | 18643 | 1.013565 | 0.9736123 | 0.001792937 | 0.9942316 | 0.01236525 | 0.9940744 | 0.01552325 | 8846.258 | 0.9913676 | 510 | 0.8083002 | 0.8675555 | 0.005557265 | 0.772593 | 0.02318685 | 0.7708251 | 0.01428826 | 3077.934 | 0.9732033 | 510 | 0.7317025 | 0.8277074 | 0.01458718 | 0.7286166 | 0.008313442 | 0.7283853 | 0.008943989 | 3171.497 | 0.9348918 | 37511 | 1.004755 | 0.959768 | 0.001784926 | 0.9885627 | 0.02174202 | 0.9883423 | 0.01474862 | 20591.92 | 0.9786012 | 510 | 0.874534 | 0.9776147 | 0.001070165 | 0.8717104 | 0.01554315 | 0.8715544 | 0.01545869 | 26154.62 | 1.012744 | 510 | 0.3613715 | 0.4177914 | 0.005346037 | 0.2552789 | 0.004544347 | 0.2551899 | 0.003823286 | 37196.87 | 0.2778126
|  |  | 18793 | 0.9913676 | 0.9736123 | 0.001792937 | 0.9942318 | 0.01236525 | 0.9940746 | 0.01552326 | 8880.983 | 0.9913676 | 511.0000002 | 0.8083002 | 0.8679395 | 0.005545926 | 0.7728069 | 0.0231934 | 0.7710464 | 0.01429245 | 3090.016 | 0.9732033 | 511.0000002 | 0.7654271 | 0.8281327 | 0.01456254 | 0.7288001 | 0.008315963 | 0.7285693 | 0.008946663 | 3183.946 | 0.9390903 | 37611 | 0.9786012 | 0.959768 | 0.001784926 | 0.9885639 | 0.02174207 | 0.9883433 | 0.01474865 | 20672.76 | 0.9786012 | 511.0000002 | 0.874534 | 0.9776344 | 0.001068939 | 0.871863 | 0.01554841 | 0.8717083 | 0.01546364 | 26257.29 | 0.9897579 | 511.0000002 | 0.3530156 | 0.4177965 | 0.005345617 | 0.2552828 | 0.004544351 | 0.2551938 | 0.003823288 | 37342.88 | 0.2626786
|  |  | 18943 | 1.013565 | 0.9736123 | 0.001792937 | 0.994232 | 0.01236526 | 0.9940748 | 0.01552326 | 8915.776 | 0.9913676 | 512.0000004 | 0.7876873 | 0.8683219 | 0.005534595 | 0.7730205 | 0.02319994 | 0.7712674 | 0.01429664 | 3102.122 | 0.9732033 | 511.9999998 | 0.7654271 | 0.8285564 | 0.01453789 | 0.7289834 | 0.008318482 | 0.7287532 | 0.008949335 | 3196.42 | 0.943297 | 37711 | 1.004755 | 0.959768 | 0.001784926 | 0.988565 | 0.02174211 | 0.9883443 | 0.01474867 | 20753.75 | 0.9674213 | 512.0000004 | 0.8284445 | 0.9776539 | 0.001067736 | 0.8720155 | 0.01555366 | 0.871862 | 0.01546858 | 26360.16 | 0.9897579 | 512.0000004 | 0.3613715 | 0.4178015 | 0.005345207 | 0.2552868 | 0.004544355 | 0.2551977 | 0.003823291 | 37489.18 | 0.2640102
|  |  | 19093 | 0.9913676 | 0.9736123 | 0.001792937 | 0.9942321 | 0.01236526 | 0.9940749 | 0.01552326 | 8950.638 | 0.9913676 | 513 | 0.7876873 | 0.8687027 | 0.005523272 | 0.7732339 | 0.02320647 | 0.7714882 | 0.01430082 | 3114.251 | 0.9732033 | 513 | 0.7654271 | 0.8289785 | 0.01451323 | 0.7291666 | 0.008321 | 0.7289369 | 0.008952005 | 3208.918 | 0.947512 | 37811 | 1.004755 | 0.959768 | 0.001784926 | 0.9885662 | 0.02174216 | 0.9883453 | 0.0147487 | 20834.89 | 0.9586966 | 513 | 0.874534 | 0.9776731 | 0.001066556 | 0.8721678 | 0.0155589 | 0.8720155 | 0.01547351 | 26463.22 | 0.985967 | 513 | 0.3613715 | 0.4178064 | 0.005344807 | 0.2552907 | 0.004544359 | 0.2552017 | 0.003823293 | 37635.77 | 0.271423
|  |  | 19243 | 1.002466 | 0.9736123 | 0.001792937 | 0.9942323 | 0.01236526 | 0.994075 | 0.01552326 | 8985.567 | 0.9913676 | 514.0000002 | 0.7876873 | 0.8690818 | 0.005511957 | 0.773447 | 0.023213 | 0.7717087 | 0.014305 | 3126.404 | 0.9732033 | 514.0000002 | 0.7317025 | 0.8293991 | 0.01448857 | 0.7293497 | 0.008323517 | 0.7291205 | 0.008954674 | 3221.441 | 0.9517352 | 37911 | 0.9786012 | 0.959768 | 0.001784926 | 0.9885673 | 0.0217422 | 0.9883462 | 0.01474872 | 20916.2 | 0.9758803 | 514 | 0.874534 | 0.9776921 | 0.001065398 | 0.8723199 | 0.01556412 | 0.8721688 | 0.01547843 | 26566.5 | 1.042997 | 514.0000002 | 0.3697273 | 0.4178113 | 0.005344417 | 0.2552946 | 0.004544363 | 0.2552056 | 0.003823295 | 37782.64 | 0.2763691
|  |  | 19393 | 1.002466 | 0.9736123 | 0.001792937 | 0.9942324 | 0.01236526 | 0.9940751 | 0.01552327 | 9020.564 | 0.9913676 | 515.0000004 | 0.7876873 | 0.8694594 | 0.00550065 | 0.77366 | 0.02321952 | 0.771929 | 0.01430917 | 3138.581 | 0.9732033 | 514.9999998 | 0.7317025 | 0.8298181 | 0.0144639 | 0.7295326 | 0.008326032 | 0.729304 | 0.008957343 | 3233.988 | 0.9559666 | 38011 | 1.004755 | 0.959768 | 0.001784926 | 0.9885683 | 0.02174224 | 0.9883472 | 0.01474875 | 20997.67 | 0.9332674 | 515.0000004 | 0.8514892 | 0.9777109 | 0.001064262 | 0.8724718 | 0.01556934 | 0.8723219 | 0.01548334 | 26669.97 | 0.9897579 | 515.0000004 | 0.3697273 | 0.4178161 | 0.005344035 | 0.2552986 | 0.004544367 | 0.2552095 | 0.003823298 | 37929.79 | 0.2778126
|  |  | 19543 | 1.002466 | 0.9736123 | 0.001792937 | 0.9942325 | 0.01236527 | 0.9940752 | 0.01552327 | 9055.63 | 0.9904331 | 516 | 0.8083002 | 0.8698354 | 0.005489352 | 0.7738726 | 0.02322603 | 0.7721491 | 0.01431334 | 3150.782 | 0.9732033 | 516 | 0.7317025 | 0.8302355 | 0.01443922 | 0.7297154 | 0.008328546 | 0.7294873 | 0.008960009 | 3246.559 | 0.9602062 | 38111 | 0.9786012 | 0.959768 | 0.001784926 | 0.9885694 | 0.02174228 | 0.9883481 | 0.01474877 | 21079.29 | 0.9620144 | 516 | 0.8514892 | 0.9777294 | 0.001063147 | 0.8726234 | 0.01557454 | 0.8724748 | 0.01548825 | 26773.64 | 1.006941 | 516 | 0.3613715 | 0.4178209 | 0.005343662 | 0.2553025 | 0.00454437 | 0.2552135 | 0.0038233 | 38077.24 | 0.2733641
|  |  | 19693 | 1.002466 | 0.9736123 | 0.001792937 | 0.9942326 | 0.01236527 | 0.9940753 | 0.01552327 | 9090.763 | 0.9878335 | 517.0000002 | 0.8083002 | 0.8702099 | 0.005478062 | 0.774085 | 0.02323254 | 0.7723688 | 0.0143175 | 3163.006 | 0.9732033 | 517.0000002 | 0.7654271 | 0.8306514 | 0.01441453 | 0.729898 | 0.008331059 | 0.7296705 | 0.008962675 | 3259.155 | 0.9644541 | 38211 | 1.004755 | 0.959768 | 0.001784926 | 0.9885704 | 0.02174232 | 0.988349 | 0.01474879 | 21161.07 | 0.9655053 | 517 | 0.8514892 | 0.9777477 | 0.001062054 | 0.8727749 | 0.01557973 | 0.8726275 | 0.01549314 | 26877.52 | 1.002425 | 517.0000002 | 0.3613715 | 0.4178255 | 0.005343298 | 0.2553064 | 0.004544374 | 0.2552174 | 0.003823302 | 38224.97 | 0.2778126
|  |  | 19843 | 1.024664 | 0.9736123 | 0.001792937 | 0.9942327 | 0.01236527 | 0.9940754 | 0.01552327 | 9125.964 | 0.9852289 | 518.0000004 | 0.8083002 | 0.8705828 | 0.005466782 | 0.7742972 | 0.02323904 | 0.7725884 | 0.01432166 | 3175.254 | 0.9732033 | 517.9999998 | 0.7654271 | 0.8310657 | 0.01438984 | 0.7300805 | 0.008333571 | 0.7298535 | 0.008965339 | 3271.775 | 0.9659026 | 38311 | 0.9524471 | 0.959768 | 0.001784926 | 0.9885714 | 0.02174236 | 0.9883499 | 0.01474881 | 21243.01 | 0.9608197 | 518.0000004 | 0.874534 | 0.9777658 | 0.001060981 | 0.8729262 | 0.01558491 | 0.87278 | 0.01549803 | 26981.59 | 0.9897579 | 518.0000004 | 0.3613715 | 0.4178302 | 0.005342943 | 0.2553104 | 0.004544378 | 0.2552213 | 0.003823305 | 38372.98 | 0.2778126
|  |  | 19993 | 1.013565 | 0.9736123 | 0.001792937 | 0.9942328 | 0.01236527 | 0.9940755 | 0.01552327 | 9161.234 | 0.9826193 | 519 | 0.8083002 | 0.8709541 | 0.005455509 | 0.7745092 | 0.02324554 | 0.7728077 | 0.01432582 | 3187.525 | 0.9732033 | 519 | 0.7317025 | 0.8314786 | 0.01436514 | 0.7302628 | 0.008336082 | 0.7300364 | 0.008968002 | 3284.42 | 0.957374 | 38411 | 0.9786012 | 0.959768 | 0.001784926 | 0.9885724 | 0.0217424 | 0.9883507 | 0.01474884 | 21325.11 | 0.9749106 | 519 | 0.874534 | 0.9777837 | 0.001059928 | 0.8730772 | 0.01559008 | 0.8729323 | 0.01550291 | 27085.87 | 0.975531 | 519 | 0.3530156 | 0.4178347 | 0.005342596 | 0.2553143 | 0.004544382 | 0.2552253 | 0.003823307 | 38521.28 | 0.2859415
|  |  | 20143 | 1.013565 | 0.9736123 | 0.001792937 | 0.9942329 | 0.01236527 | 0.9940756 | 0.01552327 | 9196.571 | 0.9805331 | 520.0000002 | 0.8083002 | 0.8713238 | 0.005444246 | 0.7747209 | 0.02325203 | 0.7730268 | 0.01432997 | 3199.82 | 0.9732033 | 520.0000002 | 0.7317025 | 0.8318898 | 0.01434044 | 0.730445 | 0.008338591 | 0.7302191 | 0.008970663 | 3297.088 | 0.9488289 | 38511 | 0.9786012 | 0.959768 | 0.001784926 | 0.9885733 | 0.02174243 | 0.9883516 | 0.01474886 | 21407.37 | 0.9533971 | 520.0000002 | 0.874534 | 0.9778013 | 0.001058896 | 0.8732281 | 0.01559524 | 0.8730844 | 0.01550778 | 27190.35 | 0.9734673 | 520.0000002 | 0.3613715 | 0.4178392 | 0.005342257 | 0.2553182 | 0.004544386 | 0.2552292 | 0.00382331 | 38669.87 | 0.2694567
|  |  | 20293 | 1.013565 | 0.9736123 | 0.001792937 | 0.994233 | 0.01236527 | 0.9940756 | 0.01552327 | 9231.977 | 0.9831528 | 521.0000004 | 0.7876873 | 0.8716921 | 0.005432993 | 0.7749323 | 0.02325852 | 0.7732456 | 0.01433412 | 3212.139 | 0.9732033 | 520.9999998 | 0.7654271 | 0.8322996 | 0.01431573 | 0.730627 | 0.008341099 | 0.7304017 | 0.008973323 | 3309.782 | 0.9402674 | 38611 | 0.9786012 | 0.959768 | 0.001784926 | 0.9885743 | 0.02174247 | 0.9883524 | 0.01474888 | 21489.78 | 0.9524471 | 521.0000004 | 0.8514892 | 0.9778188 | 0.001057883 | 0.8733788 | 0.01560039 | 0.8732363 | 0.01551264 | 27295.02 | 0.9805437 | 521.0000004 | 0.3613715 | 0.4178437 | 0.005341927 | 0.2553221 | 0.00454439 | 0.2552331 | 0.003823312 | 38818.74 | 0.26154
|  |  | 20443 | 1.013565 | 0.9736123 | 0.001792937 | 0.994233 | 0.01236527 | 0.9940757 | 0.01552328 | 9267.45 | 0.9857775 | 522 | 0.7876873 | 0.8720588 | 0.005421748 | 0.7751436 | 0.023265 | 0.7734642 | 0.01433827 | 3224.482 | 0.9732033 | 522 | 0.7317025 | 0.8327078 | 0.01429102 | 0.730809 | 0.008343605 | 0.7305842 | 0.008975982 | 3322.499 | 0.9316894 | 38711 | 1.004755 | 0.959768 | 0.001784926 | 0.9885752 | 0.02174251 | 0.9883532 | 0.0147489 | 21572.36 | 0.9524471 | 522 | 0.8514892 | 0.977836 | 0.001056889 | 0.8735292 | 0.01560553 | 0.8733879 | 0.01551749 | 27399.9 | 0.9690617 | 522 | 0.3697273 | 0.4178481 | 0.005341604 | 0.2553261 | 0.004544394 | 0.255237 | 0.003823314 | 38967.9 | 0.2694567
|  |  | 20593 | 1.002466 | 0.9736123 | 0.001792937 | 0.9942331 | 0.01236527 | 0.9940757 | 0.01552328 | 9302.992 | 0.9884073 | 523.0000002 | 0.7670745 | 0.8724239 | 0.005410513 | 0.7753546 | 0.02327147 | 0.7736825 | 0.01434241 | 3236.848 | 0.9732033 | 523.0000002 | 0.7317025 | 0.8331145 | 0.0142663 | 0.7309907 | 0.008346111 | 0.7307665 | 0.00897864 | 3335.242 | 0.923095 | 38811 | 0.9786012 | 0.959768 | 0.001784926 | 0.9885761 | 0.02174254 | 0.988354 | 0.01474892 | 21655.09 | 0.963978 | 523.0000002 | 0.8514892 | 0.977853 | 0.001055914 | 0.8736795 | 0.01561065 | 0.8735394 | 0.01552234 | 27504.99 | 1.012789 | 523.0000002 | 0.3697273 | 0.4178524 | 0.005341288 | 0.25533 | 0.004544398 | 0.255241 | 0.003823317 | 39117.35 | 0.2772568
|  |  | 20743 | 1.013565 | 0.9736123 | 0.001792937 | 0.9942332 | 0.01236528 | 0.9940758 | 0.01552328 | 9338.601 | 0.9910421 | 524.0000004 | 0.8289131 | 0.8727875 | 0.005399288 | 0.7755653 | 0.02327793 | 0.7739006 | 0.01434654 | 3249.238 | 0.9732033 | 523.9999998 | 0.7991516 | 0.8335197 | 0.01424158 | 0.7311724 | 0.008348615 | 0.7309486 | 0.008981296 | 3348.008 | 0.9144842 | 38911 | 0.9786012 | 0.959768 | 0.001784926 | 0.988577 | 0.02174258 | 0.9883547 | 0.01474894 | 21737.98 | 0.9644892 | 524.0000004 | 0.8514892 | 0.9778699 | 0.001054958 | 0.8738296 | 0.01561577 | 0.8736907 | 0.01552717 | 27610.27 | 0.9804578 | 524.0000004 | 0.3613715 | 0.4178567 | 0.005340981 | 0.2553339 | 0.004544401 | 0.2552449 | 0.003823319 | 39267.08 | 0.2694567
|  |  | 20893 | 1.013565 | 0.9736123 | 0.001792937 | 0.9942332 | 0.01236528 | 0.9940758 | 0.01552328 | 9374.279 | 0.9913676 | 525 | 0.8289131 | 0.8731496 | 0.005388072 | 0.7757759 | 0.02328439 | 0.7741184 | 0.01435067 | 3261.651 | 0.9732033 | 525 | 0.7317025 | 0.8339234 | 0.01421685 | 0.7313539 | 0.008351118 | 0.7311307 | 0.008983951 | 3360.799 | 0.9058568 | 39011 | 0.9786012 | 0.959768 | 0.001784926 | 0.9885778 | 0.02174261 | 0.9883555 | 0.01474896 | 21821.03 | 0.931538 | 525 | 0.8284445 | 0.9778865 | 0.001054021 | 0.8739795 | 0.01562087 | 0.8738418 | 0.015532 | 27715.75 | 0.9897579 | 525 | 0.3530156 | 0.4178609 | 0.00534068 | 0.2553379 | 0.004544405 | 0.2552488 | 0.003823321 | 39417.1 | 0.2694567
|  |  | 21043 | 1.002466 | 0.9736123 | 0.001792937 | 0.9942333 | 0.01236528 | 0.9940759 | 0.01552328 | 9410.024 | 0.9913676 | 526.0000002 | 0.7876873 | 0.8735102 | 0.005376867 | 0.7759861 | 0.02329085 | 0.774336 | 0.0143548 | 3274.088 | 0.9732033 | 526.0000002 | 0.7317025 | 0.8343256 | 0.01419213 | 0.7315352 | 0.008353619 | 0.7313126 | 0.008986604 | 3373.614 | 0.9018813 | 39111 | 0.9786012 | 0.959768 | 0.001784926 | 0.9885787 | 0.02174264 | 0.9883562 | 0.01474898 | 21904.23 | 0.975062 | 526.0000002 | 0.8514892 | 0.9779029 | 0.001053101 | 0.8741291 | 0.01562596 | 0.8739926 | 0.01553682 | 27821.44 | 0.9922828 | 526.0000002 | 0.3530156 | 0.417865 | 0.005340387 | 0.2553418 | 0.004544409 | 0.2552528 | 0.003823324 | 39567.4 | 0.2647273
|  |  | 21193 | 0.9913676 | 0.9736123 | 0.001792937 | 0.9942333 | 0.01236528 | 0.9940759 | 0.01552328 | 9445.838 | 0.9913676 | 527.0000004 | 0.7876873 | 0.8738693 | 0.005365671 | 0.7761962 | 0.0232973 | 0.7745534 | 0.01435892 | 3286.549 | 0.9732033 | 526.9999998 | 0.7654271 | 0.8347263 | 0.0141674 | 0.7317164 | 0.008356119 | 0.7314943 | 0.008989256 | 3386.454 | 0.9062114 | 39211 | 0.9524471 | 0.959768 | 0.001784926 | 0.9885795 | 0.02174267 | 0.9883569 | 0.01474899 | 21987.6 | 0.9585674 | 527.0000004 | 0.8514892 | 0.9779191 | 0.001052199 | 0.8742786 | 0.01563104 | 0.8741433 | 0.01554163 | 27927.32 | 1.00855 | 527.0000004 | 0.3613715 | 0.4178691 | 0.0053401 | 0.2553457 | 0.004544413 | 0.2552567 | 0.003823326 | 39717.99 | 0.2773104
|  |  | 21343 | 1.002466 | 0.9736123 | 0.001792937 | 0.9942333 | 0.01236528 | 0.9940759 | 0.01552328 | 9481.719 | 0.9913676 | 528 | 0.7876873 | 0.8742269 | 0.005354486 | 0.776406 | 0.02330374 | 0.7747705 | 0.01436304 | 3299.034 | 0.9732033 | 528 | 0.7654271 | 0.8351255 | 0.01414266 | 0.7318975 | 0.008358618 | 0.7316759 | 0.008991907 | 3399.318 | 0.9105498 | 39311 | 0.9524471 | 0.959768 | 0.001784926 | 0.9885803 | 0.02174271 | 0.9883576 | 0.01474901 | 22071.12 | 0.9524471 | 528 | 0.8284445 | 0.9779351 | 0.001051314 | 0.8744279 | 0.01563611 | 0.8742938 | 0.01554643 | 28033.41 | 0.9798058 | 528 | 0.3780832 | 0.4178732 | 0.005339821 | 0.2553496 | 0.004544417 | 0.2552606 | 0.003823329 | 39868.87 | 0.2740637
|  |  | 21493 | 1.013565 | 0.9736123 | 0.001792937 | 0.9942334 | 0.01236528 | 0.994076 | 0.01552328 | 9517.669 | 0.9895423 | 529.0000002 | 0.7876873 | 0.874583 | 0.00534331 | 0.7766156 | 0.02331017 | 0.7749874 | 0.01436716 | 3311.542 | 0.9728854 | 529.0000002 | 0.7654271 | 0.8355232 | 0.01411793 | 0.7320784 | 0.008361116 | 0.7318574 | 0.008994556 | 3412.206 | 0.9148963 | 39411 | 1.004755 | 0.959768 | 0.001784926 | 0.9885811 | 0.02174274 | 0.9883583 | 0.01474903 | 22154.8 | 0.9639038 | 529 | 0.8514892 | 0.977951 | 0.001050446 | 0.874577 | 0.01564117 | 0.874444 | 0.01555123 | 28139.69 | 1.012803 | 529.0000002 | 0.3780832 | 0.4178772 | 0.005339548 | 0.2553536 | 0.004544421 | 0.2552646 | 0.003823331 | 40020.03 | 0.2694567
|  |  | 21643 | 1.002466 | 0.9736123 | 0.001792937 | 0.9942334 | 0.01236528 | 0.994076 | 0.01552328 | 9553.687 | 0.9868773 | 530.0000004 | 0.7876873 | 0.8749376 | 0.005332146 | 0.776825 | 0.0233166 | 0.7752041 | 0.01437127 | 3324.074 | 0.9703022 | 529.9999998 | 0.7317025 | 0.8359194 | 0.0140932 | 0.7322592 | 0.008363612 | 0.7320388 | 0.008997204 | 3425.119 | 0.9192511 | 39511 | 0.9786012 | 0.959768 | 0.001784926 | 0.9885818 | 0.02174277 | 0.9883589 | 0.01474905 | 22238.64 | 0.9713709 | 530.0000004 | 0.8514892 | 0.9779666 | 0.001049595 | 0.8747258 | 0.01564622 | 0.8745941 | 0.01555601 | 28246.18 | 1.012803 | 530.0000004 | 0.3530156 | 0.4178811 | 0.005339282 | 0.2553575 | 0.004544425 | 0.2552685 | 0.003823334 | 40171.47 | 0.2782347
|  |  | 21793 | 0.9913676 | 0.9736123 | 0.001792937 | 0.9942334 | 0.01236528 | 0.994076 | 0.01552328 | 9589.772 | 0.9842073 | 531 | 0.7876873 | 0.8752907 | 0.005320992 | 0.7770341 | 0.02332302 | 0.7754205 | 0.01437537 | 3336.629 | 0.9677142 | 531 | 0.7317025 | 0.8363142 | 0.01406846 | 0.7324399 | 0.008366106 | 0.7322199 | 0.00899985 | 3438.056 | 0.9236141 | 39611 | 0.9786012 | 0.959768 | 0.001784926 | 0.9885826 | 0.0217428 | 0.9883596 | 0.01474906 | 22322.64 | 0.9585376 | 531 | 0.874534 | 0.9779821 | 0.001048761 | 0.8748745 | 0.01565125 | 0.874744 | 0.01556079 | 28352.87 | 0.9676932 | 531 | 0.3530156 | 0.417885 | 0.005339022 | 0.2553614 | 0.004544429 | 0.2552724 | 0.003823336 | 40323.21 | 0.2694567
|  |  | 21943 | 1.002466 | 0.9736123 | 0.001792937 | 0.9942334 | 0.01236528 | 0.994076 | 0.01552328 | 9625.926 | 0.9815322 | 532.0000002 | 0.7876873 | 0.8756424 | 0.005309849 | 0.777243 | 0.02332944 | 0.7756367 | 0.01437947 | 3349.209 | 0.9651213 | 532.0000002 | 0.7317025 | 0.8367075 | 0.01404372 | 0.7326204 | 0.0083686 | 0.732401 | 0.009002495 | 3451.018 | 0.9279853 | 39711 | 1.030909 | 0.959768 | 0.001784926 | 0.9885833 | 0.02174282 | 0.9883602 | 0.01474908 | 22406.8 | 1.002559 | 532 | 0.874534 | 0.9779973 | 0.001047942 | 0.875023 | 0.01565628 | 0.8748936 | 0.01556556 | 28459.76 | 0.9981715 | 532.0000002 | 0.3530156 | 0.4178888 | 0.005338768 | 0.2553654 | 0.004544433 | 0.2552763 | 0.003823338 | 40475.23 | 0.2692516
|  |  | 22093 | 1.002466 | 0.9736123 | 0.001792937 | 0.9942335 | 0.01236528 | 0.994076 | 0.01552328 | 9662.148 | 0.9802688 | 533.0000004 | 0.7876873 | 0.8759925 | 0.005298716 | 0.7774517 | 0.02333585 | 0.7758526 | 0.01438357 | 3361.811 | 0.9625234 | 532.9999998 | 0.697978 | 0.8370994 | 0.01401899 | 0.7328008 | 0.008371092 | 0.7325819 | 0.009005139 | 3464.004 | 0.9323648 | 39811 | 1.004755 | 0.959768 | 0.001784926 | 0.988584 | 0.02174285 | 0.9883609 | 0.01474909 | 22491.12 | 0.9838018 | 533.0000004 | 0.8514892 | 0.9780124 | 0.00104714 | 0.8751713 | 0.01566129 | 0.8750431 | 0.01557032 | 28566.86 | 1.007338 | 533.0000004 | 0.3613715 | 0.4178926 | 0.00533852 | 0.2553693 | 0.004544437 | 0.2552803 | 0.003823341 | 40627.53 | 0.2694567
|  |  | 22243 | 1.002466 | 0.9736123 | 0.001792937 | 0.9942335 | 0.01236528 | 0.9940761 | 0.01552328 | 9698.437 | 0.9802688 | 534 | 0.8083002 | 0.8763412 | 0.005287595 | 0.7776601 | 0.02334226 | 0.7760683 | 0.01438766 | 3374.438 | 0.9599208 | 534 | 0.697978 | 0.8374898 | 0.01399425 | 0.732981 | 0.008373583 | 0.7327627 | 0.009007781 | 3477.014 | 0.9313471 | 39911 | 0.9786012 | 0.959768 | 0.001784926 | 0.9885847 | 0.02174288 | 0.9883615 | 0.01474911 | 22575.59 | 0.9617085 | 534 | 0.8514892 | 0.9780273 | 0.001046353 | 0.8753194 | 0.01566629 | 0.8751924 | 0.01557507 | 28674.15 | 0.9897579 | 534 | 0.3613715 | 0.4178964 | 0.005338279 | 0.2553732 | 0.004544441 | 0.2552842 | 0.003823343 | 40780.12 | 0.2741464
|  |  | 22393 | 1.002466 | 0.9736123 | 0.001792937 | 0.9942335 | 0.01236528 | 0.9940761 | 0.01552328 | 9734.795 | 0.9802688 | 535.0000002 | 0.8083002 | 0.8766885 | 0.005276485 | 0.7778683 | 0.02334865 | 0.7762838 | 0.01439175 | 3387.088 | 0.9573132 | 535.0000002 | 0.7317025 | 0.8378787 | 0.01396951 | 0.7331611 | 0.008376072 | 0.7329434 | 0.009010422 | 3490.049 | 0.9269512 | 40011 | 0.9524471 | 0.959768 | 0.001784926 | 0.9885854 | 0.02174291 | 0.9883621 | 0.01474913 | 22660.22 | 0.9524471 | 535.0000002 | 0.8514892 | 0.978042 | 0.001045581 | 0.8754673 | 0.01567128 | 0.8753414 | 0.01557982 | 28781.64 | 0.9897579 | 535.0000002 | 0.3613715 | 0.4179001 | 0.005338043 | 0.2553771 | 0.004544445 | 0.2552881 | 0.003823346 | 40933 | 0.2778126
|  |  | 22543 | 1.013565 | 0.9736123 | 0.001792937 | 0.9942335 | 0.01236528 | 0.9940761 | 0.01552328 | 9771.221 | 0.9802688 | 536.0000004 | 0.7876873 | 0.8770343 | 0.005265386 | 0.7780763 | 0.02335505 | 0.776499 | 0.01439584 | 3399.762 | 0.9547007 | 535.9999998 | 0.7317025 | 0.8382662 | 0.01394478 | 0.7333411 | 0.00837856 | 0.7331239 | 0.009013061 | 3503.108 | 0.9225471 | 40111 | 0.9786012 | 0.959768 | 0.001784926 | 0.9885861 | 0.02174293 | 0.9883626 | 0.01474914 | 22745.01 | 0.9524471 | 536.0000004 | 0.874534 | 0.9780566 | 0.001044824 | 0.875615 | 0.01567627 | 0.8754903 | 0.01558455 | 28889.34 | 0.9897579 | 536.0000004 | 0.3697273 | 0.4179037 | 0.005337812 | 0.2553811 | 0.004544449 | 0.2552921 | 0.003823348 | 41086.17 | 0.2726181
|  |  | 22693 | 1.013565 | 0.9736123 | 0.001792937 | 0.9942335 | 0.01236528 | 0.9940761 | 0.01552328 | 9807.715 | 0.9802688 | 537 | 0.8083002 | 0.8773787 | 0.005254299 | 0.7782841 | 0.02336143 | 0.776714 | 0.01439992 | 3412.459 | 0.9525904 | 537 | 0.7654271 | 0.8386523 | 0.01392004 | 0.7335209 | 0.008381047 | 0.7333042 | 0.009015699 | 3516.191 | 0.9181348 | 40211 | 0.9524471 | 0.959768 | 0.001784926 | 0.9885867 | 0.02174296 | 0.9883632 | 0.01474916 | 22829.96 | 0.9524471 | 537 | 0.8514892 | 0.9780709 | 0.001044082 | 0.8757625 | 0.01568123 | 0.875639 | 0.01558928 | 28997.24 | 0.9702913 | 537 | 0.3697273 | 0.4179073 | 0.005337588 | 0.255385 | 0.004544453 | 0.255296 | 0.003823351 | 41239.62 | 0.2668471
|  |  | 22843 | 0.9913676 | 0.9736123 | 0.001792937 | 0.9942336 | 0.01236528 | 0.9940761 | 0.01552328 | 9844.276 | 0.9802688 | 538.0000002 | 0.8083002 | 0.8777216 | 0.005243223 | 0.7784916 | 0.02336781 | 0.7769288 | 0.014404 | 3425.181 | 0.9525904 | 538.0000002 | 0.7991516 | 0.8390369 | 0.01389531 | 0.7337006 | 0.008383532 | 0.7334845 | 0.009018336 | 3529.299 | 0.9137142 | 40311 | 1.004755 | 0.959768 | 0.001784926 | 0.9885874 | 0.02174299 | 0.9883638 | 0.01474917 | 22915.07 | 0.9524471 | 538.0000002 | 0.8514892 | 0.9780851 | 0.001043354 | 0.8759098 | 0.01568619 | 0.8757874 | 0.01559399 | 29105.33 | 0.9667131 | 538.0000002 | 0.3613715 | 0.4179108 | 0.005337368 | 0.2553889 | 0.004544457 | 0.2552999 | 0.003823353 | 41393.35 | 0.2585398
|  |  | 22993 | 0.9913676 | 0.9736123 | 0.001792937 | 0.9942336 | 0.01236528 | 0.9940761 | 0.01552328 | 9880.906 | 0.9802688 | 539.0000004 | 0.7876873 | 0.8780631 | 0.005232159 | 0.7786989 | 0.02337418 | 0.7771433 | 0.01440807 | 3437.925 | 0.9525904 | 538.9999998 | 0.7991516 | 0.8394201 | 0.01387058 | 0.7338802 | 0.008386015 | 0.7336646 | 0.009020971 | 3542.431 | 0.9092854 | 40411 | 0.9786012 | 0.959768 | 0.001784926 | 0.988588 | 0.02174301 | 0.9883643 | 0.01474918 | 23000.33 | 0.9524471 | 539.0000004 | 0.8514892 | 0.9780991 | 0.001042641 | 0.8760569 | 0.01569114 | 0.8759357 | 0.0155987 | 29213.63 | 0.9897579 | 539.0000004 | 0.3613715 | 0.4179143 | 0.005337154 | 0.2553929 | 0.004544461 | 0.2553039 | 0.003823355 | 41547.37 | 0.2650067
|  |  | 23143 | 1.002466 | 0.9736123 | 0.001792937 | 0.9942336 | 0.01236528 | 0.9940761 | 0.01552328 | 9917.604 | 0.9802688 | 540 | 0.8083002 | 0.8784031 | 0.005221106 | 0.778906 | 0.02338055 | 0.7773576 | 0.01441214 | 3450.694 | 0.9525904 | 540 | 0.7317025 | 0.8398019 | 0.01384585 | 0.7340596 | 0.008388498 | 0.7338445 | 0.009023604 | 3555.588 | 0.9048484 | 40511 | 1.004755 | 0.959768 | 0.001784926 | 0.9885886 | 0.02174303 | 0.9883648 | 0.0147492 | 23085.76 | 0.9719989 | 540 | 0.8514892 | 0.978113 | 0.001041941 | 0.8762038 | 0.01569608 | 0.8760838 | 0.01560341 | 29322.13 | 0.9489327 | 540 | 0.3530156 | 0.4179178 | 0.005336946 | 0.2553968 | 0.004544465 | 0.2553078 | 0.003823358 | 41701.68 | 0.2778126
|  |  | 23293 | 0.9913676 | 0.9736123 | 0.001792937 | 0.9942336 | 0.01236528 | 0.9940761 | 0.01552328 | 9954.37 | 0.9827927 | 541.0000002 | 0.8083002 | 0.8787418 | 0.005210066 | 0.7791128 | 0.02338691 | 0.7775717 | 0.0144162 | 3463.486 | 0.9525904 | 541.0000002 | 0.7654271 | 0.8401823 | 0.01382112 | 0.7342389 | 0.008390979 | 0.7340244 | 0.009026236 | 3568.769 | 0.9004031 | 40611 | 1.030909 | 0.959768 | 0.001784926 | 0.9885892 | 0.02174306 | 0.9883653 | 0.01474921 | 23171.34 | 0.9786012 | 541.0000002 | 0.8284445 | 0.9781267 | 0.001041255 | 0.8763505 | 0.015701 | 0.8762317 | 0.0156081 | 29430.83 | 0.9823325 | 541.0000002 | 0.3530156 | 0.4179212 | 0.005336742 | 0.2554007 | 0.004544469 | 0.2553117 | 0.00382336 | 41856.27 | 0.2751158
|  |  | 23443 | 1.002466 | 0.9736123 | 0.001792937 | 0.9942336 | 0.01236528 | 0.9940762 | 0.01552328 | 9991.204 | 0.9909689 | 542.0000004 | 0.8083002 | 0.879079 | 0.005199038 | 0.7793194 | 0.02339326 | 0.7777855 | 0.01442026 | 3476.302 | 0.9525904 | 541.9999998 | 0.7654271 | 0.8405612 | 0.0137964 | 0.734418 | 0.008393458 | 0.7342041 | 0.009028867 | 3581.974 | 0.9047008 | 40711 | 0.9786012 | 0.959768 | 0.001784926 | 0.9885898 | 0.02174308 | 0.9883658 | 0.01474922 | 23257.08 | 1.002704 | 542.0000004 | 0.8975788 | 0.9781402 | 0.001040583 | 0.8764971 | 0.01570592 | 0.8763793 | 0.01561278 | 29539.74 | 0.9967929 | 542.0000004 | 0.3530156 | 0.4179246 | 0.005336543 | 0.2554046 | 0.004544473 | 0.2553156 | 0.003823363 | 42011.15 | 0.2694567
|  |  | 23593 | 1.002466 | 0.9736123 | 0.001792937 | 0.9942336 | 0.01236528 | 0.9940762 | 0.01552328 | 10028.11 | 0.9991602 | 543 | 0.8083002 | 0.8794148 | 0.005188021 | 0.7795259 | 0.02339961 | 0.7779991 | 0.01442431 | 3489.141 | 0.9525904 | 543 | 0.7654271 | 0.8409387 | 0.01377168 | 0.734597 | 0.008395936 | 0.7343836 | 0.009031496 | 3595.204 | 0.9091625 | 40811 | 1.004755 | 0.959768 | 0.001784926 | 0.9885904 | 0.0217431 | 0.9883663 | 0.01474924 | 23342.98 | 1.022546 | 543 | 0.8975788 | 0.9781536 | 0.001039923 | 0.8766434 | 0.01571082 | 0.8765268 | 0.01561746 | 29648.84 | 0.9801834 | 543 | 0.3613715 | 0.4179279 | 0.005336349 | 0.2554086 | 0.004544477 | 0.2553196 | 0.003823365 | 42166.32 | 0.2659205
|  |  | 23743 | 1.013565 | 0.9736123 | 0.001792937 | 0.9942336 | 0.01236528 | 0.9940762 | 0.01552328 | 10065.08 | 1.007367 | 544.0000002 | 0.8289131 | 0.8797492 | 0.005177017 | 0.779732 | 0.02340595 | 0.7782125 | 0.01442836 | 3502.005 | 0.9525904 | 544.0000002 | 0.7654271 | 0.8413149 | 0.01374696 | 0.7347759 | 0.008398413 | 0.734563 | 0.009034123 | 3608.458 | 0.9136324 | 40911 | 1.004755 | 0.959768 | 0.001784926 | 0.9885909 | 0.02174313 | 0.9883668 | 0.01474925 | 23429.03 | 0.9953221 | 544 | 0.874534 | 0.9781668 | 0.001039277 | 0.8767895 | 0.01571571 | 0.8766741 | 0.01562213 | 29758.14 | 1.009905 | 544.0000002 | 0.3530156 | 0.4179311 | 0.00533616 | 0.2554125 | 0.004544481 | 0.2553235 | 0.003823368 | 42321.77 | 0.2611008
|  |  | 23893 | 0.9913676 | 0.9736123 | 0.001792937 | 0.9942336 | 0.01236528 | 0.9940762 | 0.01552328 | 10102.11 | 1.012891 | 545.0000004 | 0.8083002 | 0.8800822 | 0.005166026 | 0.779938 | 0.02341229 | 0.7784256 | 0.01443241 | 3514.892 | 0.9525904 | 544.9999998 | 0.7317025 | 0.8416896 | 0.01372225 | 0.7349546 | 0.008400888 | 0.7347423 | 0.00903675 | 3621.737 | 0.9181106 | 41011 | 0.9786012 | 0.959768 | 0.001784926 | 0.9885915 | 0.02174315 | 0.9883673 | 0.01474926 | 23515.25 | 0.9524471 | 545.0000004 | 0.8284445 | 0.9781798 | 0.001038643 | 0.8769355 | 0.01572059 | 0.8768212 | 0.01562678 | 29867.65 | 0.9897579 | 545.0000004 | 0.3530156 | 0.4179344 | 0.005335975 | 0.2554164 | 0.004544485 | 0.2553274 | 0.00382337 | 42477.51 | 0.2649856
|  |  | 24043 | 1.002466 | 0.9736123 | 0.001792937 | 0.9942336 | 0.01236528 | 0.9940762 | 0.01552329 | 10139.22 | 1.010145 | 546 | 0.8083002 | 0.8804138 | 0.005155047 | 0.7801437 | 0.02341862 | 0.7786385 | 0.01443645 | 3527.802 | 0.9525904 | 546 | 0.7654271 | 0.842063 | 0.01369754 | 0.7351333 | 0.008403362 | 0.7349215 | 0.009039374 | 3635.04 | 0.922597 | 41111 | 1.004755 | 0.959768 | 0.001784926 | 0.988592 | 0.02174317 | 0.9883678 | 0.01474927 | 23601.62 | 0.9524471 | 546 | 0.8284445 | 0.9781927 | 0.001038022 | 0.8770812 | 0.01572546 | 0.8769681 | 0.01563144 | 29977.36 | 0.9897579 | 546 | 0.3697273 | 0.4179376 | 0.005335795 | 0.2554204 | 0.004544489 | 0.2553314 | 0.003823373 | 42633.53 | 0.2694567
|  |  | 24193 | 0.9802688 | 0.9736123 | 0.001792937 | 0.9942336 | 0.01236528 | 0.9940762 | 0.01552329 | 10176.39 | 1.007395 | 547.0000002 | 0.8083002 | 0.8807441 | 0.005144081 | 0.7803492 | 0.02342494 | 0.7788512 | 0.01444049 | 3540.736 | 0.9525904 | 547.0000002 | 0.7654271 | 0.8424349 | 0.01367283 | 0.7353117 | 0.008405834 | 0.7351005 | 0.009041997 | 3648.367 | 0.9270915 | 41211 | 0.9524471 | 0.959768 | 0.001784926 | 0.9885925 | 0.02174319 | 0.9883682 | 0.01474928 | 23688.15 | 0.9928054 | 547 | 0.8514892 | 0.9782054 | 0.001037413 | 0.8772268 | 0.01573032 | 0.8771148 | 0.01563608 | 30087.26 | 0.9897579 | 547.0000002 | 0.3697273 | 0.4179407 | 0.005335619 | 0.2554243 | 0.004544493 | 0.2553353 | 0.003823375 | 42789.84 | 0.263955
|  |  | 24343 | 1.002466 | 0.9736123 | 0.001792937 | 0.9942336 | 0.01236528 | 0.9940762 | 0.01552329 | 10213.64 | 1.004639 | 548.0000004 | 0.7876873 | 0.8810729 | 0.005133127 | 0.7805545 | 0.02343126 | 0.7790636 | 0.01444452 | 3553.694 | 0.9525904 | 547.9999998 | 0.7654271 | 0.8428055 | 0.01364813 | 0.7354901 | 0.008408305 | 0.7352794 | 0.009044619 | 3661.719 | 0.9315944 | 41311 | 1.004755 | 0.959768 | 0.001784926 | 0.988593 | 0.02174321 | 0.9883686 | 0.0147493 | 23774.85 | 0.971359 | 548.0000004 | 0.8514892 | 0.978218 | 0.001036816 | 0.8773722 | 0.01573517 | 0.8772613 | 0.01564071 | 30197.37 | 0.9897579 | 548.0000004 | 0.3613715 | 0.4179438 | 0.005335448 | 0.2554282 | 0.004544497 | 0.2553392 | 0.003823378 | 42946.44 | 0.2778126
|  |  | 24493 | 1.013565 | 0.9736123 | 0.001792937 | 0.9942336 | 0.01236528 | 0.9940762 | 0.01552329 | 10250.95 | 1.001878 | 549 | 0.7876873 | 0.8814004 | 0.005122186 | 0.7807596 | 0.02343757 | 0.7792759 | 0.01444855 | 3566.676 | 0.9525904 | 549 | 0.7654271 | 0.8431747 | 0.01362344 | 0.7356683 | 0.008410775 | 0.7354581 | 0.009047239 | 3675.095 | 0.9299386 | 41411 | 1.004755 | 0.959768 | 0.001784926 | 0.9885935 | 0.02174323 | 0.9883691 | 0.01474931 | 23861.69 | 0.9391886 | 549 | 0.8514892 | 0.9782304 | 0.00103623 | 0.8775173 | 0.01574001 | 0.8774076 | 0.01564534 | 30307.68 | 0.9897579 | 549 | 0.3446597 | 0.4179469 | 0.005335281 | 0.2554321 | 0.004544502 | 0.2553432 | 0.00382338 | 43103.32 | 0.2844405
|  |  | 24643 | 1.002466 | 0.9736123 | 0.001792937 | 0.9942336 | 0.01236528 | 0.9940762 | 0.01552329 | 10288.32 | 0.9991128 | 550.0000002 | 0.8083002 | 0.8817265 | 0.005111259 | 0.7809645 | 0.02344387 | 0.7794879 | 0.01445258 | 3579.681 | 0.9525904 | 550.0000002 | 0.7654271 | 0.8435426 | 0.01359875 | 0.7358464 | 0.008413243 | 0.7356367 | 0.009049857 | 3688.496 | 0.9209 | 41511 | 1.030909 | 0.959768 | 0.001784926 | 0.988594 | 0.02174325 | 0.9883695 | 0.01474932 | 23948.7 | 0.9361534 | 550.0000002 | 0.8514892 | 0.9782427 | 0.001035656 | 0.8776623 | 0.01574483 | 0.8775537 | 0.01564995 | 30418.19 | 0.9897579 | 550.0000002 | 0.3446597 | 0.4179499 | 0.005335118 | 0.2554361 | 0.004544506 | 0.2553471 | 0.003823383 | 43260.49 | 0.2778126
|  |  | 24793 | 1.002466 | 0.9736123 | 0.001792937 | 0.9942336 | 0.01236528 | 0.9940762 | 0.01552329 | 10325.77 | 0.9963421 | 551.0000004 | 0.8083002 | 0.8820512 | 0.005100344 | 0.7811691 | 0.02345017 | 0.7796996 | 0.0144566 | 3592.71 | 0.9525904 | 550.9999998 | 0.7654271 | 0.843909 | 0.01357407 | 0.7360243 | 0.008415709 | 0.7358152 | 0.009052474 | 3701.921 | 0.9118451 | 41611 | 0.9524471 | 0.959768 | 0.001784926 | 0.9885945 | 0.02174327 | 0.9883699 | 0.01474933 | 24035.87 | 0.9589507 | 551.0000004 | 0.8514892 | 0.9782548 | 0.001035094 | 0.8778071 | 0.01574965 | 0.8776996 | 0.01565456 | 30528.91 | 1.00913 | 551.0000004 | 0.3613715 | 0.4179529 | 0.005334958 | 0.25544 | 0.00454451 | 0.255351 | 0.003823385 | 43417.94 | 0.2699629
|  |  | 24943 | 1.013565 | 0.9736123 | 0.001792937 | 0.9942337 | 0.01236528 | 0.9940762 | 0.01552329 | 10363.28 | 0.9935664 | 552 | 0.8083002 | 0.8823746 | 0.005089443 | 0.7813735 | 0.02345646 | 0.7799112 | 0.01446061 | 3605.762 | 0.9525904 | 552 | 0.7654271 | 0.8442741 | 0.01354939 | 0.7362021 | 0.008418174 | 0.7359935 | 0.009055089 | 3715.37 | 0.9027736 | 41711 | 1.004755 | 0.959768 | 0.001784926 | 0.988595 | 0.02174329 | 0.9883703 | 0.01474934 | 24123.19 | 0.9817894 | 552 | 0.874534 | 0.9782668 | 0.001034542 | 0.8779517 | 0.01575445 | 0.8778453 | 0.01565916 | 30639.82 | 0.9920902 | 552 | 0.3697273 | 0.4179558 | 0.005334803 | 0.2554439 | 0.004544514 | 0.2553549 | 0.003823388 | 43575.68 | 0.2694567
|  |  | 25093 | 1.002466 | 0.9736123 | 0.001792937 | 0.9942337 | 0.01236528 | 0.9940762 | 0.01552329 | 10400.87 | 0.9907856 | 553.0000002 | 0.7876873 | 0.8826967 | 0.005078555 | 0.7815777 | 0.02346274 | 0.7801225 | 0.01446462 | 3618.838 | 0.9525904 | 553.0000002 | 0.7317025 | 0.8446379 | 0.01352473 | 0.7363798 | 0.008420637 | 0.7361718 | 0.009057703 | 3728.844 | 0.8936858 | 41811 | 1.030909 | 0.959768 | 0.001784926 | 0.9885954 | 0.02174331 | 0.9883707 | 0.01474935 | 24210.67 | 1.00467 | 553.0000002 | 0.8514892 | 0.9782786 | 0.001034002 | 0.8780961 | 0.01575924 | 0.8779909 | 0.01566375 | 30750.93 | 0.9897579 | 553.0000002 | 0.3697273 | 0.4179587 | 0.005334652 | 0.2554478 | 0.004544518 | 0.2553589 | 0.00382339 | 43733.71 | 0.2619119
|  |  | 25243 | 1.002466 | 0.9736123 | 0.001792937 | 0.9942337 | 0.01236528 | 0.9940762 | 0.01552329 | 10438.52 | 0.9879998 | 554.0000004 | 0.7876873 | 0.8830174 | 0.00506768 | 0.7817817 | 0.02346902 | 0.7803336 | 0.01446863 | 3631.938 | 0.9525904 | 553.9999998 | 0.697978 | 0.8450003 | 0.01350006 | 0.7365573 | 0.008423099 | 0.7363498 | 0.009060315 | 3742.342 | 0.8845815 | 41911 | 1.030909 | 0.959768 | 0.001784926 | 0.9885959 | 0.02174332 | 0.9883711 | 0.01474936 | 24298.31 | 0.9819195 | 554.0000004 | 0.8514892 | 0.9782903 | 0.001033472 | 0.8782403 | 0.01576403 | 0.8781362 | 0.01566834 | 30862.25 | 0.9755083 | 554.0000004 | 0.3613715 | 0.4179616 | 0.005334504 | 0.2554518 | 0.004544522 | 0.2553628 | 0.003823393 | 43892.02 | 0.2694567
|  |  | 25393 | 1.002466 | 0.9736123 | 0.001792937 | 0.9942337 | 0.01236528 | 0.9940762 | 0.01552329 | 10476.23 | 0.9852089 | 555 | 0.8083002 | 0.8833367 | 0.005056819 | 0.7819855 | 0.02347529 | 0.7805444 | 0.01447263 | 3645.062 | 0.9525904 | 555 | 0.697978 | 0.8453613 | 0.01347541 | 0.7367347 | 0.00842556 | 0.7365278 | 0.009062926 | 3755.864 | 0.8754607 | 42011 | 1.004755 | 0.959768 | 0.001784926 | 0.9885963 | 0.02174334 | 0.9883715 | 0.01474937 | 24386.11 | 0.9982458 | 555 | 0.8514892 | 0.9783018 | 0.001032953 | 0.8783844 | 0.0157688 | 0.8782813 | 0.01567291 | 30973.77 | 0.9984068 | 555 | 0.3613715 | 0.4179644 | 0.00533436 | 0.2554557 | 0.004544526 | 0.2553667 | 0.003823395 | 44050.62 | 0.2650085
|  |  | 25543 | 0.9913676 | 0.9736123 | 0.001792937 | 0.9942337 | 0.01236528 | 0.9940762 | 0.01552329 | 10514.02 | 0.9824131 | 556.0000002 | 0.8289131 | 0.8836547 | 0.005045972 | 0.782189 | 0.02348156 | 0.7807551 | 0.01447663 | 3658.209 | 0.9525904 | 556.0000002 | 0.7654271 | 0.8457211 | 0.01345076 | 0.736912 | 0.008428019 | 0.7367056 | 0.009065535 | 3769.411 | 0.8668779 | 42111 | 1.004755 | 0.959768 | 0.001784926 | 0.9885967 | 0.02174336 | 0.9883718 | 0.01474938 | 24474.07 | 0.9882604 | 556.0000002 | 0.8514892 | 0.9783133 | 0.001032444 | 0.8785282 | 0.01577356 | 0.8784263 | 0.01567748 | 31085.48 | 0.9897579 | 556.0000002 | 0.3530156 | 0.4179672 | 0.00533422 | 0.2554596 | 0.00454453 | 0.2553707 | 0.003823398 | 44209.5 | 0.2598893
|  |  | 25693 | 1.013565 | 0.9736123 | 0.001792937 | 0.9942337 | 0.01236528 | 0.9940762 | 0.01552329 | 10551.88 | 0.9815822 | 557.0000004 | 0.8289131 | 0.8839714 | 0.005035139 | 0.7823923 | 0.02348781 | 0.7809655 | 0.01448063 | 3671.38 | 0.9525904 | 556.9999998 | 0.7654271 | 0.8460794 | 0.01342612 | 0.7370891 | 0.008430476 | 0.7368833 | 0.009068142 | 3782.982 | 0.8760316 | 42211 | 1.004755 | 0.959768 | 0.001784926 | 0.9885972 | 0.02174338 | 0.9883722 | 0.01474939 | 24562.18 | 0.9786012 | 557.0000004 | 0.8284445 | 0.9783245 | 0.001031945 | 0.8786718 | 0.01577831 | 0.878571 | 0.01568204 | 31197.4 | 0.9897579 | 557.0000004 | 0.3613715 | 0.4179699 | 0.005334083 | 0.2554636 | 0.004544535 | 0.2553746 | 0.0038234 | 44368.67 | 0.2694567
|  |  | 25843 | 1.013565 | 0.9736123 | 0.001792937 | 0.9942337 | 0.01236528 | 0.9940762 | 0.01552329 | 10589.8 | 0.9871941 | 558 | 0.7876873 | 0.8842868 | 0.005024319 | 0.7825955 | 0.02349407 | 0.7811757 | 0.01448462 | 3684.574 | 0.9525904 | 558 | 0.7654271 | 0.8464365 | 0.01340149 | 0.7372662 | 0.008432932 | 0.7370608 | 0.009070748 | 3796.578 | 0.8852017 | 42311 | 0.9786012 | 0.959768 | 0.001784926 | 0.9885976 | 0.02174339 | 0.9883725 | 0.0147494 | 24650.46 | 0.9786012 | 558 | 0.8514892 | 0.9783357 | 0.001031456 | 0.8788153 | 0.01578305 | 0.8787156 | 0.01568659 | 31309.52 | 0.991842 | 558 | 0.3613715 | 0.4179727 | 0.005333949 | 0.2554675 | 0.004544539 | 0.2553785 | 0.003823403 | 44528.13 | 0.2701464
|  |  | 25993 | 1.013565 | 0.9736123 | 0.001792937 | 0.9942337 | 0.01236528 | 0.9940762 | 0.01552329 | 10627.79 | 0.992816 | 559.0000002 | 0.7876873 | 0.8846008 | 0.005013513 | 0.7827984 | 0.02350031 | 0.7813856 | 0.0144886 | 3697.792 | 0.9525904 | 559.0000002 | 0.7991516 | 0.8467922 | 0.01337687 | 0.737443 | 0.008435387 | 0.7372382 | 0.009073353 | 3810.198 | 0.8943883 | 42411 | 0.9786012 | 0.959768 | 0.001784926 | 0.988598 | 0.02174341 | 0.9883729 | 0.01474941 | 24738.89 | 0.9786012 | 559 | 0.8514892 | 0.9783467 | 0.001030976 | 0.8789585 | 0.01578777 | 0.8788599 | 0.01569113 | 31421.84 | 1.012803 | 559.0000002 | 0.3530156 | 0.4179753 | 0.005333819 | 0.2554714 | 0.004544543 | 0.2553824 | 0.003823406 | 44687.87 | 0.2808316
|  |  | 26143 | 1.002466 | 0.9736123 | 0.001792937 | 0.9942337 | 0.01236528 | 0.9940762 | 0.01552329 | 10665.85 | 0.998448 | 560.0000004 | 0.7670745 | 0.8849136 | 0.005002722 | 0.783001 | 0.02350655 | 0.7815954 | 0.01449258 | 3711.034 | 0.952697 | 559.9999998 | 0.7991516 | 0.8471466 | 0.01335225 | 0.7376198 | 0.008437839 | 0.7374155 | 0.009075955 | 3823.842 | 0.9035913 | 42511 | 0.9786012 | 0.959768 | 0.001784926 | 0.9885984 | 0.02174342 | 0.9883732 | 0.01474942 | 24827.48 | 0.9742911 | 560.0000004 | 0.8975788 | 0.9783575 | 0.001030507 | 0.8791016 | 0.01579249 | 0.8790041 | 0.01569566 | 31534.37 | 1.012803 | 560.0000004 | 0.3530156 | 0.417978 | 0.005333692 | 0.2554753 | 0.004544547 | 0.2553864 | 0.003823408 | 44847.9 | 0.2714535
|  |  | 26293 | 1.002466 | 0.9736123 | 0.001792937 | 0.9942337 | 0.01236528 | 0.9940762 | 0.01552329 | 10703.97 | 1.002466 | 561 | 0.7876873 | 0.885225 | 0.004991944 | 0.7832035 | 0.02351279 | 0.7818049 | 0.01449656 | 3724.3 | 0.9540642 | 561 | 0.7317025 | 0.8474997 | 0.01332765 | 0.7377964 | 0.008440291 | 0.7375927 | 0.009078556 | 3837.511 | 0.9128108 | 42611 | 1.004755 | 0.959768 | 0.001784926 | 0.9885987 | 0.02174344 | 0.9883736 | 0.01474942 | 24916.23 | 0.9538146 | 561 | 0.874534 | 0.9783683 | 0.001030046 | 0.8792445 | 0.0157972 | 0.8791481 | 0.01570019 | 31647.09 | 0.9897579 | 561 | 0.3530156 | 0.4179806 | 0.005333568 | 0.2554793 | 0.004544551 | 0.2553903 | 0.003823411 | 45008.21 | 0.2778126
|  |  | 26443 | 0.9913676 | 0.9736123 | 0.001792937 | 0.9942337 | 0.01236528 | 0.9940762 | 0.01552329 | 10742.17 | 1.002466 | 562.0000002 | 0.7876873 | 0.8855351 | 0.004981181 | 0.7834058 | 0.02351901 | 0.7820142 | 0.01450053 | 3737.589 | 0.9554338 | 562.0000002 | 0.7654271 | 0.8478515 | 0.01330305 | 0.7379729 | 0.00844274 | 0.7377697 | 0.009081156 | 3851.204 | 0.9220467 | 42711 | 1.004755 | 0.959768 | 0.001784926 | 0.9885991 | 0.02174345 | 0.9883739 | 0.01474943 | 25005.14 | 0.9770674 | 562 | 0.874534 | 0.9783789 | 0.001029595 | 0.8793872 | 0.01580189 | 0.8792919 | 0.0157047 | 31760.01 | 0.9982096 | 562.0000002 | 0.3697273 | 0.4179832 | 0.005333447 | 0.2554832 | 0.004544555 | 0.2553942 | 0.003823413 | 45168.81 | 0.272334
|  |  | 26593 | 1.002466 | 0.9736123 | 0.001792937 | 0.9942337 | 0.01236528 | 0.9940762 | 0.01552329 | 10780.43 | 1.002466 | 563.0000004 | 0.8289131 | 0.885844 | 0.004970433 | 0.7836078 | 0.02352523 | 0.7822232 | 0.0145045 | 3750.902 | 0.9568059 | 562.9999998 | 0.7654271 | 0.8482019 | 0.01327846 | 0.7381492 | 0.008445189 | 0.7379466 | 0.009083754 | 3864.922 | 0.931299 | 42811 | 1.030909 | 0.959768 | 0.001784926 | 0.9885995 | 0.02174347 | 0.9883742 | 0.01474944 | 25094.2 | 0.9568408 | 563.0000004 | 0.8284445 | 0.9783894 | 0.001029153 | 0.8795297 | 0.01580658 | 0.8794355 | 0.01570921 | 31873.14 | 1.004443 | 563.0000004 | 0.3697273 | 0.4179857 | 0.00533333 | 0.2554871 | 0.00454456 | 0.2553982 | 0.003823416 | 45329.7 | 0.2699328
|  |  | 26743 | 0.9802688 | 0.9736123 | 0.001792937 | 0.9942337 | 0.01236528 | 0.9940762 | 0.01552329 | 10818.76 | 1.002466 | 564 | 0.8083002 | 0.8861515 | 0.004959699 | 0.7838096 | 0.02353145 | 0.7824321 | 0.01450846 | 3764.238 | 0.9581804 | 564 | 0.7317025 | 0.8485511 | 0.01325389 | 0.7383255 | 0.008447635 | 0.7381234 | 0.00908635 | 3878.664 | 0.9373088 | 42911 | 0.9786012 | 0.959768 | 0.001784926 | 0.9885998 | 0.02174348 | 0.9883745 | 0.01474945 | 25183.42 | 0.9903312 | 564 | 0.8284445 | 0.9783997 | 0.00102872 | 0.879672 | 0.01581125 | 0.8795789 | 0.01571371 | 31986.47 | 0.9897579 | 564 | 0.3697273 | 0.4179882 | 0.005333215 | 0.2554911 | 0.004544564 | 0.2554021 | 0.003823418 | 45490.87 | 0.2778126
|  |  | 26893 | 0.9802688 | 0.9736123 | 0.001792937 | 0.9942337 | 0.01236528 | 0.9940762 | 0.01552329 | 10857.16 | 1.002466 | 565.0000002 | 0.8083002 | 0.8864578 | 0.004948979 | 0.7840112 | 0.02353765 | 0.7826407 | 0.01451242 | 3777.599 | 0.9595574 | 565.0000002 | 0.7317025 | 0.8488989 | 0.01322932 | 0.7385016 | 0.00845008 | 0.7383 | 0.009088944 | 3892.43 | 0.9419514 | 43011 | 0.9786012 | 0.959768 | 0.001784926 | 0.9886002 | 0.0217435 | 0.9883748 | 0.01474946 | 25272.81 | 0.9885903 | 565.0000002 | 0.874534 | 0.97841 | 0.001028295 | 0.8798141 | 0.01581591 | 0.8797221 | 0.0157182 | 32099.99 | 0.9897579 | 565.0000002 | 0.3613715 | 0.4179907 | 0.005333103 | 0.255495 | 0.004544568 | 0.255406 | 0.003823421 | 45652.33 | 0.2694567
|  |  | 27043 | 1.013565 | 0.9736123 | 0.001792937 | 0.9942337 | 0.01236528 | 0.9940762 | 0.01552329 | 10895.62 | 1.002466 | 566.0000004 | 0.8083002 | 0.8867627 | 0.004938274 | 0.7842126 | 0.02354385 | 0.7828491 | 0.01451638 | 3790.983 | 0.9609368 | 565.9999998 | 0.7317025 | 0.8492455 | 0.01320477 | 0.7386775 | 0.008452524 | 0.7384765 | 0.009091537 | 3906.221 | 0.9466023 | 43111 | 1.004755 | 0.959768 | 0.001784926 | 0.9886005 | 0.02174351 | 0.9883751 | 0.01474946 | 25362.35 | 0.9920306 | 566.0000004 | 0.8284445 | 0.9784201 | 0.001027879 | 0.8799561 | 0.01582056 | 0.8798651 | 0.01572268 | 32213.72 | 0.9517078 | 566.0000004 | 0.3613715 | 0.4179931 | 0.005332994 | 0.2554989 | 0.004544572 | 0.25541 | 0.003823424 | 45814.07 | 0.276983
|  |  | 27193 | 1.002466 | 0.9736123 | 0.001792937 | 0.9942337 | 0.01236528 | 0.9940762 | 0.01552329 | 10934.16 | 1.002466 | 567 | 0.8083002 | 0.8870664 | 0.004927584 | 0.7844138 | 0.02355005 | 0.7830573 | 0.01452033 | 3804.39 | 0.9623186 | 567 | 0.7317025 | 0.8495908 | 0.01318022 | 0.7388534 | 0.008454966 | 0.7386529 | 0.009094128 | 3920.036 | 0.9512614 | 43211 | 0.9786012 | 0.959768 | 0.001784926 | 0.9886009 | 0.02174352 | 0.9883754 | 0.01474947 | 25452.05 | 0.9940201 | 567 | 0.8284445 | 0.97843 | 0.001027471 | 0.8800978 | 0.0158252 | 0.8800079 | 0.01572716 | 32327.65 | 1.005843 | 567 | 0.3613715 | 0.4179956 | 0.005332888 | 0.2555028 | 0.004544576 | 0.2554139 | 0.003823426 | 45976.1 | 0.2694567
|  |  | 27343 | 1.002466 | 0.9736123 | 0.001792937 | 0.9942337 | 0.01236528 | 0.9940762 | 0.01552329 | 10972.76 | 1.002466 | 568.0000002 | 0.8083002 | 0.8873689 | 0.004916909 | 0.7846148 | 0.02355624 | 0.7832653 | 0.01452427 | 3817.821 | 0.9637029 | 568.0000002 | 0.7317025 | 0.8499348 | 0.01315569 | 0.7390291 | 0.008457406 | 0.7388291 | 0.009096718 | 3933.875 | 0.9559287 | 43311 | 1.004755 | 0.959768 | 0.001784926 | 0.9886012 | 0.02174354 | 0.9883756 | 0.01474948 | 25541.9 | 0.9866836 | 568.0000002 | 0.8514892 | 0.9784399 | 0.001027071 | 0.8802394 | 0.01582983 | 0.8801506 | 0.01573163 | 32441.78 | 0.9707743 | 568.0000002 | 0.3613715 | 0.4179979 | 0.005332784 | 0.2555068 | 0.004544581 | 0.2554178 | 0.003823429 | 46138.42 | 0.2837589
|  |  | 27493 | 0.9913676 | 0.9736123 | 0.001792937 | 0.9942337 | 0.01236528 | 0.9940762 | 0.01552329 | 11011.43 | 1.001103 | 569.0000004 | 0.8083002 | 0.88767 | 0.004906249 | 0.7848156 | 0.02356242 | 0.783473 | 0.01452822 | 3831.276 | 0.9650896 | 568.9999998 | 0.7654271 | 0.8502775 | 0.01313117 | 0.7392046 | 0.008459845 | 0.7390052 | 0.009099306 | 3947.739 | 0.9606042 | 43411 | 1.004755 | 0.959768 | 0.001784926 | 0.9886015 | 0.02174355 | 0.9883759 | 0.01474949 | 25631.92 | 1.004755 | 569.0000004 | 0.874534 | 0.9784497 | 0.001026679 | 0.8803808 | 0.01583445 | 0.880293 | 0.01573608 | 32556.11 | 0.9667131 | 569.0000004 | 0.3613715 | 0.4180003 | 0.005332683 | 0.2555107 | 0.004544585 | 0.2554217 | 0.003823431 | 46301.02 | 0.2630209
|  |  | 27643 | 1.002466 | 0.9736123 | 0.001792937 | 0.9942337 | 0.01236528 | 0.9940762 | 0.01552329 | 11050.17 | 0.9982363 | 570 | 0.8083002 | 0.8879699 | 0.004895604 | 0.7850162 | 0.02356859 | 0.7836805 | 0.01453215 | 3844.755 | 0.9664788 | 570 | 0.7317025 | 0.850619 | 0.01310666 | 0.7393801 | 0.008462282 | 0.7391812 | 0.009101892 | 3961.627 | 0.965288 | 43511 | 0.9786012 | 0.959768 | 0.001784926 | 0.9886018 | 0.02174356 | 0.9883762 | 0.01474949 | 25722.09 | 1.001854 | 570 | 0.874534 | 0.9784593 | 0.001026296 | 0.8805219 | 0.01583906 | 0.8804353 | 0.01574053 | 32670.65 | 0.9767987 | 570 | 0.3697273 | 0.4180026 | 0.005332584 | 0.2555146 | 0.004544589 | 0.2554257 | 0.003823434 | 46463.91 | 0.2761642
|  |  | 27793 | 1.002466 | 0.9736123 | 0.001792937 | 0.9942337 | 0.01236528 | 0.9940762 | 0.01552329 | 11088.98 | 0.9953649 | 571.0000002 | 0.8083002 | 0.8882686 | 0.004884974 | 0.7852165 | 0.02357476 | 0.7838879 | 0.01453609 | 3858.257 | 0.9678704 | 571.0000002 | 0.7317025 | 0.8509592 | 0.01308216 | 0.7395554 | 0.008464717 | 0.739357 | 0.009104477 | 3975.54 | 0.9677743 | 43611 | 1.004755 | 0.959768 | 0.001784926 | 0.9886021 | 0.02174358 | 0.9883764 | 0.0147495 | 25812.42 | 0.9789738 | 571.0000002 | 0.8284445 | 0.9784688 | 0.001025919 | 0.8806629 | 0.01584366 | 0.8805774 | 0.01574497 | 32785.38 | 0.9757547 | 571.0000002 | 0.3697273 | 0.4180049 | 0.005332488 | 0.2555186 | 0.004544593 | 0.2554296 | 0.003823436 | 46627.08 | 0.2780702
|  |  | 27943 | 0.9913676 | 0.9736123 | 0.001792937 | 0.9942337 | 0.01236528 | 0.9940762 | 0.01552329 | 11127.85 | 0.9924885 | 572.0000004 | 0.7876873 | 0.888566 | 0.004874359 | 0.7854166 | 0.02358092 | 0.7840949 | 0.01454001 | 3871.783 | 0.9692644 | 571.9999998 | 0.7654271 | 0.8512981 | 0.01305767 | 0.7397306 | 0.008467151 | 0.7395327 | 0.00910706 | 3989.477 | 0.9677743 | 43711 | 1.004755 | 0.959768 | 0.001784926 | 0.9886024 | 0.02174359 | 0.9883767 | 0.01474951 | 25902.91 | 1.002641 | 572.0000004 | 0.8284445 | 0.9784782 | 0.001025551 | 0.8808038 | 0.01584825 | 0.8807192 | 0.01574941 | 32900.32 | 0.9458262 | 572.0000004 | 0.3780832 | 0.4180071 | 0.005332395 | 0.2555225 | 0.004544598 | 0.2554335 | 0.003823439 | 46790.54 | 0.2861685
|  |  | 28093 | 1.013565 | 0.9736123 | 0.001792937 | 0.9942337 | 0.01236528 | 0.9940762 | 0.01552329 | 11166.79 | 0.9896071 | 573 | 0.7876873 | 0.8888622 | 0.00486376 | 0.7856166 | 0.02358708 | 0.7843018 | 0.01454394 | 3885.332 | 0.9706609 | 573 | 0.7991516 | 0.8516358 | 0.0130332 | 0.7399056 | 0.008469584 | 0.7397083 | 0.009109641 | 4003.438 | 0.9677743 | 43811 | 1.030909 | 0.959768 | 0.001784926 | 0.9886027 | 0.0217436 | 0.988377 | 0.01474951 | 25993.56 | 0.9831615 | 573 | 0.8514892 | 0.9784875 | 0.00102519 | 0.8809444 | 0.01585282 | 0.8808609 | 0.01575383 | 33015.45 | 0.977607 | 573 | 0.3613715 | 0.4180094 | 0.005332304 | 0.2555264 | 0.004544602 | 0.2554375 | 0.003823442 | 46954.29 | 0.2778126
|  |  | 28243 | 1.002466 | 0.9736123 | 0.001792937 | 0.9942337 | 0.01236528 | 0.9940762 | 0.01552329 | 11205.8 | 0.9867206 | 574.0000002 | 0.7876873 | 0.8891571 | 0.004853176 | 0.7858163 | 0.02359323 | 0.7845085 | 0.01454786 | 3898.905 | 0.9720598 | 574.0000002 | 0.7991516 | 0.8519722 | 0.01300874 | 0.7400806 | 0.008472014 | 0.7398838 | 0.00911222 | 4017.424 | 0.9677743 | 43911 | 1.004755 | 0.959768 | 0.001784926 | 0.988603 | 0.02174361 | 0.9883772 | 0.01474952 | 26084.37 | 0.9786012 | 574 | 0.9206236 | 0.9784966 | 0.001024836 | 0.8810848 | 0.01585739 | 0.8810024 | 0.01575825 | 33130.79 | 0.9904883 | 574.0000002 | 0.3613715 | 0.4180116 | 0.005332215 | 0.2555303 | 0.004544606 | 0.2554414 | 0.003823444 | 47118.32 | 0.2778126
|  |  | 28393 | 1.002466 | 0.9736123 | 0.001792937 | 0.9942337 | 0.01236528 | 0.9940762 | 0.01552329 | 11244.88 | 0.9838291 | 575.0000004 | 0.7876873 | 0.8894508 | 0.004842607 | 0.7860158 | 0.02359937 | 0.7847149 | 0.01455177 | 3912.502 | 0.9732033 | 574.9999998 | 0.7991516 | 0.8523074 | 0.01298429 | 0.7402554 | 0.008474443 | 0.7400591 | 0.009114798 | 4031.434 | 0.9677743 | 44011 | 1.030909 | 0.959768 | 0.001784926 | 0.9886033 | 0.02174362 | 0.9883774 | 0.01474953 | 26175.34 | 0.9617746 | 575.0000004 | 0.9206236 | 0.9785057 | 0.001024489 | 0.8812251 | 0.01586194 | 0.8811437 | 0.01576266 | 33246.33 | 0.9730629 | 575.0000004 | 0.3530156 | 0.4180137 | 0.005332128 | 0.2555343 | 0.004544611 | 0.2554453 | 0.003823447 | 47282.64 | 0.2876124
|  |  | 28543 | 0.9913676 | 0.9736123 | 0.001792937 | 0.9942337 | 0.01236528 | 0.9940762 | 0.01552329 | 11284.03 | 0.9809326 | 576 | 0.7876873 | 0.8897432 | 0.004832055 | 0.7862151 | 0.0236055 | 0.7849211 | 0.01455568 | 3926.123 | 0.9732033 | 576 | 0.7991516 | 0.8526413 | 0.01295986 | 0.74043 | 0.008476871 | 0.7402343 | 0.009117374 | 4045.469 | 0.9677743 | 44111 | 1.004755 | 0.959768 | 0.001784926 | 0.9886036 | 0.02174363 | 0.9883777 | 0.01474953 | 26266.46 | 0.9669522 | 576 | 0.8514892 | 0.9785147 | 0.001024149 | 0.8813651 | 0.01586649 | 0.8812849 | 0.01576706 | 33362.07 | 0.9897579 | 576 | 0.3530156 | 0.4180159 | 0.005332044 | 0.2555382 | 0.004544615 | 0.2554493 | 0.00382345 | 47447.24 | 0.2778126
|  |  | 28693 | 0.9913676 | 0.9736123 | 0.001792937 | 0.9942337 | 0.01236528 | 0.9940762 | 0.01552329 | 11323.24 | 0.9825067 | 577.0000002 | 0.8289131 | 0.8900345 | 0.004821518 | 0.7864142 | 0.02361163 | 0.7851271 | 0.01455959 | 3939.767 | 0.9732033 | 577.0000002 | 0.7317025 | 0.852974 | 0.01293544 | 0.7406046 | 0.008479297 | 0.7404094 | 0.009119949 | 4059.528 | 0.9677743 | 44211 | 1.030909 | 0.959768 | 0.001784926 | 0.9886038 | 0.02174364 | 0.9883779 | 0.01474954 | 26357.74 | 0.9786012 | 577 | 0.8284445 | 0.9785235 | 0.001023817 | 0.881505 | 0.01587102 | 0.8814258 | 0.01577145 | 33478.01 | 1.002196 | 577.0000002 | 0.3530156 | 0.418018 | 0.005331962 | 0.2555421 | 0.004544619 | 0.2554532 | 0.003823452 | 47612.14 | 0.2851771
|  |  | 28843 | 1.002466 | 0.9736123 | 0.001792937 | 0.9942337 | 0.01236528 | 0.9940762 | 0.01552329 | 11362.53 | 0.9854133 | 578.0000004 | 0.8289131 | 0.8903245 | 0.004810996 | 0.7866131 | 0.02361776 | 0.7853329 | 0.01456349 | 3953.435 | 0.9732033 | 577.9999998 | 0.7654271 | 0.8533054 | 0.01291103 | 0.740779 | 0.008481721 | 0.7405843 | 0.009122521 | 4073.611 | 0.9677743 | 44311 | 1.004755 | 0.959768 | 0.001784926 | 0.9886041 | 0.02174365 | 0.9883781 | 0.01474954 | 26449.18 | 0.9686148 | 578.0000004 | 0.8284445 | 0.9785322 | 0.00102349 | 0.8816447 | 0.01587554 | 0.8815665 | 0.01577583 | 33594.15 | 0.9760609 | 578.0000004 | 0.3530156 | 0.4180201 | 0.005331882 | 0.2555461 | 0.004544623 | 0.2554571 | 0.003823455 | 47777.31 | 0.2700101
|  |  | 28993 | 1.002466 | 0.9736123 | 0.001792937 | 0.9942337 | 0.01236528 | 0.9940762 | 0.01552329 | 11401.88 | 0.9883249 | 579 | 0.7876873 | 0.8906133 | 0.004800491 | 0.7868118 | 0.02362387 | 0.7855384 | 0.01456739 | 3967.126 | 0.9732033 | 579 | 0.7654271 | 0.8536356 | 0.01288664 | 0.7409533 | 0.008484143 | 0.7407592 | 0.009125092 | 4087.719 | 0.9677743 | 44411 | 1.030909 | 0.959768 | 0.001784926 | 0.9886043 | 0.02174367 | 0.9883783 | 0.01474955 | 26540.78 | 0.9602362 | 579 | 0.8514892 | 0.9785409 | 0.001023171 | 0.8817842 | 0.01588006 | 0.8817071 | 0.01578021 | 33710.5 | 0.9667131 | 579 | 0.3530156 | 0.4180221 | 0.005331804 | 0.25555 | 0.004544628 | 0.255461 | 0.003823457 | 47942.77 | 0.2778126
|  |  | 29143 | 0.9913676 | 0.9736123 | 0.001792937 | 0.9942337 | 0.01236528 | 0.9940762 | 0.01552329 | 11441.3 | 0.9912416 | 580.0000002 | 0.8083002 | 0.8909009 | 0.004790002 | 0.7870103 | 0.02362998 | 0.7857438 | 0.01457128 | 3980.842 | 0.9732033 | 580.0000002 | 0.7654271 | 0.8539646 | 0.01286226 | 0.7411274 | 0.008486564 | 0.7409338 | 0.009127661 | 4101.851 | 0.9677743 | 44511 | 1.004755 | 0.959768 | 0.001784926 | 0.9886046 | 0.02174368 | 0.9883785 | 0.01474956 | 26632.54 | 0.9673346 | 580.0000002 | 0.8514892 | 0.9785494 | 0.001022858 | 0.8819236 | 0.01588456 | 0.8818475 | 0.01578457 | 33827.04 | 0.9734859 | 580.0000002 | 0.3780832 | 0.4180241 | 0.005331728 | 0.2555539 | 0.004544632 | 0.255465 | 0.00382346 | 48108.52 | 0.2778126
|  |  | 29293 | 1.002466 | 0.9736123 | 0.001792937 | 0.9942337 | 0.01236528 | 0.9940762 | 0.01552329 | 11480.78 | 0.9941633 | 581.0000004 | 0.8083002 | 0.8911873 | 0.004779528 | 0.7872085 | 0.02363609 | 0.7859489 | 0.01457517 | 3994.581 | 0.9732033 | 580.9999998 | 0.7654271 | 0.8542924 | 0.0128379 | 0.7413015 | 0.008488983 | 0.7411084 | 0.009130229 | 4116.008 | 0.9677743 | 44611 | 1.004755 | 0.959768 | 0.001784926 | 0.9886048 | 0.02174369 | 0.9883788 | 0.01474956 | 26724.45 | 0.9298119 | 581.0000004 | 0.8514892 | 0.9785578 | 0.001022551 | 0.8820627 | 0.01588905 | 0.8819877 | 0.01578893 | 33943.79 | 1.009358 | 581.0000004 | 0.3697273 | 0.4180261 | 0.005331654 | 0.2555578 | 0.004544636 | 0.2554689 | 0.003823463 | 48274.56 | 0.2653253
|  |  | 29443 | 1.002466 | 0.9736123 | 0.001792937 | 0.9942337 | 0.01236528 | 0.9940762 | 0.01552329 | 11520.34 | 0.99709 | 582 | 0.7876873 | 0.8914725 | 0.004769071 | 0.7874066 | 0.02364218 | 0.7861538 | 0.01457906 | 4008.343 | 0.9732033 | 582 | 0.7654271 | 0.8546189 | 0.01281355 | 0.7414754 | 0.008491401 | 0.7412828 | 0.009132794 | 4130.189 | 0.9677743 | 44711 | 1.030909 | 0.959768 | 0.001784926 | 0.9886051 | 0.02174369 | 0.988379 | 0.01474957 | 26816.53 | 0.953893 | 582 | 0.874534 | 0.9785661 | 0.00102225 | 0.8822017 | 0.01589353 | 0.8821277 | 0.01579328 | 34060.73 | 0.9897579 | 582 | 0.3697273 | 0.4180281 | 0.005331581 | 0.2555618 | 0.004544641 | 0.2554728 | 0.003823465 | 48440.88 | 0.2847582
|  |  | 29593 | 1.002466 | 0.9736123 | 0.001792937 | 0.9942337 | 0.01236528 | 0.9940762 | 0.01552329 | 11559.96 | 1.000022 | 583.0000002 | 0.7876873 | 0.8917566 | 0.00475863 | 0.7876045 | 0.02364827 | 0.7863586 | 0.01458294 | 4022.129 | 0.9732033 | 583.0000002 | 0.7317025 | 0.8549442 | 0.01278922 | 0.7416492 | 0.008493816 | 0.7414571 | 0.009135358 | 4144.394 | 0.9677743 | 44811 | 1.004755 | 0.959768 | 0.001784926 | 0.9886053 | 0.0217437 | 0.9883792 | 0.01474957 | 26908.76 | 0.9780155 | 583.0000002 | 0.874534 | 0.9785744 | 0.001021956 | 0.8823404 | 0.015898 | 0.8822675 | 0.01579762 | 34177.88 | 0.9785609 | 583.0000002 | 0.3613715 | 0.4180301 | 0.005331511 | 0.2555657 | 0.004544645 | 0.2554768 | 0.003823468 | 48607.48 | 0.2708367
|  |  | 29743 | 0.9913676 | 0.9736123 | 0.001792937 | 0.9942337 | 0.01236528 | 0.9940762 | 0.01552329 | 11599.65 | 1.002959 | 584.0000004 | 0.8083002 | 0.8920394 | 0.004748205 | 0.7878021 | 0.02365436 | 0.786563 | 0.01458681 | 4035.939 | 0.9732033 | 583.9999998 | 0.7317025 | 0.8552684 | 0.0127649 | 0.7418228 | 0.008496231 | 0.7416313 | 0.009137921 | 4158.624 | 0.9677743 | 44911 | 0.9786012 | 0.959768 | 0.001784926 | 0.9886055 | 0.02174371 | 0.9883793 | 0.01474958 | 27001.15 | 1.002179 | 584.0000004 | 0.8514892 | 0.9785825 | 0.001021668 | 0.882479 | 0.01590246 | 0.8824071 | 0.01580196 | 34295.23 | 0.9852554 | 584.0000004 | 0.3697273 | 0.418032 | 0.005331443 | 0.2555696 | 0.004544649 | 0.2554807 | 0.003823471 | 48774.38 | 0.282022
|  |  | 29893 | 0.9913676 | 0.9736123 | 0.001792937 | 0.9942337 | 0.01236528 | 0.9940762 | 0.01552329 | 11639.41 | 1.0059 | 585 | 0.8083002 | 0.892321 | 0.004737797 | 0.7879996 | 0.02366043 | 0.7867673 | 0.01459068 | 4049.773 | 0.9732033 | 585 | 0.7654271 | 0.8555913 | 0.0127406 | 0.7419963 | 0.008498643 | 0.7418054 | 0.009140481 | 4172.878 | 0.969082 | 45011 | 1.004755 | 0.959768 | 0.001784926 | 0.9886058 | 0.02174372 | 0.9883795 | 0.01474958 | 27093.7 | 1.004755 | 585 | 0.8284445 | 0.9785905 | 0.001021385 | 0.8826174 | 0.0159069 | 0.8825465 | 0.01580628 | 34412.78 | 0.9679085 | 585 | 0.3697273 | 0.4180339 | 0.005331376 | 0.2555735 | 0.004544654 | 0.2554846 | 0.003823473 | 48941.56 | 0.2930575
|  |  | 30043 | 0.9913676 | 0.9736123 | 0.001792937 | 0.9942337 | 0.01236528 | 0.9940762 | 0.01552329 | 11679.24 | 1.008847 | 586.0000002 | 0.8083002 | 0.8926015 | 0.004727405 | 0.7881968 | 0.0236665 | 0.7869714 | 0.01459455 | 4063.63 | 0.9732033 | 586.0000002 | 0.697978 | 0.855913 | 0.01271631 | 0.7421697 | 0.008501054 | 0.7419793 | 0.00914304 | 4187.156 | 0.9738974 | 45111 | 0.9786012 | 0.959768 | 0.001784926 | 0.988606 | 0.02174373 | 0.9883797 | 0.01474959 | 27186.41 | 0.9653113 | 586.0000002 | 0.8284445 | 0.9785985 | 0.001021108 | 0.8827556 | 0.01591134 | 0.8826858 | 0.0158106 | 34530.53 | 0.9859988 | 586.0000002 | 0.3697273 | 0.4180357 | 0.005331311 | 0.2555775 | 0.004544658 | 0.2554885 | 0.003823476 | 49109.02 | 0.2790643
|  |  | 30193 | 1.002466 | 0.9736123 | 0.001792937 | 0.9942337 | 0.01236528 | 0.9940762 | 0.01552329 | 11719.13 | 1.011799 | 587.0000004 | 0.7876873 | 0.8928808 | 0.00471703 | 0.7883939 | 0.02367257 | 0.7871752 | 0.01459841 | 4077.511 | 0.9732033 | 586.9999998 | 0.697978 | 0.8562335 | 0.01269204 | 0.742343 | 0.008503463 | 0.7421531 | 0.009145597 | 4201.459 | 0.9787209 | 45211 | 1.004755 | 0.959768 | 0.001784926 | 0.9886062 | 0.02174374 | 0.9883799 | 0.01474959 | 27279.27 | 0.9524471 | 587.0000004 | 0.8514892 | 0.9786063 | 0.001020837 | 0.8828937 | 0.01591577 | 0.8828248 | 0.01581491 | 34648.48 | 1.006797 | 587.0000004 | 0.3697273 | 0.4180376 | 0.005331248 | 0.2555814 | 0.004544663 | 0.2554925 | 0.003823479 | 49276.77 | 0.2949873
|  |  | 30343 | 0.9913676 | 0.9736123 | 0.001792937 | 0.9942337 | 0.01236528 | 0.9940762 | 0.01552329 | 11759.1 | 1.009992 | 588 | 0.8289131 | 0.8931589 | 0.004706671 | 0.7885907 | 0.02367862 | 0.7873789 | 0.01460227 | 4091.415 | 0.9732033 | 588 | 0.7654271 | 0.8565529 | 0.01266779 | 0.7425161 | 0.00850587 | 0.7423268 | 0.009148152 | 4215.786 | 0.9835527 | 45311 | 1.004755 | 0.959768 | 0.001784926 | 0.9886064 | 0.02174375 | 0.9883801 | 0.0147496 | 27372.3 | 0.9684786 | 588 | 0.8514892 | 0.978614 | 0.001020571 | 0.8830315 | 0.01592018 | 0.8829637 | 0.01581921 | 34766.64 | 1.003333 | 588 | 0.3613715 | 0.4180394 | 0.005331186 | 0.2555853 | 0.004544667 | 0.2554964 | 0.003823481 | 49444.81 | 0.2962629
|  |  | 30493 | 1.002466 | 0.9736123 | 0.001792937 | 0.9942337 | 0.01236528 | 0.9940762 | 0.01552329 | 11799.13 | 1.001107 | 589.0000002 | 0.8289131 | 0.8934359 | 0.004696329 | 0.7887874 | 0.02368467 | 0.7875823 | 0.01460612 | 4105.344 | 0.9732033 | 589.0000002 | 0.7654271 | 0.856871 | 0.01264355 | 0.7426891 | 0.008508276 | 0.7425003 | 0.009150705 | 4230.138 | 0.9883927 | 45411 | 1.004755 | 0.959768 | 0.001784926 | 0.9886066 | 0.02174376 | 0.9883803 | 0.0147496 | 27465.48 | 0.9786012 | 589.0000002 | 0.8284445 | 0.9786217 | 0.001020311 | 0.8831692 | 0.01592459 | 0.8831024 | 0.0158235 | 34884.99 | 0.9897579 | 589.0000002 | 0.3613715 | 0.4180412 | 0.005331126 | 0.2555893 | 0.004544671 | 0.2555003 | 0.003823484 | 49613.13 | 0.2879851
|  |  | 30643 | 0.9913676 | 0.9736123 | 0.001792937 | 0.9942337 | 0.01236528 | 0.9940762 | 0.01552329 | 11839.22 | 0.9922056 | 590.0000004 | 0.8083002 | 0.8937117 | 0.004686003 | 0.7889838 | 0.02369072 | 0.7877855 | 0.01460997 | 4119.295 | 0.9732033 | 589.9999998 | 0.7654271 | 0.857188 | 0.01261933 | 0.742862 | 0.00851068 | 0.7426737 | 0.009153257 | 4244.514 | 0.993241 | 45511 | 0.9786012 | 0.959768 | 0.001784926 | 0.9886068 | 0.02174377 | 0.9883804 | 0.01474961 | 27558.82 | 0.9786012 | 590.0000004 | 0.8514892 | 0.9786292 | 0.001020056 | 0.8833067 | 0.01592898 | 0.8832409 | 0.01582779 | 35003.55 | 0.9897579 | 590.0000004 | 0.3613715 | 0.418043 | 0.005331068 | 0.2555932 | 0.004544676 | 0.2555043 | 0.003823487 | 49781.74 | 0.2861685
|  |  | 30793 | 0.9913676 | 0.9736123 | 0.001792937 | 0.9942337 | 0.01236528 | 0.9940762 | 0.01552329 | 11879.39 | 0.9832895 | 591 | 0.8083002 | 0.8939864 | 0.004675695 | 0.78918 | 0.02369675 | 0.7879885 | 0.01461381 | 4133.271 | 0.9732033 | 591 | 0.7991516 | 0.8575038 | 0.01259513 | 0.7430348 | 0.008513082 | 0.742847 | 0.009155806 | 4258.914 | 0.9980974 | 45611 | 0.9786012 | 0.959768 | 0.001784926 | 0.988607 | 0.02174377 | 0.9883806 | 0.01474961 | 27652.32 | 0.9677948 | 591 | 0.8514892 | 0.9786367 | 0.001019806 | 0.883444 | 0.01593337 | 0.8833793 | 0.01583206 | 35122.3 | 1.00778 | 591 | 0.3613715 | 0.4180447 | 0.005331011 | 0.2555971 | 0.00454468 | 0.2555082 | 0.003823489 | 49950.63 | 0.2883939
|  |  | 30943 | 1.013565 | 0.9736123 | 0.001792937 | 0.9942337 | 0.01236528 | 0.9940762 | 0.01552329 | 11919.63 | 0.9842092 | 592.0000002 | 0.7464616 | 0.8942599 | 0.004665403 | 0.7893761 | 0.02370279 | 0.7881913 | 0.01461765 | 4147.27 | 0.9732033 | 592.0000002 | 0.7991516 | 0.8578184 | 0.01257094 | 0.7432074 | 0.008515483 | 0.7430202 | 0.009158354 | 4273.339 | 0.9985724 | 45711 | 1.004755 | 0.959768 | 0.001784926 | 0.9886072 | 0.02174378 | 0.9883807 | 0.01474961 | 27745.98 | 0.9707421 | 592 | 0.874534 | 0.9786441 | 0.001019561 | 0.8835811 | 0.01593774 | 0.8835174 | 0.01583633 | 35241.26 | 1.000139 | 592.0000002 | 0.3613715 | 0.4180465 | 0.005330956 | 0.255601 | 0.004544684 | 0.2555121 | 0.003823492 | 50119.81 | 0.3105365
|  |  | 31093 | 1.002466 | 0.9736123 | 0.001792937 | 0.9942337 | 0.01236528 | 0.9940762 | 0.01552329 | 11959.93 | 0.9901734 | 593.0000004 | 0.7670745 | 0.8945322 | 0.004655129 | 0.7895719 | 0.02370881 | 0.7883938 | 0.01462149 | 4161.293 | 0.9732033 | 592.9999998 | 0.7317025 | 0.8581319 | 0.01254677 | 0.7433799 | 0.008517881 | 0.7431932 | 0.0091609 | 4287.788 | 0.9888266 | 45811 | 1.030909 | 0.959768 | 0.001784926 | 0.9886074 | 0.02174379 | 0.9883809 | 0.01474962 | 27839.79 | 0.9972253 | 593.0000004 | 0.874534 | 0.9786513 | 0.001019322 | 0.8837181 | 0.01594211 | 0.8836554 | 0.01584059 | 35360.42 | 0.9897579 | 593.0000004 | 0.3613715 | 0.4180482 | 0.005330902 | 0.255605 | 0.004544689 | 0.255516 | 0.003823495 | 50289.28 | 0.2919708
|  |  | 31243 | 1.002466 | 0.9736123 | 0.001792937 | 0.9942337 | 0.01236528 | 0.9940762 | 0.01552329 | 12000.3 | 0.9961476 | 594 | 0.7670745 | 0.8948035 | 0.004644871 | 0.7897675 | 0.02371483 | 0.7885962 | 0.01462532 | 4175.34 | 0.9732033 | 594 | 0.7317025 | 0.8584441 | 0.01252262 | 0.7435523 | 0.008520278 | 0.7433661 | 0.009163445 | 4302.262 | 0.9790643 | 45911 | 1.004755 | 0.959768 | 0.001784926 | 0.9886076 | 0.0217438 | 0.9883811 | 0.01474962 | 27933.76 | 0.9845551 | 594 | 0.874534 | 0.9786585 | 0.001019087 | 0.8838549 | 0.01594646 | 0.8837931 | 0.01584484 | 35479.78 | 0.9783365 | 594 | 0.3613715 | 0.4180499 | 0.005330849 | 0.2556089 | 0.004544693 | 0.25552 | 0.003823498 | 50459.03 | 0.3028802
|  |  | 31393 | 0.9913676 | 0.9736123 | 0.001792937 | 0.9942337 | 0.01236528 | 0.9940762 | 0.01552329 | 12040.74 | 1.002132 | 595.0000002 | 0.8083002 | 0.8950736 | 0.004634631 | 0.789963 | 0.02372084 | 0.7887984 | 0.01462914 | 4189.41 | 0.9732033 | 595.0000002 | 0.7317025 | 0.8587553 | 0.01249849 | 0.7437246 | 0.008522674 | 0.7435389 | 0.009165987 | 4316.759 | 0.9692856 | 46011 | 1.004755 | 0.959768 | 0.001784926 | 0.9886077 | 0.0217438 | 0.9883812 | 0.01474963 | 28027.9 | 0.9959168 | 595.0000002 | 0.8514892 | 0.9786656 | 0.001018857 | 0.8839914 | 0.0159508 | 0.8839307 | 0.01584908 | 35599.34 | 1.010195 | 595.0000002 | 0.3613715 | 0.4180515 | 0.005330798 | 0.2556128 | 0.004544698 | 0.2555239 | 0.0038235 | 50629.07 | 0.3028802
|  |  | 31543 | 0.9913676 | 0.9736123 | 0.001792937 | 0.9942337 | 0.01236528 | 0.9940762 | 0.01552329 | 12081.25 | 0.9996364 | 596.0000004 | 0.8289131 | 0.8953425 | 0.004624407 | 0.7901582 | 0.02372684 | 0.7890003 | 0.01463296 | 4203.504 | 0.9732033 | 595.9999998 | 0.7991516 | 0.8590652 | 0.01247438 | 0.7438967 | 0.008525067 | 0.7437115 | 0.009168528 | 4331.282 | 0.9594904 | 46111 | 1.004755 | 0.959768 | 0.001784926 | 0.9886079 | 0.02174381 | 0.9883814 | 0.01474963 | 28122.19 | 0.9553731 | 596.0000004 | 0.8514892 | 0.9786727 | 0.001018631 | 0.8841278 | 0.01595513 | 0.8840681 | 0.01585332 | 35719.1 | 0.9777426 | 596.0000004 | 0.3697273 | 0.4180532 | 0.005330749 | 0.2556168 | 0.004544702 | 0.2555278 | 0.003823503 | 50799.4 | 0.2965802
|  |  | 31693 | 1.002466 | 0.9736123 | 0.001792937 | 0.9942337 | 0.01236528 | 0.9940762 | 0.01552329 | 12121.82 | 0.9966342 | 597 | 0.8289131 | 0.8956104 | 0.004614201 | 0.7903532 | 0.02373284 | 0.789202 | 0.01463678 | 4217.621 | 0.9716323 | 597 | 0.7654271 | 0.8593741 | 0.01245028 | 0.7440687 | 0.008527459 | 0.7438841 | 0.009171066 | 4345.828 | 0.9496788 | 46211 | 0.9786012 | 0.959768 | 0.001784926 | 0.9886081 | 0.02174382 | 0.9883815 | 0.01474963 | 28216.64 | 0.9786012 | 597 | 0.8514892 | 0.9786796 | 0.001018411 | 0.8842641 | 0.01595946 | 0.8842053 | 0.01585755 | 35839.07 | 1.005459 | 597 | 0.3613715 | 0.4180548 | 0.0053307 | 0.2556207 | 0.004544707 | 0.2555318 | 0.003823506 | 50970.01 | 0.2951916
|  |  | 31843 | 0.9913676 | 0.9736123 | 0.001792937 | 0.9942337 | 0.01236528 | 0.9940762 | 0.01552329 | 12162.47 | 0.9936269 | 598.0000002 | 0.8083002 | 0.8958771 | 0.004604013 | 0.790548 | 0.02373883 | 0.7894036 | 0.01464059 | 4231.763 | 0.9687174 | 598.0000002 | 0.7654271 | 0.8596817 | 0.01242621 | 0.7442406 | 0.008529849 | 0.7440565 | 0.009173603 | 4360.4 | 0.9398507 | 46311 | 1.004755 | 0.959768 | 0.001784926 | 0.9886082 | 0.02174382 | 0.9883816 | 0.01474964 | 28311.24 | 0.9786012 | 598.0000002 | 0.8514892 | 0.9786865 | 0.001018195 | 0.8844001 | 0.01596377 | 0.8843424 | 0.01586176 | 35959.23 | 1.012803 | 598.0000002 | 0.3613715 | 0.4180564 | 0.005330653 | 0.2556246 | 0.004544711 | 0.2555357 | 0.003823508 | 51140.9 | 0.3042927
|  |  | 31993 | 1.002466 | 0.9736123 | 0.001792937 | 0.9942337 | 0.01236528 | 0.9940762 | 0.01552329 | 12203.18 | 0.9913676 | 599.0000004 | 0.8083002 | 0.8961427 | 0.004593842 | 0.7907427 | 0.02374481 | 0.7896049 | 0.0146444 | 4245.927 | 0.9657976 | 598.9999998 | 0.7317025 | 0.8599883 | 0.01240215 | 0.7444124 | 0.008532238 | 0.7442288 | 0.009176139 | 4374.995 | 0.9340498 | 46411 | 0.9786012 | 0.959768 | 0.001784926 | 0.9886084 | 0.02174383 | 0.9883818 | 0.01474964 | 28406.01 | 0.9786012 | 599.0000004 | 0.8514892 | 0.9786932 | 0.001017983 | 0.884536 | 0.01596807 | 0.8844792 | 0.01586598 | 36079.6 | 1.012803 | 599.0000004 | 0.3613715 | 0.4180579 | 0.005330608 | 0.2556285 | 0.004544716 | 0.2555396 | 0.003823511 | 51312.09 | 0.2891548
|  |  | 32143 | 0.9802688 | 0.9736123 | 0.001792937 | 0.9942337 | 0.01236528 | 0.9940762 | 0.01552329 | 12243.96 | 0.9913676 | 600 | 0.8083002 | 0.8964072 | 0.004583688 | 0.7909371 | 0.02375079 | 0.789806 | 0.0146482 | 4260.116 | 0.9628729 | 600 | 0.7317025 | 0.8602937 | 0.01237811 | 0.744584 | 0.008534624 | 0.7444009 | 0.009178672 | 4389.615 | 0.9340498 | 46511 | 1.004755 | 0.959768 | 0.001784926 | 0.9886086 | 0.02174384 | 0.9883819 | 0.01474965 | 28500.93 | 0.9786012 | 600 | 0.874534 | 0.9786999 | 0.001017775 | 0.8846716 | 0.01597236 | 0.8846159 | 0.01587018 | 36200.16 | 0.9919867 | 600 | 0.3613715 | 0.4180595 | 0.005330563 | 0.2556325 | 0.00454472 | 0.2555436 | 0.003823514 | 51483.56 | 0.3028802
|  |  | 32293 | 1.013565 | 0.9736123 | 0.001792937 | 0.9942337 | 0.01236528 | 0.9940762 | 0.01552329 | 12284.8 | 0.9913676 | 601.0000002 | 0.7876873 | 0.8966706 | 0.004573552 | 0.7911313 | 0.02375676 | 0.7900069 | 0.014652 | 4274.328 | 0.9599434 | 601.0000002 | 0.7317025 | 0.8605979 | 0.01235409 | 0.7447555 | 0.008537009 | 0.7445729 | 0.009181203 | 4404.259 | 0.9340498 | 46611 | 0.9786012 | 0.959768 | 0.001784926 | 0.9886087 | 0.02174384 | 0.988382 | 0.01474965 | 28596.02 | 1.000836 | 601.0000002 | 0.8514892 | 0.9787065 | 0.001017572 | 0.8848071 | 0.01597664 | 0.8847524 | 0.01587437 | 36320.93 | 0.9897579 | 601.0000002 | 0.3613715 | 0.418061 | 0.00533052 | 0.2556364 | 0.004544725 | 0.2555475 | 0.003823517 | 51655.31 | 0.300264
|  |  | 32443 | 0.9913676 | 0.9736123 | 0.001792937 | 0.9942337 | 0.01236528 | 0.9940762 | 0.01552329 | 12325.72 | 0.9913676 | 602.0000004 | 0.7876873 | 0.8969329 | 0.004563433 | 0.7913254 | 0.02376273 | 0.7902076 | 0.0146558 | 4288.564 | 0.9570089 | 601.9999998 | 0.7654271 | 0.860901 | 0.01233009 | 0.7449269 | 0.008539392 | 0.7447448 | 0.009183733 | 4418.928 | 0.9340498 | 46711 | 1.004755 | 0.959768 | 0.001784926 | 0.9886089 | 0.02174385 | 0.9883822 | 0.01474965 | 28691.26 | 0.983765 | 602.0000004 | 0.8514892 | 0.9787131 | 0.001017373 | 0.8849425 | 0.01598091 | 0.8848887 | 0.01587856 | 36441.9 | 1.006765 | 602.0000004 | 0.3697273 | 0.4180625 | 0.005330477 | 0.2556403 | 0.004544729 | 0.2555514 | 0.003823519 | 51827.35 | 0.3031603
|  |  | 32593 | 1.002466 | 0.9736123 | 0.001792937 | 0.9942337 | 0.01236528 | 0.9940762 | 0.01552329 | 12366.7 | 0.9931213 | 603 | 0.8083002 | 0.8971941 | 0.004553332 | 0.7915192 | 0.02376868 | 0.790408 | 0.01465959 | 4302.824 | 0.9540696 | 603 | 0.7654271 | 0.8612031 | 0.01230611 | 0.7450982 | 0.008541773 | 0.7449166 | 0.009186261 | 4433.621 | 0.9340498 | 46811 | 1.030909 | 0.959768 | 0.001784926 | 0.988609 | 0.02174386 | 0.9883823 | 0.01474966 | 28786.66 | 0.9983881 | 603 | 0.8284445 | 0.9787195 | 0.001017179 | 0.8850776 | 0.01598517 | 0.8850248 | 0.01588274 | 36563.07 | 1.003881 | 603 | 0.3697273 | 0.418064 | 0.005330436 | 0.2556442 | 0.004544733 | 0.2555553 | 0.003823522 | 51999.68 | 0.2985889
|  |  | 32743 | 1.002466 | 0.9736123 | 0.001792937 | 0.9942337 | 0.01236528 | 0.9940762 | 0.01552329 | 12407.75 | 0.9961588 | 604.0000002 | 0.8289131 | 0.8974542 | 0.004543249 | 0.7917129 | 0.02377464 | 0.7906083 | 0.01466337 | 4317.107 | 0.9533228 | 604.0000002 | 0.7654271 | 0.8615039 | 0.01228216 | 0.7452693 | 0.008544152 | 0.7450883 | 0.009188786 | 4448.338 | 0.9340498 | 46911 | 1.004755 | 0.959768 | 0.001784926 | 0.9886092 | 0.02174386 | 0.9883824 | 0.01474966 | 28882.21 | 0.9861303 | 604.0000002 | 0.8284445 | 0.9787259 | 0.001016988 | 0.8852126 | 0.01598942 | 0.8851608 | 0.01588691 | 36684.44 | 0.9761882 | 604.0000002 | 0.3697273 | 0.4180655 | 0.005330396 | 0.2556482 | 0.004544738 | 0.2555593 | 0.003823525 | 52172.29 | 0.3112361
|  |  | 32893 | 1.013565 | 0.9736123 | 0.001792937 | 0.9942337 | 0.01236528 | 0.9940762 | 0.01552329 | 12448.87 | 0.9992013 | 605.0000004 | 0.8289131 | 0.8977132 | 0.004533183 | 0.7919063 | 0.02378058 | 0.7908084 | 0.01466715 | 4331.414 | 0.9547974 | 604.9999998 | 0.7654271 | 0.8618037 | 0.01225822 | 0.7454403 | 0.00854653 | 0.7452598 | 0.00919131 | 4463.08 | 0.9340498 | 47011 | 1.030909 | 0.959768 | 0.001784926 | 0.9886093 | 0.02174387 | 0.9883825 | 0.01474966 | 28977.93 | 0.9610968 | 605.0000004 | 0.874534 | 0.9787322 | 0.001016801 | 0.8853473 | 0.01599365 | 0.8852965 | 0.01589107 | 36806.01 | 0.9210909 | 605.0000004 | 0.3780832 | 0.418067 | 0.005330358 | 0.2556521 | 0.004544742 | 0.2555632 | 0.003823528 | 52345.19 | 0.3028802
|  |  | 33043 | 1.002466 | 0.9736123 | 0.001792937 | 0.9942337 | 0.01236528 | 0.9940762 | 0.01552329 | 12490.06 | 1.002249 | 606 | 0.8083002 | 0.8979711 | 0.004523136 | 0.7920995 | 0.02378652 | 0.7910082 | 0.01467093 | 4345.744 | 0.9562743 | 606 | 0.7654271 | 0.8621023 | 0.0122343 | 0.7456112 | 0.008548906 | 0.7454312 | 0.009193832 | 4477.846 | 0.9370331 | 47111 | 1.004755 | 0.959768 | 0.001784926 | 0.9886095 | 0.02174387 | 0.9883827 | 0.01474967 | 29073.8 | 0.9688724 | 606 | 0.874534 | 0.9787384 | 0.001016618 | 0.8854819 | 0.01599788 | 0.8854321 | 0.01589522 | 36927.79 | 0.9772157 | 606 | 0.3780832 | 0.4180684 | 0.00533032 | 0.255656 | 0.004544747 | 0.2555671 | 0.00382353 | 52518.38 | 0.2949944
|  |  | 33193 | 1.013565 | 0.9736123 | 0.001792937 | 0.9942337 | 0.01236528 | 0.9940762 | 0.01552329 | 12531.31 | 1.002466 | 607.0000002 | 0.8083002 | 0.898228 | 0.004513106 | 0.7922926 | 0.02379245 | 0.7912079 | 0.0146747 | 4360.099 | 0.9577538 | 607.0000002 | 0.7654271 | 0.8623999 | 0.0122104 | 0.745782 | 0.00855128 | 0.7456025 | 0.009196353 | 4492.637 | 0.9420211 | 47211 | 0.9786012 | 0.959768 | 0.001784926 | 0.9886096 | 0.02174388 | 0.9883828 | 0.01474967 | 29169.83 | 0.9939888 | 607 | 0.874534 | 0.9787446 | 0.001016438 | 0.8856164 | 0.0160021 | 0.8855675 | 0.01589937 | 37049.76 | 0.9691273 | 607.0000002 | 0.3697273 | 0.4180698 | 0.005330283 | 0.25566 | 0.004544752 | 0.2555711 | 0.003823533 | 52691.85 | 0.2975067
|  |  | 33343 | 0.9913676 | 0.9736123 | 0.001792937 | 0.9942337 | 0.01236528 | 0.9940762 | 0.01552329 | 12572.64 | 1.002466 | 608.0000004 | 0.8289131 | 0.8984838 | 0.004503094 | 0.7924854 | 0.02379837 | 0.7914073 | 0.01467847 | 4374.476 | 0.9592356 | 607.9999998 | 0.7654271 | 0.8626963 | 0.01218652 | 0.7459526 | 0.008553652 | 0.7457737 | 0.009198871 | 4507.452 | 0.9470174 | 47311 | 1.004755 | 0.959768 | 0.001784926 | 0.9886097 | 0.02174388 | 0.9883829 | 0.01474967 | 29266.03 | 0.990364 | 608.0000004 | 0.8514892 | 0.9787506 | 0.001016263 | 0.8857506 | 0.01600631 | 0.8857027 | 0.01590351 | 37171.94 | 0.9794742 | 608.0000004 | 0.3530156 | 0.4180712 | 0.005330247 | 0.2556639 | 0.004544756 | 0.255575 | 0.003823536 | 52865.6 | 0.2812889
|  |  | 33493 | 1.002466 | 0.9736123 | 0.001792937 | 0.9942337 | 0.01236528 | 0.9940762 | 0.01552329 | 12614.03 | 1.002466 | 609 | 0.7876873 | 0.8987385 | 0.004493101 | 0.7926781 | 0.02380429 | 0.7916065 | 0.01468223 | 4388.878 | 0.9607199 | 609 | 0.7654271 | 0.8629917 | 0.01216267 | 0.7461231 | 0.008556023 | 0.7459447 | 0.009201387 | 4522.291 | 0.9520219 | 47411 | 1.030909 | 0.959768 | 0.001784926 | 0.9886099 | 0.02174389 | 0.988383 | 0.01474967 | 29362.37 | 0.9382919 | 609 | 0.8514892 | 0.9787566 | 0.001016091 | 0.8858847 | 0.0160105 | 0.8858378 | 0.01590764 | 37294.31 | 0.9848328 | 609 | 0.3530156 | 0.4180726 | 0.005330213 | 0.2556678 | 0.004544761 | 0.2555789 | 0.003823539 | 53039.65 | 0.3041876
|  |  | 33643 | 0.9802688 | 0.9736123 | 0.001792937 | 0.9942337 | 0.01236528 | 0.9940762 | 0.01552329 | 12655.49 | 1.002466 | 610.0000002 | 0.7876873 | 0.8989922 | 0.004483125 | 0.7928706 | 0.0238102 | 0.7918056 | 0.01468599 | 4403.303 | 0.9622066 | 610.0000002 | 0.7654271 | 0.8632859 | 0.01213884 | 0.7462935 | 0.008558391 | 0.7461156 | 0.009203902 | 4537.155 | 0.9570346 | 47511 | 1.004755 | 0.959768 | 0.001784926 | 0.98861 | 0.0217439 | 0.9883831 | 0.01474968 | 29458.88 | 0.9502307 | 610.0000002 | 0.8514892 | 0.9787626 | 0.001015922 | 0.8860186 | 0.01601469 | 0.8859726 | 0.01591176 | 37416.89 | 1.009149 | 610.0000002 | 0.3530156 | 0.418074 | 0.005330179 | 0.2556717 | 0.004544765 | 0.2555828 | 0.003823541 | 53213.98 | 0.3037179
|  |  | 33793 | 0.9913676 | 0.9736123 | 0.001792937 | 0.9942337 | 0.01236528 | 0.9940762 | 0.01552329 | 12697.02 | 1.002466 | 611.0000004 | 0.8083002 | 0.8992447 | 0.004473168 | 0.7930628 | 0.0238161 | 0.7920044 | 0.01468974 | 4417.752 | 0.9636958 | 610.9999998 | 0.7654271 | 0.8635791 | 0.01211502 | 0.7464638 | 0.008560758 | 0.7462864 | 0.009206414 | 4552.043 | 0.9620556 | 47611 | 1.030909 | 0.959768 | 0.001784926 | 0.9886101 | 0.0217439 | 0.9883832 | 0.01474968 | 29555.55 | 0.9931044 | 611.0000004 | 0.8284445 | 0.9787684 | 0.001015757 | 0.8861523 | 0.01601887 | 0.8861073 | 0.01591587 | 37539.67 | 0.9714232 | 611.0000004 | 0.3530156 | 0.4180753 | 0.005330146 | 0.2556757 | 0.00454477 | 0.2555868 | 0.003823544 | 53388.59 | 0.3112361
|  |  | 33943 | 1.002466 | 0.9736123 | 0.001792937 | 0.9942337 | 0.01236528 | 0.9940762 | 0.01552329 | 12738.61 | 1.002466 | 612 | 0.7670745 | 0.8994963 | 0.004463228 | 0.7932549 | 0.023822 | 0.792203 | 0.01469349 | 4432.225 | 0.9651874 | 612 | 0.7991516 | 0.8638711 | 0.01209123 | 0.746634 | 0.008563123 | 0.7464571 | 0.009208925 | 4566.955 | 0.9670848 | 47711 | 1.004755 | 0.959768 | 0.001784926 | 0.9886102 | 0.02174391 | 0.9883833 | 0.01474968 | 29652.37 | 0.9786012 | 612 | 0.8284445 | 0.9787742 | 0.001015596 | 0.8862858 | 0.01602303 | 0.8862418 | 0.01591998 | 37662.65 | 0.9702393 | 612 | 0.3613715 | 0.4180766 | 0.005330114 | 0.2556796 | 0.004544774 | 0.2555907 | 0.003823547 | 53563.49 | 0.3028802
[11 empty] | 12780.27 | 1.002466 | 613.0000002 | 0.7670745 | 0.8997468 | 0.004453308 | 0.7934468 | 0.02382789 | 0.7924014 | 0.01469724 | 4446.721 | 0.9666814 | 613.0000002 | 0.7317025 | 0.8641621 | 0.01206746 | 0.746804 | 0.008565486 | 0.7466276 | 0.009211434 | 4581.892 | 0.9634265 | 47811 | 1.030909 | 0.959768 | 0.001784926 | 0.9886103 | 0.02174391 | 0.9883834 | 0.01474969 | 29749.35 | 0.9786012 | 613.0000002 | 0.8514892 | 0.9787799 | 0.001015437 | 0.8864192 | 0.01602719 | 0.8863761 | 0.01592407 | 37785.83 | 0.9897579 | 613.0000002 | 0.3613715 | 0.4180779 | 0.005330083 | 0.2556835 | 0.004544779 | 0.2555946 | 0.00382355 | 53738.68 | 0.3183655
[11 empty] | 12822.01 | 1.00032 | 614.0000004 | 0.8083002 | 0.8999962 | 0.004443405 | 0.7936384 | 0.02383378 | 0.7925996 | 0.01470098 | 4461.241 | 0.9681779 | 613.9999998 | 0.7317025 | 0.864452 | 0.01204372 | 0.7469739 | 0.008567847 | 0.746798 | 0.00921394 | 4596.853 | 0.9583809 | 47911 | 1.004755 | 0.959768 | 0.001784926 | 0.9886105 | 0.02174391 | 0.9883835 | 0.01474969 | 29846.49 | 0.9786012 | 614.0000004 | 0.874534 | 0.9787856 | 0.001015283 | 0.8865524 | 0.01603133 | 0.8865103 | 0.01592816 | 37909.21 | 1.01086 | 614.0000004 | 0.3613715 | 0.4180792 | 0.005330053 | 0.2556874 | 0.004544783 | 0.2555986 | 0.003823553 | 53914.15 | 0.3187691
[11 empty] | 12863.81 | 0.9972273 | 615 | 0.8083002 | 0.9002446 | 0.004433521 | 0.7938299 | 0.02383965 | 0.7927976 | 0.01470471 | 4475.784 | 0.9696768 | 615 | 0.7991516 | 0.8647408 | 0.01201999 | 0.7471437 | 0.008570207 | 0.7469683 | 0.009216445 | 4611.839 | 0.953327 | 48011 | 1.004755 | 0.959768 | 0.001784926 | 0.9886106 | 0.02174392 | 0.9883836 | 0.01474969 | 29943.79 | 0.9786012 | 615 | 0.874534 | 0.9787911 | 0.001015131 | 0.8866854 | 0.01603547 | 0.8866442 | 0.01593224 | 38032.8 | 0.9709837 | 615 | 0.3697273 | 0.4180805 | 0.005330024 | 0.2556914 | 0.004544788 | 0.2556025 | 0.003823555 | 54089.91 | 0.3028802
[11 empty] | 12905.67 | 0.9941295 | 616.0000002 | 0.8289131 | 0.9004919 | 0.004423655 | 0.7940212 | 0.02384552 | 0.7929954 | 0.01470845 | 4490.352 | 0.9711782 | 616.0000002 | 0.7991516 | 0.8650285 | 0.01199629 | 0.7473133 | 0.008572564 | 0.7471385 | 0.009218948 | 4626.849 | 0.948265 | 48111 | 1.030909 | 0.959768 | 0.001784926 | 0.9886107 | 0.02174392 | 0.9883837 | 0.01474969 | 30041.25 | 0.9865129 | 616.0000002 | 0.8975788 | 0.9787967 | 0.001014982 | 0.8868182 | 0.0160396 | 0.886778 | 0.01593632 | 38156.58 | 0.9897579 | 616.0000002 | 0.3613715 | 0.4180817 | 0.005329995 | 0.2556953 | 0.004544793 | 0.2556064 | 0.003823558 | 54265.96 | 0.3077303
[11 empty] | 12947.61 | 0.9910266 | 617.0000004 | 0.8083002 | 0.9007383 | 0.004413808 | 0.7942123 | 0.02385139 | 0.793193 | 0.01471217 | 4504.942 | 0.972682 | 616.9999998 | 0.7317025 | 0.8653152 | 0.01197261 | 0.7474829 | 0.00857492 | 0.7473085 | 0.009221449 | 4641.884 | 0.9431947 | 48211 | 1.004755 | 0.959768 | 0.001784926 | 0.9886108 | 0.02174393 | 0.9883838 | 0.0147497 | 30138.87 | 0.9974671 | 617.0000004 | 0.8284445 | 0.9788021 | 0.001014837 | 0.8869509 | 0.01604371 | 0.8869116 | 0.01594038 | 38280.57 | 0.9897579 | 617.0000004 | 0.3613715 | 0.418083 | 0.005329967 | 0.2556992 | 0.004544797 | 0.2556103 | 0.003823561 | 54442.29 | 0.3081801
[11 empty] | 12989.61 | 0.9879187 | 618 | 0.8083002 | 0.9009836 | 0.004403979 | 0.7944032 | 0.02385725 | 0.7933904 | 0.01471589 | 4519.557 | 0.9692633 | 618 | 0.7654271 | 0.8656008 | 0.01194896 | 0.7476523 | 0.008577274 | 0.7474784 | 0.009223948 | 4656.942 | 0.9381162 | 48311 | 1.004755 | 0.959768 | 0.001784926 | 0.9886109 | 0.02174393 | 0.9883839 | 0.0147497 | 30236.64 | 0.9786012 | 618 | 0.8284445 | 0.9788075 | 0.001014694 | 0.8870833 | 0.01604782 | 0.8870451 | 0.01594444 | 38404.75 | 0.9897579 | 618 | 0.3613715 | 0.4180842 | 0.00532994 | 0.2557032 | 0.004544802 | 0.2556143 | 0.003823564 | 54618.9 | 0.3024544
[11 empty] | 13031.68 | 0.9848057 | 619.0000002 | 0.8083002 | 0.9012278 | 0.004394169 | 0.7945939 | 0.0238631 | 0.7935876 | 0.01471961 | 4534.195 | 0.9632286 | 619.0000002 | 0.7654271 | 0.8658854 | 0.01192532 | 0.7478216 | 0.008579626 | 0.7476482 | 0.009226445 | 4672.026 | 0.9360905 | 48411 | 1.030909 | 0.959768 | 0.001784926 | 0.988611 | 0.02174394 | 0.988384 | 0.0147497 | 30334.57 | 0.9786012 | 619.0000002 | 0.8284445 | 0.9788128 | 0.001014555 | 0.8872157 | 0.01605191 | 0.8871783 | 0.01594849 | 38529.14 | 0.9897579 | 619.0000002 | 0.3613715 | 0.4180854 | 0.005329914 | 0.2557071 | 0.004544806 | 0.2556182 | 0.003823567 | 54795.81 | 0.3172363
[11 empty] | 13073.82 | 0.9816877 | 620.0000004 | 0.7876873 | 0.9014711 | 0.004384377 | 0.7947845 | 0.02386894 | 0.7937846 | 0.01472332 | 4548.857 | 0.9571841 | 619.9999998 | 0.7317025 | 0.8661689 | 0.01190171 | 0.7479907 | 0.008581976 | 0.7478179 | 0.009228941 | 4687.133 | 0.9462805 | 48511 | 1.004755 | 0.959768 | 0.001784926 | 0.9886111 | 0.02174394 | 0.9883841 | 0.0147497 | 30432.66 | 0.9729354 | 620.0000004 | 0.8284445 | 0.978818 | 0.001014418 | 0.8873478 | 0.01605599 | 0.8873114 | 0.01595253 | 38653.73 | 0.9822713 | 620.0000004 | 0.3613715 | 0.4180866 | 0.005329889 | 0.255711 | 0.004544811 | 0.2556221 | 0.00382357 | 54973 | 0.3153302
[11 empty] | 13116.03 | 0.981973 | 621 | 0.7876873 | 0.9017133 | 0.004374605 | 0.7949748 | 0.02387478 | 0.7939813 | 0.01472703 | 4563.543 | 0.9511299 | 621 | 0.7317025 | 0.8664513 | 0.01187813 | 0.7481598 | 0.008584325 | 0.7479875 | 0.009231434 | 4702.265 | 0.9564868 | 48611 | 1.030909 | 0.959768 | 0.001784926 | 0.9886112 | 0.02174395 | 0.9883841 | 0.0147497 | 30530.91 | 0.957655 | 621 | 0.8514892 | 0.9788232 | 0.001014284 | 0.8874797 | 0.01606007 | 0.8874443 | 0.01595656 | 38778.52 | 0.9775537 | 621 | 0.3530156 | 0.4180878 | 0.005329864 | 0.2557149 | 0.004544816 | 0.2556261 | 0.003823572 | 55150.47 | 0.3173801
[11 empty] | 13158.31 | 0.985101 | 622.0000002 | 0.8289131 | 0.9019545 | 0.004364851 | 0.7951649 | 0.02388061 | 0.7941779 | 0.01473074 | 4578.252 | 0.9450659 | 622.0000002 | 0.7317025 | 0.8667327 | 0.01185457 | 0.7483287 | 0.008586671 | 0.7481569 | 0.009233925 | 4717.422 | 0.9667097 | 48711 | 1.004755 | 0.959768 | 0.001784926 | 0.9886113 | 0.02174395 | 0.9883842 | 0.01474971 | 30629.32 | 0.9881839 | 622 | 0.8514892 | 0.9788283 | 0.001014153 | 0.8876115 | 0.01606413 | 0.887577 | 0.01596059 | 38903.51 | 0.9667131 | 622.0000002 | 0.3530156 | 0.4180889 | 0.00532984 | 0.2557189 | 0.00454482 | 0.25563 | 0.003823575 | 55328.23 | 0.3112361
[11 empty] | 13200.65 | 0.9882341 | 623.0000004 | 0.8289131 | 0.9021947 | 0.004355115 | 0.7953549 | 0.02388643 | 0.7943743 | 0.01473444 | 4592.985 | 0.9389921 | 622.9999998 | 0.7654271 | 0.867013 | 0.01183103 | 0.7484975 | 0.008589016 | 0.7483262 | 0.009236414 | 4732.602 | 0.9769489 | 48811 | 1.004755 | 0.959768 | 0.001784926 | 0.9886114 | 0.02174395 | 0.9883843 | 0.01474971 | 30727.89 | 1.026493 | 623.0000004 | 0.8514892 | 0.9788334 | 0.001014025 | 0.8877431 | 0.01606819 | 0.8877095 | 0.0159646 | 39028.7 | 0.985718 | 623.0000004 | 0.3780832 | 0.4180901 | 0.005329817 | 0.2557228 | 0.004544825 | 0.2556339 | 0.003823578 | 55506.28 | 0.3112361
[11 empty] | 13243.06 | 0.9913676 | 624 | 0.7876873 | 0.9024339 | 0.004345399 | 0.7955446 | 0.02389225 | 0.7945705 | 0.01473813 | 4607.741 | 0.9329086 | 624 | 0.7654271 | 0.8672923 | 0.01180751 | 0.7486662 | 0.008591358 | 0.7484954 | 0.009238902 | 4747.807 | 0.9872047 | 48911 | 1.004755 | 0.959768 | 0.001784926 | 0.9886115 | 0.02174396 | 0.9883844 | 0.01474971 | 30826.61 | 1.000673 | 624 | 0.8514892 | 0.9788384 | 0.001013899 | 0.8878745 | 0.01607223 | 0.8878419 | 0.01596861 | 39154.1 | 0.9445002 | 624 | 0.3613715 | 0.4180912 | 0.005329794 | 0.2557267 | 0.00454483 | 0.2556378 | 0.003823581 | 55684.61 | 0.3094624
[11 empty] | 13285.54 | 0.9913676 | 625.0000002 | 0.8083002 | 0.9026721 | 0.004335702 | 0.7957342 | 0.02389806 | 0.7947664 | 0.01474182 | 4622.522 | 0.9358491 | 625.0000002 | 0.7317025 | 0.8675706 | 0.01178402 | 0.7488347 | 0.008593699 | 0.7486645 | 0.009241387 | 4763.037 | 0.9974768 | 49011 | 1.004755 | 0.959768 | 0.001784926 | 0.9886116 | 0.02174396 | 0.9883844 | 0.01474971 | 30925.49 | 0.9786012 | 625.0000002 | 0.8514892 | 0.9788434 | 0.001013776 | 0.8880058 | 0.01607626 | 0.8879741 | 0.01597262 | 39279.69 | 0.9667131 | 625.0000002 | 0.3613715 | 0.4180923 | 0.005329773 | 0.2557306 | 0.004544834 | 0.2556418 | 0.003823584 | 55863.23 | 0.3112361
[11 empty] | 13328.09 | 0.9913676 | 626.0000004 | 0.8083002 | 0.9029094 | 0.004326023 | 0.7959235 | 0.02390386 | 0.7949622 | 0.01474551 | 4637.326 | 0.9404264 | 625.9999998 | 0.7991516 | 0.8678478 | 0.01176056 | 0.7490032 | 0.008596038 | 0.7488334 | 0.00924387 | 4778.291 | 1.001499 | 49111 | 0.9786012 | 0.959768 | 0.001784926 | 0.9886117 | 0.02174396 | 0.9883845 | 0.01474971 | 31024.53 | 0.9856799 | 626.0000004 | 0.8514892 | 0.9788482 | 0.001013656 | 0.8881369 | 0.01608029 | 0.8881061 | 0.01597661 | 39405.49 | 0.9667131 | 626.0000004 | 0.3697273 | 0.4180934 | 0.005329751 | 0.2557346 | 0.004544839 | 0.2556457 | 0.003823587 | 56042.14 | 0.3165608
[11 empty] | 13370.71 | 0.9913676 | 627 | 0.8083002 | 0.9031456 | 0.004316364 | 0.7961127 | 0.02390966 | 0.7951578 | 0.01474919 | 4652.153 | 0.945011 | 627 | 0.7991516 | 0.8681241 | 0.01173711 | 0.7491715 | 0.008598375 | 0.7490023 | 0.009246352 | 4793.569 | 1.001499 | 49211 | 1.004755 | 0.959768 | 0.001784926 | 0.9886118 | 0.02174397 | 0.9883846 | 0.01474972 | 31123.73 | 1.02425 | 627 | 0.8514892 | 0.9788531 | 0.001013538 | 0.8882678 | 0.0160843 | 0.8882379 | 0.01598059 | 39531.48 | 1.008734 | 627 | 0.3697273 | 0.4180945 | 0.005329731 | 0.2557385 | 0.004544844 | 0.2556496 | 0.003823589 | 56221.33 | 0.311013
[11 empty] | 13413.39 | 0.9913676 | 628.0000002 | 0.8289131 | 0.9033808 | 0.004306723 | 0.7963017 | 0.02391545 | 0.7953531 | 0.01475286 | 4667.004 | 0.9496029 | 628.0000002 | 0.7654271 | 0.8683992 | 0.0117137 | 0.7493397 | 0.00860071 | 0.749171 | 0.009248831 | 4808.872 | 1.001499 | 49311 | 1.030909 | 0.959768 | 0.001784926 | 0.9886118 | 0.02174397 | 0.9883847 | 0.01474972 | 31223.09 | 0.9786012 | 628.0000002 | 0.8514892 | 0.9788578 | 0.001013422 | 0.8883985 | 0.01608831 | 0.8883696 | 0.01598457 | 39657.68 | 0.9897579 | 628.0000002 | 0.3613715 | 0.4180956 | 0.005329711 | 0.2557424 | 0.004544848 | 0.2556536 | 0.003823592 | 56400.81 | 0.3092982
[11 empty] | 13456.14 | 0.9913676 | 629.0000004 | 0.8289131 | 0.903615 | 0.004297102 | 0.7964905 | 0.02392123 | 0.7955483 | 0.01475654 | 4681.879 | 0.9542021 | 628.9999998 | 0.7991516 | 0.8686734 | 0.01169031 | 0.7495078 | 0.008603043 | 0.7493395 | 0.009251308 | 4824.199 | 1.001499 | 49411 | 1.004755 | 0.959768 | 0.001784926 | 0.9886119 | 0.02174398 | 0.9883847 | 0.01474972 | 31322.6 | 0.9786012 | 629.0000004 | 0.8514892 | 0.9788625 | 0.001013309 | 0.8885291 | 0.0160923 | 0.8885011 | 0.01598854 | 39784.08 | 0.9801164 | 629.0000004 | 0.3697273 | 0.4180966 | 0.005329691 | 0.2557464 | 0.004544853 | 0.2556575 | 0.003823595 | 56580.57 | 0.3065091
[11 empty] | 13498.96 | 0.9913676 | 630 | 0.8289131 | 0.9038483 | 0.004287499 | 0.7966791 | 0.02392701 | 0.7957433 | 0.0147602 | 4696.778 | 0.9588086 | 630 | 0.7991516 | 0.8689465 | 0.01166694 | 0.7496757 | 0.008605375 | 0.749508 | 0.009253784 | 4839.55 | 1.001499 | 49511 | 1.004755 | 0.959768 | 0.001784926 | 0.988612 | 0.02174398 | 0.9883848 | 0.01474972 | 31422.28 | 0.9845011 | 630 | 0.8514892 | 0.9788672 | 0.001013199 | 0.8886595 | 0.01609628 | 0.8886324 | 0.0159925 | 39910.68 | 0.9735219 | 630 | 0.3697273 | 0.4180977 | 0.005329672 | 0.2557503 | 0.004544858 | 0.2556614 | 0.003823598 | 56760.62 | 0.3134721
[11 empty] | 13541.85 | 0.9913676 | 631.0000002 | 0.8289131 | 0.9040806 | 0.004277916 | 0.7968675 | 0.02393278 | 0.795938 | 0.01476387 | 4711.7 | 0.9634225 | 631.0000002 | 0.8328762 | 0.8692187 | 0.0116436 | 0.7498436 | 0.008607704 | 0.7496763 | 0.009256257 | 4854.926 | 1.001499 | 49611 | 1.030909 | 0.959768 | 0.001784926 | 0.9886121 | 0.02174398 | 0.9883849 | 0.01474972 | 31522.11 | 1.025097 | 631.0000002 | 0.8514892 | 0.9788718 | 0.00101309 | 0.8887897 | 0.01610026 | 0.8887635 | 0.01599646 | 40037.48 | 0.9897579 | 631.0000002 | 0.3613715 | 0.4180987 | 0.005329654 | 0.2557542 | 0.004544862 | 0.2556653 | 0.003823601 | 56940.96 | 0.3181752
[11 empty] | 13584.8 | 0.9913676 | 632.0000004 | 0.8289131 | 0.9043119 | 0.004268353 | 0.7970557 | 0.02393854 | 0.7961326 | 0.01476752 | 4726.646 | 0.9680436 | 631.9999998 | 0.8328762 | 0.8694898 | 0.01162028 | 0.7500113 | 0.008610032 | 0.7498445 | 0.009258728 | 4870.326 | 1.001499 | 49711 | 0.9786012 | 0.959768 | 0.001784926 | 0.9886122 | 0.02174398 | 0.9883849 | 0.01474973 | 31622.1 | 0.9815049 | 632.0000004 | 0.874534 | 0.9788763 | 0.001012984 | 0.8889197 | 0.01610422 | 0.8888945 | 0.0160004 | 40164.48 | 0.9849905 | 632.0000004 | 0.3697273 | 0.4180997 | 0.005329636 | 0.2557581 | 0.004544867 | 0.2556693 | 0.003823604 | 57121.58 | 0.327543
[11 empty] | 13627.83 | 0.9913676 | 633 | 0.8289131 | 0.9045423 | 0.004258808 | 0.7972438 | 0.02394429 | 0.7963269 | 0.01477118 | 4741.616 | 0.9726721 | 633 | 0.7654271 | 0.8697599 | 0.01159699 | 0.7501789 | 0.008612357 | 0.7500126 | 0.009261198 | 4885.751 | 1.001499 | 49811 | 1.030909 | 0.959768 | 0.001784926 | 0.9886122 | 0.02174399 | 0.988385 | 0.01474973 | 31722.25 | 1.001813 | 633 | 0.874534 | 0.9788808 | 0.00101288 | 0.8890496 | 0.01610817 | 0.8890252 | 0.01600434 | 40291.69 | 0.9958935 | 633 | 0.3697273 | 0.4181007 | 0.005329619 | 0.2557621 | 0.004544872 | 0.2556732 | 0.003823607 | 57302.48 | 0.3094383
[11 empty] | 13670.92 | 0.9913676 | 634.0000002 | 0.8289131 | 0.9047717 | 0.004249283 | 0.7974316 | 0.02395004 | 0.7965211 | 0.01477483 | 4756.609 | 0.9773079 | 634.0000002 | 0.7991516 | 0.870029 | 0.01157373 | 0.7503463 | 0.008614681 | 0.7501806 | 0.009263665 | 4901.2 | 1.001499 | 49911 | 0.9786012 | 0.959768 | 0.001784926 | 0.9886123 | 0.02174399 | 0.9883851 | 0.01474973 | 31822.56 | 0.9786012 | 634.0000002 | 0.874534 | 0.9788852 | 0.001012778 | 0.8891793 | 0.01611212 | 0.8891558 | 0.01600827 | 40419.09 | 0.9688781 | 634.0000002 | 0.3697273 | 0.4181017 | 0.005329602 | 0.255766 | 0.004544876 | 0.2556771 | 0.00382361 | 57483.68 | 0.3229613
[11 empty] | 13714.08 | 0.9929274 | 635.0000004 | 0.8289131 | 0.9050001 | 0.004239777 | 0.7976193 | 0.02395579 | 0.7967151 | 0.01477847 | 4771.626 | 0.9819511 | 634.9999998 | 0.7991516 | 0.8702971 | 0.01155049 | 0.7505137 | 0.008617002 | 0.7503485 | 0.00926613 | 4916.673 | 1.001499 | 50011 | 1.004755 | 0.959768 | 0.001784926 | 0.9886124 | 0.02174399 | 0.9883851 | 0.01474973 | 31923.02 | 0.9786012 | 635.0000004 | 0.874534 | 0.9788896 | 0.001012679 | 0.8893088 | 0.01611605 | 0.8892863 | 0.01601219 | 40546.7 | 0.9884824 | 635.0000004 | 0.3697273 | 0.4181027 | 0.005329586 | 0.2557699 | 0.004544881 | 0.2556811 | 0.003823612 | 57665.16 | 0.3245088
[11 empty] | 13757.31 | 0.9961259 | 636 | 0.849526 | 0.9052276 | 0.00423029 | 0.7978068 | 0.02396152 | 0.7969088 | 0.01478211 | 4786.666 | 0.9866015 | 636 | 0.7654271 | 0.8705642 | 0.01152727 | 0.7506809 | 0.008619322 | 0.7505162 | 0.009268593 | 4932.171 | 1.001499 | 50111 | 1.030909 | 0.959768 | 0.001784926 | 0.9886125 | 0.021744 | 0.9883852 | 0.01474973 | 32023.65 | 0.9786012 | 636 | 0.874534 | 0.9788939 | 0.001012581 | 0.8894382 | 0.01611997 | 0.8894165 | 0.01601611 | 40674.5 | 0.9807684 | 636 | 0.3697273 | 0.4181037 | 0.00532957 | 0.2557738 | 0.004544886 | 0.255685 | 0.003823615 | 57846.92 | 0.3176766
[11 empty] | 13800.6 | 0.9993295 | 637.0000002 | 0.849526 | 0.9054541 | 0.004220823 | 0.7979941 | 0.02396725 | 0.7971024 | 0.01478575 | 4801.731 | 0.9912593 | 637.0000002 | 0.7654271 | 0.8708303 | 0.01150409 | 0.750848 | 0.00862164 | 0.7506838 | 0.009271054 | 4947.693 | 1.001499 | 50211 | 1.030909 | 0.959768 | 0.001784926 | 0.9886125 | 0.021744 | 0.9883852 | 0.01474973 | 32124.43 | 0.982114 | 637 | 0.8514892 | 0.9788982 | 0.001012486 | 0.8895674 | 0.01612389 | 0.8895466 | 0.01602001 | 40802.51 | 0.9966751 | 637.0000002 | 0.3613715 | 0.4181046 | 0.005329555 | 0.2557778 | 0.004544891 | 0.2556889 | 0.003823618 | 58028.97 | 0.3200077
[11 empty] | 13843.97 | 1.002538 | 638.0000004 | 0.8289131 | 0.9056797 | 0.004211376 | 0.7981811 | 0.02397297 | 0.7972958 | 0.01478938 | 4816.818 | 0.9938161 | 637.9999998 | 0.7654271 | 0.8710954 | 0.01148093 | 0.751015 | 0.008623956 | 0.7508513 | 0.009273514 | 4963.24 | 1.001499 | 50311 | 1.030909 | 0.959768 | 0.001784926 | 0.9886126 | 0.021744 | 0.9883853 | 0.01474974 | 32225.37 | 1.004755 | 638.0000004 | 0.8514892 | 0.9789024 | 0.001012392 | 0.8896964 | 0.01612779 | 0.8896765 | 0.01602391 | 40930.72 | 1.000948 | 638.0000004 | 0.3613715 | 0.4181055 | 0.00532954 | 0.2557817 | 0.004544895 | 0.2556928 | 0.003823621 | 58211.31 | 0.3133565
[11 empty] | 13887.4 | 1.005752 | 639 | 0.8289131 | 0.9059044 | 0.004201948 | 0.7983681 | 0.02397869 | 0.7974889 | 0.014793 | 4831.93 | 0.9938161 | 639 | 0.7654271 | 0.8713596 | 0.01145779 | 0.7511819 | 0.00862627 | 0.7510187 | 0.009275971 | 4978.811 | 0.9981902 | 50411 | 1.004755 | 0.959768 | 0.001784926 | 0.9886127 | 0.02174401 | 0.9883853 | 0.01474974 | 32326.47 | 1.004755 | 639 | 0.8514892 | 0.9789066 | 0.001012301 | 0.8898252 | 0.01613169 | 0.8898063 | 0.0160278 | 41059.13 | 0.9897579 | 639 | 0.3446597 | 0.4181065 | 0.005329526 | 0.2557856 | 0.0045449 | 0.2556968 | 0.003823624 | 58393.94 | 0.3722395
[11 empty] | 13930.9 | 1.00897 | 640.0000002 | 0.849526 | 0.9061281 | 0.004192539 | 0.7985548 | 0.02398439 | 0.7976819 | 0.01479663 | 4847.065 | 0.9938161 | 640.0000002 | 0.7654271 | 0.8716227 | 0.01143469 | 0.7513486 | 0.008628582 | 0.7511859 | 0.009278426 | 4994.406 | 0.9929307 | 50511 | 0.9786012 | 0.959768 | 0.001784926 | 0.9886127 | 0.02174401 | 0.9883854 | 0.01474974 | 32427.73 | 1.00038 | 640.0000002 | 0.8975788 | 0.9789107 | 0.001012211 | 0.8899539 | 0.01613557 | 0.8899358 | 0.01603169 | 41187.74 | 0.9746671 | 640.0000002 | 0.3613715 | 0.4181074 | 0.005329512 | 0.2557895 | 0.004544905 | 0.2557007 | 0.003823627 | 58576.85 | 0.3397684
[11 empty] | 13974.47 | 1.012194 | 641.0000004 | 0.8083002 | 0.9063508 | 0.00418315 | 0.7987413 | 0.0239901 | 0.7978747 | 0.01480024 | 4862.224 | 0.9938161 | 640.9999998 | 0.8328762 | 0.8718849 | 0.01141161 | 0.7515153 | 0.008630892 | 0.7513531 | 0.009280879 | 5010.026 | 0.9876631 | 50611 | 1.004755 | 0.959768 | 0.001784926 | 0.9886128 | 0.02174401 | 0.9883855 | 0.01474974 | 32529.14 | 0.9786012 | 641.0000004 | 0.8514892 | 0.9789148 | 0.001012124 | 0.8900824 | 0.01613944 | 0.8900652 | 0.01603556 | 41316.55 | 0.9897579 | 641.0000004 | 0.3613715 | 0.4181083 | 0.005329499 | 0.2557935 | 0.00454491 | 0.2557046 | 0.00382363 | 58760.04 | 0.3135689
[11 empty] | 14018.1 | 1.013565 | 642 | 0.8083002 | 0.9065727 | 0.004173781 | 0.7989277 | 0.02399579 | 0.7980673 | 0.01480385 | 4877.407 | 0.9938161 | 642 | 0.7654271 | 0.8721461 | 0.01138855 | 0.7516818 | 0.0086332 | 0.7515201 | 0.00928333 | 5025.67 | 0.9823872 | 50711 | 1.057063 | 0.959768 | 0.001784926 | 0.9886129 | 0.02174401 | 0.9883855 | 0.01474974 | 32630.72 | 0.973444 | 642 | 0.8514892 | 0.9789188 | 0.001012038 | 0.8902107 | 0.01614331 | 0.8901945 | 0.01603943 | 41445.57 | 0.9897579 | 642 | 0.3613715 | 0.4181092 | 0.005329485 | 0.2557974 | 0.004544914 | 0.2557086 | 0.003823633 | 58943.52 | 0.2877998
[11 empty] | 14061.81 | 1.013565 | 643.0000002 | 0.8083002 | 0.9067936 | 0.004164432 | 0.7991138 | 0.02400148 | 0.7982596 | 0.01480746 | 4892.613 | 0.9938161 | 643.0000002 | 0.7654271 | 0.8724064 | 0.01136553 | 0.7518482 | 0.008635506 | 0.751687 | 0.009285779 | 5041.339 | 0.977103 | 50811 | 0.9786012 | 0.959768 | 0.001784926 | 0.9886129 | 0.02174402 | 0.9883856 | 0.01474974 | 32732.45 | 0.9636678 | 643.0000002 | 0.8514892 | 0.9789228 | 0.001011954 | 0.8903389 | 0.01614716 | 0.8903235 | 0.01604329 | 41574.78 | 1.003685 | 643.0000002 | 0.3613715 | 0.41811 | 0.005329473 | 0.2558013 | 0.004544919 | 0.2557125 | 0.003823636 | 59127.29 | 0.3026053
[11 empty] | 14105.58 | 1.013565 | 644.0000004 | 0.8289131 | 0.9070136 | 0.004155102 | 0.7992998 | 0.02400716 | 0.7984518 | 0.01481107 | 4907.843 | 0.9938161 | 643.9999998 | 0.7654271 | 0.8726657 | 0.01134253 | 0.7520144 | 0.00863781 | 0.7518537 | 0.009288225 | 5057.031 | 0.9718107 | 50911 | 1.030909 | 0.959768 | 0.001784926 | 0.988613 | 0.02174402 | 0.9883856 | 0.01474974 | 32834.34 | 0.9986504 | 644.0000004 | 0.8514892 | 0.9789267 | 0.001011871 | 0.8904669 | 0.01615101 | 0.8904524 | 0.01604714 | 41704.2 | 0.9745179 | 644.0000004 | 0.3613715 | 0.4181109 | 0.005329461 | 0.2558053 | 0.004544924 | 0.2557164 | 0.003823639 | 59311.34 | 0.3018227
[11 empty] | 14149.42 | 1.01214 | 645 | 0.8289131 | 0.9072326 | 0.004145792 | 0.7994856 | 0.02401283 | 0.7986438 | 0.01481466 | 4923.097 | 0.9938161 | 645 | 0.7654271 | 0.872924 | 0.01131956 | 0.7521806 | 0.008640112 | 0.7520204 | 0.00929067 | 5072.749 | 0.9677743 | 51011 | 0.9786012 | 0.959768 | 0.001784926 | 0.988613 | 0.02174402 | 0.9883857 | 0.01474975 | 32936.39 | 0.9786012 | 645 | 0.8284445 | 0.9789306 | 0.001011791 | 0.8905947 | 0.01615484 | 0.8905811 | 0.01605099 | 41833.81 | 0.9932742 | 645 | 0.3697273 | 0.4181118 | 0.005329449 | 0.2558092 | 0.004544929 | 0.2557203 | 0.003823642 | 59495.68 | 0.3255818
[11 empty] | 14193.33 | 1.002393 | 646.0000002 | 0.7876873 | 0.9074508 | 0.004136501 | 0.7996712 | 0.0240185 | 0.7988356 | 0.01481826 | 4938.374 | 0.9938161 | 646.0000002 | 0.7654271 | 0.8731813 | 0.01129662 | 0.7523466 | 0.008642412 | 0.7521869 | 0.009293113 | 5088.49 | 0.9677743 | 51111 | 1.030909 | 0.959768 | 0.001784926 | 0.9886131 | 0.02174402 | 0.9883857 | 0.01474975 | 33038.6 | 0.9786012 | 646.0000002 | 0.8975788 | 0.9789344 | 0.001011712 | 0.8907223 | 0.01615867 | 0.8907096 | 0.01605482 | 41963.63 | 0.9897579 | 646.0000002 | 0.3697273 | 0.4181126 | 0.005329437 | 0.2558131 | 0.004544934 | 0.2557243 | 0.003823645 | 59680.31 | 0.3326531
[11 empty] | 14237.31 | 0.9926316 | 647.0000004 | 0.7876873 | 0.907668 | 0.004127231 | 0.7998566 | 0.02402416 | 0.7990272 | 0.01482185 | 4953.675 | 0.9938161 | 646.9999998 | 0.7991516 | 0.8734377 | 0.0112737 | 0.7525125 | 0.008644711 | 0.7523533 | 0.009295553 | 5104.256 | 0.9677743 | 51211 | 1.004755 | 0.959768 | 0.001784926 | 0.9886132 | 0.02174403 | 0.9883857 | 0.01474975 | 33140.96 | 0.9864381 | 647.0000004 | 0.8975788 | 0.9789382 | 0.001011635 | 0.8908498 | 0.01616248 | 0.890838 | 0.01605865 | 42093.65 | 0.9897579 | 647.0000004 | 0.3613715 | 0.4181134 | 0.005329426 | 0.255817 | 0.004544938 | 0.2557282 | 0.003823647 | 59865.22 | 0.3279479
[11 empty] | 14281.35 | 0.9828549 | 648 | 0.8289131 | 0.9078843 | 0.00411798 | 0.8000418 | 0.02402982 | 0.7992186 | 0.01482543 | 4968.999 | 0.9938161 | 648 | 0.7991516 | 0.8736932 | 0.01125081 | 0.7526783 | 0.008647007 | 0.7525196 | 0.009297992 | 5120.047 | 0.9677743 | 51311 | 1.004755 | 0.959768 | 0.001784926 | 0.9886132 | 0.02174403 | 0.9883858 | 0.01474975 | 33243.49 | 1.004755 | 648 | 0.8284445 | 0.9789419 | 0.001011559 | 0.8909771 | 0.01616629 | 0.8909662 | 0.01606247 | 42223.87 | 0.9897579 | 648 | 0.3697273 | 0.4181143 | 0.005329416 | 0.255821 | 0.004544943 | 0.2557321 | 0.00382365 | 60050.42 | 0.3301555
[11 empty] | 14325.46 | 0.9826708 | 649.0000002 | 0.8083002 | 0.9080998 | 0.004108749 | 0.8002269 | 0.02403546 | 0.7994098 | 0.01482901 | 4984.348 | 0.9938161 | 649.0000002 | 0.7991516 | 0.8739477 | 0.01122795 | 0.752844 | 0.008649301 | 0.7526858 | 0.009300428 | 5135.862 | 0.9677743 | 51411 | 1.030909 | 0.959768 | 0.001784926 | 0.9886133 | 0.02174403 | 0.9883858 | 0.01474975 | 33346.17 | 1.004755 | 649.0000002 | 0.874534 | 0.9789456 | 0.001011485 | 0.8911043 | 0.01617008 | 0.8910942 | 0.01606628 | 42354.29 | 0.9897579 | 649.0000002 | 0.3697273 | 0.4181151 | 0.005329405 | 0.2558249 | 0.004544948 | 0.2557361 | 0.003823653 | 60235.9 | 0.3269533
[11 empty] | 14369.64 | 0.9859398 | 650.0000004 | 0.8083002 | 0.9083143 | 0.004099538 | 0.8004117 | 0.0240411 | 0.7996008 | 0.01483259 | 4999.719 | 0.9938161 | 649.9999998 | 0.7654271 | 0.8742012 | 0.01120512 | 0.7530096 | 0.008651593 | 0.7528518 | 0.009302863 | 5151.701 | 0.9677743 | 51511 | 1.004755 | 0.959768 | 0.001784926 | 0.9886133 | 0.02174403 | 0.9883859 | 0.01474975 | 33449.01 | 0.9948136 | 650.0000004 | 0.874534 | 0.9789493 | 0.001011413 | 0.8912312 | 0.01617387 | 0.891222 | 0.01607009 | 42484.91 | 0.9805007 | 650.0000004 | 0.3697273 | 0.4181159 | 0.005329395 | 0.2558288 | 0.004544953 | 0.25574 | 0.003823656 | 60421.67 | 0.319592
[11 empty] | 14413.89 | 0.9892138 | 651 | 0.7876873 | 0.9085279 | 0.004090347 | 0.8005964 | 0.02404674 | 0.7997916 | 0.01483616 | 5015.115 | 0.9938161 | 651 | 0.7654271 | 0.8744538 | 0.01118232 | 0.753175 | 0.008653883 | 0.7530178 | 0.009305295 | 5167.564 | 0.9677743 | 51611 | 1.004755 | 0.959768 | 0.001784926 | 0.9886134 | 0.02174403 | 0.9883859 | 0.01474975 | 33552.01 | 0.9893273 | 651 | 0.8514892 | 0.9789529 | 0.001011342 | 0.8913581 | 0.01617765 | 0.8913497 | 0.01607389 | 42615.74 | 1.006771 | 651 | 0.3697273 | 0.4181167 | 0.005329386 | 0.2558327 | 0.004544958 | 0.2557439 | 0.003823659 | 60607.73 | 0.3042398
[11 empty] | 14458.21 | 0.9913676 | 652.0000002 | 0.8289131 | 0.9087407 | 0.004081176 | 0.8007809 | 0.02405237 | 0.7999822 | 0.01483973 | 5030.534 | 0.9938161 | 652.0000002 | 0.7654271 | 0.8747055 | 0.01115954 | 0.7533403 | 0.008656172 | 0.7531836 | 0.009307725 | 5183.452 | 0.9677743 | 51711 | 1.030909 | 0.959768 | 0.001784926 | 0.9886134 | 0.02174404 | 0.988386 | 0.01474975 | 33655.17 | 1.004755 | 652 | 0.8514892 | 0.9789564 | 0.001011273 | 0.8914847 | 0.01618141 | 0.8914772 | 0.01607768 | 42746.76 | 1.00521 | 652.0000002 | 0.3697273 | 0.4181174 | 0.005329376 | 0.2558367 | 0.004544963 | 0.2557478 | 0.003823662 | 60794.07 | 0.3112361
[11 empty] | 14502.59 | 0.9913676 | 653.0000004 | 0.8289131 | 0.9089525 | 0.004072025 | 0.8009652 | 0.02405798 | 0.8001726 | 0.01484329 | 5045.977 | 0.9938161 | 652.9999998 | 0.7317025 | 0.8749562 | 0.0111368 | 0.7535055 | 0.008658458 | 0.7533493 | 0.009310153 | 5199.365 | 0.9677743 | 51811 | 1.004755 | 0.959768 | 0.001784926 | 0.9886135 | 0.02174404 | 0.988386 | 0.01474975 | 33758.48 | 0.9923361 | 653.0000004 | 0.8514892 | 0.9789599 | 0.001011205 | 0.8916112 | 0.01618517 | 0.8916045 | 0.01608146 | 42877.99 | 0.9785446 | 653.0000004 | 0.3530156 | 0.4181182 | 0.005329367 | 0.2558406 | 0.004544967 | 0.2557518 | 0.003823665 | 60980.7 | 0.3064985
[11 empty] | 14547.04 | 0.9913676 | 654 | 0.8289131 | 0.9091635 | 0.004062894 | 0.8011494 | 0.0240636 | 0.8003629 | 0.01484685 | 5061.444 | 0.9938161 | 654 | 0.7317025 | 0.875206 | 0.01111408 | 0.7536706 | 0.008660742 | 0.7535149 | 0.009312579 | 5215.301 | 0.9677743 | 51911 | 0.9786012 | 0.959768 | 0.001784926 | 0.9886135 | 0.02174404 | 0.988386 | 0.01474976 | 33861.96 | 0.991929 | 654 | 0.8514892 | 0.9789634 | 0.001011138 | 0.8917375 | 0.01618892 | 0.8917317 | 0.01608523 | 43009.42 | 0.968748 | 654 | 0.3530156 | 0.418119 | 0.005329358 | 0.2558445 | 0.004544972 | 0.2557557 | 0.003823668 | 61167.61 | 0.3159478
[11 empty] | 14591.56 | 0.9913676 | 655.0000002 | 0.8289131 | 0.9093736 | 0.004053784 | 0.8013333 | 0.0240692 | 0.8005529 | 0.0148504 | 5076.934 | 0.9938161 | 655.0000002 | 0.7991516 | 0.8754549 | 0.01109139 | 0.7538356 | 0.008663024 | 0.7536803 | 0.009315003 | 5231.263 | 0.9677743 | 52011 | 1.057063 | 0.959768 | 0.001784926 | 0.9886136 | 0.02174404 | 0.9883861 | 0.01474976 | 33965.59 | 0.9904774 | 655.0000002 | 0.8514892 | 0.9789669 | 0.001011073 | 0.8918636 | 0.01619266 | 0.8918587 | 0.016089 | 43141.04 | 0.9667131 | 655.0000002 | 0.3697273 | 0.4181197 | 0.00532935 | 0.2558485 | 0.004544977 | 0.2557596 | 0.003823671 | 61354.81 | 0.2996736
[11 empty] | 14636.15 | 0.9945606 | 656.0000004 | 0.8289131 | 0.9095828 | 0.004044693 | 0.8015171 | 0.0240748 | 0.8007427 | 0.01485395 | 5092.448 | 0.9938161 | 655.9999998 | 0.7991516 | 0.8757029 | 0.01106873 | 0.7540004 | 0.008665305 | 0.7538456 | 0.009317425 | 5247.248 | 0.9677743 | 52111 | 0.9786012 | 0.959768 | 0.001784926 | 0.9886136 | 0.02174404 | 0.9883861 | 0.01474976 | 34069.38 | 0.9633318 | 656.0000004 | 0.8284445 | 0.9789702 | 0.001011009 | 0.8919896 | 0.01619638 | 0.8919855 | 0.01609276 | 43272.87 | 0.9749501 | 656.0000004 | 0.3780832 | 0.4181205 | 0.005329342 | 0.2558524 | 0.004544982 | 0.2557636 | 0.003823674 | 61542.3 | 0.3112361
[11 empty] | 14680.81 | 0.9978648 | 657 | 0.8289131 | 0.9097911 | 0.004035622 | 0.8017006 | 0.0240804 | 0.8009324 | 0.01485749 | 5107.986 | 0.9938161 | 657 | 0.8328762 | 0.8759499 | 0.0110461 | 0.7541652 | 0.008667583 | 0.7540109 | 0.009319844 | 5263.258 | 0.9677743 | 52211 | 0.9786012 | 0.959768 | 0.001784926 | 0.9886136 | 0.02174405 | 0.9883862 | 0.01474976 | 34173.33 | 0.9687494 | 657 | 0.8284445 | 0.9789736 | 0.001010947 | 0.8921154 | 0.0162001 | 0.8921122 | 0.01609651 | 43404.9 | 1.012803 | 657 | 0.3780832 | 0.4181212 | 0.005329334 | 0.2558563 | 0.004544987 | 0.2557675 | 0.003823677 | 61730.07 | 0.3038947
[11 empty] | 14725.53 | 1.001174 | 658.0000002 | 0.8289131 | 0.9099985 | 0.004026572 | 0.801884 | 0.02408598 | 0.8011218 | 0.01486103 | 5123.547 | 0.9994009 | 658.0000002 | 0.7317025 | 0.876196 | 0.0110235 | 0.7543298 | 0.008669859 | 0.754176 | 0.009322262 | 5279.292 | 0.9677743 | 52311 | 1.030909 | 0.959768 | 0.001784926 | 0.9886137 | 0.02174405 | 0.9883862 | 0.01474976 | 34277.44 | 0.9612246 | 658.0000002 | 0.8284445 | 0.9789769 | 0.001010886 | 0.892241 | 0.01620381 | 0.8922387 | 0.01610026 | 43537.13 | 0.9925028 | 658.0000002 | 0.3613715 | 0.4181219 | 0.005329326 | 0.2558602 | 0.004544992 | 0.2557714 | 0.00382368 | 61918.13 | 0.3038615
[11 empty] | 14770.33 | 1.000445 | 659.0000004 | 0.8289131 | 0.9102051 | 0.004017542 | 0.8020672 | 0.02409156 | 0.8013111 | 0.01486457 | 5139.132 | 1.005826 | 658.9999998 | 0.7317025 | 0.8764412 | 0.01100093 | 0.7544943 | 0.008672133 | 0.754341 | 0.009324677 | 5295.351 | 0.9677743 | 52411 | 1.030909 | 0.959768 | 0.001784926 | 0.9886137 | 0.02174405 | 0.9883862 | 0.01474976 | 34381.71 | 1.007924 | 659.0000004 | 0.8975788 | 0.9789802 | 0.001010826 | 0.8923665 | 0.01620751 | 0.892365 | 0.01610399 | 43669.57 | 1.019516 | 659.0000004 | 0.3613715 | 0.4181226 | 0.005329319 | 0.2558642 | 0.004544997 | 0.2557753 | 0.003823683 | 62106.47 | 0.3166628
[11 empty] | 14815.19 | 0.9971252 | 660 | 0.8083002 | 0.9104109 | 0.004008532 | 0.8022503 | 0.02409713 | 0.8015001 | 0.0148681 | 5154.74 | 1.012261 | 660 | 0.8328762 | 0.8766855 | 0.01097839 | 0.7546587 | 0.008674405 | 0.7545058 | 0.00932709 | 5311.434 | 0.9677743 | 52511 | 1.030909 | 0.959768 | 0.001784926 | 0.9886138 | 0.02174405 | 0.9883863 | 0.01474976 | 34486.13 | 0.9916106 | 660 | 0.8975788 | 0.9789834 | 0.001010768 | 0.8924918 | 0.0162112 | 0.8924911 | 0.01610772 | 43802.2 | 1.005982 | 660 | 0.3697273 | 0.4181233 | 0.005329312 | 0.2558681 | 0.004545002 | 0.2557793 | 0.003823686 | 62295.1 | 0.3028802
[11 empty] | 14860.11 | 0.9938008 | 661.0000002 | 0.8083002 | 0.9106157 | 0.003999542 | 0.8024331 | 0.0241027 | 0.801689 | 0.01487162 | 5170.373 | 1.018705 | 661.0000002 | 0.7991516 | 0.8769289 | 0.01095588 | 0.7548229 | 0.008676675 | 0.7546706 | 0.009329501 | 5327.541 | 0.9677743 | 52611 | 1.057063 | 0.959768 | 0.001784926 | 0.9886138 | 0.02174405 | 0.9883863 | 0.01474976 | 34590.71 | 0.9994491 | 661.0000002 | 0.8514892 | 0.9789866 | 0.001010711 | 0.8926169 | 0.01621488 | 0.8926171 | 0.01611144 | 43935.03 | 0.9897579 | 661.0000002 | 0.3864391 | 0.418124 | 0.005329305 | 0.255872 | 0.004545007 | 0.2557832 | 0.003823689 | 62484.02 | 0.3028802
[11 empty] | 14905.11 | 0.9922638 | 662.0000004 | 0.7876873 | 0.9108197 | 0.003990572 | 0.8026158 | 0.02410826 | 0.8018777 | 0.01487514 | 5186.029 | 1.025159 | 661.9999998 | 0.7991516 | 0.8771714 | 0.01093339 | 0.7549871 | 0.008678943 | 0.7548352 | 0.00933191 | 5343.673 | 0.9677743 | 52711 | 1.030909 | 0.959768 | 0.001784926 | 0.9886139 | 0.02174405 | 0.9883863 | 0.01474976 | 34695.45 | 0.9826674 | 662.0000004 | 0.8284445 | 0.9789898 | 0.001010655 | 0.8927419 | 0.01621855 | 0.8927429 | 0.01611516 | 44068.07 | 0.9837346 | 662.0000004 | 0.3864391 | 0.4181247 | 0.005329298 | 0.2558759 | 0.004545012 | 0.2557871 | 0.003823692 | 62673.22 | 0.306993
[11 empty] | 14950.18 | 0.9955982 | 663 | 0.7876873 | 0.9110229 | 0.003981623 | 0.8027982 | 0.02411381 | 0.8020662 | 0.01487866 | 5201.708 | 1.031623 | 663 | 0.7654271 | 0.877413 | 0.01091094 | 0.7551511 | 0.008681209 | 0.7549997 | 0.009334317 | 5359.829 | 0.9677743 | 52811 | 1.004755 | 0.959768 | 0.001784926 | 0.9886139 | 0.02174406 | 0.9883864 | 0.01474976 | 34800.35 | 0.955232 | 663 | 0.8284445 | 0.9789929 | 0.0010106 | 0.8928667 | 0.01622221 | 0.8928686 | 0.01611886 | 44201.31 | 0.9650103 | 663 | 0.3780832 | 0.4181253 | 0.005329292 | 0.2558799 | 0.004545017 | 0.2557911 | 0.003823695 | 62862.71 | 0.3061147
[11 empty] | 14995.31 | 0.9989376 | 664.0000002 | 0.8289131 | 0.9112252 | 0.003972694 | 0.8029805 | 0.02411935 | 0.8022544 | 0.01488217 | 5217.411 | 1.033514 | 664.0000002 | 0.7654271 | 0.8776537 | 0.01088852 | 0.755315 | 0.008683473 | 0.7551641 | 0.009336722 | 5376.01 | 0.9677743 | 52911 | 1.004755 | 0.959768 | 0.001784926 | 0.9886139 | 0.02174406 | 0.9883864 | 0.01474977 | 34905.41 | 0.9524471 | 664.0000002 | 0.874534 | 0.978996 | 0.001010546 | 0.8929913 | 0.01622586 | 0.8929941 | 0.01612256 | 44334.74 | 1.022139 | 664.0000002 | 0.3530156 | 0.418126 | 0.005329286 | 0.2558838 | 0.004545021 | 0.255795 | 0.003823698 | 63052.48 | 0.3088562
[11 empty] | 15040.51 | 1.002282 | 665.0000004 | 0.8083002 | 0.9114267 | 0.003963786 | 0.8031627 | 0.02412489 | 0.8024425 | 0.01488568 | 5233.138 | 1.030272 | 664.9999998 | 0.7654271 | 0.8778934 | 0.01086613 | 0.7554788 | 0.008685735 | 0.7553284 | 0.009339124 | 5392.215 | 0.9677743 | 53011 | 1.004755 | 0.959768 | 0.001784926 | 0.988614 | 0.02174406 | 0.9883864 | 0.01474977 | 35010.63 | 0.9785033 | 665.0000004 | 0.874534 | 0.978999 | 0.001010494 | 0.8931158 | 0.01622951 | 0.8931194 | 0.01612625 | 44468.38 | 0.9667131 | 665.0000004 | 0.3530156 | 0.4181267 | 0.00532928 | 0.2558877 | 0.004545026 | 0.2557989 | 0.003823701 | 63242.54 | 0.3096867
[11 empty] | 15085.78 | 0.9993012 | 666 | 0.8083002 | 0.9116273 | 0.003954897 | 0.8033446 | 0.02413042 | 0.8026305 | 0.01488918 | 5248.889 | 1.027026 | 666 | 0.7654271 | 0.8781323 | 0.01084376 | 0.7556425 | 0.008687995 | 0.7554925 | 0.009341524 | 5408.444 | 0.9677743 | 53111 | 1.030909 | 0.959768 | 0.001784926 | 0.988614 | 0.02174406 | 0.9883864 | 0.01474977 | 35116 | 1.004755 | 666 | 0.874534 | 0.979002 | 0.001010442 | 0.8932401 | 0.01623314 | 0.8932445 | 0.01612993 | 44602.22 | 0.9667131 | 666 | 0.3613715 | 0.4181273 | 0.005329274 | 0.2558916 | 0.004545031 | 0.2558028 | 0.003823704 | 63432.89 | 0.3104934
[11 empty] | 15131.11 | 0.9959466 | 667.0000002 | 0.8289131 | 0.9118271 | 0.00394603 | 0.8035264 | 0.02413595 | 0.8028182 | 0.01489268 | 5264.663 | 1.023774 | 667.0000002 | 0.7654271 | 0.8783704 | 0.01082143 | 0.755806 | 0.008690253 | 0.7556566 | 0.009343923 | 5424.698 | 0.9677743 | 53211 | 0.9786012 | 0.959768 | 0.001784926 | 0.988614 | 0.02174406 | 0.9883865 | 0.01474977 | 35221.53 | 1.002001 | 667 | 0.874534 | 0.979005 | 0.001010392 | 0.8933643 | 0.01623676 | 0.8933695 | 0.01613361 | 44736.26 | 1.007046 | 667.0000002 | 0.3613715 | 0.418128 | 0.005329269 | 0.2558956 | 0.004545036 | 0.2558068 | 0.003823707 | 63623.52 | 0.3028802
[11 empty] | 15176.52 | 0.9925871 | 668.0000004 | 0.8289131 | 0.912026 | 0.003937182 | 0.8037079 | 0.02414146 | 0.8030057 | 0.01489617 | 5280.461 | 1.020518 | 667.9999998 | 0.7991516 | 0.8786075 | 0.01079913 | 0.7559695 | 0.008692509 | 0.7558205 | 0.009346319 | 5440.976 | 0.9677743 | 53311 | 1.030909 | 0.959768 | 0.001784926 | 0.9886141 | 0.02174406 | 0.9883865 | 0.01474977 | 35327.22 | 0.9828443 | 668.0000004 | 0.874534 | 0.9790079 | 0.001010343 | 0.8934882 | 0.01624037 | 0.8934943 | 0.01613728 | 44870.51 | 0.9826114 | 668.0000004 | 0.3697273 | 0.4181286 | 0.005329264 | 0.2558995 | 0.004545041 | 0.2558107 | 0.00382371 | 63814.44 | 0.3036791
[11 empty] | 15221.99 | 0.9935128 | 669 | 0.8289131 | 0.9122242 | 0.003928355 | 0.8038893 | 0.02414697 | 0.803193 | 0.01489966 | 5296.283 | 1.017257 | 669 | 0.7654271 | 0.8788437 | 0.01077686 | 0.7561328 | 0.008694763 | 0.7559843 | 0.009348712 | 5457.279 | 0.9677743 | 53411 | 1.030909 | 0.959768 | 0.001784926 | 0.9886141 | 0.02174406 | 0.9883865 | 0.01474977 | 35433.07 | 0.9989823 | 669 | 0.8514892 | 0.9790108 | 0.001010295 | 0.8936121 | 0.01624398 | 0.8936189 | 0.01614094 | 45004.95 | 0.9667131 | 669 | 0.3697273 | 0.4181292 | 0.005329259 | 0.2559034 | 0.004545046 | 0.2558146 | 0.003823713 | 64005.64 | 0.3028802
[11 empty] | 15267.53 | 0.9968824 | 670.0000002 | 0.849526 | 0.9124214 | 0.003919549 | 0.8040705 | 0.02415248 | 0.8033802 | 0.01490314 | 5312.128 | 1.01399 | 670.0000002 | 0.7654271 | 0.8790791 | 0.01075462 | 0.756296 | 0.008697014 | 0.756148 | 0.009351104 | 5473.606 | 0.9677743 | 53511 | 1.004755 | 0.959768 | 0.001784926 | 0.9886141 | 0.02174407 | 0.9883866 | 0.01474977 | 35539.08 | 0.9859454 | 670.0000002 | 0.8284445 | 0.9790137 | 0.001010247 | 0.8937357 | 0.01624757 | 0.8937434 | 0.01614459 | 45139.59 | 0.9897579 | 670.0000002 | 0.3697273 | 0.4181298 | 0.005329254 | 0.2559074 | 0.004545051 | 0.2558185 | 0.003823716 | 64197.13 | 0.3089912
[11 empty] | 15313.14 | 1.000257 | 671.0000004 | 0.849526 | 0.9126179 | 0.003910763 | 0.8042516 | 0.02415797 | 0.8035671 | 0.01490662 | 5327.997 | 1.010719 | 670.9999998 | 0.7991516 | 0.8793136 | 0.01073241 | 0.7564591 | 0.008699264 | 0.7563116 | 0.009353494 | 5489.957 | 0.9677743 | 53611 | 1.004755 | 0.959768 | 0.001784926 | 0.9886142 | 0.02174407 | 0.9883866 | 0.01474977 | 35645.25 | 0.9868416 | 671.0000004 | 0.8284445 | 0.9790165 | 0.001010201 | 0.8938592 | 0.01625116 | 0.8938677 | 0.01614824 | 45274.44 | 0.9880492 | 671.0000004 | 0.3613715 | 0.4181304 | 0.005329249 | 0.2559113 | 0.004545056 | 0.2558225 | 0.00382372 | 64388.91 | 0.2974564
[11 empty] | 15358.82 | 1.001296 | 672 | 0.8289131 | 0.9128136 | 0.003901998 | 0.8044324 | 0.02416346 | 0.8037539 | 0.0149101 | 5343.889 | 1.007443 | 672 | 0.7991516 | 0.8795472 | 0.01071024 | 0.756622 | 0.008701511 | 0.756475 | 0.009355881 | 5506.333 | 0.9677743 | 53711 | 1.004755 | 0.959768 | 0.001784926 | 0.9886142 | 0.02174407 | 0.9883866 | 0.01474977 | 35751.57 | 0.963058 | 672 | 0.8514892 | 0.9790193 | 0.001010156 | 0.8939825 | 0.01625473 | 0.8939919 | 0.01615187 | 45409.49 | 1.010735 | 672 | 0.3613715 | 0.418131 | 0.005329245 | 0.2559152 | 0.004545061 | 0.2558264 | 0.003823723 | 64580.97 | 0.3028802
[11 empty] | 15404.56 | 0.9979113 | 673.0000002 | 0.8289131 | 0.9130084 | 0.003893253 | 0.8046131 | 0.02416895 | 0.8039405 | 0.01491357 | 5359.806 | 1.004163 | 673.0000002 | 0.7991516 | 0.87978 | 0.01068809 | 0.7567849 | 0.008703757 | 0.7566384 | 0.009358266 | 5522.733 | 0.9677743 | 53811 | 1.030909 | 0.959768 | 0.001784926 | 0.9886142 | 0.02174407 | 0.9883866 | 0.01474977 | 35858.05 | 1.003214 | 673.0000002 | 0.874534 | 0.979022 | 0.001010112 | 0.8941057 | 0.0162583 | 0.8941159 | 0.0161555 | 45544.73 | 0.9728175 | 673.0000002 | 0.3613715 | 0.4181316 | 0.00532924 | 0.2559191 | 0.004545066 | 0.2558303 | 0.003823726 | 64773.32 | 0.307115
[11 empty] | 15450.38 | 0.9945215 | 674.0000004 | 0.8289131 | 0.9132024 | 0.003884528 | 0.8047936 | 0.02417442 | 0.8041268 | 0.01491703 | 5375.746 | 1.000877 | 673.9999998 | 0.7654271 | 0.8800119 | 0.01066597 | 0.7569476 | 0.008706 | 0.7568016 | 0.009360649 | 5539.157 | 0.9677743 | 53911 | 0.9786012 | 0.959768 | 0.001784926 | 0.9886143 | 0.02174407 | 0.9883867 | 0.01474977 | 35964.69 | 1.002823 | 674.0000004 | 0.874534 | 0.9790248 | 0.001010069 | 0.8942287 | 0.01626186 | 0.8942397 | 0.01615913 | 45680.18 | 0.9781513 | 674.0000004 | 0.3613715 | 0.4181322 | 0.005329236 | 0.2559231 | 0.004545071 | 0.2558343 | 0.003823729 | 64965.95 | 0.3063859
[11 empty] | 15496.26 | 0.9916086 | 675 | 0.8289131 | 0.9133956 | 0.003875824 | 0.8049739 | 0.02417989 | 0.804313 | 0.01492049 | 5391.709 | 0.9975864 | 675 | 0.7654271 | 0.8802429 | 0.01064389 | 0.7571103 | 0.008708241 | 0.7569647 | 0.00936303 | 5555.606 | 0.9677743 | 54011 | 0.9786012 | 0.959768 | 0.001784926 | 0.9886143 | 0.02174407 | 0.9883867 | 0.01474977 | 36071.49 | 0.9786012 | 675 | 0.8284445 | 0.9790275 | 0.001010026 | 0.8943515 | 0.01626541 | 0.8943633 | 0.01616274 | 45815.83 | 1.030855 | 675 | 0.3613715 | 0.4181328 | 0.005329232 | 0.255927 | 0.004545076 | 0.2558382 | 0.003823732 | 65158.88 | 0.2974385
[11 empty] | 15542.21 | 0.9950084 | 676.0000002 | 0.8289131 | 0.913588 | 0.003867141 | 0.8051541 | 0.02418536 | 0.804499 | 0.01492395 | 5407.697 | 0.9942909 | 676.0000002 | 0.7991516 | 0.8804731 | 0.01062184 | 0.7572728 | 0.008710481 | 0.7571277 | 0.009365409 | 5572.08 | 0.9677743 | 54111 | 1.004755 | 0.959768 | 0.001784926 | 0.9886143 | 0.02174407 | 0.9883867 | 0.01474977 | 36178.45 | 0.9962425 | 676.0000002 | 0.8284445 | 0.9790301 | 0.001009985 | 0.8944742 | 0.01626894 | 0.8944868 | 0.01616635 | 45951.68 | 0.9682415 | 676.0000002 | 0.3697273 | 0.4181333 | 0.005329228 | 0.2559309 | 0.004545081 | 0.2558421 | 0.003823735 | 65352.08 | 0.3112361
[11 empty] | 15588.22 | 0.9984133 | 677.0000004 | 0.8289131 | 0.9137796 | 0.003858479 | 0.805334 | 0.02419081 | 0.8046848 | 0.0149274 | 5423.707 | 0.9938161 | 676.9999998 | 0.7654271 | 0.8807024 | 0.01059982 | 0.7574352 | 0.008712718 | 0.7572905 | 0.009367785 | 5588.577 | 0.9677743 | 54211 | 0.9786012 | 0.959768 | 0.001784926 | 0.9886144 | 0.02174407 | 0.9883867 | 0.01474977 | 36285.57 | 0.9852528 | 677.0000004 | 0.8284445 | 0.9790328 | 0.001009944 | 0.8945967 | 0.01627247 | 0.8946101 | 0.01616995 | 46087.74 | 1.019934 | 677.0000004 | 0.3613715 | 0.4181339 | 0.005329225 | 0.2559348 | 0.004545086 | 0.255846 | 0.003823738 | 65545.57 | 0.3028802
[11 empty] | 15634.31 | 1.001823 | 678 | 0.8289131 | 0.9139704 | 0.003849837 | 0.8055138 | 0.02419626 | 0.8048705 | 0.01493085 | 5439.742 | 0.9938161 | 678 | 0.7654271 | 0.8809309 | 0.01057783 | 0.7575974 | 0.008714953 | 0.7574533 | 0.009370159 | 5605.099 | 0.9677743 | 54311 | 1.004755 | 0.959768 | 0.001784926 | 0.9886144 | 0.02174408 | 0.9883868 | 0.01474978 | 36392.84 | 1.000006 | 678 | 0.8514892 | 0.9790354 | 0.001009905 | 0.8947191 | 0.01627599 | 0.8947333 | 0.01617354 | 46223.99 | 1.017567 | 678 | 0.3613715 | 0.4181344 | 0.005329221 | 0.2559388 | 0.004545091 | 0.25585 | 0.003823741 | 65739.35 | 0.3028802
[11 empty] | 15680.46 | 0.9969229 | 679.0000002 | 0.8289131 | 0.9141604 | 0.003841215 | 0.8056934 | 0.0242017 | 0.8050559 | 0.01493429 | 5455.8 | 0.9938161 | 679.0000002 | 0.8328762 | 0.8811585 | 0.01055587 | 0.7577596 | 0.008717186 | 0.7576159 | 0.009372531 | 5621.646 | 0.9677743 | 54411 | 1.004755 | 0.959768 | 0.001784926 | 0.9886144 | 0.02174408 | 0.9883868 | 0.01474978 | 36500.27 | 1.004755 | 679.0000002 | 0.8514892 | 0.9790379 | 0.001009866 | 0.8948412 | 0.0162795 | 0.8948563 | 0.01617713 | 46360.44 | 0.992267 | 679.0000002 | 0.3530156 | 0.418135 | 0.005329218 | 0.2559427 | 0.004545096 | 0.2558539 | 0.003823744 | 65933.42 | 0.3028802
[11 empty] | 15726.68 | 0.990083 | 680.0000004 | 0.8289131 | 0.9143496 | 0.003832615 | 0.8058728 | 0.02420714 | 0.8052411 | 0.01493773 | 5471.882 | 0.9938161 | 679.9999998 | 0.8328762 | 0.8813852 | 0.01053394 | 0.7579217 | 0.008719416 | 0.7577785 | 0.009374901 | 5638.216 | 0.9677743 | 54511 | 1.004755 | 0.959768 | 0.001784926 | 0.9886144 | 0.02174408 | 0.9883868 | 0.01474978 | 36607.87 | 1.004755 | 680.0000004 | 0.8514892 | 0.9790405 | 0.001009828 | 0.8949633 | 0.01628301 | 0.8949791 | 0.01618071 | 46497.1 | 0.9986532 | 680.0000004 | 0.3697273 | 0.4181355 | 0.005329215 | 0.2559466 | 0.004545102 | 0.2558578 | 0.003823747 | 66127.77 | 0.2945244
[11 empty] | 15772.97 | 0.983233 | 681 | 0.8289131 | 0.914538 | 0.003824035 | 0.8060521 | 0.02421257 | 0.8054262 | 0.01494116 | 5487.988 | 0.9938161 | 681 | 0.7317025 | 0.8816112 | 0.01051205 | 0.7580836 | 0.008721645 | 0.7579409 | 0.009377269 | 5654.812 | 0.9677743 | 54611 | 1.004755 | 0.959768 | 0.001784926 | 0.9886145 | 0.02174408 | 0.9883868 | 0.01474978 | 36715.61 | 0.9548611 | 681 | 0.874534 | 0.979043 | 0.001009791 | 0.8950851 | 0.0162865 | 0.8951018 | 0.01618428 | 46633.96 | 0.9897579 | 681 | 0.3697273 | 0.418136 | 0.005329212 | 0.2559505 | 0.004545107 | 0.2558618 | 0.00382375 | 66322.4 | 0.2945244
[11 empty] | 15819.33 | 0.9861127 | 682.0000002 | 0.8289131 | 0.9147256 | 0.003815475 | 0.8062312 | 0.02421799 | 0.8056111 | 0.01494459 | 5504.117 | 0.9938161 | 682.0000002 | 0.7654271 | 0.8818363 | 0.01049019 | 0.7582454 | 0.008723872 | 0.7581032 | 0.009379634 | 5671.431 | 0.9669544 | 54711 | 1.004755 | 0.959768 | 0.001784926 | 0.9886145 | 0.02174408 | 0.9883868 | 0.01474978 | 36823.52 | 1.004755 | 682 | 0.874534 | 0.9790454 | 0.001009754 | 0.8952068 | 0.01628998 | 0.8952243 | 0.01618784 | 46771.01 | 0.9667131 | 682.0000002 | 0.3613715 | 0.4181366 | 0.005329209 | 0.2559545 | 0.004545112 | 0.2558657 | 0.003823753 | 66517.33 | 0.2867261
[11 empty] | 15865.75 | 0.996418 | 683.0000004 | 0.8083002 | 0.9149124 | 0.003806937 | 0.8064101 | 0.0242234 | 0.8057957 | 0.01494802 | 5520.27 | 0.9938161 | 682.9999998 | 0.7654271 | 0.8820605 | 0.01046836 | 0.7584071 | 0.008726096 | 0.7582653 | 0.009381997 | 5688.075 | 0.9613413 | 54811 | 1.004755 | 0.959768 | 0.001784926 | 0.9886145 | 0.02174408 | 0.9883869 | 0.01474978 | 36931.59 | 0.9993705 | 683.0000004 | 0.8514892 | 0.9790479 | 0.001009719 | 0.8953284 | 0.01629345 | 0.8953466 | 0.0161914 | 46908.27 | 1.009785 | 683.0000004 | 0.3613715 | 0.4181371 | 0.005329206 | 0.2559584 | 0.004545117 | 0.2558696 | 0.003823757 | 66712.53 | 0.3028802
[11 empty] | 15912.24 | 1.006738 | 684 | 0.8289131 | 0.9150985 | 0.003798419 | 0.8065888 | 0.02422881 | 0.8059802 | 0.01495144 | 5536.447 | 0.9938161 | 684 | 0.7991516 | 0.8822839 | 0.01044656 | 0.7585687 | 0.008728319 | 0.7584274 | 0.009384358 | 5704.743 | 0.95572 | 54911 | 1.004755 | 0.959768 | 0.001784926 | 0.9886145 | 0.02174408 | 0.9883869 | 0.01474978 | 37039.81 | 0.9710654 | 684 | 0.8514892 | 0.9790503 | 0.001009684 | 0.8954497 | 0.01629692 | 0.8954688 | 0.01619495 | 47045.73 | 0.9960158 | 684 | 0.3697273 | 0.4181376 | 0.005329203 | 0.2559623 | 0.004545122 | 0.2558735 | 0.00382376 | 66908.03 | 0.287503
[11 empty] | 15958.81 | 1.013565 | 685.0000002 | 0.8289131 | 0.9152838 | 0.003789922 | 0.8067673 | 0.02423421 | 0.8061645 | 0.01495485 | 5552.647 | 0.9938161 | 685.0000002 | 0.7991516 | 0.8825065 | 0.0104248 | 0.7587301 | 0.008730539 | 0.7585893 | 0.009386717 | 5721.436 | 0.9500905 | 55011 | 1.030909 | 0.959768 | 0.001784926 | 0.9886146 | 0.02174408 | 0.9883869 | 0.01474978 | 37148.2 | 0.9719035 | 685.0000002 | 0.874534 | 0.9790527 | 0.00100965 | 0.895571 | 0.01630037 | 0.8955908 | 0.01619849 | 47183.39 | 0.9997158 | 685.0000002 | 0.3780832 | 0.4181381 | 0.005329201 | 0.2559662 | 0.004545127 | 0.2558775 | 0.003823763 | 67103.81 | 0.299506
[11 empty] | 16005.43 | 1.013565 | 686.0000004 | 0.8289131 | 0.9154683 | 0.003781446 | 0.8069457 | 0.02423961 | 0.8063487 | 0.01495826 | 5568.871 | 0.9938161 | 685.9999998 | 0.7991516 | 0.8827283 | 0.01040306 | 0.7588915 | 0.008732757 | 0.7587512 | 0.009389073 | 5738.153 | 0.9444527 | 55111 | 0.9786012 | 0.959768 | 0.001784926 | 0.9886146 | 0.02174408 | 0.9883869 | 0.01474978 | 37256.74 | 1.004755 | 686.0000004 | 0.8975788 | 0.979055 | 0.001009617 | 0.895692 | 0.01630382 | 0.8957126 | 0.01620202 | 47321.26 | 0.994753 | 686.0000004 | 0.3780832 | 0.4181386 | 0.005329199 | 0.2559702 | 0.004545132 | 0.2558814 | 0.003823766 | 67299.88 | 0.2945244
[11 empty] | 16052.13 | 1.013565 | 687 | 0.8289131 | 0.915652 | 0.00377299 | 0.8071239 | 0.02424499 | 0.8065326 | 0.01496167 | 5585.119 | 0.9938161 | 687 | 0.7654271 | 0.8829493 | 0.01038136 | 0.7590527 | 0.008734973 | 0.7589129 | 0.009391428 | 5754.895 | 0.9388067 | 55211 | 1.030909 | 0.959768 | 0.001784926 | 0.9886146 | 0.02174409 | 0.9883869 | 0.01474978 | 37365.44 | 1.004755 | 687 | 0.8975788 | 0.9790574 | 0.001009584 | 0.8958129 | 0.01630726 | 0.8958343 | 0.01620555 | 47459.32 | 1.033856 | 687 | 0.3697273 | 0.4181391 | 0.005329196 | 0.2559741 | 0.004545137 | 0.2558853 | 0.003823769 | 67496.23 | 0.3172715
[11 empty] | 16098.9 | 1.013129 | 688.0000002 | 0.8289131 | 0.915835 | 0.003764555 | 0.8073019 | 0.02425037 | 0.8067163 | 0.01496507 | 5601.39 | 0.9938161 | 688.0000002 | 0.7654271 | 0.8831694 | 0.0103597 | 0.7592139 | 0.008737187 | 0.7590745 | 0.00939378 | 5771.661 | 0.9358444 | 55311 | 1.004755 | 0.959768 | 0.001784926 | 0.9886146 | 0.02174409 | 0.988387 | 0.01474978 | 37474.29 | 1.004755 | 688.0000002 | 0.874534 | 0.9790597 | 0.001009552 | 0.8959336 | 0.01631068 | 0.8959558 | 0.01620907 | 47597.58 | 0.9897579 | 688.0000002 | 0.3697273 | 0.4181396 | 0.005329194 | 0.255978 | 0.004545142 | 0.2558892 | 0.003823772 | 67692.87 | 0.2971258
[11 empty] | 16145.73 | 1.009664 | 689.0000004 | 0.8289131 | 0.9160172 | 0.003756141 | 0.8074797 | 0.02425575 | 0.8068999 | 0.01496846 | 5617.685 | 0.9938161 | 688.9999998 | 0.7654271 | 0.8833887 | 0.01033806 | 0.7593749 | 0.008739399 | 0.7592359 | 0.00939613 | 5788.451 | 0.9471693 | 55411 | 1.004755 | 0.959768 | 0.001784926 | 0.9886146 | 0.02174409 | 0.988387 | 0.01474978 | 37583.31 | 0.9858433 | 689.0000004 | 0.8514892 | 0.9790619 | 0.001009521 | 0.8960542 | 0.0163141 | 0.8960772 | 0.01621258 | 47736.05 | 0.9897579 | 689.0000004 | 0.3697273 | 0.41814 | 0.005329192 | 0.2559819 | 0.004545147 | 0.2558932 | 0.003823775 | 67889.79 | 0.3057386
[11 empty] | 16192.63 | 1.006193 | 690 | 0.8289131 | 0.9161986 | 0.003747748 | 0.8076574 | 0.02426111 | 0.8070833 | 0.01497186 | 5634.003 | 0.9938161 | 690 | 0.7654271 | 0.8836072 | 0.01031646 | 0.7595358 | 0.008741609 | 0.7593973 | 0.009398477 | 5805.266 | 0.9585106 | 55511 | 1.004755 | 0.959768 | 0.001784926 | 0.9886147 | 0.02174409 | 0.988387 | 0.01474978 | 37692.48 | 0.9999127 | 690 | 0.8514892 | 0.9790642 | 0.00100949 | 0.8961746 | 0.01631751 | 0.8961984 | 0.01621608 | 47874.72 | 0.9988454 | 690 | 0.3613715 | 0.4181405 | 0.00532919 | 0.2559859 | 0.004545153 | 0.2558971 | 0.003823778 | 68087 | 0.3050532
[11 empty] | 16239.6 | 1.002718 | 691.0000002 | 0.849526 | 0.9163793 | 0.003739376 | 0.8078348 | 0.02426647 | 0.8072664 | 0.01497524 | 5650.346 | 0.9938161 | 691.0000002 | 0.7654271 | 0.8838248 | 0.01029489 | 0.7596965 | 0.008743816 | 0.7595585 | 0.009400823 | 5822.105 | 0.9698684 | 55611 | 1.004755 | 0.959768 | 0.001784926 | 0.9886147 | 0.02174409 | 0.988387 | 0.01474978 | 37801.82 | 1.004755 | 691.0000002 | 0.8514892 | 0.9790664 | 0.00100946 | 0.8962949 | 0.01632091 | 0.8963194 | 0.01621958 | 48013.58 | 0.9961206 | 691.0000002 | 0.3613715 | 0.418141 | 0.005329188 | 0.2559898 | 0.004545158 | 0.255901 | 0.003823782 | 68284.5 | 0.2995796
[11 empty] | 16286.64 | 0.9992376 | 692.0000004 | 0.849526 | 0.9165592 | 0.003731024 | 0.8080121 | 0.02427183 | 0.8074494 | 0.01497863 | 5666.712 | 0.9938161 | 691.9999998 | 0.7991516 | 0.8840417 | 0.01027336 | 0.7598572 | 0.008746022 | 0.7597197 | 0.009403166 | 5838.968 | 0.9812426 | 55711 | 1.057063 | 0.959768 | 0.001784926 | 0.9886147 | 0.02174409 | 0.988387 | 0.01474978 | 37911.31 | 0.9786818 | 692.0000004 | 0.8514892 | 0.9790686 | 0.001009431 | 0.896415 | 0.0163243 | 0.8964403 | 0.01622307 | 48152.65 | 0.9897579 | 692.0000004 | 0.3613715 | 0.4181414 | 0.005329187 | 0.2559937 | 0.004545163 | 0.255905 | 0.003823785 | 68482.28 | 0.3063662
[11 empty] | 16333.74 | 0.9957522 | 693 | 0.849526 | 0.9167384 | 0.003722694 | 0.8081893 | 0.02427717 | 0.8076323 | 0.01498201 | 5683.101 | 0.9938161 | 693 | 0.7654271 | 0.8842578 | 0.01025186 | 0.7600178 | 0.008748225 | 0.7598807 | 0.009405507 | 5855.856 | 0.9926333 | 55811 | 0.9786012 | 0.959768 | 0.001784926 | 0.9886147 | 0.02174409 | 0.988387 | 0.01474978 | 38020.96 | 1.002151 | 693 | 0.874534 | 0.9790708 | 0.001009403 | 0.8965349 | 0.01632769 | 0.896561 | 0.01622655 | 48291.92 | 0.9897579 | 693 | 0.3613715 | 0.4181419 | 0.005329185 | 0.2559977 | 0.004545168 | 0.2559089 | 0.003823788 | 68680.35 | 0.2992329
[11 empty] | 16380.92 | 0.9922617 | 694.0000002 | 0.8701389 | 0.9169168 | 0.003714384 | 0.8083662 | 0.02428251 | 0.8078149 | 0.01498538 | 5699.514 | 0.9938161 | 694.0000002 | 0.7654271 | 0.884473 | 0.01023039 | 0.7601782 | 0.008750426 | 0.7600416 | 0.009407845 | 5872.768 | 0.9989573 | 55911 | 1.004755 | 0.959768 | 0.001784926 | 0.9886147 | 0.02174409 | 0.9883871 | 0.01474978 | 38130.77 | 0.9837707 | 694.0000002 | 0.8514892 | 0.9790729 | 0.001009375 | 0.8966547 | 0.01633106 | 0.8966816 | 0.01623003 | 48431.4 | 0.9545477 | 694.0000002 | 0.3613715 | 0.4181423 | 0.005329183 | 0.2560016 | 0.004545173 | 0.2559128 | 0.003823791 | 68878.7 | 0.3028802
[11 empty] | 16428.16 | 0.993969 | 695.0000004 | 0.8701389 | 0.9170945 | 0.003706095 | 0.808543 | 0.02428784 | 0.8079973 | 0.01498875 | 5715.951 | 0.9950429 | 694.9999998 | 0.7654271 | 0.8846875 | 0.01020895 | 0.7603385 | 0.008752625 | 0.7602024 | 0.009410182 | 5889.705 | 0.9875337 | 56011 | 1.057063 | 0.959768 | 0.001784926 | 0.9886148 | 0.02174409 | 0.9883871 | 0.01474978 | 38240.73 | 0.9892033 | 695.0000004 | 0.8514892 | 0.979075 | 0.001009347 | 0.8967743 | 0.01633442 | 0.896802 | 0.01623349 | 48571.07 | 0.9538184 | 695.0000004 | 0.3697273 | 0.4181428 | 0.005329182 | 0.2560055 | 0.004545178 | 0.2559167 | 0.003823794 | 69077.35 | 0.2945244
[11 empty] | 16475.47 | 0.9974695 | 696 | 0.8289131 | 0.9172714 | 0.003697827 | 0.8087196 | 0.02429317 | 0.8081796 | 0.01499211 | 5732.412 | 0.9984359 | 696 | 0.7654271 | 0.8849012 | 0.01018755 | 0.7604987 | 0.008754822 | 0.7603631 | 0.009412516 | 5906.666 | 0.9760937 | 56111 | 0.9786012 | 0.959768 | 0.001784926 | 0.9886148 | 0.02174409 | 0.9883871 | 0.01474978 | 38350.86 | 0.9628711 | 696 | 0.874534 | 0.9790771 | 0.00100932 | 0.8968938 | 0.01633778 | 0.8969222 | 0.01623695 | 48710.94 | 0.9667131 | 696 | 0.3613715 | 0.4181432 | 0.005329181 | 0.2560094 | 0.004545184 | 0.2559207 | 0.003823797 | 69276.27 | 0.2821804
[11 empty] | 16522.84 | 1.000975 | 697.0000002 | 0.8701389 | 0.9174476 | 0.00368958 | 0.808896 | 0.02429849 | 0.8083616 | 0.01499547 | 5748.896 | 1.001834 | 697.0000002 | 0.7654271 | 0.8851141 | 0.01016618 | 0.7606588 | 0.008757017 | 0.7605236 | 0.009414848 | 5923.651 | 0.9646372 | 56211 | 1.004755 | 0.959768 | 0.001784926 | 0.9886148 | 0.02174409 | 0.9883871 | 0.01474978 | 38461.14 | 0.9786012 | 697 | 0.8284445 | 0.9790792 | 0.001009294 | 0.8970131 | 0.01634112 | 0.8970423 | 0.01624041 | 48851.02 | 0.9897579 | 697.0000002 | 0.3613715 | 0.4181436 | 0.005329179 | 0.2560134 | 0.004545189 | 0.2559246 | 0.0038238 | 69475.49 | 0.2988264
[11 empty] | 16570.29 | 1.002466 | 698.0000004 | 0.8701389 | 0.9176231 | 0.003681354 | 0.8090723 | 0.0243038 | 0.8085435 | 0.01499883 | 5765.404 | 1.005237 | 697.9999998 | 0.7991516 | 0.8853261 | 0.01014485 | 0.7608188 | 0.00875921 | 0.7606841 | 0.009417177 | 5940.661 | 0.9531643 | 56311 | 1.030909 | 0.959768 | 0.001784926 | 0.9886148 | 0.02174409 | 0.9883871 | 0.01474978 | 38571.58 | 0.9786012 | 698.0000004 | 0.8284445 | 0.9790812 | 0.001009269 | 0.8971322 | 0.01634446 | 0.8971622 | 0.01624385 | 48991.29 | 1.023211 | 698.0000004 | 0.3697273 | 0.418144 | 0.005329178 | 0.2560173 | 0.004545194 | 0.2559285 | 0.003823804 | 69674.98 | 0.2986201
[11 empty] | 16617.8 | 1.002466 | 699 | 0.8289131 | 0.9177978 | 0.003673148 | 0.8092484 | 0.0243091 | 0.8087252 | 0.01500218 | 5781.936 | 1.008644 | 699 | 0.7991516 | 0.8855374 | 0.01012354 | 0.7609787 | 0.0087614 | 0.7608444 | 0.009419504 | 5957.695 | 0.9416749 | 56411 | 1.004755 | 0.959768 | 0.001784926 | 0.9886148 | 0.0217441 | 0.9883871 | 0.01474979 | 38682.18 | 0.9972175 | 699 | 0.874534 | 0.9790832 | 0.001009243 | 0.8972512 | 0.01634779 | 0.8972819 | 0.01624729 | 49131.77 | 0.9667131 | 699 | 0.3697273 | 0.4181445 | 0.005329177 | 0.2560212 | 0.004545199 | 0.2559325 | 0.003823807 | 69874.77 | 0.2946528
[11 empty] | 16665.38 | 1.002466 | 700.0000002 | 0.849526 | 0.9179718 | 0.003664964 | 0.8094243 | 0.0243144 | 0.8089067 | 0.01500553 | 5798.491 | 1.012057 | 700.0000002 | 0.7991516 | 0.8857479 | 0.01010228 | 0.7611384 | 0.008763588 | 0.7610046 | 0.00942183 | 5974.754 | 0.9340498 | 56511 | 1.004755 | 0.959768 | 0.001784926 | 0.9886149 | 0.0217441 | 0.9883871 | 0.01474979 | 38792.94 | 0.9833254 | 700.0000002 | 0.874534 | 0.9790852 | 0.001009219 | 0.8973701 | 0.01635111 | 0.8974015 | 0.01625072 | 49272.45 | 0.9908349 | 700.0000002 | 0.3697273 | 0.4181449 | 0.005329176 | 0.2560251 | 0.004545204 | 0.2559364 | 0.00382381 | 70074.84 | 0.3112361
[11 empty] | 16713.03 | 1.000984 | 701.0000004 | 0.849526 | 0.9181451 | 0.003656801 | 0.8096 | 0.02431969 | 0.8090881 | 0.01500887 | 5815.07 | 1.013906 | 700.9999998 | 0.7654271 | 0.8859577 | 0.01008104 | 0.761298 | 0.008765774 | 0.7611647 | 0.009424152 | 5991.836 | 0.9340498 | 56611 | 1.030909 | 0.959768 | 0.001784926 | 0.9886149 | 0.0217441 | 0.9883872 | 0.01474979 | 38903.85 | 0.9786012 | 701.0000004 | 0.8975788 | 0.9790872 | 0.001009195 | 0.8974887 | 0.01635442 | 0.8975209 | 0.01625415 | 49413.32 | 0.9897579 | 701.0000004 | 0.3613715 | 0.4181453 | 0.005329175 | 0.2560291 | 0.00454521 | 0.2559403 | 0.003823813 | 70275.2 | 0.3112361
[11 empty] | 16760.75 | 0.9974534 | 702 | 0.8289131 | 0.9183176 | 0.003648658 | 0.8097756 | 0.02432498 | 0.8092692 | 0.0150122 | 5831.673 | 1.012195 | 702 | 0.7654271 | 0.8861666 | 0.01005984 | 0.7614576 | 0.008767958 | 0.7613247 | 0.009426473 | 6008.944 | 0.9340498 | 56711 | 1.030909 | 0.959768 | 0.001784926 | 0.9886149 | 0.0217441 | 0.9883872 | 0.01474979 | 39014.93 | 0.9786012 | 702 | 0.874534 | 0.9790891 | 0.001009171 | 0.8976072 | 0.01635772 | 0.8976402 | 0.01625757 | 49554.4 | 0.9897579 | 702 | 0.3613715 | 0.4181457 | 0.005329174 | 0.256033 | 0.004545215 | 0.2559442 | 0.003823816 | 70475.84 | 0.2985486
[11 empty] | 16808.54 | 0.9939176 | 703.0000002 | 0.8289131 | 0.9184894 | 0.003640537 | 0.809951 | 0.02433025 | 0.8094502 | 0.01501554 | 5848.299 | 1.010482 | 703.0000002 | 0.7991516 | 0.8863748 | 0.01003868 | 0.761617 | 0.00877014 | 0.7614846 | 0.009428791 | 6026.075 | 0.9340498 | 56811 | 1.004755 | 0.959768 | 0.001784926 | 0.9886149 | 0.0217441 | 0.9883872 | 0.01474979 | 39126.16 | 0.9746361 | 703.0000002 | 0.874534 | 0.979091 | 0.001009148 | 0.8977256 | 0.01636101 | 0.8977593 | 0.01626098 | 49695.69 | 0.9897579 | 703.0000002 | 0.3697273 | 0.4181461 | 0.005329173 | 0.2560369 | 0.00454522 | 0.2559482 | 0.00382382 | 70676.77 | 0.2901151
[11 empty] | 16856.39 | 0.9923584 | 704.0000004 | 0.8083002 | 0.9186605 | 0.003632436 | 0.8101262 | 0.02433553 | 0.809631 | 0.01501886 | 5864.949 | 1.008766 | 703.9999998 | 0.7991516 | 0.8865822 | 0.01001754 | 0.7617763 | 0.00877232 | 0.7616443 | 0.009431107 | 6043.232 | 0.9340498 | 56911 | 1.030909 | 0.959768 | 0.001784926 | 0.9886149 | 0.0217441 | 0.9883872 | 0.01474979 | 39237.55 | 0.9524471 | 704.0000004 | 0.8514892 | 0.9790929 | 0.001009126 | 0.8978438 | 0.0163643 | 0.8978783 | 0.01626438 | 49837.17 | 0.9694526 | 704.0000004 | 0.3446597 | 0.4181465 | 0.005329173 | 0.2560408 | 0.004545225 | 0.2559521 | 0.003823823 | 70877.98 | 0.3067254
[11 empty] | 16904.31 | 0.9959042 | 705 | 0.849526 | 0.9188309 | 0.003624356 | 0.8103012 | 0.02434079 | 0.8098116 | 0.01502219 | 5881.623 | 1.007047 | 705 | 0.7991516 | 0.8867888 | 0.009996446 | 0.7619355 | 0.008774497 | 0.761804 | 0.009433421 | 6060.412 | 0.9340498 | 57011 | 1.030909 | 0.959768 | 0.001784926 | 0.9886149 | 0.0217441 | 0.9883872 | 0.01474979 | 39349.1 | 0.9723771 | 705 | 0.874534 | 0.9790948 | 0.001009104 | 0.8979618 | 0.01636757 | 0.8979971 | 0.01626778 | 49978.85 | 0.9897579 | 705 | 0.3446597 | 0.4181468 | 0.005329172 | 0.2560448 | 0.00454523 | 0.255956 | 0.003823826 | 71079.48 | 0.2898882
[11 empty] | 16952.3 | 0.999455 | 706.0000002 | 0.849526 | 0.9190006 | 0.003616298 | 0.8104761 | 0.02434605 | 0.809992 | 0.01502551 | 5898.32 | 1.005326 | 706.0000002 | 0.7654271 | 0.8869947 | 0.009975382 | 0.7620945 | 0.008776673 | 0.7619635 | 0.009435732 | 6077.617 | 0.9369558 | 57111 | 1.030909 | 0.959768 | 0.001784926 | 0.988615 | 0.0217441 | 0.9883872 | 0.01474979 | 39460.81 | 0.9917282 | 706.0000002 | 0.874534 | 0.9790967 | 0.001009082 | 0.8980797 | 0.01637084 | 0.8981157 | 0.01627116 | 50120.74 | 0.9719771 | 706.0000002 | 0.3613715 | 0.4181472 | 0.005329172 | 0.2560487 | 0.004545236 | 0.2559599 | 0.003823829 | 71281.27 | 0.2980947
[11 empty] | 17000.36 | 1.001922 | 707.0000004 | 0.8083002 | 0.9191696 | 0.00360826 | 0.8106508 | 0.0243513 | 0.8101722 | 0.01502882 | 5915.041 | 1.003603 | 706.9999998 | 0.7654271 | 0.8871998 | 0.009954353 | 0.7622535 | 0.008778846 | 0.7621229 | 0.009438041 | 6094.846 | 0.9427663 | 57211 | 0.9786012 | 0.959768 | 0.001784926 | 0.988615 | 0.0217441 | 0.9883872 | 0.01474979 | 39572.68 | 0.9786012 | 707.0000004 | 0.8514892 | 0.9790985 | 0.001009061 | 0.8981975 | 0.0163741 | 0.8982342 | 0.01627455 | 50262.82 | 0.9739231 | 707.0000004 | 0.3613715 | 0.4181476 | 0.005329171 | 0.2560526 | 0.004545241 | 0.2559639 | 0.003823832 | 71483.34 | 0.3028802
[11 empty] | 17048.48 | 0.998361 | 708 | 0.8289131 | 0.9193378 | 0.003600243 | 0.8108253 | 0.02435654 | 0.8103522 | 0.01503213 | 5931.785 | 1.001877 | 708 | 0.7654271 | 0.8874041 | 0.009933358 | 0.7624123 | 0.008781017 | 0.7622822 | 0.009440348 | 6112.1 | 0.948585 | 57311 | 1.030909 | 0.959768 | 0.001784926 | 0.988615 | 0.0217441 | 0.9883872 | 0.01474979 | 39684.7 | 1.017152 | 708 | 0.8514892 | 0.9791003 | 0.001009041 | 0.898315 | 0.01637734 | 0.8983525 | 0.01627792 | 50405.11 | 0.9974228 | 708 | 0.3697273 | 0.418148 | 0.005329171 | 0.2560565 | 0.004545246 | 0.2559678 | 0.003823836 | 71685.7 | 0.3080361
[11 empty] | 17096.68 | 0.9947951 | 709.0000002 | 0.8289131 | 0.9195054 | 0.003592248 | 0.8109997 | 0.02436178 | 0.8105321 | 0.01503544 | 5948.554 | 1.000149 | 709.0000002 | 0.7991516 | 0.8876077 | 0.009912398 | 0.762571 | 0.008783186 | 0.7624414 | 0.009442653 | 6129.378 | 0.9544119 | 57411 | 1.030909 | 0.959768 | 0.001784926 | 0.988615 | 0.0217441 | 0.9883873 | 0.01474979 | 39796.88 | 1.008448 | 709.0000002 | 0.8975788 | 0.9791021 | 0.001009021 | 0.8984325 | 0.01638058 | 0.8984707 | 0.01628129 | 50547.6 | 0.9863456 | 709.0000002 | 0.3613715 | 0.4181483 | 0.00532917 | 0.2560605 | 0.004545251 | 0.2559717 | 0.003823839 | 71888.35 | 0.302299
[11 empty] | 17144.94 | 0.9915111 | 710.0000004 | 0.8289131 | 0.9196722 | 0.003584273 | 0.8111739 | 0.024367 | 0.8107118 | 0.01503874 | 5965.346 | 0.9984184 | 709.9999998 | 0.7991516 | 0.8878105 | 0.009891472 | 0.7627297 | 0.008785352 | 0.7626005 | 0.009444955 | 6146.68 | 0.960247 | 57511 | 1.004755 | 0.959768 | 0.001784926 | 0.988615 | 0.0217441 | 0.9883873 | 0.01474979 | 39909.22 | 0.9790658 | 710.0000004 | 0.874534 | 0.9791038 | 0.001009001 | 0.8985497 | 0.01638381 | 0.8985887 | 0.01628465 | 50690.29 | 0.9766553 | 710.0000004 | 0.3613715 | 0.4181487 | 0.00532917 | 0.2560644 | 0.004545257 | 0.2559757 | 0.003823842 | 72091.28 | 0.308502
[11 empty] | 17193.27 | 0.9950871 | 711 | 0.8289131 | 0.9198384 | 0.003576319 | 0.8113479 | 0.02437223 | 0.8108913 | 0.01504203 | 5982.161 | 0.9966853 | 711 | 0.7991516 | 0.8880126 | 0.00987058 | 0.7628882 | 0.008787517 | 0.7627595 | 0.009447255 | 6164.007 | 0.9660904 | 57611 | 1.030909 | 0.959768 | 0.001784926 | 0.988615 | 0.0217441 | 0.9883873 | 0.01474979 | 40021.72 | 0.9552517 | 711 | 0.874534 | 0.9791056 | 0.001008982 | 0.8986668 | 0.01638704 | 0.8987065 | 0.016288 | 50833.18 | 0.9667131 | 711 | 0.3613715 | 0.418149 | 0.005329169 | 0.2560683 | 0.004545262 | 0.2559796 | 0.003823845 | 72294.5 | 0.3004149
[11 empty] | 17241.67 | 0.9986681 | 712.0000002 | 0.849526 | 0.9200039 | 0.003568386 | 0.8115217 | 0.02437744 | 0.8110706 | 0.01504532 | 5999.001 | 0.9949498 | 712.0000002 | 0.7991516 | 0.8882139 | 0.009849724 | 0.7630466 | 0.008789679 | 0.7629183 | 0.009449553 | 6181.358 | 0.9636066 | 57711 | 1.004755 | 0.959768 | 0.001784926 | 0.988615 | 0.0217441 | 0.9883873 | 0.01474979 | 40134.38 | 0.9724861 | 712 | 0.874534 | 0.9791073 | 0.001008963 | 0.8987838 | 0.01639025 | 0.8988242 | 0.01629135 | 50976.27 | 1.001854 | 712.0000002 | 0.3530156 | 0.4181494 | 0.005329169 | 0.2560722 | 0.004545267 | 0.2559835 | 0.003823849 | 72498 | 0.3028802
[11 empty] | 17290.13 | 1.002254 | 713.0000004 | 0.8083002 | 0.9201687 | 0.003560475 | 0.8116954 | 0.02438265 | 0.8112497 | 0.01504861 | 6015.864 | 0.9950248 | 712.9999998 | 0.7317025 | 0.8884145 | 0.009828902 | 0.7632048 | 0.008791839 | 0.763077 | 0.009451848 | 6198.734 | 0.9577468 | 57811 | 1.004755 | 0.959768 | 0.001784926 | 0.988615 | 0.0217441 | 0.9883873 | 0.01474979 | 40247.2 | 0.9713812 | 713.0000004 | 0.8514892 | 0.979109 | 0.001008944 | 0.8989006 | 0.01639345 | 0.8989417 | 0.01629468 | 51119.56 | 0.9897579 | 713.0000004 | 0.3530156 | 0.4181497 | 0.005329169 | 0.2560762 | 0.004545273 | 0.2559874 | 0.003823852 | 72701.79 | 0.3093801
[11 empty] | 17338.67 | 0.9990875 | 714 | 0.8083002 | 0.9203327 | 0.003552584 | 0.8118689 | 0.02438785 | 0.8114287 | 0.01505189 | 6032.75 | 0.9985056 | 714 | 0.7654271 | 0.8886143 | 0.009808115 | 0.763363 | 0.008793997 | 0.7632357 | 0.009454141 | 6216.134 | 0.9518787 | 57911 | 1.004755 | 0.959768 | 0.001784926 | 0.9886151 | 0.0217441 | 0.9883873 | 0.01474979 | 40360.17 | 0.9918949 | 714 | 0.8514892 | 0.9791107 | 0.001008926 | 0.8990172 | 0.01639665 | 0.8990591 | 0.01629802 | 51263.05 | 0.9897579 | 714 | 0.3780832 | 0.4181501 | 0.005329169 | 0.2560801 | 0.004545278 | 0.2559914 | 0.003823855 | 72905.86 | 0.3028802
[11 empty] | 17387.27 | 0.9954914 | 715.0000002 | 0.8083002 | 0.9204961 | 0.003544714 | 0.8120422 | 0.02439305 | 0.8116075 | 0.01505517 | 6049.661 | 1.001991 | 715.0000002 | 0.7654271 | 0.8888134 | 0.009787362 | 0.7635211 | 0.008796153 | 0.7633942 | 0.009456432 | 6233.558 | 0.9460025 | 58011 | 1.004755 | 0.959768 | 0.001784926 | 0.9886151 | 0.0217441 | 0.9883873 | 0.01474979 | 40473.3 | 0.9948964 | 715.0000002 | 0.8514892 | 0.9791123 | 0.001008909 | 0.8991337 | 0.01639984 | 0.8991763 | 0.01630134 | 51406.75 | 1.011997 | 715.0000002 | 0.3780832 | 0.4181504 | 0.005329169 | 0.256084 | 0.004545283 | 0.2559953 | 0.003823858 | 73110.22 | 0.2873196
[11 empty] | 17435.94 | 0.9918902 | 716.0000004 | 0.849526 | 0.9206589 | 0.003536866 | 0.8122154 | 0.02439824 | 0.8117861 | 0.01505844 | 6066.594 | 1.005482 | 715.9999998 | 0.7654271 | 0.8890117 | 0.009766645 | 0.763679 | 0.008798306 | 0.7635526 | 0.009458721 | 6251.007 | 0.940118 | 58111 | 0.9786012 | 0.959768 | 0.001784926 | 0.9886151 | 0.02174411 | 0.9883873 | 0.01474979 | 40586.6 | 1.024527 | 716.0000004 | 0.8514892 | 0.979114 | 0.001008892 | 0.8992501 | 0.01640301 | 0.8992934 | 0.01630466 | 51550.64 | 0.99677 | 716.0000004 | 0.3613715 | 0.4181507 | 0.005329169 | 0.256088 | 0.004545289 | 0.2559992 | 0.003823862 | 73314.87 | 0.2960499
[11 empty] | 17484.67 | 0.9975348 | 717 | 0.849526 | 0.9208209 | 0.003529038 | 0.8123883 | 0.02440342 | 0.8119645 | 0.01506171 | 6083.552 | 1.008977 | 717 | 0.7654271 | 0.8892094 | 0.009745963 | 0.7638368 | 0.008800457 | 0.7637108 | 0.009461007 | 6268.48 | 0.9342252 | 58211 | 1.004755 | 0.959768 | 0.001784926 | 0.9886151 | 0.02174411 | 0.9883873 | 0.01474979 | 40700.05 | 0.9843314 | 717 | 0.8514892 | 0.9791156 | 0.001008875 | 0.8993662 | 0.01640618 | 0.8994103 | 0.01630797 | 51694.74 | 0.994487 | 717 | 0.3697273 | 0.4181511 | 0.005329169 | 0.2560919 | 0.004545294 | 0.2560031 | 0.003823865 | 73519.8 | 0.2945244
[11 empty] | 17533.48 | 1.004757 | 718.0000002 | 0.8083002 | 0.9209823 | 0.003521231 | 0.8125612 | 0.02440859 | 0.8121427 | 0.01506498 | 6100.533 | 1.012478 | 718.0000002 | 0.7654271 | 0.8894062 | 0.009725316 | 0.7639945 | 0.008802607 | 0.763869 | 0.009463291 | 6285.977 | 0.9397753 | 58311 | 0.9786012 | 0.959768 | 0.001784926 | 0.9886151 | 0.02174411 | 0.9883873 | 0.01474979 | 40813.65 | 1.004755 | 718.0000002 | 0.874534 | 0.9791172 | 0.001008858 | 0.8994823 | 0.01640934 | 0.8995271 | 0.01631127 | 51839.04 | 0.9719423 | 718.0000002 | 0.3697273 | 0.4181514 | 0.005329169 | 0.2560958 | 0.004545299 | 0.2560071 | 0.003823868 | 73725.02 | 0.2946099
[11 empty] | 17582.35 | 1.01199 | 719.0000004 | 0.8083002 | 0.921143 | 0.003513446 | 0.8127338 | 0.02441376 | 0.8123207 | 0.01506823 | 6117.538 | 1.012875 | 718.9999998 | 0.8328762 | 0.8896024 | 0.009704704 | 0.7641521 | 0.008804753 | 0.7640271 | 0.009465572 | 6303.499 | 0.9456845 | 58411 | 1.057063 | 0.959768 | 0.001784926 | 0.9886151 | 0.02174411 | 0.9883874 | 0.01474979 | 40927.42 | 1.000461 | 719.0000004 | 0.874534 | 0.9791188 | 0.001008842 | 0.8995981 | 0.0164125 | 0.8996437 | 0.01631457 | 51983.54 | 0.9897579 | 719.0000004 | 0.3697273 | 0.4181517 | 0.005329169 | 0.2560997 | 0.004545305 | 0.256011 | 0.003823871 | 73930.53 | 0.2950699
[11 empty] | 17631.3 | 1.007898 | 720 | 0.849526 | 0.921303 | 0.003505681 | 0.8129063 | 0.02441892 | 0.8124986 | 0.01507149 | 6134.567 | 1.009365 | 720 | 0.8328762 | 0.8897978 | 0.009684127 | 0.7643096 | 0.008806898 | 0.764185 | 0.009467851 | 6321.045 | 0.9516018 | 58511 | 1.004755 | 0.959768 | 0.001784926 | 0.9886151 | 0.02174411 | 0.9883874 | 0.01474979 | 41041.34 | 0.9865374 | 720 | 0.8514892 | 0.9791203 | 0.001008826 | 0.8997139 | 0.01641564 | 0.8997601 | 0.01631786 | 52128.24 | 0.986188 | 720 | 0.3697273 | 0.418152 | 0.005329169 | 0.2561037 | 0.00454531 | 0.2560149 | 0.003823875 | 74136.32 | 0.3091772
[11 empty] | 17680.31 | 1.000645 | 721.0000002 | 0.849526 | 0.9214623 | 0.003497937 | 0.8130786 | 0.02442408 | 0.8126763 | 0.01507474 | 6151.619 | 1.00585 | 721.0000002 | 0.7317025 | 0.8899925 | 0.009663585 | 0.764467 | 0.008809041 | 0.7643428 | 0.009470128 | 6338.616 | 0.9575275 | 58611 | 1.030909 | 0.959768 | 0.001784926 | 0.9886151 | 0.02174411 | 0.9883874 | 0.01474979 | 41155.43 | 0.9815164 | 721.0000002 | 0.8514892 | 0.9791219 | 0.001008811 | 0.8998294 | 0.01641877 | 0.8998764 | 0.01632114 | 52273.14 | 0.9750726 | 721.0000002 | 0.3697273 | 0.4181523 | 0.005329169 | 0.2561076 | 0.004545315 | 0.2560189 | 0.003823878 | 74342.4 | 0.2960616
[11 empty] | 17729.38 | 0.9933826 | 722.0000004 | 0.849526 | 0.921621 | 0.003490215 | 0.8132507 | 0.02442922 | 0.8128538 | 0.01507799 | 6168.695 | 1.00233 | 721.9999998 | 0.8328762 | 0.8901864 | 0.009643079 | 0.7646243 | 0.008811181 | 0.7645006 | 0.009472403 | 6356.211 | 0.9634613 | 58711 | 1.030909 | 0.959768 | 0.001784926 | 0.9886151 | 0.02174411 | 0.9883874 | 0.01474979 | 41269.67 | 0.9831354 | 722.0000004 | 0.8514892 | 0.9791234 | 0.001008796 | 0.8999448 | 0.0164219 | 0.8999925 | 0.01632442 | 52418.24 | 0.9687472 | 722.0000004 | 0.3697273 | 0.4181527 | 0.005329169 | 0.2561115 | 0.004545321 | 0.2560228 | 0.003823881 | 74548.76 | 0.3028802
[11 empty] | 17778.53 | 0.9913676 | 723 | 0.8701389 | 0.921779 | 0.003482513 | 0.8134227 | 0.02443436 | 0.8130311 | 0.01508123 | 6185.795 | 0.9988055 | 723 | 0.8328762 | 0.8903797 | 0.009622609 | 0.7647814 | 0.008813319 | 0.7646582 | 0.009474675 | 6373.83 | 0.9710324 | 58811 | 1.030909 | 0.959768 | 0.001784926 | 0.9886152 | 0.02174411 | 0.9883874 | 0.01474979 | 41384.07 | 1.004755 | 723 | 0.8514892 | 0.9791249 | 0.001008781 | 0.9000601 | 0.01642502 | 0.9001085 | 0.01632769 | 52563.54 | 0.9936955 | 723 | 0.3697273 | 0.418153 | 0.005329169 | 0.2561154 | 0.004545326 | 0.2560267 | 0.003823885 | 74755.41 | 0.3055048
[11 empty] | 17827.74 | 0.9913676 | 724.0000002 | 0.8289131 | 0.9219364 | 0.003474833 | 0.8135945 | 0.0244395 | 0.8132083 | 0.01508446 | 6202.918 | 0.9952759 | 724.0000002 | 0.7991516 | 0.8905722 | 0.009602173 | 0.7649385 | 0.008815455 | 0.7648157 | 0.009476945 | 6391.474 | 0.982933 | 58911 | 1.030909 | 0.959768 | 0.001784926 | 0.9886152 | 0.02174411 | 0.9883874 | 0.01474979 | 41498.63 | 1.027673 | 724.0000002 | 0.8514892 | 0.9791264 | 0.001008766 | 0.9001752 | 0.01642813 | 0.9002243 | 0.01633095 | 52709.05 | 0.9897579 | 724.0000002 | 0.3697273 | 0.4181533 | 0.00532917 | 0.2561194 | 0.004545331 | 0.2560306 | 0.003823888 | 74962.35 | 0.308032
[11 empty] | 17877.03 | 0.9913676 | 725.0000004 | 0.8289131 | 0.9220931 | 0.003467173 | 0.8137661 | 0.02444462 | 0.8133852 | 0.01508769 | 6220.065 | 0.9917414 | 724.9999998 | 0.7991516 | 0.890764 | 0.009581773 | 0.7650954 | 0.008817589 | 0.7649731 | 0.009479213 | 6409.143 | 0.9948501 | 59011 | 1.030909 | 0.959768 | 0.001784926 | 0.9886152 | 0.02174411 | 0.9883874 | 0.01474979 | 41613.34 | 0.9536721 | 725.0000004 | 0.874534 | 0.9791279 | 0.001008752 | 0.9002902 | 0.01643123 | 0.90034 | 0.0163342 | 52854.75 | 0.9897579 | 725.0000004 | 0.3697273 | 0.4181535 | 0.00532917 | 0.2561233 | 0.004545337 | 0.2560346 | 0.003823891 | 75169.57 | 0.3066877
[11 empty] | 17926.38 | 0.9938371 | 726 | 0.8289131 | 0.9222491 | 0.003459535 | 0.8139376 | 0.02444974 | 0.813562 | 0.01509092 | 6237.236 | 0.9882021 | 726 | 0.7991516 | 0.8909551 | 0.009561409 | 0.7652522 | 0.00881972 | 0.7651303 | 0.009481478 | 6426.835 | 1.006784 | 59111 | 1.004755 | 0.959768 | 0.001784926 | 0.9886152 | 0.02174411 | 0.9883874 | 0.01474979 | 41728.22 | 1.009258 | 726 | 0.8514892 | 0.9791293 | 0.001008739 | 0.900405 | 0.01643432 | 0.9004555 | 0.01633745 | 53000.66 | 0.9667131 | 726 | 0.3697273 | 0.4181538 | 0.00532917 | 0.2561272 | 0.004545342 | 0.2560385 | 0.003823894 | 75377.07 | 0.3062877
[11 empty] | 17975.79 | 0.9974937 | 727.0000002 | 0.8289131 | 0.9224045 | 0.003451917 | 0.8141088 | 0.02445486 | 0.8137386 | 0.01509415 | 6254.43 | 0.9846578 | 727.0000002 | 0.7991516 | 0.8911455 | 0.009541081 | 0.7654089 | 0.008821849 | 0.7652875 | 0.009483741 | 6444.552 | 1.018733 | 59211 | 1.030909 | 0.959768 | 0.001784926 | 0.9886152 | 0.02174411 | 0.9883874 | 0.01474979 | 41843.25 | 1.030909 | 727 | 0.8514892 | 0.9791307 | 0.001008725 | 0.9005196 | 0.01643741 | 0.9005708 | 0.01634069 | 53146.77 | 0.9884932 | 727.0000002 | 0.3780832 | 0.4181541 | 0.005329171 | 0.2561311 | 0.004545348 | 0.2560424 | 0.003823898 | 75584.87 | 0.3061501
[11 empty] | 18025.28 | 1.001155 | 728.0000004 | 0.8701389 | 0.9225593 | 0.003444321 | 0.81428 | 0.02445996 | 0.8139151 | 0.01509736 | 6271.648 | 0.9811087 | 727.9999998 | 0.7991516 | 0.8913352 | 0.009520788 | 0.7655655 | 0.008823976 | 0.7654445 | 0.009486001 | 6462.293 | 1.0307 | 59311 | 1.004755 | 0.959768 | 0.001784926 | 0.9886152 | 0.02174411 | 0.9883874 | 0.01474979 | 41958.44 | 1.018502 | 728.0000004 | 0.874534 | 0.9791322 | 0.001008712 | 0.9006341 | 0.01644048 | 0.900686 | 0.01634392 | 53293.08 | 0.9952531 | 728.0000004 | 0.3864391 | 0.4181544 | 0.005329171 | 0.2561351 | 0.004545353 | 0.2560463 | 0.003823901 | 75792.95 | 0.3138309
[11 empty] | 18074.83 | 1.002466 | 729 | 0.8289131 | 0.9227133 | 0.003436745 | 0.8144509 | 0.02446506 | 0.8140913 | 0.01510058 | 6288.89 | 0.9775547 | 729 | 0.7991516 | 0.8915242 | 0.009500531 | 0.765722 | 0.008826101 | 0.7656015 | 0.00948826 | 6480.059 | 1.031494 | 59411 | 1.004755 | 0.959768 | 0.001784926 | 0.9886152 | 0.02174411 | 0.9883874 | 0.01474979 | 42073.79 | 1.004755 | 729 | 0.8514892 | 0.9791336 | 0.001008699 | 0.9007485 | 0.01644355 | 0.9008011 | 0.01634715 | 53439.59 | 0.9897579 | 729 | 0.3864391 | 0.4181547 | 0.005329171 | 0.256139 | 0.004545359 | 0.2560503 | 0.003823904 | 76001.31 | 0.3214878
[11 empty] | 18124.46 | 1.002466 | 730.0000002 | 0.8289131 | 0.9228668 | 0.003429191 | 0.8146217 | 0.02447016 | 0.8142674 | 0.01510379 | 6306.155 | 0.9739958 | 730.0000002 | 0.7654271 | 0.8917125 | 0.00948031 | 0.7658784 | 0.008828224 | 0.7657583 | 0.009490515 | 6497.849 | 1.025494 | 59511 | 1.030909 | 0.959768 | 0.001784926 | 0.9886152 | 0.02174411 | 0.9883874 | 0.01474979 | 42189.3 | 1.004755 | 730.0000002 | 0.8514892 | 0.9791349 | 0.001008686 | 0.9008627 | 0.01644661 | 0.900916 | 0.01635037 | 53586.3 | 0.9983773 | 730.0000002 | 0.3613715 | 0.418155 | 0.005329172 | 0.2561429 | 0.004545364 | 0.2560542 | 0.003823908 | 76209.96 | 0.319592
[11 empty] | 18174.15 | 1.002466 | 731.0000004 | 0.849526 | 0.9230196 | 0.003421658 | 0.8147923 | 0.02447524 | 0.8144433 | 0.01510699 | 6323.444 | 0.9787456 | 730.9999998 | 0.7654271 | 0.8919 | 0.009460124 | 0.7660347 | 0.008830344 | 0.765915 | 0.009492769 | 6515.664 | 1.019486 | 59611 | 1.030909 | 0.959768 | 0.001784926 | 0.9886152 | 0.02174411 | 0.9883874 | 0.01474979 | 42304.96 | 0.9801797 | 731.0000004 | 0.8284445 | 0.9791363 | 0.001008674 | 0.9009767 | 0.01644966 | 0.9010307 | 0.01635358 | 53733.21 | 0.9897579 | 731.0000004 | 0.3613715 | 0.4181552 | 0.005329172 | 0.2561468 | 0.004545369 | 0.2560581 | 0.003823911 | 76418.9 | 0.3200181
[11 empty] | 18223.9 | 1.002466 | 732 | 0.8289131 | 0.9231718 | 0.003414145 | 0.8149628 | 0.02448032 | 0.814619 | 0.01511019 | 6340.757 | 0.9858829 | 732 | 0.8328762 | 0.8920869 | 0.009439975 | 0.7661908 | 0.008832462 | 0.7660716 | 0.00949502 | 6533.503 | 1.01347 | 59711 | 1.004755 | 0.959768 | 0.001784926 | 0.9886152 | 0.02174411 | 0.9883875 | 0.01474979 | 42420.79 | 0.9786012 | 732 | 0.8284445 | 0.9791377 | 0.001008662 | 0.9010906 | 0.0164527 | 0.9011453 | 0.01635679 | 53880.32 | 0.978385 | 732 | 0.3613715 | 0.4181555 | 0.005329173 | 0.2561508 | 0.004545375 | 0.2560621 | 0.003823914 | 76628.12 | 0.3112361
[11 empty] | 18273.73 | 1.002466 | 733.0000002 | 0.8289131 | 0.9233233 | 0.003406654 | 0.815133 | 0.02448539 | 0.8147945 | 0.01511339 | 6358.093 | 0.9930299 | 733.0000002 | 0.7991516 | 0.8922731 | 0.009419861 | 0.7663469 | 0.008834578 | 0.7662281 | 0.009497269 | 6551.366 | 1.007446 | 59811 | 1.004755 | 0.959768 | 0.001784926 | 0.9886152 | 0.02174411 | 0.9883875 | 0.01474979 | 42536.77 | 0.9853417 | 733.0000002 | 0.874534 | 0.979139 | 0.00100865 | 0.9012043 | 0.01645573 | 0.9012597 | 0.01635999 | 54027.64 | 0.9897579 | 733.0000002 | 0.3613715 | 0.4181558 | 0.005329173 | 0.2561547 | 0.00454538 | 0.256066 | 0.003823918 | 76837.63 | 0.3040195
[11 empty] | 18323.62 | 1.002466 | 734.0000004 | 0.849526 | 0.9234742 | 0.003399184 | 0.8153031 | 0.02449046 | 0.8149699 | 0.01511658 | 6375.453 | 1.000187 | 733.9999998 | 0.7991516 | 0.8924586 | 0.009399784 | 0.7665028 | 0.008836691 | 0.7663845 | 0.009499516 | 6569.254 | 1.001328 | 59911 | 1.030909 | 0.959768 | 0.001784926 | 0.9886153 | 0.02174411 | 0.9883875 | 0.01474979 | 42652.91 | 1.004755 | 734.0000004 | 0.8514892 | 0.9791403 | 0.001008638 | 0.9013179 | 0.01645875 | 0.901374 | 0.01636318 | 54175.15 | 0.9897579 | 734.0000004 | 0.3613715 | 0.418156 | 0.005329174 | 0.2561586 | 0.004545386 | 0.2560699 | 0.003823921 | 77047.43 | 0.3112361
[11 empty] | 18373.59 | 1.00473 | 735 | 0.849526 | 0.9236245 | 0.003391734 | 0.8154731 | 0.02449552 | 0.8151451 | 0.01511976 | 6392.837 | 1.007353 | 735 | 0.7991516 | 0.8926434 | 0.009379742 | 0.7666586 | 0.008838803 | 0.7665407 | 0.00950176 | 6587.166 | 0.9892462 | 60011 | 0.9786012 | 0.959768 | 0.001784926 | 0.9886153 | 0.02174411 | 0.9883875 | 0.01474979 | 42769.21 | 1.01998 | 735 | 0.8514892 | 0.9791416 | 0.001008627 | 0.9014314 | 0.01646177 | 0.9014882 | 0.01636637 | 54322.87 | 0.9897579 | 735 | 0.3613715 | 0.4181563 | 0.005329174 | 0.2561625 | 0.004545391 | 0.2560738 | 0.003823924 | 77257.51 | 0.3112361
[11 empty] | 18423.62 | 1.008431 | 736.0000002 | 0.849526 | 0.9237741 | 0.003384306 | 0.8156429 | 0.02450057 | 0.8153201 | 0.01512295 | 6410.244 | 1.014404 | 736.0000002 | 0.7991516 | 0.8928275 | 0.009359737 | 0.7668143 | 0.008840912 | 0.7666969 | 0.009504002 | 6605.102 | 0.9771483 | 60111 | 0.9786012 | 0.959768 | 0.001784926 | 0.9886153 | 0.02174411 | 0.9883875 | 0.01474979 | 42885.67 | 0.9918503 | 736.0000002 | 0.874534 | 0.9791429 | 0.001008616 | 0.9015447 | 0.01646478 | 0.9016021 | 0.01636955 | 54470.79 | 0.9982483 | 736.0000002 | 0.3780832 | 0.4181565 | 0.005329175 | 0.2561665 | 0.004545397 | 0.2560778 | 0.003823928 | 77467.88 | 0.3149025
[11 empty] | 18473.71 | 1.012138 | 737.0000004 | 0.849526 | 0.9239232 | 0.003376898 | 0.8158125 | 0.02450561 | 0.8154949 | 0.01512612 | 6427.675 | 1.012607 | 736.9999998 | 0.7654271 | 0.893011 | 0.009339768 | 0.7669699 | 0.008843019 | 0.7668529 | 0.009506241 | 6623.063 | 0.9650338 | 60211 | 1.030909 | 0.959768 | 0.001784926 | 0.9886153 | 0.02174411 | 0.9883875 | 0.01474979 | 43002.29 | 0.9786012 | 737.0000004 | 0.874534 | 0.9791442 | 0.001008605 | 0.9016578 | 0.01646778 | 0.901716 | 0.01637272 | 54618.91 | 0.984213 | 737.0000004 | 0.3780832 | 0.4181568 | 0.005329176 | 0.2561704 | 0.004545402 | 0.2560817 | 0.003823931 | 77678.53 | 0.3150354
[11 empty] | 18523.88 | 1.013565 | 738 | 0.849526 | 0.9240716 | 0.003369512 | 0.8159819 | 0.02451065 | 0.8156696 | 0.0151293 | 6445.129 | 1.010808 | 738 | 0.7654271 | 0.8931937 | 0.009319835 | 0.7671254 | 0.008845124 | 0.7670088 | 0.009508478 | 6641.048 | 0.952903 | 60311 | 1.004755 | 0.959768 | 0.001784926 | 0.9886153 | 0.02174411 | 0.9883875 | 0.01474979 | 43119.06 | 1.002647 | 738 | 0.874534 | 0.9791454 | 0.001008595 | 0.9017708 | 0.01647077 | 0.9018296 | 0.01637589 | 54767.23 | 0.9841219 | 738 | 0.3613715 | 0.418157 | 0.005329176 | 0.2561743 | 0.004545408 | 0.2560856 | 0.003823934 | 77889.47 | 0.3112361
[11 empty] | 18574.11 | 1.013565 | 739.0000002 | 0.849526 | 0.9242193 | 0.003362147 | 0.8161512 | 0.02451568 | 0.815844 | 0.01513247 | 6462.608 | 1.009007 | 739.0000002 | 0.7654271 | 0.8933758 | 0.009299939 | 0.7672808 | 0.008847226 | 0.7671647 | 0.009510713 | 6659.058 | 0.9407556 | 60411 | 1.004755 | 0.959768 | 0.001784926 | 0.9886153 | 0.02174411 | 0.9883875 | 0.01474979 | 43236 | 0.9851384 | 739.0000002 | 0.8514892 | 0.9791467 | 0.001008584 | 0.9018836 | 0.01647375 | 0.9019432 | 0.01637904 | 54915.75 | 0.9667131 | 739.0000002 | 0.3613715 | 0.4181573 | 0.005329177 | 0.2561782 | 0.004545413 | 0.2560895 | 0.003823938 | 78100.7 | 0.3028802
[11 empty] | 18624.42 | 1.013565 | 740.0000004 | 0.8289131 | 0.9243665 | 0.003354802 | 0.8163203 | 0.02452071 | 0.8160183 | 0.01513563 | 6480.11 | 1.007203 | 739.9999998 | 0.8328762 | 0.8935572 | 0.009280079 | 0.7674361 | 0.008849326 | 0.7673204 | 0.009512945 | 6677.092 | 0.9422367 | 60511 | 1.004755 | 0.959768 | 0.001784926 | 0.9886153 | 0.02174411 | 0.9883875 | 0.0147498 | 43353.09 | 1.004755 | 740.0000004 | 0.8514892 | 0.9791479 | 0.001008574 | 0.9019963 | 0.01647673 | 0.9020565 | 0.0163822 | 55064.47 | 0.9941234 | 740.0000004 | 0.3697273 | 0.4181575 | 0.005329177 | 0.2561822 | 0.004545419 | 0.2560935 | 0.003823941 | 78312.21 | 0.3186067
[11 empty] | 18674.79 | 1.008861 | 741 | 0.8289131 | 0.924513 | 0.003347479 | 0.8164893 | 0.02452572 | 0.8161925 | 0.01513879 | 6497.635 | 1.005397 | 741 | 0.7991516 | 0.8937379 | 0.009260255 | 0.7675912 | 0.008851424 | 0.767476 | 0.009515175 | 6695.15 | 0.960507 | 60611 | 1.004755 | 0.959768 | 0.001784926 | 0.9886153 | 0.02174411 | 0.9883875 | 0.0147498 | 43470.34 | 0.9892365 | 741 | 0.8514892 | 0.9791491 | 0.001008565 | 0.9021089 | 0.01647969 | 0.9021697 | 0.01638534 | 55213.4 | 0.9961497 | 741 | 0.3613715 | 0.4181578 | 0.005329178 | 0.2561861 | 0.004545424 | 0.2560974 | 0.003823945 | 78524.01 | 0.3112366
[11 empty] | 18725.23 | 1.001397 | 742.0000002 | 0.849526 | 0.924659 | 0.003340176 | 0.816658 | 0.02453074 | 0.8163664 | 0.01514194 | 6515.185 | 1.003588 | 742.0000002 | 0.7991516 | 0.893918 | 0.009240467 | 0.7677463 | 0.00885352 | 0.7676315 | 0.009517403 | 6713.233 | 0.978802 | 60711 | 1.030909 | 0.959768 | 0.001784926 | 0.9886153 | 0.02174411 | 0.9883875 | 0.0147498 | 43587.74 | 0.9986729 | 742 | 0.8514892 | 0.9791503 | 0.001008555 | 0.9022213 | 0.01648265 | 0.9022828 | 0.01638848 | 55362.52 | 0.9667131 | 742.0000002 | 0.3613715 | 0.418158 | 0.005329179 | 0.25619 | 0.00454543 | 0.2561013 | 0.003823948 | 78736.09 | 0.3289581
[11 empty] | 18775.73 | 0.993923 | 743.0000004 | 0.849526 | 0.9248043 | 0.003332895 | 0.8168266 | 0.02453574 | 0.8165402 | 0.01514509 | 6532.758 | 1.001777 | 742.9999998 | 0.7991516 | 0.8940974 | 0.009220717 | 0.7679012 | 0.008855614 | 0.7677868 | 0.009519628 | 6731.34 | 0.9971217 | 60811 | 1.004755 | 0.959768 | 0.001784926 | 0.9886153 | 0.02174411 | 0.9883875 | 0.0147498 | 43705.31 | 1.004755 | 743.0000004 | 0.8514892 | 0.9791515 | 0.001008545 | 0.9023335 | 0.0164856 | 0.9023957 | 0.01639161 | 55511.85 | 0.983128 | 743.0000004 | 0.3697273 | 0.4181582 | 0.00532918 | 0.2561939 | 0.004545435 | 0.2561052 | 0.003823951 | 78948.46 | 0.3299917
[11 empty] | 18826.31 | 0.9962964 | 744 | 0.8701389 | 0.924949 | 0.003325634 | 0.8169951 | 0.02454074 | 0.8167138 | 0.01514824 | 6550.354 | 0.9999635 | 744 | 0.7991516 | 0.8942761 | 0.009201002 | 0.768056 | 0.008857705 | 0.7679421 | 0.009521851 | 6749.472 | 1.015466 | 60911 | 0.9786012 | 0.959768 | 0.001784926 | 0.9886153 | 0.02174412 | 0.9883875 | 0.0147498 | 43823.04 | 1.027762 | 744 | 0.8514892 | 0.9791526 | 0.001008536 | 0.9024456 | 0.01648854 | 0.9025085 | 0.01639474 | 55661.37 | 0.9667131 | 744 | 0.3613715 | 0.4181585 | 0.00532918 | 0.2561979 | 0.004545441 | 0.2561092 | 0.003823955 | 79161.12 | 0.3279479
[11 empty] | 18876.95 | 1.003791 | 745.0000002 | 0.8289131 | 0.9250931 | 0.003318394 | 0.8171634 | 0.02454573 | 0.8168872 | 0.01515138 | 6567.975 | 0.9981475 | 745.0000002 | 0.7991516 | 0.8944542 | 0.009181324 | 0.7682107 | 0.008859794 | 0.7680972 | 0.009524072 | 6767.628 | 1.033835 | 61011 | 0.9786012 | 0.959768 | 0.001784926 | 0.9886153 | 0.02174412 | 0.9883875 | 0.0147498 | 43940.92 | 1.01258 | 745.0000002 | 0.8284445 | 0.9791538 | 0.001008527 | 0.9025575 | 0.01649147 | 0.9026211 | 0.01639785 | 55811.1 | 0.9830135 | 745.0000002 | 0.3613715 | 0.4181587 | 0.005329181 | 0.2562018 | 0.004545446 | 0.2561131 | 0.003823958 | 79374.06 | 0.3321401
[11 empty] | 18927.66 | 1.011295 | 746.0000004 | 0.8289131 | 0.9252366 | 0.003311176 | 0.8173315 | 0.02455071 | 0.8170604 | 0.01515452 | 6585.619 | 0.996329 | 745.9999998 | 0.7654271 | 0.8946316 | 0.009161683 | 0.7683653 | 0.00886188 | 0.7682523 | 0.00952629 | 6785.808 | 1.023887 | 61111 | 0.9786012 | 0.959768 | 0.001784926 | 0.9886153 | 0.02174412 | 0.9883875 | 0.0147498 | 44058.96 | 1.018366 | 746.0000004 | 0.8284445 | 0.9791549 | 0.001008518 | 0.9026693 | 0.0164944 | 0.9027336 | 0.01640096 | 55961.03 | 0.9520049 | 746.0000004 | 0.3613715 | 0.4181589 | 0.005329182 | 0.2562057 | 0.004545452 | 0.256117 | 0.003823961 | 79587.28 | 0.3226599
[11 empty] | 18978.44 | 1.008321 | 747 | 0.8701389 | 0.9253795 | 0.003303978 | 0.8174994 | 0.02455569 | 0.8172335 | 0.01515765 | 6603.286 | 0.9945081 | 747 | 0.7654271 | 0.8948083 | 0.009142078 | 0.7685198 | 0.008863965 | 0.7684072 | 0.009528506 | 6804.013 | 1.011608 | 61211 | 0.9786012 | 0.959768 | 0.001784926 | 0.9886153 | 0.02174412 | 0.9883875 | 0.0147498 | 44177.16 | 1.022059 | 747 | 0.874534 | 0.979156 | 0.00100851 | 0.902781 | 0.01649732 | 0.9028459 | 0.01640407 | 56111.16 | 0.9964932 | 747 | 0.3613715 | 0.4181591 | 0.005329182 | 0.2562096 | 0.004545457 | 0.256121 | 0.003823965 | 79800.8 | 0.3260092
[11 empty] | 19029.28 | 1.000797 | 748.0000002 | 0.8289131 | 0.9255218 | 0.003296801 | 0.8176672 | 0.02456066 | 0.8174064 | 0.01516078 | 6620.978 | 0.9960789 | 748.0000002 | 0.7654271 | 0.8949844 | 0.009122511 | 0.7686742 | 0.008866047 | 0.768562 | 0.009530719 | 6822.242 | 0.9993123 | 61311 | 1.004755 | 0.959768 | 0.001784926 | 0.9886154 | 0.02174412 | 0.9883875 | 0.0147498 | 44295.52 | 1.008805 | 748.0000002 | 0.874534 | 0.9791572 | 0.001008501 | 0.9028925 | 0.01650022 | 0.9029581 | 0.01640717 | 56261.49 | 0.9697046 | 748.0000002 | 0.3697273 | 0.4181594 | 0.005329183 | 0.2562136 | 0.004545463 | 0.2561249 | 0.003823968 | 80014.6 | 0.3203776
[11 empty] | 19080.2 | 0.9932621 | 749.0000004 | 0.8289131 | 0.9256636 | 0.003289645 | 0.8178348 | 0.02456562 | 0.8175791 | 0.0151639 | 6638.693 | 0.9997305 | 748.9999998 | 0.8328762 | 0.8951598 | 0.009102979 | 0.7688285 | 0.008868127 | 0.7687168 | 0.00953293 | 6840.495 | 0.9870005 | 61411 | 1.030909 | 0.959768 | 0.001784926 | 0.9886154 | 0.02174412 | 0.9883875 | 0.0147498 | 44414.03 | 1.030116 | 749.0000004 | 0.8514892 | 0.9791583 | 0.001008493 | 0.9030038 | 0.01650313 | 0.9030701 | 0.01641026 | 56412.02 | 0.9733157 | 749.0000004 | 0.3613715 | 0.4181596 | 0.005329184 | 0.2562175 | 0.004545469 | 0.2561288 | 0.003823972 | 80228.68 | 0.3442683
[11 empty] | 19131.18 | 0.9941927 | 750 | 0.8289131 | 0.9258047 | 0.00328251 | 0.8180023 | 0.02457058 | 0.8177517 | 0.01516702 | 6656.431 | 1.003387 | 750 | 0.8328762 | 0.8953346 | 0.009083485 | 0.7689827 | 0.008870205 | 0.7688714 | 0.009535139 | 6858.773 | 0.9746722 | 61511 | 0.9786012 | 0.959768 | 0.001784926 | 0.9886154 | 0.02174412 | 0.9883875 | 0.0147498 | 44532.71 | 1.004755 | 750 | 0.874534 | 0.9791593 | 0.001008485 | 0.9031151 | 0.01650602 | 0.903182 | 0.01641334 | 56562.76 | 1.012803 | 750 | 0.3613715 | 0.4181598 | 0.005329185 | 0.2562214 | 0.004545474 | 0.2561327 | 0.003823975 | 80443.06 | 0.3263556
[11 empty] | 19182.23 | 0.99797 | 751.0000002 | 0.8289131 | 0.9259452 | 0.003275396 | 0.8181696 | 0.02457553 | 0.817924 | 0.01517013 | 6674.194 | 1.007048 | 751.0000002 | 0.7317025 | 0.8955087 | 0.009064027 | 0.7691367 | 0.00887228 | 0.7690259 | 0.009537345 | 6877.075 | 0.9704977 | 61611 | 1.004755 | 0.959768 | 0.001784926 | 0.9886154 | 0.02174412 | 0.9883876 | 0.0147498 | 44651.54 | 1.015359 | 751.0000002 | 0.874534 | 0.9791604 | 0.001008477 | 0.9032261 | 0.0165089 | 0.9032937 | 0.01641642 | 56713.69 | 0.9794059 | 751.0000002 | 0.3613715 | 0.41816 | 0.005329186 | 0.2562253 | 0.00454548 | 0.2561367 | 0.003823978 | 80657.71 | 0.3391209
[11 empty] | 19233.35 | 1.001752 | 752.0000004 | 0.8701389 | 0.9260852 | 0.003268302 | 0.8183367 | 0.02458047 | 0.8180962 | 0.01517324 | 6691.98 | 1.010714 | 751.9999998 | 0.7317025 | 0.8956822 | 0.009044607 | 0.7692907 | 0.008874353 | 0.7691802 | 0.009539549 | 6895.402 | 0.9766783 | 61711 | 0.9786012 | 0.959768 | 0.001784926 | 0.9886154 | 0.02174412 | 0.9883876 | 0.0147498 | 44770.53 | 1.015339 | 752.0000004 | 0.874534 | 0.9791615 | 0.001008469 | 0.903337 | 0.01651178 | 0.9034052 | 0.01641949 | 56864.83 | 1.026789 | 752.0000004 | 0.3613715 | 0.4181602 | 0.005329186 | 0.2562293 | 0.004545485 | 0.2561406 | 0.003823982 | 80872.66 | 0.3403695
[11 empty] | 19284.54 | 1.002466 | 753 | 0.849526 | 0.9262245 | 0.00326123 | 0.8185037 | 0.02458541 | 0.8182682 | 0.01517635 | 6709.789 | 1.014386 | 753 | 0.7654271 | 0.895855 | 0.009025223 | 0.7694445 | 0.008876424 | 0.7693345 | 0.009541751 | 6913.753 | 0.9828671 | 61811 | 1.004755 | 0.959768 | 0.001784926 | 0.9886154 | 0.02174412 | 0.9883876 | 0.0147498 | 44889.68 | 0.9841766 | 753 | 0.8514892 | 0.9791625 | 0.001008462 | 0.9034478 | 0.01651465 | 0.9035167 | 0.01642256 | 57016.16 | 0.9726796 | 753 | 0.3613715 | 0.4181604 | 0.005329187 | 0.2562332 | 0.004545491 | 0.2561445 | 0.003823985 | 81087.89 | 0.3393213
[11 empty] | 19335.79 | 1.002466 | 754.0000002 | 0.849526 | 0.9263633 | 0.003254178 | 0.8186705 | 0.02459033 | 0.8184401 | 0.01517945 | 6727.622 | 1.010797 | 754.0000002 | 0.7991516 | 0.8960272 | 0.009005876 | 0.7695982 | 0.008878493 | 0.7694887 | 0.00954395 | 6932.129 | 0.9890641 | 61911 | 1.004755 | 0.959768 | 0.001784926 | 0.9886154 | 0.02174412 | 0.9883876 | 0.0147498 | 45008.99 | 1.00423 | 754.0000002 | 0.8514892 | 0.9791635 | 0.001008455 | 0.9035584 | 0.01651751 | 0.9036279 | 0.01642562 | 57167.7 | 1.006949 | 754.0000002 | 0.3697273 | 0.4181606 | 0.005329188 | 0.2562371 | 0.004545496 | 0.2561484 | 0.003823989 | 81303.4 | 0.3380248
[11 empty] | 19387.11 | 1.002466 | 755.0000004 | 0.8701389 | 0.9265015 | 0.003247148 | 0.8188371 | 0.02459526 | 0.8186117 | 0.01518255 | 6745.479 | 1.007116 | 754.9999998 | 0.7991516 | 0.8961988 | 0.008986566 | 0.7697519 | 0.008880559 | 0.7696427 | 0.009546147 | 6950.528 | 0.9952694 | 62011 | 1.004755 | 0.959768 | 0.001784926 | 0.9886154 | 0.02174412 | 0.9883876 | 0.0147498 | 45128.46 | 0.9831669 | 755.0000004 | 0.874534 | 0.9791646 | 0.001008447 | 0.9036689 | 0.01652036 | 0.9037391 | 0.01642867 | 57319.44 | 0.9897579 | 755.0000004 | 0.3697273 | 0.4181608 | 0.005329189 | 0.256241 | 0.004545502 | 0.2561524 | 0.003823992 | 81519.2 | 0.344259
[11 empty] | 19438.5 | 1.002466 | 756 | 0.8083002 | 0.9266391 | 0.003240138 | 0.8190036 | 0.02460017 | 0.8187832 | 0.01518564 | 6763.36 | 1.00343 | 756 | 0.8328762 | 0.8963697 | 0.008967293 | 0.7699054 | 0.008882623 | 0.7697967 | 0.009548341 | 6968.953 | 1.001483 | 62111 | 1.004755 | 0.959768 | 0.001784926 | 0.9886154 | 0.02174412 | 0.9883876 | 0.0147498 | 45248.08 | 1.004755 | 756 | 0.874534 | 0.9791656 | 0.00100844 | 0.9037792 | 0.0165232 | 0.90385 | 0.01643171 | 57471.38 | 0.9897579 | 756 | 0.3613715 | 0.418161 | 0.00532919 | 0.256245 | 0.004545508 | 0.2561563 | 0.003823996 | 81735.29 | 0.3539592
[11 empty] | 19489.96 | 1.002466 | 757.0000002 | 0.8083002 | 0.9267762 | 0.003233149 | 0.8191699 | 0.02460508 | 0.8189546 | 0.01518873 | 6781.264 | 0.9997394 | 757.0000002 | 0.7991516 | 0.89654 | 0.008948057 | 0.7700588 | 0.008884685 | 0.7699505 | 0.009550533 | 6987.401 | 0.9952932 | 62211 | 0.9786012 | 0.959768 | 0.001784926 | 0.9886154 | 0.02174412 | 0.9883876 | 0.0147498 | 45367.86 | 1.004755 | 757 | 0.874534 | 0.9791666 | 0.001008434 | 0.9038894 | 0.01652604 | 0.9039609 | 0.01643475 | 57623.52 | 0.9715492 | 757.0000002 | 0.3697273 | 0.4181612 | 0.00532919 | 0.2562489 | 0.004545513 | 0.2561602 | 0.003823999 | 81951.67 | 0.3446597
[11 empty] | 19541.49 | 1.002466 | 758.0000004 | 0.8289131 | 0.9269126 | 0.003226181 | 0.819336 | 0.02460998 | 0.8191257 | 0.01519181 | 6799.192 | 0.9960439 | 757.9999998 | 0.7991516 | 0.8967096 | 0.008928858 | 0.7702121 | 0.008886745 | 0.7701042 | 0.009552723 | 7005.874 | 0.9890633 | 62311 | 0.9786012 | 0.959768 | 0.001784926 | 0.9886154 | 0.02174412 | 0.9883876 | 0.0147498 | 45487.81 | 0.9846673 | 758.0000004 | 0.8514892 | 0.9791676 | 0.001008427 | 0.9039994 | 0.01652887 | 0.9040715 | 0.01643778 | 57775.86 | 0.9897579 | 758.0000004 | 0.3697273 | 0.4181614 | 0.005329191 | 0.2562528 | 0.004545519 | 0.2561641 | 0.003824002 | 82168.33 | 0.3400077
[11 empty] | 19593.08 | 1.002466 | 759 | 0.8289131 | 0.9270485 | 0.003219233 | 0.819502 | 0.02461488 | 0.8192967 | 0.01519489 | 6817.144 | 0.9923435 | 759 | 0.7317025 | 0.8968786 | 0.008909697 | 0.7703652 | 0.008888802 | 0.7702578 | 0.00955491 | 7024.371 | 0.9828251 | 62411 | 0.9524471 | 0.959768 | 0.001784926 | 0.9886154 | 0.02174412 | 0.9883876 | 0.0147498 | 45607.91 | 0.9786012 | 759 | 0.8514892 | 0.9791685 | 0.00100842 | 0.9041093 | 0.01653169 | 0.9041821 | 0.01644081 | 57928.41 | 0.9897579 | 759 | 0.3613715 | 0.4181616 | 0.005329192 | 0.2562567 | 0.004545525 | 0.2561681 | 0.003824006 | 82385.27 | 0.3478957
[11 empty] | 19644.75 | 1.002466 | 760.0000002 | 0.8289131 | 0.9271839 | 0.003212307 | 0.8196678 | 0.02461977 | 0.8194675 | 0.01519796 | 6835.119 | 0.9886383 | 760.0000002 | 0.7317025 | 0.897047 | 0.008890572 | 0.7705183 | 0.008890857 | 0.7704113 | 0.009557095 | 7042.893 | 0.9765787 | 62511 | 1.004755 | 0.959768 | 0.001784926 | 0.9886154 | 0.02174412 | 0.9883876 | 0.0147498 | 45728.16 | 1.009244 | 760.0000002 | 0.8975788 | 0.9791695 | 0.001008414 | 0.9042191 | 0.0165345 | 0.9042925 | 0.01644383 | 58081.15 | 0.9897579 | 760.0000002 | 0.3613715 | 0.4181617 | 0.005329193 | 0.2562607 | 0.00454553 | 0.256172 | 0.003824009 | 82602.5 | 0.3530156
[11 empty] | 19696.48 | 1.002981 | 761.0000004 | 0.849526 | 0.9273186 | 0.003205401 | 0.8198335 | 0.02462465 | 0.8196381 | 0.01520103 | 6853.118 | 0.9849282 | 760.9999998 | 0.7991516 | 0.8972148 | 0.008871485 | 0.7706713 | 0.00889291 | 0.7705647 | 0.009559277 | 7061.439 | 0.9703242 | 62611 | 1.004755 | 0.959768 | 0.001784926 | 0.9886154 | 0.02174412 | 0.9883876 | 0.0147498 | 45848.58 | 1.02108 | 761.0000004 | 0.8975788 | 0.9791704 | 0.001008408 | 0.9043286 | 0.0165373 | 0.9044027 | 0.01644684 | 58234.1 | 0.9699243 | 761.0000004 | 0.3613715 | 0.4181619 | 0.005329194 | 0.2562646 | 0.004545536 | 0.2561759 | 0.003824013 | 82820.02 | 0.3526832
[11 empty] | 19748.28 | 1.010646 | 762 | 0.849526 | 0.9274529 | 0.003198516 | 0.819999 | 0.02462952 | 0.8198086 | 0.01520409 | 6871.141 | 0.9812132 | 762 | 0.8328762 | 0.8973819 | 0.008852434 | 0.7708241 | 0.00889496 | 0.770718 | 0.009561457 | 7080.01 | 0.9640613 | 62711 | 1.004755 | 0.959768 | 0.001784926 | 0.9886154 | 0.02174412 | 0.9883876 | 0.0147498 | 45969.16 | 1.004755 | 762 | 0.8975788 | 0.9791714 | 0.001008402 | 0.9044381 | 0.0165401 | 0.9045128 | 0.01644984 | 58387.24 | 1.004619 | 762 | 0.3697273 | 0.4181621 | 0.005329195 | 0.2562685 | 0.004545542 | 0.2561799 | 0.003824016 | 83037.83 | 0.3481258
[11 empty] | 19800.14 | 1.018322 | 763.0000002 | 0.849526 | 0.9275865 | 0.003191652 | 0.8201643 | 0.02463439 | 0.8199789 | 0.01520715 | 6889.187 | 0.9774933 | 763.0000002 | 0.8328762 | 0.8975485 | 0.008833421 | 0.7709769 | 0.008897008 | 0.7708712 | 0.009563635 | 7098.605 | 0.9577903 | 62811 | 1.004755 | 0.959768 | 0.001784926 | 0.9886154 | 0.02174412 | 0.9883876 | 0.0147498 | 46089.89 | 1.004755 | 763.0000002 | 0.8514892 | 0.9791723 | 0.001008396 | 0.9045474 | 0.01654289 | 0.9046227 | 0.01645284 | 58540.59 | 0.9919713 | 763.0000002 | 0.3697273 | 0.4181623 | 0.005329196 | 0.2562724 | 0.004545547 | 0.2561838 | 0.00382402 | 83255.92 | 0.3640384
[11 empty] | 19852.08 | 1.023992 | 764.0000004 | 0.8289131 | 0.9277196 | 0.003184808 | 0.8203295 | 0.02463925 | 0.820149 | 0.01521021 | 6907.257 | 0.9737686 | 763.9999998 | 0.7654271 | 0.8977144 | 0.008814446 | 0.7711295 | 0.008899054 | 0.7710243 | 0.00956581 | 7117.224 | 0.951511 | 62911 | 1.004755 | 0.959768 | 0.001784926 | 0.9886154 | 0.02174412 | 0.9883876 | 0.0147498 | 46210.78 | 0.9786587 | 764.0000004 | 0.8514892 | 0.9791732 | 0.00100839 | 0.9046566 | 0.01654567 | 0.9047325 | 0.01645583 | 58694.14 | 0.9667131 | 764.0000004 | 0.3697273 | 0.4181625 | 0.005329196 | 0.2562764 | 0.004545553 | 0.2561877 | 0.003824023 | 83474.29 | 0.3655739
[11 empty] | 19904.08 | 1.020144 | 765 | 0.8289131 | 0.9278521 | 0.003177986 | 0.8204945 | 0.02464411 | 0.8203189 | 0.01521326 | 6925.351 | 0.9763675 | 765 | 0.7991516 | 0.8978797 | 0.008795507 | 0.7712821 | 0.008901098 | 0.7711772 | 0.009567983 | 7135.868 | 0.9452235 | 63011 | 1.030909 | 0.959768 | 0.001784926 | 0.9886154 | 0.02174412 | 0.9883876 | 0.0147498 | 46331.83 | 0.9993074 | 765 | 0.8514892 | 0.9791741 | 0.001008384 | 0.9047656 | 0.01654844 | 0.9048422 | 0.01645882 | 58847.89 | 0.9667131 | 765 | 0.3613715 | 0.4181626 | 0.005329197 | 0.2562803 | 0.004545559 | 0.2561916 | 0.003824027 | 83692.96 | 0.3671333
[11 empty] | 19956.15 | 1.016292 | 766.0000002 | 0.8289131 | 0.9279841 | 0.003171184 | 0.8206594 | 0.02464896 | 0.8204887 | 0.01521631 | 6943.468 | 0.980102 | 766.0000002 | 0.7991516 | 0.8980443 | 0.008776606 | 0.7714345 | 0.008903139 | 0.7713301 | 0.009570153 | 7154.536 | 0.9389278 | 63111 | 1.004755 | 0.959768 | 0.001784926 | 0.9886154 | 0.02174412 | 0.9883876 | 0.0147498 | 46453.04 | 0.9895958 | 766.0000002 | 0.8975788 | 0.979175 | 0.001008378 | 0.9048745 | 0.0165512 | 0.9049517 | 0.0164618 | 59001.84 | 0.9883029 | 766.0000002 | 0.3613715 | 0.4181628 | 0.005329198 | 0.2562842 | 0.004545564 | 0.2561956 | 0.00382403 | 83911.9 | 0.3550371
[11 empty] | 20008.29 | 1.013565 | 767.0000004 | 0.8289131 | 0.9281155 | 0.003164403 | 0.820824 | 0.0246538 | 0.8206583 | 0.01521935 | 6961.609 | 0.9838414 | 766.9999998 | 0.7991516 | 0.8982084 | 0.008757742 | 0.7715868 | 0.008905178 | 0.7714828 | 0.009572321 | 7173.228 | 0.9369016 | 63211 | 1.004755 | 0.959768 | 0.001784926 | 0.9886154 | 0.02174412 | 0.9883876 | 0.0147498 | 46574.4 | 0.9881724 | 767.0000004 | 0.8975788 | 0.9791759 | 0.001008373 | 0.9049832 | 0.01655396 | 0.905061 | 0.01646477 | 59156 | 0.9892991 | 767.0000004 | 0.3697273 | 0.418163 | 0.005329199 | 0.2562881 | 0.00454557 | 0.2561995 | 0.003824034 | 84131.14 | 0.3697273
[11 empty] | 20060.5 | 1.013565 | 768 | 0.8701389 | 0.9282464 | 0.003157642 | 0.8209886 | 0.02465863 | 0.8208277 | 0.01522239 | 6979.774 | 0.9875857 | 768 | 0.7991516 | 0.8983719 | 0.008738916 | 0.771739 | 0.008907215 | 0.7716354 | 0.009574486 | 7191.945 | 0.9495259 | 63311 | 1.004755 | 0.959768 | 0.001784926 | 0.9886154 | 0.02174412 | 0.9883876 | 0.0147498 | 46695.93 | 1.000814 | 768 | 0.8975788 | 0.9791768 | 0.001008368 | 0.9050918 | 0.01655671 | 0.9051702 | 0.01646774 | 59310.35 | 1.011159 | 768 | 0.3697273 | 0.4181631 | 0.0053292 | 0.2562921 | 0.004545576 | 0.2562034 | 0.003824037 | 84350.66 | 0.3780832
[11 empty] | 20112.77 | 1.013565 | 769.0000002 | 0.849526 | 0.9283767 | 0.003150902 | 0.8211529 | 0.02466346 | 0.820997 | 0.01522542 | 6997.962 | 0.9913348 | 769.0000002 | 0.7991516 | 0.8985347 | 0.008720127 | 0.7718911 | 0.008909249 | 0.771788 | 0.00957665 | 7210.686 | 0.9621667 | 63411 | 1.030909 | 0.959768 | 0.001784926 | 0.9886154 | 0.02174412 | 0.9883876 | 0.0147498 | 46817.61 | 1.02918 | 769.0000002 | 0.8975788 | 0.9791776 | 0.001008362 | 0.9052002 | 0.01655945 | 0.9052793 | 0.0164707 | 59464.9 | 0.9758421 | 769.0000002 | 0.3697273 | 0.4181633 | 0.005329201 | 0.256296 | 0.004545581 | 0.2562073 | 0.003824041 | 84570.46 | 0.3825567
[11 empty] | 20165.11 | 1.013565 | 770.0000004 | 0.849526 | 0.9285065 | 0.003144183 | 0.8213171 | 0.02466828 | 0.8211661 | 0.01522845 | 7016.174 | 0.9931798 | 769.9999998 | 0.7991516 | 0.898697 | 0.008701376 | 0.7720431 | 0.008911281 | 0.7719404 | 0.00957881 | 7229.452 | 0.974824 | 63511 | 1.004755 | 0.959768 | 0.001784926 | 0.9886155 | 0.02174412 | 0.9883876 | 0.0147498 | 46939.45 | 1.012197 | 770.0000004 | 0.874534 | 0.9791785 | 0.001008357 | 0.9053085 | 0.01656218 | 0.9053882 | 0.01647365 | 59619.66 | 1.008298 | 770.0000004 | 0.3697273 | 0.4181635 | 0.005329202 | 0.2562999 | 0.004545587 | 0.2562113 | 0.003824044 | 84790.56 | 0.3808778
[11 empty] | 20217.53 | 1.013565 | 771 | 0.8289131 | 0.9286357 | 0.003137484 | 0.8214812 | 0.0246731 | 0.821335 | 0.01523148 | 7034.41 | 0.9913003 | 771 | 0.7991516 | 0.8988586 | 0.008682662 | 0.772195 | 0.008913311 | 0.7720927 | 0.009580969 | 7248.242 | 0.9874976 | 63611 | 0.9786012 | 0.959768 | 0.001784926 | 0.9886155 | 0.02174412 | 0.9883876 | 0.0147498 | 47061.45 | 1.017714 | 771 | 0.874534 | 0.9791793 | 0.001008352 | 0.9054167 | 0.01656491 | 0.905497 | 0.0164766 | 59774.62 | 0.984795 | 771 | 0.3697273 | 0.4181636 | 0.005329202 | 0.2563038 | 0.004545593 | 0.2562152 | 0.003824048 | 85010.93 | 0.3937032
[11 empty] | 20270 | 1.013565 | 772.0000002 | 0.849526 | 0.9287644 | 0.003130807 | 0.821645 | 0.0246779 | 0.8215037 | 0.0152345 | 7052.669 | 0.9894184 | 772.0000002 | 0.8328762 | 0.8990196 | 0.008663985 | 0.7723468 | 0.008915339 | 0.7722449 | 0.009583125 | 7267.056 | 1.000188 | 63711 | 0.9786012 | 0.959768 | 0.001784926 | 0.9886155 | 0.02174412 | 0.9883876 | 0.0147498 | 47183.61 | 0.9857643 | 772 | 0.874534 | 0.9791802 | 0.001008347 | 0.9055247 | 0.01656762 | 0.9056056 | 0.01647954 | 59929.77 | 0.9935639 | 772.0000002 | 0.3780832 | 0.4181638 | 0.005329203 | 0.2563078 | 0.004545599 | 0.2562191 | 0.003824051 | 85231.6 | 0.3709972
[11 empty] | 20322.55 | 1.013565 | 773.0000004 | 0.849526 | 0.9288926 | 0.003124149 | 0.8218088 | 0.0246827 | 0.8216723 | 0.01523751 | 7070.952 | 0.9875341 | 772.9999998 | 0.7654271 | 0.8991801 | 0.008645346 | 0.7724984 | 0.008917364 | 0.772397 | 0.009585278 | 7285.895 | 0.9958011 | 63811 | 1.004755 | 0.959768 | 0.001784926 | 0.9886155 | 0.02174412 | 0.9883876 | 0.0147498 | 47305.93 | 1.003429 | 773.0000004 | 0.874534 | 0.979181 | 0.001008343 | 0.9056325 | 0.01657033 | 0.9057141 | 0.01648248 | 60085.13 | 0.9989145 | 773.0000004 | 0.3697273 | 0.4181639 | 0.005329204 | 0.2563117 | 0.004545604 | 0.256223 | 0.003824055 | 85452.55 | 0.3864391
[11 empty] | 20375.17 | 1.013565 | 774 | 0.8701389 | 0.9290202 | 0.003117513 | 0.8219723 | 0.0246875 | 0.8218407 | 0.01524052 | 7089.259 | 0.9856474 | 774 | 0.7654271 | 0.8993399 | 0.008626744 | 0.77265 | 0.008919387 | 0.772549 | 0.009587429 | 7304.758 | 0.9894396 | 63911 | 0.9786012 | 0.959768 | 0.001784926 | 0.9886155 | 0.02174412 | 0.9883876 | 0.0147498 | 47428.4 | 1.026358 | 774 | 0.874534 | 0.9791818 | 0.001008338 | 0.9057403 | 0.01657304 | 0.9058225 | 0.0164854 | 60240.69 | 0.9897579 | 774 | 0.3697273 | 0.4181641 | 0.005329205 | 0.2563156 | 0.00454561 | 0.256227 | 0.003824058 | 85673.78 | 0.3864391
[11 empty] | 20427.85 | 1.013565 | 775.0000002 | 0.8701389 | 0.9291473 | 0.003110897 | 0.8221357 | 0.02469229 | 0.8220089 | 0.01524353 | 7107.589 | 0.9837582 | 775.0000002 | 0.7991516 | 0.8994992 | 0.00860818 | 0.7728014 | 0.008921408 | 0.7727008 | 0.009589578 | 7323.646 | 0.9830699 | 64011 | 0.9786012 | 0.959768 | 0.001784926 | 0.9886155 | 0.02174412 | 0.9883876 | 0.0147498 | 47551.04 | 1.015226 | 775.0000002 | 0.874534 | 0.9791826 | 0.001008334 | 0.9058478 | 0.01657573 | 0.9059306 | 0.01648832 | 60396.45 | 0.9706517 | 775.0000002 | 0.3613715 | 0.4181642 | 0.005329206 | 0.2563195 | 0.004545616 | 0.2562309 | 0.003824062 | 85895.31 | 0.3888367
[11 empty] | 20480.6 | 1.010783 | 776.0000004 | 0.8289131 | 0.9292739 | 0.003104301 | 0.8222989 | 0.02469707 | 0.822177 | 0.01524653 | 7125.943 | 0.9818665 | 775.9999998 | 0.7991516 | 0.8996578 | 0.008589654 | 0.7729528 | 0.008923426 | 0.7728526 | 0.009591724 | 7342.558 | 0.9766919 | 64111 | 1.004755 | 0.959768 | 0.001784926 | 0.9886155 | 0.02174412 | 0.9883876 | 0.0147498 | 47673.83 | 1.014477 | 776.0000004 | 0.8514892 | 0.9791834 | 0.001008329 | 0.9059553 | 0.01657842 | 0.9060387 | 0.01649124 | 60552.42 | 1.005518 | 776.0000004 | 0.3613715 | 0.4181644 | 0.005329207 | 0.2563235 | 0.004545622 | 0.2562348 | 0.003824065 | 86117.12 | 0.3780832
[11 empty] | 20533.42 | 1.006875 | 777 | 0.8289131 | 0.9293999 | 0.003097726 | 0.822462 | 0.02470184 | 0.8223449 | 0.01524953 | 7144.321 | 0.9799724 | 777 | 0.8328762 | 0.8998159 | 0.008571165 | 0.773104 | 0.008925442 | 0.7730043 | 0.009593868 | 7361.494 | 0.9703058 | 64211 | 0.9786012 | 0.959768 | 0.001784926 | 0.9886155 | 0.02174412 | 0.9883876 | 0.0147498 | 47796.78 | 1.02719 | 777 | 0.8514892 | 0.9791842 | 0.001008325 | 0.9060626 | 0.0165811 | 0.9061466 | 0.01649415 | 60708.58 | 0.9667131 | 777 | 0.3613715 | 0.4181645 | 0.005329208 | 0.2563274 | 0.004545627 | 0.2562388 | 0.003824069 | 86339.21 | 0.4006091
[11 empty] | 20586.31 | 1.002962 | 778.0000002 | 0.8289131 | 0.9295254 | 0.003091172 | 0.8226249 | 0.02470661 | 0.8225126 | 0.01525252 | 7162.722 | 0.9780759 | 778.0000002 | 0.7991516 | 0.8999734 | 0.008552714 | 0.7732552 | 0.008927456 | 0.7731558 | 0.009596009 | 7380.455 | 0.9716373 | 64311 | 0.9786012 | 0.959768 | 0.001784926 | 0.9886155 | 0.02174412 | 0.9883876 | 0.0147498 | 47919.89 | 1.004755 | 778.0000002 | 0.8284445 | 0.9791849 | 0.001008321 | 0.9061697 | 0.01658377 | 0.9062544 | 0.01649705 | 60864.94 | 0.9897579 | 778.0000002 | 0.3613715 | 0.4181647 | 0.005329209 | 0.2563313 | 0.004545633 | 0.2562427 | 0.003824072 | 86561.59 | 0.3927211
[11 empty] | 20639.26 | 1.005889 | 779.0000004 | 0.849526 | 0.9296504 | 0.003084638 | 0.8227877 | 0.02471137 | 0.8226801 | 0.01525551 | 7181.147 | 0.9761769 | 778.9999998 | 0.7991516 | 0.9001303 | 0.008534301 | 0.7734062 | 0.008929468 | 0.7733073 | 0.009598148 | 7399.44 | 0.9780399 | 64411 | 1.004755 | 0.959768 | 0.001784926 | 0.9886155 | 0.02174412 | 0.9883876 | 0.0147498 | 48043.15 | 1.013164 | 779.0000004 | 0.874534 | 0.9791857 | 0.001008316 | 0.9062767 | 0.01658643 | 0.906362 | 0.01649995 | 61021.51 | 0.9897579 | 779.0000004 | 0.3613715 | 0.4181648 | 0.00532921 | 0.2563352 | 0.004545639 | 0.2562466 | 0.003824076 | 86784.26 | 0.394795
[11 empty] | 20692.29 | 1.009813 | 780 | 0.849526 | 0.9297749 | 0.003078125 | 0.8229503 | 0.02471612 | 0.8228475 | 0.0152585 | 7199.596 | 0.9742755 | 780 | 0.7654271 | 0.9002866 | 0.008515925 | 0.7735571 | 0.008931477 | 0.7734586 | 0.009600285 | 7418.449 | 0.9844508 | 64511 | 0.9786012 | 0.959768 | 0.001784926 | 0.9886155 | 0.02174412 | 0.9883876 | 0.0147498 | 48166.58 | 1.016374 | 780 | 0.874534 | 0.9791865 | 0.001008312 | 0.9063836 | 0.01658909 | 0.9064695 | 0.01650284 | 61178.28 | 0.9667131 | 780 | 0.3613715 | 0.418165 | 0.00532921 | 0.2563392 | 0.004545645 | 0.2562505 | 0.003824079 | 87007.21 | 0.4031509
[11 empty] | 20745.38 | 1.013565 | 781.0000002 | 0.849526 | 0.9298988 | 0.003071632 | 0.8231127 | 0.02472087 | 0.8230147 | 0.01526148 | 7218.068 | 0.9748664 | 781.0000002 | 0.7654271 | 0.9004423 | 0.008497587 | 0.7737079 | 0.008933484 | 0.7736098 | 0.009602419 | 7437.483 | 0.9908699 | 64611 | 1.004755 | 0.959768 | 0.001784926 | 0.9886155 | 0.02174412 | 0.9883876 | 0.0147498 | 48290.16 | 1.004755 | 781.0000002 | 0.8514892 | 0.9791872 | 0.001008308 | 0.9064903 | 0.01659173 | 0.9065768 | 0.01650572 | 61335.25 | 0.9897579 | 781.0000002 | 0.3697273 | 0.4181651 | 0.005329211 | 0.2563431 | 0.004545651 | 0.2562545 | 0.003824083 | 87230.45 | 0.4115068
[11 empty] | 20798.54 | 1.013565 | 782.0000004 | 0.8289131 | 0.9300222 | 0.00306516 | 0.823275 | 0.02472561 | 0.8231818 | 0.01526445 | 7236.564 | 0.9786789 | 781.9999998 | 0.7654271 | 0.9005975 | 0.008479286 | 0.7738586 | 0.008935488 | 0.7737609 | 0.009604551 | 7456.541 | 0.9972972 | 64711 | 1.004755 | 0.959768 | 0.001784926 | 0.9886155 | 0.02174412 | 0.9883876 | 0.0147498 | 48413.9 | 1.03015 | 782.0000004 | 0.8514892 | 0.9791879 | 0.001008305 | 0.9065969 | 0.01659437 | 0.906684 | 0.0165086 | 61492.41 | 0.949469 | 782.0000004 | 0.3697273 | 0.4181652 | 0.005329212 | 0.256347 | 0.004545656 | 0.2562584 | 0.003824087 | 87453.97 | 0.4173583
[11 empty] | 20851.76 | 1.013565 | 783 | 0.8289131 | 0.9301452 | 0.003058708 | 0.8234371 | 0.02473034 | 0.8233486 | 0.01526743 | 7255.084 | 0.9824964 | 783 | 0.7991516 | 0.9007521 | 0.008461024 | 0.7740092 | 0.008937491 | 0.7739119 | 0.00960668 | 7475.624 | 1.001499 | 64811 | 0.9524471 | 0.959768 | 0.001784926 | 0.9886155 | 0.02174412 | 0.9883876 | 0.0147498 | 48537.8 | 1.011765 | 783 | 0.8514892 | 0.9791887 | 0.001008301 | 0.9067034 | 0.01659701 | 0.906791 | 0.01651147 | 61649.78 | 0.9667131 | 783 | 0.3697273 | 0.4181654 | 0.005329213 | 0.2563509 | 0.004545662 | 0.2562623 | 0.00382409 | 87677.78 | 0.4153687
[11 empty] | 20905.06 | 1.012673 | 784.0000002 | 0.8289131 | 0.9302675 | 0.003052277 | 0.8235991 | 0.02473507 | 0.8235154 | 0.01527039 | 7273.627 | 0.9863187 | 784.0000002 | 0.7991516 | 0.9009061 | 0.008442799 | 0.7741597 | 0.008939491 | 0.7740628 | 0.009608807 | 7494.731 | 1.001499 | 64911 | 1.004755 | 0.959768 | 0.001784926 | 0.9886155 | 0.02174412 | 0.9883877 | 0.0147498 | 48661.86 | 1.017607 | 784.0000002 | 0.8514892 | 0.9791894 | 0.001008297 | 0.9068097 | 0.01659963 | 0.9068979 | 0.01651433 | 61807.36 | 0.9897579 | 784.0000002 | 0.3697273 | 0.4181655 | 0.005329214 | 0.2563549 | 0.004545668 | 0.2562662 | 0.003824094 | 87901.88 | 0.4235595
[11 empty] | 20958.42 | 1.008725 | 785.0000004 | 0.8289131 | 0.9303894 | 0.003045866 | 0.8237609 | 0.02473979 | 0.8236819 | 0.01527335 | 7292.194 | 0.9901459 | 784.9999998 | 0.7654271 | 0.9010595 | 0.008424612 | 0.7743101 | 0.008941488 | 0.7742136 | 0.009610931 | 7513.862 | 1.001499 | 65011 | 1.004755 | 0.959768 | 0.001784926 | 0.9886155 | 0.02174412 | 0.9883877 | 0.0147498 | 48786.08 | 1.004755 | 785.0000004 | 0.8514892 | 0.9791901 | 0.001008294 | 0.9069158 | 0.01660225 | 0.9070047 | 0.01651719 | 61965.13 | 0.9944259 | 785.0000004 | 0.3697273 | 0.4181657 | 0.005329215 | 0.2563588 | 0.004545674 | 0.2562702 | 0.003824097 | 88126.26 | 0.4200516
[11 empty] | 21011.85 | 1.004771 | 786 | 0.8289131 | 0.9305108 | 0.003039476 | 0.8239225 | 0.0247445 | 0.8238483 | 0.01527631 | 7310.785 | 0.9938161 | 786 | 0.7991516 | 0.9012124 | 0.008406462 | 0.7744603 | 0.008943484 | 0.7743643 | 0.009613053 | 7533.018 | 1.001499 | 65111 | 0.9524471 | 0.959768 | 0.001784926 | 0.9886155 | 0.02174412 | 0.9883877 | 0.0147498 | 48910.45 | 1.004755 | 786 | 0.8514892 | 0.9791908 | 0.00100829 | 0.9070219 | 0.01660486 | 0.9071113 | 0.01652004 | 62123.1 | 0.9946585 | 786 | 0.3613715 | 0.4181658 | 0.005329216 | 0.2563627 | 0.00454568 | 0.2562741 | 0.003824101 | 88350.93 | 0.4054011
[11 empty] | 21065.35 | 1.000813 | 787.0000002 | 0.8701389 | 0.9306317 | 0.003033106 | 0.824084 | 0.02474921 | 0.8240145 | 0.01527927 | 7329.399 | 0.9938161 | 787.0000002 | 0.7991516 | 0.9013647 | 0.008388351 | 0.7746105 | 0.008945477 | 0.7745149 | 0.009615173 | 7552.198 | 1.001499 | 65211 | 1.004755 | 0.959768 | 0.001784926 | 0.9886155 | 0.02174412 | 0.9883877 | 0.0147498 | 49034.98 | 0.9984822 | 787 | 0.8975788 | 0.9791915 | 0.001008287 | 0.9071277 | 0.01660746 | 0.9072178 | 0.01652289 | 62281.28 | 0.9897579 | 787.0000002 | 0.3613715 | 0.4181659 | 0.005329216 | 0.2563666 | 0.004545686 | 0.256278 | 0.003824104 | 88575.88 | 0.4195478
[11 empty] | 21118.92 | 0.996849 | 788.0000004 | 0.8083002 | 0.930752 | 0.003026756 | 0.8242453 | 0.02475391 | 0.8241805 | 0.01528222 | 7348.037 | 0.9938161 | 787.9999998 | 0.7991516 | 0.9015164 | 0.008370277 | 0.7747606 | 0.008947468 | 0.7746654 | 0.00961729 | 7571.403 | 1.000689 | 65311 | 1.004755 | 0.959768 | 0.001784926 | 0.9886155 | 0.02174412 | 0.9883877 | 0.0147498 | 49159.68 | 0.9913321 | 788.0000004 | 0.8975788 | 0.9791922 | 0.001008283 | 0.9072335 | 0.01661006 | 0.9073241 | 0.01652573 | 62439.65 | 0.969071 | 788.0000004 | 0.3613715 | 0.418166 | 0.005329217 | 0.2563706 | 0.004545691 | 0.2562819 | 0.003824108 | 88801.12 | 0.4198627
[11 empty] | 21172.55 | 0.9928804 | 789 | 0.8083002 | 0.9308719 | 0.003020427 | 0.8244065 | 0.02475861 | 0.8243464 | 0.01528516 | 7366.699 | 0.9938161 | 789 | 0.8328762 | 0.9016676 | 0.008352241 | 0.7749105 | 0.008949456 | 0.7748157 | 0.009619405 | 7590.632 | 0.9942037 | 65411 | 1.004755 | 0.959768 | 0.001784926 | 0.9886155 | 0.02174412 | 0.9883877 | 0.0147498 | 49284.53 | 1.023985 | 789 | 0.9206236 | 0.9791928 | 0.00100828 | 0.9073391 | 0.01661265 | 0.9074303 | 0.01652856 | 62598.23 | 0.9667131 | 789 | 0.3780832 | 0.4181662 | 0.005329218 | 0.2563745 | 0.004545697 | 0.2562859 | 0.003824112 | 89026.65 | 0.4200842
[11 empty] | 21226.26 | 0.9938284 | 790.0000002 | 0.8289131 | 0.9309912 | 0.003014118 | 0.8245675 | 0.02476329 | 0.8245121 | 0.0152881 | 7385.384 | 0.9938161 | 790.0000002 | 0.8328762 | 0.9018182 | 0.008334243 | 0.7750604 | 0.008951442 | 0.774966 | 0.009621517 | 7609.885 | 0.9877106 | 65511 | 1.004755 | 0.959768 | 0.001784926 | 0.9886155 | 0.02174412 | 0.9883877 | 0.0147498 | 49409.53 | 1.005139 | 790.0000002 | 0.874534 | 0.9791935 | 0.001008277 | 0.9074446 | 0.01661523 | 0.9075364 | 0.01653139 | 62757.01 | 0.9455181 | 790.0000002 | 0.3780832 | 0.4181663 | 0.005329219 | 0.2563784 | 0.004545703 | 0.2562898 | 0.003824115 | 89252.46 | 0.4258401
[11 empty] | 21280.03 | 0.9978071 | 791.0000004 | 0.8289131 | 0.9311101 | 0.003007829 | 0.8247284 | 0.02476797 | 0.8246776 | 0.01529104 | 7404.093 | 0.9938161 | 790.9999998 | 0.8328762 | 0.9019683 | 0.008316283 | 0.7752101 | 0.008953426 | 0.7751162 | 0.009623627 | 7629.163 | 0.9812092 | 65611 | 1.004755 | 0.959768 | 0.001784926 | 0.9886155 | 0.02174412 | 0.9883877 | 0.0147498 | 49534.7 | 1.010954 | 791.0000004 | 0.874534 | 0.9791942 | 0.001008274 | 0.9075499 | 0.0166178 | 0.9076423 | 0.01653421 | 62915.99 | 0.9684009 | 791.0000004 | 0.3697273 | 0.4181664 | 0.00532922 | 0.2563823 | 0.004545709 | 0.2562937 | 0.003824119 | 89478.56 | 0.4320152
[11 empty] | 21333.87 | 1.001791 | 792 | 0.8289131 | 0.9312285 | 0.003001561 | 0.8248891 | 0.02477265 | 0.824843 | 0.01529397 | 7422.826 | 0.9938161 | 792 | 0.8328762 | 0.9021177 | 0.00829836 | 0.7753597 | 0.008955407 | 0.7752662 | 0.009625734 | 7648.465 | 0.9746997 | 65711 | 1.004755 | 0.959768 | 0.001784926 | 0.9886155 | 0.02174412 | 0.9883877 | 0.0147498 | 49660.03 | 1.005265 | 792 | 0.874534 | 0.9791948 | 0.001008271 | 0.9076551 | 0.01662036 | 0.907748 | 0.01653703 | 63075.17 | 0.9804635 | 792 | 0.3613715 | 0.4181665 | 0.005329221 | 0.2563863 | 0.004545715 | 0.2562976 | 0.003824122 | 89704.95 | 0.4298106
[11 empty] | 21387.78 | 1.005779 | 793.0000002 | 0.849526 | 0.9313463 | 0.002995312 | 0.8250496 | 0.02477731 | 0.8250081 | 0.0152969 | 7441.582 | 0.9938161 | 793.0000002 | 0.7991516 | 0.9022667 | 0.008280476 | 0.7755093 | 0.008957387 | 0.7754161 | 0.009627839 | 7667.791 | 0.9681819 | 65811 | 1.030909 | 0.959768 | 0.001784926 | 0.9886155 | 0.02174412 | 0.9883877 | 0.0147498 | 49785.51 | 1.017576 | 793.0000002 | 0.874534 | 0.9791955 | 0.001008268 | 0.9077601 | 0.01662292 | 0.9078537 | 0.01653984 | 63234.55 | 1.008263 | 793.0000002 | 0.3613715 | 0.4181667 | 0.005329221 | 0.2563902 | 0.004545721 | 0.2563016 | 0.003824126 | 89931.62 | 0.4526497
[11 empty] | 21441.75 | 1.009773 | 794.0000004 | 0.849526 | 0.9314637 | 0.002989085 | 0.82521 | 0.02478197 | 0.8251732 | 0.01529982 | 7460.362 | 0.9938161 | 793.9999998 | 0.8328762 | 0.9024151 | 0.008262629 | 0.7756587 | 0.008959364 | 0.775566 | 0.009629941 | 7687.142 | 0.9677743 | 65911 | 1.030909 | 0.959768 | 0.001784926 | 0.9886155 | 0.02174412 | 0.9883877 | 0.0147498 | 49911.15 | 0.9786407 | 794.0000004 | 0.874534 | 0.9791961 | 0.001008265 | 0.907865 | 0.01662547 | 0.9079591 | 0.01654264 | 63394.13 | 0.9897579 | 794.0000004 | 0.3780832 | 0.4181668 | 0.005329222 | 0.2563941 | 0.004545727 | 0.2563055 | 0.00382413 | 90158.57 | 0.4478193
[11 empty] | 21495.79 | 1.013358 | 795 | 0.849526 | 0.9315806 | 0.002982877 | 0.8253702 | 0.02478663 | 0.825338 | 0.01530274 | 7479.166 | 0.9938161 | 795 | 0.8328762 | 0.9025629 | 0.008244821 | 0.775808 | 0.008961338 | 0.7757157 | 0.009632042 | 7706.518 | 0.9677743 | 66011 | 0.9786012 | 0.959768 | 0.001784926 | 0.9886155 | 0.02174412 | 0.9883877 | 0.0147498 | 50036.95 | 1.011543 | 795 | 0.874534 | 0.9791967 | 0.001008262 | 0.9079698 | 0.01662802 | 0.9080645 | 0.01654543 | 63553.91 | 0.9897579 | 795 | 0.3780832 | 0.4181669 | 0.005329223 | 0.256398 | 0.004545733 | 0.2563094 | 0.003824133 | 90385.82 | 0.4345996
[11 empty] | 21549.91 | 1.009355 | 796.0000002 | 0.8701389 | 0.931697 | 0.00297669 | 0.8255303 | 0.02479127 | 0.8255027 | 0.01530565 | 7497.993 | 0.9938161 | 796.0000002 | 0.7654271 | 0.9027102 | 0.00822705 | 0.7759572 | 0.00896331 | 0.7758653 | 0.009634139 | 7725.917 | 0.9677743 | 66111 | 1.004755 | 0.959768 | 0.001784926 | 0.9886155 | 0.02174412 | 0.9883877 | 0.0147498 | 50162.91 | 1.030909 | 796.0000002 | 0.874534 | 0.9791974 | 0.001008259 | 0.9080744 | 0.01663055 | 0.9081697 | 0.01654822 | 63713.9 | 0.9897579 | 796.0000002 | 0.3530156 | 0.418167 | 0.005329224 | 0.256402 | 0.004545739 | 0.2563133 | 0.003824137 | 90613.35 | 0.4449303
[11 empty] | 21604.09 | 1.005346 | 797.0000004 | 0.8701389 | 0.9318129 | 0.002970523 | 0.8256902 | 0.02479591 | 0.8256673 | 0.01530856 | 7516.844 | 0.9924053 | 796.9999998 | 0.7991516 | 0.9028569 | 0.008209317 | 0.7761063 | 0.00896528 | 0.7760148 | 0.009636234 | 7745.341 | 0.9677743 | 66211 | 1.004755 | 0.959768 | 0.001784926 | 0.9886155 | 0.02174412 | 0.9883877 | 0.0147498 | 50289.03 | 1.030909 | 797.0000004 | 0.8514892 | 0.979198 | 0.001008256 | 0.9081789 | 0.01663308 | 0.9082748 | 0.01655101 | 63874.08 | 0.9791445 | 797.0000004 | 0.3697273 | 0.4181671 | 0.005329225 | 0.2564059 | 0.004545745 | 0.2563173 | 0.00382414 | 90841.16 | 0.4504183
[11 empty] | 21658.33 | 1.001332 | 798 | 0.8289131 | 0.9319283 | 0.002964376 | 0.8258499 | 0.02480055 | 0.8258316 | 0.01531147 | 7535.719 | 0.9885147 | 798 | 0.7991516 | 0.9030031 | 0.008191622 | 0.7762553 | 0.008967248 | 0.7761642 | 0.009638327 | 7764.79 | 0.9677743 | 66311 | 1.030909 | 0.959768 | 0.001784926 | 0.9886155 | 0.02174412 | 0.9883877 | 0.0147498 | 50415.3 | 1.00363 | 798 | 0.874534 | 0.9791986 | 0.001008254 | 0.9082832 | 0.0166356 | 0.9083797 | 0.01655379 | 64034.47 | 0.9720544 | 798 | 0.3697273 | 0.4181672 | 0.005329226 | 0.2564098 | 0.00454575 | 0.2563212 | 0.003824144 | 91069.26 | 0.4532862
[11 empty] | 21712.65 | 0.997313 | 799.0000002 | 0.8289131 | 0.9320432 | 0.002958249 | 0.8260095 | 0.02480517 | 0.8259958 | 0.01531437 | 7554.617 | 0.9846192 | 799.0000002 | 0.7991516 | 0.9031488 | 0.008173965 | 0.7764042 | 0.008969213 | 0.7763135 | 0.009640417 | 7784.263 | 0.9729215 | 66411 | 1.004755 | 0.959768 | 0.001784926 | 0.9886155 | 0.02174412 | 0.9883877 | 0.0147498 | 50541.73 | 0.9866395 | 799.0000002 | 0.874534 | 0.9791992 | 0.001008251 | 0.9083874 | 0.01663811 | 0.9084845 | 0.01655656 | 64195.06 | 0.9759221 | 799.0000002 | 0.3613715 | 0.4181673 | 0.005329226 | 0.2564137 | 0.004545756 | 0.2563251 | 0.003824148 | 91297.65 | 0.4572383
[11 empty] | 21767.03 | 0.993289 | 800.0000004 | 0.849526 | 0.9321577 | 0.002952142 | 0.826169 | 0.02480979 | 0.8261599 | 0.01531726 | 7573.54 | 0.9807188 | 799.9999998 | 0.7991516 | 0.9032939 | 0.008156346 | 0.776553 | 0.008971176 | 0.7764627 | 0.009642505 | 7803.76 | 0.9794969 | 66511 | 1.030909 | 0.959768 | 0.001784926 | 0.9886155 | 0.02174412 | 0.9883877 | 0.0147498 | 50668.33 | 1.034741 | 800.0000004 | 0.874534 | 0.9791998 | 0.001008249 | 0.9084915 | 0.01664062 | 0.9085891 | 0.01655932 | 64355.85 | 0.9432778 | 800.0000004 | 0.3697273 | 0.4181674 | 0.005329227 | 0.2564177 | 0.004545762 | 0.2563291 | 0.003824151 | 91526.32 | 0.4616421
[11 empty] | 21821.48 | 0.9934752 | 801 | 0.8701389 | 0.9322717 | 0.002946056 | 0.8263282 | 0.02481441 | 0.8263237 | 0.01532016 | 7592.485 | 0.9768136 | 801 | 0.8328762 | 0.9034384 | 0.008138765 | 0.7767017 | 0.008973137 | 0.7766118 | 0.009644591 | 7823.281 | 0.9860804 | 66611 | 0.9786012 | 0.959768 | 0.001784926 | 0.9886155 | 0.02174412 | 0.9883877 | 0.0147498 | 50795.08 | 0.9910956 | 801 | 0.874534 | 0.9792003 | 0.001008246 | 0.9085955 | 0.01664312 | 0.9086936 | 0.01656208 | 64516.84 | 0.9549872 | 801 | 0.3697273 | 0.4181676 | 0.005329228 | 0.2564216 | 0.004545768 | 0.256333 | 0.003824155 | 91755.28 | 0.4585136
[11 empty] | 21876 | 0.9975092 | 802.0000002 | 0.8701389 | 0.9323852 | 0.00293999 | 0.8264874 | 0.02481902 | 0.8264874 | 0.01532304 | 7611.455 | 0.9733532 | 802.0000002 | 0.8328762 | 0.9035825 | 0.008121222 | 0.7768503 | 0.008975095 | 0.7767608 | 0.009646674 | 7842.827 | 0.9926722 | 66711 | 0.9786012 | 0.959768 | 0.001784926 | 0.9886155 | 0.02174412 | 0.9883877 | 0.0147498 | 50921.98 | 1.025164 | 802 | 0.874534 | 0.9792009 | 0.001008244 | 0.9086992 | 0.01664561 | 0.908798 | 0.01656484 | 64678.03 | 1.002189 | 802.0000002 | 0.3613715 | 0.4181677 | 0.005329229 | 0.2564255 | 0.004545774 | 0.2563369 | 0.003824159 | 91984.52 | 0.4565847
[11 empty] | 21930.59 | 1.001548 | 803.0000004 | 0.8289131 | 0.9324982 | 0.002933943 | 0.8266463 | 0.02482362 | 0.826651 | 0.01532593 | 7630.448 | 0.9753107 | 802.9999998 | 0.8328762 | 0.903726 | 0.008103717 | 0.7769987 | 0.008977051 | 0.7769097 | 0.009648754 | 7862.398 | 0.9992723 | 66811 | 1.004755 | 0.959768 | 0.001784926 | 0.9886155 | 0.02174412 | 0.9883877 | 0.0147498 | 51049.05 | 0.998505 | 803.0000004 | 0.8975788 | 0.9792015 | 0.001008242 | 0.9088029 | 0.01664809 | 0.9089022 | 0.01656758 | 64839.42 | 0.9897579 | 803.0000004 | 0.3613715 | 0.4181678 | 0.00532923 | 0.2564294 | 0.00454578 | 0.2563408 | 0.003824162 | 92214.06 | 0.469167
[11 empty] | 21985.25 | 1.002466 | 804 | 0.849526 | 0.9326108 | 0.002927917 | 0.8268052 | 0.02482821 | 0.8268143 | 0.01532881 | 7649.464 | 0.9772706 | 804 | 0.8328762 | 0.9038689 | 0.00808625 | 0.7771471 | 0.008979005 | 0.7770584 | 0.009650832 | 7881.992 | 1.00588 | 66911 | 1.004755 | 0.959768 | 0.001784926 | 0.9886155 | 0.02174412 | 0.9883877 | 0.0147498 | 51176.28 | 1.013837 | 804 | 0.8975788 | 0.9792021 | 0.001008239 | 0.9089064 | 0.01665057 | 0.9090063 | 0.01657033 | 65001.01 | 0.9915947 | 804 | 0.3613715 | 0.4181679 | 0.00532923 | 0.2564334 | 0.004545786 | 0.2563448 | 0.003824166 | 92443.87 | 0.4716585
[11 empty] | 22039.97 | 1.002466 | 805.0000002 | 0.849526 | 0.9327229 | 0.002921911 | 0.8269638 | 0.0248328 | 0.8269775 | 0.01533168 | 7668.505 | 0.979233 | 805.0000002 | 0.7991516 | 0.9040114 | 0.008068821 | 0.7772954 | 0.008980956 | 0.7772071 | 0.009652908 | 7901.612 | 1.012497 | 67011 | 0.9786012 | 0.959768 | 0.001784926 | 0.9886155 | 0.02174412 | 0.9883877 | 0.0147498 | 51303.66 | 1.004755 | 805.0000002 | 0.874534 | 0.9792026 | 0.001008237 | 0.9090098 | 0.01665304 | 0.9091102 | 0.01657306 | 65162.81 | 1.009203 | 805.0000002 | 0.3613715 | 0.418168 | 0.005329231 | 0.2564373 | 0.004545792 | 0.2563487 | 0.00382417 | 92673.98 | 0.4825298
[11 empty] | 22094.76 | 1.002466 | 806.0000004 | 0.8701389 | 0.9328345 | 0.002915925 | 0.8271223 | 0.02483738 | 0.8271406 | 0.01533455 | 7687.569 | 0.9811978 | 805.9999998 | 0.7991516 | 0.9041533 | 0.00805143 | 0.7774435 | 0.008982905 | 0.7773557 | 0.009654981 | 7921.255 | 1.019122 | 67111 | 0.9786012 | 0.959768 | 0.001784926 | 0.9886155 | 0.02174412 | 0.9883877 | 0.0147498 | 51431.2 | 1.025626 | 806.0000004 | 0.8514892 | 0.9792032 | 0.001008235 | 0.9091131 | 0.0166555 | 0.909214 | 0.01657579 | 65324.81 | 0.9667131 | 806.0000004 | 0.3613715 | 0.4181681 | 0.005329232 | 0.2564412 | 0.004545798 | 0.2563526 | 0.003824173 | 92904.36 | 0.4867098
[11 empty] | 22149.62 | 1.002466 | 807 | 0.8701389 | 0.9329456 | 0.002909958 | 0.8272807 | 0.02484195 | 0.8273034 | 0.01533742 | 7706.656 | 0.9831651 | 807 | 0.7654271 | 0.9042946 | 0.008034077 | 0.7775916 | 0.008984852 | 0.7775041 | 0.009657052 | 7940.923 | 1.025755 | 67211 | 1.004755 | 0.959768 | 0.001784926 | 0.9886155 | 0.02174412 | 0.9883877 | 0.0147498 | 51558.9 | 1.004755 | 807 | 0.8514892 | 0.9792037 | 0.001008233 | 0.9092162 | 0.01665796 | 0.9093177 | 0.01657851 | 65487 | 0.9667131 | 807 | 0.3780832 | 0.4181682 | 0.005329233 | 0.2564451 | 0.004545804 | 0.2563565 | 0.003824177 | 93135.04 | 0.4792763
[11 empty] | 22204.55 | 1.002466 | 808.0000002 | 0.849526 | 0.9330563 | 0.002904012 | 0.8274389 | 0.02484652 | 0.8274661 | 0.01534028 | 7725.768 | 0.9851348 | 808.0000002 | 0.7654271 | 0.9044355 | 0.008016762 | 0.7777395 | 0.008986796 | 0.7776525 | 0.00965912 | 7960.615 | 1.032396 | 67311 | 1.004755 | 0.959768 | 0.001784926 | 0.9886155 | 0.02174412 | 0.9883877 | 0.0147498 | 51686.76 | 1.024569 | 808.0000002 | 0.8514892 | 0.9792042 | 0.001008231 | 0.9093192 | 0.01666041 | 0.9094212 | 0.01658123 | 65649.4 | 0.9965791 | 808.0000002 | 0.3697273 | 0.4181683 | 0.005329233 | 0.2564491 | 0.00454581 | 0.2563605 | 0.003824181 | 93366 | 0.4867098
[11 empty] | 22259.55 | 1.002466 | 809.0000004 | 0.8289131 | 0.9331666 | 0.002898086 | 0.8275969 | 0.02485108 | 0.8276287 | 0.01534314 | 7744.903 | 0.9871069 | 808.9999998 | 0.7991516 | 0.9045758 | 0.007999486 | 0.7778873 | 0.008988738 | 0.7778007 | 0.009661186 | 7980.332 | 1.031402 | 67411 | 0.9786012 | 0.959768 | 0.001784926 | 0.9886155 | 0.02174412 | 0.9883877 | 0.0147498 | 51814.78 | 1.003768 | 809.0000004 | 0.8514892 | 0.9792048 | 0.001008229 | 0.909422 | 0.01666285 | 0.9095246 | 0.01658394 | 65812 | 0.9865321 | 809.0000004 | 0.3697273 | 0.4181684 | 0.005329234 | 0.256453 | 0.004545816 | 0.2563644 | 0.003824184 | 93597.25 | 0.4828248
[11 empty] | 22314.61 | 1.002466 | 810 | 0.8289131 | 0.9332763 | 0.002892179 | 0.8277548 | 0.02485563 | 0.8277911 | 0.01534599 | 7764.061 | 0.9890815 | 810 | 0.7317025 | 0.9047156 | 0.007982247 | 0.7780351 | 0.008990678 | 0.7779488 | 0.009663249 | 8000.073 | 1.024744 | 67511 | 0.9786012 | 0.959768 | 0.001784926 | 0.9886155 | 0.02174412 | 0.9883877 | 0.0147498 | 51942.95 | 1.003671 | 810 | 0.8284445 | 0.9792053 | 0.001008227 | 0.9095247 | 0.01666528 | 0.9096279 | 0.01658665 | 65974.8 | 1.000481 | 810 | 0.3780832 | 0.4181685 | 0.005329235 | 0.2564569 | 0.004545822 | 0.2563683 | 0.003824188 | 93828.78 | 0.4867098
[11 empty] | 22369.74 | 1.002466 | 811.0000002 | 0.8701389 | 0.9333856 | 0.002886293 | 0.8279125 | 0.02486018 | 0.8279533 | 0.01534884 | 7783.244 | 0.9910585 | 811.0000002 | 0.7317025 | 0.9048549 | 0.007965046 | 0.7781827 | 0.008992615 | 0.7780969 | 0.00966531 | 8019.839 | 1.018078 | 67611 | 1.004755 | 0.959768 | 0.001784926 | 0.9886155 | 0.02174412 | 0.9883877 | 0.0147498 | 52071.28 | 1.009763 | 811.0000002 | 0.874534 | 0.9792058 | 0.001008225 | 0.9096273 | 0.01666771 | 0.909731 | 0.01658935 | 66137.8 | 0.9897579 | 811.0000002 | 0.3780832 | 0.4181685 | 0.005329236 | 0.2564608 | 0.004545828 | 0.2563722 | 0.003824192 | 94060.6 | 0.4981238
[11 empty] | 22424.94 | 1.00483 | 812.0000004 | 0.8701389 | 0.9334945 | 0.002880426 | 0.8280701 | 0.02486472 | 0.8281153 | 0.01535168 | 7802.45 | 0.993038 | 811.9999998 | 0.7317025 | 0.9049937 | 0.007947883 | 0.7783302 | 0.00899455 | 0.7782448 | 0.009667368 | 8039.628 | 1.011404 | 67711 | 1.004755 | 0.959768 | 0.001784926 | 0.9886155 | 0.02174412 | 0.9883877 | 0.0147498 | 52199.78 | 0.9786012 | 812.0000004 | 0.874534 | 0.9792063 | 0.001008223 | 0.9097297 | 0.01667013 | 0.909834 | 0.01659204 | 66301 | 0.9980536 | 812.0000004 | 0.3697273 | 0.4181686 | 0.005329236 | 0.2564648 | 0.004545834 | 0.2563762 | 0.003824195 | 94292.7 | 0.5002957
[11 empty] | 22480.21 | 1.008919 | 813 | 0.8701389 | 0.9336029 | 0.00287458 | 0.8282275 | 0.02486926 | 0.8282772 | 0.01535452 | 7821.679 | 0.9938161 | 813 | 0.8328762 | 0.9051319 | 0.007930758 | 0.7784777 | 0.008996483 | 0.7783926 | 0.009669424 | 8059.443 | 1.004722 | 67811 | 0.9786012 | 0.959768 | 0.001784926 | 0.9886155 | 0.02174412 | 0.9883877 | 0.0147498 | 52328.43 | 1.030909 | 813 | 0.9206236 | 0.9792068 | 0.001008221 | 0.909832 | 0.01667254 | 0.9099368 | 0.01659473 | 66464.41 | 0.9710484 | 813 | 0.3780832 | 0.4181687 | 0.005329237 | 0.2564687 | 0.00454584 | 0.2563801 | 0.003824199 | 94525.1 | 0.4950657
[11 empty] | 22535.54 | 1.013014 | 814.0000002 | 0.8289131 | 0.9337108 | 0.002868753 | 0.8283848 | 0.02487378 | 0.828439 | 0.01535736 | 7840.933 | 0.9938161 | 814.0000002 | 0.8328762 | 0.9052697 | 0.007913672 | 0.778625 | 0.008998413 | 0.7785403 | 0.009671478 | 8079.281 | 0.9980316 | 67911 | 1.030909 | 0.959768 | 0.001784926 | 0.9886155 | 0.02174412 | 0.9883877 | 0.0147498 | 52457.23 | 1.030909 | 814.0000002 | 0.8975788 | 0.9792073 | 0.001008219 | 0.9099341 | 0.01667494 | 0.9100395 | 0.01659741 | 66628.01 | 0.9708595 | 814.0000002 | 0.3780832 | 0.4181688 | 0.005329238 | 0.2564726 | 0.004545846 | 0.256384 | 0.003824203 | 94757.77 | 0.5062435
[11 empty] | 22590.95 | 1.013565 | 815.0000004 | 0.8289131 | 0.9338183 | 0.002862946 | 0.8285419 | 0.02487831 | 0.8286005 | 0.01536019 | 7860.21 | 0.9938161 | 814.9999998 | 0.8328762 | 0.9054069 | 0.007896623 | 0.7787722 | 0.009000342 | 0.7786879 | 0.009673529 | 8099.144 | 0.9913329 | 68011 | 1.030909 | 0.959768 | 0.001784926 | 0.9886155 | 0.02174412 | 0.9883877 | 0.0147498 | 52586.2 | 1.050578 | 815.0000004 | 0.8975788 | 0.9792078 | 0.001008217 | 0.9100362 | 0.01667734 | 0.9101421 | 0.01660009 | 66791.82 | 1.006727 | 815.0000004 | 0.3697273 | 0.4181689 | 0.005329239 | 0.2564765 | 0.004545852 | 0.2563879 | 0.003824206 | 94990.74 | 0.5117774
[11 empty] | 22646.42 | 1.013565 | 816 | 0.8701389 | 0.9339254 | 0.002857158 | 0.8286989 | 0.02488282 | 0.8287619 | 0.01536302 | 7879.511 | 0.9938161 | 816 | 0.8328762 | 0.9055436 | 0.007879612 | 0.7789193 | 0.009002267 | 0.7788354 | 0.009675577 | 8119.032 | 0.9846259 | 68111 | 1.030909 | 0.959768 | 0.001784926 | 0.9886156 | 0.02174412 | 0.9883877 | 0.0147498 | 52715.33 | 1.029778 | 816 | 0.8975788 | 0.9792083 | 0.001008216 | 0.9101381 | 0.01667973 | 0.9102445 | 0.01660276 | 66955.82 | 0.9897579 | 816 | 0.3697273 | 0.418169 | 0.005329239 | 0.2564804 | 0.004545858 | 0.2563919 | 0.00382421 | 95223.98 | 0.5284866
[11 empty] | 22701.96 | 1.012239 | 817.0000002 | 0.8701389 | 0.934032 | 0.002851391 | 0.8288557 | 0.02488733 | 0.8289232 | 0.01536584 | 7898.835 | 0.9938161 | 817.0000002 | 0.7991516 | 0.9056798 | 0.00786264 | 0.7790663 | 0.009004191 | 0.7789828 | 0.009677624 | 8138.943 | 0.9779108 | 68211 | 1.004755 | 0.959768 | 0.001784926 | 0.9886156 | 0.02174412 | 0.9883877 | 0.0147498 | 52844.61 | 1.004755 | 817 | 0.8975788 | 0.9792088 | 0.001008214 | 0.9102398 | 0.01668212 | 0.9103468 | 0.01660542 | 67120.03 | 0.9897579 | 817.0000002 | 0.3697273 | 0.4181691 | 0.00532924 | 0.2564844 | 0.004545865 | 0.2563958 | 0.003824214 | 95457.52 | 0.5117774
[11 empty] | 22757.57 | 1.00401 | 818.0000004 | 0.8701389 | 0.9341381 | 0.002845643 | 0.8290123 | 0.02489183 | 0.8290842 | 0.01536866 | 7918.183 | 0.9938161 | 817.9999998 | 0.7991516 | 0.9058156 | 0.007845705 | 0.7792132 | 0.009006112 | 0.7791301 | 0.009679667 | 8158.88 | 0.9711874 | 68311 | 1.004755 | 0.959768 | 0.001784926 | 0.9886156 | 0.02174412 | 0.9883877 | 0.0147498 | 52974.05 | 1.004755 | 818.0000004 | 0.874534 | 0.9792093 | 0.001008212 | 0.9103414 | 0.01668449 | 0.910449 | 0.01660808 | 67284.44 | 0.9761888 | 818.0000004 | 0.3697273 | 0.4181692 | 0.005329241 | 0.2564883 | 0.004545871 | 0.2563997 | 0.003824218 | 95691.34 | 0.5257602
[11 empty] | 22813.24 | 0.995771 | 819 | 0.849526 | 0.9342438 | 0.002839915 | 0.8291688 | 0.02489633 | 0.8292451 | 0.01537147 | 7937.555 | 0.9938161 | 819 | 0.7991516 | 0.9059508 | 0.007828809 | 0.77936 | 0.00900803 | 0.7792773 | 0.009681709 | 8178.84 | 0.9710929 | 68411 | 1.030909 | 0.959768 | 0.001784926 | 0.9886156 | 0.02174412 | 0.9883877 | 0.0147498 | 53103.65 | 1.028987 | 819 | 0.8514892 | 0.9792097 | 0.001008211 | 0.9104429 | 0.01668686 | 0.910551 | 0.01661073 | 67449.05 | 0.9734807 | 819 | 0.3697273 | 0.4181693 | 0.005329242 | 0.2564922 | 0.004545877 | 0.2564036 | 0.003824221 | 95925.45 | 0.5283682
[11 empty] | 22868.99 | 0.9913676 | 820.0000002 | 0.849526 | 0.9343491 | 0.002834206 | 0.8293252 | 0.02490081 | 0.8294059 | 0.01537428 | 7956.95 | 0.9938161 | 820.0000002 | 0.7991516 | 0.9060855 | 0.00781195 | 0.7795067 | 0.009009947 | 0.7794244 | 0.009683747 | 8198.825 | 0.9778327 | 68511 | 1.004755 | 0.959768 | 0.001784926 | 0.9886156 | 0.02174412 | 0.9883877 | 0.0147498 | 53233.41 | 0.9903235 | 820.0000002 | 0.8514892 | 0.9792102 | 0.001008209 | 0.9105443 | 0.01668923 | 0.9106529 | 0.01661338 | 67613.86 | 0.9897579 | 820.0000002 | 0.3613715 | 0.4181693 | 0.005329242 | 0.2564961 | 0.004545883 | 0.2564076 | 0.003824225 | 96159.84 | 0.5308554
[11 empty] | 22924.8 | 0.9913676 | 821.0000004 | 0.849526 | 0.9344539 | 0.002828517 | 0.8294813 | 0.0249053 | 0.8295665 | 0.01537709 | 7976.369 | 0.9938161 | 820.9999998 | 0.8328762 | 0.9062197 | 0.00779513 | 0.7796532 | 0.009011861 | 0.7795714 | 0.009685784 | 8218.834 | 0.9845807 | 68611 | 1.030909 | 0.959768 | 0.001784926 | 0.9886156 | 0.02174412 | 0.9883877 | 0.0147498 | 53363.33 | 1.030909 | 821.0000004 | 0.874534 | 0.9792107 | 0.001008208 | 0.9106455 | 0.01669158 | 0.9107547 | 0.01661602 | 67778.87 | 0.9894121 | 821.0000004 | 0.3613715 | 0.4181694 | 0.005329243 | 0.2565001 | 0.004545889 | 0.2564115 | 0.003824229 | 96394.52 | 0.5235626
[11 empty] | 22980.68 | 0.9913676 | 822 | 0.8701389 | 0.9345583 | 0.002822848 | 0.8296374 | 0.02490977 | 0.8297269 | 0.01537989 | 7995.812 | 0.9938161 | 822 | 0.8328762 | 0.9063534 | 0.007778348 | 0.7797997 | 0.009013773 | 0.7797183 | 0.009687818 | 8238.868 | 0.991337 | 68711 | 1.030909 | 0.959768 | 0.001784926 | 0.9886156 | 0.02174412 | 0.9883877 | 0.0147498 | 53493.4 | 1.009358 | 822 | 0.8975788 | 0.9792111 | 0.001008206 | 0.9107466 | 0.01669393 | 0.9108563 | 0.01661865 | 67944.09 | 1.007773 | 822 | 0.3613715 | 0.4181695 | 0.005329244 | 0.256504 | 0.004545895 | 0.2564154 | 0.003824232 | 96629.49 | 0.5289476
[11 empty] | 23036.63 | 0.9945958 | 823.0000002 | 0.8701389 | 0.9346622 | 0.002817199 | 0.8297933 | 0.02491424 | 0.8298872 | 0.01538269 | 8015.278 | 0.9938161 | 823.0000002 | 0.7654271 | 0.9064866 | 0.007761603 | 0.7799461 | 0.009015682 | 0.779865 | 0.009689849 | 8258.926 | 0.9981015 | 68811 | 0.9786012 | 0.959768 | 0.001784926 | 0.9886156 | 0.02174412 | 0.9883877 | 0.0147498 | 53623.64 | 1.004755 | 823.0000002 | 0.8975788 | 0.9792116 | 0.001008205 | 0.9108475 | 0.01669627 | 0.9109577 | 0.01662128 | 68109.5 | 0.9806928 | 823.0000002 | 0.3697273 | 0.4181696 | 0.005329244 | 0.2565079 | 0.004545901 | 0.2564193 | 0.003824236 | 96864.74 | 0.5303451
[11 empty] | 23092.64 | 0.9987405 | 824.0000004 | 0.8701389 | 0.9347658 | 0.002811569 | 0.829949 | 0.0249187 | 0.8300473 | 0.01538548 | 8034.768 | 0.9938161 | 823.9999998 | 0.7654271 | 0.9066193 | 0.007744897 | 0.7800924 | 0.009017589 | 0.7800117 | 0.009691878 | 8279.009 | 1.001499 | 68911 | 0.9786012 | 0.959768 | 0.001784926 | 0.9886156 | 0.02174412 | 0.9883877 | 0.0147498 | 53754.03 | 1.016009 | 824.0000004 | 0.8975788 | 0.979212 | 0.001008203 | 0.9109483 | 0.01669861 | 0.9110591 | 0.0166239 | 68275.12 | 0.9667131 | 824.0000004 | 0.3613715 | 0.4181697 | 0.005329245 | 0.2565118 | 0.004545907 | 0.2564233 | 0.00382424 | 97100.27 | 0.5328801
[11 empty] | 23148.73 | 1.002043 | 825 | 0.849526 | 0.9348688 | 0.002805958 | 0.8301046 | 0.02492316 | 0.8302072 | 0.01538827 | 8054.282 | 0.9938161 | 825 | 0.7991516 | 0.9067515 | 0.007728229 | 0.7802385 | 0.009019494 | 0.7801583 | 0.009693904 | 8299.116 | 1.001499 | 69011 | 0.9786012 | 0.959768 | 0.001784926 | 0.9886156 | 0.02174412 | 0.9883877 | 0.0147498 | 53884.58 | 0.9924225 | 825 | 0.8975788 | 0.9792124 | 0.001008202 | 0.911049 | 0.01670094 | 0.9111603 | 0.01662652 | 68440.94 | 0.9875971 | 825 | 0.3613715 | 0.4181697 | 0.005329246 | 0.2565158 | 0.004545913 | 0.2564272 | 0.003824244 | 97336.1 | 0.5274784
[11 empty] | 23204.88 | 0.9978877 | 826.0000002 | 0.849526 | 0.9349715 | 0.002800367 | 0.83026 | 0.02492761 | 0.830367 | 0.01539105 | 8073.819 | 0.9938161 | 826.0000002 | 0.7654271 | 0.9068832 | 0.007711599 | 0.7803846 | 0.009021396 | 0.7803047 | 0.009695928 | 8319.247 | 1.001499 | 69111 | 1.004755 | 0.959768 | 0.001784926 | 0.9886156 | 0.02174412 | 0.9883877 | 0.0147498 | 54015.29 | 0.9797221 | 826.0000002 | 0.874534 | 0.9792129 | 0.001008201 | 0.9111495 | 0.01670326 | 0.9112614 | 0.01662913 | 68606.95 | 0.9670132 | 826.0000002 | 0.3780832 | 0.4181698 | 0.005329246 | 0.2565197 | 0.004545919 | 0.2564311 | 0.003824247 | 97572.21 | 0.532817
[11 empty] | 23261.1 | 0.9937279 | 827.0000004 | 0.8907517 | 0.9350737 | 0.002794796 | 0.8304153 | 0.02493205 | 0.8305266 | 0.01539383 | 8093.38 | 0.9938161 | 826.9999998 | 0.7654271 | 0.9070145 | 0.007695007 | 0.7805306 | 0.009023296 | 0.7804511 | 0.00969795 | 8339.402 | 1.001499 | 69211 | 0.9786012 | 0.959768 | 0.001784926 | 0.9886156 | 0.02174412 | 0.9883877 | 0.0147498 | 54146.15 | 0.9955615 | 827.0000004 | 0.874534 | 0.9792133 | 0.001008199 | 0.91125 | 0.01670557 | 0.9113623 | 0.01663174 | 68773.17 | 0.9897579 | 827.0000004 | 0.3780832 | 0.4181699 | 0.005329247 | 0.2565236 | 0.004545926 | 0.256435 | 0.003824251 | 97808.6 | 0.5310625
[11 empty] | 23317.39 | 0.9931722 | 828 | 0.8289131 | 0.9351755 | 0.002789244 | 0.8305704 | 0.02493649 | 0.830686 | 0.0153966 | 8112.965 | 0.9944273 | 828 | 0.8328762 | 0.9071452 | 0.007678453 | 0.7806764 | 0.009025194 | 0.7805973 | 0.009699969 | 8359.583 | 1.001499 | 69311 | 1.030909 | 0.959768 | 0.001784926 | 0.9886156 | 0.02174413 | 0.9883877 | 0.0147498 | 54277.18 | 0.9959093 | 828 | 0.874534 | 0.9792137 | 0.001008198 | 0.9113502 | 0.01670788 | 0.9114631 | 0.01663433 | 68939.59 | 0.9897579 | 828 | 0.3697273 | 0.41817 | 0.005329248 | 0.2565275 | 0.004545932 | 0.256439 | 0.003824255 | 98045.28 | 0.5535569
[11 empty] | 23373.75 | 0.9973421 | 829.0000002 | 0.8289131 | 0.9352769 | 0.002783711 | 0.8307254 | 0.02494092 | 0.8308453 | 0.01539938 | 8132.573 | 0.9984691 | 829.0000002 | 0.7991516 | 0.9072755 | 0.007661936 | 0.7808222 | 0.009027089 | 0.7807435 | 0.009701986 | 8379.787 | 0.997861 | 69411 | 1.004755 | 0.959768 | 0.001784926 | 0.9886156 | 0.02174413 | 0.9883877 | 0.0147498 | 54408.36 | 1.004755 | 829.0000002 | 0.8975788 | 0.9792141 | 0.001008197 | 0.9114504 | 0.01671018 | 0.9115638 | 0.01663693 | 69106.21 | 1.012243 | 829.0000002 | 0.3613715 | 0.41817 | 0.005329248 | 0.2565315 | 0.004545938 | 0.2564429 | 0.003824259 | 98282.25 | 0.5535569
[11 empty] | 23430.17 | 1.001517 | 830.0000004 | 0.849526 | 0.9353778 | 0.002778198 | 0.8308802 | 0.02494534 | 0.8310045 | 0.01540214 | 8152.205 | 1.002516 | 829.9999998 | 0.7991516 | 0.9074053 | 0.007645458 | 0.7809678 | 0.009028982 | 0.7808895 | 0.009704 | 8400.016 | 0.991039 | 69511 | 1.030909 | 0.959768 | 0.001784926 | 0.9886156 | 0.02174413 | 0.9883877 | 0.0147498 | 54539.7 | 1.004755 | 830.0000004 | 0.8975788 | 0.9792145 | 0.001008196 | 0.9115504 | 0.01671247 | 0.9116643 | 0.01663952 | 69273.04 | 0.9897579 | 830.0000004 | 0.3613715 | 0.4181701 | 0.005329249 | 0.2565354 | 0.004545944 | 0.2564468 | 0.003824262 | 98519.5 | 0.5531812
[11 empty] | 23486.66 | 1.002466 | 831 | 0.849526 | 0.9354783 | 0.002772705 | 0.8310349 | 0.02494976 | 0.8311634 | 0.01540491 | 8171.861 | 1.006567 | 831 | 0.7991516 | 0.9075346 | 0.007629018 | 0.7811134 | 0.009030873 | 0.7810355 | 0.009706011 | 8420.269 | 0.9842087 | 69611 | 1.004755 | 0.959768 | 0.001784926 | 0.9886156 | 0.02174413 | 0.9883877 | 0.0147498 | 54671.2 | 1.004755 | 831 | 0.8975788 | 0.979215 | 0.001008195 | 0.9116503 | 0.01671476 | 0.9117647 | 0.0166421 | 69440.06 | 0.9897579 | 831 | 0.3613715 | 0.4181702 | 0.00532925 | 0.2565393 | 0.00454595 | 0.2564507 | 0.003824266 | 98757.04 | 0.5646738
[11 empty] | 23543.22 | 1.002466 | 832.0000002 | 0.8701389 | 0.9355784 | 0.00276723 | 0.8311894 | 0.02495417 | 0.8313222 | 0.01540766 | 8191.54 | 1.010624 | 832.0000002 | 0.7991516 | 0.9076634 | 0.007612616 | 0.7812588 | 0.009032761 | 0.7811813 | 0.009708021 | 8440.547 | 0.9773701 | 69711 | 1.030909 | 0.959768 | 0.001784926 | 0.9886156 | 0.02174413 | 0.9883877 | 0.0147498 | 54802.86 | 1.004755 | 832 | 0.8975788 | 0.9792154 | 0.001008193 | 0.91175 | 0.01671704 | 0.911865 | 0.01664468 | 69607.28 | 0.9824273 | 832.0000002 | 0.3697273 | 0.4181703 | 0.00532925 | 0.2565432 | 0.004545956 | 0.2564547 | 0.00382427 | 98994.87 | 0.5619128
[11 empty] | 23599.85 | 1.002973 | 833.0000004 | 0.849526 | 0.9356781 | 0.002761775 | 0.8313438 | 0.02495857 | 0.8314809 | 0.01541042 | 8211.243 | 1.014301 | 832.9999998 | 0.7991516 | 0.9077917 | 0.007596252 | 0.7814042 | 0.009034647 | 0.781327 | 0.009710027 | 8460.848 | 0.9705234 | 69811 | 0.9786012 | 0.959768 | 0.001784926 | 0.9886156 | 0.02174413 | 0.9883877 | 0.0147498 | 54934.68 | 1.010948 | 833.0000004 | 0.8975788 | 0.9792157 | 0.001008192 | 0.9118496 | 0.01671931 | 0.9119651 | 0.01664725 | 69774.71 | 0.9757975 | 833.0000004 | 0.3697273 | 0.4181703 | 0.005329251 | 0.2565472 | 0.004545963 | 0.2564586 | 0.003824274 | 99232.98 | 0.5535569
[11 empty] | 23656.55 | 1.007168 | 834 | 0.849526 | 0.9357774 | 0.00275634 | 0.831498 | 0.02496297 | 0.8316394 | 0.01541317 | 8230.97 | 1.012268 | 834 | 0.8328762 | 0.9079196 | 0.007579926 | 0.7815494 | 0.009036531 | 0.7814726 | 0.009712032 | 8481.175 | 0.9677743 | 69911 | 0.9524471 | 0.959768 | 0.001784926 | 0.9886156 | 0.02174413 | 0.9883877 | 0.0147498 | 55066.65 | 1.001798 | 834 | 0.8975788 | 0.9792161 | 0.001008191 | 0.9119491 | 0.01672158 | 0.9120651 | 0.01664981 | 69942.34 | 0.9686585 | 834 | 0.3697273 | 0.4181704 | 0.005329252 | 0.2565511 | 0.004545969 | 0.2564625 | 0.003824278 | 99471.38 | 0.5663098
[11 empty] | 23713.31 | 1.011368 | 835.0000002 | 0.8701389 | 0.9358763 | 0.002750923 | 0.8316521 | 0.02496736 | 0.8317977 | 0.01541591 | 8250.72 | 1.010232 | 835.0000002 | 0.8328762 | 0.908047 | 0.007563638 | 0.7816945 | 0.009038412 | 0.7816182 | 0.009714034 | 8501.526 | 0.9677743 | 70011 | 0.9786012 | 0.959768 | 0.001784926 | 0.9886156 | 0.02174413 | 0.9883877 | 0.0147498 | 55198.79 | 1.024521 | 835.0000002 | 0.9206236 | 0.9792165 | 0.00100819 | 0.9120485 | 0.01672384 | 0.912165 | 0.01665237 | 70110.17 | 0.9897579 | 835.0000002 | 0.3697273 | 0.4181705 | 0.005329252 | 0.256555 | 0.004545975 | 0.2564665 | 0.003824281 | 99710.06 | 0.5762951
[11 empty] | 23770.14 | 1.009548 | 836.0000004 | 0.849526 | 0.9359747 | 0.002745526 | 0.831806 | 0.02497174 | 0.8319559 | 0.01541865 | 8270.494 | 1.008194 | 835.9999998 | 0.7991516 | 0.9081739 | 0.007547388 | 0.7818396 | 0.009040291 | 0.7817636 | 0.009716033 | 8521.901 | 0.9677743 | 70111 | 1.004755 | 0.959768 | 0.001784926 | 0.9886156 | 0.02174413 | 0.9883877 | 0.0147498 | 55331.08 | 1.004755 | 836.0000004 | 0.9206236 | 0.9792169 | 0.001008189 | 0.9121477 | 0.01672609 | 0.9122647 | 0.01665492 | 70278.19 | 0.9897579 | 836.0000004 | 0.3613715 | 0.4181705 | 0.005329253 | 0.2565589 | 0.004545981 | 0.2564704 | 0.003824285 | 99949.03 | 0.5702686
[11 empty] | 23827.04 | 1.001128 | 837 | 0.849526 | 0.9360727 | 0.002740148 | 0.8319597 | 0.02497612 | 0.8321139 | 0.01542139 | 8290.292 | 1.006154 | 837 | 0.7654271 | 0.9083003 | 0.007531176 | 0.7819845 | 0.009042168 | 0.7819089 | 0.00971803 | 8542.3 | 0.9677743 | 70211 | 0.9786012 | 0.959768 | 0.001784926 | 0.9886156 | 0.02174413 | 0.9883877 | 0.0147498 | 55463.53 | 1.004755 | 837 | 0.874534 | 0.9792173 | 0.001008188 | 0.9122468 | 0.01672834 | 0.9123643 | 0.01665747 | 70446.42 | 0.9730772 | 837 | 0.3697273 | 0.4181706 | 0.005329253 | 0.2565629 | 0.004545987 | 0.2564743 | 0.003824289 | 100188.3 | 0.5678811
[11 empty] | 23884.01 | 0.9926977 | 838.0000002 | 0.8701389 | 0.9361704 | 0.002734789 | 0.8321133 | 0.02498049 | 0.8322717 | 0.01542412 | 8310.114 | 1.004111 | 838.0000002 | 0.7654271 | 0.9084263 | 0.007515002 | 0.7821293 | 0.009044042 | 0.7820541 | 0.009720024 | 8562.724 | 0.9677743 | 70311 | 1.004755 | 0.959768 | 0.001784926 | 0.9886156 | 0.02174413 | 0.9883877 | 0.0147498 | 55596.14 | 1.004755 | 838.0000002 | 0.874534 | 0.9792177 | 0.001008187 | 0.9123457 | 0.01673058 | 0.9124638 | 0.01666001 | 70614.86 | 0.9712556 | 838.0000002 | 0.3697273 | 0.4181707 | 0.005329254 | 0.2565668 | 0.004545994 | 0.2564782 | 0.003824293 | 100427.8 | 0.5863407
[11 empty] | 23941.05 | 0.9949228 | 839.0000004 | 0.8701389 | 0.9362676 | 0.00272945 | 0.8322668 | 0.02498485 | 0.8324294 | 0.01542685 | 8329.959 | 1.002066 | 838.9999998 | 0.7654271 | 0.9085518 | 0.007498866 | 0.7822741 | 0.009045914 | 0.7821992 | 0.009722016 | 8583.172 | 0.9677743 | 70411 | 0.9786012 | 0.959768 | 0.001784926 | 0.9886156 | 0.02174413 | 0.9883877 | 0.0147498 | 55728.9 | 1.043015 | 839.0000004 | 0.874534 | 0.979218 | 0.001008186 | 0.9124446 | 0.01673281 | 0.9125631 | 0.01666255 | 70783.49 | 1.012803 | 839.0000004 | 0.3697273 | 0.4181707 | 0.005329255 | 0.2565707 | 0.004546 | 0.2564822 | 0.003824297 | 100667.7 | 0.5822723
[11 empty] | 23998.15 | 0.9991481 | 840 | 0.8289131 | 0.9363644 | 0.002724129 | 0.8324201 | 0.02498921 | 0.832587 | 0.01542958 | 8349.827 | 1.000018 | 840 | 0.7654271 | 0.9086769 | 0.007482768 | 0.7824187 | 0.009047784 | 0.7823442 | 0.009724006 | 8603.645 | 0.9677743 | 70511 | 1.004755 | 0.959768 | 0.001784926 | 0.9886156 | 0.02174413 | 0.9883877 | 0.0147498 | 55861.83 | 0.9918952 | 840 | 0.874534 | 0.9792184 | 0.001008185 | 0.9125433 | 0.01673504 | 0.9126623 | 0.01666508 | 70952.32 | 0.9897579 | 840 | 0.3697273 | 0.4181708 | 0.005329255 | 0.2565746 | 0.004546006 | 0.2564861 | 0.0038243 | 100907.8 | 0.5869804
[11 empty] | 24055.33 | 1.000642 | 841.0000002 | 0.849526 | 0.9364608 | 0.002718828 | 0.8325733 | 0.02499356 | 0.8327443 | 0.0154323 | 8369.72 | 0.9979676 | 841.0000002 | 0.8328762 | 0.9088015 | 0.007466708 | 0.7825632 | 0.009049651 | 0.7824891 | 0.009725993 | 8624.142 | 0.9677743 | 70611 | 0.9786012 | 0.959768 | 0.001784926 | 0.9886156 | 0.02174413 | 0.9883877 | 0.0147498 | 55994.91 | 1.048649 | 841.0000002 | 0.874534 | 0.9792188 | 0.001008184 | 0.9126418 | 0.01673726 | 0.9127614 | 0.01666761 | 71121.36 | 0.9897579 | 841.0000002 | 0.3697273 | 0.4181709 | 0.005329256 | 0.2565785 | 0.004546012 | 0.25649 | 0.003824304 | 101148.2 | 0.5869804
[11 empty] | 24112.57 | 0.9921717 | 842.0000004 | 0.849526 | 0.9365568 | 0.002713546 | 0.8327263 | 0.02499791 | 0.8329016 | 0.01543501 | 8389.636 | 0.995915 | 841.9999998 | 0.7991516 | 0.9089256 | 0.007450685 | 0.7827076 | 0.009051516 | 0.7826339 | 0.009727977 | 8644.664 | 0.9677743 | 70711 | 1.030909 | 0.959768 | 0.001784926 | 0.9886156 | 0.02174413 | 0.9883877 | 0.0147498 | 56128.15 | 0.9830879 | 842.0000004 | 0.8514892 | 0.9792191 | 0.001008183 | 0.9127403 | 0.01673947 | 0.9128603 | 0.01667013 | 71290.59 | 0.9963984 | 842.0000004 | 0.3697273 | 0.4181709 | 0.005329256 | 0.2565825 | 0.004546019 | 0.2564939 | 0.003824308 | 101388.9 | 0.5840437
[11 empty] | 24169.87 | 0.983691 | 843 | 0.8701389 | 0.9366524 | 0.002708283 | 0.8328792 | 0.02500225 | 0.8330586 | 0.01543772 | 8409.575 | 0.9938599 | 843 | 0.7991516 | 0.9090492 | 0.007434701 | 0.7828519 | 0.009053379 | 0.7827786 | 0.009729959 | 8665.209 | 0.9677743 | 70811 | 1.030909 | 0.959768 | 0.001784926 | 0.9886156 | 0.02174413 | 0.9883877 | 0.0147498 | 56261.55 | 1.017977 | 843 | 0.8975788 | 0.9792195 | 0.001008183 | 0.9128386 | 0.01674167 | 0.9129591 | 0.01667264 | 71460.03 | 0.9897579 | 843 | 0.3697273 | 0.418171 | 0.005329257 | 0.2565864 | 0.004546025 | 0.2564979 | 0.003824312 | 101629.8 | 0.5874672
[11 empty] | 24227.25 | 0.9853374 | 844.0000002 | 0.8701389 | 0.9367476 | 0.002703038 | 0.8330319 | 0.02500658 | 0.8332155 | 0.01544043 | 8429.539 | 0.9938161 | 844.0000002 | 0.8666007 | 0.9091724 | 0.007418754 | 0.7829961 | 0.009055239 | 0.7829232 | 0.009731939 | 8685.78 | 0.9734332 | 70911 | 1.004755 | 0.959768 | 0.001784926 | 0.9886156 | 0.02174413 | 0.9883877 | 0.0147498 | 56395.11 | 1.00891 | 844.0000002 | 0.8975788 | 0.9792198 | 0.001008182 | 0.9129368 | 0.01674387 | 0.9130578 | 0.01667515 | 71629.67 | 0.9935475 | 844.0000002 | 0.3613715 | 0.418171 | 0.005329257 | 0.2565903 | 0.004546031 | 0.2565018 | 0.003824316 | 101871.1 | 0.6036922
[11 empty] | 24284.7 | 0.9938383 | 845.0000004 | 0.8701389 | 0.9368424 | 0.002697813 | 0.8331844 | 0.02501091 | 0.8333722 | 0.01544314 | 8449.526 | 0.9938161 | 844.9999998 | 0.8328762 | 0.9092952 | 0.007402846 | 0.7831402 | 0.009057097 | 0.7830677 | 0.009733916 | 8706.374 | 0.9803786 | 71011 | 1.004755 | 0.959768 | 0.001784926 | 0.9886156 | 0.02174413 | 0.9883877 | 0.0147498 | 56528.83 | 1.009419 | 845.0000004 | 0.8975788 | 0.9792201 | 0.001008181 | 0.9130348 | 0.01674607 | 0.9131563 | 0.01667765 | 71799.51 | 1.012803 | 845.0000004 | 0.3697273 | 0.4181711 | 0.005329258 | 0.2565942 | 0.004546037 | 0.2565057 | 0.00382432 | 102112.6 | 0.5972369
[11 empty] | 24342.21 | 1.002349 | 846 | 0.8701389 | 0.9369368 | 0.002692607 | 0.8333369 | 0.02501523 | 0.8335288 | 0.01544583 | 8469.537 | 0.9938161 | 846 | 0.8328762 | 0.9094174 | 0.007386975 | 0.7832843 | 0.009058953 | 0.7832121 | 0.009735891 | 8726.993 | 0.9873323 | 71111 | 0.9786012 | 0.959768 | 0.001784926 | 0.9886156 | 0.02174413 | 0.9883877 | 0.0147498 | 56662.71 | 1.030909 | 846 | 0.8975788 | 0.9792205 | 0.00100818 | 0.9131327 | 0.01674825 | 0.9132548 | 0.01668015 | 71969.55 | 1.012803 | 846 | 0.3697273 | 0.4181712 | 0.005329259 | 0.2565982 | 0.004546044 | 0.2565096 | 0.003824323 | 102354.5 | 0.5837144
[11 empty] | 24399.79 | 1.006668 | 847.0000002 | 0.8701389 | 0.9370308 | 0.00268742 | 0.8334891 | 0.02501954 | 0.8336852 | 0.01544853 | 8489.571 | 0.9938161 | 847.0000002 | 0.8328762 | 0.9095393 | 0.007371142 | 0.7834282 | 0.009060806 | 0.7833564 | 0.009737863 | 8747.637 | 0.9942942 | 71211 | 0.9786012 | 0.959768 | 0.001784926 | 0.9886156 | 0.02174413 | 0.9883877 | 0.0147498 | 56796.74 | 1.008485 | 847 | 0.8975788 | 0.9792208 | 0.001008179 | 0.9132305 | 0.01675043 | 0.913353 | 0.01668264 | 72139.79 | 0.9967692 | 847.0000002 | 0.3613715 | 0.4181712 | 0.005329259 | 0.2566021 | 0.00454605 | 0.2565136 | 0.003824327 | 102596.6 | 0.5869804
[11 empty] | 24457.44 | 1.010934 | 848.0000004 | 0.849526 | 0.9371244 | 0.002682251 | 0.8336412 | 0.02502385 | 0.8338415 | 0.01545122 | 8509.629 | 0.9938161 | 847.9999998 | 0.8328762 | 0.9096606 | 0.007355347 | 0.783572 | 0.009062657 | 0.7835006 | 0.009739833 | 8768.304 | 1.001264 | 71311 | 1.004755 | 0.959768 | 0.001784926 | 0.9886156 | 0.02174413 | 0.9883877 | 0.0147498 | 56930.93 | 1.030909 | 848.0000004 | 0.8975788 | 0.9792212 | 0.001008179 | 0.9133282 | 0.0167526 | 0.9134512 | 0.01668513 | 72310.23 | 0.9667131 | 848.0000004 | 0.3613715 | 0.4181713 | 0.00532926 | 0.256606 | 0.004546056 | 0.2565175 | 0.003824331 | 102839 | 0.5953363
[11 empty] | 24515.15 | 1.011926 | 849 | 0.849526 | 0.9372176 | 0.002677102 | 0.8337932 | 0.02502815 | 0.8339976 | 0.01545391 | 8529.711 | 0.9938161 | 849 | 0.7991516 | 0.9097816 | 0.00733959 | 0.7837157 | 0.009064505 | 0.7836447 | 0.0097418 | 8788.997 | 0.9947551 | 71411 | 0.9786012 | 0.959768 | 0.001784926 | 0.9886156 | 0.02174413 | 0.9883877 | 0.0147498 | 57065.28 | 1.030909 | 849 | 0.8975788 | 0.9792215 | 0.001008178 | 0.9134257 | 0.01675477 | 0.9135492 | 0.01668761 | 72480.87 | 1.023922 | 849 | 0.3613715 | 0.4181713 | 0.00532926 | 0.2566099 | 0.004546063 | 0.2565214 | 0.003824335 | 103081.7 | 0.598874
[11 empty] | 24572.94 | 1.00765 | 850.0000002 | 0.849526 | 0.9373105 | 0.002671971 | 0.833945 | 0.02503244 | 0.8341536 | 0.01545659 | 8549.816 | 0.9938161 | 850.0000002 | 0.7991516 | 0.909902 | 0.007323871 | 0.7838593 | 0.009066352 | 0.7837886 | 0.009743765 | 8809.713 | 0.9877686 | 71511 | 0.9786012 | 0.959768 | 0.001784926 | 0.9886156 | 0.02174413 | 0.9883877 | 0.0147498 | 57199.79 | 0.984465 | 850.0000002 | 0.874534 | 0.9792218 | 0.001008177 | 0.9135231 | 0.01675693 | 0.9136471 | 0.01669009 | 72651.72 | 0.9677215 | 850.0000002 | 0.3697273 | 0.4181714 | 0.005329261 | 0.2566139 | 0.004546069 | 0.2565253 | 0.003824339 | 103324.6 | 0.6037453
[11 empty] | 24630.79 | 1.00337 | 851.0000004 | 0.8701389 | 0.9374029 | 0.002666859 | 0.8340967 | 0.02503673 | 0.8343093 | 0.01545927 | 8569.945 | 0.9938161 | 850.9999998 | 0.7991516 | 0.9100221 | 0.00730819 | 0.7840028 | 0.009068195 | 0.7839325 | 0.009745727 | 8830.454 | 0.9807738 | 71611 | 0.9786012 | 0.959768 | 0.001784926 | 0.9886156 | 0.02174413 | 0.9883877 | 0.0147498 | 57334.46 | 1.030909 | 851.0000004 | 0.874534 | 0.9792221 | 0.001008176 | 0.9136203 | 0.01675908 | 0.9137448 | 0.01669256 | 72822.76 | 0.9897579 | 851.0000004 | 0.3697273 | 0.4181714 | 0.005329261 | 0.2566178 | 0.004546075 | 0.2565293 | 0.003824343 | 103567.9 | 0.6083802
[11 empty] | 24688.71 | 1.002466 | 852 | 0.849526 | 0.937495 | 0.002661766 | 0.8342482 | 0.02504101 | 0.834465 | 0.01546194 | 8590.098 | 0.9938161 | 852 | 0.7654271 | 0.9101416 | 0.007292546 | 0.7841462 | 0.009070037 | 0.7840763 | 0.009747687 | 8851.219 | 0.9737708 | 71711 | 1.004755 | 0.959768 | 0.001784926 | 0.9886156 | 0.02174413 | 0.9883877 | 0.0147498 | 57469.28 | 1.015666 | 852 | 0.874534 | 0.9792224 | 0.001008176 | 0.9137175 | 0.01676123 | 0.9138425 | 0.01669502 | 72994.01 | 0.9717779 | 852 | 0.3613715 | 0.4181715 | 0.005329262 | 0.2566217 | 0.004546082 | 0.2565332 | 0.003824347 | 103811.4 | 0.6109987
[11 empty] | 24746.7 | 1.002466 | 853.0000002 | 0.849526 | 0.9375866 | 0.002656692 | 0.8343996 | 0.02504528 | 0.8346205 | 0.01546461 | 8610.274 | 0.9938161 | 853.0000002 | 0.7991516 | 0.9102608 | 0.00727694 | 0.7842894 | 0.009071876 | 0.7842199 | 0.009749644 | 8872.009 | 0.9677743 | 71811 | 0.9786012 | 0.959768 | 0.001784926 | 0.9886156 | 0.02174413 | 0.9883877 | 0.0147498 | 57604.27 | 1.029148 | 853.0000002 | 0.9206236 | 0.9792227 | 0.001008175 | 0.9138145 | 0.01676337 | 0.91394 | 0.01669748 | 73165.46 | 0.9667131 | 853.0000002 | 0.3613715 | 0.4181716 | 0.005329262 | 0.2566256 | 0.004546088 | 0.2565371 | 0.00382435 | 104055.3 | 0.6146612
[11 empty] | 24804.76 | 1.003336 | 854.0000004 | 0.8701389 | 0.9376779 | 0.002651636 | 0.8345508 | 0.02504955 | 0.8347758 | 0.01546727 | 8630.474 | 0.9938161 | 853.9999998 | 0.7991516 | 0.9103795 | 0.007261372 | 0.7844326 | 0.009073713 | 0.7843635 | 0.009751599 | 8892.823 | 0.9677743 | 71911 | 1.004755 | 0.959768 | 0.001784926 | 0.9886156 | 0.02174413 | 0.9883877 | 0.0147498 | 57739.41 | 1.004755 | 854.0000004 | 0.874534 | 0.9792231 | 0.001008174 | 0.9139114 | 0.0167655 | 0.9140373 | 0.01669993 | 73337.11 | 0.9832057 | 854.0000004 | 0.3613715 | 0.4181716 | 0.005329263 | 0.2566296 | 0.004546094 | 0.256541 | 0.003824354 | 104299.4 | 0.6183477
[11 empty] | 24862.88 | 1.007637 | 855 | 0.8701389 | 0.9377688 | 0.0026466 | 0.8347019 | 0.02505381 | 0.8349309 | 0.01546994 | 8650.698 | 0.9938161 | 855 | 0.7654271 | 0.9104977 | 0.007245842 | 0.7845757 | 0.009075548 | 0.784507 | 0.009753552 | 8913.662 | 0.9677743 | 72011 | 1.004755 | 0.959768 | 0.001784926 | 0.9886156 | 0.02174413 | 0.9883877 | 0.0147498 | 57874.71 | 1.004755 | 855 | 0.874534 | 0.9792234 | 0.001008174 | 0.9140081 | 0.01676763 | 0.9141346 | 0.01670238 | 73508.96 | 1.012803 | 855 | 0.3697273 | 0.4181717 | 0.005329263 | 0.2566335 | 0.004546101 | 0.256545 | 0.003824358 | 104543.8 | 0.6137021
[11 empty] | 24921.08 | 1.011943 | 856.0000002 | 0.8701389 | 0.9378594 | 0.002641581 | 0.8348528 | 0.02505807 | 0.8350859 | 0.01547259 | 8670.945 | 0.9938161 | 856.0000002 | 0.7654271 | 0.9106155 | 0.00723035 | 0.7847187 | 0.00907738 | 0.7846503 | 0.009755502 | 8934.524 | 0.9677743 | 72111 | 0.9786012 | 0.959768 | 0.001784926 | 0.9886156 | 0.02174413 | 0.9883877 | 0.0147498 | 58010.17 | 1.004755 | 856.0000002 | 0.874534 | 0.9792237 | 0.001008173 | 0.9141048 | 0.01676975 | 0.9142317 | 0.01670482 | 73681.01 | 1.02386 | 856.0000002 | 0.3697273 | 0.4181717 | 0.005329264 | 0.2566374 | 0.004546107 | 0.2565489 | 0.003824362 | 104788.5 | 0.620404
[11 empty] | 24979.34 | 1.010877 | 857.0000004 | 0.8701389 | 0.9379495 | 0.002636582 | 0.8350036 | 0.02506232 | 0.8352408 | 0.01547525 | 8691.216 | 0.9938161 | 856.9999998 | 0.7991516 | 0.9107329 | 0.007214895 | 0.7848616 | 0.009079209 | 0.7847936 | 0.009757449 | 8955.412 | 0.9677743 | 72211 | 1.004755 | 0.959768 | 0.001784926 | 0.9886156 | 0.02174413 | 0.9883877 | 0.0147498 | 58145.78 | 0.9876985 | 857.0000004 | 0.874534 | 0.979224 | 0.001008172 | 0.9142013 | 0.01677187 | 0.9143286 | 0.01670726 | 73853.26 | 0.9900249 | 857.0000004 | 0.3697273 | 0.4181718 | 0.005329264 | 0.2566413 | 0.004546113 | 0.2565528 | 0.003824366 | 105033.5 | 0.6363252
[11 empty] | 25037.66 | 1.006561 | 858 | 0.8701389 | 0.9380393 | 0.002631601 | 0.8351542 | 0.02506656 | 0.8353955 | 0.01547789 | 8711.511 | 0.9941276 | 858 | 0.7991516 | 0.9108499 | 0.007199478 | 0.7850044 | 0.009081037 | 0.7849368 | 0.009759394 | 8976.323 | 0.9702441 | 72311 | 1.004755 | 0.959768 | 0.001784926 | 0.9886156 | 0.02174413 | 0.9883877 | 0.0147498 | 58281.56 | 0.9863013 | 858 | 0.8975788 | 0.9792242 | 0.001008172 | 0.9142976 | 0.01677397 | 0.9144255 | 0.01670969 | 74025.72 | 0.9865753 | 858 | 0.3697273 | 0.4181718 | 0.005329265 | 0.2566452 | 0.00454612 | 0.2565567 | 0.00382437 | 105278.7 | 0.6166207
[11 empty] | 25096.06 | 1.002466 | 859.0000002 | 0.849526 | 0.9381287 | 0.002626638 | 0.8353047 | 0.0250708 | 0.83555 | 0.01548054 | 8731.83 | 0.9983158 | 859.0000002 | 0.7991516 | 0.9109664 | 0.007184099 | 0.7851471 | 0.009082862 | 0.7850798 | 0.009761337 | 8997.259 | 0.9773047 | 72411 | 1.057063 | 0.959768 | 0.001784926 | 0.9886156 | 0.02174413 | 0.9883877 | 0.0147498 | 58417.49 | 1.053667 | 859.0000002 | 0.8975788 | 0.9792245 | 0.001008171 | 0.9143939 | 0.01677608 | 0.9145222 | 0.01671212 | 74198.37 | 1.026681 | 859.0000002 | 0.3697273 | 0.4181719 | 0.005329265 | 0.2566492 | 0.004546126 | 0.2565607 | 0.003824374 | 105524.3 | 0.6204492
[11 empty] | 25154.53 | 1.002466 | 860.0000004 | 0.8289131 | 0.9382177 | 0.002621694 | 0.8354551 | 0.02507503 | 0.8357044 | 0.01548318 | 8752.172 | 1.002509 | 859.9999998 | 0.7991516 | 0.9110825 | 0.007168757 | 0.7852896 | 0.009084685 | 0.7852228 | 0.009763277 | 9018.22 | 0.9843735 | 72511 | 0.9786012 | 0.959768 | 0.001784926 | 0.9886156 | 0.02174413 | 0.9883877 | 0.0147498 | 58553.58 | 1.015893 | 860.0000004 | 0.8975788 | 0.9792248 | 0.001008171 | 0.91449 | 0.01677817 | 0.9146188 | 0.01671454 | 74371.23 | 0.9897579 | 860.0000004 | 0.3697273 | 0.4181719 | 0.005329266 | 0.2566531 | 0.004546132 | 0.2565646 | 0.003824378 | 105770.1 | 0.6409682
[11 empty] | 25213.06 | 1.002466 | 861 | 0.8289131 | 0.9383064 | 0.002616769 | 0.8356053 | 0.02507925 | 0.8358586 | 0.01548582 | 8772.537 | 1.006707 | 861 | 0.7991516 | 0.9111981 | 0.007153453 | 0.7854321 | 0.009086505 | 0.7853656 | 0.009765215 | 9039.205 | 0.9914505 | 72611 | 1.004755 | 0.959768 | 0.001784926 | 0.9886156 | 0.02174413 | 0.9883877 | 0.0147498 | 58689.83 | 1.030909 | 861 | 0.874534 | 0.9792251 | 0.00100817 | 0.914586 | 0.01678026 | 0.9147152 | 0.01671695 | 74544.28 | 1.007863 | 861 | 0.3780832 | 0.418172 | 0.005329266 | 0.256657 | 0.004546139 | 0.2565685 | 0.003824382 | 106016.2 | 0.6287599
[11 empty] | 25271.66 | 1.002466 | 862.0000002 | 0.8907517 | 0.9383947 | 0.002611862 | 0.8357553 | 0.02508347 | 0.8360127 | 0.01548845 | 8792.927 | 1.01091 | 862.0000002 | 0.7991516 | 0.9113133 | 0.007138187 | 0.7855745 | 0.009088323 | 0.7855084 | 0.00976715 | 9060.214 | 0.9985358 | 72711 | 1.004755 | 0.959768 | 0.001784926 | 0.9886156 | 0.02174413 | 0.9883877 | 0.0147498 | 58826.24 | 1.030909 | 862 | 0.8975788 | 0.9792254 | 0.00100817 | 0.9146818 | 0.01678234 | 0.9148116 | 0.01671936 | 74717.54 | 0.9897579 | 862.0000002 | 0.3780832 | 0.418172 | 0.005329267 | 0.2566609 | 0.004546145 | 0.2565724 | 0.003824385 | 106262.6 | 0.6236319
[11 empty] | 25330.33 | 1.002466 | 863.0000004 | 0.8907517 | 0.9384826 | 0.002606974 | 0.8359052 | 0.02508768 | 0.8361666 | 0.01549108 | 8813.34 | 1.014429 | 862.9999998 | 0.7654271 | 0.9114281 | 0.007122958 | 0.7857168 | 0.009090139 | 0.785651 | 0.009769082 | 9081.247 | 1.005629 | 72811 | 1.004755 | 0.959768 | 0.001784926 | 0.9886156 | 0.02174413 | 0.9883877 | 0.0147498 | 58962.81 | 1.030909 | 863.0000004 | 0.8975788 | 0.9792257 | 0.001008169 | 0.9147776 | 0.01678442 | 0.9149078 | 0.01672176 | 74891 | 0.9667131 | 863.0000004 | 0.3697273 | 0.4181721 | 0.005329267 | 0.2566649 | 0.004546152 | 0.2565764 | 0.003824389 | 106509.3 | 0.6287599
[11 empty] | 25389.07 | 1.002466 | 864 | 0.849526 | 0.9385701 | 0.002602103 | 0.836055 | 0.02509188 | 0.8363204 | 0.0154937 | 8833.776 | 1.014429 | 864 | 0.7654271 | 0.9115425 | 0.007107767 | 0.785859 | 0.009091952 | 0.7857936 | 0.009771013 | 9102.305 | 1.012731 | 72911 | 1.004755 | 0.959768 | 0.001784926 | 0.9886156 | 0.02174413 | 0.9883877 | 0.0147498 | 59099.54 | 1.007754 | 864 | 0.8975788 | 0.9792259 | 0.001008169 | 0.9148732 | 0.01678649 | 0.9150039 | 0.01672416 | 75064.66 | 1.012803 | 864 | 0.3697273 | 0.4181721 | 0.005329268 | 0.2566688 | 0.004546158 | 0.2565803 | 0.003824393 | 106756.3 | 0.6371157
[11 empty] | 25447.87 | 0.9984064 | 865.0000002 | 0.8289131 | 0.9386573 | 0.002597252 | 0.8362046 | 0.02509608 | 0.836474 | 0.01549632 | 8854.237 | 1.014429 | 865.0000002 | 0.7991516 | 0.9116564 | 0.007092614 | 0.786001 | 0.009093764 | 0.785936 | 0.00977294 | 9123.388 | 1.019841 | 73011 | 1.004755 | 0.959768 | 0.001784926 | 0.9886156 | 0.02174413 | 0.9883877 | 0.0147498 | 59236.42 | 1.024261 | 865.0000002 | 0.8975788 | 0.9792262 | 0.001008168 | 0.9149686 | 0.01678855 | 0.9150998 | 0.01672656 | 75238.52 | 0.9821631 | 865.0000002 | 0.3697273 | 0.4181721 | 0.005329268 | 0.2566727 | 0.004546165 | 0.2565842 | 0.003824397 | 107003.6 | 0.6388233
[11 empty] | 25506.74 | 0.9940502 | 866.0000004 | 0.8289131 | 0.9387442 | 0.002592418 | 0.836354 | 0.02510028 | 0.8366274 | 0.01549893 | 8874.721 | 1.014429 | 865.9999998 | 0.7991516 | 0.9117699 | 0.007077498 | 0.786143 | 0.009095572 | 0.7860784 | 0.009774866 | 9144.494 | 1.026959 | 73111 | 0.9524471 | 0.959768 | 0.001784926 | 0.9886156 | 0.02174413 | 0.9883877 | 0.0147498 | 59373.46 | 1.004755 | 866.0000004 | 0.8975788 | 0.9792265 | 0.001008168 | 0.915064 | 0.01679061 | 0.9151956 | 0.01672895 | 75412.58 | 0.9737041 | 866.0000004 | 0.3780832 | 0.4181722 | 0.005329269 | 0.2566766 | 0.004546171 | 0.2565881 | 0.003824401 | 107251.1 | 0.6454716
[11 empty] | 25565.69 | 0.9947247 | 867 | 0.8701389 | 0.9388306 | 0.002587603 | 0.8365033 | 0.02510446 | 0.8367807 | 0.01550155 | 8895.229 | 1.014429 | 867 | 0.7991516 | 0.911883 | 0.00706242 | 0.7862849 | 0.009097379 | 0.7862206 | 0.009776788 | 9165.626 | 1.034085 | 73211 | 0.9786012 | 0.959768 | 0.001784926 | 0.9886156 | 0.02174413 | 0.9883877 | 0.0147498 | 59510.66 | 1.030821 | 867 | 0.8975788 | 0.9792267 | 0.001008167 | 0.9151592 | 0.01679266 | 0.9152913 | 0.01673133 | 75586.85 | 0.9771835 | 867 | 0.3780832 | 0.4181722 | 0.005329269 | 0.2566806 | 0.004546177 | 0.2565921 | 0.003824405 | 107499 | 0.6433949
[11 empty] | 25624.69 | 1.003457 | 868.0000002 | 0.849526 | 0.9389167 | 0.002582806 | 0.8366525 | 0.02510864 | 0.8369339 | 0.01550415 | 8915.76 | 1.014429 | 868.0000002 | 0.7991516 | 0.9119957 | 0.007047379 | 0.7864267 | 0.009099183 | 0.7863628 | 0.009778709 | 9186.781 | 1.02323 | 73311 | 1.004755 | 0.959768 | 0.001784926 | 0.9886156 | 0.02174413 | 0.9883877 | 0.0147498 | 59648.02 | 1.021227 | 868.0000002 | 0.8975788 | 0.979227 | 0.001008167 | 0.9152543 | 0.0167947 | 0.9153869 | 0.01673371 | 75761.31 | 1.009893 | 868.0000002 | 0.3780832 | 0.4181723 | 0.00532927 | 0.2566845 | 0.004546184 | 0.256596 | 0.003824409 | 107747.1 | 0.6454716
[11 empty] | 25683.77 | 1.0122 | 869.0000004 | 0.849526 | 0.9390024 | 0.002578028 | 0.8368015 | 0.02511281 | 0.8370868 | 0.01550676 | 8936.315 | 1.014429 | 868.9999998 | 0.8328762 | 0.9121079 | 0.007032376 | 0.7865683 | 0.009100984 | 0.7865048 | 0.009780627 | 9207.961 | 1.008945 | 73411 | 1.004755 | 0.959768 | 0.001784926 | 0.9886156 | 0.02174413 | 0.9883877 | 0.0147498 | 59785.54 | 1.004755 | 869.0000004 | 0.874534 | 0.9792272 | 0.001008166 | 0.9153493 | 0.01679674 | 0.9154823 | 0.01673608 | 75935.98 | 1.00988 | 869.0000004 | 0.3613715 | 0.4181723 | 0.00532927 | 0.2566884 | 0.00454619 | 0.2565999 | 0.003824413 | 107995.5 | 0.6514445
[11 empty] | 25742.92 | 1.013565 | 870 | 0.8701389 | 0.9390878 | 0.002573268 | 0.8369504 | 0.02511698 | 0.8372397 | 0.01550936 | 8956.894 | 1.014429 | 870 | 0.8328762 | 0.9122198 | 0.00701741 | 0.7867099 | 0.009102784 | 0.7866468 | 0.009782542 | 9229.165 | 0.9946425 | 73511 | 1.030909 | 0.959768 | 0.001784926 | 0.9886156 | 0.02174413 | 0.9883877 | 0.0147498 | 59923.21 | 1.024521 | 870 | 0.8975788 | 0.9792275 | 0.001008166 | 0.9154441 | 0.01679877 | 0.9155776 | 0.01673844 | 76110.85 | 0.9676111 | 870 | 0.3613715 | 0.4181724 | 0.00532927 | 0.2566923 | 0.004546197 | 0.2566038 | 0.003824417 | 108244.2 | 0.6555134
[11 empty] | 25802.13 | 1.013565 | 871.0000002 | 0.8701389 | 0.9391728 | 0.002568525 | 0.8370991 | 0.02512114 | 0.8373923 | 0.01551195 | 8977.496 | 1.014429 | 871.0000002 | 0.7991516 | 0.9123312 | 0.007002482 | 0.7868514 | 0.009104581 | 0.7867886 | 0.009784455 | 9250.394 | 0.980324 | 73611 | 1.004755 | 0.959768 | 0.001784926 | 0.9886156 | 0.02174413 | 0.9883877 | 0.0147498 | 60061.05 | 0.9786012 | 871.0000002 | 0.8975788 | 0.9792277 | 0.001008166 | 0.9155389 | 0.0168008 | 0.9156728 | 0.01674081 | 76285.91 | 0.9897579 | 871.0000002 | 0.3613715 | 0.4181724 | 0.005329271 | 0.2566963 | 0.004546203 | 0.2566078 | 0.003824421 | 108493.2 | 0.6589821
[11 empty] | 25861.41 | 1.013565 | 872.0000004 | 0.8289131 | 0.9392575 | 0.002563801 | 0.8372477 | 0.02512529 | 0.8375449 | 0.01551454 | 8998.122 | 1.014429 | 871.9999998 | 0.7991516 | 0.9124422 | 0.006987591 | 0.7869928 | 0.009106375 | 0.7869303 | 0.009786365 | 9271.647 | 0.9695597 | 73711 | 0.9786012 | 0.959768 | 0.001784926 | 0.9886156 | 0.02174413 | 0.9883877 | 0.0147498 | 60199.04 | 1.024652 | 872.0000004 | 0.874534 | 0.979228 | 0.001008165 | 0.9156335 | 0.01680282 | 0.9157678 | 0.01674316 | 76461.18 | 0.9897579 | 872.0000004 | 0.3697273 | 0.4181724 | 0.005329271 | 0.2567002 | 0.00454621 | 0.2566117 | 0.003824425 | 108742.4 | 0.6538275
[11 empty] | 25920.76 | 1.013565 | 873 | 0.849526 | 0.9393418 | 0.002559095 | 0.8373962 | 0.02512944 | 0.8376972 | 0.01551713 | 9018.772 | 1.014429 | 873 | 0.7654271 | 0.9125528 | 0.006972738 | 0.787134 | 0.009108168 | 0.787072 | 0.009788273 | 9292.924 | 0.9839111 | 73811 | 1.030909 | 0.959768 | 0.001784926 | 0.9886156 | 0.02174413 | 0.9883877 | 0.0147498 | 60337.19 | 1.004755 | 873 | 0.874534 | 0.9792282 | 0.001008165 | 0.9157279 | 0.01680483 | 0.9158628 | 0.01674551 | 76636.65 | 1.004346 | 873 | 0.3697273 | 0.4181725 | 0.005329272 | 0.2567041 | 0.004546216 | 0.2566156 | 0.003824429 | 108992 | 0.6648594
[11 empty] | 25980.18 | 1.013565 | 874.0000002 | 0.849526 | 0.9394258 | 0.002554408 | 0.8375445 | 0.02513358 | 0.8378494 | 0.01551971 | 9039.445 | 1.014429 | 874.0000002 | 0.8328762 | 0.912663 | 0.006957922 | 0.7872752 | 0.009109958 | 0.7872135 | 0.009790179 | 9314.226 | 0.998279 | 73911 | 0.9786012 | 0.959768 | 0.001784926 | 0.9886156 | 0.02174413 | 0.9883877 | 0.0147498 | 60475.5 | 1.004755 | 874.0000002 | 0.8975788 | 0.9792285 | 0.001008164 | 0.9158223 | 0.01680684 | 0.9159576 | 0.01674786 | 76812.32 | 0.9832015 | 874.0000002 | 0.3780832 | 0.4181725 | 0.005329272 | 0.256708 | 0.004546223 | 0.2566195 | 0.003824433 | 109241.8 | 0.6872511
[11 empty] | 26039.66 | 1.010113 | 875.0000004 | 0.8907517 | 0.9395094 | 0.002549738 | 0.8376926 | 0.02513772 | 0.8380015 | 0.01552229 | 9060.142 | 1.014429 | 874.9999998 | 0.8328762 | 0.9127727 | 0.006943144 | 0.7874163 | 0.009111745 | 0.787355 | 0.009792082 | 9335.552 | 1.012663 | 74011 | 0.9786012 | 0.959768 | 0.001784926 | 0.9886156 | 0.02174413 | 0.9883877 | 0.0147498 | 60613.96 | 1.005531 | 875.0000004 | 0.8975788 | 0.9792287 | 0.001008164 | 0.9159165 | 0.01680884 | 0.9160522 | 0.0167502 | 76988.2 | 1.028103 | 875.0000004 | 0.3780832 | 0.4181726 | 0.005329273 | 0.2567119 | 0.004546229 | 0.2566235 | 0.003824437 | 109491.9 | 0.6788952
[11 empty] | 26099.22 | 1.005706 | 876 | 0.8701389 | 0.9395926 | 0.002545086 | 0.8378406 | 0.02514185 | 0.8381534 | 0.01552486 | 9080.863 | 1.014429 | 876 | 0.7654271 | 0.9128821 | 0.006928403 | 0.7875573 | 0.00911353 | 0.7874963 | 0.009793982 | 9356.903 | 1.027064 | 74111 | 1.030909 | 0.959768 | 0.001784926 | 0.9886156 | 0.02174413 | 0.9883877 | 0.0147498 | 60752.59 | 1.020032 | 876 | 0.8975788 | 0.9792289 | 0.001008164 | 0.9160106 | 0.01681084 | 0.9161468 | 0.01675254 | 77164.27 | 0.9940303 | 876 | 0.3697273 | 0.4181726 | 0.005329273 | 0.2567159 | 0.004546236 | 0.2566274 | 0.003824441 | 109742.3 | 0.6705393
[11 empty] | 26158.84 | 1.002466 | 877.0000002 | 0.8701389 | 0.9396755 | 0.002540452 | 0.8379885 | 0.02514597 | 0.8383052 | 0.01552743 | 9101.608 | 1.014429 | 877.0000002 | 0.7991516 | 0.9129911 | 0.006913699 | 0.7876981 | 0.009115313 | 0.7876375 | 0.00979588 | 9378.278 | 1.032094 | 74211 | 1.004755 | 0.959768 | 0.001784926 | 0.9886156 | 0.02174413 | 0.9883877 | 0.0147498 | 60891.37 | 0.9837344 | 877.0000002 | 0.9206236 | 0.9792292 | 0.001008163 | 0.9161046 | 0.01681283 | 0.9162412 | 0.01675487 | 77340.54 | 0.9842971 | 877.0000002 | 0.3697273 | 0.4181726 | 0.005329273 | 0.2567198 | 0.004546242 | 0.2566313 | 0.003824445 | 109993 | 0.6788952
[11 empty] | 26218.53 | 1.002466 | 878.0000004 | 0.849526 | 0.9397581 | 0.002535836 | 0.8381362 | 0.02515009 | 0.8384568 | 0.01553 | 9122.376 | 1.013154 | 877.9999998 | 0.7991516 | 0.9130996 | 0.006899033 | 0.7878389 | 0.009117094 | 0.7877787 | 0.009797776 | 9399.677 | 1.024878 | 74311 | 1.004755 | 0.959768 | 0.001784926 | 0.9886156 | 0.02174413 | 0.9883877 | 0.0147498 | 61030.32 | 0.9786012 | 878.0000004 | 0.874534 | 0.9792294 | 0.001008163 | 0.9161984 | 0.01681481 | 0.9163355 | 0.01675719 | 77517.02 | 1.007263 | 878.0000004 | 0.3697273 | 0.4181727 | 0.005329274 | 0.2567237 | 0.004546249 | 0.2566352 | 0.003824449 | 110244 | 0.6872511
[11 empty] | 26278.28 | 1.002466 | 879 | 0.849526 | 0.9398403 | 0.002531238 | 0.8382838 | 0.0251542 | 0.8386082 | 0.01553256 | 9143.167 | 1.011011 | 879 | 0.7991516 | 0.9132078 | 0.006884404 | 0.7879796 | 0.009118872 | 0.7879197 | 0.009799669 | 9421.101 | 1.017653 | 74411 | 1.004755 | 0.959768 | 0.001784926 | 0.9886156 | 0.02174413 | 0.9883877 | 0.0147498 | 61169.42 | 0.9786012 | 879 | 0.874534 | 0.9792296 | 0.001008163 | 0.9162921 | 0.01681678 | 0.9164297 | 0.01675951 | 77693.7 | 0.9897579 | 879 | 0.3780832 | 0.4181727 | 0.005329274 | 0.2567276 | 0.004546255 | 0.2566392 | 0.003824453 | 110495.3 | 0.6812938
[11 empty] | 26338.11 | 0.9991287 | 880.0000002 | 0.849526 | 0.9399222 | 0.002526658 | 0.8384312 | 0.0251583 | 0.8387595 | 0.01553512 | 9163.983 | 1.008865 | 880.0000002 | 0.7991516 | 0.9133155 | 0.006869812 | 0.7881201 | 0.009120648 | 0.7880607 | 0.00980156 | 9442.549 | 1.010419 | 74511 | 1.004755 | 0.959768 | 0.001784926 | 0.9886156 | 0.02174413 | 0.9883877 | 0.0147498 | 61308.67 | 1.004147 | 880.0000002 | 0.8975788 | 0.9792299 | 0.001008162 | 0.9163857 | 0.01681876 | 0.9165237 | 0.01676182 | 77870.58 | 1.028669 | 880.0000002 | 0.3697273 | 0.4181728 | 0.005329275 | 0.2567316 | 0.004546262 | 0.2566431 | 0.003824457 | 110746.8 | 0.6788952
[11 empty] | 26398 | 0.9946971 | 881.0000004 | 0.849526 | 0.9400037 | 0.002522096 | 0.8385785 | 0.0251624 | 0.8389106 | 0.01553767 | 9184.822 | 1.006718 | 880.9999998 | 0.8328762 | 0.9134229 | 0.006855258 | 0.7882606 | 0.009122422 | 0.7882015 | 0.009803448 | 9464.022 | 1.003178 | 74611 | 0.9786012 | 0.959768 | 0.001784926 | 0.9886156 | 0.02174413 | 0.9883877 | 0.0147498 | 61448.09 | 1.011507 | 881.0000004 | 0.8975788 | 0.9792301 | 0.001008162 | 0.9164792 | 0.01682072 | 0.9166176 | 0.01676413 | 78047.65 | 0.9689701 | 881.0000004 | 0.3697273 | 0.4181728 | 0.005329275 | 0.2567355 | 0.004546268 | 0.256647 | 0.003824461 | 110998.7 | 0.693492
[11 empty] | 26457.96 | 0.9924748 | 882 | 0.849526 | 0.9400849 | 0.002517551 | 0.8387256 | 0.02516649 | 0.8390616 | 0.01554022 | 9205.685 | 1.004567 | 882 | 0.7991516 | 0.9135298 | 0.006840741 | 0.788401 | 0.009124193 | 0.7883422 | 0.009805334 | 9485.519 | 1.00707 | 74711 | 1.004755 | 0.959768 | 0.001784926 | 0.9886156 | 0.02174413 | 0.9883877 | 0.0147498 | 61587.67 | 0.9986527 | 882 | 0.874534 | 0.9792303 | 0.001008162 | 0.9165726 | 0.01682268 | 0.9167114 | 0.01676644 | 78224.93 | 1.012803 | 882 | 0.3697273 | 0.4181728 | 0.005329275 | 0.2567394 | 0.004546275 | 0.2566509 | 0.003824465 | 111250.8 | 0.6872511
[11 empty] | 26517.99 | 0.9969165 | 883.0000002 | 0.8701389 | 0.9401658 | 0.002513024 | 0.8388726 | 0.02517057 | 0.8392125 | 0.01554277 | 9226.571 | 1.002415 | 883.0000002 | 0.7991516 | 0.9136364 | 0.006826261 | 0.7885413 | 0.009125962 | 0.7884829 | 0.009807217 | 9507.04 | 1.014328 | 74811 | 1.004755 | 0.959768 | 0.001784926 | 0.9886156 | 0.02174413 | 0.9883877 | 0.0147498 | 61727.4 | 0.9828906 | 883.0000002 | 0.874534 | 0.9792305 | 0.001008161 | 0.9166658 | 0.01682463 | 0.9168051 | 0.01676874 | 78402.42 | 0.969095 | 883.0000002 | 0.3697273 | 0.4181729 | 0.005329276 | 0.2567433 | 0.004546281 | 0.2566549 | 0.003824469 | 111503.2 | 0.7022271
[11 empty] | 26578.09 | 1.001363 | 884.0000004 | 0.8907517 | 0.9402463 | 0.002508515 | 0.8390194 | 0.02517465 | 0.8393631 | 0.01554531 | 9247.481 | 1.00026 | 883.9999998 | 0.7991516 | 0.9137425 | 0.006811818 | 0.7886814 | 0.009127728 | 0.7886234 | 0.009809098 | 9528.586 | 1.021594 | 74911 | 1.004755 | 0.959768 | 0.001784926 | 0.9886156 | 0.02174413 | 0.9883877 | 0.0147498 | 61867.29 | 1.004755 | 884.0000004 | 0.874534 | 0.9792307 | 0.001008161 | 0.9167589 | 0.01682658 | 0.9168986 | 0.01677103 | 78580.1 | 0.9782506 | 884.0000004 | 0.3613715 | 0.4181729 | 0.005329276 | 0.2567473 | 0.004546288 | 0.2566588 | 0.003824473 | 111755.9 | 0.7066306
[11 empty] | 26638.26 | 0.9957692 | 885 | 0.8907517 | 0.9403265 | 0.002504024 | 0.8391662 | 0.02517873 | 0.8395137 | 0.01554785 | 9268.415 | 0.9981021 | 885 | 0.8328762 | 0.9138483 | 0.006797412 | 0.7888215 | 0.009129493 | 0.7887638 | 0.009810976 | 9550.156 | 1.028868 | 75011 | 1.030909 | 0.959768 | 0.001784926 | 0.9886156 | 0.02174413 | 0.9883877 | 0.0147498 | 62007.34 | 1.004755 | 885 | 0.9206236 | 0.9792309 | 0.001008161 | 0.9168519 | 0.01682852 | 0.916992 | 0.01677332 | 78757.98 | 1.010054 | 885 | 0.3697273 | 0.4181729 | 0.005329276 | 0.2567512 | 0.004546295 | 0.2566627 | 0.003824477 | 112008.9 | 0.7110579
[11 empty] | 26698.49 | 0.9868557 | 886.0000002 | 0.8701389 | 0.9404063 | 0.00249955 | 0.8393127 | 0.02518279 | 0.839664 | 0.01555038 | 9289.372 | 0.9959421 | 886.0000002 | 0.8328762 | 0.9139537 | 0.006783044 | 0.7889615 | 0.009131254 | 0.7889042 | 0.009812852 | 9571.75 | 1.034296 | 75111 | 1.030909 | 0.959768 | 0.001784926 | 0.9886156 | 0.02174413 | 0.9883877 | 0.0147498 | 62147.55 | 0.9951955 | 886.0000002 | 0.8975788 | 0.9792312 | 0.001008161 | 0.9169447 | 0.01683045 | 0.9170853 | 0.0167756 | 78936.07 | 0.9868491 | 886.0000002 | 0.3697273 | 0.418173 | 0.005329277 | 0.2567551 | 0.004546301 | 0.2566666 | 0.003824481 | 112262.2 | 0.7007725
[11 empty] | 26758.79 | 0.9802688 | 887.0000004 | 0.8701389 | 0.9404858 | 0.002495094 | 0.8394591 | 0.02518685 | 0.8398143 | 0.01555291 | 9310.353 | 0.9938161 | 886.9999998 | 0.7654271 | 0.9140587 | 0.006768713 | 0.7891014 | 0.009133014 | 0.7890444 | 0.009814725 | 9593.369 | 1.027005 | 75211 | 1.030909 | 0.959768 | 0.001784926 | 0.9886156 | 0.02174413 | 0.9883877 | 0.0147498 | 62287.92 | 0.9786012 | 887.0000004 | 0.8975788 | 0.9792314 | 0.00100816 | 0.9170375 | 0.01683238 | 0.9171785 | 0.01677788 | 79114.35 | 0.96815 | 887.0000004 | 0.3780832 | 0.418173 | 0.005329277 | 0.256759 | 0.004546308 | 0.2566706 | 0.003824485 | 112515.7 | 0.7199842
[11 empty] | 26819.16 | 0.9802688 | 888 | 0.8701389 | 0.940565 | 0.002490656 | 0.8396054 | 0.02519091 | 0.8399643 | 0.01555544 | 9331.358 | 0.9938161 | 888 | 0.7654271 | 0.9141632 | 0.006754418 | 0.7892411 | 0.009134771 | 0.7891845 | 0.009816596 | 9615.012 | 1.019706 | 75311 | 0.9786012 | 0.959768 | 0.001784926 | 0.9886156 | 0.02174413 | 0.9883877 | 0.0147498 | 62428.44 | 0.961572 | 888 | 0.8975788 | 0.9792316 | 0.00100816 | 0.9171301 | 0.0168343 | 0.9172715 | 0.01678015 | 79292.84 | 0.9897579 | 888 | 0.3613715 | 0.418173 | 0.005329278 | 0.2567629 | 0.004546314 | 0.2566745 | 0.003824489 | 112769.6 | 0.716866
[11 empty] | 26879.6 | 0.9802688 | 889.0000002 | 0.8083002 | 0.9406438 | 0.002486235 | 0.8397515 | 0.02519495 | 0.8401143 | 0.01555796 | 9352.386 | 0.9938161 | 889.0000002 | 0.7991516 | 0.9142675 | 0.006740161 | 0.7893808 | 0.009136526 | 0.7893246 | 0.009818465 | 9636.68 | 1.012399 | 75411 | 0.9786012 | 0.959768 | 0.001784926 | 0.9886156 | 0.02174413 | 0.9883877 | 0.0147498 | 62569.13 | 1.004755 | 889.0000002 | 0.8975788 | 0.9792318 | 0.00100816 | 0.9172225 | 0.01683622 | 0.9173645 | 0.01678242 | 79471.53 | 0.9769339 | 889.0000002 | 0.3613715 | 0.4181731 | 0.005329278 | 0.2567669 | 0.004546321 | 0.2566784 | 0.003824493 | 113023.7 | 0.7289818
[11 empty] | 26940.1 | 0.9907247 | 890.0000004 | 0.8083002 | 0.9407224 | 0.002481831 | 0.8398975 | 0.025199 | 0.840264 | 0.01556048 | 9373.439 | 0.9938161 | 889.9999998 | 0.7991516 | 0.9143713 | 0.006725941 | 0.7895204 | 0.009138279 | 0.7894645 | 0.009820331 | 9658.372 | 1.005083 | 75511 | 1.004755 | 0.959768 | 0.001784926 | 0.9886156 | 0.02174413 | 0.9883877 | 0.0147498 | 62709.97 | 1.004755 | 890.0000004 | 0.8975788 | 0.979232 | 0.00100816 | 0.9173149 | 0.01683813 | 0.9174573 | 0.01678468 | 79650.42 | 0.9897579 | 890.0000004 | 0.3697273 | 0.4181731 | 0.005329278 | 0.2567708 | 0.004546327 | 0.2566823 | 0.003824497 | 113278.1 | 0.7380755
[11 empty] | 27000.68 | 1.004171 | 891 | 0.849526 | 0.9408005 | 0.002477445 | 0.8400434 | 0.02520303 | 0.8404137 | 0.01556299 | 9394.514 | 0.9938161 | 891 | 0.7991516 | 0.9144747 | 0.006711758 | 0.7896599 | 0.009140029 | 0.7896044 | 0.009822194 | 9680.088 | 0.9977594 | 75611 | 0.9524471 | 0.959768 | 0.001784926 | 0.9886156 | 0.02174413 | 0.9883877 | 0.0147498 | 62850.97 | 1.004755 | 891 | 0.8975788 | 0.9792322 | 0.001008159 | 0.9174072 | 0.01684003 | 0.9175499 | 0.01678694 | 79829.51 | 1.012803 | 891 | 0.3697273 | 0.4181731 | 0.005329279 | 0.2567747 | 0.004546334 | 0.2566862 | 0.003824501 | 113532.8 | 0.7373864
[11 empty] | 27061.32 | 1.01221 | 892.0000002 | 0.8701389 | 0.9408784 | 0.002473077 | 0.8401891 | 0.02520706 | 0.8405631 | 0.0155655 | 9415.614 | 0.9938161 | 892.0000002 | 0.7317025 | 0.9145777 | 0.006697612 | 0.7897993 | 0.009141777 | 0.7897441 | 0.009824055 | 9701.829 | 0.9904274 | 75711 | 1.004755 | 0.959768 | 0.001784926 | 0.9886156 | 0.02174413 | 0.9883877 | 0.0147498 | 62992.13 | 1.025974 | 892.0000002 | 0.8975788 | 0.9792324 | 0.001008159 | 0.9174993 | 0.01684193 | 0.9176425 | 0.01678919 | 80008.8 | 0.9903414 | 892.0000002 | 0.3780832 | 0.4181732 | 0.005329279 | 0.2567786 | 0.004546341 | 0.2566902 | 0.003824505 | 113787.8 | 0.7343624
[11 empty] | 27122.03 | 1.007718 | 893.0000004 | 0.8701389 | 0.9409559 | 0.002468726 | 0.8403347 | 0.02521108 | 0.8407125 | 0.015568 | 9436.737 | 0.9938161 | 892.9999998 | 0.7991516 | 0.9146804 | 0.006683503 | 0.7899385 | 0.009143522 | 0.7898837 | 0.009825914 | 9723.594 | 0.9830872 | 75811 | 0.9786012 | 0.959768 | 0.001784926 | 0.9886156 | 0.02174413 | 0.9883877 | 0.0147498 | 63133.45 | 1.004755 | 893.0000004 | 0.9206236 | 0.9792325 | 0.001008159 | 0.9175913 | 0.01684382 | 0.9177349 | 0.01679144 | 80188.29 | 0.9974591 | 893.0000004 | 0.3697273 | 0.4181732 | 0.005329279 | 0.2567826 | 0.004546347 | 0.2566941 | 0.003824509 | 114043.1 | 0.7322196
[11 empty] | 27182.81 | 1.003221 | 894 | 0.8701389 | 0.9410332 | 0.002464392 | 0.8404801 | 0.0252151 | 0.8408616 | 0.0155705 | 9457.883 | 0.9938161 | 894 | 0.7991516 | 0.9147827 | 0.006669431 | 0.7900777 | 0.009145265 | 0.7900233 | 0.00982777 | 9745.384 | 0.9757387 | 75911 | 1.004755 | 0.959768 | 0.001784926 | 0.9886156 | 0.02174413 | 0.9883877 | 0.0147498 | 63274.92 | 1.004755 | 894 | 0.8975788 | 0.9792327 | 0.001008159 | 0.9176832 | 0.01684571 | 0.9178272 | 0.01679368 | 80367.98 | 0.9994343 | 894 | 0.3697273 | 0.4181732 | 0.00532928 | 0.2567865 | 0.004546354 | 0.256698 | 0.003824513 | 114298.6 | 0.7415045
[11 empty] | 27243.65 | 1.002466 | 895.0000002 | 0.8701389 | 0.94111 | 0.002460076 | 0.8406254 | 0.02521911 | 0.8410106 | 0.015573 | 9479.054 | 0.9938161 | 895.0000002 | 0.7991516 | 0.9148846 | 0.006655396 | 0.7902168 | 0.009147006 | 0.7901627 | 0.009829624 | 9767.198 | 0.9683821 | 76011 | 0.9524471 | 0.959768 | 0.001784926 | 0.9886156 | 0.02174413 | 0.9883877 | 0.0147498 | 63416.56 | 1.029456 | 895.0000002 | 0.8975788 | 0.9792329 | 0.001008159 | 0.9177749 | 0.01684759 | 0.9179194 | 0.01679592 | 80547.88 | 1.012803 | 895.0000002 | 0.3780832 | 0.4181733 | 0.00532928 | 0.2567904 | 0.004546361 | 0.2567019 | 0.003824517 | 114554.5 | 0.7508371
[11 empty] | 27304.57 | 1.002466 | 896.0000004 | 0.8701389 | 0.9411866 | 0.002455777 | 0.8407705 | 0.02522312 | 0.8411595 | 0.0155755 | 9500.248 | 0.9938161 | 895.9999998 | 0.7991516 | 0.9149861 | 0.006641398 | 0.7903558 | 0.009148744 | 0.7903021 | 0.009831475 | 9789.036 | 0.9745314 | 76111 | 1.004755 | 0.959768 | 0.001784926 | 0.9886156 | 0.02174413 | 0.9883877 | 0.0147498 | 63558.35 | 0.9923718 | 896.0000004 | 0.9206236 | 0.9792331 | 0.001008158 | 0.9178665 | 0.01684946 | 0.9180114 | 0.01679815 | 80727.97 | 1.035847 | 896.0000004 | 0.3613715 | 0.4181733 | 0.00532928 | 0.2567943 | 0.004546367 | 0.2567059 | 0.003824521 | 114810.6 | 0.7529799
[11 empty] | 27365.55 | 1.000798 | 897 | 0.849526 | 0.9412629 | 0.002451495 | 0.8409155 | 0.02522711 | 0.8413082 | 0.01557798 | 9521.466 | 0.9938161 | 897 | 0.8328762 | 0.9150873 | 0.006627436 | 0.7904947 | 0.009150481 | 0.7904413 | 0.009833324 | 9810.899 | 0.9819045 | 76211 | 1.030909 | 0.959768 | 0.001784926 | 0.9886156 | 0.02174413 | 0.9883877 | 0.0147498 | 63700.3 | 0.9786012 | 897 | 0.9206236 | 0.9792333 | 0.001008158 | 0.9179581 | 0.01685133 | 0.9181034 | 0.01680038 | 80908.27 | 0.9902605 | 897 | 0.3613715 | 0.4181733 | 0.005329281 | 0.2567983 | 0.004546374 | 0.2567098 | 0.003824525 | 115067 | 0.7457423
[11 empty] | 27426.6 | 0.9962809 | 898.0000002 | 0.849526 | 0.9413388 | 0.00244723 | 0.8410603 | 0.02523111 | 0.8414568 | 0.01558047 | 9542.707 | 0.9938161 | 898.0000002 | 0.8666007 | 0.915188 | 0.006613511 | 0.7906335 | 0.009152214 | 0.7905804 | 0.00983517 | 9832.786 | 0.9892859 | 76311 | 1.004755 | 0.959768 | 0.001784926 | 0.9886156 | 0.02174413 | 0.9883877 | 0.0147498 | 63842.41 | 0.996541 | 898.0000002 | 0.8975788 | 0.9792335 | 0.001008158 | 0.9180494 | 0.0168532 | 0.9181952 | 0.0168026 | 81088.77 | 0.9816739 | 898.0000002 | 0.3697273 | 0.4181734 | 0.005329281 | 0.2568022 | 0.004546381 | 0.2567137 | 0.003824529 | 115323.7 | 0.7540982
[11 empty] | 27487.71 | 0.9917587 | 899.0000004 | 0.849526 | 0.9414144 | 0.002442983 | 0.8412051 | 0.02523509 | 0.8416052 | 0.01558295 | 9563.972 | 0.9938161 | 898.9999998 | 0.8666007 | 0.9152884 | 0.006599624 | 0.7907722 | 0.009153946 | 0.7907195 | 0.009837014 | 9854.698 | 0.9966754 | 76411 | 1.030909 | 0.959768 | 0.001784926 | 0.9886156 | 0.02174413 | 0.9883877 | 0.0147498 | 63984.67 | 0.9786012 | 899.0000004 | 0.8975788 | 0.9792336 | 0.001008158 | 0.9181407 | 0.01685505 | 0.9182869 | 0.01680482 | 81269.47 | 1.002898 | 899.0000004 | 0.3697273 | 0.4181734 | 0.005329281 | 0.2568061 | 0.004546387 | 0.2567176 | 0.003824533 | 115580.7 | 0.7624541
[11 empty] | 27548.9 | 0.9955038 | 900 | 0.849526 | 0.9414897 | 0.002438753 | 0.8413496 | 0.02523907 | 0.8417535 | 0.01558543 | 9585.261 | 0.9938161 | 900 | 0.8328762 | 0.9153885 | 0.006585773 | 0.7909108 | 0.009155675 | 0.7908584 | 0.009838855 | 9876.633 | 1.004073 | 76511 | 0.9786012 | 0.959768 | 0.001784926 | 0.9886156 | 0.02174413 | 0.9883877 | 0.0147498 | 64127.1 | 1.000544 | 900 | 0.8975788 | 0.9792338 | 0.001008158 | 0.9182319 | 0.01685691 | 0.9183784 | 0.01680703 | 81450.37 | 0.9709817 | 900 | 0.3697273 | 0.4181734 | 0.005329282 | 0.25681 | 0.004546394 | 0.2567216 | 0.003824538 | 115838 | 0.7696401
[11 empty] | 27610.15 | 1.000036 | 901.0000002 | 0.849526 | 0.9415647 | 0.002434539 | 0.841494 | 0.02524305 | 0.8419016 | 0.0155879 | 9606.573 | 0.9938161 | 901.0000002 | 0.7991516 | 0.9154881 | 0.006571958 | 0.7910493 | 0.009157402 | 0.7909973 | 0.009840694 | 9898.594 | 1.011479 | 76611 | 0.9786012 | 0.959768 | 0.001784926 | 0.9886156 | 0.02174413 | 0.9883877 | 0.0147498 | 64269.68 | 0.9786012 | 901.0000002 | 0.8975788 | 0.979234 | 0.001008157 | 0.9183229 | 0.01685875 | 0.9184699 | 0.01680924 | 81631.47 | 0.9739428 | 901.0000002 | 0.3613715 | 0.4181734 | 0.005329282 | 0.2568139 | 0.004546401 | 0.2567255 | 0.003824542 | 116095.6 | 0.7744132
[11 empty] | 27671.48 | 1.002466 | 902.0000004 | 0.8701389 | 0.9416394 | 0.002430343 | 0.8416383 | 0.02524701 | 0.8420496 | 0.01559037 | 9627.909 | 0.9901245 | 901.9999998 | 0.7991516 | 0.9155874 | 0.006558181 | 0.7911876 | 0.009159126 | 0.791136 | 0.009842531 | 9920.578 | 1.018893 | 76711 | 1.030909 | 0.959768 | 0.001784926 | 0.9886156 | 0.02174413 | 0.9883877 | 0.0147498 | 64412.43 | 1.004382 | 902.0000004 | 0.9206236 | 0.9792342 | 0.001008157 | 0.9184138 | 0.01686059 | 0.9185612 | 0.01681144 | 81812.77 | 1.034653 | 902.0000004 | 0.3613715 | 0.4181735 | 0.005329282 | 0.2568179 | 0.004546407 | 0.2567294 | 0.003824546 | 116353.4 | 0.7826072
[11 empty] | 27732.87 | 1.002466 | 903 | 0.8701389 | 0.9417137 | 0.002426164 | 0.8417825 | 0.02525098 | 0.8421974 | 0.01559284 | 9649.269 | 0.9857216 | 903 | 0.8666007 | 0.9156863 | 0.00654444 | 0.7913259 | 0.009160848 | 0.7912747 | 0.009844365 | 9942.587 | 1.026316 | 76811 | 1.004755 | 0.959768 | 0.001784926 | 0.9886156 | 0.02174413 | 0.9883877 | 0.0147498 | 64555.33 | 0.9901944 | 903 | 0.9206236 | 0.9792343 | 0.001008157 | 0.9185046 | 0.01686243 | 0.9186524 | 0.01681364 | 81994.28 | 1.030905 | 903 | 0.3697273 | 0.4181735 | 0.005329283 | 0.2568218 | 0.004546414 | 0.2567333 | 0.00382455 | 116611.5 | 0.7791658
[11 empty] | 27794.32 | 1.002368 | 904.0000002 | 0.8701389 | 0.9417878 | 0.002422002 | 0.8419265 | 0.02525493 | 0.8423451 | 0.0155953 | 9670.653 | 0.9813139 | 904.0000002 | 0.8666007 | 0.9157849 | 0.006530736 | 0.7914641 | 0.009162568 | 0.7914132 | 0.009846196 | 9964.621 | 1.033747 | 76911 | 1.004755 | 0.959768 | 0.001784926 | 0.9886156 | 0.02174413 | 0.9883877 | 0.0147498 | 64698.39 | 1.004755 | 904.0000002 | 0.8975788 | 0.9792345 | 0.001008157 | 0.9185953 | 0.01686425 | 0.9187435 | 0.01681583 | 82175.98 | 1.001898 | 904.0000002 | 0.3697273 | 0.4181735 | 0.005329283 | 0.2568257 | 0.004546421 | 0.2567373 | 0.003824554 | 116870 | 0.7958776
[11 empty] | 27855.85 | 0.9978161 | 905.0000004 | 0.8907517 | 0.9418615 | 0.002417857 | 0.8420704 | 0.02525888 | 0.8424926 | 0.01559775 | 9692.06 | 0.9769013 | 904.9999998 | 0.7654271 | 0.915883 | 0.006517068 | 0.7916022 | 0.009164286 | 0.7915517 | 0.009848025 | 9986.679 | 1.035223 | 77011 | 1.004755 | 0.959768 | 0.001784926 | 0.9886156 | 0.02174413 | 0.9883877 | 0.0147498 | 64841.6 | 0.9684548 | 905.0000004 | 0.8975788 | 0.9792347 | 0.001008157 | 0.9186858 | 0.01686608 | 0.9188344 | 0.01681802 | 82357.89 | 1.012803 | 905.0000004 | 0.3697273 | 0.4181736 | 0.005329283 | 0.2568296 | 0.004546427 | 0.2567412 | 0.003824558 | 117128.7 | 0.787132
[11 empty] | 27917.44 | 0.9932586 | 906 | 0.8907517 | 0.9419349 | 0.002413729 | 0.8422141 | 0.02526282 | 0.8426399 | 0.01560021 | 9713.49 | 0.9732033 | 906 | 0.8328762 | 0.9159808 | 0.006503437 | 0.7917402 | 0.009166001 | 0.79169 | 0.009849852 | 10008.76 | 1.035223 | 77111 | 1.004755 | 0.959768 | 0.001784926 | 0.9886156 | 0.02174413 | 0.9883877 | 0.0147498 | 64984.98 | 1.004755 | 906 | 0.874534 | 0.9792348 | 0.001008157 | 0.9187762 | 0.01686789 | 0.9189253 | 0.0168202 | 82539.99 | 1.012803 | 906 | 0.3697273 | 0.4181736 | 0.005329283 | 0.2568336 | 0.004546434 | 0.2567451 | 0.003824562 | 117387.7 | 0.7928407
[11 empty] | 27979.11 | 0.9967106 | 907.0000002 | 0.8907517 | 0.942008 | 0.002409618 | 0.8423577 | 0.02526676 | 0.8427872 | 0.01560266 | 9734.945 | 0.9732033 | 907.0000002 | 0.8328762 | 0.9160783 | 0.006489843 | 0.7918781 | 0.009167714 | 0.7918283 | 0.009851676 | 10030.87 | 1.035223 | 77211 | 0.9524471 | 0.959768 | 0.001784926 | 0.9886156 | 0.02174413 | 0.9883877 | 0.0147498 | 65128.51 | 0.9616073 | 907.0000002 | 0.8975788 | 0.979235 | 0.001008157 | 0.9188665 | 0.01686971 | 0.919016 | 0.01682238 | 82722.3 | 0.9667131 | 907.0000002 | 0.3697273 | 0.4181736 | 0.005329284 | 0.2568375 | 0.004546441 | 0.256749 | 0.003824566 | 117646.9 | 0.7875217
[11 empty] | 28040.84 | 1.005846 | 908.0000004 | 0.8701389 | 0.9420809 | 0.002405523 | 0.8425011 | 0.02527069 | 0.8429342 | 0.0156051 | 9756.423 | 0.9732033 | 907.9999998 | 0.8666007 | 0.9161754 | 0.006476285 | 0.792016 | 0.009169424 | 0.7919664 | 0.009853497 | 10053 | 1.035223 | 77311 | 0.9786012 | 0.959768 | 0.001784926 | 0.9886156 | 0.02174413 | 0.9883877 | 0.0147498 | 65272.2 | 1.004755 | 908.0000004 | 0.8975788 | 0.9792352 | 0.001008156 | 0.9189567 | 0.01687151 | 0.9191066 | 0.01682455 | 82904.81 | 0.989671 | 908.0000004 | 0.3613715 | 0.4181736 | 0.005329284 | 0.2568414 | 0.004546448 | 0.256753 | 0.00382457 | 117906.5 | 0.8027708
[11 empty] | 28102.63 | 1.012852 | 909 | 0.8701389 | 0.9421534 | 0.002401446 | 0.8426444 | 0.02527462 | 0.8430812 | 0.01560754 | 9777.925 | 0.9732033 | 909 | 0.8328762 | 0.9162721 | 0.006462763 | 0.7921537 | 0.009171132 | 0.7921045 | 0.009855317 | 10075.15 | 1.033148 | 77411 | 1.004755 | 0.959768 | 0.001784926 | 0.9886156 | 0.02174413 | 0.9883877 | 0.0147498 | 65416.05 | 1.004755 | 909 | 0.9206236 | 0.9792353 | 0.001008156 | 0.9190468 | 0.01687331 | 0.919197 | 0.01682672 | 83087.52 | 1.002436 | 909 | 0.3697273 | 0.4181737 | 0.005329284 | 0.2568453 | 0.004546454 | 0.2567569 | 0.003824575 | 118166.3 | 0.7994158
[11 empty] | 28164.5 | 1.008275 | 910.0000002 | 0.8289131 | 0.9422256 | 0.002397385 | 0.8427876 | 0.02527853 | 0.8432279 | 0.01560998 | 9799.45 | 0.9732033 | 910.0000002 | 0.8328762 | 0.9163685 | 0.006449278 | 0.7922913 | 0.009172838 | 0.7922424 | 0.009857133 | 10097.33 | 1.025668 | 77511 | 0.9786012 | 0.959768 | 0.001784926 | 0.9886156 | 0.02174413 | 0.9883877 | 0.0147498 | 65560.06 | 1.004755 | 910.0000002 | 0.874534 | 0.9792355 | 0.001008156 | 0.9191367 | 0.01687511 | 0.9192874 | 0.01682889 | 83270.43 | 1.00569 | 910.0000002 | 0.3697273 | 0.4181737 | 0.005329285 | 0.2568493 | 0.004546461 | 0.2567608 | 0.003824579 | 118426.5 | 0.8125894
[11 empty] | 28226.43 | 1.003692 | 911.0000004 | 0.8289131 | 0.9422975 | 0.002393341 | 0.8429306 | 0.02528245 | 0.8433746 | 0.01561242 | 9820.999 | 0.9732033 | 910.9999998 | 0.8328762 | 0.9164645 | 0.00643583 | 0.7924288 | 0.009174542 | 0.7923803 | 0.009858948 | 10119.54 | 1.01818 | 77611 | 1.004755 | 0.959768 | 0.001784926 | 0.9886156 | 0.02174413 | 0.9883877 | 0.0147498 | 65704.23 | 1.004755 | 911.0000004 | 0.874534 | 0.9792356 | 0.001008156 | 0.9192266 | 0.0168769 | 0.9193776 | 0.01683104 | 83453.55 | 0.9897579 | 911.0000004 | 0.3613715 | 0.4181737 | 0.005329285 | 0.2568532 | 0.004546468 | 0.2567647 | 0.003824583 | 118686.9 | 0.8125894
[11 empty] | 28288.44 | 1.002466 | 912 | 0.849526 | 0.9423691 | 0.002389314 | 0.8430735 | 0.02528635 | 0.8435211 | 0.01561485 | 9842.572 | 0.9732033 | 912 | 0.8328762 | 0.9165602 | 0.006422418 | 0.7925662 | 0.009176243 | 0.7925181 | 0.00986076 | 10141.77 | 1.010683 | 77711 | 1.030909 | 0.959768 | 0.001784926 | 0.9886156 | 0.02174413 | 0.9883877 | 0.0147498 | 65848.56 | 1.030909 | 912 | 0.8975788 | 0.9792358 | 0.001008156 | 0.9193163 | 0.01687868 | 0.9194677 | 0.0168332 | 83636.86 | 0.9981189 | 912 | 0.3697273 | 0.4181737 | 0.005329285 | 0.2568571 | 0.004546475 | 0.2567687 | 0.003824587 | 118947.6 | 0.8317393
[11 empty] | 28350.51 | 1.002466 | 913.0000002 | 0.8701389 | 0.9424404 | 0.002385303 | 0.8432162 | 0.02529025 | 0.8436674 | 0.01561727 | 9864.168 | 0.9732033 | 913.0000002 | 0.8328762 | 0.9166555 | 0.006409042 | 0.7927035 | 0.009177941 | 0.7926557 | 0.009862569 | 10164.02 | 1.003179 | 77811 | 0.9524471 | 0.959768 | 0.001784926 | 0.9886156 | 0.02174413 | 0.9883877 | 0.0147498 | 65993.04 | 0.9879956 | 913.0000002 | 0.8975788 | 0.9792359 | 0.001008156 | 0.9194059 | 0.01688046 | 0.9195577 | 0.01683535 | 83820.37 | 0.9897579 | 913.0000002 | 0.3697273 | 0.4181738 | 0.005329285 | 0.256861 | 0.004546481 | 0.2567726 | 0.003824591 | 119208.6 | 0.8209453
[11 empty] | 28412.64 | 1.001013 | 914.0000004 | 0.8701389 | 0.9425114 | 0.002381309 | 0.8433588 | 0.02529415 | 0.8438136 | 0.01561969 | 9885.788 | 0.9732033 | 913.9999998 | 0.7654271 | 0.9167504 | 0.006395703 | 0.7928407 | 0.009179638 | 0.7927933 | 0.009864376 | 10186.3 | 1.001499 | 77911 | 1.004755 | 0.959768 | 0.001784926 | 0.9886156 | 0.02174413 | 0.9883877 | 0.0147498 | 66137.68 | 1.004755 | 914.0000004 | 0.9206236 | 0.9792361 | 0.001008156 | 0.9194953 | 0.01688223 | 0.9196476 | 0.01683749 | 84004.09 | 1.004981 | 914.0000004 | 0.3780832 | 0.4181738 | 0.005329286 | 0.2568649 | 0.004546488 | 0.2567765 | 0.003824595 | 119469.9 | 0.8338234
[11 empty] | 28474.85 | 0.9964102 | 915 | 0.849526 | 0.9425821 | 0.002377331 | 0.8435013 | 0.02529804 | 0.8439596 | 0.01562211 | 9907.432 | 0.9732033 | 915 | 0.7654271 | 0.916845 | 0.0063824 | 0.7929779 | 0.009181332 | 0.7929308 | 0.00986618 | 10208.6 | 1.001499 | 78011 | 1.004755 | 0.959768 | 0.001784926 | 0.9886156 | 0.02174413 | 0.9883877 | 0.0147498 | 66282.48 | 1.023451 | 915 | 0.8975788 | 0.9792362 | 0.001008156 | 0.9195847 | 0.01688399 | 0.9197373 | 0.01683963 | 84188.01 | 0.99759 | 915 | 0.3780832 | 0.4181738 | 0.005329286 | 0.2568689 | 0.004546495 | 0.2567804 | 0.003824599 | 119731.4 | 0.8280571
[11 empty] | 28537.12 | 0.9918024 | 916.0000002 | 0.8701389 | 0.9426525 | 0.00237337 | 0.8436436 | 0.02530192 | 0.8441055 | 0.01562452 | 9929.1 | 0.9771402 | 916.0000002 | 0.8328762 | 0.9169393 | 0.006369133 | 0.7931149 | 0.009183024 | 0.7930681 | 0.009867982 | 10230.92 | 1.001499 | 78111 | 1.004755 | 0.959768 | 0.001784926 | 0.9886156 | 0.02174413 | 0.9883877 | 0.0147498 | 66427.44 | 1.009056 | 916.0000002 | 0.8975788 | 0.9792364 | 0.001008155 | 0.9196739 | 0.01688575 | 0.919827 | 0.01684176 | 84372.12 | 0.9976506 | 916.0000002 | 0.3697273 | 0.4181738 | 0.005329286 | 0.2568728 | 0.004546502 | 0.2567844 | 0.003824604 | 119993.3 | 0.8209453
[11 empty] | 28599.47 | 0.9913676 | 917.0000004 | 0.8701389 | 0.9427226 | 0.002369426 | 0.8437858 | 0.0253058 | 0.8442512 | 0.01562693 | 9950.791 | 0.9816114 | 916.9999998 | 0.7317025 | 0.9170331 | 0.006355903 | 0.7932518 | 0.009184713 | 0.7932054 | 0.009869782 | 10253.27 | 1.001499 | 78211 | 1.057063 | 0.959768 | 0.001784926 | 0.9886156 | 0.02174413 | 0.9883877 | 0.0147498 | 66572.56 | 0.9987088 | 917.0000004 | 0.8975788 | 0.9792365 | 0.001008155 | 0.919763 | 0.01688751 | 0.9199165 | 0.01684389 | 84556.44 | 1.012137 | 917.0000004 | 0.3613715 | 0.4181739 | 0.005329286 | 0.2568767 | 0.004546509 | 0.2567883 | 0.003824608 | 120255.4 | 0.8319276
[11 empty] | 28661.88 | 0.9913676 | 918 | 0.8289131 | 0.9427925 | 0.002365498 | 0.8439278 | 0.02530967 | 0.8443968 | 0.01562934 | 9972.505 | 0.9860874 | 918 | 0.7317025 | 0.9171267 | 0.006342708 | 0.7933887 | 0.009186401 | 0.7933426 | 0.009871579 | 10275.65 | 1.003741 | 78311 | 1.004755 | 0.959768 | 0.001784926 | 0.9886156 | 0.02174413 | 0.9883877 | 0.0147498 | 66717.83 | 0.9803888 | 918 | 0.9206236 | 0.9792366 | 0.001008155 | 0.919852 | 0.01688926 | 0.9200059 | 0.01684602 | 84740.96 | 0.9897579 | 918 | 0.3613715 | 0.4181739 | 0.005329287 | 0.2568806 | 0.004546515 | 0.2567922 | 0.003824612 | 120517.9 | 0.8224856
[11 empty] | 28724.35 | 0.9936876 | 919.0000002 | 0.8289131 | 0.942862 | 0.002361587 | 0.8440697 | 0.02531353 | 0.8445423 | 0.01563174 | 9994.244 | 0.9905684 | 919.0000002 | 0.8328762 | 0.9172199 | 0.00632955 | 0.7935254 | 0.009188085 | 0.7934797 | 0.009873374 | 10298.05 | 1.011295 | 78411 | 0.9786012 | 0.959768 | 0.001784926 | 0.9886156 | 0.02174413 | 0.9883877 | 0.0147498 | 66863.27 | 1.004755 | 919.0000002 | 0.9206236 | 0.9792368 | 0.001008155 | 0.9199409 | 0.016891 | 0.9200951 | 0.01684814 | 84925.69 | 1.031344 | 919.0000002 | 0.3780832 | 0.4181739 | 0.005329287 | 0.2568846 | 0.004546522 | 0.2567961 | 0.003824616 | 120780.6 | 0.8329306
[11 empty] | 28786.9 | 0.9983155 | 920.0000004 | 0.8701389 | 0.9429313 | 0.002357691 | 0.8442115 | 0.02531739 | 0.8446876 | 0.01563414 | 10016.01 | 0.9931971 | 919.9999998 | 0.8328762 | 0.9173127 | 0.006316428 | 0.793662 | 0.009189768 | 0.7936167 | 0.009875166 | 10320.47 | 1.018858 | 78511 | 1.004755 | 0.959768 | 0.001784926 | 0.9886156 | 0.02174413 | 0.9883877 | 0.0147498 | 67008.86 | 0.9791606 | 920.0000004 | 0.8975788 | 0.9792369 | 0.001008155 | 0.9200297 | 0.01689274 | 0.9201843 | 0.01685025 | 85110.61 | 1.012803 | 920.0000004 | 0.3780832 | 0.4181739 | 0.005329287 | 0.2568885 | 0.004546529 | 0.2568001 | 0.00382462 | 121043.6 | 0.8460129
[11 empty] | 28849.51 | 1.002466 | 921 | 0.849526 | 0.9430002 | 0.002353813 | 0.8443531 | 0.02532124 | 0.8448328 | 0.01563653 | 10037.79 | 0.9909518 | 921 | 0.7991516 | 0.9174052 | 0.006303343 | 0.7937986 | 0.009191448 | 0.7937535 | 0.009876956 | 10342.92 | 1.026428 | 78611 | 1.004755 | 0.959768 | 0.001784926 | 0.9886156 | 0.02174413 | 0.9883877 | 0.0147498 | 67154.61 | 0.9900074 | 921 | 0.8975788 | 0.9792371 | 0.001008155 | 0.9201183 | 0.01689448 | 0.9202733 | 0.01685236 | 85295.73 | 0.9940296 | 921 | 0.3780832 | 0.4181739 | 0.005329287 | 0.2568924 | 0.004546536 | 0.256804 | 0.003824624 | 121306.8 | 0.8445791
[11 empty] | 28912.2 | 1.002466 | 922.0000002 | 0.849526 | 0.9430689 | 0.00234995 | 0.8444946 | 0.02532509 | 0.8449778 | 0.01563893 | 10059.6 | 0.988704 | 922.0000002 | 0.7991516 | 0.9174974 | 0.006290293 | 0.793935 | 0.009193126 | 0.7938903 | 0.009878743 | 10365.39 | 1.034007 | 78711 | 1.004755 | 0.959768 | 0.001784926 | 0.9886156 | 0.02174413 | 0.9883877 | 0.0147498 | 67300.52 | 1.004755 | 922.0000002 | 0.9206236 | 0.9792372 | 0.001008155 | 0.9202069 | 0.0168962 | 0.9203622 | 0.01685447 | 85481.06 | 0.9897579 | 922.0000002 | 0.3697273 | 0.418174 | 0.005329288 | 0.2568963 | 0.004546543 | 0.2568079 | 0.003824629 | 121570.4 | 0.8582466
[11 empty] | 28974.95 | 1.002466 | 923.0000004 | 0.849526 | 0.9431373 | 0.002346104 | 0.844636 | 0.02532893 | 0.8451226 | 0.01564131 | 10081.43 | 0.9864538 | 922.9999998 | 0.7991516 | 0.9175892 | 0.006277279 | 0.7940714 | 0.009194802 | 0.794027 | 0.009880528 | 10387.89 | 1.028853 | 78811 | 0.9786012 | 0.959768 | 0.001784926 | 0.9886156 | 0.02174413 | 0.9883877 | 0.0147498 | 67446.59 | 0.9786012 | 923.0000004 | 0.8975788 | 0.9792373 | 0.001008155 | 0.9202953 | 0.01689792 | 0.920451 | 0.01685657 | 85666.58 | 0.9897579 | 923.0000004 | 0.3697273 | 0.418174 | 0.005329288 | 0.2569002 | 0.00454655 | 0.2568118 | 0.003824633 | 121834.3 | 0.8543688
[11 empty] | 29037.77 | 0.9991541 | 924 | 0.8907517 | 0.9432054 | 0.002342274 | 0.8447772 | 0.02533276 | 0.8452673 | 0.01564369 | 10103.29 | 0.9842012 | 924 | 0.7991516 | 0.9176807 | 0.006264302 | 0.7942076 | 0.009196475 | 0.7941636 | 0.00988231 | 10410.41 | 1.021258 | 78911 | 1.004755 | 0.959768 | 0.001784926 | 0.9886156 | 0.02174413 | 0.9883877 | 0.0147498 | 67592.81 | 0.9999988 | 924 | 0.8975788 | 0.9792375 | 0.001008155 | 0.9203836 | 0.01689964 | 0.9205397 | 0.01685866 | 85852.31 | 1.012389 | 924 | 0.3697273 | 0.418174 | 0.005329288 | 0.2569042 | 0.004546556 | 0.2568158 | 0.003824637 | 122098.4 | 0.8732197
[11 empty] | 29100.65 | 0.9945011 | 925.0000002 | 0.8907517 | 0.9432732 | 0.00233846 | 0.8449183 | 0.02533659 | 0.8454119 | 0.01564607 | 10125.17 | 0.9819461 | 925.0000002 | 0.8328762 | 0.9177718 | 0.00625136 | 0.7943438 | 0.009198146 | 0.7943001 | 0.00988409 | 10432.96 | 1.013655 | 79011 | 1.030909 | 0.959768 | 0.001784926 | 0.9886156 | 0.02174413 | 0.9883877 | 0.0147498 | 67739.2 | 0.9973805 | 925.0000002 | 0.9206236 | 0.9792376 | 0.001008155 | 0.9204717 | 0.01690135 | 0.9206283 | 0.01686075 | 86038.24 | 0.9769257 | 925.0000002 | 0.3780832 | 0.418174 | 0.005329288 | 0.2569081 | 0.004546563 | 0.2568197 | 0.003824641 | 122362.8 | 0.8761922
[11 empty] | 29163.61 | 0.9928923 | 926.0000004 | 0.8701389 | 0.9433407 | 0.002334663 | 0.8450592 | 0.02534041 | 0.8455563 | 0.01564845 | 10147.08 | 0.9796885 | 925.9999998 | 0.8328762 | 0.9178626 | 0.006238454 | 0.7944798 | 0.009199814 | 0.7944365 | 0.009885867 | 10455.53 | 1.006043 | [8 empty] | 67885.74 | 1.017696 | 926.0000004 | 0.9436683 | 0.9792377 | 0.001008155 | 0.9205598 | 0.01690306 | 0.9207167 | 0.01686284 | 86224.37 | 1.012803 | 926.0000004 | 0.3780832 | 0.418174 | 0.005329289 | 0.256912 | 0.00454657 | 0.2568236 | 0.003824645 | 122627.5 | 0.8713761
[11 empty] | 29226.63 | 0.9975554 | 927 | 0.8701389 | 0.9434079 | 0.002330881 | 0.8452 | 0.02534423 | 0.8457006 | 0.01565082 | 10169 | 0.9774286 | 927 | 0.7317025 | 0.9179531 | 0.006225584 | 0.7946158 | 0.009201481 | 0.7945728 | 0.009887642 | 10478.12 | 1.001499 | [8 empty] | 68032.44 | 1.030909 | 927 | 0.9436683 | 0.9792378 | 0.001008155 | 0.9206477 | 0.01690476 | 0.920805 | 0.01686492 | 86410.7 | 0.9897579 | 927 | 0.3697273 | 0.4181741 | 0.005329289 | 0.2569159 | 0.004546577 | 0.2568275 | 0.00382465 | 122892.5 | 0.8737098
[11 empty] | 29289.72 | 1.002224 | 928.0000002 | 0.8701389 | 0.9434749 | 0.002327116 | 0.8453407 | 0.02534804 | 0.8458447 | 0.01565319 | 10190.95 | 0.9751661 | 928.0000002 | 0.7317025 | 0.9180432 | 0.00621275 | 0.7947517 | 0.009203145 | 0.794709 | 0.009889415 | 10500.74 | 1.001499 | [8 empty] | 68179.3 | 1.013046 | 928.0000002 | 0.9436683 | 0.979238 | 0.001008155 | 0.9207356 | 0.01690645 | 0.9208932 | 0.016867 | 86597.23 | 0.9897579 | 928.0000002 | 0.3697273 | 0.4181741 | 0.005329289 | 0.2569199 | 0.004546584 | 0.2568314 | 0.003824654 | 123157.8 | 0.8794365
[11 empty] | 29352.88 | 1.002466 | 929.0000004 | 0.8701389 | 0.9435416 | 0.002323366 | 0.8454812 | 0.02535184 | 0.8459887 | 0.01565555 | 10212.93 | 0.9738072 | 928.9999998 | 0.8328762 | 0.918133 | 0.006199952 | 0.7948874 | 0.009204806 | 0.7948451 | 0.009891185 | 10523.38 | 1.001499 | [8 empty] | 68326.32 | 1.008761 | 929.0000004 | 0.9436683 | 0.9792381 | 0.001008154 | 0.9208233 | 0.01690814 | 0.9209813 | 0.01686907 | 86783.96 | 1.012803 | 929.0000004 | 0.3697273 | 0.4181741 | 0.005329289 | 0.2569238 | 0.004546591 | 0.2568354 | 0.003824658 | 123423.4 | 0.8961483
[11 empty] | 29416.1 | 1.002466 | 930 | 0.8701389 | 0.943608 | 0.002319633 | 0.8456216 | 0.02535564 | 0.8461326 | 0.01565791 | 10234.93 | 0.9783418 | 930 | 0.8666007 | 0.9182225 | 0.00618719 | 0.7950231 | 0.009206465 | 0.7949811 | 0.009892953 | 10546.05 | 1.001499 | [8 empty] | 68473.49 | 1.014565 | 930 | 0.9206236 | 0.9792382 | 0.001008154 | 0.9209109 | 0.01690983 | 0.9210693 | 0.01687114 | 86970.89 | 1.012803 | 930 | 0.3697273 | 0.4181741 | 0.00532929 | 0.2569277 | 0.004546598 | 0.2568393 | 0.003824662 | 123689.2 | 0.8957912
[11 empty] | 29479.4 | 1.002466 | 931.0000002 | 0.8289131 | 0.9436741 | 0.002315916 | 0.8457618 | 0.02535943 | 0.8462763 | 0.01566026 | 10256.95 | 0.9828812 | 931.0000002 | 0.8666007 | 0.9183116 | 0.006174463 | 0.7951587 | 0.009208122 | 0.795117 | 0.009894718 | 10568.74 | 1.001499 | [8 empty] | 68620.83 | 1.030909 | 931.0000002 | 0.9206236 | 0.9792383 | 0.001008154 | 0.9209984 | 0.01691151 | 0.9211571 | 0.0168732 | 87158.03 | 1.011407 | 931.0000002 | 0.3697273 | 0.4181741 | 0.00532929 | 0.2569316 | 0.004546605 | 0.2568432 | 0.003824666 | 123955.4 | 0.8904148
[11 empty] | 29542.76 | 1.002466 | 932.0000004 | 0.8907517 | 0.94374 | 0.002312214 | 0.845902 | 0.02536322 | 0.8464198 | 0.01566262 | 10279 | 0.9874256 | 931.9999998 | 0.8666007 | 0.9184004 | 0.006161772 | 0.7952942 | 0.009209777 | 0.7952529 | 0.009896481 | 10591.46 | 1.001499 | [8 empty] | 68768.32 | 1.000927 | 932.0000004 | 0.9206236 | 0.9792385 | 0.001008154 | 0.9210857 | 0.01691318 | 0.9212449 | 0.01687526 | 87345.36 | 0.9897579 | 932.0000004 | 0.3530156 | 0.4181742 | 0.00532929 | 0.2569356 | 0.004546612 | 0.2568471 | 0.003824671 | 124221.8 | 0.8798023
[11 empty] | 29606.19 | 1.00149 | 933 | 0.8907517 | 0.9438056 | 0.002308528 | 0.8460419 | 0.025367 | 0.8465632 | 0.01566496 | 10301.07 | 0.9919748 | 933 | 0.7317025 | 0.9184889 | 0.006149117 | 0.7954295 | 0.00921143 | 0.7953886 | 0.009898241 | 10614.2 | 1.001499 | [8 empty] | 68915.97 | 0.9786012 | 933 | 0.9206236 | 0.9792386 | 0.001008154 | 0.921173 | 0.01691485 | 0.9213325 | 0.01687731 | 87532.9 | 0.9752863 | 933 | 0.3697273 | 0.4181742 | 0.00532929 | 0.2569395 | 0.004546618 | 0.2568511 | 0.003824675 | 124488.5 | 0.9039672
[11 empty] | 29669.69 | 0.996792 | 934.0000002 | 0.849526 | 0.9438709 | 0.002304859 | 0.8461818 | 0.02537078 | 0.8467065 | 0.01566731 | 10323.16 | 0.9911034 | 934.0000002 | 0.7317025 | 0.918577 | 0.006136498 | 0.7955648 | 0.00921308 | 0.7955242 | 0.009899999 | 10636.96 | 1.001499 | [8 empty] | 69063.78 | 0.9924049 | 934.0000002 | 0.9206236 | 0.9792387 | 0.001008154 | 0.9212601 | 0.01691651 | 0.92142 | 0.01687936 | 87720.64 | 0.9969663 | 934.0000002 | 0.3697273 | 0.4181742 | 0.00532929 | 0.2569434 | 0.004546625 | 0.256855 | 0.003824679 | 124755.5 | 0.90187
[11 empty] | 29733.26 | 0.9920886 | 935.0000004 | 0.849526 | 0.9439359 | 0.002301205 | 0.8463215 | 0.02537455 | 0.8468496 | 0.01566965 | 10345.28 | 0.9865444 | 934.9999998 | 0.8328762 | 0.9186648 | 0.006123914 | 0.7957 | 0.009214727 | 0.7956597 | 0.009901755 | 10659.75 | 1.001499 | [8 empty] | 69211.75 | 0.9789913 | 935.0000004 | 0.9206236 | 0.9792388 | 0.001008154 | 0.9213471 | 0.01691817 | 0.9215074 | 0.01688141 | 87908.58 | 0.9897579 | 935.0000004 | 0.3613715 | 0.4181742 | 0.005329291 | 0.2569473 | 0.004546632 | 0.2568589 | 0.003824683 | 125022.8 | 0.921017
[11 empty] | 29796.89 | 0.9913676 | 936 | 0.9113646 | 0.9440007 | 0.002297566 | 0.846461 | 0.02537831 | 0.8469926 | 0.01567198 | 10367.42 | 0.9819806 | 936 | 0.8328762 | 0.9187523 | 0.006111366 | 0.7958351 | 0.009216373 | 0.7957952 | 0.009903508 | 10682.57 | 1.006074 | [8 empty] | 69359.87 | 1.018127 | 936 | 0.9436683 | 0.9792389 | 0.001008154 | 0.921434 | 0.01691982 | 0.9215946 | 0.01688345 | 88096.72 | 0.9859414 | 936 | 0.3697273 | 0.4181742 | 0.005329291 | 0.2569512 | 0.004546639 | 0.2568628 | 0.003824688 | 125290.4 | 0.9267626
[11 empty] | 29860.59 | 0.9913676 | 937.0000002 | 0.8701389 | 0.9440651 | 0.002293944 | 0.8466005 | 0.02538206 | 0.8471354 | 0.01567432 | 10389.58 | 0.9774119 | 937.0000002 | 0.8666007 | 0.9188395 | 0.006098853 | 0.7959701 | 0.009218016 | 0.7959305 | 0.009905258 | 10705.4 | 1.013776 | [8 empty] | 69508.16 | 1.030165 | 937.0000002 | 0.9436683 | 0.979239 | 0.001008154 | 0.9215208 | 0.01692147 | 0.9216818 | 0.01688548 | 88285.06 | 1.017468 | 937.0000002 | 0.3697273 | 0.4181743 | 0.005329291 | 0.2569552 | 0.004546646 | 0.2568668 | 0.003824692 | 125558.2 | 0.9267109
[11 empty] | 29924.36 | 0.9913676 | 938.0000004 | 0.8701389 | 0.9441294 | 0.002290337 | 0.8467398 | 0.02538582 | 0.8472781 | 0.01567665 | 10411.77 | 0.9728383 | 937.9999998 | 0.7991516 | 0.9189263 | 0.006086376 | 0.796105 | 0.009219657 | 0.7960657 | 0.009907007 | 10728.27 | 1.021487 | [8 empty] | 69656.6 | 1.016681 | 938.0000004 | 0.9436683 | 0.9792391 | 0.001008154 | 0.9216075 | 0.01692311 | 0.9217688 | 0.01688751 | 88473.6 | 0.9917233 | 938.0000004 | 0.3697273 | 0.4181743 | 0.005329291 | 0.2569591 | 0.004546653 | 0.2568707 | 0.003824696 | 125826.4 | 0.921415
[11 empty] | 29988.2 | 0.9913676 | 939 | 0.8701389 | 0.9441933 | 0.002286746 | 0.8468789 | 0.02538956 | 0.8474206 | 0.01567897 | 10433.98 | 0.9682598 | 939 | 0.7991516 | 0.9190128 | 0.006073934 | 0.7962398 | 0.009221295 | 0.7962009 | 0.009908752 | 10751.15 | 1.029205 | [8 empty] | 69805.2 | 0.9816359 | 939 | 0.874534 | 0.9792393 | 0.001008154 | 0.921694 | 0.01692474 | 0.9218558 | 0.01688954 | 88662.35 | 0.9700993 | 939 | 0.3697273 | 0.4181743 | 0.005329291 | 0.256963 | 0.00454666 | 0.2568746 | 0.0038247 | 126094.8 | 0.9295718
[11 empty] | 30052.11 | 0.9920416 | 940.0000002 | 0.849526 | 0.944257 | 0.00228317 | 0.8470179 | 0.0253933 | 0.847563 | 0.01568129 | 10456.22 | 0.9636764 | 940.0000002 | 0.7991516 | 0.919099 | 0.006061527 | 0.7963745 | 0.009222931 | 0.7963359 | 0.009910496 | 10774.07 | 1.033515 | [8 empty] | 69953.96 | 0.9636823 | 940.0000002 | 0.874534 | 0.9792394 | 0.001008154 | 0.9217805 | 0.01692638 | 0.9219426 | 0.01689156 | 88851.29 | 0.9672828 | 940.0000002 | 0.3613715 | 0.4181743 | 0.005329292 | 0.2569669 | 0.004546667 | 0.2568785 | 0.003824705 | 126363.5 | 0.9227685
[11 empty] | 30116.08 | 0.9967752 | 941.0000004 | 0.849526 | 0.9443204 | 0.00227961 | 0.8471568 | 0.02539703 | 0.8477053 | 0.01568361 | 10478.48 | 0.9590882 | 940.9999998 | 0.7654271 | 0.9191849 | 0.006049157 | 0.7965092 | 0.009224565 | 0.7964709 | 0.009912236 | 10797 | 1.02578 | [8 empty] | 70102.87 | 1.00263 | 941.0000004 | 0.9436683 | 0.9792395 | 0.001008154 | 0.9218668 | 0.016928 | 0.9220292 | 0.01689358 | 89040.44 | 1.024959 | 941.0000004 | 0.3613715 | 0.4181743 | 0.005329292 | 0.2569709 | 0.004546674 | 0.2568825 | 0.003824709 | 126632.5 | 0.9142853
[11 empty] | 30180.13 | 1.001514 | 942 | 0.849526 | 0.9443836 | 0.002276066 | 0.8472956 | 0.02540076 | 0.8478474 | 0.01568592 | 10500.76 | 0.954495 | 942 | 0.7654271 | 0.9192705 | 0.006036821 | 0.7966437 | 0.009226197 | 0.7966057 | 0.009913975 | 10819.96 | 1.018037 | [8 empty] | 70251.95 | 0.9893115 | 942 | 0.9206236 | 0.9792396 | 0.001008154 | 0.921953 | 0.01692962 | 0.9221158 | 0.01689559 | 89229.78 | 1.00138 | 942 | 0.3613715 | 0.4181743 | 0.005329292 | 0.2569748 | 0.004546681 | 0.2568864 | 0.003824713 | 126901.8 | 0.918421
[11 empty] | 30244.24 | 0.9986753 | 943.0000002 | 0.849526 | 0.9444464 | 0.002272537 | 0.8474342 | 0.02540448 | 0.8479894 | 0.01568823 | 10523.07 | 0.9606704 | 943.0000002 | 0.7991516 | 0.9193557 | 0.006024521 | 0.7967781 | 0.009227826 | 0.7967405 | 0.009915711 | 10842.95 | 1.010285 | [8 empty] | 70401.18 | 0.9811683 | 943.0000002 | 0.9206236 | 0.9792397 | 0.001008154 | 0.9220391 | 0.01693124 | 0.9222023 | 0.0168976 | 89419.33 | 1.012803 | 943.0000002 | 0.3780832 | 0.4181744 | 0.005329292 | 0.2569787 | 0.004546688 | 0.2568903 | 0.003824717 | 127171.4 | 0.9295718
[11 empty] | 30308.42 | 0.9939266 | 944.0000004 | 0.849526 | 0.9445091 | 0.002269023 | 0.8475727 | 0.0254082 | 0.8481312 | 0.01569054 | 10545.4 | 0.974479 | 943.9999998 | 0.7991516 | 0.9194406 | 0.006012256 | 0.7969124 | 0.009229453 | 0.7968752 | 0.009917444 | 10865.96 | 1.002526 | [8 empty] | 70550.58 | 0.9944043 | 944.0000004 | 0.8975788 | 0.9792398 | 0.001008154 | 0.9221251 | 0.01693285 | 0.9222886 | 0.0168996 | 89609.08 | 0.9897579 | 944.0000004 | 0.3697273 | 0.4181744 | 0.005329292 | 0.2569826 | 0.004546695 | 0.2568942 | 0.003824722 | 127441.2 | 0.9310132
[11 empty] | 30372.66 | 0.9935624 | 945 | 0.8701389 | 0.9445714 | 0.002265525 | 0.847711 | 0.02541191 | 0.8482729 | 0.01569284 | 10567.75 | 0.9883023 | 945 | 0.7654271 | 0.9195252 | 0.006000026 | 0.7970467 | 0.009231077 | 0.7970097 | 0.009919175 | 10888.99 | 1.001499 | [8 empty] | 70700.13 | 1.025222 | 945 | 0.8975788 | 0.9792399 | 0.001008154 | 0.9222109 | 0.01693445 | 0.9223748 | 0.0169016 | 89799.03 | 0.9897579 | 945 | 0.3697273 | 0.4181744 | 0.005329293 | 0.2569865 | 0.004546702 | 0.2568982 | 0.003824726 | 127711.4 | 0.9462836
[11 empty] | 30436.98 | 0.9983212 | 946.0000002 | 0.8701389 | 0.9446335 | 0.002262042 | 0.8478492 | 0.02541561 | 0.8484144 | 0.01569514 | 10590.13 | 1.00214 | 946.0000002 | 0.8328762 | 0.9196095 | 0.005987831 | 0.7971808 | 0.0092327 | 0.7971442 | 0.009920904 | 10912.05 | 1.001499 | [8 empty] | 70849.84 | 1.020752 | 946.0000002 | 0.9206236 | 0.97924 | 0.001008154 | 0.9222967 | 0.01693605 | 0.9224609 | 0.01690359 | 89989.18 | 0.9897579 | 946.0000002 | 0.3697273 | 0.4181744 | 0.005329293 | 0.2569905 | 0.004546709 | 0.2569021 | 0.00382473 | 127981.8 | 0.9392357
[11 empty] | 30501.36 | 1.001848 | 947.0000004 | 0.8701389 | 0.9446954 | 0.002258575 | 0.8479873 | 0.02541931 | 0.8485558 | 0.01569743 | 10612.53 | 1.014168 | 946.9999998 | 0.8328762 | 0.9196935 | 0.005975672 | 0.7973149 | 0.00923432 | 0.7972786 | 0.00992263 | 10935.13 | 1.001499 | [8 empty] | 70999.7 | 1.004755 | 947.0000004 | 0.9206236 | 0.9792401 | 0.001008154 | 0.9223823 | 0.01693765 | 0.9225469 | 0.01690558 | 90179.54 | 0.9784493 | 947.0000004 | 0.3697273 | 0.4181744 | 0.005329293 | 0.2569944 | 0.004546716 | 0.256906 | 0.003824735 | 128252.5 | 0.9462836
[11 empty] | 30565.81 | 0.997079 | 948 | 0.8701389 | 0.944757 | 0.002255122 | 0.8481252 | 0.025423 | 0.8486971 | 0.01569972 | 10634.95 | 1.011857 | 948 | 0.8328762 | 0.9197771 | 0.005963547 | 0.7974488 | 0.009235937 | 0.7974128 | 0.009924354 | 10958.23 | 1.001499 | [8 empty] | 71149.73 | 0.9786012 | 948 | 0.9206236 | 0.9792402 | 0.001008154 | 0.9224679 | 0.01693924 | 0.9226328 | 0.01690757 | 90370.09 | 0.9897579 | 948 | 0.3530156 | 0.4181744 | 0.005329293 | 0.2569983 | 0.004546723 | 0.2569099 | 0.003824739 | 128523.5 | 0.9463213
[11 empty] | 30630.33 | 0.9923051 | 949.0000002 | 0.8701389 | 0.9448183 | 0.002251685 | 0.848263 | 0.02542669 | 0.8488382 | 0.01570201 | 10657.4 | 1.009544 | 949.0000002 | 0.7991516 | 0.9198605 | 0.005951458 | 0.7975827 | 0.009237553 | 0.797547 | 0.009926075 | 10981.37 | 0.9931586 | [8 empty] | 71299.91 | 1.001856 | 949.0000002 | 0.9206236 | 0.9792403 | 0.001008154 | 0.9225533 | 0.01694082 | 0.9227186 | 0.01690955 | 90560.84 | 0.9983374 | 949.0000002 | 0.3697273 | 0.4181744 | 0.005329293 | 0.2570022 | 0.00454673 | 0.2569138 | 0.003824743 | 128794.8 | 0.9452379
[11 empty] | 30694.92 | 0.9913676 | 950.0000004 | 0.9319775 | 0.9448794 | 0.002248264 | 0.8484007 | 0.02543037 | 0.8489791 | 0.01570429 | 10679.87 | 1.007227 | 949.9999998 | 0.7991516 | 0.9199435 | 0.005939404 | 0.7977164 | 0.009239166 | 0.7976811 | 0.009927794 | 11004.52 | 0.9775406 | [8 empty] | 71450.26 | 0.9786012 | 950.0000004 | 0.9436683 | 0.9792404 | 0.001008154 | 0.9226386 | 0.0169424 | 0.9228042 | 0.01691152 | 90751.8 | 1.011328 | 950.0000004 | 0.3697273 | 0.4181745 | 0.005329293 | 0.2570062 | 0.004546737 | 0.2569178 | 0.003824748 | 129066.4 | 0.9414717
[11 empty] | 30759.57 | 0.9913676 | 951 | 0.9319775 | 0.9449402 | 0.002244857 | 0.8485382 | 0.02543404 | 0.84912 | 0.01570657 | 10702.37 | 1.004909 | 951 | 0.7991516 | 0.9200263 | 0.005927385 | 0.7978501 | 0.009240777 | 0.7978151 | 0.009929511 | 11027.7 | 0.9619062 | [8 empty] | 71600.76 | 0.9786012 | 951 | 0.9436683 | 0.9792405 | 0.001008154 | 0.9227238 | 0.01694398 | 0.9228898 | 0.0169135 | 90942.96 | 0.991608 | 951 | 0.3613715 | 0.4181745 | 0.005329294 | 0.2570101 | 0.004546744 | 0.2569217 | 0.003824752 | 129338.3 | 0.9606097
[11 empty] | 30824.29 | 0.9959987 | 952.0000002 | 0.8701389 | 0.9450007 | 0.002241465 | 0.8486756 | 0.02543771 | 0.8492606 | 0.01570885 | 10724.89 | 1.002588 | 952.0000002 | 0.7991516 | 0.9201087 | 0.0059154 | 0.7979837 | 0.009242385 | 0.797949 | 0.009931225 | 11050.9 | 0.9462553 | [8 empty] | 71751.42 | 0.9941847 | 952.0000002 | 0.9206236 | 0.9792406 | 0.001008154 | 0.9228088 | 0.01694554 | 0.9229752 | 0.01691546 | 91134.32 | 1.012803 | 952.0000002 | 0.3697273 | 0.4181745 | 0.005329294 | 0.257014 | 0.004546751 | 0.2569256 | 0.003824756 | 129610.4 | 0.9607265
[11 empty] | 30889.09 | 1.005587 | 953.0000004 | 0.8701389 | 0.945061 | 0.002238089 | 0.8488129 | 0.02544137 | 0.8494012 | 0.01571112 | 10747.43 | 1.000265 | 952.9999998 | 0.8328762 | 0.9201908 | 0.005903451 | 0.7981171 | 0.009243991 | 0.7980828 | 0.009932937 | 11074.13 | 0.9392425 | [8 empty] | 71902.23 | 1.002463 | 953.0000004 | 0.9206236 | 0.9792407 | 0.001008154 | 0.9228938 | 0.01694711 | 0.9230605 | 0.01691743 | 91325.87 | 0.9993789 | 953.0000004 | 0.3697273 | 0.4181745 | 0.005329294 | 0.2570179 | 0.004546758 | 0.2569295 | 0.00382476 | 129882.9 | 0.9595575
[11 empty] | 30953.94 | 1.012755 | 954 | 0.8701389 | 0.9451211 | 0.002234727 | 0.84895 | 0.02544503 | 0.8495416 | 0.01571339 | 10770 | 0.9979388 | 954 | 0.8328762 | 0.9202727 | 0.005891537 | 0.7982505 | 0.009245595 | 0.7982165 | 0.009934646 | 11097.39 | 0.9627682 | [8 empty] | 72053.21 | 0.9937157 | 954 | 0.9206236 | 0.9792407 | 0.001008154 | 0.9229787 | 0.01694867 | 0.9231457 | 0.01691938 | 91517.63 | 1.007062 | 954 | 0.3780832 | 0.4181745 | 0.005329294 | 0.2570218 | 0.004546766 | 0.2569335 | 0.003824765 | 130155.6 | 0.957278
[11 empty] | 31018.87 | 1.007951 | 955.0000002 | 0.849526 | 0.9451809 | 0.002231381 | 0.849087 | 0.02544868 | 0.8496818 | 0.01571565 | 10792.59 | 0.9956105 | 955.0000002 | 0.8328762 | 0.9203542 | 0.005879657 | 0.7983838 | 0.009247197 | 0.7983501 | 0.009936353 | 11120.66 | 0.9863185 | [8 empty] | 72204.34 | 1.003014 | 955.0000002 | 0.9206236 | 0.9792408 | 0.001008154 | 0.9230634 | 0.01695022 | 0.9232308 | 0.01692134 | 91709.6 | 0.9890517 | 955.0000002 | 0.3780832 | 0.4181745 | 0.005329294 | 0.2570258 | 0.004546773 | 0.2569374 | 0.003824769 | 130428.6 | 0.9633783
[11 empty] | 31083.87 | 1.003142 | 956.0000004 | 0.9113646 | 0.9452405 | 0.002228049 | 0.8492239 | 0.02545233 | 0.849822 | 0.01571791 | 10815.2 | 0.9938161 | 955.9999998 | 0.7991516 | 0.9204354 | 0.005867812 | 0.798517 | 0.009248796 | 0.7984836 | 0.009938057 | 11143.96 | 1.009894 | [8 empty] | 72355.64 | 1.028104 | 956.0000004 | 0.9206236 | 0.9792409 | 0.001008154 | 0.923148 | 0.01695177 | 0.9233158 | 0.01692329 | 91901.76 | 1.009815 | 956.0000004 | 0.3864391 | 0.4181745 | 0.005329294 | 0.2570297 | 0.00454678 | 0.2569413 | 0.003824773 | 130701.9 | 0.9713512
[11 empty] | 31148.93 | 1.002466 | 957 | 0.9113646 | 0.9452998 | 0.002224733 | 0.8493606 | 0.02545597 | 0.8499619 | 0.01572017 | 10837.84 | 0.9938161 | 957 | 0.7654271 | 0.9205163 | 0.005856002 | 0.7986501 | 0.009250393 | 0.7986171 | 0.009939759 | 11167.29 | 1.033493 | [8 empty] | 72507.09 | 0.9816714 | 957 | 0.9206236 | 0.979241 | 0.001008154 | 0.9232325 | 0.01695332 | 0.9234006 | 0.01692523 | 92094.12 | 1.00345 | 957 | 0.3697273 | 0.4181746 | 0.005329295 | 0.2570336 | 0.004546787 | 0.2569452 | 0.003824778 | 130975.5 | 0.9756506
[11 empty] | 31214.06 | 1.002466 | 958.0000002 | 0.8701389 | 0.9453588 | 0.002221431 | 0.8494972 | 0.0254596 | 0.8501018 | 0.01572242 | 10860.5 | 0.9938161 | 958.0000002 | 0.7654271 | 0.9205969 | 0.005844227 | 0.7987831 | 0.009251988 | 0.7987504 | 0.009941458 | 11190.64 | 1.020627 | [8 empty] | 72658.7 | 1.004755 | 958.0000002 | 0.9206236 | 0.9792411 | 0.001008154 | 0.9233169 | 0.01695485 | 0.9234854 | 0.01692717 | 92286.69 | 0.9751533 | 958.0000002 | 0.3697273 | 0.4181746 | 0.005329295 | 0.2570375 | 0.004546794 | 0.2569492 | 0.003824782 | 131249.3 | 0.9901784
[11 empty] | 31279.26 | 0.9997835 | 959.0000004 | 0.8701389 | 0.9454176 | 0.002218144 | 0.8496337 | 0.02546323 | 0.8502414 | 0.01572467 | 10883.19 | 0.9938161 | 958.9999998 | 0.8328762 | 0.9206772 | 0.005832486 | 0.798916 | 0.00925358 | 0.7988836 | 0.009943155 | 11214.01 | 1.004861 | [8 empty] | 72810.46 | 1.004755 | 959.0000004 | 0.9206236 | 0.9792412 | 0.001008154 | 0.9234012 | 0.01695639 | 0.92357 | 0.01692911 | 92479.45 | 1.001028 | 959.0000004 | 0.3697273 | 0.4181746 | 0.005329295 | 0.2570414 | 0.004546801 | 0.2569531 | 0.003824787 | 131523.5 | 0.988063
[11 empty] | 31344.53 | 0.9949543 | 960 | 0.8701389 | 0.9454762 | 0.002214872 | 0.84977 | 0.02546685 | 0.850381 | 0.01572692 | 10905.9 | 0.9938161 | 960 | 0.8328762 | 0.9207572 | 0.00582078 | 0.7990488 | 0.00925517 | 0.7990168 | 0.00994485 | 11237.41 | 0.9890788 | [8 empty] | 72962.39 | 1.004755 | 960 | 0.9206236 | 0.9792413 | 0.001008154 | 0.9234854 | 0.01695792 | 0.9236545 | 0.01693104 | 92672.42 | 0.9794 | 960 | 0.3613715 | 0.4181746 | 0.005329295 | 0.2570454 | 0.004546808 | 0.256957 | 0.003824791 | 131797.9 | 0.9797071
[11 empty] | 31409.86 | 0.9913676 | 961.0000002 | 0.8701389 | 0.9455345 | 0.002211614 | 0.8499062 | 0.02547047 | 0.8505204 | 0.01572916 | 10928.63 | 0.9938161 | 961.0000002 | 0.7991516 | 0.9208369 | 0.005809108 | 0.7991815 | 0.009256758 | 0.7991498 | 0.009946542 | 11260.84 | 0.9732799 | [8 empty] | 73114.47 | 0.9533556 | 961.0000002 | 0.9206236 | 0.9792414 | 0.001008154 | 0.9235695 | 0.01695944 | 0.9237389 | 0.01693297 | 92865.59 | 0.9897579 | 961.0000002 | 0.3613715 | 0.4181746 | 0.005329295 | 0.2570493 | 0.004546815 | 0.2569609 | 0.003824795 | 132072.6 | 0.984
[11 empty] | 31475.26 | 0.9913676 | 962.0000004 | 0.8701389 | 0.9455926 | 0.002208371 | 0.8500423 | 0.02547408 | 0.8506597 | 0.0157314 | 10951.39 | 0.9938161 | 961.9999998 | 0.7654271 | 0.9209164 | 0.005797471 | 0.7993142 | 0.009258343 | 0.7992828 | 0.009948232 | 11284.29 | 0.9677743 | [8 empty] | 73266.72 | 0.9931732 | 962.0000004 | 0.9206236 | 0.9792414 | 0.001008154 | 0.9236534 | 0.01696096 | 0.9238232 | 0.01693489 | 93058.96 | 0.9685371 | 962.0000004 | 0.3697273 | 0.4181746 | 0.005329295 | 0.2570532 | 0.004546822 | 0.2569649 | 0.0038248 | 132347.6 | 0.9944442
[11 empty] | 31540.74 | 0.9913676 | 963 | 0.8701389 | 0.9456504 | 0.002205143 | 0.8501782 | 0.02547769 | 0.8507988 | 0.01573363 | 10974.17 | 0.9938161 | 963 | 0.7654271 | 0.9209955 | 0.005785869 | 0.7994467 | 0.009259927 | 0.7994156 | 0.00994992 | 11307.76 | 0.9677743 | [8 empty] | 73419.12 | 1.006878 | 963 | 0.9436683 | 0.9792415 | 0.001008154 | 0.9237373 | 0.01696247 | 0.9239074 | 0.01693681 | 93252.53 | 0.9740149 | 963 | 0.3697273 | 0.4181746 | 0.005329295 | 0.2570571 | 0.00454683 | 0.2569688 | 0.003824804 | 132622.9 | 1.004595
[11 empty] | 31606.28 | 0.9960495 | 964.0000002 | 0.8701389 | 0.945708 | 0.00220193 | 0.850314 | 0.02548128 | 0.8509378 | 0.01573586 | 10996.97 | 0.9938161 | 964.0000002 | 0.7991516 | 0.9210743 | 0.005774301 | 0.7995791 | 0.009261507 | 0.7995484 | 0.009951605 | 11331.25 | 0.9677743 | [8 empty] | 73571.68 | 1.01504 | 964.0000002 | 0.9436683 | 0.9792416 | 0.001008154 | 0.923821 | 0.01696398 | 0.9239914 | 0.01693873 | 93446.3 | 0.9897579 | 964.0000002 | 0.3697273 | 0.4181746 | 0.005329296 | 0.2570611 | 0.004546837 | 0.2569727 | 0.003824808 | 132898.5 | 0.9901932
[11 empty] | 31671.88 | 1.000904 | 965.0000004 | 0.8701389 | 0.9457654 | 0.002198731 | 0.8504497 | 0.02548488 | 0.8510766 | 0.01573809 | 11019.8 | 0.9938161 | 964.9999998 | 0.8328762 | 0.9211528 | 0.005762767 | 0.7997115 | 0.009263086 | 0.799681 | 0.009953287 | 11354.78 | 0.9677743 | [8 empty] | 73724.39 | 0.9856071 | 965.0000004 | 0.9436683 | 0.9792417 | 0.001008154 | 0.9239046 | 0.01696549 | 0.9240754 | 0.01694064 | 93640.27 | 1.01054 | 965.0000004 | 0.3697273 | 0.4181747 | 0.005329296 | 0.257065 | 0.004546844 | 0.2569766 | 0.003824813 | 133174.4 | 1.000628
[11 empty] | 31737.56 | 0.9991695 | 966 | 0.8907517 | 0.9458225 | 0.002195547 | 0.8505852 | 0.02548847 | 0.8512153 | 0.01574031 | 11042.65 | 0.9938161 | 966 | 0.8328762 | 0.9212311 | 0.005751268 | 0.7998437 | 0.009264662 | 0.7998136 | 0.009954967 | 11378.32 | 0.9709177 | [8 empty] | 73877.27 | 0.9962451 | 966 | 0.9206236 | 0.9792418 | 0.001008154 | 0.9239881 | 0.01696699 | 0.9241592 | 0.01694254 | 93834.45 | 0.9852341 | 966 | 0.3697273 | 0.4181747 | 0.005329296 | 0.2570689 | 0.004546851 | 0.2569805 | 0.003824817 | 133450.5 | 1.006991
[11 empty] | 31803.3 | 0.994305 | 967.0000002 | 0.8907517 | 0.9458794 | 0.002192377 | 0.8507206 | 0.02549205 | 0.8513539 | 0.01574253 | 11065.52 | 0.9938161 | 967.0000002 | 0.7654271 | 0.921309 | 0.005739803 | 0.7999759 | 0.009266237 | 0.7999461 | 0.009956645 | 11401.89 | 0.9788665 | [8 empty] | 74030.3 | 0.9886985 | 967.0000002 | 0.9206236 | 0.9792418 | 0.001008154 | 0.9240715 | 0.01696848 | 0.924243 | 0.01694444 | 94028.82 | 0.9776917 | 967.0000002 | 0.3613715 | 0.4181747 | 0.005329296 | 0.2570728 | 0.004546858 | 0.2569845 | 0.003824821 | 133727 | 1.005022
[11 empty] | 31869.11 | 0.9932997 | 968.0000004 | 0.849526 | 0.945936 | 0.002189221 | 0.8508559 | 0.02549563 | 0.8514923 | 0.01574475 | 11088.42 | 0.9938161 | 967.9999998 | 0.7654271 | 0.9213867 | 0.005728372 | 0.8001079 | 0.009267808 | 0.8000785 | 0.009958321 | 11425.48 | 0.9868235 | [8 empty] | 74183.5 | 1.011949 | 968.0000004 | 0.9436683 | 0.9792419 | 0.001008154 | 0.9241548 | 0.01696997 | 0.9243266 | 0.01694634 | 94223.4 | 0.9667131 | 968.0000004 | 0.3697273 | 0.4181747 | 0.005329296 | 0.2570767 | 0.004546865 | 0.2569884 | 0.003824826 | 134003.7 | 1.023184
[11 empty] | 31934.99 | 0.9981742 | 969 | 0.8907517 | 0.9459924 | 0.00218608 | 0.850991 | 0.0254992 | 0.8516306 | 0.01574696 | 11111.34 | 0.9940926 | 969 | 0.7991516 | 0.9214641 | 0.005716976 | 0.8002399 | 0.009269378 | 0.8002108 | 0.009959993 | 11449.1 | 0.9947888 | [8 empty] | 74336.85 | 1.004755 | 969 | 0.9436683 | 0.979242 | 0.001008154 | 0.924238 | 0.01697146 | 0.9244101 | 0.01694823 | 94418.17 | 0.9917817 | 969 | 0.3697273 | 0.4181747 | 0.005329296 | 0.2570807 | 0.004546873 | 0.2569923 | 0.00382483 | 134280.7 | 1.022606
[11 empty] | 32000.94 | 1.001292 | 970.0000002 | 0.8907517 | 0.9460486 | 0.002182953 | 0.851126 | 0.02550276 | 0.8517688 | 0.01574917 | 11134.29 | 0.9988223 | 970.0000002 | 0.8328762 | 0.9215412 | 0.005705614 | 0.8003718 | 0.009270945 | 0.800343 | 0.009961664 | 11472.75 | 1.001499 | [8 empty] | 74490.36 | 1.004755 | 970.0000002 | 0.9436683 | 0.9792421 | 0.001008154 | 0.9243211 | 0.01697294 | 0.9244935 | 0.01695012 | 94613.15 | 0.9742268 | 970.0000002 | 0.3697273 | 0.4181747 | 0.005329296 | 0.2570846 | 0.00454688 | 0.2569962 | 0.003824835 | 134558 | 1.021487
[11 empty] | 32066.95 | 0.9915224 | 971.0000004 | 0.8701389 | 0.9461045 | 0.002179841 | 0.8512609 | 0.02550632 | 0.8519068 | 0.01575137 | 11157.26 | 1.003557 | 970.9999998 | 0.8328762 | 0.921618 | 0.005694286 | 0.8005036 | 0.00927251 | 0.8004751 | 0.009963332 | 11496.41 | 1.001499 | [8 empty] | 74644.02 | 0.9872382 | 971.0000004 | 0.9206236 | 0.9792421 | 0.001008154 | 0.924404 | 0.01697441 | 0.9245768 | 0.01695201 | 94808.33 | 1.005633 | 971.0000004 | 0.3697273 | 0.4181747 | 0.005329297 | 0.2570885 | 0.004546887 | 0.2570002 | 0.003824839 | 134835.6 | 1.029842
[11 empty] | 32133.04 | 0.9817432 | 972 | 0.8701389 | 0.9461602 | 0.002176743 | 0.8513956 | 0.02550987 | 0.8520447 | 0.01575357 | 11180.25 | 1.008296 | 972 | 0.8666007 | 0.9216945 | 0.005682992 | 0.8006353 | 0.009274072 | 0.8006071 | 0.009964998 | 11520.11 | 1.001499 | [8 empty] | 74797.85 | 1.004755 | 972 | 0.9206236 | 0.9792422 | 0.001008154 | 0.9244869 | 0.01697588 | 0.9246599 | 0.01695389 | 95003.71 | 0.9891637 | 972 | 0.3780832 | 0.4181747 | 0.005329297 | 0.2570924 | 0.004546894 | 0.2570041 | 0.003824843 | 135113.4 | 1.022369
[11 empty] | 32199.19 | 0.9927413 | 973.0000002 | 0.8701389 | 0.9462157 | 0.002173659 | 0.8515302 | 0.02551342 | 0.8521824 | 0.01575577 | 11203.26 | 1.013041 | 973.0000002 | 0.7991516 | 0.9217707 | 0.005671732 | 0.8007669 | 0.009275633 | 0.800739 | 0.009966661 | 11543.82 | 1.001499 | [8 empty] | 74951.83 | 1.015435 | 973.0000002 | 0.9206236 | 0.9792423 | 0.001008154 | 0.9245696 | 0.01697735 | 0.924743 | 0.01695576 | 95199.29 | 0.9693438 | 973.0000002 | 0.3697273 | 0.4181748 | 0.005329297 | 0.2570964 | 0.004546901 | 0.257008 | 0.003824848 | 135391.6 | 1.029842
[11 empty] | 32265.41 | 1.00744 | 974.0000004 | 0.8701389 | 0.9462709 | 0.002170589 | 0.8516647 | 0.02551696 | 0.85232 | 0.01575796 | 11226.3 | 1.012749 | 973.9999998 | 0.7991516 | 0.9218467 | 0.005660506 | 0.8008984 | 0.009277191 | 0.8008708 | 0.009968322 | 11567.56 | 1.001499 | [8 empty] | 75105.98 | 1.030909 | 974.0000004 | 0.9206236 | 0.9792424 | 0.001008154 | 0.9246523 | 0.01697881 | 0.9248259 | 0.01695764 | 95395.07 | 0.9897579 | 974.0000004 | 0.3697273 | 0.4181748 | 0.005329297 | 0.2571003 | 0.004546909 | 0.2570119 | 0.003824852 | 135670 | 1.021487
[11 empty] | 32331.7 | 1.007839 | 975 | 0.8701389 | 0.9463259 | 0.002167534 | 0.851799 | 0.0255205 | 0.8524574 | 0.01576015 | 11249.37 | 1.010372 | 975 | 0.7991516 | 0.9219223 | 0.005649314 | 0.8010298 | 0.009278747 | 0.8010025 | 0.00996998 | 11591.33 | 1.001499 | [8 empty] | 75260.28 | 1.005133 | 975 | 0.9206236 | 0.9792424 | 0.001008154 | 0.9247348 | 0.01698027 | 0.9249088 | 0.0169595 | 95591.06 | 0.9961835 | 975 | 0.3780832 | 0.4181748 | 0.005329297 | 0.2571042 | 0.004546916 | 0.2570159 | 0.003824857 | 135948.8 | 1.027773
[11 empty] | 32398.05 | 0.9980194 | 976.0000002 | 0.8701389 | 0.9463807 | 0.002164492 | 0.8519332 | 0.02552403 | 0.8525947 | 0.01576234 | 11272.46 | 1.007992 | 976.0000002 | 0.7991516 | 0.9219977 | 0.005638156 | 0.8011611 | 0.0092803 | 0.8011341 | 0.009971637 | 11615.12 | 1.001499 | [8 empty] | 75414.74 | 0.9795784 | 976.0000002 | 0.8975788 | 0.9792425 | 0.001008154 | 0.9248172 | 0.01698172 | 0.9249915 | 0.01696137 | 95787.24 | 0.9748971 | 976.0000002 | 0.3780832 | 0.4181748 | 0.005329297 | 0.2571081 | 0.004546923 | 0.2570198 | 0.003824861 | 136227.8 | 1.045923
[11 empty] | 32464.47 | 0.9929565 | 977.0000004 | 0.849526 | 0.9464352 | 0.002161465 | 0.8520673 | 0.02552756 | 0.8527319 | 0.01576452 | 11295.57 | 1.00561 | 976.9999998 | 0.7991516 | 0.9220728 | 0.005627032 | 0.8012923 | 0.009281851 | 0.8012657 | 0.00997329 | 11638.93 | 1.001499 | [8 empty] | 75569.35 | 0.9742314 | 977.0000004 | 0.8975788 | 0.9792426 | 0.001008154 | 0.9248995 | 0.01698316 | 0.9250741 | 0.01696323 | 95983.63 | 0.9897579 | 977.0000004 | 0.3780832 | 0.4181748 | 0.005329297 | 0.257112 | 0.00454693 | 0.2570237 | 0.003824866 | 136507.1 | 1.031257
[11 empty] | 32530.97 | 0.9978764 | 978 | 0.849526 | 0.9464895 | 0.002158452 | 0.8522013 | 0.02553108 | 0.852869 | 0.0157667 | 11318.7 | 1.003226 | 978 | 0.7991516 | 0.9221477 | 0.005615942 | 0.8014234 | 0.0092834 | 0.8013971 | 0.009974941 | 11662.77 | 1.001499 | [8 empty] | 75724.13 | 1.001321 | 978 | 0.9436683 | 0.9792426 | 0.001008154 | 0.9249817 | 0.0169846 | 0.9251566 | 0.01696508 | 96180.22 | 0.9897579 | 978 | 0.3697273 | 0.4181748 | 0.005329297 | 0.257116 | 0.004546938 | 0.2570276 | 0.00382487 | 136786.7 | 1.041319
[11 empty] | 32597.53 | 1.002466 | 979.0000002 | 0.8907517 | 0.9465436 | 0.002155452 | 0.8523351 | 0.02553459 | 0.8530059 | 0.01576888 | 11341.86 | 1.000839 | 979.0000002 | 0.7991516 | 0.9222222 | 0.005604885 | 0.8015545 | 0.009284947 | 0.8015285 | 0.00997659 | 11686.63 | 1.001499 | [8 empty] | 75879.06 | 0.9964027 | 979.0000002 | 0.9206236 | 0.9792427 | 0.001008154 | 0.9250638 | 0.01698604 | 0.925239 | 0.01696693 | 96377 | 0.9768547 | 979.0000002 | 0.3697273 | 0.4181748 | 0.005329298 | 0.2571199 | 0.004546945 | 0.2570315 | 0.003824874 | 137066.5 | 1.040504
[11 empty] | 32664.15 | 1.002466 | 980.0000004 | 0.8701389 | 0.9465975 | 0.002152467 | 0.8524688 | 0.0255381 | 0.8531426 | 0.01577105 | 11365.04 | 0.9984496 | 979.9999998 | 0.7991516 | 0.9222965 | 0.005593863 | 0.8016854 | 0.009286491 | 0.8016597 | 0.009978237 | 11710.52 | 1.001499 | [8 empty] | 76034.16 | 0.96456 | 980.0000004 | 0.9206236 | 0.9792428 | 0.001008154 | 0.9251457 | 0.01698747 | 0.9253213 | 0.01696878 | 96573.99 | 1.000357 | 980.0000004 | 0.3697273 | 0.4181748 | 0.005329298 | 0.2571238 | 0.004546952 | 0.2570355 | 0.003824879 | 137346.7 | 1.04199
[11 empty] | 32730.85 | 1.002466 | 981 | 0.8701389 | 0.9466511 | 0.002149495 | 0.8526023 | 0.0255416 | 0.8532792 | 0.01577322 | 11388.25 | 0.9960579 | 981 | 0.8328762 | 0.9223705 | 0.005582874 | 0.8018163 | 0.009288034 | 0.8017909 | 0.009979881 | 11734.43 | 1.001499 | [8 empty] | 76189.41 | 1.025262 | 981 | 0.9206236 | 0.9792428 | 0.001008154 | 0.9252276 | 0.0169889 | 0.9254035 | 0.01697062 | 96771.18 | 0.9897579 | 981 | 0.3613715 | 0.4181748 | 0.005329298 | 0.2571277 | 0.004546959 | 0.2570394 | 0.003824883 | 137627.1 | 1.054387
[11 empty] | 32797.61 | 1.006507 | 982.0000002 | 0.8701389 | 0.9467045 | 0.002146538 | 0.8527358 | 0.0255451 | 0.8534157 | 0.01577538 | 11411.48 | 0.9941208 | 982.0000002 | 0.8328762 | 0.9224442 | 0.005571918 | 0.801947 | 0.009289573 | 0.801922 | 0.009981522 | 11758.36 | 1.001499 | [8 empty] | 76344.82 | 1.0136 | 982.0000002 | 0.9206236 | 0.9792429 | 0.001008154 | 0.9253094 | 0.01699032 | 0.9254856 | 0.01697246 | 96968.58 | 0.9960146 | 982.0000002 | 0.3613715 | 0.4181748 | 0.005329298 | 0.2571317 | 0.004546967 | 0.2570433 | 0.003824888 | 137907.9 | 1.038198
[11 empty] | 32864.44 | 1.011452 | 983.0000004 | 0.8701389 | 0.9467577 | 0.002143594 | 0.8528691 | 0.02554859 | 0.8535521 | 0.01577754 | 11434.73 | 0.9989139 | 982.9999998 | 0.7991516 | 0.9225177 | 0.005560997 | 0.8020777 | 0.009291111 | 0.8020529 | 0.009983162 | 11782.32 | 1.001499 | [8 empty] | 76500.38 | 0.984154 | 983.0000004 | 0.9206236 | 0.979243 | 0.001008154 | 0.925391 | 0.01699174 | 0.9255675 | 0.01697429 | 97166.17 | 0.9667131 | 983.0000004 | 0.3697273 | 0.4181749 | 0.005329298 | 0.2571356 | 0.004546974 | 0.2570472 | 0.003824892 | 138188.9 | 1.035263
[11 empty] | 32931.34 | 1.010728 | 984 | 0.8701389 | 0.9468107 | 0.002140664 | 0.8530022 | 0.02555208 | 0.8536883 | 0.0157797 | 11458.01 | 1.003712 | 984 | 0.7991516 | 0.9225908 | 0.005550108 | 0.8022083 | 0.009292646 | 0.8021838 | 0.009984799 | 11806.31 | 1.001499 | [8 empty] | 76656.11 | 1.002198 | 984 | 0.9667131 | 0.979243 | 0.001008154 | 0.9254726 | 0.01699316 | 0.9256494 | 0.01697612 | 97363.96 | 1.008672 | 984 | 0.3780832 | 0.4181749 | 0.005329298 | 0.2571395 | 0.004546981 | 0.2570512 | 0.003824897 | 138470.2 | 1.038198
[11 empty] | 32998.31 | 1.005773 | 985.0000002 | 0.8701389 | 0.9468634 | 0.002137747 | 0.8531353 | 0.02555556 | 0.8538243 | 0.01578185 | 11481.31 | 1.008515 | 985.0000002 | 0.7991516 | 0.9226638 | 0.005539254 | 0.8023387 | 0.009294179 | 0.8023146 | 0.009986433 | 11830.32 | 1.001499 | [8 empty] | 76811.99 | 1.004755 | 985.0000002 | 0.9667131 | 0.9792431 | 0.001008154 | 0.925554 | 0.01699457 | 0.9257311 | 0.01697795 | 97561.96 | 1.009597 | 985.0000002 | 0.3780832 | 0.4181749 | 0.005329298 | 0.2571434 | 0.004546988 | 0.2570551 | 0.003824901 | 138751.8 | 1.029842
[11 empty] | 33065.35 | 1.00412 | 986.0000004 | 0.8701389 | 0.9469159 | 0.002134845 | 0.8532682 | 0.02555903 | 0.8539603 | 0.01578401 | 11504.63 | 1.013323 | 985.9999998 | 0.7991516 | 0.9227364 | 0.005528433 | 0.8024691 | 0.00929571 | 0.8024453 | 0.009988065 | 11854.35 | 1.001499 | [8 empty] | 76968.04 | 1.004755 | 986.0000004 | 0.9206236 | 0.9792432 | 0.001008154 | 0.9256353 | 0.01699597 | 0.9258128 | 0.01697977 | 97760.15 | 0.9897579 | 986.0000004 | 0.3613715 | 0.4181749 | 0.005329298 | 0.2571473 | 0.004546996 | 0.257059 | 0.003824906 | 139033.6 | 1.021487
[11 empty] | 33132.45 | 1.009085 | 987 | 0.8907517 | 0.9469682 | 0.002131955 | 0.8534009 | 0.0255625 | 0.8540961 | 0.01578615 | 11527.98 | 1.012576 | 987 | 0.7991516 | 0.9228088 | 0.005517645 | 0.8025994 | 0.009297239 | 0.8025759 | 0.009989695 | 11878.41 | 1.004672 | [8 empty] | 77124.24 | 0.9978306 | 987 | 0.9206236 | 0.9792432 | 0.001008154 | 0.9257165 | 0.01699737 | 0.9258943 | 0.01698159 | 97958.55 | 1.011167 | 987 | 0.3613715 | 0.4181749 | 0.005329299 | 0.2571513 | 0.004547003 | 0.2570629 | 0.00382491 | 139315.8 | 1.022173
[11 empty] | 33199.62 | 1.012585 | 988.0000002 | 0.8701389 | 0.9470203 | 0.00212908 | 0.8535336 | 0.02556596 | 0.8542317 | 0.01578829 | 11551.35 | 1.010167 | 988.0000002 | 0.7991516 | 0.9228808 | 0.00550689 | 0.8027296 | 0.009298765 | 0.8027064 | 0.009991322 | 11902.49 | 1.012793 | [8 empty] | 77280.6 | 0.9706497 | 988.0000002 | 0.9206236 | 0.9792433 | 0.001008154 | 0.9257976 | 0.01699876 | 0.9259757 | 0.0169834 | 98157.15 | 0.9677028 | 988.0000002 | 0.3697273 | 0.4181749 | 0.005329299 | 0.2571552 | 0.00454701 | 0.2570669 | 0.003824915 | 139598.2 | 1.021487
[11 empty] | 33266.86 | 1.002635 | 989.0000004 | 0.8701389 | 0.9470722 | 0.002126218 | 0.8536661 | 0.02556942 | 0.8543673 | 0.01579043 | 11574.75 | 1.007756 | 988.9999998 | 0.7991516 | 0.9229527 | 0.005496169 | 0.8028597 | 0.009300289 | 0.8028369 | 0.009992947 | 11926.6 | 1.020923 | [8 empty] | 77437.12 | 0.9979251 | 989.0000004 | 0.9206236 | 0.9792433 | 0.001008154 | 0.9258786 | 0.01700015 | 0.926057 | 0.01698521 | 98355.95 | 0.9897579 | 989.0000004 | 0.3613715 | 0.4181749 | 0.005329299 | 0.2571591 | 0.004547018 | 0.2570708 | 0.003824919 | 139881 | 1.016727
[11 empty] | 33334.17 | 0.9926744 | 990 | 0.8701389 | 0.9471238 | 0.00212337 | 0.8537985 | 0.02557287 | 0.8545026 | 0.01579257 | 11598.17 | 1.005342 | 990 | 0.7991516 | 0.9230242 | 0.005485482 | 0.8029897 | 0.00930181 | 0.8029672 | 0.00999457 | 11950.73 | 1.029061 | [8 empty] | 77593.79 | 1.000254 | 990 | 0.9206236 | 0.9792434 | 0.001008154 | 0.9259595 | 0.01700154 | 0.9261382 | 0.01698701 | 98554.95 | 0.9667376 | 990 | 0.3613715 | 0.4181749 | 0.005329299 | 0.257163 | 0.004547025 | 0.2570747 | 0.003824924 | 140164 | 1.024827
[11 empty] | 33401.55 | 0.9956995 | 991.0000002 | 0.8701389 | 0.9471753 | 0.002120535 | 0.8539308 | 0.02557632 | 0.8546379 | 0.0157947 | 11621.61 | 1.002926 | 991.0000002 | 0.8328762 | 0.9230955 | 0.005474827 | 0.8031197 | 0.00930333 | 0.8030974 | 0.00999619 | 11974.88 | 1.03324 | [8 empty] | 77750.63 | 0.9998184 | 991.0000002 | 0.9206236 | 0.9792435 | 0.001008154 | 0.9260403 | 0.01700292 | 0.9262193 | 0.01698881 | 98754.15 | 0.989627 | 991.0000002 | 0.3613715 | 0.4181749 | 0.005329299 | 0.2571669 | 0.004547032 | 0.2570786 | 0.003824928 | 140447.3 | 1.036253
[11 empty] | 33468.99 | 1.00069 | 992.0000004 | 0.8701389 | 0.9472265 | 0.002117713 | 0.8540629 | 0.02557976 | 0.854773 | 0.01579683 | 11645.07 | 1.000508 | 991.9999998 | 0.8328762 | 0.9231666 | 0.005464206 | 0.8032495 | 0.009304847 | 0.8032276 | 0.009997807 | 11999.06 | 1.025085 | [8 empty] | 77907.62 | 1.002986 | 992.0000004 | 0.9667131 | 0.9792435 | 0.001008154 | 0.926121 | 0.0170043 | 0.9263003 | 0.01699061 | 98953.55 | 0.981631 | 992.0000004 | 0.3780832 | 0.4181749 | 0.005329299 | 0.2571709 | 0.00454704 | 0.2570825 | 0.003824933 | 140730.9 | 1.021487
[11 empty] | 33536.5 | 0.996029 | 993 | 0.8701389 | 0.9472775 | 0.002114905 | 0.8541949 | 0.0255832 | 0.854908 | 0.01579896 | 11668.56 | 0.9980867 | 1069 | 0.7991516 | 0.9279134 | 0.004742061 | 0.8129749 | 0.009414972 | 0.8129754 | 0.0101153 | 12023.26 | 1.016923 | [8 empty] | 78064.77 | 1.004755 | 993 | 0.9667131 | 0.9792436 | 0.001008154 | 0.9262016 | 0.01700567 | 0.9263811 | 0.0169924 | 99153.15 | 0.9897579 | 993 | 0.3780832 | 0.4181749 | 0.005329299 | 0.2571748 | 0.004547047 | 0.2570865 | 0.003824937 | 141014.7 | 1.023033
[11 empty] | 33604.08 | 0.9860283 | 994.0000002 | 0.8701389 | 0.9473283 | 0.00211211 | 0.8543268 | 0.02558663 | 0.8550428 | 0.01580108 | 11692.08 | 0.9956633 | 1169 | 0.8328762 | 0.932359 | 0.004057269 | 0.8248376 | 0.009539003 | 0.8248634 | 0.01024785 | 12047.49 | 1.008752 | [8 empty] | 78222.08 | 1.051269 | 994.0000002 | 0.9897579 | 0.9792436 | 0.001008154 | 0.926282 | 0.01700704 | 0.9264619 | 0.01699419 | 99352.96 | 0.9670266 | 994.0000002 | 0.3780832 | 0.4181749 | 0.005329299 | 0.2571787 | 0.004547055 | 0.2570904 | 0.003824942 | 141298.9 | 1.017293
[11 empty] | 33671.73 | 0.9823945 | 995.0000004 | 0.8907517 | 0.9473789 | 0.002109329 | 0.8544585 | 0.02559005 | 0.8551775 | 0.0158032 | 11715.61 | 0.9949735 | 1269 | 0.8666007 | 0.9354234 | 0.003602909 | 0.8358877 | 0.009643104 | 0.8359351 | 0.01035936 | 12071.75 | 1.002425 | [8 empty] | 78379.55 | 0.9868277 | 995.0000004 | 0.9206236 | 0.9792437 | 0.001008154 | 0.9263624 | 0.0170084 | 0.9265426 | 0.01699598 | 99552.97 | 0.9814511 | 995.0000004 | 0.3780832 | 0.418175 | 0.005329299 | 0.2571826 | 0.004547062 | 0.2570943 | 0.003824946 | 141583.4 | 1.008171
[11 empty] | 33739.44 | 0.9874049 | 996 | 0.849526 | 0.9474292 | 0.002106561 | 0.8545901 | 0.02559347 | 0.8553121 | 0.01580531 | 11739.18 | 0.9998301 | 1369 | 0.8328762 | 0.9375357 | 0.003317872 | 0.8461808 | 0.009729107 | 0.8462463 | 0.01045174 | 12096.02 | 1.010612 | [8 empty] | 78537.17 | 1.004755 | 996 | 0.9206236 | 0.9792437 | 0.001008154 | 0.9264427 | 0.01700976 | 0.9266231 | 0.01699776 | 99753.17 | 0.9897579 | 996 | 0.3697273 | 0.418175 | 0.005329299 | 0.2571866 | 0.004547069 | 0.2570982 | 0.003824951 | 141868.1 | 1.001091
[11 empty] | 33807.23 | 0.9924204 | 997.0000002 | 0.849526 | 0.9474794 | 0.002103806 | 0.8547216 | 0.02559688 | 0.8554465 | 0.01580742 | 11762.76 | 1.004692 | 1469 | 0.8666007 | 0.9389917 | 0.003147704 | 0.8557689 | 0.009798908 | 0.8558495 | 0.01052701 | 12120.32 | 1.018808 | [8 empty] | 78694.96 | 1.004755 | 997.0000002 | 0.9206236 | 0.9792438 | 0.001008154 | 0.9265228 | 0.01701111 | 0.9267036 | 0.01699954 | 99953.58 | 1.012585 | 997.0000002 | 0.3697273 | 0.418175 | 0.0053293 | 0.2571905 | 0.004547077 | 0.2571022 | 0.003824955 | 142153.1 | 1.003403
[11 empty] | 33875.08 | 0.9974409 | 998.0000004 | 0.8701389 | 0.9475293 | 0.002101064 | 0.8548529 | 0.02560029 | 0.8555808 | 0.01580953 | 11786.37 | 1.009558 | 1569 | 0.9003252 | 0.9399954 | 0.003050084 | 0.8647001 | 0.009854382 | 0.8647932 | 0.01058715 | 12144.65 | 1.027011 | [8 empty] | 78852.9 | 0.9895595 | 998.0000004 | 0.9436683 | 0.9792438 | 0.001008154 | 0.9266028 | 0.01701246 | 0.9267839 | 0.01700131 | 100154.2 | 1.02829 | 998.0000004 | 0.3697273 | 0.418175 | 0.0053293 | 0.2571944 | 0.004547084 | 0.2571061 | 0.00382496 | 142438.4 | 0.9904711
[11 empty] | 33943 | 1.002466 | 999 | 0.8701389 | 0.9475791 | 0.002098335 | 0.8549842 | 0.02560369 | 0.855715 | 0.01581163 | 11810 | 1.014429 | 1669 | 0.9003252 | 0.9406872 | 0.002995751 | 0.8730196 | 0.00989733 | 0.8731226 | 0.01063404 | 12169 | 1.035223 | [8 empty] | 79011 | 1.030909 | 999 | 0.9436683 | 0.9792439 | 0.001008154 | 0.9266828 | 0.01701381 | 0.9268641 | 0.01700308 | 100355 | 0.9897579 | 999 | 0.3697273 | 0.418175 | 0.0053293 | 0.2571983 | 0.004547091 | 0.25711 | 0.003824964 | 142724 | 0.9797071
[13 empty] | 1000 | 0.9113646 | 0.9476286 | 0.00209562 | 0.8551153 | 0.02560709 | 0.855849 | 0.01581373 |  |  | 1769 | 0.9003252 | 0.9411641 | 0.002966193 | 0.8807692 | 0.009929443 | 0.88088 | 0.01066948 | [12 empty] | 1000 | 0.9206236 | 0.9792439 | 0.001008154 | 0.9267626 | 0.01701515 | 0.9269442 | 0.01700484 |  |  | 1000 | 0.3864391 | 0.418175 | 0.0053293 | 0.2572022 | 0.004547099 | 0.2571139 | 0.003824969
[13 empty] | 1001 | 0.849526 | 0.9476779 | 0.002092917 | 0.8552462 | 0.02561048 | 0.8559829 | 0.01581583 |  |  | 1869 | 0.9003252 | 0.9414928 | 0.002950401 | 0.8879879 | 0.009952283 | 0.8881047 | 0.01069511 | [12 empty] | 1001 | 0.9206236 | 0.979244 | 0.001008154 | 0.9268423 | 0.01701649 | 0.9270243 | 0.0170066 |  |  | 1001 | 0.3864391 | 0.418175 | 0.0053293 | 0.2572062 | 0.004547106 | 0.2571179 | 0.003824973
[13 empty] | 1002 | 0.849526 | 0.9477271 | 0.002090228 | 0.8553771 | 0.02561387 | 0.8561167 | 0.01581792 |  |  | 1969 | 0.9003252 | 0.9417194 | 0.002942096 | 0.8947122 | 0.009967276 | 0.8948333 | 0.01071244 | [12 empty] | 1002 | 0.9436683 | 0.979244 | 0.001008154 | 0.926922 | 0.01701782 | 0.9271042 | 0.01700836 |  |  | 1002 | 0.3697273 | 0.418175 | 0.0053293 | 0.2572101 | 0.004547114 | 0.2571218 | 0.003824978
[13 empty] | 1003 | 0.8701389 | 0.947776 | 0.002087551 | 0.8555078 | 0.02561725 | 0.8562503 | 0.01582001 |  |  | 2069 | 0.9003252 | 0.9418756 | 0.002937793 | 0.9009758 | 0.009975708 | 0.9010997 | 0.01072282 | [12 empty] | 1003 | 0.9436683 | 0.9792441 | 0.001008154 | 0.9270015 | 0.01701914 | 0.927184 | 0.01701011 |  |  | 1003 | 0.3697273 | 0.418175 | 0.0053293 | 0.257214 | 0.004547121 | 0.2571257 | 0.003824982
[13 empty] | 1004 | 0.849526 | 0.9478247 | 0.002084887 | 0.8556384 | 0.02562062 | 0.8563838 | 0.0158221 |  |  | 2169 | 0.8666007 | 0.9419833 | 0.0029356 | 0.9068104 | 0.009978725 | 0.9069358 | 0.01072746 | [12 empty] | 1004 | 0.9436683 | 0.9792441 | 0.001008154 | 0.9270809 | 0.01702047 | 0.9272637 | 0.01701186 |  |  | 1004 | 0.3697273 | 0.418175 | 0.0053293 | 0.2572179 | 0.004547129 | 0.2571296 | 0.003824987
[13 empty] | 1005 | 0.849526 | 0.9478732 | 0.002082237 | 0.8557688 | 0.02562399 | 0.8565171 | 0.01582418 |  |  | 2269 | 0.8666007 | 0.9420575 | 0.002934504 | 0.9122453 | 0.009977346 | 0.9123712 | 0.01072744 | [12 empty] | 1005 | 0.9206236 | 0.9792442 | 0.001008154 | 0.9271602 | 0.01702179 | 0.9273432 | 0.01701361 |  |  | 1005 | 0.3697273 | 0.418175 | 0.0053293 | 0.2572218 | 0.004547136 | 0.2571335 | 0.003824991
[13 empty] | 1006 | 0.8701389 | 0.9479215 | 0.002079599 | 0.8558992 | 0.02562736 | 0.8566503 | 0.01582626 |  |  | 2369 | 0.9677743 | 0.9421087 | 0.00293397 | 0.917308 | 0.00997246 | 0.9174332 | 0.01072369 | [12 empty] | 1006 | 0.9667131 | 0.9792442 | 0.001008154 | 0.9272394 | 0.0170231 | 0.9274227 | 0.01701535 |  |  | 1006 | 0.3697273 | 0.418175 | 0.0053293 | 0.2572258 | 0.004547144 | 0.2571375 | 0.003824996
[13 empty] | 1007 | 0.8701389 | 0.9479696 | 0.002076973 | 0.8560294 | 0.02563072 | 0.8567834 | 0.01582833 |  |  | 2469 | 0.9340498 | 0.9421439 | 0.00293372 | 0.9220238 | 0.009964843 | 0.9221476 | 0.01071702 | [12 empty] | 1007 | 0.9667131 | 0.9792443 | 0.001008154 | 0.9273185 | 0.01702441 | 0.9275021 | 0.01701709 |  |  | 1007 | 0.3780832 | 0.418175 | 0.0053293 | 0.2572297 | 0.004547151 | 0.2571414 | 0.003825001
[13 empty] | 1008 | 0.8701389 | 0.9480175 | 0.002074361 | 0.8561595 | 0.02563407 | 0.8569164 | 0.01583041 |  |  | 2569 | 0.9003252 | 0.9421682 | 0.002933609 | 0.9264166 | 0.009955165 | 0.9265383 | 0.01070815 | [12 empty] | 1008 | 0.9436683 | 0.9792443 | 0.001008154 | 0.9273975 | 0.01702571 | 0.9275814 | 0.01701882 |  |  | 1008 | 0.3613715 | 0.4181751 | 0.005329301 | 0.2572336 | 0.004547158 | 0.2571453 | 0.003825005
[13 empty] | 1009 | 0.849526 | 0.9480652 | 0.002071761 | 0.8562894 | 0.02563742 | 0.8570492 | 0.01583247 |  |  | 2669 | 0.9003252 | 0.942185 | 0.002933565 | 0.9305085 | 0.009943998 | 0.9306274 | 0.01069766 | [12 empty] | 1009 | 0.9436683 | 0.9792444 | 0.001008154 | 0.9274763 | 0.01702702 | 0.9276605 | 0.01702055 |  |  | 1009 | 0.3613715 | 0.4181751 | 0.005329301 | 0.2572375 | 0.004547166 | 0.2571492 | 0.00382501
[13 empty] | 1010 | 0.849526 | 0.9481127 | 0.002069174 | 0.8564192 | 0.02564076 | 0.8571819 | 0.01583454 |  |  | 2769 | 0.9003252 | 0.9421965 | 0.002933551 | 0.9343201 | 0.009931824 | 0.9344357 | 0.01068608 | [12 empty] | 1010 | 0.8975788 | 0.9792444 | 0.001008154 | 0.9275551 | 0.01702831 | 0.9277396 | 0.01702227 |  |  | 1010 | 0.3697273 | 0.4181751 | 0.005329301 | 0.2572415 | 0.004547173 | 0.2571532 | 0.003825014
[13 empty] | 1011 | 0.8701389 | 0.94816 | 0.0020666 | 0.8565489 | 0.0256441 | 0.8573144 | 0.0158366 |  |  | 2869 | 0.9340498 | 0.9422045 | 0.00293355 | 0.9378705 | 0.009919048 | 0.9379825 | 0.01067382 | [12 empty] | 1011 | 0.9667131 | 0.9792445 | 0.001008154 | 0.9276338 | 0.0170296 | 0.9278185 | 0.01702399 |  |  | 1011 | 0.3697273 | 0.4181751 | 0.005329301 | 0.2572454 | 0.004547181 | 0.2571571 | 0.003825019
[13 empty] | 1012 | 0.8701389 | 0.9482071 | 0.002064038 | 0.8566785 | 0.02564743 | 0.8574468 | 0.01583866 |  |  | 2969 | 0.9003252 | 0.94221 | 0.002933555 | 0.9411778 | 0.009906007 | 0.9412857 | 0.01066124 | [12 empty] | 1012 | 0.9667131 | 0.9792445 | 0.001008154 | 0.9277124 | 0.01703089 | 0.9278974 | 0.01702571 |  |  | 1012 | 0.3697273 | 0.4181751 | 0.005329301 | 0.2572493 | 0.004547188 | 0.257161 | 0.003825023
[13 empty] | 1013 | 0.8701389 | 0.948254 | 0.002061489 | 0.8568079 | 0.02565075 | 0.8575791 | 0.01584071 |  |  | 3069 | 0.9677743 | 0.9422138 | 0.00293356 | 0.9442586 | 0.009892972 | 0.944362 | 0.01064862 | [12 empty] | 1013 | 0.9897579 | 0.9792446 | 0.001008154 | 0.9277908 | 0.01703218 | 0.9279761 | 0.01702743 |  |  | 1013 | 0.3780832 | 0.4181751 | 0.005329301 | 0.2572532 | 0.004547196 | 0.2571649 | 0.003825028
[13 empty] | 1014 | 0.9113646 | 0.9483007 | 0.002058952 | 0.8569373 | 0.02565407 | 0.8577112 | 0.01584276 |  |  | 3169 | 0.9340498 | 0.9422164 | 0.002933564 | 0.9471283 | 0.009880164 | 0.9472271 | 0.0106362 | [12 empty] | 1014 | 0.9206236 | 0.9792446 | 0.001008154 | 0.9278692 | 0.01703346 | 0.9280548 | 0.01702914 |  |  | 1014 | 0.3780832 | 0.4181751 | 0.005329301 | 0.2572571 | 0.004547203 | 0.2571689 | 0.003825033
[13 empty] | 1015 | 0.9113646 | 0.9483472 | 0.002056427 | 0.8570664 | 0.02565739 | 0.8578432 | 0.01584481 |  |  | 3269 | 0.9677743 | 0.9422182 | 0.002933568 | 0.9498014 | 0.009867755 | 0.9498954 | 0.01062415 | [12 empty] | 1015 | 0.9206236 | 0.9792447 | 0.001008154 | 0.9279474 | 0.01703473 | 0.9281333 | 0.01703084 |  |  | 1015 | 0.3613715 | 0.4181751 | 0.005329301 | 0.2572611 | 0.004547211 | 0.2571728 | 0.003825037
[13 empty] | 1016 | 0.8701389 | 0.9483936 | 0.002053915 | 0.8571955 | 0.0256607 | 0.8579751 | 0.01584686 |  |  | 3369 | 0.9003252 | 0.9422194 | 0.002933571 | 0.9522914 | 0.009855875 | 0.9523805 | 0.01061261 | [12 empty] | 1016 | 0.9206236 | 0.9792447 | 0.001008154 | 0.9280256 | 0.017036 | 0.9282117 | 0.01703254 |  |  | 1016 | 0.3613715 | 0.4181751 | 0.005329301 | 0.257265 | 0.004547218 | 0.2571767 | 0.003825042
[13 empty] | 1017 | 0.8701389 | 0.9484397 | 0.002051416 | 0.8573244 | 0.025664 | 0.8581069 | 0.0158489 |  |  | 3469 | 0.9340498 | 0.9422203 | 0.002933574 | 0.9546109 | 0.009844623 | 0.9546949 | 0.01060169 | [12 empty] | 1017 | 0.9206236 | 0.9792447 | 0.001008154 | 0.9281036 | 0.01703727 | 0.9282901 | 0.01703424 |  |  | 1017 | 0.3613715 | 0.4181751 | 0.005329301 | 0.2572689 | 0.004547226 | 0.2571806 | 0.003825046
[13 empty] | 1018 | 0.8701389 | 0.9484856 | 0.002048928 | 0.8574533 | 0.0256673 | 0.8582385 | 0.01585093 |  |  | 3569 | 0.9003252 | 0.9422209 | 0.002933575 | 0.9567715 | 0.009834065 | 0.9568504 | 0.01059146 | [12 empty] | 1018 | 0.9667131 | 0.9792448 | 0.001008154 | 0.9281816 | 0.01703853 | 0.9283683 | 0.01703594 |  |  | 1018 | 0.3697273 | 0.4181751 | 0.005329301 | 0.2572728 | 0.004547234 | 0.2571845 | 0.003825051
[13 empty] | 1019 | 0.8701389 | 0.9485314 | 0.002046453 | 0.8575819 | 0.02567059 | 0.85837 | 0.01585297 |  |  | 3669 | 0.9340498 | 0.9422213 | 0.002933576 | 0.958784 | 0.009824246 | 0.9588578 | 0.01058196 | [12 empty] | 1019 | 0.9436683 | 0.9792448 | 0.001008154 | 0.9282594 | 0.01703979 | 0.9284464 | 0.01703763 |  |  | 1019 | 0.3697273 | 0.4181751 | 0.005329301 | 0.2572767 | 0.004547241 | 0.2571885 | 0.003825056
[13 empty] | 1020 | 0.8701389 | 0.9485769 | 0.00204399 | 0.8577105 | 0.02567388 | 0.8585013 | 0.015855 |  |  | 3769 | 0.8666007 | 0.9422216 | 0.002933577 | 0.9606587 | 0.009815188 | 0.9607274 | 0.01057321 | [12 empty] | 1020 | 0.9436683 | 0.9792449 | 0.001008154 | 0.9283372 | 0.01704104 | 0.9285244 | 0.01703931 |  |  | 1020 | 0.3697273 | 0.4181751 | 0.005329301 | 0.2572807 | 0.004547249 | 0.2571924 | 0.00382506
[13 empty] | 1021 | 0.8701389 | 0.9486223 | 0.00204154 | 0.8578389 | 0.02567717 | 0.8586325 | 0.01585702 |  |  | 3869 | 0.9340498 | 0.9422217 | 0.002933578 | 0.962405 | 0.009806897 | 0.9624686 | 0.01056523 | [12 empty] | 1021 | 0.9667131 | 0.9792449 | 0.001008154 | 0.9284148 | 0.01704229 | 0.9286023 | 0.017041 |  |  | 1021 | 0.3697273 | 0.4181751 | 0.005329302 | 0.2572846 | 0.004547256 | 0.2571963 | 0.003825065
[13 empty] | 1022 | 0.9113646 | 0.9486675 | 0.002039101 | 0.8579672 | 0.02568044 | 0.8587636 | 0.01585905 |  |  | 3969 | 0.9677743 | 0.9422219 | 0.002933578 | 0.9640317 | 0.009799366 | 0.9640902 | 0.01055801 | [12 empty] | 1022 | 0.9436683 | 0.9792449 | 0.001008154 | 0.9284923 | 0.01704354 | 0.9286801 | 0.01704268 |  |  | 1022 | 0.3697273 | 0.4181751 | 0.005329302 | 0.2572885 | 0.004547264 | 0.2572002 | 0.00382507
[13 empty] | 1023 | 0.9113646 | 0.9487124 | 0.002036675 | 0.8580954 | 0.02568371 | 0.8588945 | 0.01586107 |  |  | 4069 | 0.9677743 | 0.942222 | 0.002933578 | 0.9655469 | 0.009792578 | 0.9656005 | 0.01055153 | [12 empty] | 1023 | 0.9436683 | 0.979245 | 0.001008154 | 0.9285698 | 0.01704478 | 0.9287578 | 0.01704435 |  |  | 1023 | 0.3697273 | 0.4181751 | 0.005329302 | 0.2572924 | 0.004547271 | 0.2572042 | 0.003825074
[13 empty] | 1024 | 0.8701389 | 0.9487572 | 0.002034261 | 0.8582235 | 0.02568698 | 0.8590254 | 0.01586308 |  |  | 4169 | 0.9677743 | 0.942222 | 0.002933579 | 0.9669584 | 0.009786505 | 0.967007 | 0.01054577 | [12 empty] | 1024 | 0.9436683 | 0.979245 | 0.001008154 | 0.9286471 | 0.01704602 | 0.9288354 | 0.01704602 |  |  | 1024 | 0.3697273 | 0.4181752 | 0.005329302 | 0.2572963 | 0.004547279 | 0.2572081 | 0.003825079
[13 empty] | 1025 | 0.8701389 | 0.9488018 | 0.002031858 | 0.8583514 | 0.02569024 | 0.859156 | 0.0158651 |  |  | 4269 | 1.001499 | 0.9422221 | 0.002933579 | 0.9682732 | 0.009781116 | 0.968317 | 0.01054068 | [12 empty] | 1025 | 0.9436683 | 0.9792451 | 0.001008154 | 0.9287243 | 0.01704725 | 0.9289129 | 0.01704769 |  |  | 1025 | 0.3697273 | 0.4181752 | 0.005329302 | 0.2573003 | 0.004547287 | 0.257212 | 0.003825084
[13 empty] | 1026 | 0.8701389 | 0.9488463 | 0.002029468 | 0.8584792 | 0.0256935 | 0.8592866 | 0.01586711 |  |  | 4369 | 0.9340498 | 0.9422221 | 0.002933579 | 0.9694979 | 0.009776375 | 0.9695369 | 0.01053624 | [12 empty] | 1026 | 0.9206236 | 0.9792451 | 0.001008154 | 0.9288015 | 0.01704848 | 0.9289903 | 0.01704936 |  |  | 1026 | 0.3780832 | 0.4181752 | 0.005329302 | 0.2573042 | 0.004547294 | 0.2572159 | 0.003825088
[13 empty] | 1027 | 0.8907517 | 0.9488905 | 0.00202709 | 0.8586069 | 0.02569675 | 0.859417 | 0.01586911 |  |  | 4469 | 0.9340498 | 0.9422221 | 0.002933579 | 0.9706387 | 0.00977224 | 0.9706731 | 0.0105324 | [12 empty] | 1027 | 0.9206236 | 0.9792451 | 0.001008154 | 0.9288785 | 0.0170497 | 0.9290676 | 0.01705102 |  |  | 1027 | 0.3780832 | 0.4181752 | 0.005329302 | 0.2573081 | 0.004547302 | 0.2572198 | 0.003825093
[13 empty] | 1028 | 0.8907517 | 0.9489346 | 0.002024723 | 0.8587345 | 0.02569999 | 0.8595473 | 0.01587112 |  |  | 4569 | 0.9677743 | 0.9422221 | 0.002933579 | 0.9717013 | 0.009768672 | 0.9717313 | 0.01052913 | [12 empty] | 1028 | 0.9206236 | 0.9792452 | 0.001008154 | 0.9289554 | 0.01705092 | 0.9291447 | 0.01705267 |  |  | 1028 | 0.3697273 | 0.4181752 | 0.005329302 | 0.257312 | 0.004547309 | 0.2572238 | 0.003825097
[13 empty] | 1029 | 0.8907517 | 0.9489784 | 0.002022368 | 0.8588619 | 0.02570323 | 0.8596775 | 0.01587312 |  |  | 4669 | 0.9340498 | 0.9422221 | 0.002933579 | 0.9726912 | 0.009765627 | 0.9727168 | 0.01052638 | [12 empty] | 1029 | 0.9667131 | 0.9792452 | 0.001008154 | 0.9290322 | 0.01705214 | 0.9292218 | 0.01705433 |  |  | 1029 | 0.3780832 | 0.4181752 | 0.005329302 | 0.257316 | 0.004547317 | 0.2572277 | 0.003825102
[13 empty] | 1030 | 0.8701389 | 0.9490221 | 0.002020026 | 0.8589892 | 0.02570647 | 0.8598075 | 0.01587511 |  |  | 4769 | 1.001499 | 0.9422222 | 0.002933579 | 0.9736133 | 0.009763065 | 0.9736346 | 0.0105241 | [12 empty] | 1030 | 0.9436683 | 0.9792453 | 0.001008154 | 0.9291089 | 0.01705335 | 0.9292988 | 0.01705597 |  |  | 1030 | 0.3780832 | 0.4181752 | 0.005329302 | 0.2573199 | 0.004547325 | 0.2572316 | 0.003825107
[13 empty] | 1031 | 0.8701389 | 0.9490656 | 0.002017695 | 0.8591164 | 0.0257097 | 0.8599374 | 0.0158771 |  |  | 4869 | 1.001499 | 0.9422222 | 0.002933579 | 0.9744722 | 0.009760942 | 0.9744894 | 0.01052225 | [12 empty] | 1031 | 0.9436683 | 0.9792453 | 0.001008154 | 0.9291855 | 0.01705456 | 0.9293757 | 0.01705762 |  |  | 1031 | 0.3780832 | 0.4181752 | 0.005329302 | 0.2573238 | 0.004547332 | 0.2572355 | 0.003825111
[13 empty] | 1032 | 0.8907517 | 0.9491089 | 0.002015375 | 0.8592434 | 0.02571292 | 0.8600672 | 0.01587909 |  |  | 4969 | 1.001499 | 0.9422222 | 0.002933579 | 0.9752722 | 0.00975922 | 0.9752855 | 0.0105208 | [12 empty] | 1032 | 0.9667131 | 0.9792453 | 0.001008154 | 0.9292621 | 0.01705576 | 0.9294524 | 0.01705926 |  |  | 1032 | 0.3780832 | 0.4181752 | 0.005329302 | 0.2573277 | 0.004547339959 | 0.2572395 | 0.003825116
[13 empty] | 1033 | 0.8907517 | 0.9491521 | 0.002013068 | 0.8593704 | 0.02571614 | 0.8601968 | 0.01588108 |  |  | 5069 | 0.9677743 | 0.9422222 | 0.002933579 | 0.9760175 | 0.009757859 | 0.9760269 | 0.01051971 | [12 empty] | 1033 | 0.9667131 | 0.9792454 | 0.001008154 | 0.9293385 | 0.01705696 | 0.9295291 | 0.0170609 |  |  | 1033 | 0.3780832 | 0.4181752 | 0.005329302 | 0.2573316 | 0.004547348 | 0.2572434 | 0.003825121
[13 empty] | 1034 | 0.8907517 | 0.949195 | 0.002010772 | 0.8594972 | 0.02571935 | 0.8603263 | 0.01588306 |  |  | 5169 | 0.9677743 | 0.9422222 | 0.002933579 | 0.9767117 | 0.009756823 | 0.9767174 | 0.01051893 | [12 empty] | 1034 | 0.9436683 | 0.9792454 | 0.001008154 | 0.9294148 | 0.01705816 | 0.9296057 | 0.01706253 |  |  | 1034 | 0.3697273 | 0.4181752 | 0.005329302 | 0.2573356 | 0.004547355 | 0.2572473 | 0.003825126
[13 empty] | 1035 | 0.9113646 | 0.9492378 | 0.002008487 | 0.8596239 | 0.02572256 | 0.8604557 | 0.01588504 |  |  | 5269 | 0.9677743 | 0.9422222 | 0.002933579 | 0.9773584 | 0.009756077 | 0.9773605 | 0.01051843 | [12 empty] | 1035 | 0.9436683 | 0.9792454 | 0.001008154 | 0.929491 | 0.01705935 | 0.9296821 | 0.01706416 |  |  | 1035 | 0.3697273 | 0.4181752 | 0.005329302 | 0.2573395 | 0.004547363 | 0.2572512 | 0.00382513
[13 empty] | 1036 | 0.8907517 | 0.9492804 | 0.002006214 | 0.8597504 | 0.02572577 | 0.8605849 | 0.01588702 |  |  | 5369 | 0.9677743 | 0.9422222 | 0.002933579 | 0.9779607 | 0.009755588 | 0.9779594 | 0.01051819 | [12 empty] | 1036 | 0.9436683 | 0.9792455 | 0.001008154 | 0.9295671 | 0.01706054 | 0.9297585 | 0.01706579 |  |  | 1036 | 0.3613715 | 0.4181752 | 0.005329302 | 0.2573434 | 0.004547371 | 0.2572551 | 0.003825135
[13 empty] | 1037 | 0.8907517 | 0.9493228 | 0.002003953 | 0.8598769 | 0.02572896 | 0.860714 | 0.01588899 |  |  | 5469 | 0.9677743 | 0.9422222 | 0.002933579 | 0.9785218 | 0.009755326 | 0.9785172 | 0.01051816 | [12 empty] | 1037 | 0.9206236 | 0.9792455 | 0.001008154 | 0.9296431 | 0.01706172 | 0.9298347 | 0.01706742 |  |  | 1037 | 0.3780832 | 0.4181752 | 0.005329303 | 0.2573473 | 0.004547378 | 0.2572591 | 0.00382514
[13 empty] | 1038 | 0.8907517 | 0.9493651 | 0.002001703 | 0.8600032 | 0.02573216 | 0.860843 | 0.01589096 |  |  | 5569 | 0.9677743 | 0.9422222 | 0.002933579 | 0.9790445 | 0.009755263 | 0.9790367 | 0.01051832 | [12 empty] | 1038 | 0.9436683 | 0.9792455 | 0.001008155 | 0.929719 | 0.0170629 | 0.9299109 | 0.01706903 |  |  | 1038 | 0.3780832 | 0.4181752 | 0.005329303 | 0.2573512 | 0.004547386 | 0.257263 | 0.003825144
[13 empty] | 1039 | 0.8907517 | 0.9494071 | 0.001999465 | 0.8601294 | 0.02573534 | 0.8609718 | 0.01589292 |  |  | 5669 | 0.9677743 | 0.9422222 | 0.002933579 | 0.9795314 | 0.009755372 | 0.9795205 | 0.01051865 | [12 empty] | 1039 | 0.9436683 | 0.9792456 | 0.001008155 | 0.9297948 | 0.01706408 | 0.929987 | 0.01707065 |  |  | 1039 | 0.3697273 | 0.4181752 | 0.005329303 | 0.2573552 | 0.004547394 | 0.2572669 | 0.003825149
[13 empty] | 1040 | 0.9113646 | 0.949449 | 0.001997237 | 0.8602555 | 0.02573853 | 0.8611006 | 0.01589489 |  |  | 5769 | 0.9340498 | 0.9422222 | 0.002933579 | 0.9799849 | 0.009755631 | 0.9799711 | 0.01051912 | [12 empty] | 1040 | 0.9667131 | 0.9792456 | 0.001008155 | 0.9298705 | 0.01706525 | 0.9300629 | 0.01707226 |  |  | 1040 | 0.3697273 | 0.4181752 | 0.005329303 | 0.2573591 | 0.004547401 | 0.2572708 | 0.003825154
[13 empty] | 1041 | 0.8907517 | 0.9494907 | 0.001995022 | 0.8603814 | 0.0257417 | 0.8612292 | 0.01589684 |  |  | 5869 | 1.001499 | 0.9422222 | 0.002933579 | 0.9804073 | 0.009756016 | 0.9803907 | 0.0105197 | [12 empty] | 1041 | 0.9667131 | 0.9792456 | 0.001008155 | 0.9299461 | 0.01706642 | 0.9301388 | 0.01707387 |  |  | 1041 | 0.3697273 | 0.4181752 | 0.005329303 | 0.257363 | 0.004547409 | 0.2572748 | 0.003825158
[13 empty] | 1042 | 0.8907517 | 0.9495323 | 0.001992817 | 0.8605072 | 0.02574487 | 0.8613576 | 0.0158988 |  |  | 5969 | 0.9340498 | 0.9422222 | 0.002933579 | 0.9808008 | 0.00975651 | 0.9807815 | 0.01052039 | [12 empty] | 1042 | 0.9436683 | 0.9792457 | 0.001008155 | 0.9300216 | 0.01706758 | 0.9302145 | 0.01707548 |  |  | 1042 | 0.3780832 | 0.4181752 | 0.005329303 | 0.2573669 | 0.004547417 | 0.2572787 | 0.003825163
[13 empty] | 1043 | 0.8701389 | 0.9495737 | 0.001990624 | 0.8606329 | 0.02574804 | 0.861486 | 0.01590075 |  |  | 6069 | 0.9340498 | 0.9422222 | 0.002933579 | 0.9811674 | 0.009757093 | 0.9811455 | 0.01052115 | [12 empty] | 1043 | 0.9436683 | 0.9792457 | 0.001008155 | 0.930097 | 0.01706874 | 0.9302902 | 0.01707708 |  |  | 1043 | 0.3780832 | 0.4181752 | 0.005329303 | 0.2573708 | 0.004547425 | 0.2572826 | 0.003825168
[13 empty] | 1044 | 0.8701389 | 0.9496149 | 0.001988442 | 0.8607585 | 0.0257512 | 0.8616142 | 0.0159027 |  |  | 6169 | 0.9677743 | 0.9422222 | 0.002933579 | 0.9815088 | 0.00975775 | 0.9814845 | 0.01052198 | [12 empty] | 1044 | 0.9436683 | 0.9792457 | 0.001008155 | 0.9301723 | 0.0170699 | 0.9303657 | 0.01707868 |  |  | 1044 | 0.3697273 | 0.4181752 | 0.005329303 | 0.2573748 | 0.004547432 | 0.2572865 | 0.003825173
[13 empty] | 1045 | 0.8701389 | 0.9496559 | 0.001986271 | 0.860884 | 0.02575436 | 0.8617422 | 0.01590465 |  |  | 6269 | 0.9340498 | 0.9422222 | 0.002933579 | 0.9818269 | 0.009758466 | 0.9818002 | 0.01052287 | [12 empty] | 1045 | 0.9667131 | 0.9792457 | 0.001008155 | 0.9302476 | 0.01707105 | 0.9304412 | 0.01708027 |  |  | 1045 | 0.3613715 | 0.4181753 | 0.005329303 | 0.2573787 | 0.00454744 | 0.2572904 | 0.003825177
[13 empty] | 1046 | 0.8907517 | 0.9496967 | 0.001984112 | 0.8610093 | 0.02575751 | 0.8618702 | 0.01590659 |  |  | 6369 | 0.9677743 | 0.9422222 | 0.002933579 | 0.9821232 | 0.00975923 | 0.9820942 | 0.01052379 | [12 empty] | 1046 | 0.9436683 | 0.9792458 | 0.001008155 | 0.9303227 | 0.0170722 | 0.9305165 | 0.01708186 |  |  | 1046 | 0.3613715 | 0.4181753 | 0.005329303 | 0.2573826 | 0.004547448 | 0.2572944 | 0.003825182
[13 empty] | 1047 | 0.8907517 | 0.9497374 | 0.001981963 | 0.8611345 | 0.02576065 | 0.861998 | 0.01590853 |  |  | 6469 | 1.035223 | 0.9422222 | 0.002933579 | 0.9823991 | 0.009760028 | 0.9823681 | 0.01052474 | [12 empty] | 1047 | 0.9436683 | 0.9792458 | 0.001008155 | 0.9303977 | 0.01707334 | 0.9305918 | 0.01708345 |  |  | 1047 | 0.3780832 | 0.4181753 | 0.005329303 | 0.2573865 | 0.004547456 | 0.2572983 | 0.003825187
[13 empty] | 1048 | 0.8907517 | 0.9497779 | 0.001979826 | 0.8612596 | 0.02576379 | 0.8621257 | 0.01591046 |  |  | 6569 | 1.001499 | 0.9422222 | 0.002933579 | 0.9826562 | 0.009760853 | 0.9826231 | 0.01052571 | [12 empty] | 1048 | 0.9667131 | 0.9792458 | 0.001008155 | 0.9304726 | 0.01707448 | 0.9306669 | 0.01708503 |  |  | 1048 | 0.3697273 | 0.4181753 | 0.005329303 | 0.2573904 | 0.004547463 | 0.2573022 | 0.003825192
[13 empty] | 1049 | 0.8907517 | 0.9498183 | 0.001977699 | 0.8613846 | 0.02576693 | 0.8622532 | 0.0159124 |  |  | 6669 | 0.9340498 | 0.9422222 | 0.002933579 | 0.9828957 | 0.009761693 | 0.9828606 | 0.01052668 | [12 empty] | 1049 | 0.9667131 | 0.9792459 | 0.001008155 | 0.9305474 | 0.01707562 | 0.9307419 | 0.01708661 |  |  | 1049 | 0.3697273 | 0.4181753 | 0.005329303 | 0.2573944 | 0.004547471 | 0.2573061 | 0.003825196
[13 empty] | 1050 | 0.8907517 | 0.9498584 | 0.001975584 | 0.8615094 | 0.02577006 | 0.8623806 | 0.01591432 |  |  | 6769 | 1.035223 | 0.9422222 | 0.002933579 | 0.9831187 | 0.009762543 | 0.9830818 | 0.01052766 | [12 empty] | 1050 | 0.9436683 | 0.9792459 | 0.001008155 | 0.9306221 | 0.01707675 | 0.9308169 | 0.01708819 |  |  | 1050 | 0.3697273 | 0.4181753 | 0.005329303 | 0.2573983 | 0.004547479 | 0.2573101 | 0.003825201
[13 empty] | 1051 | 0.8701389 | 0.9498985 | 0.001973479 | 0.8616341 | 0.02577318 | 0.8625079 | 0.01591625 |  |  | 6869 | 0.9677743 | 0.9422222 | 0.002933579 | 0.9833265 | 0.009763396 | 0.9832878 | 0.01052863 | [12 empty] | 1051 | 0.9206236 | 0.9792459 | 0.001008155 | 0.9306967 | 0.01707788 | 0.9308917 | 0.01708976 |  |  | 1051 | 0.3697273 | 0.4181753 | 0.005329303 | 0.2574022 | 0.004547487 | 0.257314 | 0.003825206
[13 empty] | 1052 | 0.849526 | 0.9499383 | 0.001971385 | 0.8617587 | 0.0257763 | 0.8626351 | 0.01591817 |  |  | 6969 | 1.001499 | 0.9422222 | 0.002933579 | 0.98352 | 0.009764245 | 0.9834797 | 0.0105296 | [12 empty] | 1052 | 0.9206236 | 0.9792459 | 0.001008155 | 0.9307712 | 0.017079 | 0.9309665 | 0.01709133 |  |  | 1052 | 0.3697273 | 0.4181753 | 0.005329303 | 0.2574061 | 0.004547494 | 0.2573179 | 0.003825211
[13 empty] | 1053 | 0.849526 | 0.949978 | 0.001969302 | 0.8618832 | 0.02577942 | 0.8627622 | 0.01592009 |  |  | 7069 | 0.9677743 | 0.9422222 | 0.002933579 | 0.9837003 | 0.009765086 | 0.9836584 | 0.01053055 | [12 empty] | 1053 | 0.9667131 | 0.979246 | 0.001008155 | 0.9308456 | 0.01708012 | 0.9310411 | 0.0170929 |  |  | 1053 | 0.3697273 | 0.4181753 | 0.005329303 | 0.25741 | 0.004547502 | 0.2573218 | 0.003825215
[13 empty] | 1054 | 0.8907517 | 0.9500175 | 0.00196723 | 0.8620075 | 0.02578253 | 0.8628891 | 0.01592201 |  |  | 7169 | 0.9340498 | 0.9422222 | 0.002933579 | 0.9838683 | 0.009765915 | 0.9838248 | 0.01053148 | [12 empty] | 1054 | 0.9667131 | 0.979246 | 0.001008155 | 0.9309199 | 0.01708124 | 0.9311157 | 0.01709446 |  |  | 1054 | 0.3697273 | 0.4181753 | 0.005329303 | 0.257414 | 0.00454751 | 0.2573257 | 0.00382522
[13 empty] | 1055 | 0.8907517 | 0.9500568 | 0.001965169 | 0.8621318 | 0.02578563 | 0.8630159 | 0.01592392 |  |  | 7269 | 1.001499 | 0.9422222 | 0.002933579 | 0.9840247 | 0.009766729 | 0.9839798 | 0.01053239 | [12 empty] | 1055 | 0.9667131 | 0.979246 | 0.001008155 | 0.9309941 | 0.01708235 | 0.9311901 | 0.01709602 |  |  | 1055 | 0.3780832 | 0.4181753 | 0.005329303 | 0.2574179 | 0.004547518 | 0.2573297 | 0.003825225
[13 empty] | 1056 | 0.8907517 | 0.950096 | 0.001963118 | 0.8622559 | 0.02578873 | 0.8631425 | 0.01592583 |  |  | 7369 | 0.9677743 | 0.9422222 | 0.002933579 | 0.9841704 | 0.009767524 | 0.9841241 | 0.01053327 | [12 empty] | 1056 | 0.9436683 | 0.9792461 | 0.001008155 | 0.9310683 | 0.01708346 | 0.9312645 | 0.01709757 |  |  | 1056 | 0.3780832 | 0.4181753 | 0.005329303 | 0.2574218 | 0.004547526 | 0.2573336 | 0.00382523
[13 empty] | 1057 | 0.8701389 | 0.950135 | 0.001961078 | 0.8623799 | 0.02579182 | 0.863269 | 0.01592774 |  |  | 7469 | 1.001499 | 0.9422222 | 0.002933579 | 0.9843062 | 0.009768298 | 0.9842585 | 0.01053413 | [12 empty] | 1057 | 0.9436683 | 0.9792461 | 0.001008155 | 0.9311423 | 0.01708457 | 0.9313387 | 0.01709913 |  |  | 1057 | 0.3780832 | 0.4181753 | 0.005329304 | 0.2574257 | 0.004547533 | 0.2573375 | 0.003825235
[13 empty] | 1058 | 0.8701389 | 0.9501739 | 0.001959049 | 0.8625038 | 0.02579491 | 0.8633954 | 0.01592964 |  |  | 7569 | 1.001499 | 0.9422222 | 0.002933579 | 0.9844326 | 0.00976905 | 0.9843837 | 0.01053497 | [12 empty] | 1058 | 0.9436683 | 0.9792461 | 0.001008155 | 0.9312162 | 0.01708567 | 0.9314129 | 0.01710067 |  |  | 1058 | 0.3864391 | 0.4181753 | 0.005329304 | 0.2574297 | 0.004547541 | 0.2573414 | 0.003825239
[13 empty] | 1059 | 0.9113646 | 0.9502125 | 0.00195703 | 0.8626275 | 0.025798 | 0.8635217 | 0.01593154 |  |  | 7669 | 0.9677743 | 0.9422222 | 0.002933579 | 0.9845504 | 0.009769777 | 0.9845003 | 0.01053577 | [12 empty] | 1059 | 0.9206236 | 0.9792461 | 0.001008155 | 0.93129 | 0.01708677 | 0.9314869 | 0.01710222 |  |  | 1059 | 0.3864391 | 0.4181753 | 0.005329304 | 0.2574336 | 0.004547549 | 0.2573454 | 0.003825244
[13 empty] | 1060 | 0.8907517 | 0.9502511 | 0.001955022 | 0.8627511 | 0.02580108 | 0.8636479 | 0.01593343 |  |  | 7769 | 0.9677743 | 0.9422222 | 0.002933579 | 0.9846601 | 0.00977048 | 0.9846089 | 0.01053654 | [12 empty] | 1060 | 0.9206236 | 0.9792462 | 0.001008155 | 0.9313637 | 0.01708786 | 0.9315609 | 0.01710376 |  |  | 1060 | 0.3697273 | 0.4181753 | 0.005329304 | 0.2574375 | 0.004547557 | 0.2573493 | 0.003825249
[13 empty] | 1061 | 0.8907517 | 0.9502894 | 0.001953024 | 0.8628746 | 0.02580415 | 0.8637739 | 0.01593533 |  |  | 7869 | 1.001499 | 0.9422222 | 0.002933579 | 0.9847623 | 0.009771157 | 0.9847101 | 0.01053729 | [12 empty] | 1061 | 0.9436683 | 0.9792462 | 0.001008155 | 0.9314374 | 0.01708895 | 0.9316347 | 0.0171053 |  |  | 1061 | 0.3697273 | 0.4181753 | 0.005329304 | 0.2574414 | 0.004547565 | 0.2573532 | 0.003825254
[13 empty] | 1062 | 0.8701389 | 0.9503276 | 0.001951037 | 0.862998 | 0.02580722 | 0.8638998 | 0.01593722 |  |  | 7969 | 1.035223 | 0.9422222 | 0.002933579 | 0.9848575 | 0.009771807 | 0.9848043 | 0.010538 | [12 empty] | 1062 | 0.9667131 | 0.9792462 | 0.001008155 | 0.9315109 | 0.01709004 | 0.9317085 | 0.01710683 |  |  | 1062 | 0.3697273 | 0.4181753 | 0.005329304 | 0.2574453 | 0.004547573 | 0.2573571 | 0.003825259
[13 empty] | 1063 | 0.8701389 | 0.9503657 | 0.00194906 | 0.8631213 | 0.02581028 | 0.8640255 | 0.0159391 |  |  | 8069 | 1.001499 | 0.9422222 | 0.002933579 | 0.9849461 | 0.009772432 | 0.984892 | 0.01053868 | [12 empty] | 1063 | 0.9667131 | 0.9792462 | 0.001008155 | 0.9315843 | 0.01709112 | 0.9317821 | 0.01710836 |  |  | 1063 | 0.3697273 | 0.4181753 | 0.005329304 | 0.2574493 | 0.004547581 | 0.257361 | 0.003825263
[13 empty] | 1064 | 0.8701389 | 0.9504036 | 0.001947094 | 0.8632444 | 0.02581334 | 0.8641512 | 0.01594099 |  |  | 8169 | 0.9677743 | 0.9422222 | 0.002933579 | 0.9850287 | 0.009773029 | 0.9849737 | 0.01053933 | [12 empty] | 1064 | 0.9206236 | 0.9792463 | 0.001008155 | 0.9316577 | 0.0170922 | 0.9318557 | 0.01710989 |  |  | 1064 | 0.3780832 | 0.4181753 | 0.005329304 | 0.2574532 | 0.004547588 | 0.257365 | 0.003825268
[13 empty] | 1065 | 0.9113646 | 0.9504413 | 0.001945138 | 0.8633675 | 0.02581639 | 0.8642767 | 0.01594287 |  |  | 8269 | 1.001499 | 0.9422222 | 0.002933579 | 0.9851057 | 0.009773601 | 0.9850498 | 0.01053996 | [12 empty] | 1065 | 0.9206236 | 0.9792463 | 0.001008155 | 0.9317309 | 0.01709328 | 0.9319292 | 0.01711142 |  |  | 1065 | 0.3780832 | 0.4181753 | 0.005329304 | 0.2574571 | 0.004547596 | 0.2573689 | 0.003825273
[13 empty] | 1210 | 0.8907517 | 0.9545331 | 0.001751 | 0.8799909 | 0.02620894 | 0.8811978 | 0.01618358 |  |  | 8369 | 1.001499 | 0.9422222 | 0.002933579 | 0.9851774 | 0.009774146 | 0.9851206 | 0.01054055 | [12 empty] | 1066 | 0.9436683 | 0.9792463 | 0.001008155 | 0.931804 | 0.01709435 | 0.9320025 | 0.01711294 |  |  | 1066 | 0.3697273 | 0.4181753 | 0.005329304 | 0.257461 | 0.004547604 | 0.2573728 | 0.003825278
[13 empty] | 1310 | 0.8907517 | 0.956209 | 0.001687801 | 0.8901567 | 0.02642824 | 0.8915049 | 0.01631716 |  |  | 8469 | 0.9677743 | 0.9422222 | 0.002933579 | 0.9852441 | 0.009774666 | 0.9851866 | 0.01054112 | [12 empty] | 1067 | 0.9667131 | 0.9792463 | 0.001008155 | 0.9318771 | 0.01709542 | 0.9320758 | 0.01711446 |  |  | 1067 | 0.3697273 | 0.4181753 | 0.005329304 | 0.2574649 | 0.004547612 | 0.2573767 | 0.003825283
[13 empty] | 1510 | 0.9113646 | 0.9580367 | 0.001638155 | 0.9077355 | 0.02676777 | 0.9092446 | 0.01652274 |  |  | 8569 | 0.9677743 | 0.9422222 | 0.002933579 | 0.9853063 | 0.009775161 | 0.9852481 | 0.01054165 | [12 empty] | 1068 | 0.9667131 | 0.9792464 | 0.001008155 | 0.93195 | 0.01709648 | 0.932149 | 0.01711597 |  |  | 1068 | 0.3780832 | 0.4181753 | 0.005329304 | 0.2574689 | 0.00454762 | 0.2573807 | 0.003825287
[13 empty] | 1610 | 0.9113646 | 0.9585138 | 0.001629938 | 0.9153167 | 0.02689843 | 0.9168581 | 0.01660151 |  |  | 8669 | 0.9677743 | 0.9422222 | 0.002933579 | 0.9853642 | 0.009775631 | 0.9853053 | 0.01054216 | [12 empty] | 1069 | 0.9206236 | 0.9792464 | 0.001008155 | 0.9320229 | 0.01709754 | 0.932222 | 0.01711748 |  |  | 1069 | 0.3697273 | 0.4181753 | 0.005329304 | 0.2574728 | 0.004547628 | 0.2573846 | 0.003825292
[13 empty] | 1810 | 0.9113646 | 0.9590341 | 0.001624121 | 0.9284262 | 0.02710266 | 0.9299618 | 0.01672448 |  |  | 8769 | 1.001499 | 0.9422222 | 0.002933579 | 0.9854182 | 0.009776078 | 0.9853586 | 0.01054265 | [12 empty] | 1070 | 0.9436683 | 0.9792464 | 0.001008155 | 0.9320956 | 0.0170986 | 0.932295 | 0.01711899 |  |  | 1070 | 0.3697273 | 0.4181753 | 0.005329304 | 0.2574767 | 0.004547636 | 0.2573885 | 0.003825297
[13 empty] | 1910 | 0.8907517 | 0.9591699 | 0.001623273 | 0.9340799 | 0.02718286 | 0.9355856 | 0.01677282 |  |  | 8869 | 0.9677743 | 0.9422222 | 0.002933579 | 0.9854685 | 0.009776502 | 0.9854083 | 0.0105431 | [12 empty] | 1071 | 0.9436683 | 0.9792464 | 0.001008155 | 0.9321683 | 0.01709965 | 0.9323679 | 0.01712049 |  |  | 1071 | 0.3697273 | 0.4181753 | 0.005329304 | 0.2574806 | 0.004547644 | 0.2573924 | 0.003825302
[13 empty] | 2110 | 0.9113646 | 0.9593181 | 0.00162275 | 0.9438564 | 0.02731209 | 0.9452648 | 0.01685103 |  |  | 8969 | 0.9677743 | 0.9422222 | 0.002933579 | 0.9855153 | 0.009776904 | 0.9854545 | 0.01054354 | [12 empty] | 1072 | 0.9667131 | 0.9792464 | 0.001008155 | 0.9322409 | 0.0171007 | 0.9324407 | 0.01712199 |  |  | 1072 | 0.3613715 | 0.4181753 | 0.005329304 | 0.2574845 | 0.004547652 | 0.2573963 | 0.003825307
[13 empty] | 2210 | 0.9113646 | 0.9593567 | 0.001622695 | 0.9480727 | 0.02736489 | 0.9494189 | 0.01688317 |  |  | 9069 | 1.001499 | 0.9422222 | 0.002933579 | 0.9855589 | 0.009777284 | 0.9854976 | 0.01054395 | [12 empty] | 1073 | 0.9667131 | 0.9792465 | 0.001008155 | 0.9323133 | 0.01710175 | 0.9325133 | 0.01712349 |  |  | 1073 | 0.3613715 | 0.4181753 | 0.005329304 | 0.2574885 | 0.00454766 | 0.2574003 | 0.003825312
[13 empty] | 2410 | 0.9113646 | 0.9593989 | 0.001622682 | 0.9553636 | 0.02745376 | 0.9565686 | 0.01693761 |  |  | 9169 | 1.035223 | 0.9422222 | 0.002933579 | 0.9855995 | 0.009777643 | 0.9855377 | 0.01054434 | [12 empty] | 1074 | 0.9436683 | 0.9792465 | 0.001008155 | 0.9323857 | 0.01710279 | 0.9325859 | 0.01712498 |  |  | 1074 | 0.3780832 | 0.4181754 | 0.005329304 | 0.2574924 | 0.004547668 | 0.2574042 | 0.003825317
[13 empty] | 2510 | 0.9525904 | 0.9594099 | 0.001622687 | 0.958508 | 0.02749179 | 0.9596371 | 0.01696107 |  |  | 9269 | 0.9677743 | 0.9422222 | 0.002933579 | 0.9856374 | 0.009777983 | 0.985575 | 0.0105447 | [12 empty] | 1075 | 0.9436683 | 0.9792465 | 0.001008155 | 0.932458 | 0.01710383 | 0.9326584 | 0.01712647 |  |  | 1075 | 0.3780832 | 0.4181754 | 0.005329304 | 0.2574963 | 0.004547676 | 0.2574081 | 0.003825321
[13 empty] | 2710 | 0.9938161 | 0.9594219 | 0.001622699 | 0.9639453 | 0.02755856 | 0.9649182 | 0.01700246 |  |  | 9369 | 1.035223 | 0.9422222 | 0.002933579 | 0.9856726 | 0.009778304 | 0.9856098 | 0.01054505 | [12 empty] | 1076 | 0.9436683 | 0.9792465 | 0.001008155 | 0.9325301 | 0.01710487 | 0.9327308 | 0.01712796 |  |  | 1076 | 0.3697273 | 0.4181754 | 0.005329304 | 0.2575002 | 0.004547684 | 0.257412 | 0.003825326
[13 empty] | 2810 | 0.9732033 | 0.959425 | 0.001622703 | 0.9662902 | 0.02758825 | 0.9671848 | 0.01702093 |  |  | 9469 | 1.001499 | 0.9422222 | 0.002933579 | 0.9857054 | 0.009778607 | 0.9856422 | 0.01054537 | [12 empty] | 1077 | 0.9667131 | 0.9792465 | 0.001008155 | 0.9326022 | 0.0171059 | 0.9328031 | 0.01712944 |  |  | 1077 | 0.3697273 | 0.4181754 | 0.005329304 | 0.2575041 | 0.004547692 | 0.2574159 | 0.003825331
[13 empty] | 3010 | 0.9732033 | 0.9594285 | 0.001622708 | 0.9703451 | 0.02764188 | 0.9710858 | 0.01705433 |  |  | 9569 | 1.035223 | 0.9422222 | 0.002933579 | 0.985736 | 0.009778892 | 0.9856724 | 0.01054568 | [12 empty] | 1078 | 0.9436683 | 0.9792466 | 0.001008155 | 0.9326742 | 0.01710693 | 0.9328753 | 0.01713092 |  |  | 1078 | 0.3697273 | 0.4181754 | 0.005329304 | 0.2575081 | 0.0045477 | 0.2574199 | 0.003825336
[13 empty] | 3110 | 0.9732033 | 0.9594293 | 0.001622709 | 0.9720938 | 0.02766627 | 0.9727601 | 0.01706951 |  |  | 9669 | 1.001499 | 0.9422222 | 0.002933579 | 0.9857645 | 0.009779162 | 0.9857005 | 0.01054597 | [12 empty] | 1079 | 0.9436683 | 0.9792466 | 0.001008155 | 0.9327461 | 0.01710795 | 0.9329474 | 0.0171324 |  |  | 1079 | 0.3613715 | 0.4181754 | 0.005329304 | 0.257512 | 0.004547708 | 0.2574238 | 0.003825341
[13 empty] | 3310 | 0.9732033 | 0.9594303 | 0.00162271 | 0.9751178 | 0.02771091 | 0.9756416 | 0.01709724 |  |  | 9769 | 0.9677743 | 0.9422222 | 0.002933579 | 0.9857911 | 0.009779415 | 0.9857267 | 0.01054624 | [12 empty] | 1080 | 0.9436683 | 0.9792466 | 0.001008155 | 0.9328179 | 0.01710897 | 0.9330194 | 0.01713388 |  |  | 1080 | 0.3697273 | 0.4181754 | 0.005329304 | 0.2575159 | 0.004547716 | 0.2574277 | 0.003825346
[13 empty] | 3410 | 0.9525904 | 0.9594306 | 0.001622711 | 0.9764219 | 0.02773138 | 0.9768783 | 0.0171099 |  |  | 9869 | 1.001499 | 0.9422222 | 0.002933579 | 0.9858158 | 0.009779654 | 0.985751 | 0.01054649 | [12 empty] | 1081 | 0.9436683 | 0.9792466 | 0.001008155 | 0.9328896 | 0.01710999 | 0.9330913 | 0.01713535 |  |  | 1081 | 0.3697273 | 0.4181754 | 0.005329304 | 0.2575198 | 0.004547724 | 0.2574316 | 0.003825351
[13 empty] | 3610 | 0.9525904 | 0.9594309 | 0.001622711 | 0.978677 | 0.02776896 | 0.9790068 | 0.01713304 |  |  | 9969 | 1.035223 | 0.9422222 | 0.002933579 | 0.9858388 | 0.009779878 | 0.9857737 | 0.01054674 | [12 empty] | 1082 | 0.9897579 | 0.9792466 | 0.001008155 | 0.9329612 | 0.017111 | 0.9331631 | 0.01713681 |  |  | 1082 | 0.3613715 | 0.4181754 | 0.005329304 | 0.2575237 | 0.004547732 | 0.2574356 | 0.003825356
[13 empty] | 3710 | 0.9525904 | 0.9594309 | 0.001622711 | 0.9796496 | 0.02778618 | 0.9799203 | 0.01714358 |  |  | 10069 | 1.035223 | 0.9422222 | 0.002933579 | 0.9858603 | 0.009780089 | 0.9857949 | 0.01054696 | [12 empty] | 1083 | 0.9667131 | 0.9792467 | 0.001008155 | 0.9330327 | 0.01711201 | 0.9332348 | 0.01713828 |  |  | 1083 | 0.3613715 | 0.4181754 | 0.005329304 | 0.2575277 | 0.00454774 | 0.2574395 | 0.003825361
[13 empty] | 3910 | 0.9732033 | 0.959431 | 0.001622712 | 0.9813314 | 0.02781769 | 0.9814926 | 0.01716276 |  |  | 10169 | 1.001499 | 0.9422222 | 0.002933579 | 0.9858802 | 0.009780287 | 0.9858146 | 0.01054717 | [12 empty] | 1084 | 0.9667131 | 0.9792467 | 0.001008155 | 0.9331041 | 0.01711302 | 0.9333064 | 0.01713974 |  |  | 1084 | 0.3864391 | 0.4181754 | 0.005329305 | 0.2575316 | 0.004547748 | 0.2574434 | 0.003825365
[13 empty] | 4010 | 0.9732033 | 0.959431 | 0.001622712 | 0.9820567 | 0.02783207 | 0.9821673 | 0.01717145 |  |  | 10269 | 1.001499 | 0.9422222 | 0.002933579 | 0.9858989 | 0.009780474 | 0.9858329 | 0.01054737 | [12 empty] | 1085 | 0.9897579 | 0.9792467 | 0.001008155 | 0.9331754 | 0.01711403 | 0.933378 | 0.0171412 |  |  | 1085 | 0.3697273 | 0.4181754 | 0.005329305 | 0.2575355 | 0.004547756 | 0.2574473 | 0.00382537
[13 empty] | 4210 | 0.9732033 | 0.959431 | 0.001622712 | 0.9833109 | 0.02785823 | 0.9833287 | 0.01718715 |  |  | 10369 | 1.035223 | 0.9422222 | 0.002933579 | 0.9859162 | 0.009780648 | 0.98585 | 0.01054756 | [12 empty] | 1086 | 0.9667131 | 0.9792467 | 0.001008155 | 0.9332467 | 0.01711503 | 0.9334494 | 0.01714265 |  |  | 1086 | 0.3697273 | 0.4181754 | 0.005329305 | 0.2575394 | 0.004547764 | 0.2574512 | 0.003825375
[13 empty] | 4310 | 0.9525904 | 0.9594311 | 0.001622712 | 0.9838518 | 0.02787008 | 0.9838271 | 0.01719421 |  |  | 10469 | 1.001499 | 0.9422222 | 0.002933579 | 0.9859323 | 0.009780813 | 0.9858659 | 0.01054773 | [12 empty] | 1087 | 0.9667131 | 0.9792467 | 0.001008155 | 0.9333178 | 0.01711602 | 0.9335207 | 0.0171441 |  |  | 1087 | 0.3697273 | 0.4181754 | 0.005329305 | 0.2575433 | 0.004547772 | 0.2574552 | 0.00382538
[13 empty] | 4510 | 0.9732033 | 0.9594311 | 0.001622712 | 0.9847872 | 0.02789151 | 0.984685 | 0.01720689 |  |  | 10569 | 1.001499 | 0.9422222 | 0.002933579 | 0.9859474 | 0.009780967 | 0.9858807 | 0.0105479 | [12 empty] | 1088 | 0.9436683 | 0.9792468 | 0.001008155 | 0.9333888 | 0.01711701 | 0.933592 | 0.01714555 |  |  | 1088 | 0.3697273 | 0.4181754 | 0.005329305 | 0.2575473 | 0.00454778 | 0.2574591 | 0.003825385
[13 empty] | 4610 | 0.9319775 | 0.9594311 | 0.001622712 | 0.9851905 | 0.02790116 | 0.9850531 | 0.01721256 |  |  | 10669 | 1.001499 | 0.9422222 | 0.002933579 | 0.9859614 | 0.009781111 | 0.9858945 | 0.01054805 | [12 empty] | 1089 | 0.9436683 | 0.9792468 | 0.001008155 | 0.9334598 | 0.017118 | 0.9336631 | 0.01714699 |  |  | 1089 | 0.3697273 | 0.4181754 | 0.005329305 | 0.2575512 | 0.004547788 | 0.257463 | 0.00382539
[13 empty] | 4810 | 0.9938161 | 0.9594311 | 0.001622712 | 0.9858881 | 0.02791849 | 0.9856868 | 0.01722266 |  |  | 10769 | 1.035223 | 0.9422222 | 0.002933579 | 0.9859745 | 0.009781246 | 0.9859074 | 0.0105482 | [12 empty] | 1090 | 0.9897579 | 0.9792468 | 0.001008155 | 0.9335306 | 0.01711899 | 0.9337342 | 0.01714843 |  |  | 1090 | 0.3780832 | 0.4181754 | 0.005329305 | 0.2575551 | 0.004547796 | 0.2574669 | 0.003825395
[13 empty] | 4910 | 0.9938161 | 0.9594311 | 0.001622712 | 0.9861889 | 0.02792624 | 0.9859588 | 0.01722715 |  |  | 10869 | 1.001499 | 0.9422222 | 0.002933579 | 0.9859866 | 0.009781373 | 0.9859193 | 0.01054833 | [12 empty] | 1091 | 0.9897579 | 0.9792468 | 0.001008155 | 0.9336014 | 0.01711997 | 0.9338051 | 0.01714987 |  |  | 1091 | 0.3780832 | 0.4181754 | 0.005329305 | 0.257559 | 0.004547804 | 0.2574708 | 0.0038254
[13 empty] | 5110 | 0.9938161 | 0.9594311 | 0.001622712 | 0.9867091 | 0.02794008 | 0.9864268 | 0.01723511 |  |  | 10969 | 1.001499 | 0.9422222 | 0.002933579 | 0.9859979 | 0.009781492 | 0.9859305 | 0.01054846 | [12 empty] | 1092 | 0.9897579 | 0.9792468 | 0.001008155 | 0.933672 | 0.01712095 | 0.933876 | 0.01715131 |  |  | 1092 | 0.3697273 | 0.4181754 | 0.005329305 | 0.2575629 | 0.004547812 | 0.2574748 | 0.003825405
[13 empty] | 5210 | 1.035042 | 0.9594311 | 0.001622712 | 0.9869334 | 0.02794624 | 0.9866277 | 0.01723862 |  |  | 11069 | 0.9340498 | 0.9422222 | 0.002933579 | 0.9860085 | 0.009781604 | 0.9859408 | 0.01054858 | [12 empty] | 1093 | 0.9206236 | 0.9792468 | 0.001008155 | 0.9337426 | 0.01712193 | 0.9339467 | 0.01715274 |  |  | 1093 | 0.3780832 | 0.4181754 | 0.005329305 | 0.2575669 | 0.00454782 | 0.2574787 | 0.00382541
[13 empty] | 5410 | 0.9938161 | 0.9594311 | 0.001622712 | 0.9873214 | 0.02795718 | 0.9869734 | 0.01724482 |  |  | 11169 | 1.035223 | 0.9422222 | 0.002933579 | 0.9860183 | 0.009781708 | 0.9859505 | 0.01054869 | [12 empty] | 1094 | 0.9436683 | 0.9792469 | 0.001008155 | 0.9338131 | 0.0171229 | 0.9340174 | 0.01715417 |  |  | 1094 | 0.3780832 | 0.4181754 | 0.005329305 | 0.2575708 | 0.004547828 | 0.2574826 | 0.003825415
[13 empty] | 5510 | 0.9938161 | 0.9594311 | 0.001622712 | 0.9874887 | 0.02796202 | 0.9871218 | 0.01724755 |  |  | 11269 | 0.9677743 | 0.9422222 | 0.002933579 | 0.9860275 | 0.009781805 | 0.9859595 | 0.01054879 | [12 empty] | 1095 | 0.9436683 | 0.9792469 | 0.001008155 | 0.9338835 | 0.01712387 | 0.934088 | 0.01715559 |  |  | 1095 | 0.3530156 | 0.4181754 | 0.005329305 | 0.2575747 | 0.004547836 | 0.2574865 | 0.00382542
[13 empty] | 5710 | 0.9938161 | 0.9594311 | 0.001622712 | 0.987778 | 0.02797059 | 0.9873772 | 0.01725233 |  |  | 11369 | 0.9677743 | 0.9422222 | 0.002933579 | 0.986036 | 0.009781897 | 0.9859679 | 0.01054889 | [12 empty] | 1096 | 0.9667131 | 0.9792469 | 0.001008155 | 0.9339538 | 0.01712484 | 0.9341585 | 0.01715701 |  |  | 1096 | 0.3613715 | 0.4181754 | 0.005329305 | 0.2575786 | 0.004547845 | 0.2574905 | 0.003825425
[13 empty] | 5810 | 1.014429 | 0.9594311 | 0.001622712 | 0.9879027 | 0.02797436 | 0.9874868 | 0.01725443 |  |  | 11469 | 1.001499 | 0.9422222 | 0.002933579 | 0.9860439 | 0.009781982 | 0.9859757 | 0.01054898 | [12 empty] | 1097 | 0.9667131 | 0.9792469 | 0.001008155 | 0.934024 | 0.0171258 | 0.9342289 | 0.01715843 |  |  | 1097 | 0.3613715 | 0.4181754 | 0.005329305 | 0.2575825 | 0.004547853 | 0.2574944 | 0.00382543
[13 empty] | 6010 | 0.9938161 | 0.9594311 | 0.001622712 | 0.9881185 | 0.02798101 | 0.9876755 | 0.0172581 |  |  | 11569 | 1.001499 | 0.9422222 | 0.002933579 | 0.9860513 | 0.009782062 | 0.985983 | 0.01054907 | [12 empty] | 1098 | 0.9436683 | 0.9792469 | 0.001008155 | 0.9340941 | 0.01712676 | 0.9342992 | 0.01715985 |  |  | 1098 | 0.3613715 | 0.4181754 | 0.005329305 | 0.2575865 | 0.004547861 | 0.2574983 | 0.003825435
[13 empty] | 6110 | 1.014429 | 0.9594311 | 0.001622712 | 0.9882115 | 0.02798393 | 0.9877564 | 0.0172597 |  |  | 11669 | 1.001499 | 0.9422222 | 0.002933579 | 0.9860582 | 0.009782137 | 0.9859897 | 0.01054915 | [12 empty] | 1099 | 0.9436683 | 0.9792469 | 0.001008155 | 0.9341641 | 0.01712771 | 0.9343694 | 0.01716126 |  |  | 1099 | 0.3613715 | 0.4181754 | 0.005329305 | 0.2575904 | 0.004547869 | 0.2575022 | 0.00382544
[13 empty] | 6310 | 0.9732033 | 0.9594311 | 0.001622712 | 0.9883724 | 0.02798906 | 0.9878958 | 0.01726249 |  |  | 11769 | 1.001499 | 0.9422222 | 0.002933579 | 0.9860647 | 0.009782207 | 0.9859961 | 0.01054922 | [12 empty] | 1100 | 0.9436683 | 0.979247 | 0.001008155 | 0.934234 | 0.01712866 | 0.9344395 | 0.01716267 |  |  | 1100 | 0.3780832 | 0.4181754 | 0.005329305 | 0.2575943 | 0.004547877 | 0.2575061 | 0.003825445
[13 empty] | 6410 | 1.014429 | 0.9594311 | 0.001622712 | 0.9884418 | 0.0279913 | 0.9879556 | 0.01726371 |  |  | 11869 | 1.001499 | 0.9422222 | 0.002933579 | 0.9860706 | 0.009782272 | 0.9860019 | 0.01054929 | [12 empty] | 1101 | 0.9667131 | 0.979247 | 0.001008155 | 0.9343038 | 0.01712961 | 0.9345095 | 0.01716408 |  |  | 1101 | 0.3697273 | 0.4181754 | 0.005329305 | 0.2575982 | 0.004547885 | 0.2575101 | 0.00382545
[13 empty] | 6610 | 0.9938161 | 0.9594311 | 0.001622712 | 0.9885618 | 0.02799523 | 0.9880585 | 0.01726582 |  |  | 11969 | 1.035223 | 0.9422222 | 0.002933579 | 0.9860762 | 0.009782333 | 0.9860074 | 0.01054935 | [12 empty] | 1102 | 0.9436683 | 0.979247 | 0.001008155 | 0.9343735 | 0.01713056 | 0.9345794 | 0.01716548 |  |  | 1102 | 0.3697273 | 0.4181754 | 0.005329305 | 0.2576021 | 0.004547893 | 0.257514 | 0.003825455
[13 empty] | 6710 | 1.014429 | 0.9594311 | 0.001622712 | 0.9886136 | 0.02799695 | 0.9881027 | 0.01726674 |  |  | 12069 | 1.001499 | 0.9422222 | 0.002933579 | 0.9860814 | 0.00978239 | 0.9860125 | 0.01054941 | [12 empty] | 1103 | 0.9436683 | 0.979247 | 0.001008155 | 0.9344432 | 0.0171315 | 0.9346492 | 0.01716688 |  |  | 1103 | 0.3697273 | 0.4181754 | 0.005329305 | 0.2576061 | 0.004547902 | 0.2575179 | 0.00382546
[13 empty] | 6910 | 0.9732033 | 0.9594311 | 0.001622712 | 0.9887031 | 0.02799995 | 0.9881787 | 0.01726833 |  |  | 12169 | 1.035223 | 0.9422222 | 0.002933579 | 0.9860862 | 0.009782444 | 0.9860172 | 0.01054947 | [12 empty] | 1104 | 0.9667131 | 0.979247 | 0.001008155 | 0.9345127 | 0.01713244 | 0.934719 | 0.01716828 |  |  | 1104 | 0.3780832 | 0.4181754 | 0.005329305 | 0.25761 | 0.00454791 | 0.2575218 | 0.003825465
[13 empty] | 7010 | 0.9938161 | 0.9594311 | 0.001622712 | 0.9887417 | 0.02800126 | 0.9882113 | 0.01726902 | [22 empty] | 1105 | 0.9667131 | 0.979247 | 0.001008155 | 0.9345822 | 0.01713337 | 0.9347886 | 0.01716967 |  |  | 1105 | 0.3780832 | 0.4181754 | 0.005329305 | 0.2576139 | 0.004547918 | 0.2575257 | 0.00382547
[13 empty] | 7210 | 0.9732033 | 0.9594311 | 0.001622712 | 0.9888084 | 0.02800353 | 0.9882675 | 0.01727022 | [22 empty] | 1106 | 0.9897579 | 0.979247 | 0.001008155 | 0.9346515 | 0.01713431 | 0.9348581 | 0.01717106 |  |  | 1106 | 0.3697273 | 0.4181754 | 0.005329305 | 0.2576178 | 0.004547926 | 0.2575297 | 0.003825475
[13 empty] | 7310 | 0.9938161 | 0.9594311 | 0.001622712 | 0.9888372 | 0.02800453 | 0.9882916 | 0.01727074 | [22 empty] | 1107 | 0.9897579 | 0.9792471 | 0.001008156 | 0.9347208 | 0.01713524 | 0.9349276 | 0.01717245 |  |  | 1107 | 0.3697273 | 0.4181754 | 0.005329305 | 0.2576217 | 0.004547934 | 0.2575336 | 0.00382548
[13 empty] | 7510 | 0.9938161 | 0.9594311 | 0.001622712 | 0.9888869 | 0.02800625 | 0.9883331 | 0.01727163 | [22 empty] | 1108 | 0.9897579 | 0.9792471 | 0.001008156 | 0.93479 | 0.01713616 | 0.934997 | 0.01717384 |  |  | 1108 | 0.3697273 | 0.4181754 | 0.005329305 | 0.2576257 | 0.004547942 | 0.2575375 | 0.003825485
[13 empty] | 7610 | 0.9732033 | 0.9594311 | 0.001622712 | 0.9889084 | 0.028007 | 0.9883509 | 0.01727202 | [22 empty] | 1109 | 0.9667131 | 0.9792471 | 0.001008156 | 0.9348591 | 0.01713708 | 0.9350662 | 0.01717522 |  |  | 1109 | 0.3613715 | 0.4181754 | 0.005329305 | 0.2576296 | 0.004547951 | 0.2575414 | 0.00382549
[13 empty] | 7810 | 0.9938161 | 0.9594311 | 0.001622712 | 0.9889455 | 0.02800831 | 0.9883815 | 0.01727269 | [22 empty] | 1110 | 0.9897579 | 0.9792471 | 0.001008156 | 0.9349281 | 0.017138 | 0.9351354 | 0.0171766 |  |  | 1110 | 0.3613715 | 0.4181754 | 0.005329305 | 0.2576335 | 0.004547959 | 0.2575454 | 0.003825495
[13 empty] | 7910 | 0.9938161 | 0.9594311 | 0.001622712 | 0.9889615 | 0.02800887 | 0.9883947 | 0.01727298 | [22 empty] | 1111 | 0.9897579 | 0.9792471 | 0.001008156 | 0.934997 | 0.01713892 | 0.9352045 | 0.01717797 |  |  | 1111 | 0.3697273 | 0.4181754 | 0.005329305 | 0.2576374 | 0.004547967 | 0.2575493 | 0.0038255
[13 empty] | 8110 | 0.9938161 | 0.9594311 | 0.001622712 | 0.9889892 | 0.02800985 | 0.9884173 | 0.01727348 | [22 empty] | 1112 | 0.9897579 | 0.9792471 | 0.001008156 | 0.9350658 | 0.01713983 | 0.9352735 | 0.01717934 |  |  | 1112 | 0.3697273 | 0.4181754 | 0.005329305 | 0.2576413 | 0.004547975 | 0.2575532 | 0.003825505
[13 empty] | 8210 | 1.014429 | 0.9594311 | 0.001622712 | 0.9890011 | 0.02801028 | 0.988427 | 0.01727369 | [22 empty] | 1113 | 0.9897579 | 0.9792471 | 0.001008156 | 0.9351345 | 0.01714074 | 0.9353424 | 0.01718071 |  |  | 1113 | 0.3697273 | 0.4181754 | 0.005329305 | 0.2576453 | 0.004547984 | 0.2575571 | 0.00382551
[13 empty] | 8410 | 0.9938161 | 0.9594311 | 0.001622712 | 0.9890218 | 0.02801102 | 0.9884437 | 0.01727406 | [22 empty] | 1114 | 0.9667131 | 0.9792472 | 0.001008156 | 0.9352031 | 0.01714165 | 0.9354112 | 0.01718208 |  |  | 1114 | 0.3697273 | 0.4181754 | 0.005329305 | 0.2576492 | 0.004547992 | 0.257561 | 0.003825515
[13 empty] | 8510 | 0.9938161 | 0.9594311 | 0.001622712 | 0.9890307 | 0.02801134 | 0.9884509 | 0.01727422 | [22 empty] | 1115 | 0.9667131 | 0.9792472 | 0.001008156 | 0.9352717 | 0.01714255 | 0.9354799 | 0.01718344 |  |  | 1115 | 0.3697273 | 0.4181754 | 0.005329305 | 0.2576531 | 0.004548 | 0.257565 | 0.00382552
[13 empty] | 8710 | 0.9938161 | 0.9594311 | 0.001622712 | 0.9890461 | 0.02801189 | 0.9884633 | 0.0172745 | [22 empty] | 1116 | 0.9667131 | 0.9792472 | 0.001008156 | 0.9353401 | 0.01714345 | 0.9355485 | 0.0171848 |  |  | 1116 | 0.3780832 | 0.4181754 | 0.005329305 | 0.257657 | 0.004548008 | 0.2575689 | 0.003825525
[13 empty] | 8810 | 1.014429 | 0.9594311 | 0.001622712 | 0.9890527 | 0.02801213 | 0.9884686 | 0.01727462 | [22 empty] | 1117 | 0.9667131 | 0.9792472 | 0.001008156 | 0.9354085 | 0.01714435 | 0.9356171 | 0.01718616 |  |  | 1117 | 0.3697273 | 0.4181754 | 0.005329305 | 0.2576609 | 0.004548017 | 0.2575728 | 0.00382553
[13 empty] | 9010 | 1.014429 | 0.9594311 | 0.001622712 | 0.9890642 | 0.02801255 | 0.9884777 | 0.01727482 | [22 empty] | 1118 | 0.9667131 | 0.9792472 | 0.001008156 | 0.9354767 | 0.01714524 | 0.9356855 | 0.01718751 |  |  | 1118 | 0.3697273 | 0.4181754 | 0.005329305 | 0.2576649 | 0.004548025 | 0.2575767 | 0.003825535
[13 empty] | 9110 | 1.014429 | 0.9594311 | 0.001622712 | 0.9890691 | 0.02801273 | 0.9884816 | 0.01727491 | [22 empty] | 1119 | 0.9667131 | 0.9792472 | 0.001008156 | 0.9355449 | 0.01714613 | 0.9357539 | 0.01718886 |  |  | 1119 | 0.3697273 | 0.4181754 | 0.005329305 | 0.2576688 | 0.004548033 | 0.2575806 | 0.00382554
[13 empty] | 9310 | 0.9938161 | 0.9594311 | 0.001622712 | 0.9890777 | 0.02801304 | 0.9884883 | 0.01727506 | [22 empty] | 1120 | 0.9667131 | 0.9792472 | 0.001008156 | 0.935613 | 0.01714702 | 0.9358221 | 0.01719021 |  |  | 1120 | 0.3697273 | 0.4181754 | 0.005329305 | 0.2576727 | 0.004548041 | 0.2575846 | 0.003825545
[13 empty] | 9410 | 0.9938161 | 0.9594311 | 0.001622712 | 0.9890814 | 0.02801317 | 0.9884912 | 0.01727512 | [22 empty] | 1121 | 0.9667131 | 0.9792472 | 0.001008156 | 0.935681 | 0.0171479 | 0.9358903 | 0.01719156 |  |  | 1121 | 0.3697273 | 0.4181755 | 0.005329305 | 0.2576766 | 0.00454805 | 0.2575885 | 0.00382555
[13 empty] | 9610 | 0.9938161 | 0.9594311 | 0.001622712 | 0.9890878 | 0.02801341 | 0.9884962 | 0.01727524 | [22 empty] | 1122 | 0.9667131 | 0.9792473 | 0.001008156 | 0.9357489 | 0.01714878 | 0.9359584 | 0.0171929 |  |  | 1122 | 0.3780832 | 0.4181755 | 0.005329305 | 0.2576805 | 0.004548058 | 0.2575924 | 0.003825555
[13 empty] | 9710 | 0.9732033 | 0.9594311 | 0.001622712 | 0.9890905 | 0.02801351 | 0.9884984 | 0.01727529 | [22 empty] | 1123 | 0.9436683 | 0.9792473 | 0.001008156 | 0.9358167 | 0.01714966 | 0.9360263 | 0.01719424 |  |  | 1123 | 0.3780832 | 0.4181755 | 0.005329305 | 0.2576844 | 0.004548066 | 0.2575963 | 0.00382556
[13 empty] | 9910 | 0.9732033 | 0.9594311 | 0.001622712 | 0.9890953 | 0.02801368 | 0.988502 | 0.01727537 | [22 empty] | 1124 | 0.9436683 | 0.9792473 | 0.001008156 | 0.9358844 | 0.01715054 | 0.9360942 | 0.01719558 |  |  | 1124 | 0.3613715 | 0.4181755 | 0.005329305 | 0.2576884 | 0.004548075 | 0.2576002 | 0.003825566
[13 empty] | 10010 | 0.9938161 | 0.9594311 | 0.001622712 | 0.9890973 | 0.02801376 | 0.9885036 | 0.0172754 | [22 empty] | 1125 | 0.9436683 | 0.9792473 | 0.001008156 | 0.9359521 | 0.01715141 | 0.9361621 | 0.01719691 |  |  | 1224 | 0.3780832 | 0.4181755 | 0.005329307 | 0.2580802 | 0.004548943 | 0.2579923 | 0.003826097
[13 empty] | 10210 | 0.9732033 | 0.9594311 | 0.001622712 | 0.9891009 | 0.02801389 | 0.9885063 | 0.01727547 | [22 empty] | 1126 | 0.9667131 | 0.9792473 | 0.001008156 | 0.9360196 | 0.01715228 | 0.9362298 | 0.01719824 |  |  | 1324 | 0.3697273 | 0.4181756 | 0.005329307 | 0.2584719 | 0.004549884 | 0.2583841 | 0.003826673
[13 empty] | 10310 | 0.9938161 | 0.9594311 | 0.001622712 | 0.9891024 | 0.02801394 | 0.9885075 | 0.01727549 | [22 empty] | 1127 | 0.9667131 | 0.9792473 | 0.001008156 | 0.9360871 | 0.01715314 | 0.9362974 | 0.01719957 |  |  | 1424 | 0.3780832 | 0.4181756 | 0.005329307 | 0.2588635 | 0.004550898 | 0.2587758 | 0.003827293
[13 empty] | 10510 | 0.9525904 | 0.9594311 | 0.001622712 | 0.9891051 | 0.02801404 | 0.9885095 | 0.01727554 | [22 empty] | 1128 | 0.9667131 | 0.9792473 | 0.001008156 | 0.9361545 | 0.017154 | 0.9363649 | 0.01720089 |  |  | 1524 | 0.3780832 | 0.4181756 | 0.005329307 | 0.2592549 | 0.004551984 | 0.2591674 | 0.003827957
[13 empty] | 10610 | 1.014429 | 0.9594311 | 0.001622712 | 0.9891062 | 0.02801408 | 0.9885104 | 0.01727556 | [22 empty] | 1129 | 0.9667131 | 0.9792473 | 0.001008156 | 0.9362217 | 0.01715486 | 0.9364324 | 0.01720221 |  |  | 1624 | 0.3780832 | 0.4181756 | 0.005329307 | 0.2596462 | 0.004553142 | 0.2595588 | 0.003828665
[13 empty] | 10810 | 0.9938161 | 0.9594311 | 0.001622712 | 0.9891082 | 0.02801415 | 0.9885118 | 0.01727559 | [22 empty] | 1130 | 0.9897579 | 0.9792473 | 0.001008156 | 0.9362889 | 0.01715572 | 0.9364997 | 0.01720353 |  |  | 1724 | 0.3780832 | 0.4181756 | 0.005329307 | 0.2600373 | 0.004554372 | 0.25995 | 0.003829418
[13 empty] | 10910 | 0.9938161 | 0.9594311 | 0.001622712 | 0.989109 | 0.02801419 | 0.9885125 | 0.01727561 | [22 empty] | 1131 | 0.9667131 | 0.9792474 | 0.001008156 | 0.936356 | 0.01715657 | 0.936567 | 0.01720485 |  |  | 1824 | 0.3780832 | 0.4181756 | 0.005329307 | 0.2604282 | 0.004555673 | 0.2603411 | 0.003830214
[13 empty] | 11110 | 0.9938161 | 0.9594311 | 0.001622712 | 0.9891105 | 0.02801424 | 0.9885136 | 0.01727563 | [22 empty] | 1132 | 0.9667131 | 0.9792474 | 0.001008156 | 0.936423 | 0.01715742 | 0.9366342 | 0.01720616 |  |  | 1924 | 0.3864391 | 0.4181756 | 0.005329307 | 0.260819 | 0.004557046 | 0.2607321 | 0.003831054
[13 empty] | 11210 | 1.014429 | 0.9594311 | 0.001622712 | 0.9891112 | 0.02801426 | 0.988514 | 0.01727564 | [22 empty] | 1133 | 0.9667131 | 0.9792474 | 0.001008156 | 0.93649 | 0.01715827 | 0.9367012 | 0.01720747 |  |  | 2024 | 0.3697273 | 0.4181756 | 0.005329307 | 0.2612096 | 0.00455849 | 0.2611228 | 0.003831938
[13 empty] | 11410 | 0.9938161 | 0.9594311 | 0.001622712 | 0.9891123 | 0.0280143 | 0.9885148 | 0.01727566 | [22 empty] | 1134 | 0.9897579 | 0.9792474 | 0.001008156 | 0.9365568 | 0.01715911 | 0.9367682 | 0.01720878 |  |  | 2124 | 0.3530156 | 0.4181756 | 0.005329307 | 0.2616001 | 0.004560004 | 0.2615135 | 0.003832865
[13 empty] | 11510 | 1.014429 | 0.9594311 | 0.001622712 | 0.9891127 | 0.02801432 | 0.9885152 | 0.01727567 | [22 empty] | 1135 | 0.9897579 | 0.9792474 | 0.001008156 | 0.9366235 | 0.01715996 | 0.9368351 | 0.01721008 |  |  | 2224 | 0.3697273 | 0.4181756 | 0.005329307 | 0.2619904 | 0.004561589 | 0.261904 | 0.003833835
[13 empty] | 11710 | 0.9938161 | 0.9594311 | 0.001622712 | 0.9891135 | 0.02801435 | 0.9885158 | 0.01727568 | [22 empty] | 1136 | 0.9667131 | 0.9792474 | 0.001008156 | 0.9366902 | 0.01716079 | 0.936902 | 0.01721138 |  |  | 2324 | 0.3864391 | 0.4181756 | 0.005329307 | 0.2623806 | 0.004563245 | 0.2622943 | 0.003834848
[13 empty] | 11810 | 1.014429 | 0.9594311 | 0.001622712 | 0.9891139 | 0.02801436 | 0.988516 | 0.01727569 | [22 empty] | 1137 | 0.9667131 | 0.9792474 | 0.001008156 | 0.9367568 | 0.01716163 | 0.9369687 | 0.01721268 |  |  | 2424 | 0.3780832 | 0.4181756 | 0.005329307 | 0.2627706 | 0.004564971 | 0.2626844 | 0.003835905
[43 empty] | 1138 | 0.9667131 | 0.9792474 | 0.001008156 | 0.9368232 | 0.01716246 | 0.9370353 | 0.01721398 |  |  | 2524 | 0.3613715 | 0.4181756 | 0.005329307 | 0.2631605 | 0.004566766 | 0.2630745 | 0.003837004
[43 empty] | 1139 | 0.9436683 | 0.9792474 | 0.001008156 | 0.9368896 | 0.01716329 | 0.9371019 | 0.01721527 |  |  | 2624 | 0.3697273 | 0.4181756 | 0.005329307 | 0.2635502 | 0.004568631 | 0.2634643 | 0.003838146
[43 empty] | 1140 | 0.9436683 | 0.9792474 | 0.001008156 | 0.9369559 | 0.01716412 | 0.9371683 | 0.01721656 |  |  | 2724 | 0.3613715 | 0.4181756 | 0.005329307 | 0.2639398 | 0.004570566 | 0.263854 | 0.003839331
[43 empty] | 1141 | 0.9667131 | 0.9792475 | 0.001008156 | 0.9370222 | 0.01716494 | 0.9372347 | 0.01721785 |  |  | 2824 | 0.3697273 | 0.4181756 | 0.005329307 | 0.2643292 | 0.004572569 | 0.2642436 | 0.003840558
[43 empty] | 1142 | 0.9667131 | 0.9792475 | 0.001008156 | 0.9370883 | 0.01716576 | 0.937301 | 0.01721913 |  |  | 2924 | 0.3613715 | 0.4181756 | 0.005329307 | 0.2647184 | 0.004574642 | 0.264633 | 0.003841828
[43 empty] | 1143 | 0.9667131 | 0.9792475 | 0.001008156 | 0.9371543 | 0.01716658 | 0.9373672 | 0.01722041 |  |  | 3024 | 0.3613715 | 0.4181756 | 0.005329307 | 0.2651075 | 0.004576783 | 0.2650222 | 0.00384314
[43 empty] | 1144 | 0.9667131 | 0.9792475 | 0.001008156 | 0.9372203 | 0.01716739 | 0.9374333 | 0.01722169 |  |  | 3124 | 0.3613715 | 0.4181756 | 0.005329307 | 0.2654965 | 0.004578992 | 0.2654113 | 0.003844493
[43 empty] | 1145 | 0.9667131 | 0.9792475 | 0.001008156 | 0.9372861 | 0.0171682 | 0.9374993 | 0.01722297 |  |  | 3224 | 0.3613715 | 0.4181756 | 0.005329307 | 0.2658853 | 0.00458127 | 0.2658003 | 0.003845889
[43 empty] | 1146 | 0.9897579 | 0.9792475 | 0.001008156 | 0.9373519 | 0.01716901 | 0.9375652 | 0.01722424 |  |  | 3324 | 0.3530156 | 0.4181756 | 0.005329307 | 0.2662739 | 0.004583615 | 0.2661891 | 0.003847326
[43 empty] | 1147 | 0.9667131 | 0.9792475 | 0.001008156 | 0.9374176 | 0.01716982 | 0.9376311 | 0.01722551 |  |  | 3424 | 0.3530156 | 0.4181756 | 0.005329307 | 0.2666624 | 0.004586028 | 0.2665777 | 0.003848805
[43 empty] | 1148 | 0.9667131 | 0.9792475 | 0.001008156 | 0.9374832 | 0.01717062 | 0.9376968 | 0.01722678 |  |  | 3524 | 0.3530156 | 0.4181756 | 0.005329307 | 0.2670507 | 0.004588508 | 0.2669662 | 0.003850326
[43 empty] | 1149 | 0.9667131 | 0.9792475 | 0.001008156 | 0.9375487 | 0.01717142 | 0.9377625 | 0.01722804 |  |  | 3624 | 0.3780832 | 0.4181756 | 0.005329307 | 0.2674389 | 0.004591055 | 0.2673545 | 0.003851887
[43 empty] | 1150 | 0.9897579 | 0.9792475 | 0.001008156 | 0.9376142 | 0.01717222 | 0.9378281 | 0.0172293 |  |  | 3724 | 0.3697273 | 0.4181756 | 0.005329307 | 0.2678269 | 0.004593668 | 0.2677427 | 0.00385349
[43 empty] | 1151 | 0.9897579 | 0.9792475 | 0.001008156 | 0.9376795 | 0.01717301 | 0.9378936 | 0.01723056 |  |  | 3824 | 0.3613715 | 0.4181756 | 0.005329307 | 0.2682148 | 0.004596348 | 0.2681307 | 0.003855134
[43 empty] | 1152 | 0.9667131 | 0.9792476 | 0.001008156 | 0.9377448 | 0.0171738 | 0.937959 | 0.01723182 |  |  | 3924 | 0.3613715 | 0.4181756 | 0.005329307 | 0.2686025 | 0.004599094 | 0.2685186 | 0.003856818
[43 empty] | 1153 | 0.9667131 | 0.9792476 | 0.001008156 | 0.9378099 | 0.01717459 | 0.9380243 | 0.01723307 |  |  | 4024 | 0.3613715 | 0.4181756 | 0.005329307 | 0.2689901 | 0.004601906 | 0.2689063 | 0.003858544
[43 empty] | 1154 | 0.9897579 | 0.9792476 | 0.001008156 | 0.937875 | 0.01717538 | 0.9380895 | 0.01723432 |  |  | 4124 | 0.3697273 | 0.4181756 | 0.005329307 | 0.2693775 | 0.004604784 | 0.2692939 | 0.003860309
[43 empty] | 1155 | 0.9436683 | 0.9792476 | 0.001008156 | 0.93794 | 0.01717616 | 0.9381547 | 0.01723557 |  |  | 4224 | 0.3613715 | 0.4181756 | 0.005329307 | 0.2697648 | 0.004607727 | 0.2696813 | 0.003862115
[43 empty] | 1156 | 0.9436683 | 0.9792476 | 0.001008156 | 0.9380049 | 0.01717694 | 0.9382197 | 0.01723681 |  |  | 4324 | 0.3697273 | 0.4181756 | 0.005329307 | 0.2701519 | 0.004610735 | 0.2700685 | 0.003863962
[43 empty] | 1157 | 0.9667131 | 0.9792476 | 0.001008156 | 0.9380698 | 0.01717772 | 0.9382847 | 0.01723806 |  |  | 4424 | 0.3697273 | 0.4181756 | 0.005329307 | 0.2705389 | 0.004613807 | 0.2704556 | 0.003865848
[43 empty] | 1158 | 0.9897579 | 0.9792476 | 0.001008156 | 0.9381345 | 0.01717849 | 0.9383496 | 0.0172393 |  |  | 4524 | 0.3697273 | 0.4181756 | 0.005329307 | 0.2709257 | 0.004616944 | 0.2708426 | 0.003867774
[43 empty] | 1159 | 0.9897579 | 0.9792476 | 0.001008156 | 0.9381992 | 0.01717926 | 0.9384144 | 0.01724053 |  |  | 4624 | 0.3780832 | 0.4181756 | 0.005329307 | 0.2713123 | 0.004620145 | 0.2712294 | 0.00386974
[43 empty] | 1160 | 0.9897579 | 0.9792476 | 0.001008156 | 0.9382637 | 0.01718003 | 0.9384791 | 0.01724177 |  |  | 4724 | 0.3697273 | 0.4181756 | 0.005329307 | 0.2716988 | 0.00462341 | 0.271616 | 0.003871746
[43 empty] | 1161 | 0.9897579 | 0.9792476 | 0.001008156 | 0.9383282 | 0.0171808 | 0.9385437 | 0.017243 |  |  | 4824 | 0.3697273 | 0.4181756 | 0.005329307 | 0.2720852 | 0.004626738 | 0.2720025 | 0.003873791
[43 empty] | 1162 | 0.9897579 | 0.9792476 | 0.001008156 | 0.9383926 | 0.01718156 | 0.9386083 | 0.01724423 |  |  | 4924 | 0.3530156 | 0.4181756 | 0.005329307 | 0.2724714 | 0.00463013 | 0.2723889 | 0.003875875
[43 empty] | 1163 | 0.9667131 | 0.9792476 | 0.001008156 | 0.9384569 | 0.01718232 | 0.9386727 | 0.01724546 |  |  | 5024 | 0.3613715 | 0.4181756 | 0.005329307 | 0.2728574 | 0.004633584 | 0.2727751 | 0.003877998
[43 empty] | 1164 | 0.9667131 | 0.9792476 | 0.001008156 | 0.9385211 | 0.01718308 | 0.9387371 | 0.01724668 |  |  | 5124 | 0.3613715 | 0.4181756 | 0.005329307 | 0.2732433 | 0.004637102 | 0.2731611 | 0.00388016
[43 empty] | 1165 | 0.9667131 | 0.9792477 | 0.001008156 | 0.9385853 | 0.01718383 | 0.9388013 | 0.0172479 |  |  | 5224 | 0.3780832 | 0.4181756 | 0.005329307 | 0.2736291 | 0.004640681 | 0.273547 | 0.003882361
[43 empty] | 1166 | 0.9436683 | 0.9792477 | 0.001008156 | 0.9386493 | 0.01718458 | 0.9388655 | 0.01724912 |  |  | 5324 | 0.3613715 | 0.4181756 | 0.005329307 | 0.2740147 | 0.004644322 | 0.2739327 | 0.003884601
[43 empty] | 1167 | 0.9436683 | 0.9792477 | 0.001008156 | 0.9387133 | 0.01718533 | 0.9389297 | 0.01725033 |  |  | 5424 | 0.3530156 | 0.4181756 | 0.005329307 | 0.2744001 | 0.004648026 | 0.2743183 | 0.003886879
[43 empty] | 1168 | 0.9897579 | 0.9792477 | 0.001008156 | 0.9387772 | 0.01718608 | 0.9389937 | 0.01725155 |  |  | 5524 | 0.3446597 | 0.4181756 | 0.005329307 | 0.2747854 | 0.00465179 | 0.2747038 | 0.003889195
[43 empty] | 1169 | 0.9897579 | 0.9792477 | 0.001008156 | 0.938841 | 0.01718682 | 0.9390576 | 0.01725276 |  |  | 5624 | 0.3613715 | 0.4181756 | 0.005329307 | 0.2751705 | 0.004655616 | 0.275089 | 0.003891549
[43 empty] | 1170 | 0.9897579 | 0.9792477 | 0.001008156 | 0.9389047 | 0.01718757 | 0.9391215 | 0.01725396 |  |  | 5724 | 0.3613715 | 0.4181756 | 0.005329307 | 0.2755555 | 0.004659502 | 0.2754742 | 0.003893942
[43 empty] | 1171 | 0.9667131 | 0.9792477 | 0.001008156 | 0.9389684 | 0.0171883 | 0.9391852 | 0.01725517 |  |  | 5824 | 0.3613715 | 0.4181756 | 0.005329307 | 0.2759404 | 0.004663449 | 0.2758592 | 0.003896372
[43 empty] | 1172 | 0.9667131 | 0.9792477 | 0.001008156 | 0.9390319 | 0.01718904 | 0.9392489 | 0.01725637 |  |  | 5924 | 0.3530156 | 0.4181756 | 0.005329307 | 0.276325 | 0.004667456 | 0.276244 | 0.003898839
[43 empty] | 1173 | 0.9436683 | 0.9792477 | 0.001008156 | 0.9390954 | 0.01718977 | 0.9393125 | 0.01725757 |  |  | 6024 | 0.3530156 | 0.4181756 | 0.005329307 | 0.2767096 | 0.004671523 | 0.2766287 | 0.003901344
[43 empty] | 1174 | 0.9667131 | 0.9792477 | 0.001008156 | 0.9391588 | 0.0171905 | 0.939376 | 0.01725877 |  |  | 6124 | 0.3446597 | 0.4181756 | 0.005329307 | 0.277094 | 0.004675649 | 0.2770132 | 0.003903887
[43 empty] | 1175 | 0.9667131 | 0.9792477 | 0.001008156 | 0.9392221 | 0.01719123 | 0.9394394 | 0.01725996 |  |  | 6224 | 0.3613715 | 0.4181756 | 0.005329307 | 0.2774782 | 0.004679835 | 0.2773976 | 0.003906466
[43 empty] | 1176 | 0.9667131 | 0.9792477 | 0.001008156 | 0.9392853 | 0.01719196 | 0.9395028 | 0.01726116 |  |  | 6324 | 0.3613715 | 0.4181756 | 0.005329307 | 0.2778623 | 0.00468408 | 0.2777818 | 0.003909082
[43 empty] | 1177 | 0.9667131 | 0.9792477 | 0.001008156 | 0.9393484 | 0.01719268 | 0.939566 | 0.01726234 |  |  | 6424 | 0.3530156 | 0.4181756 | 0.005329307 | 0.2782462 | 0.004688383 | 0.2781658 | 0.003911735
[43 empty] | 1178 | 1.012803 | 0.9792477 | 0.001008156 | 0.9394114 | 0.0171934 | 0.9396292 | 0.01726353 |  |  | 6524 | 0.3530156 | 0.4181756 | 0.005329307 | 0.27863 | 0.004692744 | 0.2785498 | 0.003914425
[43 empty] | 1179 | 0.9897579 | 0.9792477 | 0.001008156 | 0.9394744 | 0.01719412 | 0.9396923 | 0.01726472 |  |  | 6624 | 0.3697273 | 0.4181756 | 0.005329307 | 0.2790136 | 0.004697164 | 0.2789335 | 0.003917151
[43 empty] | 1180 | 0.9897579 | 0.9792477 | 0.001008156 | 0.9395373 | 0.01719483 | 0.9397553 | 0.0172659 |  |  | 6724 | 0.3613715 | 0.4181756 | 0.005329307 | 0.2793971 | 0.004701641 | 0.2793172 | 0.003919913
[43 empty] | 1181 | 0.9667131 | 0.9792478 | 0.001008156 | 0.9396001 | 0.01719555 | 0.9398182 | 0.01726708 |  |  | 6824 | 0.3530156 | 0.4181756 | 0.005329307 | 0.2797804 | 0.004706175 | 0.2797006 | 0.003922711
[43 empty] | 1182 | 0.9897579 | 0.9792478 | 0.001008156 | 0.9396628 | 0.01719626 | 0.9398811 | 0.01726825 |  |  | 6924 | 0.3613715 | 0.4181756 | 0.005329307 | 0.2801636 | 0.004710766 | 0.2800839 | 0.003925546
[43 empty] | 1183 | 0.9897579 | 0.9792478 | 0.001008156 | 0.9397254 | 0.01719696 | 0.9399438 | 0.01726943 |  |  | 7024 | 0.3446597 | 0.4181756 | 0.005329307 | 0.2805466 | 0.004715415 | 0.2804671 | 0.003928415
[43 empty] | 1184 | 0.9897579 | 0.9792478 | 0.001008156 | 0.939788 | 0.01719767 | 0.9400065 | 0.0172706 |  |  | 7124 | 0.3613715 | 0.4181756 | 0.005329307 | 0.2809294 | 0.004720119 | 0.2808501 | 0.003931321
[43 empty] | 1185 | 0.9897579 | 0.9792478 | 0.001008156 | 0.9398504 | 0.01719837 | 0.9400691 | 0.01727177 |  |  | 7224 | 0.3530156 | 0.4181756 | 0.005329307 | 0.2813122 | 0.004724879 | 0.281233 | 0.003934262
[43 empty] | 1186 | 0.9667131 | 0.9792478 | 0.001008156 | 0.9399128 | 0.01719907 | 0.9401316 | 0.01727293 |  |  | 7324 | 0.3363038 | 0.4181756 | 0.005329307 | 0.2816947 | 0.004729696 | 0.2816157 | 0.003937238
[43 empty] | 1187 | 0.9897579 | 0.9792478 | 0.001008156 | 0.9399751 | 0.01719977 | 0.940194 | 0.0172741 |  |  | 7424 | 0.3613715 | 0.4181756 | 0.005329307 | 0.2820771 | 0.004734567 | 0.2819982 | 0.003940249
[43 empty] | 1188 | 0.9897579 | 0.9792478 | 0.001008156 | 0.9400373 | 0.01720046 | 0.9402563 | 0.01727526 |  |  | 7524 | 0.3446597 | 0.4181756 | 0.005329307 | 0.2824594 | 0.004739494 | 0.2823807 | 0.003943295
[43 empty] | 1189 | 0.9667131 | 0.9792478 | 0.001008156 | 0.9400995 | 0.01720115 | 0.9403186 | 0.01727642 |  |  | 7624 | 0.3279479 | 0.4181756 | 0.005329307 | 0.2828415 | 0.004744475 | 0.2827629 | 0.003946375
[43 empty] | 1190 | 0.9897579 | 0.9792478 | 0.001008156 | 0.9401615 | 0.01720184 | 0.9403807 | 0.01727757 |  |  | 7724 | 0.3530156 | 0.4181756 | 0.005329307 | 0.2832235 | 0.004749511 | 0.283145 | 0.00394949
[43 empty] | 1191 | 0.9897579 | 0.9792478 | 0.001008156 | 0.9402235 | 0.01720253 | 0.9404428 | 0.01727873 |  |  | 7824 | 0.3363038 | 0.4181756 | 0.005329307 | 0.2836053 | 0.004754601 | 0.283527 | 0.00395264
[43 empty] | 1192 | 0.9897579 | 0.9792478 | 0.001008156 | 0.9402854 | 0.01720321 | 0.9405048 | 0.01727988 |  |  | 7924 | 0.3446597 | 0.4181756 | 0.005329307 | 0.283987 | 0.004759745 | 0.2839088 | 0.003955823
[43 empty] | 1193 | 0.9897579 | 0.9792478 | 0.001008156 | 0.9403472 | 0.01720389 | 0.9405668 | 0.01728103 |  |  | 8024 | 0.3446597 | 0.4181756 | 0.005329307 | 0.2843685 | 0.004764942 | 0.2842904 | 0.003959041
[43 empty] | 1194 | 0.9897579 | 0.9792478 | 0.001008156 | 0.9404089 | 0.01720457 | 0.9406286 | 0.01728217 |  |  | 8124 | 0.3446597 | 0.4181756 | 0.005329307 | 0.2847499 | 0.004770192 | 0.284672 | 0.003962292
[43 empty] | 1195 | 0.9897579 | 0.9792478 | 0.001008156 | 0.9404705 | 0.01720525 | 0.9406904 | 0.01728332 |  |  | 8224 | 0.3446597 | 0.4181756 | 0.005329307 | 0.2851311 | 0.004775495 | 0.2850533 | 0.003965577
[43 empty] | 1196 | 0.9897579 | 0.9792478 | 0.001008156 | 0.9405321 | 0.01720592 | 0.940752 | 0.01728446 |  |  | 8324 | 0.3530156 | 0.4181756 | 0.005329307 | 0.2855121 | 0.004780851 | 0.2854345 | 0.003968896
[43 empty] | 1197 | 0.9667131 | 0.9792478 | 0.001008156 | 0.9405936 | 0.01720659 | 0.9408136 | 0.0172856 |  |  | 8424 | 0.3363038 | 0.4181756 | 0.005329307 | 0.2858931 | 0.004786259 | 0.2858156 | 0.003972247
[43 empty] | 1198 | 0.9897579 | 0.9792478 | 0.001008156 | 0.940655 | 0.01720726 | 0.9408751 | 0.01728673 |  |  | 8524 | 0.3446597 | 0.4181756 | 0.005329307 | 0.2862738 | 0.004791718 | 0.2861965 | 0.003975632
[43 empty] | 1199 | 0.9897579 | 0.9792478 | 0.001008156 | 0.9407163 | 0.01720793 | 0.9409366 | 0.01728787 |  |  | 8624 | 0.3363038 | 0.4181756 | 0.005329307 | 0.2866544 | 0.00479723 | 0.2865772 | 0.00397905
[43 empty] | 1200 | 0.9667131 | 0.9792479 | 0.001008156 | 0.9407775 | 0.01720859 | 0.9409979 | 0.017289 |  |  | 8724 | 0.3446597 | 0.4181756 | 0.005329307 | 0.2870349 | 0.004802792 | 0.2869578 | 0.0039825
[43 empty] | 1201 | 0.9667131 | 0.9792479 | 0.001008156 | 0.9408387 | 0.01720926 | 0.9410592 | 0.01729013 |  |  | 8824 | 0.3530156 | 0.4181756 | 0.005329307 | 0.2874152 | 0.004808405 | 0.2873383 | 0.003985983
[43 empty] | 1202 | 0.9667131 | 0.9792479 | 0.001008156 | 0.9408997 | 0.01720992 | 0.9411203 | 0.01729125 |  |  | 8924 | 0.3530156 | 0.4181756 | 0.005329307 | 0.2877954 | 0.004814069 | 0.2877186 | 0.003989499
[43 empty] | 1203 | 0.9667131 | 0.9792479 | 0.001008156 | 0.9409607 | 0.01721057 | 0.9411814 | 0.01729238 |  |  | 9024 | 0.3530156 | 0.4181756 | 0.005329307 | 0.2881754 | 0.004819783 | 0.2880988 | 0.003993047
[43 empty] | 1204 | 0.9667131 | 0.9792479 | 0.001008156 | 0.9410216 | 0.01721123 | 0.9412425 | 0.0172935 |  |  | 9124 | 0.3363038 | 0.4181756 | 0.005329307 | 0.2885553 | 0.004825547 | 0.2884788 | 0.003996626
[43 empty] | 1205 | 0.9436683 | 0.9792479 | 0.001008156 | 0.9410825 | 0.01721188 | 0.9413034 | 0.01729462 |  |  | 9224 | 0.3446597 | 0.4181756 | 0.005329307 | 0.288935 | 0.00483136 | 0.2888586 | 0.004000238
[43 empty] | 1206 | 0.9897579 | 0.9792479 | 0.001008156 | 0.9411432 | 0.01721253 | 0.9413642 | 0.01729574 |  |  | 9324 | 0.3446597 | 0.4181756 | 0.005329307 | 0.2893146 | 0.004837223 | 0.2892383 | 0.004003881
[43 empty] | 1207 | 0.9897579 | 0.9792479 | 0.001008156 | 0.9412039 | 0.01721318 | 0.941425 | 0.01729685 |  |  | 9424 | 0.3363038 | 0.4181756 | 0.005329307 | 0.289694 | 0.004843135 | 0.2896179 | 0.004007556
[43 empty] | 1208 | 0.9897579 | 0.9792479 | 0.001008156 | 0.9412645 | 0.01721382 | 0.9414857 | 0.01729796 |  |  | 9524 | 0.3446597 | 0.4181756 | 0.005329307 | 0.2900732 | 0.004849095 | 0.2899973 | 0.004011262
[43 empty] | 1209 | 0.9897579 | 0.9792479 | 0.001008156 | 0.941325 | 0.01721446 | 0.9415463 | 0.01729907 |  |  | 9624 | 0.3363038 | 0.4181756 | 0.005329307 | 0.2904524 | 0.004855104 | 0.2903766 | 0.004015
[43 empty] | 1210 | 0.9667131 | 0.9792479 | 0.001008156 | 0.9413854 | 0.01721511 | 0.9416069 | 0.01730018 |  |  | 9724 | 0.3363038 | 0.4181756 | 0.005329307 | 0.2908313 | 0.00486116 | 0.2907557 | 0.004018768
[43 empty] | 1211 | 0.9667131 | 0.9792479 | 0.001008156 | 0.9414457 | 0.01721574 | 0.9416673 | 0.01730129 |  |  | 9824 | 0.3363038 | 0.4181756 | 0.005329307 | 0.2912102 | 0.004867264 | 0.2911346 | 0.004022567
[43 empty] | 1212 | 0.9667131 | 0.9792479 | 0.001008156 | 0.941506 | 0.01721638 | 0.9417277 | 0.01730239 |  |  | 9924 | 0.3363038 | 0.4181756 | 0.005329307 | 0.2915888 | 0.004873416 | 0.2915135 | 0.004026397
[43 empty] | 1213 | 0.9897579 | 0.9792479 | 0.001008156 | 0.9415662 | 0.01721701 | 0.941788 | 0.01730349 |  |  | 10024 | 0.3363038 | 0.4181756 | 0.005329307 | 0.2919674 | 0.004879614 | 0.2918921 | 0.004030257
[43 empty] | 1214 | 0.9897579 | 0.9792479 | 0.001008156 | 0.9416263 | 0.01721764 | 0.9418482 | 0.01730459 |  |  | 10124 | 0.3279479 | 0.4181756 | 0.005329307 | 0.2923457 | 0.00488586 | 0.2922706 | 0.004034148
[43 empty] | 1215 | 0.9897579 | 0.9792479 | 0.001008156 | 0.9416863 | 0.01721827 | 0.9419083 | 0.01730568 |  |  | 10224 | 0.3363038 | 0.4181756 | 0.005329307 | 0.292724 | 0.004892151 | 0.292649 | 0.004038068
[43 empty] | 1216 | 0.9897579 | 0.9792479 | 0.001008156 | 0.9417463 | 0.0172189 | 0.9419684 | 0.01730678 |  |  | 10324 | 0.3279479 | 0.4181756 | 0.005329307 | 0.293102 | 0.004898489 | 0.2930272 | 0.004042019
[43 empty] | 1217 | 0.9897579 | 0.9792479 | 0.001008156 | 0.9418062 | 0.01721952 | 0.9420283 | 0.01730787 |  |  | 10424 | 0.3446597 | 0.4181756 | 0.005329307 | 0.29348 | 0.004904872 | 0.2934053 | 0.004045999
[43 empty] | 1218 | 0.9897579 | 0.9792479 | 0.001008156 | 0.9418659 | 0.01722014 | 0.9420882 | 0.01730895 |  |  | 10524 | 0.3363038 | 0.4181756 | 0.005329307 | 0.2938577 | 0.004911301 | 0.2937832 | 0.004050009
[43 empty] | 1219 | 0.9667131 | 0.9792479 | 0.001008156 | 0.9419257 | 0.01722076 | 0.942148 | 0.01731004 |  |  | 10624 | 0.3446597 | 0.4181756 | 0.005329307 | 0.2942354 | 0.004917775 | 0.294161 | 0.004054049
[43 empty] | 1220 | 0.9667131 | 0.9792479 | 0.001008156 | 0.9419853 | 0.01722138 | 0.9422077 | 0.01731113 |  |  | 10724 | 0.3279479 | 0.4181756 | 0.005329307 | 0.2946128 | 0.004924294 | 0.2945386 | 0.004058118
[43 empty] | 1221 | 1.012803 | 0.9792479 | 0.001008156 | 0.9420448 | 0.01722199 | 0.9422674 | 0.01731221 |  |  | 10824 | 0.3363038 | 0.4181756 | 0.005329307 | 0.2949902 | 0.004930857 | 0.2949161 | 0.004062215
[43 empty] | 1222 | 1.035847 | 0.9792479 | 0.001008156 | 0.9421043 | 0.01722261 | 0.942327 | 0.01731329 |  |  | 10924 | 0.3279479 | 0.4181756 | 0.005329307 | 0.2953674 | 0.004937464 | 0.2952934 | 0.004066342
[43 empty] | 1223 | 1.035847 | 0.9792479 | 0.001008156 | 0.9421637 | 0.01722322 | 0.9423864 | 0.01731436 |  |  | 11024 | 0.319592 | 0.4181756 | 0.005329307 | 0.2957444 | 0.004944115 | 0.2956706 | 0.004070497
[43 empty] | 1224 | 1.012803 | 0.9792479 | 0.001008156 | 0.942223 | 0.01722382 | 0.9424459 | 0.01731544 |  |  | 11124 | 0.3279479 | 0.4181756 | 0.005329307 | 0.2961213 | 0.00495081 | 0.2960476 | 0.004074681
[43 empty] | 1225 | 1.012803 | 0.9792479 | 0.001008156 | 0.9422823 | 0.01722443 | 0.9425052 | 0.01731651 |  |  | 11224 | 0.3363038 | 0.4181756 | 0.005329307 | 0.296498 | 0.004957548 | 0.2964245 | 0.004078893
[43 empty] | 1226 | 0.9667131 | 0.979248 | 0.001008156 | 0.9423414 | 0.01722503 | 0.9425644 | 0.01731758 |  |  | 11324 | 0.3446597 | 0.4181756 | 0.005329307 | 0.2968746 | 0.004964328 | 0.2968012 | 0.004083134
[43 empty] | 1227 | 0.9667131 | 0.979248 | 0.001008156 | 0.9424005 | 0.01722563 | 0.9426236 | 0.01731865 |  |  | 11424 | 0.3363038 | 0.4181756 | 0.005329307 | 0.2972511 | 0.004971152 | 0.2971778 | 0.004087402
[43 empty] | 1228 | 0.9667131 | 0.979248 | 0.001008156 | 0.9424595 | 0.01722623 | 0.9426827 | 0.01731971 |  |  | 11524 | 0.3279479 | 0.4181756 | 0.005329307 | 0.2976274 | 0.004978017 | 0.2975542 | 0.004091699
[43 empty] | 1229 | 0.9897579 | 0.979248 | 0.001008156 | 0.9425184 | 0.01722683 | 0.9427417 | 0.01732078 |  |  | 11624 | 0.3363038 | 0.4181756 | 0.005329307 | 0.2980035 | 0.004984925 | 0.2979305 | 0.004096023
[43 empty] | 1230 | 0.9667131 | 0.979248 | 0.001008156 | 0.9425773 | 0.01722743 | 0.9428007 | 0.01732184 |  |  | 11724 | 0.3279479 | 0.4181756 | 0.005329307 | 0.2983795 | 0.004991874 | 0.2983066 | 0.004100375
[43 empty] | 1231 | 0.9667131 | 0.979248 | 0.001008156 | 0.942636 | 0.01722802 | 0.9428595 | 0.0173229 |  |  | 11824 | 0.3363038 | 0.4181756 | 0.005329307 | 0.2987554 | 0.004998865 | 0.2986826 | 0.004104753
[43 empty] | 1232 | 0.9897579 | 0.979248 | 0.001008156 | 0.9426947 | 0.01722861 | 0.9429183 | 0.01732395 |  |  | 11924 | 0.3279479 | 0.4181756 | 0.005329307 | 0.2991311 | 0.005005897 | 0.2990585 | 0.00410916
[43 empty] | 1233 | 0.9897579 | 0.979248 | 0.001008156 | 0.9427533 | 0.0172292 | 0.942977 | 0.01732501 |  |  | 12024 | 0.3279479 | 0.4181756 | 0.005329307 | 0.2995066 | 0.005012969 | 0.2994341 | 0.004113593
[43 empty] | 1234 | 0.9897579 | 0.979248 | 0.001008156 | 0.9428119 | 0.01722978 | 0.9430356 | 0.01732606 |  |  | 12124 | 0.3363038 | 0.4181756 | 0.005329307 | 0.299882 | 0.005020082 | 0.2998097 | 0.004118053
[43 empty] | 1235 | 0.9897579 | 0.979248 | 0.001008156 | 0.9428703 | 0.01723036 | 0.9430942 | 0.01732711 |  |  | 12224 | 0.3279479 | 0.4181756 | 0.005329307 | 0.3002573 | 0.005027235 | 0.3001851 | 0.004122539
[43 empty] | 1236 | 0.9897579 | 0.979248 | 0.001008156 | 0.9429287 | 0.01723095 | 0.9431526 | 0.01732816 |  |  | 12324 | 0.319592 | 0.4181756 | 0.005329307 | 0.3006324 | 0.005034428 | 0.3005603 | 0.004127052
[43 empty] | 1237 | 0.9897579 | 0.979248 | 0.001008156 | 0.942987 | 0.01723153 | 0.943211 | 0.0173292 |  |  | 12424 | 0.3279479 | 0.4181756 | 0.005329307 | 0.3010074 | 0.00504166 | 0.3009354 | 0.004131592
[43 empty] | 1238 | 0.9667131 | 0.979248 | 0.001008156 | 0.9430452 | 0.0172321 | 0.9432693 | 0.01733024 |  |  | 12524 | 0.3279479 | 0.4181756 | 0.005329307 | 0.3013822 | 0.005048932 | 0.3013104 | 0.004136157
[43 empty] | 1239 | 0.9667131 | 0.979248 | 0.001008156 | 0.9431034 | 0.01723268 | 0.9433276 | 0.01733129 |  |  | 12624 | 0.3363038 | 0.4181756 | 0.005329307 | 0.3017568 | 0.005056242 | 0.3016852 | 0.004140749
[43 empty] | 1240 | 0.9897579 | 0.979248 | 0.001008156 | 0.9431614 | 0.01723325 | 0.9433857 | 0.01733232 |  |  | 12724 | 0.3279479 | 0.4181756 | 0.005329307 | 0.3021314 | 0.005063591 | 0.3020599 | 0.004145366
[43 empty] | 1241 | 0.9897579 | 0.979248 | 0.001008156 | 0.9432194 | 0.01723382 | 0.9434438 | 0.01733336 |  |  | 12824 | 0.3446597 | 0.4181756 | 0.005329307 | 0.3025057 | 0.005070979 | 0.3024344 | 0.004150009
[43 empty] | 1242 | 0.9667131 | 0.979248 | 0.001008156 | 0.9432774 | 0.01723439 | 0.9435018 | 0.01733439 |  |  | 12924 | 0.3363038 | 0.4181756 | 0.005329307 | 0.30288 | 0.005078404 | 0.3028087 | 0.004154678
[43 empty] | 1243 | 0.9897579 | 0.979248 | 0.001008156 | 0.9433352 | 0.01723496 | 0.9435597 | 0.01733543 |  |  | 13024 | 0.3446597 | 0.4181756 | 0.005329307 | 0.303254 | 0.005085867 | 0.3031829 | 0.004159372
[43 empty] | 1244 | 0.9897579 | 0.979248 | 0.001008156 | 0.943393 | 0.01723552 | 0.9436176 | 0.01733646 |  |  | 13124 | 0.3279479 | 0.4181756 | 0.005329307 | 0.303628 | 0.005093368 | 0.303557 | 0.004164091
[43 empty] | 1245 | 0.9667131 | 0.979248 | 0.001008156 | 0.9434506 | 0.01723608 | 0.9436753 | 0.01733748 |  |  | 13224 | 0.3530156 | 0.4181756 | 0.005329307 | 0.3040018 | 0.005100906 | 0.3039309 | 0.004168835
[43 empty] | 1246 | 1.012803 | 0.979248 | 0.001008156 | 0.9435083 | 0.01723664 | 0.943733 | 0.01733851 |  |  | 13324 | 0.3446597 | 0.4181756 | 0.005329307 | 0.3043754 | 0.00510848 | 0.3043047 | 0.004173604
[43 empty] | 1247 | 1.012803 | 0.979248 | 0.001008156 | 0.9435658 | 0.0172372 | 0.9437906 | 0.01733953 |  |  | 13424 | 0.3279479 | 0.4181756 | 0.005329307 | 0.3047489 | 0.005116092 | 0.3046783 | 0.004178397
[43 empty] | 1248 | 1.012803 | 0.979248 | 0.001008156 | 0.9436232 | 0.01723776 | 0.9438482 | 0.01734055 |  |  | 13524 | 0.319592 | 0.4181756 | 0.005329307 | 0.3051222 | 0.005123739 | 0.3050518 | 0.004183215
[43 empty] | 1249 | 1.012803 | 0.979248 | 0.001008156 | 0.9436806 | 0.01723831 | 0.9439056 | 0.01734157 |  |  | 13624 | 0.3363038 | 0.4181756 | 0.005329307 | 0.3054954 | 0.005131423 | 0.3054251 | 0.004188057
[43 empty] | 1250 | 1.012803 | 0.979248 | 0.001008156 | 0.9437379 | 0.01723886 | 0.943963 | 0.01734259 |  |  | 13724 | 0.3279479 | 0.4181756 | 0.005329307 | 0.3058685 | 0.005139142 | 0.3057983 | 0.004192924
[43 empty] | 1251 | 0.9897579 | 0.979248 | 0.001008156 | 0.9437952 | 0.01723941 | 0.9440203 | 0.01734361 |  |  | 13824 | 0.3279479 | 0.4181756 | 0.005329307 | 0.3062414 | 0.005146897 | 0.3061714 | 0.004197814
[43 empty] | 1252 | 0.9897579 | 0.979248 | 0.001008156 | 0.9438523 | 0.01723996 | 0.9440775 | 0.01734462 |  |  | 13924 | 0.319592 | 0.4181756 | 0.005329307 | 0.3066141 | 0.005154686 | 0.3065443 | 0.004202728
[43 empty] | 1253 | 0.9897579 | 0.979248 | 0.001008156 | 0.9439094 | 0.0172405 | 0.9441347 | 0.01734563 |  |  | 14024 | 0.3279479 | 0.4181756 | 0.005329307 | 0.3069867 | 0.005162511 | 0.306917 | 0.004207666
[43 empty] | 1254 | 1.012803 | 0.979248 | 0.001008156 | 0.9439664 | 0.01724105 | 0.9441918 | 0.01734664 |  |  | 14124 | 0.3279479 | 0.4181756 | 0.005329307 | 0.3073592 | 0.00517037 | 0.3072896 | 0.004212628
[43 empty] | 1255 | 1.012803 | 0.979248 | 0.001008156 | 0.9440233 | 0.01724159 | 0.9442488 | 0.01734764 |  |  | 14224 | 0.3279479 | 0.4181756 | 0.005329307 | 0.3077315 | 0.005178264 | 0.3076621 | 0.004217612
[43 empty] | 1256 | 0.9436683 | 0.979248 | 0.001008156 | 0.9440802 | 0.01724213 | 0.9443057 | 0.01734865 |  |  | 14324 | 0.3279479 | 0.4181756 | 0.005329307 | 0.3081037 | 0.005186191 | 0.3080344 | 0.00422262
[43 empty] | 1257 | 0.9436683 | 0.979248 | 0.001008156 | 0.944137 | 0.01724266 | 0.9443625 | 0.01734965 |  |  | 14424 | 0.3279479 | 0.4181756 | 0.005329307 | 0.3084757 | 0.005194152 | 0.3084065 | 0.004227651
[43 empty] | 1258 | 0.9667131 | 0.979248 | 0.001008156 | 0.9441937 | 0.0172432 | 0.9444193 | 0.01735065 |  |  | 14524 | 0.3363038 | 0.4181756 | 0.005329307 | 0.3088476 | 0.005202147 | 0.3087785 | 0.004232705
[43 empty] | 1259 | 0.9667131 | 0.979248 | 0.001008156 | 0.9442503 | 0.01724373 | 0.944476 | 0.01735165 |  |  | 14624 | 0.3279479 | 0.4181756 | 0.005329307 | 0.3092193 | 0.005210175 | 0.3091504 | 0.004237782
[43 empty] | 1260 | 0.9667131 | 0.979248 | 0.001008156 | 0.9443068 | 0.01724427 | 0.9445326 | 0.01735264 |  |  | 14724 | 0.3279479 | 0.4181756 | 0.005329307 | 0.3095909 | 0.005218235 | 0.3095221 | 0.004242881
[43 empty] | 1261 | 0.9897579 | 0.979248 | 0.001008156 | 0.9443633 | 0.01724479 | 0.9445892 | 0.01735364 |  |  | 14824 | 0.3279479 | 0.4181756 | 0.005329307 | 0.3099623 | 0.005226329 | 0.3098937 | 0.004248002
[43 empty] | 1262 | 0.9897579 | 0.9792481 | 0.001008156 | 0.9444197 | 0.01724532 | 0.9446457 | 0.01735463 |  |  | 14924 | 0.319592 | 0.4181756 | 0.005329307 | 0.3103336 | 0.005234454 | 0.3102651 | 0.004253146
[43 empty] | 1263 | 0.9897579 | 0.9792481 | 0.001008156 | 0.944476 | 0.01724585 | 0.9447021 | 0.01735562 |  |  | 15024 | 0.3279479 | 0.4181756 | 0.005329307 | 0.3107048 | 0.005242612 | 0.3106364 | 0.004258312
[43 empty] | 1264 | 0.9897579 | 0.9792481 | 0.001008156 | 0.9445323 | 0.01724637 | 0.9447584 | 0.0173566 |  |  | 15124 | 0.319592 | 0.4181756 | 0.005329307 | 0.3110758 | 0.005250802 | 0.3110075 | 0.0042635
[43 empty] | 1265 | 0.9897579 | 0.9792481 | 0.001008156 | 0.9445885 | 0.01724689 | 0.9448146 | 0.01735759 |  |  | 15224 | 0.319592 | 0.4181756 | 0.005329307 | 0.3114466 | 0.005259023 | 0.3113785 | 0.004268709
[43 empty] | 1266 | 0.9667131 | 0.9792481 | 0.001008156 | 0.9446446 | 0.01724741 | 0.9448708 | 0.01735857 |  |  | 15324 | 0.319592 | 0.4181756 | 0.005329307 | 0.3118173 | 0.005267275 | 0.3117494 | 0.00427394
[43 empty] | 1267 | 0.9897579 | 0.9792481 | 0.001008156 | 0.9447006 | 0.01724793 | 0.9449269 | 0.01735955 |  |  | 15424 | 0.319592 | 0.4181756 | 0.005329307 | 0.3121879 | 0.005275558 | 0.3121201 | 0.004279193
[43 empty] | 1268 | 0.9897579 | 0.9792481 | 0.001008156 | 0.9447565 | 0.01724844 | 0.9449829 | 0.01736053 |  |  | 15524 | 0.319592 | 0.4181756 | 0.005329307 | 0.3125583 | 0.005283873 | 0.3124906 | 0.004284467
[43 empty] | 1269 | 1.012803 | 0.9792481 | 0.001008156 | 0.9448124 | 0.01724896 | 0.9450388 | 0.01736151 |  |  | 15624 | 0.319592 | 0.4181756 | 0.005329307 | 0.3129286 | 0.005292217 | 0.312861 | 0.004289762
[43 empty] | 1270 | 0.9667131 | 0.9792481 | 0.001008156 | 0.9448682 | 0.01724947 | 0.9450947 | 0.01736249 |  |  | 15724 | 0.319592 | 0.4181756 | 0.005329307 | 0.3132987 | 0.005300592 | 0.3132313 | 0.004295078
[43 empty] | 1271 | 0.9667131 | 0.9792481 | 0.001008156 | 0.944924 | 0.01724998 | 0.9451505 | 0.01736346 |  |  | 15824 | 0.3279479 | 0.4181756 | 0.005329307 | 0.3136687 | 0.005308997 | 0.3136014 | 0.004300415
[43 empty] | 1272 | 0.9667131 | 0.9792481 | 0.001008156 | 0.9449796 | 0.01725049 | 0.9452062 | 0.01736443 |  |  | 15924 | 0.3112361 | 0.4181756 | 0.005329307 | 0.3140385 | 0.005317431 | 0.3139713 | 0.004305772
[43 empty] | 1273 | 0.9667131 | 0.9792481 | 0.001008156 | 0.9450352 | 0.01725099 | 0.9452619 | 0.0173654 |  |  | 16024 | 0.3279479 | 0.4181756 | 0.005329307 | 0.3144082 | 0.005325895 | 0.3143412 | 0.00431115
[43 empty] | 1274 | 1.012803 | 0.9792481 | 0.001008156 | 0.9450907 | 0.0172515 | 0.9453175 | 0.01736637 |  |  | 16124 | 0.319592 | 0.4181756 | 0.005329307 | 0.3147778 | 0.005334388 | 0.3147108 | 0.004316549
[43 empty] | 1275 | 0.9897579 | 0.9792481 | 0.001008156 | 0.9451461 | 0.017252 | 0.945373 | 0.01736733 |  |  | 16224 | 0.319592 | 0.4181756 | 0.005329307 | 0.3151471 | 0.00534291 | 0.3150804 | 0.004321967
[43 empty] | 1276 | 0.9897579 | 0.9792481 | 0.001008156 | 0.9452015 | 0.0172525 | 0.9454284 | 0.01736829 |  |  | 16324 | 0.3279479 | 0.4181756 | 0.005329307 | 0.3155164 | 0.00535146 | 0.3154497 | 0.004327406
[43 empty] | 1277 | 0.9897579 | 0.9792481 | 0.001008156 | 0.9452568 | 0.017253 | 0.9454837 | 0.01736926 |  |  | 16424 | 0.319592 | 0.4181756 | 0.005329307 | 0.3158855 | 0.005360039 | 0.315819 | 0.004332865
[43 empty] | 1278 | 0.9897579 | 0.9792481 | 0.001008156 | 0.945312 | 0.01725349 | 0.945539 | 0.01737021 |  |  | 16524 | 0.3279479 | 0.4181756 | 0.005329307 | 0.3162545 | 0.005368647 | 0.3161881 | 0.004338343
[43 empty] | 1279 | 0.9897579 | 0.9792481 | 0.001008156 | 0.9453672 | 0.01725399 | 0.9455942 | 0.01737117 |  |  | 16624 | 0.3112361 | 0.4181756 | 0.005329307 | 0.3166233 | 0.005377282 | 0.316557 | 0.004343841
[43 empty] | 1280 | 1.012803 | 0.9792481 | 0.001008156 | 0.9454222 | 0.01725448 | 0.9456493 | 0.01737213 |  |  | 16724 | 0.3279479 | 0.4181756 | 0.005329307 | 0.316992 | 0.005385944 | 0.3169258 | 0.004349359
[43 empty] | 1281 | 1.012803 | 0.9792481 | 0.001008156 | 0.9454772 | 0.01725497 | 0.9457044 | 0.01737308 |  |  | 16824 | 0.319592 | 0.4181756 | 0.005329307 | 0.3173605 | 0.005394635 | 0.3172945 | 0.004354896
[43 empty] | 1282 | 0.9667131 | 0.9792481 | 0.001008156 | 0.9455322 | 0.01725546 | 0.9457594 | 0.01737403 |  |  | 16924 | 0.3112361 | 0.4181756 | 0.005329307 | 0.3177289 | 0.005403352 | 0.317663 | 0.004360452
[43 empty] | 1283 | 1.012803 | 0.9792481 | 0.001008156 | 0.945587 | 0.01725595 | 0.9458143 | 0.01737498 |  |  | 17024 | 0.319592 | 0.4181756 | 0.005329307 | 0.3180971 | 0.005412096 | 0.3180314 | 0.004366027
[43 empty] | 1284 | 1.012803 | 0.9792481 | 0.001008156 | 0.9456418 | 0.01725643 | 0.9458691 | 0.01737593 |  |  | 17124 | 0.3279479 | 0.4181756 | 0.005329307 | 0.3184652 | 0.005420867 | 0.3183996 | 0.004371621
[43 empty] | 1285 | 1.012803 | 0.9792481 | 0.001008156 | 0.9456965 | 0.01725692 | 0.9459239 | 0.01737687 |  |  | 17224 | 0.319592 | 0.4181756 | 0.005329307 | 0.3188331 | 0.005429665 | 0.3187677 | 0.004377234
[43 empty] | 1286 | 0.9667131 | 0.9792481 | 0.001008156 | 0.9457511 | 0.0172574 | 0.9459786 | 0.01737781 |  |  | 17324 | 0.319592 | 0.4181756 | 0.005329307 | 0.3192009 | 0.005438488 | 0.3191356 | 0.004382866
[43 empty] | 1287 | 0.9667131 | 0.9792481 | 0.001008156 | 0.9458057 | 0.01725788 | 0.9460332 | 0.01737876 |  |  | 17424 | 0.319592 | 0.4181756 | 0.005329307 | 0.3195686 | 0.005447338 | 0.3195034 | 0.004388516
[43 empty] | 1288 | 1.012803 | 0.9792481 | 0.001008156 | 0.9458602 | 0.01725836 | 0.9460877 | 0.0173797 |  |  | 17524 | 0.3279479 | 0.4181756 | 0.005329307 | 0.3199361 | 0.005456213 | 0.319871 | 0.004394184
[43 empty] | 1289 | 1.012803 | 0.9792481 | 0.001008156 | 0.9459146 | 0.01725883 | 0.9461422 | 0.01738063 |  |  | 17624 | 0.3279479 | 0.4181756 | 0.005329307 | 0.3203035 | 0.005465114 | 0.3202385 | 0.00439987
[43 empty] | 1290 | 0.9897579 | 0.9792481 | 0.001008156 | 0.9459689 | 0.01725931 | 0.9461966 | 0.01738157 |  |  | 17724 | 0.3112361 | 0.4181756 | 0.005329307 | 0.3206707 | 0.00547404 | 0.3206059 | 0.004405575
[43 empty] | 1291 | 0.9897579 | 0.9792481 | 0.001008156 | 0.9460232 | 0.01725978 | 0.9462509 | 0.0173825 |  |  | 17824 | 0.319592 | 0.4181756 | 0.005329307 | 0.3210378 | 0.005482991 | 0.3209731 | 0.004411297
[43 empty] | 1292 | 0.9897579 | 0.9792481 | 0.001008156 | 0.9460774 | 0.01726025 | 0.9463052 | 0.01738343 |  |  | 17924 | 0.3279479 | 0.4181756 | 0.005329307 | 0.3214047 | 0.005491967 | 0.3213401 | 0.004417037
[43 empty] | 1293 | 0.9897579 | 0.9792481 | 0.001008156 | 0.9461315 | 0.01726072 | 0.9463594 | 0.01738436 |  |  | 18024 | 0.319592 | 0.4181756 | 0.005329307 | 0.3217715 | 0.005500967 | 0.3217071 | 0.004422795
[43 empty] | 1294 | 0.9897579 | 0.9792481 | 0.001008156 | 0.9461856 | 0.01726119 | 0.9464135 | 0.01738529 |  |  | 18124 | 0.319592 | 0.4181756 | 0.005329307 | 0.3221381 | 0.005509992 | 0.3220738 | 0.00442857
[43 empty] | 1295 | 0.9897579 | 0.9792481 | 0.001008156 | 0.9462396 | 0.01726165 | 0.9464675 | 0.01738622 |  |  | 18224 | 0.3279479 | 0.4181756 | 0.005329307 | 0.3225046 | 0.00551904 | 0.3224405 | 0.004434363
[43 empty] | 1296 | 1.012803 | 0.9792481 | 0.001008156 | 0.9462935 | 0.01726212 | 0.9465215 | 0.01738714 |  |  | 18324 | 0.319592 | 0.4181756 | 0.005329307 | 0.322871 | 0.005528113 | 0.322807 | 0.004440173
[43 empty] | 1297 | 1.012803 | 0.9792481 | 0.001008156 | 0.9463473 | 0.01726258 | 0.9465754 | 0.01738806 |  |  | 18424 | 0.319592 | 0.4181756 | 0.005329307 | 0.3232372 | 0.005537209 | 0.3231733 | 0.004446
[43 empty] | 1298 | 0.9897579 | 0.9792481 | 0.001008156 | 0.9464011 | 0.01726304 | 0.9466292 | 0.01738898 |  |  | 18524 | 0.319592 | 0.4181756 | 0.005329307 | 0.3236032 | 0.005546329 | 0.3235395 | 0.004451844
[43 empty] | 1299 | 0.9667131 | 0.9792481 | 0.001008156 | 0.9464548 | 0.0172635 | 0.946683 | 0.0173899 |  |  | 18624 | 0.3363038 | 0.4181756 | 0.005329307 | 0.3239692 | 0.005555472 | 0.3239055 | 0.004457704
[43 empty] | 1300 | 0.9667131 | 0.9792481 | 0.001008156 | 0.9465084 | 0.01726395 | 0.9467366 | 0.01739082 |  |  | 18724 | 0.3279479 | 0.4181756 | 0.005329307 | 0.3243349 | 0.005564638 | 0.3242715 | 0.004463582
[43 empty] | 1301 | 0.9897579 | 0.9792481 | 0.001008156 | 0.946562 | 0.01726441 | 0.9467902 | 0.01739173 |  |  | 18824 | 0.319592 | 0.4181756 | 0.005329307 | 0.3247006 | 0.005573826 | 0.3246372 | 0.004469476
[43 empty] | 1302 | 0.9667131 | 0.9792481 | 0.001008156 | 0.9466155 | 0.01726486 | 0.9468438 | 0.01739264 |  |  | 18924 | 0.3279479 | 0.4181756 | 0.005329307 | 0.3250661 | 0.005583037 | 0.3250028 | 0.004475386
[43 empty] | 1303 | 0.9667131 | 0.9792481 | 0.001008156 | 0.9466689 | 0.01726531 | 0.9468972 | 0.01739355 |  |  | 19024 | 0.3112361 | 0.4181756 | 0.005329307 | 0.3254314 | 0.005592271 | 0.3253683 | 0.004481312
[43 empty] | 1304 | 0.9897579 | 0.9792481 | 0.001008156 | 0.9467223 | 0.01726576 | 0.9469506 | 0.01739446 |  |  | 19124 | 0.3028802 | 0.4181756 | 0.005329307 | 0.3257966 | 0.005601526 | 0.3257336 | 0.004487255
[43 empty] | 1305 | 0.9897579 | 0.9792481 | 0.001008156 | 0.9467755 | 0.01726621 | 0.9470039 | 0.01739537 |  |  | 19224 | 0.3112361 | 0.4181756 | 0.005329307 | 0.3261617 | 0.005610804 | 0.3260988 | 0.004493214
[43 empty] | 1306 | 1.035847 | 0.9792481 | 0.001008156 | 0.9468287 | 0.01726666 | 0.9470572 | 0.01739628 |  |  | 19324 | 0.3112361 | 0.4181756 | 0.005329307 | 0.3265266 | 0.005620103 | 0.3264639 | 0.004499188
[43 empty] | 1307 | 0.9667131 | 0.9792481 | 0.001008156 | 0.9468819 | 0.0172671 | 0.9471104 | 0.01739718 |  |  | 19424 | 0.3112361 | 0.4181756 | 0.005329307 | 0.3268914 | 0.005629424 | 0.3268288 | 0.004505179
[43 empty] | 1308 | 0.9667131 | 0.9792481 | 0.001008156 | 0.9469349 | 0.01726754 | 0.9471635 | 0.01739808 |  |  | 19524 | 0.3028802 | 0.4181756 | 0.005329307 | 0.327256 | 0.005638765 | 0.3271935 | 0.004511185
[43 empty] | 1309 | 0.9667131 | 0.9792481 | 0.001008156 | 0.9469879 | 0.01726799 | 0.9472165 | 0.01739898 |  |  | 19624 | 0.3112361 | 0.4181756 | 0.005329307 | 0.3276205 | 0.005648128 | 0.3275582 | 0.004517206
[43 empty] | 1310 | 0.9897579 | 0.9792481 | 0.001008156 | 0.9470408 | 0.01726843 | 0.9472695 | 0.01739988 |  |  | 19724 | 0.3028802 | 0.4181756 | 0.005329307 | 0.3279848 | 0.005657512 | 0.3279226 | 0.004523243
[43 empty] | 1311 | 0.9897579 | 0.9792481 | 0.001008156 | 0.9470937 | 0.01726886 | 0.9473224 | 0.01740077 |  |  | 19824 | 0.319592 | 0.4181756 | 0.005329307 | 0.328349 | 0.005666916 | 0.328287 | 0.004529295
[43 empty] | 1312 | 1.035847 | 0.9792481 | 0.001008156 | 0.9471465 | 0.0172693 | 0.9473752 | 0.01740167 |  |  | 19924 | 0.3112361 | 0.4181756 | 0.005329307 | 0.3287131 | 0.005676341 | 0.3286511 | 0.004535362
[43 empty] | 1313 | 1.035847 | 0.9792481 | 0.001008156 | 0.9471992 | 0.01726973 | 0.947428 | 0.01740256 |  |  | 20024 | 0.3112361 | 0.4181756 | 0.005329307 | 0.329077 | 0.005685786 | 0.3290152 | 0.004541444
[43 empty] | 1314 | 0.9667131 | 0.9792481 | 0.001008156 | 0.9472518 | 0.01727017 | 0.9474806 | 0.01740345 |  |  | 20124 | 0.3028802 | 0.4181756 | 0.005329307 | 0.3294408 | 0.005695251 | 0.3293791 | 0.004547541
[43 empty] | 1315 | 0.9897579 | 0.9792481 | 0.001008156 | 0.9473044 | 0.0172706 | 0.9475333 | 0.01740434 |  |  | 20224 | 0.319592 | 0.4181756 | 0.005329307 | 0.3298044 | 0.005704736 | 0.3297428 | 0.004553652
[43 empty] | 1316 | 0.9897579 | 0.9792481 | 0.001008156 | 0.9473569 | 0.01727103 | 0.9475858 | 0.01740523 |  |  | 20324 | 0.319592 | 0.4181756 | 0.005329307 | 0.3301679 | 0.00571424 | 0.3301064 | 0.004559778
[43 empty] | 1317 | 0.9667131 | 0.9792481 | 0.001008156 | 0.9474093 | 0.01727146 | 0.9476383 | 0.01740611 |  |  | 20424 | 0.319592 | 0.4181756 | 0.005329307 | 0.3305312 | 0.005723764 | 0.3304699 | 0.004565919
[43 empty] | 1318 | 0.9897579 | 0.9792481 | 0.001008156 | 0.9474617 | 0.01727188 | 0.9476907 | 0.01740699 |  |  | 20524 | 0.3112361 | 0.4181756 | 0.005329307 | 0.3308944 | 0.005733307 | 0.3308332 | 0.004572074
[43 empty] | 1319 | 0.9897579 | 0.9792481 | 0.001008156 | 0.947514 | 0.01727231 | 0.947743 | 0.01740788 |  |  | 20624 | 0.319592 | 0.4181756 | 0.005329307 | 0.3312574 | 0.005742869 | 0.3311964 | 0.004578243
[43 empty] | 1320 | 0.9667131 | 0.9792481 | 0.001008156 | 0.9475662 | 0.01727273 | 0.9477953 | 0.01740876 |  |  | 20724 | 0.3112361 | 0.4181756 | 0.005329307 | 0.3316204 | 0.005752449 | 0.3315594 | 0.004584427
[43 empty] | 1321 | 0.9667131 | 0.9792481 | 0.001008156 | 0.9476184 | 0.01727315 | 0.9478475 | 0.01740963 |  |  | 20824 | 0.3112361 | 0.4181756 | 0.005329307 | 0.3319831 | 0.005762049 | 0.3319223 | 0.004590624
[43 empty] | 1322 | 0.9897579 | 0.9792481 | 0.001008156 | 0.9476705 | 0.01727357 | 0.9478996 | 0.01741051 |  |  | 20924 | 0.3112361 | 0.4181756 | 0.005329307 | 0.3323458 | 0.005771667 | 0.3322851 | 0.004596835
[43 empty] | 1323 | 1.012803 | 0.9792481 | 0.001008156 | 0.9477225 | 0.01727399 | 0.9479516 | 0.01741138 |  |  | 21024 | 0.3112361 | 0.4181756 | 0.005329307 | 0.3327082 | 0.005781303 | 0.3326477 | 0.00460306
[43 empty] | 1324 | 1.012803 | 0.9792481 | 0.001008156 | 0.9477744 | 0.01727441 | 0.9480036 | 0.01741226 |  |  | 21124 | 0.3112361 | 0.4181756 | 0.005329307 | 0.3330706 | 0.005790957 | 0.3330102 | 0.004609299
[43 empty] | 1325 | 1.012803 | 0.9792481 | 0.001008156 | 0.9478263 | 0.01727482 | 0.9480555 | 0.01741313 |  |  | 21224 | 0.319592 | 0.4181756 | 0.005329307 | 0.3334328 | 0.005800629 | 0.3333725 | 0.004615551
[43 empty] | 1326 | 0.9667131 | 0.9792481 | 0.001008156 | 0.9478781 | 0.01727524 | 0.9481074 | 0.017414 |  |  | 21324 | 0.3112361 | 0.4181756 | 0.005329307 | 0.3337948 | 0.005810319 | 0.3337347 | 0.004621816
[43 empty] | 1327 | 0.9667131 | 0.9792481 | 0.001008156 | 0.9479299 | 0.01727565 | 0.9481592 | 0.01741486 |  |  | 21424 | 0.3028802 | 0.4181756 | 0.005329307 | 0.3341567 | 0.005820026 | 0.3340967 | 0.004628095
[43 empty] | 1328 | 1.012803 | 0.9792481 | 0.001008156 | 0.9479816 | 0.01727606 | 0.9482109 | 0.01741573 |  |  | 21524 | 0.319592 | 0.4181756 | 0.005329307 | 0.3345185 | 0.005829751 | 0.3344586 | 0.004634387
[43 empty] | 1329 | 1.012803 | 0.9792482 | 0.001008156 | 0.9480332 | 0.01727647 | 0.9482625 | 0.01741659 |  |  | 21624 | 0.3028802 | 0.4181756 | 0.005329307 | 0.3348801 | 0.005839492 | 0.3348204 | 0.004640692
[43 empty] | 1330 | 0.9897579 | 0.9792482 | 0.001008156 | 0.9480847 | 0.01727687 | 0.9483141 | 0.01741745 |  |  | 21724 | 0.3028802 | 0.4181756 | 0.005329307 | 0.3352416 | 0.005849251 | 0.335182 | 0.00464701
[43 empty] | 1331 | 0.9667131 | 0.9792482 | 0.001008156 | 0.9481362 | 0.01727728 | 0.9483656 | 0.01741832 |  |  | 21824 | 0.319592 | 0.4181756 | 0.005329307 | 0.335603 | 0.005859026 | 0.3355434 | 0.00465334
[43 empty] | 1332 | 0.9667131 | 0.9792482 | 0.001008156 | 0.9481876 | 0.01727768 | 0.948417 | 0.01741917 |  |  | 21924 | 0.319592 | 0.4181756 | 0.005329307 | 0.3359642 | 0.005868818 | 0.3359048 | 0.004659683
[43 empty] | 1333 | 0.9897579 | 0.9792482 | 0.001008156 | 0.9482389 | 0.01727809 | 0.9484684 | 0.01742003 |  |  | 22024 | 0.3112361 | 0.4181756 | 0.005329307 | 0.3363252 | 0.005878626 | 0.3362659 | 0.004666039
[43 empty] | 1334 | 0.9667131 | 0.9792482 | 0.001008156 | 0.9482902 | 0.01727849 | 0.9485197 | 0.01742089 |  |  | 22124 | 0.3112361 | 0.4181756 | 0.005329307 | 0.3366861 | 0.005888451 | 0.336627 | 0.004672408
[43 empty] | 1335 | 0.9667131 | 0.9792482 | 0.001008156 | 0.9483414 | 0.01727889 | 0.9485709 | 0.01742174 |  |  | 22224 | 0.2945244 | 0.4181756 | 0.005329307 | 0.3370469 | 0.005898291 | 0.3369879 | 0.004678788
[43 empty] | 1336 | 1.012803 | 0.9792482 | 0.001008156 | 0.9483925 | 0.01727929 | 0.9486221 | 0.01742259 |  |  | 22324 | 0.3028802 | 0.4181756 | 0.005329307 | 0.3374075 | 0.005908148 | 0.3373486 | 0.004685181
[43 empty] | 1337 | 1.012803 | 0.9792482 | 0.001008156 | 0.9484436 | 0.01727968 | 0.9486731 | 0.01742344 |  |  | 22424 | 0.3028802 | 0.4181756 | 0.005329307 | 0.337768 | 0.00591802 | 0.3377093 | 0.004691586
[43 empty] | 1338 | 1.012803 | 0.9792482 | 0.001008156 | 0.9484945 | 0.01728008 | 0.9487242 | 0.01742429 |  |  | 22524 | 0.3112361 | 0.4181756 | 0.005329307 | 0.3381284 | 0.005927907 | 0.3380697 | 0.004698003
[43 empty] | 1339 | 0.9897579 | 0.9792482 | 0.001008156 | 0.9485455 | 0.01728047 | 0.9487751 | 0.01742514 |  |  | 22624 | 0.319592 | 0.4181756 | 0.005329307 | 0.3384886 | 0.00593781 | 0.3384301 | 0.004704432
[43 empty] | 1340 | 0.9897579 | 0.9792482 | 0.001008156 | 0.9485963 | 0.01728086 | 0.948826 | 0.01742598 |  |  | 22724 | 0.3112361 | 0.4181756 | 0.005329307 | 0.3388486 | 0.005947729 | 0.3387903 | 0.004710873
[43 empty] | 1341 | 0.9667131 | 0.9792482 | 0.001008156 | 0.9486471 | 0.01728125 | 0.9488768 | 0.01742682 |  |  | 22824 | 0.319592 | 0.4181756 | 0.005329307 | 0.3392086 | 0.005957662 | 0.3391503 | 0.004717325
[43 empty] | 1342 | 0.9897579 | 0.9792482 | 0.001008156 | 0.9486978 | 0.01728164 | 0.9489276 | 0.01742767 |  |  | 22924 | 0.3028802 | 0.4181756 | 0.005329307 | 0.3395683 | 0.00596761 | 0.3395102 | 0.004723789
[43 empty] | 1343 | 0.9897579 | 0.9792482 | 0.001008156 | 0.9487485 | 0.01728203 | 0.9489783 | 0.01742851 |  |  | 23024 | 0.3028802 | 0.4181756 | 0.005329307 | 0.339928 | 0.005977572 | 0.33987 | 0.004730265
[43 empty] | 1344 | 0.9897579 | 0.9792482 | 0.001008156 | 0.9487991 | 0.01728242 | 0.9490289 | 0.01742934 |  |  | 23124 | 0.3028802 | 0.4181756 | 0.005329307 | 0.3402875 | 0.00598755 | 0.3402296 | 0.004736751
[43 empty] | 1345 | 0.9897579 | 0.9792482 | 0.001008156 | 0.9488496 | 0.0172828 | 0.9490794 | 0.01743018 |  |  | 23224 | 0.319592 | 0.4181756 | 0.005329307 | 0.3406468 | 0.005997541 | 0.3405891 | 0.004743249
[43 empty] | 1346 | 0.9897579 | 0.9792482 | 0.001008156 | 0.9489001 | 0.01728318 | 0.9491299 | 0.01743101 |  |  | 23324 | 0.2945244 | 0.4181756 | 0.005329307 | 0.341006 | 0.006007547 | 0.3409484 | 0.004749759
[43 empty] | 1347 | 0.9897579 | 0.9792482 | 0.001008156 | 0.9489505 | 0.01728356 | 0.9491803 | 0.01743185 |  |  | 23424 | 0.3028802 | 0.4181756 | 0.005329307 | 0.3413651 | 0.006017567 | 0.3413076 | 0.004756279
[43 empty] | 1348 | 0.9897579 | 0.9792482 | 0.001008156 | 0.9490008 | 0.01728394 | 0.9492307 | 0.01743268 |  |  | 23524 | 0.3028802 | 0.4181756 | 0.005329307 | 0.341724 | 0.0060276 | 0.3416667 | 0.00476281
[43 empty] | 1349 | 0.9667131 | 0.9792482 | 0.001008156 | 0.949051 | 0.01728432 | 0.9492809 | 0.01743351 |  |  | 23624 | 0.3028802 | 0.4181756 | 0.005329307 | 0.3420828 | 0.006037647 | 0.3420256 | 0.004769352
[43 empty] | 1350 | 1.012803 | 0.9792482 | 0.001008156 | 0.9491012 | 0.0172847 | 0.9493311 | 0.01743434 |  |  | 23724 | 0.3028802 | 0.4181756 | 0.005329307 | 0.3424415 | 0.006047708 | 0.3423844 | 0.004775905
[43 empty] | 1351 | 1.012803 | 0.9792482 | 0.001008156 | 0.9491514 | 0.01728508 | 0.9493813 | 0.01743516 |  |  | 23824 | 0.2945244 | 0.4181756 | 0.005329307 | 0.3428 | 0.006057782 | 0.342743 | 0.004782468
[43 empty] | 1352 | 0.9897579 | 0.9792482 | 0.001008156 | 0.9492014 | 0.01728545 | 0.9494314 | 0.01743599 |  |  | 23924 | 0.3112361 | 0.4181756 | 0.005329307 | 0.3431584 | 0.00606787 | 0.3431015 | 0.004789042
[43 empty] | 1353 | 0.9897579 | 0.9792482 | 0.001008156 | 0.9492514 | 0.01728582 | 0.9494814 | 0.01743681 |  |  | 24024 | 0.319592 | 0.4181756 | 0.005329307 | 0.3435166 | 0.00607797 | 0.3434598 | 0.004795626
[43 empty] | 1354 | 0.9897579 | 0.9792482 | 0.001008156 | 0.9493013 | 0.01728619 | 0.9495313 | 0.01743763 |  |  | 24124 | 0.3112361 | 0.4181756 | 0.005329307 | 0.3438747 | 0.006088084 | 0.343818 | 0.004802221
[43 empty] | 1355 | 0.9897579 | 0.9792482 | 0.001008156 | 0.9493512 | 0.01728656 | 0.9495812 | 0.01743845 |  |  | 24224 | 0.2945244 | 0.4181756 | 0.005329307 | 0.3442326 | 0.00609821 | 0.3441761 | 0.004808825
[43 empty] | 1356 | 0.9897579 | 0.9792482 | 0.001008156 | 0.949401 | 0.01728693 | 0.949631 | 0.01743927 |  |  | 24324 | 0.3028802 | 0.4181756 | 0.005329307 | 0.3445904 | 0.006108349 | 0.344534 | 0.00481544
[43 empty] | 1357 | 0.9897579 | 0.9792482 | 0.001008156 | 0.9494507 | 0.0172873 | 0.9496808 | 0.01744009 |  |  | 24424 | 0.3112361 | 0.4181756 | 0.005329307 | 0.3449481 | 0.0061185 | 0.3448918 | 0.004822065
[43 empty] | 1358 | 1.012803 | 0.9792482 | 0.001008156 | 0.9495004 | 0.01728767 | 0.9497304 | 0.0174409 |  |  | 24524 | 0.3112361 | 0.4181756 | 0.005329307 | 0.3453056 | 0.006128663 | 0.3452495 | 0.0048287
[43 empty] | 1359 | 1.012803 | 0.9792482 | 0.001008156 | 0.9495499 | 0.01728803 | 0.94978 | 0.01744172 |  |  | 24624 | 0.3112361 | 0.4181756 | 0.005329307 | 0.345663 | 0.006138839 | 0.345607 | 0.004835345
[43 empty] | 1360 | 0.9897579 | 0.9792482 | 0.001008156 | 0.9495995 | 0.01728839 | 0.9498296 | 0.01744253 |  |  | 24724 | 0.3112361 | 0.4181756 | 0.005329307 | 0.3460202 | 0.006149027 | 0.3459643 | 0.004841999
[43 empty] | 1361 | 0.9897579 | 0.9792482 | 0.001008156 | 0.9496489 | 0.01728876 | 0.9498791 | 0.01744334 |  |  | 24824 | 0.3112361 | 0.4181756 | 0.005329307 | 0.3463773 | 0.006159226 | 0.3463216 | 0.004848663
[43 empty] | 1362 | 0.9897579 | 0.9792482 | 0.001008156 | 0.9496983 | 0.01728912 | 0.9499285 | 0.01744415 |  |  | 24924 | 0.2945244 | 0.4181756 | 0.005329307 | 0.3467343 | 0.006169437 | 0.3466786 | 0.004855337
[43 empty] | 1363 | 0.9897579 | 0.9792482 | 0.001008156 | 0.9497477 | 0.01728947 | 0.9499778 | 0.01744496 |  |  | 25024 | 0.3028802 | 0.4181756 | 0.005329307 | 0.3470911 | 0.00617966 | 0.3470356 | 0.00486202
[43 empty] | 1364 | 0.9897579 | 0.9792482 | 0.001008156 | 0.9497969 | 0.01728983 | 0.9500271 | 0.01744576 |  |  | 25124 | 0.3028802 | 0.4181756 | 0.005329307 | 0.3474478 | 0.006189894 | 0.3473924 | 0.004868712
[43 empty] | 1365 | 0.9667131 | 0.9792482 | 0.001008156 | 0.9498461 | 0.01729019 | 0.9500763 | 0.01744657 |  |  | 25224 | 0.3028802 | 0.4181756 | 0.005329307 | 0.3478043 | 0.00620014 | 0.347749 | 0.004875414
[43 empty] | 1366 | 0.9897579 | 0.9792482 | 0.001008156 | 0.9498953 | 0.01729054 | 0.9501255 | 0.01744737 |  |  | 25324 | 0.2861685 | 0.4181756 | 0.005329307 | 0.3481607 | 0.006210397 | 0.3481056 | 0.004882124
[43 empty] | 1367 | 0.9897579 | 0.9792482 | 0.001008156 | 0.9499443 | 0.0172909 | 0.9501746 | 0.01744817 |  |  | 25424 | 0.2945244 | 0.4181756 | 0.005329307 | 0.348517 | 0.006220664 | 0.3484619 | 0.004888844
[43 empty] | 1368 | 0.9667131 | 0.9792482 | 0.001008156 | 0.9499933 | 0.01729125 | 0.9502236 | 0.01744897 |  |  | 25524 | 0.2945244 | 0.4181756 | 0.005329307 | 0.3488731 | 0.006230943 | 0.3488182 | 0.004895573
[43 empty] | 1369 | 0.9667131 | 0.9792482 | 0.001008156 | 0.9500423 | 0.0172916 | 0.9502725 | 0.01744977 |  |  | 25624 | 0.2861685 | 0.4181756 | 0.005329307 | 0.3492291 | 0.006241232 | 0.3491743 | 0.004902311
[43 empty] | 1370 | 0.9897579 | 0.9792482 | 0.001008156 | 0.9500912 | 0.01729195 | 0.9503214 | 0.01745056 |  |  | 25724 | 0.2945244 | 0.4181756 | 0.005329307 | 0.3495849 | 0.006251532 | 0.3495302 | 0.004909057
[43 empty] | 1371 | 0.9667131 | 0.9792482 | 0.001008156 | 0.95014 | 0.0172923 | 0.9503702 | 0.01745136 |  |  | 25824 | 0.3028802 | 0.4181756 | 0.005329307 | 0.3499406 | 0.006261842 | 0.3498861 | 0.004915812
[43 empty] | 1372 | 0.9667131 | 0.9792482 | 0.001008156 | 0.9501887 | 0.01729264 | 0.950419 | 0.01745215 |  |  | 25924 | 0.3028802 | 0.4181756 | 0.005329307 | 0.3502961 | 0.006272163 | 0.3502417 | 0.004922576
[43 empty] | 1373 | 1.012803 | 0.9792482 | 0.001008156 | 0.9502374 | 0.01729299 | 0.9504677 | 0.01745294 |  |  | 26024 | 0.3028802 | 0.4181756 | 0.005329307 | 0.3506516 | 0.006282493 | 0.3505973 | 0.004929348
[43 empty] | 1374 | 0.9897579 | 0.9792482 | 0.001008157 | 0.950286 | 0.01729333 | 0.9505163 | 0.01745373 |  |  | 26124 | 0.3028802 | 0.4181756 | 0.005329307 | 0.3510068 | 0.006292834 | 0.3509527 | 0.004936128
[43 empty] | 1375 | 0.9897579 | 0.9792482 | 0.001008157 | 0.9503346 | 0.01729367 | 0.9505649 | 0.01745452 |  |  | 26224 | 0.2945244 | 0.4181756 | 0.005329307 | 0.351362 | 0.006303185 | 0.3513079 | 0.004942917
[43 empty] | 1376 | 0.9897579 | 0.9792482 | 0.001008157 | 0.9503831 | 0.01729402 | 0.9506134 | 0.01745531 |  |  | 26324 | 0.2945244 | 0.4181756 | 0.005329307 | 0.351717 | 0.006313545 | 0.3516631 | 0.004949714
[43 empty] | 1377 | 0.9897579 | 0.9792482 | 0.001008157 | 0.9504315 | 0.01729436 | 0.9506618 | 0.01745609 |  |  | 26424 | 0.2861685 | 0.4181756 | 0.005329307 | 0.3520718 | 0.006323915 | 0.352018 | 0.00495652
[43 empty] | 1378 | 1.012803 | 0.9792482 | 0.001008157 | 0.9504798 | 0.01729469 | 0.9507102 | 0.01745687 |  |  | 26524 | 0.2778126 | 0.4181756 | 0.005329307 | 0.3524265 | 0.006334295 | 0.3523729 | 0.004963333
[43 empty] | 1379 | 0.9897579 | 0.9792482 | 0.001008157 | 0.9505281 | 0.01729503 | 0.9507585 | 0.01745766 |  |  | 26624 | 0.2945244 | 0.4181756 | 0.005329307 | 0.3527811 | 0.006344684 | 0.3527276 | 0.004970154
[43 empty] | 1380 | 0.9897579 | 0.9792482 | 0.001008157 | 0.9505764 | 0.01729537 | 0.9508067 | 0.01745844 |  |  | 26724 | 0.2861685 | 0.4181756 | 0.005329307 | 0.3531356 | 0.006355082 | 0.3530821 | 0.004976983
[43 empty] | 1381 | 0.9897579 | 0.9792482 | 0.001008157 | 0.9506245 | 0.0172957 | 0.9508549 | 0.01745922 |  |  | 26824 | 0.3028802 | 0.4181756 | 0.005329307 | 0.3534899 | 0.00636549 | 0.3534366 | 0.00498382
[43 empty] | 1382 | 0.9897579 | 0.9792482 | 0.001008157 | 0.9506726 | 0.01729604 | 0.950903 | 0.01745999 |  |  | 26924 | 0.3028802 | 0.4181756 | 0.005329307 | 0.353844 | 0.006375906 | 0.3537908 | 0.004990665
[43 empty] | 1383 | 0.9897579 | 0.9792482 | 0.001008157 | 0.9507207 | 0.01729637 | 0.9509511 | 0.01746077 |  |  | 27024 | 0.3028802 | 0.4181756 | 0.005329307 | 0.354198 | 0.006386331 | 0.354145 | 0.004997517
[43 empty] | 1384 | 1.012803 | 0.9792482 | 0.001008157 | 0.9507687 | 0.0172967 | 0.950999 | 0.01746155 |  |  | 27124 | 0.3112361 | 0.4181756 | 0.005329307 | 0.3545519 | 0.006396766 | 0.354499 | 0.005004377
[43 empty] | 1385 | 1.012803 | 0.9792482 | 0.001008157 | 0.9508166 | 0.01729703 | 0.951047 | 0.01746232 |  |  | 27224 | 0.2945244 | 0.4181756 | 0.005329307 | 0.3549057 | 0.006407208 | 0.3548528 | 0.005011245
[43 empty] | 1386 | 0.9667131 | 0.9792482 | 0.001008157 | 0.9508644 | 0.01729736 | 0.9510948 | 0.01746309 |  |  | 27324 | 0.2945244 | 0.4181756 | 0.005329307 | 0.3552593 | 0.006417659 | 0.3552066 | 0.005018119
[43 empty] | 1387 | 0.9897579 | 0.9792482 | 0.001008157 | 0.9509122 | 0.01729768 | 0.9511426 | 0.01746386 |  |  | 27424 | 0.2945244 | 0.4181756 | 0.005329307 | 0.3556127 | 0.006428119 | 0.3555601 | 0.005025001
[43 empty] | 1388 | 0.9897579 | 0.9792482 | 0.001008157 | 0.9509599 | 0.01729801 | 0.9511903 | 0.01746463 |  |  | 27524 | 0.2945244 | 0.4181756 | 0.005329307 | 0.355966 | 0.006438587 | 0.3559136 | 0.00503189
[43 empty] | 1389 | 1.012803 | 0.9792482 | 0.001008157 | 0.9510076 | 0.01729833 | 0.951238 | 0.0174654 |  |  | 27624 | 0.3028802 | 0.4181756 | 0.005329307 | 0.3563192 | 0.006449063 | 0.3562669 | 0.005038787
[43 empty] | 1390 | 0.9667131 | 0.9792482 | 0.001008157 | 0.9510552 | 0.01729866 | 0.9512856 | 0.01746616 |  |  | 27724 | 0.2945244 | 0.4181756 | 0.005329307 | 0.3566723 | 0.006459547 | 0.3566201 | 0.00504569
[43 empty] | 1391 | 0.9667131 | 0.9792482 | 0.001008157 | 0.9511027 | 0.01729898 | 0.9513331 | 0.01746693 |  |  | 27824 | 0.2945244 | 0.4181756 | 0.005329307 | 0.3570252 | 0.006470039 | 0.3569731 | 0.0050526
[43 empty] | 1392 | 0.9667131 | 0.9792482 | 0.001008157 | 0.9511502 | 0.0172993 | 0.9513806 | 0.01746769 |  |  | 27924 | 0.2861685 | 0.4181756 | 0.005329307 | 0.3573779 | 0.006480538 | 0.357326 | 0.005059518
[43 empty] | 1393 | 0.9667131 | 0.9792482 | 0.001008157 | 0.9511976 | 0.01729962 | 0.951428 | 0.01746845 |  |  | 28024 | 0.2945244 | 0.4181756 | 0.005329307 | 0.3577306 | 0.006491046 | 0.3576787 | 0.005066442
[43 empty] | 1394 | 1.012803 | 0.9792482 | 0.001008157 | 0.9512449 | 0.01729994 | 0.9514754 | 0.01746921 |  |  | 28124 | 0.2778126 | 0.4181756 | 0.005329307 | 0.3580831 | 0.006501561 | 0.3580313 | 0.005073372
[43 empty] | 1395 | 0.9897579 | 0.9792482 | 0.001008157 | 0.9512922 | 0.01730026 | 0.9515226 | 0.01746997 |  |  | 28224 | 0.2861685 | 0.4181756 | 0.005329307 | 0.3584354 | 0.006512083 | 0.3583838 | 0.00508031
[43 empty] | 1396 | 0.9897579 | 0.9792482 | 0.001008157 | 0.9513394 | 0.01730057 | 0.9515699 | 0.01747072 |  |  | 28324 | 0.2861685 | 0.4181756 | 0.005329307 | 0.3587876 | 0.006522613 | 0.3587361 | 0.005087254
[43 empty] | 1397 | 0.9897579 | 0.9792482 | 0.001008157 | 0.9513866 | 0.01730089 | 0.951617 | 0.01747148 |  |  | 28424 | 0.2945244 | 0.4181756 | 0.005329307 | 0.3591397 | 0.00653315 | 0.3590883 | 0.005094204
[43 empty] | 1398 | 0.9897579 | 0.9792482 | 0.001008157 | 0.9514337 | 0.0173012 | 0.9516641 | 0.01747223 |  |  | 28524 | 0.2861685 | 0.4181756 | 0.005329307 | 0.3594916 | 0.006543694 | 0.3594404 | 0.005101161
[43 empty] | 1399 | 0.9897579 | 0.9792482 | 0.001008157 | 0.9514807 | 0.01730151 | 0.9517111 | 0.01747299 |  |  | 28624 | 0.2945244 | 0.4181756 | 0.005329307 | 0.3598434 | 0.006554245 | 0.3597923 | 0.005108124
[43 empty] | 1400 | 0.9897579 | 0.9792482 | 0.001008157 | 0.9515277 | 0.01730182 | 0.9517581 | 0.01747374 |  |  | 28724 | 0.2778126 | 0.4181756 | 0.005329307 | 0.3601951 | 0.006564803 | 0.3601441 | 0.005115094
[43 empty] | 1401 | 0.9897579 | 0.9792482 | 0.001008157 | 0.9515746 | 0.01730213 | 0.951805 | 0.01747449 |  |  | 28824 | 0.2861685 | 0.4181756 | 0.005329307 | 0.3605466 | 0.006575367 | 0.3604957 | 0.005122069
[43 empty] | 1402 | 0.9667131 | 0.9792482 | 0.001008157 | 0.9516214 | 0.01730244 | 0.9518519 | 0.01747524 |  |  | 28924 | 0.2778126 | 0.4181756 | 0.005329307 | 0.360898 | 0.006585939 | 0.3608472 | 0.005129051
[43 empty] | 1403 | 0.9897579 | 0.9792482 | 0.001008157 | 0.9516682 | 0.01730275 | 0.9518986 | 0.01747598 |  |  | 29024 | 0.2945244 | 0.4181756 | 0.005329307 | 0.3612492 | 0.006596517 | 0.3611986 | 0.005136039
[43 empty] | 1404 | 0.9897579 | 0.9792482 | 0.001008157 | 0.9517149 | 0.01730306 | 0.9519454 | 0.01747673 |  |  | 29124 | 0.2861685 | 0.4181756 | 0.005329307 | 0.3616003 | 0.006607101 | 0.3615498 | 0.005143033
[43 empty] | 1405 | 0.9667131 | 0.9792482 | 0.001008157 | 0.9517616 | 0.01730336 | 0.951992 | 0.01747747 |  |  | 29224 | 0.2861685 | 0.4181756 | 0.005329307 | 0.3619513 | 0.006617692 | 0.3619009 | 0.005150032
[43 empty] | 1406 | 1.012803 | 0.9792482 | 0.001008157 | 0.9518082 | 0.01730367 | 0.9520386 | 0.01747821 |  |  | 29324 | 0.3028802 | 0.4181756 | 0.005329307 | 0.3623021 | 0.006628289 | 0.3622518 | 0.005157038
[43 empty] | 1407 | 1.012803 | 0.9792482 | 0.001008157 | 0.9518547 | 0.01730397 | 0.9520851 | 0.01747895 |  |  | 29424 | 0.2861685 | 0.4181756 | 0.005329307 | 0.3626528 | 0.006638892 | 0.3626027 | 0.005164049
[43 empty] | 1408 | 1.012803 | 0.9792482 | 0.001008157 | 0.9519012 | 0.01730427 | 0.9521316 | 0.01747969 |  |  | 29524 | 0.2945244 | 0.4181756 | 0.005329307 | 0.3630034 | 0.006649501 | 0.3629533 | 0.005171065
[43 empty] | 1409 | 1.012803 | 0.9792482 | 0.001008157 | 0.9519476 | 0.01730457 | 0.952178 | 0.01748043 |  |  | 29624 | 0.2945244 | 0.4181756 | 0.005329307 | 0.3633538 | 0.006660116 | 0.3633039 | 0.005178088
[43 empty] | 1410 | 1.012803 | 0.9792482 | 0.001008157 | 0.951994 | 0.01730487 | 0.9522244 | 0.01748117 |  |  | 29724 | 0.2861685 | 0.4181756 | 0.005329307 | 0.3637041 | 0.006670737 | 0.3636543 | 0.005185116
[43 empty] | 1411 | 0.9897579 | 0.9792482 | 0.001008157 | 0.9520403 | 0.01730517 | 0.9522706 | 0.0174819 |  |  | 29824 | 0.2861685 | 0.4181756 | 0.005329307 | 0.3640542 | 0.006681363 | 0.3640045 | 0.005192149
[43 empty] | 1412 | 0.9897579 | 0.9792482 | 0.001008157 | 0.9520865 | 0.01730547 | 0.9523169 | 0.01748264 |  |  | 29924 | 0.2861685 | 0.4181756 | 0.005329307 | 0.3644042 | 0.006691996 | 0.3643546 | 0.005199188
[43 empty] | 1413 | 1.012803 | 0.9792482 | 0.001008157 | 0.9521327 | 0.01730576 | 0.952363 | 0.01748337 |  |  | 30024 | 0.2861685 | 0.4181756 | 0.005329307 | 0.3647541 | 0.006702633 | 0.3647046 | 0.005206232
[43 empty] | 1414 | 1.012803 | 0.9792482 | 0.001008157 | 0.9521788 | 0.01730606 | 0.9524091 | 0.0174841 |  |  | 30124 | 0.2861685 | 0.4181756 | 0.005329307 | 0.3651038 | 0.006713276 | 0.3650545 | 0.005213281
[43 empty] | 1415 | 1.012803 | 0.9792482 | 0.001008157 | 0.9522248 | 0.01730635 | 0.9524552 | 0.01748483 |  |  | 30224 | 0.2861685 | 0.4181756 | 0.005329307 | 0.3654534 | 0.006723925 | 0.3654042 | 0.005220336
[43 empty] | 1416 | 0.9897579 | 0.9792482 | 0.001008157 | 0.9522708 | 0.01730665 | 0.9525011 | 0.01748556 |  |  | 30324 | 0.2861685 | 0.4181756 | 0.005329307 | 0.3658028 | 0.006734579 | 0.3657537 | 0.005227395
[43 empty] | 1417 | 0.9897579 | 0.9792482 | 0.001008157 | 0.9523167 | 0.01730694 | 0.9525471 | 0.01748629 |  |  | 30424 | 0.2945244 | 0.4181756 | 0.005329307 | 0.3661521 | 0.006745237 | 0.3661032 | 0.00523446
[43 empty] | 1418 | 1.012803 | 0.9792482 | 0.001008157 | 0.9523626 | 0.01730723 | 0.9525929 | 0.01748701 |  |  | 30524 | 0.2861685 | 0.4181756 | 0.005329307 | 0.3665013 | 0.006755901 | 0.3664525 | 0.005241529
[43 empty] | 1419 | 0.9897579 | 0.9792482 | 0.001008157 | 0.9524084 | 0.01730752 | 0.9526387 | 0.01748774 |  |  | 30624 | 0.2861685 | 0.4181756 | 0.005329307 | 0.3668504 | 0.00676657 | 0.3668016 | 0.005248604
[43 empty] | 1420 | 0.9897579 | 0.9792482 | 0.001008157 | 0.9524541 | 0.0173078 | 0.9526844 | 0.01748846 |  |  | 30724 | 0.2945244 | 0.4181756 | 0.005329307 | 0.3671993 | 0.006777244 | 0.3671506 | 0.005255683
[43 empty] | 1421 | 0.9897579 | 0.9792482 | 0.001008157 | 0.9524998 | 0.01730809 | 0.9527301 | 0.01748918 |  |  | 30824 | 0.2945244 | 0.4181756 | 0.005329307 | 0.367548 | 0.006787922 | 0.3674995 | 0.005262767
[43 empty] | 1422 | 0.9897579 | 0.9792482 | 0.001008157 | 0.9525454 | 0.01730838 | 0.9527757 | 0.0174899 |  |  | 30924 | 0.2945244 | 0.4181756 | 0.005329307 | 0.3678966 | 0.006798605 | 0.3678483 | 0.005269856
[43 empty] | 1423 | 0.9897579 | 0.9792482 | 0.001008157 | 0.952591 | 0.01730866 | 0.9528213 | 0.01749062 |  |  | 31024 | 0.2861685 | 0.4181756 | 0.005329307 | 0.3682451 | 0.006809292 | 0.3681969 | 0.005276949
[43 empty] | 1473 | 1.012803 | 0.9792482 | 0.001008157 | 0.9547936 | 0.01732161 | 0.9550228 | 0.01752491 |  |  | 31124 | 0.2694567 | 0.4181756 | 0.005329307 | 0.3685935 | 0.006819984 | 0.3685453 | 0.005284047
[43 empty] | 1523 | 0.9897579 | 0.9792482 | 0.001008157 | 0.9568549 | 0.01733232 | 0.9570823 | 0.01755624 |  |  | 31224 | 0.2861685 | 0.4181756 | 0.005329307 | 0.3689417 | 0.006830681 | 0.3688937 | 0.005291149
[43 empty] | 1573 | 0.9897579 | 0.9792482 | 0.001008157 | 0.9587839 | 0.01734125 | 0.9590087 | 0.01758497 |  |  | 31324 | 0.2778126 | 0.4181756 | 0.005329307 | 0.3692898 | 0.006841381 | 0.3692419 | 0.005298256
[43 empty] | 1605 | 0.9897579 | 0.9792482 | 0.001008157 | 0.9599531 | 0.01734619 | 0.9601758 | 0.01760216 |  |  | 31424 | 0.2694567 | 0.4181756 | 0.005329307 | 0.3696377 | 0.006852086 | 0.3695899 | 0.005305367
[43 empty] | 1655 | 0.9436683 | 0.9792482 | 0.001008157 | 0.9616834 | 0.01735295 | 0.9619024 | 0.01762732 |  |  | 31524 | 0.2861685 | 0.4181756 | 0.005329307 | 0.3699855 | 0.006862795 | 0.3699378 | 0.005312483
[43 empty] | 1705 | 0.9667131 | 0.9792482 | 0.001008157 | 0.9633027 | 0.01735877 | 0.9635176 | 0.01765065 |  |  | 31624 | 0.2945244 | 0.4181756 | 0.005329307 | 0.3703332 | 0.006873508 | 0.3702856 | 0.005319602
[43 empty] | 1855 | 0.9667131 | 0.9792482 | 0.001008157 | 0.9675636 | 0.01737267 | 0.9677637 | 0.01771172 |  |  | 31724 | 0.2778126 | 0.4181756 | 0.005329307 | 0.3706807 | 0.006884225 | 0.3706333 | 0.005326726
[43 empty] | 1905 | 1.012803 | 0.9792482 | 0.001008157 | 0.9688057 | 0.01737665 | 0.9690004 | 0.01772965 |  |  | 31824 | 0.2778126 | 0.4181756 | 0.005329307 | 0.3710281 | 0.006894946 | 0.3709808 | 0.005333854
[43 empty] | 1955 | 0.9897579 | 0.9792482 | 0.001008157 | 0.9699681 | 0.01738048 | 0.9701572 | 0.01774657 |  |  | 31924 | 0.2861685 | 0.4181756 | 0.005329307 | 0.3713754 | 0.00690567 | 0.3713281 | 0.005340986
[43 empty] | 2005 | 0.9667131 | 0.9792482 | 0.001008157 | 0.971056 | 0.01738423 | 0.9712392 | 0.01776259 |  |  | 32024 | 0.2778126 | 0.4181756 | 0.005329307 | 0.3717225 | 0.006916399 | 0.3716754 | 0.005348122
[43 empty] | 2155 | 0.9667131 | 0.9792482 | 0.001008157 | 0.9739184 | 0.01739559 | 0.974084 | 0.01780605 |  |  | 32124 | 0.2945244 | 0.4181756 | 0.005329307 | 0.3720695 | 0.00692713 | 0.3720225 | 0.005355262
[43 empty] | 2205 | 0.9667131 | 0.9792482 | 0.001008157 | 0.9747529 | 0.01739949 | 0.9749125 | 0.01781921 |  |  | 32224 | 0.2861685 | 0.4181756 | 0.005329307 | 0.3724163 | 0.006937865 | 0.3723694 | 0.005362406
[43 empty] | 2255 | 0.9667131 | 0.9792482 | 0.001008157 | 0.9755338 | 0.01740348 | 0.9756875 | 0.01783178 |  |  | 32324 | 0.2861685 | 0.4181756 | 0.005329307 | 0.372763 | 0.006948604 | 0.3727163 | 0.005369553
[43 empty] | 2305 | 0.9667131 | 0.9792482 | 0.001008157 | 0.9762646 | 0.01740755 | 0.9764124 | 0.01784381 |  |  | 32424 | 0.2778126 | 0.4181756 | 0.005329307 | 0.3731096 | 0.006959346 | 0.373063 | 0.005376705
[43 empty] | 2455 | 0.9206236 | 0.9792482 | 0.001008157 | 0.9781876 | 0.01742025 | 0.9783183 | 0.01787693 |  |  | 32524 | 0.2694567 | 0.4181756 | 0.005329307 | 0.373456 | 0.006970091 | 0.3734095 | 0.00538386
[43 empty] | 2505 | 0.9667131 | 0.9792482 | 0.001008157 | 0.9787481 | 0.0174246 | 0.9788733 | 0.01788707 |  |  | 32624 | 0.2861685 | 0.4181756 | 0.005329307 | 0.3738023 | 0.00698084 | 0.3737559 | 0.005391018
[43 empty] | 2555 | 0.9436683 | 0.9792482 | 0.001008157 | 0.9792728 | 0.017429 | 0.9793926 | 0.01789678 |  |  | 32724 | 0.2861685 | 0.4181756 | 0.005329307 | 0.3741485 | 0.006991591 | 0.3741022 | 0.00539818
[43 empty] | 2605 | 0.9436683 | 0.9792482 | 0.001008157 | 0.9797637 | 0.01743342 | 0.9798782 | 0.0179061 |  |  | 32824 | 0.2778126 | 0.4181756 | 0.005329307 | 0.3744945 | 0.007002345 | 0.3744483 | 0.005405346
[43 empty] | 2755 | 0.9206236 | 0.9792482 | 0.001008157 | 0.9810556 | 0.01744671 | 0.9811551 | 0.01793177 |  |  | 32924 | 0.2778126 | 0.4181756 | 0.005329307 | 0.3748404 | 0.007013103 | 0.3747944 | 0.005412515
[43 empty] | 2805 | 0.9436683 | 0.9792482 | 0.001008157 | 0.9814322 | 0.0174511 | 0.981527 | 0.01793961 |  |  | 33024 | 0.2694567 | 0.4181756 | 0.005329307 | 0.3751862 | 0.007023863 | 0.3751402 | 0.005419688
[43 empty] | 2855 | 0.9667131 | 0.9792482 | 0.001008157 | 0.9817846 | 0.01745544 | 0.9818748 | 0.01794712 |  |  | 33124 | 0.2694567 | 0.4181756 | 0.005329307 | 0.3755318 | 0.007034626 | 0.375486 | 0.005426864
[43 empty] | 2905 | 0.9897579 | 0.9792482 | 0.001008157 | 0.9821144 | 0.01745973 | 0.9822002 | 0.0179543 |  |  | 33224 | 0.2861685 | 0.4181756 | 0.005329307 | 0.3758773 | 0.007045392 | 0.3758316 | 0.005434043
[43 empty] | 3055 | 0.9667131 | 0.9792482 | 0.001008157 | 0.9829823 | 0.01747219 | 0.9830556 | 0.01797399 |  |  | 33324 | 0.2778126 | 0.4181756 | 0.005329307 | 0.3762226 | 0.00705616 | 0.376177 | 0.005441225
[43 empty] | 3105 | 0.9667131 | 0.9792482 | 0.001008157 | 0.9832353 | 0.01747617 | 0.9833048 | 0.01797997 |  |  | 33424 | 0.2778126 | 0.4181756 | 0.005329307 | 0.3765678 | 0.00706693 | 0.3765223 | 0.005448411
[43 empty] | 3155 | 0.9897579 | 0.9792482 | 0.001008157 | 0.9834721 | 0.01748005 | 0.9835378 | 0.01798567 |  |  | 33524 | 0.2778126 | 0.4181756 | 0.005329307 | 0.3769129 | 0.007077704 | 0.3768675 | 0.005455599
[43 empty] | 3205 | 0.9897579 | 0.9792482 | 0.001008157 | 0.9836936 | 0.01748384 | 0.9837558 | 0.01799111 |  |  | 33624 | 0.2778126 | 0.4181756 | 0.005329307 | 0.3772578 | 0.007088479 | 0.3772126 | 0.005462791
[43 empty] | 3355 | 0.9667131 | 0.9792482 | 0.001008157 | 0.9842767 | 0.01749454 | 0.9843289 | 0.01800592 |  |  | 33724 | 0.2778126 | 0.4181756 | 0.005329307 | 0.3776026 | 0.007099257 | 0.3775575 | 0.005469986
[43 empty] | 3405 | 0.9667131 | 0.9792482 | 0.001008157 | 0.9844466 | 0.01749788 | 0.9844958 | 0.01801039 |  |  | 33824 | 0.2778126 | 0.4181756 | 0.005329307 | 0.3779473 | 0.007110037 | 0.3779023 | 0.005477183
[43 empty] | 3455 | 0.9436683 | 0.9792482 | 0.001008157 | 0.9846057 | 0.0175011 | 0.9846519 | 0.01801463 |  |  | 33924 | 0.2778126 | 0.4181756 | 0.005329307 | 0.3782918 | 0.007120819 | 0.3782469 | 0.005484384
[43 empty] | 3505 | 0.9667131 | 0.9792482 | 0.001008157 | 0.9847545 | 0.01750421 | 0.984798 | 0.01801867 |  |  | 34024 | 0.2861685 | 0.4181756 | 0.005329307 | 0.3786362 | 0.007131604 | 0.3785915 | 0.005491587
[43 empty] | 3655 | 0.9667131 | 0.9792482 | 0.001008157 | 0.9851462 | 0.01751284 | 0.985182 | 0.01802958 |  |  | 34124 | 0.2778126 | 0.4181756 | 0.005329307 | 0.3789805 | 0.00714239 | 0.3789358 | 0.005498793
[43 empty] | 3705 | 0.9897579 | 0.9792482 | 0.001008157 | 0.9852604 | 0.01751549 | 0.9852938 | 0.01803284 |  |  | 34224 | 0.2778126 | 0.4181756 | 0.005329307 | 0.3793246 | 0.007153178 | 0.3792801 | 0.005506002
[43 empty] | 3755 | 0.9667131 | 0.9792482 | 0.001008157 | 0.9853672 | 0.01751802 | 0.9853984 | 0.01803594 |  |  | 34324 | 0.2694567 | 0.4181756 | 0.005329307 | 0.3796686 | 0.007163968 | 0.3796242 | 0.005513213
[43 empty] | 3805 | 0.9897579 | 0.9792482 | 0.001008157 | 0.9854672 | 0.01752045 | 0.9854962 | 0.01803887 |  |  | 34424 | 0.2694567 | 0.4181756 | 0.005329307 | 0.3800125 | 0.00717476 | 0.3799681 | 0.005520427
[43 empty] | 3955 | 0.9897579 | 0.9792482 | 0.001008157 | 0.9857304 | 0.0175271 | 0.9857535 | 0.01804676 |  |  | 34524 | 0.2945244 | 0.4181756 | 0.005329307 | 0.3803562 | 0.007185553 | 0.380312 | 0.005527644
[43 empty] | 4005 | 0.9897579 | 0.9792482 | 0.001008157 | 0.9858071 | 0.01752911 | 0.9858284 | 0.0180491 |  |  | 34624 | 0.2861685 | 0.4181756 | 0.005329307 | 0.3806998 | 0.007196348 | 0.3806557 | 0.005534863
[43 empty] | 4055 | 0.9897579 | 0.9792482 | 0.001008157 | 0.9858789 | 0.01753103 | 0.9858985 | 0.01805132 |  |  | 34724 | 0.2778126 | 0.4181756 | 0.005329307 | 0.3810432 | 0.007207145 | 0.3809992 | 0.005542084
[43 empty] | 4105 | 0.9667131 | 0.9792482 | 0.001008157 | 0.985946 | 0.01753286 | 0.985964 | 0.01805342 |  |  | 34824 | 0.2861685 | 0.4181756 | 0.005329307 | 0.3813865 | 0.007217943 | 0.3813427 | 0.005549308
[43 empty] | 4255 | 0.9667131 | 0.9792482 | 0.001008157 | 0.9861228 | 0.01753781 | 0.9861363 | 0.01805903 |  |  | 34924 | 0.2861685 | 0.4181756 | 0.005329307 | 0.3817297 | 0.007228743 | 0.381686 | 0.005556535
[43 empty] | 4305 | 1.012803 | 0.9792482 | 0.001008157 | 0.9861743 | 0.0175393 | 0.9861865 | 0.01806069 |  |  | 35024 | 0.2778126 | 0.4181756 | 0.005329307 | 0.3820728 | 0.007239544 | 0.3820291 | 0.005563763
[43 empty] | 4355 | 0.9897579 | 0.9792482 | 0.001008157 | 0.9862226 | 0.01754071 | 0.9862335 | 0.01806226 |  |  | 35124 | 0.2861685 | 0.4181756 | 0.005329307 | 0.3824157 | 0.007250346 | 0.3823721 | 0.005570994
[43 empty] | 4405 | 0.9897579 | 0.9792482 | 0.001008157 | 0.9862677 | 0.01754204 | 0.9862774 | 0.01806373 |  |  | 35224 | 0.2778126 | 0.4181756 | 0.005329307 | 0.3827584 | 0.00726115 | 0.382715 | 0.005578227
[43 empty] | 4555 | 0.9897579 | 0.9792482 | 0.001008157 | 0.9863864 | 0.01754564 | 0.9863929 | 0.01806767 |  |  | 35324 | 0.2694567 | 0.4181756 | 0.005329307 | 0.3831011 | 0.007271954 | 0.3830578 | 0.005585462
[43 empty] | 4605 | 0.9667131 | 0.9792482 | 0.001008157 | 0.9864211 | 0.01754671 | 0.9864265 | 0.01806883 |  |  | 35424 | 0.2778126 | 0.4181756 | 0.005329307 | 0.3834436 | 0.00728276 | 0.3834004 | 0.0055927
[43 empty] | 4655 | 0.9667131 | 0.9792482 | 0.001008157 | 0.9864535 | 0.01754772 | 0.9864579 | 0.01806993 |  |  | 35524 | 0.2611008 | 0.4181756 | 0.005329307 | 0.383786 | 0.007293567 | 0.3837429 | 0.005599939
[43 empty] | 4705 | 0.9667131 | 0.9792482 | 0.001008157 | 0.9864838 | 0.01754868 | 0.9864874 | 0.01807096 |  |  | 35624 | 0.2778126 | 0.4181756 | 0.005329307 | 0.3841282 | 0.007304374 | 0.3840852 | 0.00560718
[43 empty] | 4855 | 0.9667131 | 0.9792482 | 0.001008157 | 0.9865636 | 0.01755124 | 0.9865647 | 0.01807369 |  |  | 35724 | 0.2778126 | 0.4181756 | 0.005329307 | 0.3844703 | 0.007315183 | 0.3844274 | 0.005614424
[43 empty] | 4905 | 0.9436683 | 0.9792482 | 0.001008157 | 0.9865868 | 0.017552 | 0.9865872 | 0.0180745 |  |  | 35824 | 0.2778126 | 0.4181756 | 0.005329307 | 0.3848123 | 0.007325992 | 0.3847695 | 0.005621669
[43 empty] | 4955 | 1.012803 | 0.9792482 | 0.001008157 | 0.9866086 | 0.01755272 | 0.9866083 | 0.01807525 |  |  | 35924 | 0.2694567 | 0.4181756 | 0.005329307 | 0.3851541 | 0.007336803 | 0.3851115 | 0.005628916
[43 empty] | 5005 | 0.9897579 | 0.9792482 | 0.001008157 | 0.9866289 | 0.0175534 | 0.986628 | 0.01807596 |  |  | 36024 | 0.2778126 | 0.4181756 | 0.005329307 | 0.3854958 | 0.007347613 | 0.3854533 | 0.005636165
[43 empty] | 5155 | 0.9897579 | 0.9792482 | 0.001008157 | 0.9866825 | 0.0175552 | 0.9866798 | 0.01807785 |  |  | 36124 | 0.2611008 | 0.4181756 | 0.005329307 | 0.3858373 | 0.007358425 | 0.3857949 | 0.005643416
[43 empty] | 5205 | 0.9897579 | 0.9792482 | 0.001008157 | 0.9866982 | 0.01755573 | 0.9866949 | 0.0180784 |  |  | 36224 | 0.2778126 | 0.4181756 | 0.005329307 | 0.3861788 | 0.007369237 | 0.3861365 | 0.005650668
[43 empty] | 5255 | 0.9667131 | 0.9792482 | 0.001008157 | 0.9867128 | 0.01755623 | 0.9867091 | 0.01807892 |  |  | 36324 | 0.2945244 | 0.4181756 | 0.005329307 | 0.3865201 | 0.007380049 | 0.3864779 | 0.005657922
[43 empty] | 5305 | 0.9897579 | 0.9792482 | 0.001008157 | 0.9867265 | 0.0175567 | 0.9867223 | 0.01807941 |  |  | 36424 | 0.2694567 | 0.4181756 | 0.005329307 | 0.3868612 | 0.007390862 | 0.3868192 | 0.005665178
[43 empty] | 5455 | 0.9897579 | 0.9792482 | 0.001008157 | 0.9867625 | 0.01755795 | 0.986757 | 0.0180807 |  |  | 36524 | 0.2861685 | 0.4181756 | 0.005329307 | 0.3872022 | 0.007401676 | 0.3871603 | 0.005672435
[43 empty] | 5505 | 0.9667131 | 0.9792482 | 0.001008157 | 0.986773 | 0.01755832 | 0.9867671 | 0.01808107 |  |  | 36624 | 0.2861685 | 0.4181756 | 0.005329307 | 0.3875431 | 0.00741249 | 0.3875013 | 0.005679694
[43 empty] | 5555 | 0.9897579 | 0.9792482 | 0.001008157 | 0.9867828 | 0.01755867 | 0.9867766 | 0.01808143 |  |  | 36724 | 0.2778126 | 0.4181756 | 0.005329307 | 0.3878839 | 0.007423304 | 0.3878422 | 0.005686954
[43 empty] | 5605 | 0.9667131 | 0.9792482 | 0.001008157 | 0.986792 | 0.01755899 | 0.9867854 | 0.01808176 |  |  | 36824 | 0.2861685 | 0.4181756 | 0.005329307 | 0.3882245 | 0.007434118 | 0.3881829 | 0.005694216
[43 empty] | 5755 | 0.9897579 | 0.9792482 | 0.001008157 | 0.9868162 | 0.01755985 | 0.9868087 | 0.01808264 |  |  | 36924 | 0.2778126 | 0.4181756 | 0.005329307 | 0.388565 | 0.007444932 | 0.3885235 | 0.005701479
[43 empty] | 5805 | 0.9667131 | 0.9792482 | 0.001008157 | 0.9868232 | 0.01756011 | 0.9868154 | 0.0180829 |  |  | 37024 | 0.2778126 | 0.4181756 | 0.005329307 | 0.3889054 | 0.007455746 | 0.388864 | 0.005708743
[43 empty] | 5855 | 0.9897579 | 0.9792482 | 0.001008157 | 0.9868298 | 0.01756035 | 0.9868218 | 0.01808314 |  |  | 37124 | 0.2778126 | 0.4181756 | 0.005329307 | 0.3892456 | 0.007466561 | 0.3892043 | 0.005716009
[43 empty] | 5905 | 0.9667131 | 0.9792482 | 0.001008157 | 0.986836 | 0.01756057 | 0.9868277 | 0.01808336 |  |  | 37224 | 0.2778126 | 0.4181756 | 0.005329307 | 0.3895857 | 0.007477375 | 0.3895445 | 0.005723276
[43 empty] | 6055 | 0.9897579 | 0.9792482 | 0.001008157 | 0.9868522 | 0.01756116 | 0.9868433 | 0.01808396 |  |  | 37324 | 0.2611008 | 0.4181756 | 0.005329307 | 0.3899256 | 0.00748819 | 0.3898845 | 0.005730544
[43 empty] | 6105 | 1.012803 | 0.9792482 | 0.001008157 | 0.986857 | 0.01756133 | 0.9868478 | 0.01808413 |  |  | 37424 | 0.2694567 | 0.4181756 | 0.005329307 | 0.3902654 | 0.007499004 | 0.3902245 | 0.005737813
[43 empty] | 6155 | 0.9897579 | 0.9792482 | 0.001008157 | 0.9868614 | 0.01756149 | 0.9868521 | 0.0180843 |  |  | 37524 | 0.2611008 | 0.4181756 | 0.005329307 | 0.3906051 | 0.007509818 | 0.3905643 | 0.005745084
[43 empty] | 6205 | 1.012803 | 0.9792482 | 0.001008157 | 0.9868656 | 0.01756165 | 0.986856 | 0.01808445 |  |  | 37624 | 0.2694567 | 0.4181756 | 0.005329307 | 0.3909447 | 0.007520631 | 0.3909039 | 0.005752356
[43 empty] | 6355 | 0.9897579 | 0.9792482 | 0.001008157 | 0.9868765 | 0.01756205 | 0.9868665 | 0.01808485 |  |  | 37724 | 0.2861685 | 0.4181756 | 0.005329307 | 0.3912841 | 0.007531445 | 0.3912435 | 0.005759628
[43 empty] | 6405 | 0.9897579 | 0.9792482 | 0.001008157 | 0.9868797 | 0.01756217 | 0.9868695 | 0.01808497 |  |  | 37824 | 0.2694567 | 0.4181756 | 0.005329307 | 0.3916234 | 0.007542258 | 0.3915829 | 0.005766902
[43 empty] | 6455 | 1.012803 | 0.9792482 | 0.001008157 | 0.9868826 | 0.01756228 | 0.9868724 | 0.01808508 |  |  | 37924 | 0.2778126 | 0.4181756 | 0.005329307 | 0.3919625 | 0.00755307 | 0.3919221 | 0.005774177
[43 empty] | 6505 | 0.9897579 | 0.9792482 | 0.001008157 | 0.9868854 | 0.01756238 | 0.986875 | 0.01808518 |  |  | 38024 | 0.2778126 | 0.4181756 | 0.005329307 | 0.3923015 | 0.007563882 | 0.3922612 | 0.005781452
[43 empty] | 6655 | 1.012803 | 0.9792482 | 0.001008157 | 0.9868928 | 0.01756265 | 0.986882 | 0.01808545 |  |  | 38124 | 0.2694567 | 0.4181756 | 0.005329307 | 0.3926404 | 0.007574694 | 0.3926002 | 0.005788728
[43 empty] | 6705 | 0.9667131 | 0.9792482 | 0.001008157 | 0.9868949 | 0.01756273 | 0.9868841 | 0.01808553 |  |  | 38224 | 0.2778126 | 0.4181756 | 0.005329307 | 0.3929792 | 0.007585505 | 0.3929391 | 0.005796006
[43 empty] | 6755 | 1.035847 | 0.9792482 | 0.001008157 | 0.9868969 | 0.01756281 | 0.986886 | 0.01808561 |  |  | 38324 | 0.2778126 | 0.4181756 | 0.005329307 | 0.3933178 | 0.007596315 | 0.3932778 | 0.005803284
[43 empty] | 6805 | 0.9897579 | 0.9792482 | 0.001008157 | 0.9868988 | 0.01756288 | 0.9868877 | 0.01808568 |  |  | 38424 | 0.2778126 | 0.4181756 | 0.005329307 | 0.3936563 | 0.007607125 | 0.3936164 | 0.005810563
[43 empty] | 6955 | 0.9667131 | 0.9792482 | 0.001008157 | 0.9869037 | 0.01756307 | 0.9868924 | 0.01808586 |  |  | 38524 | 0.2861685 | 0.4181756 | 0.005329307 | 0.3939946 | 0.007617933 | 0.3939549 | 0.005817842
[43 empty] | 7005 | 0.9667131 | 0.9792482 | 0.001008157 | 0.9869051 | 0.01756312 | 0.9868938 | 0.01808591 |  |  | 38624 | 0.2694567 | 0.4181756 | 0.005329307 | 0.3943328 | 0.007628742 | 0.3942932 | 0.005825122
[43 empty] | 7055 | 0.9897579 | 0.9792482 | 0.001008157 | 0.9869065 | 0.01756317 | 0.9868951 | 0.01808596 |  |  | 38724 | 0.2694567 | 0.4181756 | 0.005329307 | 0.3946709 | 0.007639549 | 0.3946314 | 0.005832403
[43 empty] | 7105 | 0.9897579 | 0.9792482 | 0.001008157 | 0.9869077 | 0.01756322 | 0.9868963 | 0.01808601 |  |  | 38824 | 0.2611008 | 0.4181756 | 0.005329307 | 0.3950089 | 0.007650355 | 0.3949695 | 0.005839684
[43 empty] | 7255 | 1.012803 | 0.9792482 | 0.001008157 | 0.986911 | 0.01756334 | 0.9868994 | 0.01808613 |  |  | 38924 | 0.2694567 | 0.4181756 | 0.005329307 | 0.3953467 | 0.00766116 | 0.3953074 | 0.005846966
[43 empty] | 7305 | 0.9897579 | 0.9792482 | 0.001008157 | 0.986912 | 0.01756338 | 0.9869003 | 0.01808617 |  |  | 39024 | 0.2694567 | 0.4181756 | 0.005329307 | 0.3956844 | 0.007671965 | 0.3956452 | 0.005854249
[43 empty] | 7355 | 0.9897579 | 0.9792482 | 0.001008157 | 0.9869129 | 0.01756341 | 0.9869012 | 0.0180862 |  |  | 39124 | 0.2778126 | 0.4181756 | 0.005329307 | 0.3960219 | 0.007682768 | 0.3959828 | 0.005861532
[43 empty] | 7405 | 0.9667131 | 0.9792482 | 0.001008157 | 0.9869138 | 0.01756345 | 0.986902 | 0.01808623 |  |  | 39224 | 0.2694567 | 0.4181756 | 0.005329307 | 0.3963593 | 0.00769357 | 0.3963204 | 0.005868815
[43 empty] | 7555 | 0.9667131 | 0.9792482 | 0.001008157 | 0.986916 | 0.01756353 | 0.9869041 | 0.01808632 |  |  | 39324 | 0.2694567 | 0.4181756 | 0.005329307 | 0.3966966 | 0.007704371 | 0.3966578 | 0.005876099
[43 empty] | 7605 | 0.9897579 | 0.9792482 | 0.001008157 | 0.9869166 | 0.01756355 | 0.9869047 | 0.01808634 |  |  | 39424 | 0.2694567 | 0.4181756 | 0.005329307 | 0.3970338 | 0.007715171 | 0.396995 | 0.005883383
[43 empty] | 7655 | 1.012803 | 0.9792482 | 0.001008157 | 0.9869172 | 0.01756358 | 0.9869053 | 0.01808636 |  |  | 39524 | 0.2611008 | 0.4181756 | 0.005329307 | 0.3973708 | 0.007725969 | 0.3973322 | 0.005890668
[43 empty] | 7705 | 1.012803 | 0.9792482 | 0.001008157 | 0.9869178 | 0.0175636 | 0.9869058 | 0.01808638 |  |  | 39624 | 0.2694567 | 0.4181756 | 0.005329307 | 0.3977077 | 0.007736766 | 0.3976691 | 0.005897952
[43 empty] | 7855 | 0.9667131 | 0.9792482 | 0.001008157 | 0.9869193 | 0.01756366 | 0.9869072 | 0.01808644 |  |  | 39724 | 0.2778126 | 0.4181756 | 0.005329307 | 0.3980444 | 0.007747562 | 0.398006 | 0.005905237
[43 empty] | 7905 | 0.9436683 | 0.9792482 | 0.001008157 | 0.9869197 | 0.01756367 | 0.9869076 | 0.01808646 |  |  | 39824 | 0.2778126 | 0.4181756 | 0.005329307 | 0.398381 | 0.007758357 | 0.3983427 | 0.005912523
[43 empty] | 7955 | 0.9897579 | 0.9792482 | 0.001008157 | 0.9869201 | 0.01756369 | 0.986908 | 0.01808647 |  |  | 39924 | 0.2694567 | 0.4181756 | 0.005329307 | 0.3987175 | 0.00776915 | 0.3986793 | 0.005919808
[43 empty] | 8005 | 0.9897579 | 0.9792482 | 0.001008157 | 0.9869205 | 0.0175637 | 0.9869084 | 0.01808648 |  |  | 40024 | 0.2694567 | 0.4181756 | 0.005329307 | 0.3990539 | 0.007779941 | 0.3990158 | 0.005927094
[43 empty] | 8155 | 0.9897579 | 0.9792482 | 0.001008157 | 0.9869215 | 0.01756374 | 0.9869093 | 0.01808652 |  |  | 40124 | 0.2861685 | 0.4181756 | 0.005329307 | 0.3993901 | 0.007790731 | 0.3993521 | 0.005934379
[43 empty] | 8205 | 0.9897579 | 0.9792482 | 0.001008157 | 0.9869218 | 0.01756375 | 0.9869096 | 0.01808653 |  |  | 40224 | 0.2694567 | 0.4181756 | 0.005329307 | 0.3997262 | 0.007801519 | 0.3996883 | 0.005941665
[43 empty] | 8255 | 0.9667131 | 0.9792482 | 0.001008157 | 0.9869221 | 0.01756376 | 0.9869098 | 0.01808654 |  |  | 40324 | 0.2694567 | 0.4181756 | 0.005329307 | 0.4000622 | 0.007812306 | 0.4000244 | 0.005948951
[43 empty] | 8305 | 0.9667131 | 0.9792482 | 0.001008157 | 0.9869223 | 0.01756377 | 0.9869101 | 0.01808655 |  |  | 40424 | 0.2778126 | 0.4181756 | 0.005329307 | 0.400398 | 0.007823091 | 0.4003603 | 0.005956237
[43 empty] | 8455 | 0.9667131 | 0.9792482 | 0.001008157 | 0.986923 | 0.0175638 | 0.9869107 | 0.01808658 |  |  | 40524 | 0.2611008 | 0.4181756 | 0.005329307 | 0.4007337 | 0.007833874 | 0.4006962 | 0.005963522
[43 empty] | 8505 | 1.012803 | 0.9792482 | 0.001008157 | 0.9869232 | 0.01756381 | 0.9869109 | 0.01808658 |  |  | 40624 | 0.2694567 | 0.4181756 | 0.005329307 | 0.4010693 | 0.007844656 | 0.4010318 | 0.005970808
[43 empty] | 8555 | 0.9897579 | 0.9792482 | 0.001008157 | 0.9869234 | 0.01756381 | 0.9869111 | 0.01808659 |  |  | 40724 | 0.2694567 | 0.4181756 | 0.005329307 | 0.4014047 | 0.007855436 | 0.4013674 | 0.005978093
[43 empty] | 8605 | 0.9897579 | 0.9792482 | 0.001008157 | 0.9869236 | 0.01756382 | 0.9869112 | 0.0180866 |  |  | 40824 | 0.2778126 | 0.4181756 | 0.005329307 | 0.40174 | 0.007866214 | 0.4017028 | 0.005985379
[43 empty] | 8755 | 0.9897579 | 0.9792482 | 0.001008157 | 0.986924 | 0.01756384 | 0.9869117 | 0.01808661 |  |  | 40924 | 0.2778126 | 0.4181756 | 0.005329307 | 0.4020752 | 0.00787699 | 0.402038 | 0.005992664
[43 empty] | 8805 | 0.9667131 | 0.9792482 | 0.001008157 | 0.9869242 | 0.01756384 | 0.9869118 | 0.01808662 |  |  | 41024 | 0.2778126 | 0.4181756 | 0.005329307 | 0.4024102 | 0.007887763 | 0.4023732 | 0.005999949
[43 empty] | 8855 | 1.012803 | 0.9792482 | 0.001008157 | 0.9869243 | 0.01756385 | 0.9869119 | 0.01808662 |  |  | 41124 | 0.2694567 | 0.4181756 | 0.005329307 | 0.4027451 | 0.007898535 | 0.4027082 | 0.006007234
[43 empty] | 8905 | 0.9667131 | 0.9792482 | 0.001008157 | 0.9869244 | 0.01756385 | 0.986912 | 0.01808663 |  |  | 41224 | 0.2694567 | 0.4181756 | 0.005329307 | 0.4030799 | 0.007909305 | 0.4030431 | 0.006014518
[43 empty] | 9055 | 1.012803 | 0.9792482 | 0.001008157 | 0.9869247 | 0.01756386 | 0.9869123 | 0.01808664 |  |  | 41324 | 0.2527449 | 0.4181756 | 0.005329307 | 0.4034145 | 0.007920073 | 0.4033778 | 0.006021802
[43 empty] | 9105 | 0.9667131 | 0.9792482 | 0.001008157 | 0.9869248 | 0.01756387 | 0.9869124 | 0.01808664 |  |  | 41424 | 0.2611008 | 0.4181756 | 0.005329307 | 0.403749 | 0.007930839 | 0.4037124 | 0.006029086
[43 empty] | 9155 | 0.9897579 | 0.9792482 | 0.001008157 | 0.9869249 | 0.01756387 | 0.9869124 | 0.01808665 |  |  | 41524 | 0.2611008 | 0.4181756 | 0.005329307 | 0.4040834 | 0.007941603 | 0.4040469 | 0.006036369
[43 empty] | 9205 | 1.012803 | 0.9792482 | 0.001008157 | 0.986925 | 0.01756387 | 0.9869125 | 0.01808665 |  |  | 41624 | 0.2778126 | 0.4181756 | 0.005329307 | 0.4044176 | 0.007952364 | 0.4043813 | 0.006043652
[43 empty] | 9355 | 0.9897579 | 0.9792482 | 0.001008157 | 0.9869252 | 0.01756388 | 0.9869127 | 0.01808666 |  |  | 41724 | 0.2778126 | 0.4181756 | 0.005329307 | 0.4047518 | 0.007963123 | 0.4047155 | 0.006050935
[43 empty] | 9405 | 0.9897579 | 0.9792482 | 0.001008157 | 0.9869252 | 0.01756388 | 0.9869128 | 0.01808666 |  |  | 41824 | 0.2778126 | 0.4181756 | 0.005329307 | 0.4050857 | 0.00797388 | 0.4050496 | 0.006058217
[43 empty] | 9455 | 0.9897579 | 0.9792482 | 0.001008157 | 0.9869253 | 0.01756388 | 0.9869128 | 0.01808666 |  |  | 41924 | 0.2694567 | 0.4181756 | 0.005329307 | 0.4054196 | 0.007984635 | 0.4053835 | 0.006065499
[43 empty] | 9505 | 0.9667131 | 0.9792482 | 0.001008157 | 0.9869253 | 0.01756389 | 0.9869129 | 0.01808666 |  |  | 42024 | 0.2694567 | 0.4181756 | 0.005329307 | 0.4057533 | 0.007995387 | 0.4057174 | 0.00607278
[43 empty] | 9655 | 0.9897579 | 0.9792482 | 0.001008157 | 0.9869255 | 0.01756389 | 0.986913 | 0.01808667 |  |  | 42124 | 0.2694567 | 0.4181756 | 0.005329307 | 0.4060869 | 0.008006136 | 0.4060511 | 0.00608006
[43 empty] | 9705 | 1.012803 | 0.9792482 | 0.001008157 | 0.9869255 | 0.01756389 | 0.986913 | 0.01808667 |  |  | 42224 | 0.2611008 | 0.4181756 | 0.005329307 | 0.4064203 | 0.008016884 | 0.4063846 | 0.00608734
[43 empty] | 9755 | 0.9667131 | 0.9792482 | 0.001008157 | 0.9869255 | 0.01756389 | 0.9869131 | 0.01808667 |  |  | 42324 | 0.2611008 | 0.4181756 | 0.005329307 | 0.4067537 | 0.008027629 | 0.4067181 | 0.006094619
[43 empty] | 9805 | 0.9897579 | 0.9792482 | 0.001008157 | 0.9869256 | 0.0175639 | 0.9869131 | 0.01808667 |  |  | 42424 | 0.2694567 | 0.4181756 | 0.005329307 | 0.4070869 | 0.008038371 | 0.4070514 | 0.006101898
[43 empty] | 9955 | 1.012803 | 0.9792482 | 0.001008157 | 0.9869257 | 0.0175639 | 0.9869132 | 0.01808667 |  |  | 42524 | 0.2611008 | 0.4181756 | 0.005329307 | 0.4074199 | 0.008049111 | 0.4073845 | 0.006109175
[43 empty] | 10005 | 0.9897579 | 0.9792482 | 0.001008157 | 0.9869257 | 0.0175639 | 0.9869132 | 0.01808668 |  |  | 42624 | 0.2694567 | 0.4181756 | 0.005329307 | 0.4077529 | 0.008059848 | 0.4077176 | 0.006116453
[43 empty] | 10055 | 1.035847 | 0.9792482 | 0.001008157 | 0.9869257 | 0.0175639 | 0.9869132 | 0.01808668 |  |  | 42724 | 0.2694567 | 0.4181756 | 0.005329307 | 0.4080857 | 0.008070582 | 0.4080505 | 0.006123729
[43 empty] | 10105 | 1.012803 | 0.9792482 | 0.001008157 | 0.9869257 | 0.0175639 | 0.9869132 | 0.01808668 |  |  | 42824 | 0.2611008 | 0.4181756 | 0.005329307 | 0.4084183 | 0.008081314 | 0.4083833 | 0.006131004
[43 empty] | 10255 | 1.012803 | 0.9792482 | 0.001008157 | 0.9869258 | 0.0175639 | 0.9869133 | 0.01808668 |  |  | 42924 | 0.2778126 | 0.4181756 | 0.005329307 | 0.4087509 | 0.008092043 | 0.4087159 | 0.006138279
[43 empty] | 10305 | 0.9897579 | 0.9792482 | 0.001008157 | 0.9869258 | 0.01756391 | 0.9869133 | 0.01808668 |  |  | 43024 | 0.2778126 | 0.4181756 | 0.005329307 | 0.4090833 | 0.008102769 | 0.4090484 | 0.006145553
[43 empty] | 10355 | 0.9667131 | 0.9792482 | 0.001008157 | 0.9869258 | 0.01756391 | 0.9869133 | 0.01808668 |  |  | 43124 | 0.2861685 | 0.4181756 | 0.005329307 | 0.4094156 | 0.008113493 | 0.4093808 | 0.006152826
[43 empty] | 10405 | 0.9667131 | 0.9792482 | 0.001008157 | 0.9869259 | 0.01756391 | 0.9869134 | 0.01808668 |  |  | 43224 | 0.2778126 | 0.4181756 | 0.005329307 | 0.4097477 | 0.008124213 | 0.4097131 | 0.006160098
[43 empty] | 10555 | 0.9667131 | 0.9792482 | 0.001008157 | 0.9869259 | 0.01756391 | 0.9869134 | 0.01808668 |  |  | 43324 | 0.2778126 | 0.4181756 | 0.005329307 | 0.4100797 | 0.008134931 | 0.4100452 | 0.006167369
[43 empty] | 10605 | 0.9897579 | 0.9792482 | 0.001008157 | 0.9869259 | 0.01756391 | 0.9869134 | 0.01808668 |  |  | 43424 | 0.2694567 | 0.4181756 | 0.005329307 | 0.4104116 | 0.008145646 | 0.4103772 | 0.006174639
[43 empty] | 10655 | 0.9897579 | 0.9792482 | 0.001008157 | 0.9869259 | 0.01756391 | 0.9869134 | 0.01808668 |  |  | 43524 | 0.2694567 | 0.4181756 | 0.005329307 | 0.4107434 | 0.008156358 | 0.410709 | 0.006181909
[43 empty] | 10705 | 0.9897579 | 0.9792482 | 0.001008157 | 0.9869259 | 0.01756391 | 0.9869134 | 0.01808668 |  |  | 43624 | 0.2694567 | 0.4181756 | 0.005329307 | 0.411075 | 0.008167067 | 0.4110408 | 0.006189177
[43 empty] | 10855 | 0.9897579 | 0.9792482 | 0.001008157 | 0.986926 | 0.01756391 | 0.9869134 | 0.01808669 |  |  | 43724 | 0.2611008 | 0.4181756 | 0.005329307 | 0.4114065 | 0.008177773 | 0.4113724 | 0.006196444
[43 empty] | 10905 | 0.9897579 | 0.9792482 | 0.001008157 | 0.986926 | 0.01756391 | 0.9869135 | 0.01808669 |  |  | 43824 | 0.2694567 | 0.4181756 | 0.005329307 | 0.4117378 | 0.008188476 | 0.4117038 | 0.00620371
[43 empty] | 10955 | 0.9667131 | 0.9792482 | 0.001008157 | 0.986926 | 0.01756391 | 0.9869135 | 0.01808669 |  |  | 43924 | 0.2694567 | 0.4181756 | 0.005329307 | 0.4120691 | 0.008199176 | 0.4120352 | 0.006210975
[43 empty] | 11005 | 0.9667131 | 0.9792482 | 0.001008157 | 0.986926 | 0.01756391 | 0.9869135 | 0.01808669 |  |  | 44024 | 0.2694567 | 0.4181756 | 0.005329307 | 0.4124002 | 0.008209872 | 0.4123664 | 0.006218238
[43 empty] | 11155 | 0.9667131 | 0.9792482 | 0.001008157 | 0.986926 | 0.01756391 | 0.9869135 | 0.01808669 |  |  | 44124 | 0.2527449 | 0.4181756 | 0.005329307 | 0.4127311 | 0.008220566 | 0.4126974 | 0.006225501
[43 empty] | 11205 | 0.9667131 | 0.9792482 | 0.001008157 | 0.986926 | 0.01756391 | 0.9869135 | 0.01808669 |  |  | 44224 | 0.2611008 | 0.4181756 | 0.005329307 | 0.413062 | 0.008231256 | 0.4130284 | 0.006232762
[43 empty] | 11255 | 0.9667131 | 0.9792482 | 0.001008157 | 0.986926 | 0.01756391 | 0.9869135 | 0.01808669 |  |  | 44324 | 0.2694567 | 0.4181756 | 0.005329307 | 0.4133927 | 0.008241944 | 0.4133592 | 0.006240023
[43 empty] | 11305 | 1.012803 | 0.9792482 | 0.001008157 | 0.986926 | 0.01756391 | 0.9869135 | 0.01808669 |  |  | 44424 | 0.2694567 | 0.4181756 | 0.005329307 | 0.4137233 | 0.008252627 | 0.4136899 | 0.006247282
[43 empty] | 11455 | 1.012803 | 0.9792482 | 0.001008157 | 0.986926 | 0.01756391 | 0.9869135 | 0.01808669 |  |  | 44524 | 0.2694567 | 0.4181756 | 0.005329307 | 0.4140537 | 0.008263308 | 0.4140204 | 0.006254539
[43 empty] | 11505 | 0.9897579 | 0.9792482 | 0.001008157 | 0.986926 | 0.01756391 | 0.9869135 | 0.01808669 |  |  | 44624 | 0.2861685 | 0.4181756 | 0.005329307 | 0.414384 | 0.008273985 | 0.4143509 | 0.006261796
[43 empty] | 11555 | 0.9897579 | 0.9792482 | 0.001008157 | 0.986926 | 0.01756391 | 0.9869135 | 0.01808669 |  |  | 44724 | 0.2778126 | 0.4181756 | 0.005329307 | 0.4147142 | 0.008284659 | 0.4146812 | 0.006269051
[43 empty] | 11605 | 0.9897579 | 0.9792482 | 0.001008157 | 0.986926 | 0.01756391 | 0.9869135 | 0.01808669 |  |  | 44824 | 0.2694567 | 0.4181756 | 0.005329307 | 0.4150443 | 0.00829533 | 0.4150113 | 0.006276304
[43 empty] | 11755 | 0.9667131 | 0.9792482 | 0.001008157 | 0.986926 | 0.01756391 | 0.9869135 | 0.01808669 |  |  | 44924 | 0.2778126 | 0.4181756 | 0.005329307 | 0.4153742 | 0.008305997 | 0.4153414 | 0.006283557
[43 empty] | 11805 | 0.9897579 | 0.9792482 | 0.001008157 | 0.986926 | 0.01756391 | 0.9869135 | 0.01808669 |  |  | 45024 | 0.2778126 | 0.4181756 | 0.005329307 | 0.415704 | 0.008316661 | 0.4156713 | 0.006290807
[43 empty] | 11855 | 1.012803 | 0.9792482 | 0.001008157 | 0.9869261 | 0.01756391 | 0.9869135 | 0.01808669 |  |  | 45124 | 0.2611008 | 0.4181756 | 0.005329307 | 0.4160337 | 0.008327321 | 0.416001 | 0.006298057
[43 empty] | 11905 | 0.9667131 | 0.9792482 | 0.001008157 | 0.9869261 | 0.01756391 | 0.9869135 | 0.01808669 |  |  | 45224 | 0.2861685 | 0.4181756 | 0.005329307 | 0.4163632 | 0.008337977 | 0.4163307 | 0.006305305
[43 empty] | 12055 | 1.012803 | 0.9792482 | 0.001008157 | 0.9869261 | 0.01756391 | 0.9869135 | 0.01808669 |  |  | 45324 | 0.2694567 | 0.4181756 | 0.005329307 | 0.4166927 | 0.008348631 | 0.4166602 | 0.006312551
[43 empty] | 12105 | 0.9897579 | 0.9792482 | 0.001008157 | 0.9869261 | 0.01756391 | 0.9869135 | 0.01808669 |  |  | 45424 | 0.2778126 | 0.4181756 | 0.005329307 | 0.4170219 | 0.00835928 | 0.4169896 | 0.006319796
[43 empty] | 12155 | 1.035847 | 0.9792482 | 0.001008157 | 0.9869261 | 0.01756391 | 0.9869135 | 0.01808669 |  |  | 45524 | 0.2778126 | 0.4181756 | 0.005329307 | 0.4173511 | 0.008369926 | 0.4173189 | 0.00632704
[43 empty] | 12205 | 0.9897579 | 0.9792482 | 0.001008157 | 0.9869261 | 0.01756391 | 0.9869135 | 0.01808669 |  |  | 45624 | 0.2694567 | 0.4181756 | 0.005329307 | 0.4176801 | 0.008380568 | 0.417648 | 0.006334282
[43 empty] | 12355 | 0.9667131 | 0.9792482 | 0.001008157 | 0.9869261 | 0.01756391 | 0.9869135 | 0.01808669 |  |  | 45724 | 0.2694567 | 0.4181756 | 0.005329307 | 0.418009 | 0.008391207 | 0.417977 | 0.006341522
[43 empty] | 12405 | 0.9897579 | 0.9792482 | 0.001008157 | 0.9869261 | 0.01756391 | 0.9869135 | 0.01808669 |  |  | 45824 | 0.2778126 | 0.4181756 | 0.005329307 | 0.4183378 | 0.008401842 | 0.4183058 | 0.006348761
[43 empty] | 12455 | 1.012803 | 0.9792482 | 0.001008157 | 0.9869261 | 0.01756391 | 0.9869135 | 0.01808669 |  |  | 45924 | 0.2694567 | 0.4181756 | 0.005329307 | 0.4186664 | 0.008412473 | 0.4186346 | 0.006355998
[43 empty] | 12505 | 0.9897579 | 0.9792482 | 0.001008157 | 0.9869261 | 0.01756391 | 0.9869136 | 0.01808669 |  |  | 46024 | 0.2694567 | 0.4181756 | 0.005329307 | 0.4189949 | 0.0084231 | 0.4189632 | 0.006363233
[43 empty] | 12655 | 0.9667131 | 0.9792482 | 0.001008157 | 0.9869261 | 0.01756392 | 0.9869136 | 0.01808669 |  |  | 46124 | 0.2861685 | 0.4181756 | 0.005329307 | 0.4193233 | 0.008433724 | 0.4192917 | 0.006370467
[43 empty] | 12705 | 0.9667131 | 0.9792482 | 0.001008157 | 0.9869261 | 0.01756392 | 0.9869136 | 0.01808669 |  |  | 46224 | 0.2694567 | 0.4181756 | 0.005329307 | 0.4196515 | 0.008444344 | 0.41962 | 0.006377699
[43 empty] | 12755 | 0.9897579 | 0.9792482 | 0.001008157 | 0.9869261 | 0.01756392 | 0.9869136 | 0.01808669 |  |  | 46324 | 0.2611008 | 0.4181756 | 0.005329307 | 0.4199797 | 0.00845496 | 0.4199482 | 0.006384929
[43 empty] | 12805 | 0.9897579 | 0.9792482 | 0.001008157 | 0.9869261 | 0.01756392 | 0.9869136 | 0.01808669 |  |  | 46424 | 0.2861685 | 0.4181756 | 0.005329307 | 0.4203076 | 0.008465572 | 0.4202763 | 0.006392158
[43 empty] | 12955 | 0.9897579 | 0.9792482 | 0.001008157 | 0.9869261 | 0.01756392 | 0.9869136 | 0.01808669 |  |  | 46524 | 0.2611008 | 0.4181756 | 0.005329307 | 0.4206355 | 0.00847618 | 0.4206043 | 0.006399384
[43 empty] | 13005 | 0.9897579 | 0.9792482 | 0.001008157 | 0.9869261 | 0.01756392 | 0.9869136 | 0.01808669 |  |  | 46624 | 0.2778126 | 0.4181756 | 0.005329307 | 0.4209632 | 0.008486784 | 0.4209321 | 0.006406609
[43 empty] | 13055 | 0.9897579 | 0.9792482 | 0.001008157 | 0.9869261 | 0.01756392 | 0.9869136 | 0.01808669 |  |  | 46724 | 0.2861685 | 0.4181756 | 0.005329307 | 0.4212908 | 0.008497385 | 0.4212598 | 0.006413832
[43 empty] | 13105 | 1.012803 | 0.9792482 | 0.001008157 | 0.9869261 | 0.01756392 | 0.9869136 | 0.01808669 |  |  | 46824 | 0.2861685 | 0.4181756 | 0.005329307 | 0.4216183 | 0.008507981 | 0.4215874 | 0.006421054
[43 empty] | 13255 | 0.9897579 | 0.9792482 | 0.001008157 | 0.9869261 | 0.01756392 | 0.9869136 | 0.01808669 |  |  | 46924 | 0.2778126 | 0.4181756 | 0.005329307 | 0.4219456 | 0.008518573 | 0.4219148 | 0.006428273
[43 empty] | 13305 | 0.9897579 | 0.9792482 | 0.001008157 | 0.9869261 | 0.01756392 | 0.9869136 | 0.01808669 |  |  | 47024 | 0.2778126 | 0.4181756 | 0.005329307 | 0.4222729 | 0.008529161 | 0.4222422 | 0.00643549
[43 empty] | 13355 | 0.9897579 | 0.9792482 | 0.001008157 | 0.9869261 | 0.01756392 | 0.9869136 | 0.01808669 |  |  | 47124 | 0.2778126 | 0.4181756 | 0.005329307 | 0.4225999 | 0.008539746 | 0.4225694 | 0.006442706
[43 empty] | 13405 | 0.9897579 | 0.9792482 | 0.001008157 | 0.9869261 | 0.01756392 | 0.9869136 | 0.01808669 |  |  | 47224 | 0.2778126 | 0.4181756 | 0.005329307 | 0.4229269 | 0.008550326 | 0.4228964 | 0.00644992
[43 empty] | 13555 | 1.012803 | 0.9792482 | 0.001008157 | 0.9869261 | 0.01756392 | 0.9869136 | 0.01808669 |  |  | 47324 | 0.2945244 | 0.4181756 | 0.005329307 | 0.4232537 | 0.008560901 | 0.4232233 | 0.006457131
[43 empty] | 13605 | 0.9436683 | 0.9792482 | 0.001008157 | 0.9869261 | 0.01756392 | 0.9869136 | 0.01808669 |  |  | 47424 | 0.2778126 | 0.4181756 | 0.005329307 | 0.4235804 | 0.008571473 | 0.4235501 | 0.006464341
[43 empty] | 13655 | 0.9897579 | 0.9792482 | 0.001008157 | 0.9869261 | 0.01756392 | 0.9869136 | 0.01808669 |  |  | 47524 | 0.2778126 | 0.4181756 | 0.005329307 | 0.423907 | 0.008582041 | 0.4238768 | 0.006471549
[43 empty] | 13705 | 1.012803 | 0.9792482 | 0.001008157 | 0.9869261 | 0.01756392 | 0.9869136 | 0.01808669 |  |  | 47624 | 0.2861685 | 0.4181756 | 0.005329307 | 0.4242334 | 0.008592604 | 0.4242034 | 0.006478754
[43 empty] | 13855 | 0.9897579 | 0.9792482 | 0.001008157 | 0.9869261 | 0.01756392 | 0.9869136 | 0.01808669 |  |  | 47724 | 0.2611008 | 0.4181756 | 0.005329307 | 0.4245598 | 0.008603163 | 0.4245298 | 0.006485958
[43 empty] | 13905 | 1.012803 | 0.9792482 | 0.001008157 | 0.9869261 | 0.01756392 | 0.9869136 | 0.01808669 |  |  | 47824 | 0.2778126 | 0.4181756 | 0.005329307 | 0.4248859 | 0.008613718 | 0.4248561 | 0.006493159
[43 empty] | 13955 | 1.012803 | 0.9792482 | 0.001008157 | 0.9869261 | 0.01756392 | 0.9869136 | 0.01808669 |  |  | 47924 | 0.2778126 | 0.4181756 | 0.005329307 | 0.425212 | 0.008624269 | 0.4251822 | 0.006500359
[43 empty] | 14005 | 0.9897579 | 0.9792482 | 0.001008157 | 0.9869261 | 0.01756392 | 0.9869136 | 0.01808669 |  |  | 48024 | 0.2778126 | 0.4181756 | 0.005329307 | 0.4255379 | 0.008634815 | 0.4255083 | 0.006507556
[43 empty] | 14155 | 0.9897579 | 0.9792482 | 0.001008157 | 0.9869261 | 0.01756392 | 0.9869136 | 0.01808669 |  |  | 48124 | 0.2778126 | 0.4181756 | 0.005329307 | 0.4258637 | 0.008645357 | 0.4258342 | 0.006514751
[43 empty] | 14205 | 1.012803 | 0.9792482 | 0.001008157 | 0.9869261 | 0.01756392 | 0.9869136 | 0.01808669 |  |  | 48224 | 0.2611008 | 0.4181756 | 0.005329307 | 0.4261894 | 0.008655894 | 0.4261599 | 0.006521944
[43 empty] | 14255 | 1.012803 | 0.9792482 | 0.001008157 | 0.9869261 | 0.01756392 | 0.9869136 | 0.01808669 |  |  | 48324 | 0.2694567 | 0.4181756 | 0.005329307 | 0.4265149 | 0.008666427 | 0.4264856 | 0.006529135
[43 empty] | 14305 | 1.012803 | 0.9792482 | 0.001008157 | 0.9869261 | 0.01756392 | 0.9869136 | 0.01808669 |  |  | 48424 | 0.2861685 | 0.4181756 | 0.005329307 | 0.4268404 | 0.008676956 | 0.4268111 | 0.006536324
[43 empty] | 14455 | 0.9897579 | 0.9792482 | 0.001008157 | 0.9869261 | 0.01756392 | 0.9869136 | 0.01808669 |  |  | 48524 | 0.2778126 | 0.4181756 | 0.005329307 | 0.4271656 | 0.00868748 | 0.4271365 | 0.00654351
[43 empty] | 14505 | 0.9667131 | 0.9792482 | 0.001008157 | 0.9869261 | 0.01756392 | 0.9869136 | 0.01808669 |  |  | 48624 | 0.2694567 | 0.4181756 | 0.005329307 | 0.4274908 | 0.008698 | 0.4274617 | 0.006550694
[43 empty] | 14555 | 1.012803 | 0.9792482 | 0.001008157 | 0.9869261 | 0.01756392 | 0.9869136 | 0.01808669 |  |  | 48724 | 0.2778126 | 0.4181756 | 0.005329307 | 0.4278158 | 0.008708516 | 0.4277869 | 0.006557876
[43 empty] | 14605 | 0.9897579 | 0.9792482 | 0.001008157 | 0.9869261 | 0.01756392 | 0.9869136 | 0.01808669 |  |  | 48824 | 0.2861685 | 0.4181756 | 0.005329307 | 0.4281407 | 0.008719026 | 0.4281119 | 0.006565056
[43 empty] | 14755 | 0.9667131 | 0.9792482 | 0.001008157 | 0.9869261 | 0.01756392 | 0.9869136 | 0.01808669 |  |  | 48924 | 0.2945244 | 0.4181756 | 0.005329307 | 0.4284655 | 0.008729533 | 0.4284368 | 0.006572233
[43 empty] | 14805 | 0.9667131 | 0.9792482 | 0.001008157 | 0.9869261 | 0.01756392 | 0.9869136 | 0.01808669 |  |  | 49024 | 0.2861685 | 0.4181756 | 0.005329307 | 0.4287902 | 0.008740034 | 0.4287615 | 0.006579408
[43 empty] | 14855 | 0.9897579 | 0.9792482 | 0.001008157 | 0.9869261 | 0.01756392 | 0.9869136 | 0.01808669 |  |  | 49124 | 0.2778126 | 0.4181756 | 0.005329307 | 0.4291147 | 0.008750531 | 0.4290861 | 0.006586581
[43 empty] | 14905 | 0.9667131 | 0.9792482 | 0.001008157 | 0.9869261 | 0.01756392 | 0.9869136 | 0.01808669 |  |  | 49224 | 0.2861685 | 0.4181756 | 0.005329307 | 0.4294391 | 0.008761024 | 0.4294106 | 0.006593751
[43 empty] | 15055 | 0.9667131 | 0.9792482 | 0.001008157 | 0.9869261 | 0.01756392 | 0.9869136 | 0.01808669 |  |  | 49324 | 0.3028802 | 0.4181756 | 0.005329307 | 0.4297633 | 0.008771512 | 0.429735 | 0.006600919
[43 empty] | 15105 | 1.012803 | 0.9792482 | 0.001008157 | 0.9869261 | 0.01756392 | 0.9869136 | 0.01808669 |  |  | 49424 | 0.2945244 | 0.4181756 | 0.005329307 | 0.4300875 | 0.008781995 | 0.4300592 | 0.006608085
[43 empty] | 15155 | 0.9667131 | 0.9792482 | 0.001008157 | 0.9869261 | 0.01756392 | 0.9869136 | 0.01808669 |  |  | 49524 | 0.3028802 | 0.4181756 | 0.005329307 | 0.4304115 | 0.008792474 | 0.4303833 | 0.006615248
[43 empty] | 15205 | 1.035847 | 0.9792482 | 0.001008157 | 0.9869261 | 0.01756392 | 0.9869136 | 0.01808669 |  |  | 49624 | 0.2861685 | 0.4181756 | 0.005329307 | 0.4307354 | 0.008802948 | 0.4307073 | 0.006622408
[43 empty] | 15355 | 0.9667131 | 0.9792482 | 0.001008157 | 0.9869261 | 0.01756392 | 0.9869136 | 0.01808669 |  |  | 49724 | 0.2861685 | 0.4181756 | 0.005329307 | 0.4310591 | 0.008813417 | 0.4310312 | 0.006629567
[43 empty] | 15405 | 1.012803 | 0.9792482 | 0.001008157 | 0.9869261 | 0.01756392 | 0.9869136 | 0.01808669 |  |  | 49824 | 0.2861685 | 0.4181756 | 0.005329307 | 0.4313828 | 0.008823881 | 0.4313549 | 0.006636722
[43 empty] | 15455 | 1.012803 | 0.9792482 | 0.001008157 | 0.9869261 | 0.01756392 | 0.9869136 | 0.01808669 |  |  | 49924 | 0.2861685 | 0.4181756 | 0.005329307 | 0.4317063 | 0.008834341 | 0.4316785 | 0.006643876
[43 empty] | 15505 | 1.012803 | 0.9792482 | 0.001008157 | 0.9869261 | 0.01756392 | 0.9869136 | 0.01808669 |  |  | 50024 | 0.2945244 | 0.4181756 | 0.005329307 | 0.4320296 | 0.008844795 | 0.432002 | 0.006651026
[43 empty] | 15655 | 1.012803 | 0.9792482 | 0.001008157 | 0.9869261 | 0.01756392 | 0.9869136 | 0.01808669 |  |  | 50124 | 0.3112361 | 0.4181756 | 0.005329307 | 0.4323529 | 0.008855246 | 0.4323253 | 0.006658175
[43 empty] | 15705 | 1.012803 | 0.9792482 | 0.001008157 | 0.9869261 | 0.01756392 | 0.9869136 | 0.01808669 |  |  | 50224 | 0.3028802 | 0.4181756 | 0.005329307 | 0.432676 | 0.008865691 | 0.4326485 | 0.00666532
[43 empty] | 15755 | 0.9897579 | 0.9792482 | 0.001008157 | 0.9869261 | 0.01756392 | 0.9869136 | 0.01808669 |  |  | 50324 | 0.2861685 | 0.4181756 | 0.005329307 | 0.432999 | 0.008876131 | 0.4329716 | 0.006672463
[43 empty] | 15805 | 0.9436683 | 0.9792482 | 0.001008157 | 0.9869261 | 0.01756392 | 0.9869136 | 0.01808669 |  |  | 50424 | 0.3028802 | 0.4181756 | 0.005329307 | 0.4333218 | 0.008886566 | 0.4332946 | 0.006679604
[43 empty] | 15955 | 0.9667131 | 0.9792482 | 0.001008157 | 0.9869261 | 0.01756392 | 0.9869136 | 0.01808669 |  |  | 50524 | 0.3028802 | 0.4181756 | 0.005329307 | 0.4336446 | 0.008896997 | 0.4336174 | 0.006686742
[43 empty] | 16005 | 0.9667131 | 0.9792482 | 0.001008157 | 0.9869261 | 0.01756392 | 0.9869136 | 0.01808669 |  |  | 50624 | 0.3028802 | 0.4181756 | 0.005329307 | 0.4339672 | 0.008907423 | 0.4339401 | 0.006693877
[43 empty] | 16055 | 0.9897579 | 0.9792482 | 0.001008157 | 0.9869261 | 0.01756392 | 0.9869136 | 0.01808669 |  |  | 50724 | 0.3028802 | 0.4181756 | 0.005329307 | 0.4342897 | 0.008917843 | 0.4342627 | 0.00670101
[43 empty] | 16105 | 0.9897579 | 0.9792482 | 0.001008157 | 0.9869261 | 0.01756392 | 0.9869136 | 0.01808669 |  |  | 50824 | 0.2945244 | 0.4181756 | 0.005329307 | 0.434612 | 0.008928259 | 0.4345852 | 0.00670814
[43 empty] | 16255 | 0.9897579 | 0.9792482 | 0.001008157 | 0.9869261 | 0.01756392 | 0.9869136 | 0.01808669 |  |  | 50924 | 0.3028802 | 0.4181756 | 0.005329307 | 0.4349343 | 0.00893867 | 0.4349075 | 0.006715267
[43 empty] | 16305 | 0.9897579 | 0.9792482 | 0.001008157 | 0.9869261 | 0.01756392 | 0.9869136 | 0.01808669 |  |  | 51024 | 0.2861685 | 0.4181756 | 0.005329307 | 0.4352564 | 0.008949076 | 0.4352297 | 0.006722392
[43 empty] | 16355 | 0.9667131 | 0.9792482 | 0.001008157 | 0.9869261 | 0.01756392 | 0.9869136 | 0.01808669 |  |  | 51124 | 0.3028802 | 0.4181756 | 0.005329307 | 0.4355783 | 0.008959476 | 0.4355518 | 0.006729513
[43 empty] | 16405 | 0.9897579 | 0.9792482 | 0.001008157 | 0.9869261 | 0.01756392 | 0.9869136 | 0.01808669 |  |  | 51224 | 0.3112361 | 0.4181756 | 0.005329307 | 0.4359002 | 0.008969872 | 0.4358737 | 0.006736633
[43 empty] | 16555 | 0.9667131 | 0.9792482 | 0.001008157 | 0.9869261 | 0.01756392 | 0.9869136 | 0.01808669 |  |  | 51324 | 0.2861685 | 0.4181756 | 0.005329307 | 0.4362219 | 0.008980263 | 0.4361955 | 0.006743749
[43 empty] | 16605 | 0.9897579 | 0.9792482 | 0.001008157 | 0.9869261 | 0.01756392 | 0.9869136 | 0.01808669 |  |  | 51424 | 0.3028802 | 0.4181756 | 0.005329307 | 0.4365435 | 0.008990648 | 0.4365172 | 0.006750863
[43 empty] | 16655 | 0.9436683 | 0.9792482 | 0.001008157 | 0.9869261 | 0.01756392 | 0.9869136 | 0.01808669 |  |  | 51524 | 0.3028802 | 0.4181756 | 0.005329307 | 0.436865 | 0.009001029 | 0.4368388 | 0.006757974
[43 empty] | 16705 | 0.9897579 | 0.9792482 | 0.001008157 | 0.9869261 | 0.01756392 | 0.9869136 | 0.01808669 |  |  | 51624 | 0.3028802 | 0.4181756 | 0.005329307 | 0.4371863 | 0.009011404 | 0.4371602 | 0.006765082
[43 empty] | 16855 | 0.9897579 | 0.9792482 | 0.001008157 | 0.9869261 | 0.01756392 | 0.9869136 | 0.01808669 |  |  | 51724 | 0.2945244 | 0.4181756 | 0.005329307 | 0.4375075 | 0.009021774 | 0.4374816 | 0.006772187
[43 empty] | 16905 | 0.9667131 | 0.9792482 | 0.001008157 | 0.9869261 | 0.01756392 | 0.9869136 | 0.01808669 |  |  | 51824 | 0.3028802 | 0.4181756 | 0.005329307 | 0.4378286 | 0.009032139 | 0.4378027 | 0.00677929
[43 empty] | 16955 | 0.9897579 | 0.9792482 | 0.001008157 | 0.9869261 | 0.01756392 | 0.9869136 | 0.01808669 |  |  | 51924 | 0.3112361 | 0.4181756 | 0.005329307 | 0.4381496 | 0.009042499 | 0.4381238 | 0.006786389
[43 empty] | 17005 | 0.9667131 | 0.9792482 | 0.001008157 | 0.9869261 | 0.01756392 | 0.9869136 | 0.01808669 |  |  | 52024 | 0.2945244 | 0.4181756 | 0.005329307 | 0.4384704 | 0.009052854 | 0.4384447 | 0.006793486
[43 empty] | 17155 | 0.9667131 | 0.9792482 | 0.001008157 | 0.9869261 | 0.01756392 | 0.9869136 | 0.01808669 |  |  | 52124 | 0.3112361 | 0.4181756 | 0.005329307 | 0.4387911 | 0.009063203 | 0.4387655 | 0.00680058
[43 empty] | 17205 | 0.9436683 | 0.9792482 | 0.001008157 | 0.9869261 | 0.01756392 | 0.9869136 | 0.01808669 |  |  | 52224 | 0.3112361 | 0.4181756 | 0.005329307 | 0.4391117 | 0.009073548 | 0.4390862 | 0.006807671
[43 empty] | 17255 | 0.9667131 | 0.9792482 | 0.001008157 | 0.9869261 | 0.01756392 | 0.9869136 | 0.01808669 |  |  | 52324 | 0.3028802 | 0.4181756 | 0.005329307 | 0.4394322 | 0.009083887 | 0.4394068 | 0.006814759
[43 empty] | 17305 | 0.9667131 | 0.9792482 | 0.001008157 | 0.9869261 | 0.01756392 | 0.9869136 | 0.01808669 |  |  | 52424 | 0.3028802 | 0.4181756 | 0.005329307 | 0.4397525 | 0.00909422 | 0.4397272 | 0.006821844
[43 empty] | 17455 | 0.9667131 | 0.9792482 | 0.001008157 | 0.9869261 | 0.01756392 | 0.9869136 | 0.01808669 |  |  | 52524 | 0.2945244 | 0.4181756 | 0.005329307 | 0.4400727 | 0.009104549 | 0.4400475 | 0.006828926
[43 empty] | 17505 | 0.9667131 | 0.9792482 | 0.001008157 | 0.9869261 | 0.01756392 | 0.9869136 | 0.01808669 |  |  | 52624 | 0.2861685 | 0.4181756 | 0.005329307 | 0.4403928 | 0.009114872 | 0.4403677 | 0.006836006
[43 empty] | 17555 | 0.9897579 | 0.9792482 | 0.001008157 | 0.9869261 | 0.01756392 | 0.9869136 | 0.01808669 |  |  | 52724 | 0.3028802 | 0.4181756 | 0.005329307 | 0.4407127 | 0.00912519 | 0.4406877 | 0.006843082
[43 empty] | 17605 | 0.9897579 | 0.9792482 | 0.001008157 | 0.9869261 | 0.01756392 | 0.9869136 | 0.01808669 |  |  | 52824 | 0.2778126 | 0.4181756 | 0.005329307 | 0.4410326 | 0.009135502 | 0.4410077 | 0.006850155
[43 empty] | 17755 | 1.012803 | 0.9792482 | 0.001008157 | 0.9869261 | 0.01756392 | 0.9869136 | 0.01808669 |  |  | 52924 | 0.2861685 | 0.4181756 | 0.005329307 | 0.4413523 | 0.009145809 | 0.4413275 | 0.006857226
[43 empty] | 17805 | 0.9667131 | 0.9792482 | 0.001008157 | 0.9869261 | 0.01756392 | 0.9869136 | 0.01808669 |  |  | 53024 | 0.3028802 | 0.4181756 | 0.005329307 | 0.4416718 | 0.009156111 | 0.4416471 | 0.006864293
[43 empty] | 17855 | 0.9897579 | 0.9792482 | 0.001008157 | 0.9869261 | 0.01756392 | 0.9869136 | 0.01808669 |  |  | 53124 | 0.3112361 | 0.4181756 | 0.005329307 | 0.4419913 | 0.009166407 | 0.4419667 | 0.006871357
[43 empty] | 17905 | 0.9667131 | 0.9792482 | 0.001008157 | 0.9869261 | 0.01756392 | 0.9869136 | 0.01808669 |  |  | 53224 | 0.3028802 | 0.4181756 | 0.005329307 | 0.4423106 | 0.009176698 | 0.4422861 | 0.006878418
[43 empty] | 18055 | 0.9436683 | 0.9792482 | 0.001008157 | 0.9869261 | 0.01756392 | 0.9869136 | 0.01808669 |  |  | 53324 | 0.3112361 | 0.4181756 | 0.005329307 | 0.4426298 | 0.009186983 | 0.4426054 | 0.006885477
[43 empty] | 18105 | 0.9897579 | 0.9792482 | 0.001008157 | 0.9869261 | 0.01756392 | 0.9869136 | 0.01808669 |  |  | 53424 | 0.3112361 | 0.4181756 | 0.005329307 | 0.4429489 | 0.009197263 | 0.4429246 | 0.006892532
[43 empty] | 18155 | 0.9897579 | 0.9792482 | 0.001008157 | 0.9869261 | 0.01756392 | 0.9869136 | 0.01808669 |  |  | 53524 | 0.3028802 | 0.4181756 | 0.005329307 | 0.4432678 | 0.009207538 | 0.4432436 | 0.006899584
[43 empty] | 18205 | 0.9897579 | 0.9792482 | 0.001008157 | 0.9869261 | 0.01756392 | 0.9869136 | 0.01808669 |  |  | 53624 | 0.3028802 | 0.4181756 | 0.005329307 | 0.4435867 | 0.009217807 | 0.4435625 | 0.006906633
[43 empty] | 18355 | 1.012803 | 0.9792482 | 0.001008157 | 0.9869261 | 0.01756392 | 0.9869136 | 0.01808669 |  |  | 53724 | 0.319592 | 0.4181756 | 0.005329307 | 0.4439054 | 0.009228071 | 0.4438813 | 0.006913678
[43 empty] | 18405 | 0.9667131 | 0.9792482 | 0.001008157 | 0.9869261 | 0.01756392 | 0.9869136 | 0.01808669 |  |  | 53824 | 0.3112361 | 0.4181756 | 0.005329307 | 0.4442239 | 0.009238329 | 0.4442 | 0.006920721
[43 empty] | 18455 | 0.9897579 | 0.9792482 | 0.001008157 | 0.9869261 | 0.01756392 | 0.9869136 | 0.01808669 |  |  | 53924 | 0.319592 | 0.4181756 | 0.005329307 | 0.4445424 | 0.009248581 | 0.4445185 | 0.00692776
[43 empty] | 18505 | 0.9667131 | 0.9792482 | 0.001008157 | 0.9869261 | 0.01756392 | 0.9869136 | 0.01808669 |  |  | 54024 | 0.3028802 | 0.4181756 | 0.005329307 | 0.4448607 | 0.009258828 | 0.444837 | 0.006934797
[43 empty] | 18655 | 0.9667131 | 0.9792482 | 0.001008157 | 0.9869261 | 0.01756392 | 0.9869136 | 0.01808669 |  |  | 54124 | 0.3028802 | 0.4181756 | 0.005329307 | 0.4451789 | 0.00926907 | 0.4451553 | 0.00694183
[43 empty] | 18705 | 0.9667131 | 0.9792482 | 0.001008157 | 0.9869261 | 0.01756392 | 0.9869136 | 0.01808669 |  |  | 54224 | 0.3112361 | 0.4181756 | 0.005329307 | 0.445497 | 0.009279305 | 0.4454734 | 0.00694886
[43 empty] | 18755 | 0.9667131 | 0.9792482 | 0.001008157 | 0.9869261 | 0.01756392 | 0.9869136 | 0.01808669 |  |  | 54324 | 0.3028802 | 0.4181756 | 0.005329307 | 0.4458149 | 0.009289536 | 0.4457915 | 0.006955887
[43 empty] | 18805 | 0.9667131 | 0.9792482 | 0.001008157 | 0.9869261 | 0.01756392 | 0.9869136 | 0.01808669 |  |  | 54424 | 0.3112361 | 0.4181756 | 0.005329307 | 0.4461327 | 0.00929976 | 0.4461094 | 0.00696291
[43 empty] | 18955 | 0.9897579 | 0.9792482 | 0.001008157 | 0.9869261 | 0.01756392 | 0.9869136 | 0.01808669 |  |  | 54524 | 0.2945244 | 0.4181756 | 0.005329307 | 0.4464504 | 0.009309979 | 0.4464272 | 0.006969931
[43 empty] | 19005 | 0.9667131 | 0.9792482 | 0.001008157 | 0.9869261 | 0.01756392 | 0.9869136 | 0.01808669 |  |  | 54624 | 0.3028802 | 0.4181756 | 0.005329307 | 0.446768 | 0.009320193 | 0.4467448 | 0.006976948
[43 empty] | 19055 | 0.9667131 | 0.9792482 | 0.001008157 | 0.9869261 | 0.01756392 | 0.9869136 | 0.01808669 |  |  | 54724 | 0.3112361 | 0.4181756 | 0.005329307 | 0.4470854 | 0.009330401 | 0.4470624 | 0.006983962
[43 empty] | 19105 | 0.9667131 | 0.9792482 | 0.001008157 | 0.9869261 | 0.01756392 | 0.9869136 | 0.01808669 |  |  | 54824 | 0.319592 | 0.4181756 | 0.005329307 | 0.4474028 | 0.009340603 | 0.4473798 | 0.006990972
[43 empty] | 19255 | 0.9667131 | 0.9792482 | 0.001008157 | 0.9869261 | 0.01756392 | 0.9869136 | 0.01808669 |  |  | 54924 | 0.3112361 | 0.4181756 | 0.005329307 | 0.4477199 | 0.009350799 | 0.4476971 | 0.006997979
[43 empty] | 19305 | 0.9897579 | 0.9792482 | 0.001008157 | 0.9869261 | 0.01756392 | 0.9869136 | 0.01808669 |  |  | 55024 | 0.319592 | 0.4181756 | 0.005329307 | 0.448037 | 0.00936099 | 0.4480142 | 0.007004983
[43 empty] | 19355 | 0.9667131 | 0.9792482 | 0.001008157 | 0.9869261 | 0.01756392 | 0.9869136 | 0.01808669 |  |  | 55124 | 0.319592 | 0.4181756 | 0.005329307 | 0.448354 | 0.009371175 | 0.4483313 | 0.007011984
[43 empty] | 19405 | 0.9897579 | 0.9792482 | 0.001008157 | 0.9869261 | 0.01756392 | 0.9869136 | 0.01808669 |  |  | 55224 | 0.3112361 | 0.4181756 | 0.005329307 | 0.4486708 | 0.009381354 | 0.4486482 | 0.007018981
[43 empty] | 19555 | 0.9667131 | 0.9792482 | 0.001008157 | 0.9869261 | 0.01756392 | 0.9869136 | 0.01808669 |  |  | 55324 | 0.3112361 | 0.4181756 | 0.005329307 | 0.4489875 | 0.009391527 | 0.448965 | 0.007025975
[43 empty] | 19605 | 0.9667131 | 0.9792482 | 0.001008157 | 0.9869261 | 0.01756392 | 0.9869136 | 0.01808669 |  |  | 55424 | 0.3112361 | 0.4181756 | 0.005329307 | 0.449304 | 0.009401695 | 0.4492816 | 0.007032966
[43 empty] | 19655 | 0.9897579 | 0.9792482 | 0.001008157 | 0.9869261 | 0.01756392 | 0.9869136 | 0.01808669 |  |  | 55524 | 0.3112361 | 0.4181756 | 0.005329307 | 0.4496205 | 0.009411857 | 0.4495982 | 0.007039953
[43 empty] | 19705 | 0.9667131 | 0.9792482 | 0.001008157 | 0.9869261 | 0.01756392 | 0.9869136 | 0.01808669 |  |  | 55624 | 0.319592 | 0.4181756 | 0.005329307 | 0.4499368 | 0.009422013 | 0.4499146 | 0.007046937
[43 empty] | 19855 | 0.9897579 | 0.9792482 | 0.001008157 | 0.9869261 | 0.01756392 | 0.9869136 | 0.01808669 |  |  | 55724 | 0.3028802 | 0.4181756 | 0.005329307 | 0.450253 | 0.009432164 | 0.4502309 | 0.007053918
[43 empty] | 19905 | 1.012803 | 0.9792482 | 0.001008157 | 0.9869261 | 0.01756392 | 0.9869136 | 0.01808669 |  |  | 55824 | 0.3112361 | 0.4181756 | 0.005329307 | 0.4505691 | 0.009442308 | 0.4505471 | 0.007060895
[43 empty] | 19955 | 1.012803 | 0.9792482 | 0.001008157 | 0.9869261 | 0.01756392 | 0.9869136 | 0.01808669 |  |  | 55924 | 0.3112361 | 0.4181756 | 0.005329307 | 0.450885 | 0.009452447 | 0.4508631 | 0.007067869
[43 empty] | 20005 | 0.9667131 | 0.9792482 | 0.001008157 | 0.9869261 | 0.01756392 | 0.9869136 | 0.01808669 |  |  | 56024 | 0.319592 | 0.4181756 | 0.005329307 | 0.4512009 | 0.00946258 | 0.451179 | 0.007074839
[43 empty] | 20155 | 0.9897579 | 0.9792482 | 0.001008157 | 0.9869261 | 0.01756392 | 0.9869136 | 0.01808669 |  |  | 56124 | 0.3028802 | 0.4181756 | 0.005329307 | 0.4515166 | 0.009472707 | 0.4514948 | 0.007081806
[43 empty] | 20205 | 0.9667131 | 0.9792482 | 0.001008157 | 0.9869261 | 0.01756392 | 0.9869136 | 0.01808669 |  |  | 56224 | 0.3112361 | 0.4181756 | 0.005329307 | 0.4518321 | 0.009482828 | 0.4518105 | 0.007088769
[43 empty] | 20255 | 0.9897579 | 0.9792482 | 0.001008157 | 0.9869261 | 0.01756392 | 0.9869136 | 0.01808669 |  |  | 56324 | 0.3028802 | 0.4181756 | 0.005329307 | 0.4521476 | 0.009492944 | 0.452126 | 0.007095729
[43 empty] | 20305 | 0.9897579 | 0.9792482 | 0.001008157 | 0.9869261 | 0.01756392 | 0.9869136 | 0.01808669 |  |  | 56424 | 0.3112361 | 0.4181756 | 0.005329307 | 0.4524629 | 0.009503053 | 0.4524415 | 0.007102686
[43 empty] | 20455 | 0.9667131 | 0.9792482 | 0.001008157 | 0.9869261 | 0.01756392 | 0.9869136 | 0.01808669 |  |  | 56524 | 0.3112361 | 0.4181756 | 0.005329307 | 0.4527781 | 0.009513156 | 0.4527568 | 0.007109639
[43 empty] | 20505 | 0.9667131 | 0.9792482 | 0.001008157 | 0.9869261 | 0.01756392 | 0.9869136 | 0.01808669 |  |  | 56624 | 0.3028802 | 0.4181756 | 0.005329307 | 0.4530932 | 0.009523254 | 0.4530719 | 0.007116588
[43 empty] | 20555 | 1.012803 | 0.9792482 | 0.001008157 | 0.9869261 | 0.01756392 | 0.9869136 | 0.01808669 |  |  | 56724 | 0.319592 | 0.4181756 | 0.005329307 | 0.4534081 | 0.009533346 | 0.453387 | 0.007123534
[43 empty] | 20605 | 0.9897579 | 0.9792482 | 0.001008157 | 0.9869261 | 0.01756392 | 0.9869136 | 0.01808669 |  |  | 56824 | 0.3028802 | 0.4181756 | 0.005329307 | 0.453723 | 0.009543431 | 0.4537019 | 0.007130477
[43 empty] | 20755 | 0.9667131 | 0.9792482 | 0.001008157 | 0.9869261 | 0.01756392 | 0.9869136 | 0.01808669 |  |  | 56924 | 0.319592 | 0.4181756 | 0.005329307 | 0.4540377 | 0.009553511 | 0.4540167 | 0.007137416
[43 empty] | 20805 | 0.9897579 | 0.9792482 | 0.001008157 | 0.9869261 | 0.01756392 | 0.9869136 | 0.01808669 |  |  | 57024 | 0.3112361 | 0.4181756 | 0.005329307 | 0.4543523 | 0.009563585 | 0.4543314 | 0.007144351
[43 empty] | 20855 | 0.9897579 | 0.9792482 | 0.001008157 | 0.9869261 | 0.01756392 | 0.9869136 | 0.01808669 |  |  | 57124 | 0.3279479 | 0.4181756 | 0.005329307 | 0.4546667 | 0.009573653 | 0.4546459 | 0.007151283
[43 empty] | 20905 | 0.9897579 | 0.9792482 | 0.001008157 | 0.9869261 | 0.01756392 | 0.9869136 | 0.01808669 |  |  | 57224 | 0.3028802 | 0.4181756 | 0.005329307 | 0.4549811 | 0.009583714 | 0.4549604 | 0.007158211
[43 empty] | 21055 | 0.9667131 | 0.9792482 | 0.001008157 | 0.9869261 | 0.01756392 | 0.9869136 | 0.01808669 |  |  | 57324 | 0.3112361 | 0.4181756 | 0.005329307 | 0.4552953 | 0.00959377 | 0.4552747 | 0.007165136
[43 empty] | 21105 | 0.9897579 | 0.9792482 | 0.001008157 | 0.9869261 | 0.01756392 | 0.9869136 | 0.01808669 |  |  | 57424 | 0.3279479 | 0.4181756 | 0.005329307 | 0.4556094 | 0.00960382 | 0.4555888 | 0.007172057
[43 empty] | 21155 | 1.012803 | 0.9792482 | 0.001008157 | 0.9869261 | 0.01756392 | 0.9869136 | 0.01808669 |  |  | 57524 | 0.319592 | 0.4181756 | 0.005329307 | 0.4559233 | 0.009613864 | 0.4559029 | 0.007178975
[43 empty] | 21205 | 0.9897579 | 0.9792482 | 0.001008157 | 0.9869261 | 0.01756392 | 0.9869136 | 0.01808669 |  |  | 57624 | 0.3279479 | 0.4181756 | 0.005329307 | 0.4562372 | 0.009623901 | 0.4562168 | 0.007185889
[43 empty] | 21355 | 0.9897579 | 0.9792482 | 0.001008157 | 0.9869261 | 0.01756392 | 0.9869136 | 0.01808669 |  |  | 57724 | 0.319592 | 0.4181756 | 0.005329307 | 0.4565509 | 0.009633933 | 0.4565306 | 0.007192799
[43 empty] | 21405 | 0.9667131 | 0.9792482 | 0.001008157 | 0.9869261 | 0.01756392 | 0.9869136 | 0.01808669 |  |  | 57824 | 0.319592 | 0.4181756 | 0.005329307 | 0.4568645 | 0.009643958 | 0.4568443 | 0.007199706
[43 empty] | 21455 | 0.9897579 | 0.9792482 | 0.001008157 | 0.9869261 | 0.01756392 | 0.9869136 | 0.01808669 |  |  | 57924 | 0.3112361 | 0.4181756 | 0.005329307 | 0.4571779 | 0.009653978 | 0.4571579 | 0.007206609
[43 empty] | 21505 | 0.9897579 | 0.9792482 | 0.001008157 | 0.9869261 | 0.01756392 | 0.9869136 | 0.01808669 |  |  | 58024 | 0.319592 | 0.4181756 | 0.005329307 | 0.4574913 | 0.009663991 | 0.4574713 | 0.007213508
[43 empty] | 21655 | 0.9436683 | 0.9792482 | 0.001008157 | 0.9869261 | 0.01756392 | 0.9869136 | 0.01808669 |  |  | 58124 | 0.3279479 | 0.4181756 | 0.005329307 | 0.4578045 | 0.009673998 | 0.4577847 | 0.007220404
[43 empty] | 21705 | 0.9897579 | 0.9792482 | 0.001008157 | 0.9869261 | 0.01756392 | 0.9869136 | 0.01808669 |  |  | 58224 | 0.3112361 | 0.4181756 | 0.005329307 | 0.4581176 | 0.009683999 | 0.4580978 | 0.007227296
[43 empty] | 21755 | 0.9667131 | 0.9792482 | 0.001008157 | 0.9869261 | 0.01756392 | 0.9869136 | 0.01808669 |  |  | 58324 | 0.3780832 | 0.4181756 | 0.005329307 | 0.4584306 | 0.009693994 | 0.4584109 | 0.007234184
[43 empty] | 21805 | 0.9897579 | 0.9792482 | 0.001008157 | 0.9869261 | 0.01756392 | 0.9869136 | 0.01808669 |  |  | 58424 | 0.3697273 | 0.4181756 | 0.005329307 | 0.4587434 | 0.009703983 | 0.4587239 | 0.007241069
[43 empty] | 21955 | 1.012803 | 0.9792482 | 0.001008157 | 0.9869261 | 0.01756392 | 0.9869136 | 0.01808669 |  |  | 58524 | 0.3530156 | 0.4181756 | 0.005329307 | 0.4590562 | 0.009713966 | 0.4590367 | 0.00724795
[43 empty] | 22005 | 0.9667131 | 0.9792482 | 0.001008157 | 0.9869261 | 0.01756392 | 0.9869136 | 0.01808669 |  |  | 58624 | 0.3279479 | 0.4181756 | 0.005329307 | 0.4593688 | 0.009723943 | 0.4593494 | 0.007254827
[43 empty] | 22055 | 1.012803 | 0.9792482 | 0.001008157 | 0.9869261 | 0.01756392 | 0.9869136 | 0.01808669 |  |  | 58724 | 0.319592 | 0.4181756 | 0.005329307 | 0.4596813 | 0.009733913 | 0.459662 | 0.007261701
[43 empty] | 22105 | 1.012803 | 0.9792482 | 0.001008157 | 0.9869261 | 0.01756392 | 0.9869136 | 0.01808669 |  |  | 58824 | 0.3028802 | 0.4181756 | 0.005329307 | 0.4599936 | 0.009743877 | 0.4599744 | 0.007268571
[43 empty] | 22255 | 0.9897579 | 0.9792482 | 0.001008157 | 0.9869261 | 0.01756392 | 0.9869136 | 0.01808669 |  |  | 58924 | 0.2861685 | 0.4181756 | 0.005329307 | 0.4603059 | 0.009753835 | 0.4602867 | 0.007275437
[43 empty] | 22305 | 1.012803 | 0.9792482 | 0.001008157 | 0.9869261 | 0.01756392 | 0.9869136 | 0.01808669 |  |  | 59024 | 0.2945244 | 0.4181756 | 0.005329307 | 0.460618 | 0.009763787 | 0.460599 | 0.007282299
[43 empty] | 22355 | 1.035847 | 0.9792482 | 0.001008157 | 0.9869261 | 0.01756392 | 0.9869136 | 0.01808669 |  |  | 59124 | 0.3028802 | 0.4181756 | 0.005329307 | 0.46093 | 0.009773732 | 0.460911 | 0.007289157
[43 empty] | 22405 | 0.9897579 | 0.9792482 | 0.001008157 | 0.9869261 | 0.01756392 | 0.9869136 | 0.01808669 |  |  | 59224 | 0.2945244 | 0.4181756 | 0.005329307 | 0.4612418 | 0.009783672 | 0.461223 | 0.007296012
[43 empty] | 22555 | 0.9897579 | 0.9792482 | 0.001008157 | 0.9869261 | 0.01756392 | 0.9869136 | 0.01808669 |  |  | 59324 | 0.3028802 | 0.4181756 | 0.005329307 | 0.4615536 | 0.009793605 | 0.4615348 | 0.007302863
[43 empty] | 22605 | 0.9897579 | 0.9792482 | 0.001008157 | 0.9869261 | 0.01756392 | 0.9869136 | 0.01808669 |  |  | 59424 | 0.319592 | 0.4181756 | 0.005329307 | 0.4618652 | 0.009803532 | 0.4618466 | 0.00730971
[43 empty] | 22655 | 0.9436683 | 0.9792482 | 0.001008157 | 0.9869261 | 0.01756392 | 0.9869136 | 0.01808669 |  |  | 59524 | 0.3279479 | 0.4181756 | 0.005329307 | 0.4621767 | 0.009813452 | 0.4621582 | 0.007316554
[43 empty] | 22705 | 0.9667131 | 0.9792482 | 0.001008157 | 0.9869261 | 0.01756392 | 0.9869136 | 0.01808669 |  |  | 59624 | 0.3279479 | 0.4181756 | 0.005329307 | 0.4624881 | 0.009823367 | 0.4624696 | 0.007323393
[43 empty] | 22855 | 0.9897579 | 0.9792482 | 0.001008157 | 0.9869261 | 0.01756392 | 0.9869136 | 0.01808669 |  |  | 59724 | 0.3363038 | 0.4181756 | 0.005329307 | 0.4627994 | 0.009833275 | 0.462781 | 0.007330229
[43 empty] | 22905 | 0.9667131 | 0.9792482 | 0.001008157 | 0.9869261 | 0.01756392 | 0.9869136 | 0.01808669 |  |  | 59824 | 0.3279479 | 0.4181756 | 0.005329307 | 0.4631105 | 0.009843176 | 0.4630922 | 0.007337061
[43 empty] | 22955 | 0.9897579 | 0.9792482 | 0.001008157 | 0.9869261 | 0.01756392 | 0.9869136 | 0.01808669 |  |  | 59924 | 0.3279479 | 0.4181756 | 0.005329307 | 0.4634215 | 0.009853072 | 0.4634033 | 0.007343889
[43 empty] | 23005 | 0.9897579 | 0.9792482 | 0.001008157 | 0.9869261 | 0.01756392 | 0.9869136 | 0.01808669 |  |  | 60024 | 0.3279479 | 0.4181756 | 0.005329307 | 0.4637324 | 0.009862961 | 0.4637143 | 0.007350713
[43 empty] | 23155 | 0.9436683 | 0.9792482 | 0.001008157 | 0.9869261 | 0.01756392 | 0.9869136 | 0.01808669 |  |  | 60124 | 0.3363038 | 0.4181756 | 0.005329307 | 0.4640432 | 0.009872844 | 0.4640251 | 0.007357534
[43 empty] | 23205 | 0.9897579 | 0.9792482 | 0.001008157 | 0.9869261 | 0.01756392 | 0.9869136 | 0.01808669 |  |  | 60224 | 0.3279479 | 0.4181756 | 0.005329307 | 0.4643538 | 0.00988272 | 0.4643359 | 0.00736435
[43 empty] | 23255 | 0.9436683 | 0.9792482 | 0.001008157 | 0.9869261 | 0.01756392 | 0.9869136 | 0.01808669 |  |  | 60324 | 0.319592 | 0.4181756 | 0.005329307 | 0.4646643 | 0.00989259 | 0.4646465 | 0.007371163
[43 empty] | 23305 | 0.9667131 | 0.9792482 | 0.001008157 | 0.9869261 | 0.01756392 | 0.9869136 | 0.01808669 |  |  | 60424 | 0.319592 | 0.4181756 | 0.005329307 | 0.4649747 | 0.009902454 | 0.464957 | 0.007377972
[43 empty] | 23455 | 0.9667131 | 0.9792482 | 0.001008157 | 0.9869261 | 0.01756392 | 0.9869136 | 0.01808669 |  |  | 60524 | 0.3112361 | 0.4181756 | 0.005329307 | 0.465285 | 0.009912312 | 0.4652673 | 0.007384776
[43 empty] | 23505 | 0.9897579 | 0.9792482 | 0.001008157 | 0.9869261 | 0.01756392 | 0.9869136 | 0.01808669 |  |  | 60624 | 0.3028802 | 0.4181756 | 0.005329307 | 0.4655952 | 0.009922163 | 0.4655776 | 0.007391577
[43 empty] | 23555 | 0.9667131 | 0.9792482 | 0.001008157 | 0.9869261 | 0.01756392 | 0.9869136 | 0.01808669 |  |  | 60724 | 0.3112361 | 0.4181756 | 0.005329307 | 0.4659052 | 0.009932007 | 0.4658877 | 0.007398374
[43 empty] | 23605 | 0.9667131 | 0.9792482 | 0.001008157 | 0.9869261 | 0.01756392 | 0.9869136 | 0.01808669 |  |  | 60824 | 0.3112361 | 0.4181756 | 0.005329307 | 0.4662151 | 0.009941846 | 0.4661977 | 0.007405168
[43 empty] | 23755 | 0.9667131 | 0.9792482 | 0.001008157 | 0.9869261 | 0.01756392 | 0.9869136 | 0.01808669 |  |  | 60924 | 0.3112361 | 0.4181756 | 0.005329307 | 0.4665249 | 0.009951678 | 0.4665076 | 0.007411957
[43 empty] | 23805 | 0.9897579 | 0.9792482 | 0.001008157 | 0.9869261 | 0.01756392 | 0.9869136 | 0.01808669 |  |  | 61024 | 0.3028802 | 0.4181756 | 0.005329307 | 0.4668346 | 0.009961503 | 0.4668174 | 0.007418742
[43 empty] | 23855 | 0.9667131 | 0.9792482 | 0.001008157 | 0.9869261 | 0.01756392 | 0.9869136 | 0.01808669 |  |  | 61124 | 0.319592 | 0.4181756 | 0.005329307 | 0.4671441 | 0.009971322 | 0.467127 | 0.007425523
[43 empty] | 23905 | 0.9436683 | 0.9792482 | 0.001008157 | 0.9869261 | 0.01756392 | 0.9869136 | 0.01808669 |  |  | 61224 | 0.3112361 | 0.4181756 | 0.005329307 | 0.4674535 | 0.009981135 | 0.4674365 | 0.007432301
[43 empty] | 24055 | 0.9667131 | 0.9792482 | 0.001008157 | 0.9869261 | 0.01756392 | 0.9869136 | 0.01808669 |  |  | 61324 | 0.2945244 | 0.4181756 | 0.005329307 | 0.4677628 | 0.009990941 | 0.4677459 | 0.007439074
[43 empty] | 24105 | 0.9897579 | 0.9792482 | 0.001008157 | 0.9869261 | 0.01756392 | 0.9869136 | 0.01808669 |  |  | 61424 | 0.3112361 | 0.4181756 | 0.005329307 | 0.468072 | 0.01000074 | 0.4680552 | 0.007445844
[43 empty] | 24155 | 0.9667131 | 0.9792482 | 0.001008157 | 0.9869261 | 0.01756392 | 0.9869136 | 0.01808669 |  |  | 61524 | 0.3112361 | 0.4181756 | 0.005329307 | 0.4683811 | 0.01001053 | 0.4683643 | 0.007452609
[43 empty] | 24205 | 0.9667131 | 0.9792482 | 0.001008157 | 0.9869261 | 0.01756392 | 0.9869136 | 0.01808669 |  |  | 61624 | 0.3112361 | 0.4181756 | 0.005329307 | 0.46869 | 0.01002032 | 0.4686733 | 0.00745937
[43 empty] | 24355 | 1.012803 | 0.9792482 | 0.001008157 | 0.9869261 | 0.01756392 | 0.9869136 | 0.01808669 |  |  | 61724 | 0.3028802 | 0.4181756 | 0.005329307 | 0.4689988 | 0.0100301 | 0.4689823 | 0.007466128
[43 empty] | 24405 | 0.9667131 | 0.9792482 | 0.001008157 | 0.9869261 | 0.01756392 | 0.9869136 | 0.01808669 |  |  | 61824 | 0.319592 | 0.4181756 | 0.005329307 | 0.4693075 | 0.01003988 | 0.469291 | 0.007472881
[43 empty] | 24455 | 0.9667131 | 0.9792482 | 0.001008157 | 0.9869261 | 0.01756392 | 0.9869136 | 0.01808669 |  |  | 61924 | 0.3028802 | 0.4181756 | 0.005329307 | 0.4696161 | 0.01004964 | 0.4695997 | 0.007479631
[43 empty] | 24505 | 0.9667131 | 0.9792482 | 0.001008157 | 0.9869261 | 0.01756392 | 0.9869136 | 0.01808669 |  |  | 62024 | 0.3028802 | 0.4181756 | 0.005329307 | 0.4699245 | 0.0100594 | 0.4699082 | 0.007486376
[43 empty] | 24655 | 0.9897579 | 0.9792482 | 0.001008157 | 0.9869261 | 0.01756392 | 0.9869136 | 0.01808669 |  |  | 62124 | 0.319592 | 0.4181756 | 0.005329307 | 0.4702329 | 0.01006916 | 0.4702167 | 0.007493118
[43 empty] | 24705 | 0.9897579 | 0.9792482 | 0.001008157 | 0.9869261 | 0.01756392 | 0.9869136 | 0.01808669 |  |  | 62224 | 0.3028802 | 0.4181756 | 0.005329307 | 0.4705411 | 0.01007891 | 0.470525 | 0.007499855
[43 empty] | 24755 | 0.9667131 | 0.9792482 | 0.001008157 | 0.9869261 | 0.01756392 | 0.9869136 | 0.01808669 |  |  | 62324 | 0.3028802 | 0.4181756 | 0.005329307 | 0.4708492 | 0.01008865 | 0.4708331 | 0.007506588
[43 empty] | 24805 | 0.9436683 | 0.9792482 | 0.001008157 | 0.9869261 | 0.01756392 | 0.9869136 | 0.01808669 |  |  | 62424 | 0.3028802 | 0.4181756 | 0.005329307 | 0.4711571 | 0.01009838 | 0.4711412 | 0.007513317
[43 empty] | 24955 | 0.9667131 | 0.9792482 | 0.001008157 | 0.9869261 | 0.01756392 | 0.9869136 | 0.01808669 |  |  | 62524 | 0.3028802 | 0.4181756 | 0.005329307 | 0.471465 | 0.01010811 | 0.4714491 | 0.007520043
[43 empty] | 25005 | 0.9667131 | 0.9792482 | 0.001008157 | 0.9869261 | 0.01756392 | 0.9869136 | 0.01808669 |  |  | 62624 | 0.3028802 | 0.4181756 | 0.005329307 | 0.4717727 | 0.01011783 | 0.4717569 | 0.007526764
[43 empty] | 25055 | 0.9897579 | 0.9792482 | 0.001008157 | 0.9869261 | 0.01756392 | 0.9869136 | 0.01808669 |  |  | 62724 | 0.3112361 | 0.4181756 | 0.005329307 | 0.4720803 | 0.01012755 | 0.4720646 | 0.007533481
[43 empty] | 25105 | 0.9667131 | 0.9792482 | 0.001008157 | 0.9869261 | 0.01756392 | 0.9869136 | 0.01808669 |  |  | 62824 | 0.3028802 | 0.4181756 | 0.005329307 | 0.4723878 | 0.01013726 | 0.4723722 | 0.007540194
[43 empty] | 25255 | 0.9897579 | 0.9792482 | 0.001008157 | 0.9869261 | 0.01756392 | 0.9869136 | 0.01808669 |  |  | 62924 | 0.3112361 | 0.4181756 | 0.005329307 | 0.4726952 | 0.01014696 | 0.4726796 | 0.007546903
[43 empty] | 25305 | 0.9897579 | 0.9792482 | 0.001008157 | 0.9869261 | 0.01756392 | 0.9869136 | 0.01808669 |  |  | 63024 | 0.3112361 | 0.4181756 | 0.005329307 | 0.4730024 | 0.01015666 | 0.472987 | 0.007553608
[43 empty] | 25355 | 0.9897579 | 0.9792482 | 0.001008157 | 0.9869261 | 0.01756392 | 0.9869136 | 0.01808669 |  |  | 63124 | 0.3028802 | 0.4181756 | 0.005329307 | 0.4733095 | 0.01016634 | 0.4732942 | 0.007560308
[43 empty] | 25405 | 1.012803 | 0.9792482 | 0.001008157 | 0.9869261 | 0.01756392 | 0.9869136 | 0.01808669 |  |  | 63224 | 0.3112361 | 0.4181756 | 0.005329307 | 0.4736165 | 0.01017603 | 0.4736013 | 0.007567005
[43 empty] | 25555 | 0.9897579 | 0.9792482 | 0.001008157 | 0.9869261 | 0.01756392 | 0.9869136 | 0.01808669 |  |  | 63324 | 0.3028802 | 0.4181756 | 0.005329307 | 0.4739234 | 0.0101857 | 0.4739082 | 0.007573697
[43 empty] | 25605 | 0.9667131 | 0.9792482 | 0.001008157 | 0.9869261 | 0.01756392 | 0.9869136 | 0.01808669 |  |  | 63424 | 0.3112361 | 0.4181756 | 0.005329307 | 0.4742301 | 0.01019537 | 0.4742151 | 0.007580386
[43 empty] | 25655 | 0.9897579 | 0.9792482 | 0.001008157 | 0.9869261 | 0.01756392 | 0.9869136 | 0.01808669 |  |  | 63524 | 0.3028802 | 0.4181756 | 0.005329307 | 0.4745368 | 0.01020504 | 0.4745218 | 0.00758707
[43 empty] | 25705 | 0.9897579 | 0.9792482 | 0.001008157 | 0.9869261 | 0.01756392 | 0.9869136 | 0.01808669 |  |  | 63624 | 0.3028802 | 0.4181756 | 0.005329307 | 0.4748433 | 0.01021469 | 0.4748284 | 0.00759375
[43 empty] | 25855 | 0.9897579 | 0.9792482 | 0.001008157 | 0.9869261 | 0.01756392 | 0.9869136 | 0.01808669 |  |  | 63724 | 0.3112361 | 0.4181756 | 0.005329307 | 0.4751497 | 0.01022434 | 0.4751349 | 0.007600426
[43 empty] | 25905 | 0.9897579 | 0.9792482 | 0.001008157 | 0.9869261 | 0.01756392 | 0.9869136 | 0.01808669 |  |  | 63824 | 0.3028802 | 0.4181756 | 0.005329307 | 0.475456 | 0.01023398 | 0.4754412 | 0.007607098
[43 empty] | 25955 | 0.9897579 | 0.9792482 | 0.001008157 | 0.9869261 | 0.01756392 | 0.9869136 | 0.01808669 |  |  | 63924 | 0.3028802 | 0.4181756 | 0.005329307 | 0.4757621 | 0.01024362 | 0.4757475 | 0.007613765
[43 empty] | 26005 | 0.9897579 | 0.9792482 | 0.001008157 | 0.9869261 | 0.01756392 | 0.9869136 | 0.01808669 |  |  | 64024 | 0.3028802 | 0.4181756 | 0.005329307 | 0.4760681 | 0.01025325 | 0.4760536 | 0.007620429
[43 empty] | 26155 | 1.012803 | 0.9792482 | 0.001008157 | 0.9869261 | 0.01756392 | 0.9869136 | 0.01808669 |  |  | 64124 | 0.3028802 | 0.4181756 | 0.005329307 | 0.4763741 | 0.01026287 | 0.4763596 | 0.007627088
[43 empty] | 26205 | 1.012803 | 0.9792482 | 0.001008157 | 0.9869261 | 0.01756392 | 0.9869136 | 0.01808669 |  |  | 64224 | 0.3112361 | 0.4181756 | 0.005329307 | 0.4766798 | 0.01027249 | 0.4766655 | 0.007633743
[43 empty] | 26255 | 0.9897579 | 0.9792482 | 0.001008157 | 0.9869261 | 0.01756392 | 0.9869136 | 0.01808669 |  |  | 64324 | 0.3028802 | 0.4181756 | 0.005329307 | 0.4769855 | 0.0102821 | 0.4769712 | 0.007640394
[43 empty] | 26305 | 0.9897579 | 0.9792482 | 0.001008157 | 0.9869261 | 0.01756392 | 0.9869136 | 0.01808669 |  |  | 64424 | 0.2945244 | 0.4181756 | 0.005329307 | 0.4772911 | 0.0102917 | 0.4772769 | 0.007647041
[43 empty] | 26455 | 0.9897579 | 0.9792482 | 0.001008157 | 0.9869261 | 0.01756392 | 0.9869136 | 0.01808669 |  |  | 64524 | 0.3028802 | 0.4181756 | 0.005329307 | 0.4775965 | 0.0103013 | 0.4775824 | 0.007653683
[43 empty] | 26505 | 0.9667131 | 0.9792482 | 0.001008157 | 0.9869261 | 0.01756392 | 0.9869136 | 0.01808669 |  |  | 64624 | 0.3028802 | 0.4181756 | 0.005329307 | 0.4779018 | 0.01031089 | 0.4778878 | 0.007660321
[43 empty] | 26555 | 1.058892 | 0.9792482 | 0.001008157 | 0.9869261 | 0.01756392 | 0.9869136 | 0.01808669 |  |  | 64724 | 0.3112361 | 0.4181756 | 0.005329307 | 0.478207 | 0.01032047 | 0.4781931 | 0.007666956
[43 empty] | 26605 | 0.9897579 | 0.9792482 | 0.001008157 | 0.9869261 | 0.01756392 | 0.9869136 | 0.01808669 |  |  | 64824 | 0.3028802 | 0.4181756 | 0.005329307 | 0.4785121 | 0.01033005 | 0.4784982 | 0.007673585
[43 empty] | 26755 | 0.9897579 | 0.9792482 | 0.001008157 | 0.9869261 | 0.01756392 | 0.9869136 | 0.01808669 |  |  | 64924 | 0.3028802 | 0.4181756 | 0.005329307 | 0.478817 | 0.01033962 | 0.4788033 | 0.007680211
[43 empty] | 26805 | 1.035847 | 0.9792482 | 0.001008157 | 0.9869261 | 0.01756392 | 0.9869136 | 0.01808669 |  |  | 65024 | 0.3112361 | 0.4181756 | 0.005329307 | 0.4791218 | 0.01034918 | 0.4791082 | 0.007686833
[43 empty] | 26855 | 1.012803 | 0.9792482 | 0.001008157 | 0.9869261 | 0.01756392 | 0.9869136 | 0.01808669 |  |  | 65124 | 0.2945244 | 0.4181756 | 0.005329307 | 0.4794266 | 0.01035873 | 0.479413 | 0.00769345
[43 empty] | 26905 | 0.9897579 | 0.9792482 | 0.001008157 | 0.9869261 | 0.01756392 | 0.9869136 | 0.01808669 |  |  | 65224 | 0.3028802 | 0.4181756 | 0.005329307 | 0.4797311 | 0.01036828 | 0.4797177 | 0.007700063
[43 empty] | 27055 | 0.9897579 | 0.9792482 | 0.001008157 | 0.9869261 | 0.01756392 | 0.9869136 | 0.01808669 |  |  | 65324 | 0.3112361 | 0.4181756 | 0.005329307 | 0.4800356 | 0.01037783 | 0.4800222 | 0.007706671
[43 empty] | 27105 | 0.9667131 | 0.9792482 | 0.001008157 | 0.9869261 | 0.01756392 | 0.9869136 | 0.01808669 |  |  | 65424 | 0.3112361 | 0.4181756 | 0.005329307 | 0.48034 | 0.01038736 | 0.4803267 | 0.007713276
[43 empty] | 27155 | 0.9897579 | 0.9792482 | 0.001008157 | 0.9869261 | 0.01756392 | 0.9869136 | 0.01808669 |  |  | 65524 | 0.3028802 | 0.4181756 | 0.005329307 | 0.4806442 | 0.01039689 | 0.480631 | 0.007719876
[43 empty] | 27205 | 0.9667131 | 0.9792482 | 0.001008157 | 0.9869261 | 0.01756392 | 0.9869136 | 0.01808669 |  |  | 65624 | 0.3028802 | 0.4181756 | 0.005329307 | 0.4809483 | 0.01040641 | 0.4809352 | 0.007726472
[43 empty] | 27355 | 0.9897579 | 0.9792482 | 0.001008157 | 0.9869261 | 0.01756392 | 0.9869136 | 0.01808669 |  |  | 65724 | 0.3028802 | 0.4181756 | 0.005329307 | 0.4812523 | 0.01041593 | 0.4812392 | 0.007733063
[43 empty] | 27405 | 0.9667131 | 0.9792482 | 0.001008157 | 0.9869261 | 0.01756392 | 0.9869136 | 0.01808669 |  |  | 65824 | 0.3028802 | 0.4181756 | 0.005329307 | 0.4815562 | 0.01042544 | 0.4815432 | 0.007739651
[43 empty] | 27455 | 0.9667131 | 0.9792482 | 0.001008157 | 0.9869261 | 0.01756392 | 0.9869136 | 0.01808669 |  |  | 65924 | 0.3028802 | 0.4181756 | 0.005329307 | 0.4818599 | 0.01043494 | 0.481847 | 0.007746234
[43 empty] | 27505 | 1.012803 | 0.9792482 | 0.001008157 | 0.9869261 | 0.01756392 | 0.9869136 | 0.01808669 |  |  | 66024 | 0.3028802 | 0.4181756 | 0.005329307 | 0.4821635 | 0.01044444 | 0.4821508 | 0.007752813
[43 empty] | 27655 | 0.9667131 | 0.9792482 | 0.001008157 | 0.9869261 | 0.01756392 | 0.9869136 | 0.01808669 |  |  | 66124 | 0.2945244 | 0.4181756 | 0.005329307 | 0.4824671 | 0.01045392 | 0.4824544 | 0.007759387
[43 empty] | 27705 | 0.9897579 | 0.9792482 | 0.001008157 | 0.9869261 | 0.01756392 | 0.9869136 | 0.01808669 |  |  | 66224 | 0.2945244 | 0.4181756 | 0.005329307 | 0.4827705 | 0.01046341 | 0.4827578 | 0.007765957
[43 empty] | 27755 | 0.9897579 | 0.9792482 | 0.001008157 | 0.9869261 | 0.01756392 | 0.9869136 | 0.01808669 |  |  | 66324 | 0.2945244 | 0.4181756 | 0.005329307 | 0.4830737 | 0.01047288 | 0.4830612 | 0.007772523
[43 empty] | 27805 | 0.9897579 | 0.9792482 | 0.001008157 | 0.9869261 | 0.01756392 | 0.9869136 | 0.01808669 |  |  | 66424 | 0.2945244 | 0.4181756 | 0.005329307 | 0.4833769 | 0.01048235 | 0.4833644 | 0.007779085
[43 empty] | 27955 | 1.012803 | 0.9792482 | 0.001008157 | 0.9869261 | 0.01756392 | 0.9869136 | 0.01808669 |  |  | 66524 | 0.2861685 | 0.4181756 | 0.005329307 | 0.4836799 | 0.01049181 | 0.4836676 | 0.007785642
[43 empty] | 28005 | 0.9667131 | 0.9792482 | 0.001008157 | 0.9869261 | 0.01756392 | 0.9869136 | 0.01808669 |  |  | 66624 | 0.3028802 | 0.4181756 | 0.005329307 | 0.4839828 | 0.01050127 | 0.4839706 | 0.007792195
[43 empty] | 28055 | 0.9897579 | 0.9792482 | 0.001008157 | 0.9869261 | 0.01756392 | 0.9869136 | 0.01808669 |  |  | 66724 | 0.3028802 | 0.4181756 | 0.005329307 | 0.4842856 | 0.01051071 | 0.4842734 | 0.007798743
[43 empty] | 28105 | 1.012803 | 0.9792482 | 0.001008157 | 0.9869261 | 0.01756392 | 0.9869136 | 0.01808669 |  |  | 66824 | 0.2945244 | 0.4181756 | 0.005329307 | 0.4845883 | 0.01052015 | 0.4845762 | 0.007805287
[43 empty] | 28255 | 1.012803 | 0.9792482 | 0.001008157 | 0.9869261 | 0.01756392 | 0.9869136 | 0.01808669 |  |  | 66924 | 0.2861685 | 0.4181756 | 0.005329307 | 0.4848909 | 0.01052959 | 0.4848788 | 0.007811827
[43 empty] | 28305 | 0.9897579 | 0.9792482 | 0.001008157 | 0.9869261 | 0.01756392 | 0.9869136 | 0.01808669 |  |  | 67024 | 0.2861685 | 0.4181756 | 0.005329307 | 0.4851933 | 0.01053902 | 0.4851814 | 0.007818363
[43 empty] | 28355 | 0.9667131 | 0.9792482 | 0.001008157 | 0.9869261 | 0.01756392 | 0.9869136 | 0.01808669 |  |  | 67124 | 0.3028802 | 0.4181756 | 0.005329307 | 0.4854956 | 0.01054844 | 0.4854838 | 0.007824894
[43 empty] | 28405 | 0.9897579 | 0.9792482 | 0.001008157 | 0.9869261 | 0.01756392 | 0.9869136 | 0.01808669 |  |  | 67224 | 0.2945244 | 0.4181756 | 0.005329307 | 0.4857978 | 0.01055785 | 0.4857861 | 0.007831421
[43 empty] | 28555 | 1.012803 | 0.9792482 | 0.001008157 | 0.9869261 | 0.01756392 | 0.9869136 | 0.01808669 |  |  | 67324 | 0.2945244 | 0.4181756 | 0.005329307 | 0.4860999 | 0.01056726 | 0.4860882 | 0.007837943
[43 empty] | 28605 | 0.9897579 | 0.9792482 | 0.001008157 | 0.9869261 | 0.01756392 | 0.9869136 | 0.01808669 |  |  | 67424 | 0.3112361 | 0.4181756 | 0.005329307 | 0.4864019 | 0.01057666 | 0.4863903 | 0.007844461
[43 empty] | 28655 | 0.9897579 | 0.9792482 | 0.001008157 | 0.9869261 | 0.01756392 | 0.9869136 | 0.01808669 |  |  | 67524 | 0.319592 | 0.4181756 | 0.005329307 | 0.4867037 | 0.01058605 | 0.4866922 | 0.007850975
[43 empty] | 28705 | 0.9897579 | 0.9792482 | 0.001008157 | 0.9869261 | 0.01756392 | 0.9869136 | 0.01808669 |  |  | 67624 | 0.3028802 | 0.4181756 | 0.005329307 | 0.4870054 | 0.01059544 | 0.486994 | 0.007857484
[43 empty] | 28855 | 0.9897579 | 0.9792482 | 0.001008157 | 0.9869261 | 0.01756392 | 0.9869136 | 0.01808669 |  |  | 67724 | 0.2945244 | 0.4181756 | 0.005329307 | 0.487307 | 0.01060482 | 0.4872957 | 0.007863989
[43 empty] | 28905 | 0.9897579 | 0.9792482 | 0.001008157 | 0.9869261 | 0.01756392 | 0.9869136 | 0.01808669 |  |  | 67824 | 0.3112361 | 0.4181756 | 0.005329307 | 0.4876085 | 0.01061419 | 0.4875973 | 0.00787049
[43 empty] | 28955 | 0.9897579 | 0.9792482 | 0.001008157 | 0.9869261 | 0.01756392 | 0.9869136 | 0.01808669 |  |  | 67924 | 0.3028802 | 0.4181756 | 0.005329307 | 0.4879099 | 0.01062355 | 0.4878987 | 0.007876986
[43 empty] | 29005 | 0.9667131 | 0.9792482 | 0.001008157 | 0.9869261 | 0.01756392 | 0.9869136 | 0.01808669 |  |  | 68024 | 0.2945244 | 0.4181756 | 0.005329307 | 0.4882111 | 0.01063291 | 0.4882001 | 0.007883478
[43 empty] | 29155 | 0.9667131 | 0.9792482 | 0.001008157 | 0.9869261 | 0.01756392 | 0.9869136 | 0.01808669 |  |  | 68124 | 0.3112361 | 0.4181756 | 0.005329307 | 0.4885123 | 0.01064227 | 0.4885013 | 0.007889965
[43 empty] | 29205 | 0.9897579 | 0.9792482 | 0.001008157 | 0.9869261 | 0.01756392 | 0.9869136 | 0.01808669 |  |  | 68224 | 0.2945244 | 0.4181756 | 0.005329307 | 0.4888133 | 0.01065161 | 0.4888024 | 0.007896448
[43 empty] | 29255 | 0.9897579 | 0.9792482 | 0.001008157 | 0.9869261 | 0.01756392 | 0.9869136 | 0.01808669 |  |  | 68324 | 0.3028802 | 0.4181756 | 0.005329307 | 0.4891142 | 0.01066095 | 0.4891034 | 0.007902926
[43 empty] | 29305 | 0.9436683 | 0.9792482 | 0.001008157 | 0.9869261 | 0.01756392 | 0.9869136 | 0.01808669 |  |  | 68424 | 0.3112361 | 0.4181756 | 0.005329307 | 0.489415 | 0.01067028 | 0.4894042 | 0.007909401
[43 empty] | 29455 | 0.9897579 | 0.9792482 | 0.001008157 | 0.9869261 | 0.01756392 | 0.9869136 | 0.01808669 |  |  | 68524 | 0.3028802 | 0.4181756 | 0.005329307 | 0.4897156 | 0.01067961 | 0.489705 | 0.00791587
[43 empty] | 29505 | 1.012803 | 0.9792482 | 0.001008157 | 0.9869261 | 0.01756392 | 0.9869136 | 0.01808669 |  |  | 68624 | 0.2945244 | 0.4181756 | 0.005329307 | 0.4900162 | 0.01068892 | 0.4900056 | 0.007922335
[43 empty] | 29555 | 0.9897579 | 0.9792482 | 0.001008157 | 0.9869261 | 0.01756392 | 0.9869136 | 0.01808669 |  |  | 68724 | 0.3028802 | 0.4181756 | 0.005329307 | 0.4903166 | 0.01069823 | 0.4903061 | 0.007928796
[43 empty] | 29605 | 0.9667131 | 0.9792482 | 0.001008157 | 0.9869261 | 0.01756392 | 0.9869136 | 0.01808669 |  |  | 68824 | 0.3028802 | 0.4181756 | 0.005329307 | 0.4906169 | 0.01070754 | 0.4906065 | 0.007935253
[43 empty] | 29755 | 1.012803 | 0.9792482 | 0.001008157 | 0.9869261 | 0.01756392 | 0.9869136 | 0.01808669 |  |  | 68924 | 0.3028802 | 0.4181756 | 0.005329307 | 0.4909171 | 0.01071683 | 0.4909068 | 0.007941705
[43 empty] | 29805 | 0.9667131 | 0.9792482 | 0.001008157 | 0.9869261 | 0.01756392 | 0.9869136 | 0.01808669 |  |  | 69024 | 0.2945244 | 0.4181756 | 0.005329307 | 0.4912171 | 0.01072612 | 0.4912069 | 0.007948152
[43 empty] | 29855 | 0.9897579 | 0.9792482 | 0.001008157 | 0.9869261 | 0.01756392 | 0.9869136 | 0.01808669 |  |  | 69124 | 0.2945244 | 0.4181756 | 0.005329307 | 0.4915171 | 0.01073541 | 0.4915069 | 0.007954595
[43 empty] | 29905 | 0.9897579 | 0.9792482 | 0.001008157 | 0.9869261 | 0.01756392 | 0.9869136 | 0.01808669 |  |  | 69224 | 0.2778126 | 0.4181756 | 0.005329307 | 0.4918169 | 0.01074468 | 0.4918069 | 0.007961034
[43 empty] | 30055 | 0.9897579 | 0.9792482 | 0.001008157 | 0.9869261 | 0.01756392 | 0.9869136 | 0.01808669 |  |  | 69324 | 0.2861685 | 0.4181756 | 0.005329307 | 0.4921166 | 0.01075395 | 0.4921067 | 0.007967468
[43 empty] | 30105 | 0.9897579 | 0.9792482 | 0.001008157 | 0.9869261 | 0.01756392 | 0.9869136 | 0.01808669 |  |  | 69424 | 0.2945244 | 0.4181756 | 0.005329307 | 0.4924162 | 0.01076321 | 0.4924063 | 0.007973898
[43 empty] | 30155 | 0.9897579 | 0.9792482 | 0.001008157 | 0.9869261 | 0.01756392 | 0.9869136 | 0.01808669 |  |  | 69524 | 0.3028802 | 0.4181756 | 0.005329307 | 0.4927157 | 0.01077247 | 0.4927059 | 0.007980323
[43 empty] | 30205 | 0.9897579 | 0.9792482 | 0.001008157 | 0.9869261 | 0.01756392 | 0.9869136 | 0.01808669 |  |  | 69624 | 0.3028802 | 0.4181756 | 0.005329307 | 0.4930151 | 0.01078172 | 0.4930053 | 0.007986743
[43 empty] | 30355 | 0.9897579 | 0.9792482 | 0.001008157 | 0.9869261 | 0.01756392 | 0.9869136 | 0.01808669 |  |  | 69724 | 0.2945244 | 0.4181756 | 0.005329307 | 0.4933143 | 0.01079096 | 0.4933047 | 0.00799316
[43 empty] | 30405 | 0.9897579 | 0.9792482 | 0.001008157 | 0.9869261 | 0.01756392 | 0.9869136 | 0.01808669 |  |  | 69824 | 0.2861685 | 0.4181756 | 0.005329307 | 0.4936134 | 0.01080019 | 0.4936039 | 0.007999571
[43 empty] | 30455 | 0.9897579 | 0.9792482 | 0.001008157 | 0.9869261 | 0.01756392 | 0.9869136 | 0.01808669 |  |  | 69924 | 0.3028802 | 0.4181756 | 0.005329307 | 0.4939124 | 0.01080942 | 0.493903 | 0.008005979
[43 empty] | 30505 | 1.012803 | 0.9792482 | 0.001008157 | 0.9869261 | 0.01756392 | 0.9869136 | 0.01808669 |  |  | 70024 | 0.3112361 | 0.4181756 | 0.005329307 | 0.4942113 | 0.01081864 | 0.4942019 | 0.008012381
[43 empty] | 30655 | 0.9897579 | 0.9792482 | 0.001008157 | 0.9869261 | 0.01756392 | 0.9869136 | 0.01808669 |  |  | 70124 | 0.3112361 | 0.4181756 | 0.005329307 | 0.4945101 | 0.01082786 | 0.4945008 | 0.00801878
[43 empty] | 30705 | 0.9897579 | 0.9792482 | 0.001008157 | 0.9869261 | 0.01756392 | 0.9869136 | 0.01808669 |  |  | 70224 | 0.3112361 | 0.4181756 | 0.005329307 | 0.4948087 | 0.01083706 | 0.4947995 | 0.008025174
[43 empty] | 30755 | 0.9897579 | 0.9792482 | 0.001008157 | 0.9869261 | 0.01756392 | 0.9869136 | 0.01808669 |  |  | 70324 | 0.3112361 | 0.4181756 | 0.005329307 | 0.4951073 | 0.01084626 | 0.4950981 | 0.008031563
[43 empty] | 30805 | 0.9667131 | 0.9792482 | 0.001008157 | 0.9869261 | 0.01756392 | 0.9869136 | 0.01808669 |  |  | 70424 | 0.3028802 | 0.4181756 | 0.005329307 | 0.4954057 | 0.01085546 | 0.4953966 | 0.008037948
[43 empty] | 30955 | 0.9897579 | 0.9792482 | 0.001008157 | 0.9869261 | 0.01756392 | 0.9869136 | 0.01808669 |  |  | 70524 | 0.2945244 | 0.4181756 | 0.005329307 | 0.495704 | 0.01086464 | 0.495695 | 0.008044328
[43 empty] | 31005 | 1.012803 | 0.9792482 | 0.001008157 | 0.9869261 | 0.01756392 | 0.9869136 | 0.01808669 |  |  | 70624 | 0.2945244 | 0.4181756 | 0.005329307 | 0.4960022 | 0.01087382 | 0.4959933 | 0.008050704
[43 empty] | 31055 | 0.9897579 | 0.9792482 | 0.001008157 | 0.9869261 | 0.01756392 | 0.9869136 | 0.01808669 |  |  | 70724 | 0.2861685 | 0.4181756 | 0.005329307 | 0.4963002 | 0.01088299 | 0.4962914 | 0.008057075
[43 empty] | 31105 | 0.9897579 | 0.9792482 | 0.001008157 | 0.9869261 | 0.01756392 | 0.9869136 | 0.01808669 |  |  | 70824 | 0.3112361 | 0.4181756 | 0.005329307 | 0.4965982 | 0.01089216 | 0.4965895 | 0.008063442
[43 empty] | 31255 | 0.9897579 | 0.9792482 | 0.001008157 | 0.9869261 | 0.01756392 | 0.9869136 | 0.01808669 |  |  | 70924 | 0.3028802 | 0.4181756 | 0.005329307 | 0.496896 | 0.01090131 | 0.4968874 | 0.008069804
[43 empty] | 31305 | 0.9897579 | 0.9792482 | 0.001008157 | 0.9869261 | 0.01756392 | 0.9869136 | 0.01808669 |  |  | 71024 | 0.2945244 | 0.4181756 | 0.005329307 | 0.4971937 | 0.01091047 | 0.4971852 | 0.008076161
[43 empty] | 31355 | 1.012803 | 0.9792482 | 0.001008157 | 0.9869261 | 0.01756392 | 0.9869136 | 0.01808669 |  |  | 71124 | 0.2861685 | 0.4181756 | 0.005329307 | 0.4974913 | 0.01091961 | 0.4974828 | 0.008082514
[43 empty] | 31405 | 1.012803 | 0.9792482 | 0.001008157 | 0.9869261 | 0.01756392 | 0.9869136 | 0.01808669 |  |  | 71224 | 0.3028802 | 0.4181756 | 0.005329307 | 0.4977888 | 0.01092875 | 0.4977804 | 0.008088863
[43 empty] | 31555 | 1.012803 | 0.9792482 | 0.001008157 | 0.9869261 | 0.01756392 | 0.9869136 | 0.01808669 |  |  | 71324 | 0.2945244 | 0.4181756 | 0.005329307 | 0.4980862 | 0.01093788 | 0.4980779 | 0.008095207
[43 empty] | 31605 | 0.9897579 | 0.9792482 | 0.001008157 | 0.9869261 | 0.01756392 | 0.9869136 | 0.01808669 |  |  | 71424 | 0.3028802 | 0.4181756 | 0.005329307 | 0.4983834 | 0.010947 | 0.4983752 | 0.008101547
[43 empty] | 31655 | 0.9897579 | 0.9792482 | 0.001008157 | 0.9869261 | 0.01756392 | 0.9869136 | 0.01808669 |  |  | 71524 | 0.3028802 | 0.4181756 | 0.005329307 | 0.4986806 | 0.01095612 | 0.4986724 | 0.008107882
[43 empty] | 31705 | 0.9897579 | 0.9792482 | 0.001008157 | 0.9869261 | 0.01756392 | 0.9869136 | 0.01808669 |  |  | 71624 | 0.3028802 | 0.4181756 | 0.005329307 | 0.4989776 | 0.01096522 | 0.4989695 | 0.008114212
[43 empty] | 31855 | 1.012803 | 0.9792482 | 0.001008157 | 0.9869261 | 0.01756392 | 0.9869136 | 0.01808669 |  |  | 71724 | 0.3112361 | 0.4181756 | 0.005329307 | 0.4992745 | 0.01097433 | 0.4992665 | 0.008120538
[43 empty] | 31905 | 0.9897579 | 0.9792482 | 0.001008157 | 0.9869261 | 0.01756392 | 0.9869136 | 0.01808669 |  |  | 71824 | 0.2861685 | 0.4181756 | 0.005329307 | 0.4995712 | 0.01098342 | 0.4995633 | 0.008126859
[43 empty] | 31955 | 0.9897579 | 0.9792482 | 0.001008157 | 0.9869261 | 0.01756392 | 0.9869136 | 0.01808669 |  |  | 71924 | 0.3112361 | 0.4181756 | 0.005329307 | 0.4998679 | 0.01099251 | 0.4998601 | 0.008133176
[43 empty] | 32005 | 0.9897579 | 0.9792482 | 0.001008157 | 0.9869261 | 0.01756392 | 0.9869136 | 0.01808669 |  |  | 72024 | 0.3028802 | 0.4181756 | 0.005329307 | 0.5001644 | 0.01100159 | 0.5001567 | 0.008139488
[43 empty] | 32155 | 0.9897579 | 0.9792482 | 0.001008157 | 0.9869261 | 0.01756392 | 0.9869136 | 0.01808669 |  |  | 72124 | 0.3112361 | 0.4181756 | 0.005329307 | 0.5004609 | 0.01101066 | 0.5004532 | 0.008145795
[43 empty] | 32205 | 0.9436683 | 0.9792482 | 0.001008157 | 0.9869261 | 0.01756392 | 0.9869136 | 0.01808669 |  |  | 72224 | 0.2945244 | 0.4181756 | 0.005329307 | 0.5007572 | 0.01101973 | 0.5007496 | 0.008152099
[43 empty] | 32255 | 0.9897579 | 0.9792482 | 0.001008157 | 0.9869261 | 0.01756392 | 0.9869136 | 0.01808669 |  |  | 72324 | 0.3028802 | 0.4181756 | 0.005329307 | 0.5010534 | 0.01102879 | 0.5010459 | 0.008158397
[43 empty] | 32305 | 1.012803 | 0.9792482 | 0.001008157 | 0.9869261 | 0.01756392 | 0.9869136 | 0.01808669 |  |  | 72424 | 0.3028802 | 0.4181756 | 0.005329307 | 0.5013494 | 0.01103784 | 0.501342 | 0.008164691
[43 empty] | 32455 | 0.9667131 | 0.9792482 | 0.001008157 | 0.9869261 | 0.01756392 | 0.9869136 | 0.01808669 |  |  | 72524 | 0.3028802 | 0.4181756 | 0.005329307 | 0.5016454 | 0.01104689 | 0.5016381 | 0.00817098
[43 empty] | 32505 | 0.9436683 | 0.9792482 | 0.001008157 | 0.9869261 | 0.01756392 | 0.9869136 | 0.01808669 |  |  | 72624 | 0.3028802 | 0.4181756 | 0.005329307 | 0.5019413 | 0.01105593 | 0.501934 | 0.008177265
[43 empty] | 32555 | 0.9667131 | 0.9792482 | 0.001008157 | 0.9869261 | 0.01756392 | 0.9869136 | 0.01808669 |  |  | 72724 | 0.3112361 | 0.4181756 | 0.005329307 | 0.502237 | 0.01106496 | 0.5022298 | 0.008183545
[43 empty] | 32605 | 0.9667131 | 0.9792482 | 0.001008157 | 0.9869261 | 0.01756392 | 0.9869136 | 0.01808669 |  |  | 72824 | 0.3028802 | 0.4181756 | 0.005329307 | 0.5025326 | 0.01107398 | 0.5025255 | 0.00818982
[43 empty] | 32755 | 0.9897579 | 0.9792482 | 0.001008157 | 0.9869261 | 0.01756392 | 0.9869136 | 0.01808669 |  |  | 72924 | 0.3028802 | 0.4181756 | 0.005329307 | 0.5028281 | 0.011083 | 0.5028211 | 0.008196091
[43 empty] | 32805 | 0.9667131 | 0.9792482 | 0.001008157 | 0.9869261 | 0.01756392 | 0.9869136 | 0.01808669 |  |  | 73024 | 0.2945244 | 0.4181756 | 0.005329307 | 0.5031235 | 0.01109201 | 0.5031165 | 0.008202358
[43 empty] | 32855 | 0.9667131 | 0.9792482 | 0.001008157 | 0.9869261 | 0.01756392 | 0.9869136 | 0.01808669 |  |  | 73124 | 0.2861685 | 0.4181756 | 0.005329307 | 0.5034187 | 0.01110101 | 0.5034119 | 0.008208619
[43 empty] | 32905 | 0.9436683 | 0.9792482 | 0.001008157 | 0.9869261 | 0.01756392 | 0.9869136 | 0.01808669 |  |  | 73224 | 0.3112361 | 0.4181756 | 0.005329307 | 0.5037139 | 0.01111001 | 0.5037071 | 0.008214876
[43 empty] | 33055 | 0.9897579 | 0.9792482 | 0.001008157 | 0.9869261 | 0.01756392 | 0.9869136 | 0.01808669 |  |  | 73324 | 0.2945244 | 0.4181756 | 0.005329307 | 0.5040089 | 0.011119 | 0.5040022 | 0.008221129
[43 empty] | 33105 | 0.9667131 | 0.9792482 | 0.001008157 | 0.9869261 | 0.01756392 | 0.9869136 | 0.01808669 |  |  | 73424 | 0.2945244 | 0.4181756 | 0.005329307 | 0.5043038 | 0.01112798 | 0.5042972 | 0.008227377
[43 empty] | 33155 | 1.012803 | 0.9792482 | 0.001008157 | 0.9869261 | 0.01756392 | 0.9869136 | 0.01808669 |  |  | 73524 | 0.2945244 | 0.4181756 | 0.005329307 | 0.5045986 | 0.01113696 | 0.5045921 | 0.00823362
[43 empty] | 33205 | 0.9667131 | 0.9792482 | 0.001008157 | 0.9869261 | 0.01756392 | 0.9869136 | 0.01808669 |  |  | 73624 | 0.2945244 | 0.4181756 | 0.005329307 | 0.5048933 | 0.01114593 | 0.5048868 | 0.008239859
[43 empty] | 33355 | 0.9897579 | 0.9792482 | 0.001008157 | 0.9869261 | 0.01756392 | 0.9869136 | 0.01808669 |  |  | 73724 | 0.2945244 | 0.4181756 | 0.005329307 | 0.5051879 | 0.01115489 | 0.5051815 | 0.008246093
[43 empty] | 33405 | 0.9897579 | 0.9792482 | 0.001008157 | 0.9869261 | 0.01756392 | 0.9869136 | 0.01808669 |  |  | 73824 | 0.3028802 | 0.4181756 | 0.005329307 | 0.5054823 | 0.01116384 | 0.505476 | 0.008252322
[43 empty] | 33455 | 1.012803 | 0.9792482 | 0.001008157 | 0.9869261 | 0.01756392 | 0.9869136 | 0.01808669 |  |  | 73924 | 0.2945244 | 0.4181756 | 0.005329307 | 0.5057766 | 0.01117279 | 0.5057704 | 0.008258547
[43 empty] | 33505 | 0.9897579 | 0.9792482 | 0.001008157 | 0.9869261 | 0.01756392 | 0.9869136 | 0.01808669 |  |  | 74024 | 0.3028802 | 0.4181756 | 0.005329307 | 0.5060709 | 0.01118173 | 0.5060647 | 0.008264767
[43 empty] | 33655 | 0.9667131 | 0.9792482 | 0.001008157 | 0.9869261 | 0.01756392 | 0.9869136 | 0.01808669 |  |  | 74124 | 0.3112361 | 0.4181756 | 0.005329307 | 0.506365 | 0.01119066 | 0.5063589 | 0.008270982
[43 empty] | 33705 | 0.9667131 | 0.9792482 | 0.001008157 | 0.9869261 | 0.01756392 | 0.9869136 | 0.01808669 |  |  | 74224 | 0.2945244 | 0.4181756 | 0.005329307 | 0.506659 | 0.01119959 | 0.506653 | 0.008277193
[43 empty] | 33755 | 0.9667131 | 0.9792482 | 0.001008157 | 0.9869261 | 0.01756392 | 0.9869136 | 0.01808669 |  |  | 74324 | 0.2945244 | 0.4181756 | 0.005329307 | 0.5069528 | 0.01120851 | 0.5069469 | 0.008283399
[43 empty] | 33805 | 0.9667131 | 0.9792482 | 0.001008157 | 0.9869261 | 0.01756392 | 0.9869136 | 0.01808669 |  |  | 74424 | 0.3028802 | 0.4181756 | 0.005329307 | 0.5072466 | 0.01121742 | 0.5072408 | 0.008289601
[43 empty] | 33955 | 1.012803 | 0.9792482 | 0.001008157 | 0.9869261 | 0.01756392 | 0.9869136 | 0.01808669 |  |  | 74524 | 0.3028802 | 0.4181756 | 0.005329307 | 0.5075402 | 0.01122632 | 0.5075345 | 0.008295798
[43 empty] | 34005 | 1.012803 | 0.9792482 | 0.001008157 | 0.9869261 | 0.01756392 | 0.9869136 | 0.01808669 |  |  | 74624 | 0.3028802 | 0.4181756 | 0.005329307 | 0.5078337 | 0.01123522 | 0.5078281 | 0.00830199
[43 empty] | 34055 | 0.9897579 | 0.9792482 | 0.001008157 | 0.9869261 | 0.01756392 | 0.9869136 | 0.01808669 |  |  | 74724 | 0.3028802 | 0.4181756 | 0.005329307 | 0.5081272 | 0.01124411 | 0.5081216 | 0.008308178
[43 empty] | 34105 | 0.9897579 | 0.9792482 | 0.001008157 | 0.9869261 | 0.01756392 | 0.9869136 | 0.01808669 |  |  | 74824 | 0.3112361 | 0.4181756 | 0.005329307 | 0.5084204 | 0.01125299 | 0.508415 | 0.008314361
[43 empty] | 34255 | 0.9667131 | 0.9792482 | 0.001008157 | 0.9869261 | 0.01756392 | 0.9869136 | 0.01808669 |  |  | 74924 | 0.3112361 | 0.4181756 | 0.005329307 | 0.5087136 | 0.01126187 | 0.5087082 | 0.008320539
[43 empty] | 34305 | 0.9897579 | 0.9792482 | 0.001008157 | 0.9869261 | 0.01756392 | 0.9869136 | 0.01808669 |  |  | 75024 | 0.3028802 | 0.4181756 | 0.005329307 | 0.5090067 | 0.01127074 | 0.5090013 | 0.008326713
[43 empty] | 34355 | 0.9897579 | 0.9792482 | 0.001008157 | 0.9869261 | 0.01756392 | 0.9869136 | 0.01808669 |  |  | 75124 | 0.3028802 | 0.4181756 | 0.005329307 | 0.5092996 | 0.0112796 | 0.5092944 | 0.008332882
[43 empty] | 34405 | 0.9667131 | 0.9792482 | 0.001008157 | 0.9869261 | 0.01756392 | 0.9869136 | 0.01808669 |  |  | 75224 | 0.3112361 | 0.4181756 | 0.005329307 | 0.5095925 | 0.01128846 | 0.5095873 | 0.008339046
[43 empty] | 34555 | 0.9897579 | 0.9792482 | 0.001008157 | 0.9869261 | 0.01756392 | 0.9869136 | 0.01808669 |  |  | 75324 | 0.319592 | 0.4181756 | 0.005329307 | 0.5098852 | 0.0112973 | 0.5098801 | 0.008345206
[43 empty] | 34605 | 0.9667131 | 0.9792482 | 0.001008157 | 0.9869261 | 0.01756392 | 0.9869136 | 0.01808669 |  |  | 75424 | 0.2945244 | 0.4181756 | 0.005329307 | 0.5101778 | 0.01130614 | 0.5101728 | 0.008351361
[43 empty] | 34655 | 1.012803 | 0.9792482 | 0.001008157 | 0.9869261 | 0.01756392 | 0.9869136 | 0.01808669 |  |  | 75524 | 0.3112361 | 0.4181756 | 0.005329307 | 0.5104703 | 0.01131498 | 0.5104653 | 0.008357512
[43 empty] | 34705 | 1.012803 | 0.9792482 | 0.001008157 | 0.9869261 | 0.01756392 | 0.9869136 | 0.01808669 |  |  | 75624 | 0.3028802 | 0.4181756 | 0.005329307 | 0.5107626 | 0.0113238 | 0.5107578 | 0.008363657
[43 empty] | 34855 | 0.9897579 | 0.9792482 | 0.001008157 | 0.9869261 | 0.01756392 | 0.9869136 | 0.01808669 |  |  | 75724 | 0.319592 | 0.4181756 | 0.005329307 | 0.5110549 | 0.01133262 | 0.5110501 | 0.008369798
[43 empty] | 34905 | 0.9897579 | 0.9792482 | 0.001008157 | 0.9869261 | 0.01756392 | 0.9869136 | 0.01808669 |  |  | 75824 | 0.3112361 | 0.4181756 | 0.005329307 | 0.511347 | 0.01134144 | 0.5113423 | 0.008375935
[43 empty] | 34955 | 0.9897579 | 0.9792482 | 0.001008157 | 0.9869261 | 0.01756392 | 0.9869136 | 0.01808669 |  |  | 75924 | 0.3279479 | 0.4181756 | 0.005329307 | 0.5116391 | 0.01135024 | 0.5116344 | 0.008382066
[43 empty] | 35005 | 0.9897579 | 0.9792482 | 0.001008157 | 0.9869261 | 0.01756392 | 0.9869136 | 0.01808669 |  |  | 76024 | 0.319592 | 0.4181756 | 0.005329307 | 0.511931 | 0.01135904 | 0.5119264 | 0.008388193
[43 empty] | 35155 | 1.012803 | 0.9792482 | 0.001008157 | 0.9869261 | 0.01756392 | 0.9869136 | 0.01808669 |  |  | 76124 | 0.319592 | 0.4181756 | 0.005329307 | 0.5122228 | 0.01136783 | 0.5122183 | 0.008394316
[43 empty] | 35205 | 0.9667131 | 0.9792482 | 0.001008157 | 0.9869261 | 0.01756392 | 0.9869136 | 0.01808669 |  |  | 76224 | 0.319592 | 0.4181756 | 0.005329307 | 0.5125144 | 0.01137661 | 0.5125101 | 0.008400433
[43 empty] | 35255 | 1.012803 | 0.9792482 | 0.001008157 | 0.9869261 | 0.01756392 | 0.9869136 | 0.01808669 |  |  | 76324 | 0.3279479 | 0.4181756 | 0.005329307 | 0.512806 | 0.01138539 | 0.5128017 | 0.008406546
[43 empty] | 35305 | 0.9897579 | 0.9792482 | 0.001008157 | 0.9869261 | 0.01756392 | 0.9869136 | 0.01808669 |  |  | 76424 | 0.319592 | 0.4181756 | 0.005329307 | 0.5130975 | 0.01139416 | 0.5130932 | 0.008412655
[43 empty] | 35455 | 0.9897579 | 0.9792482 | 0.001008157 | 0.9869261 | 0.01756392 | 0.9869136 | 0.01808669 |  |  | 76524 | 0.3112361 | 0.4181756 | 0.005329307 | 0.5133888 | 0.01140292 | 0.5133846 | 0.008418758
[43 empty] | 35505 | 0.9667131 | 0.9792482 | 0.001008157 | 0.9869261 | 0.01756392 | 0.9869136 | 0.01808669 |  |  | 76624 | 0.3112361 | 0.4181756 | 0.005329307 | 0.51368 | 0.01141168 | 0.5136759 | 0.008424857
[43 empty] | 35555 | 0.9897579 | 0.9792482 | 0.001008157 | 0.9869261 | 0.01756392 | 0.9869136 | 0.01808669 |  |  | 76724 | 0.3112361 | 0.4181756 | 0.005329307 | 0.5139711 | 0.01142043 | 0.5139671 | 0.008430951
[43 empty] | 35605 | 1.012803 | 0.9792482 | 0.001008157 | 0.9869261 | 0.01756392 | 0.9869136 | 0.01808669 |  |  | 76824 | 0.3028802 | 0.4181756 | 0.005329307 | 0.5142621 | 0.01142917 | 0.5142582 | 0.008437041
[43 empty] | 35755 | 0.9667131 | 0.9792482 | 0.001008157 | 0.9869261 | 0.01756392 | 0.9869136 | 0.01808669 |  |  | 76924 | 0.3112361 | 0.4181756 | 0.005329307 | 0.514553 | 0.0114379 | 0.5145492 | 0.008443125
[43 empty] | 35805 | 0.9897579 | 0.9792482 | 0.001008157 | 0.9869261 | 0.01756392 | 0.9869136 | 0.01808669 |  |  | 77024 | 0.3112361 | 0.4181756 | 0.005329307 | 0.5148438 | 0.01144663 | 0.51484 | 0.008449205
[43 empty] | 35855 | 1.012803 | 0.9792482 | 0.001008157 | 0.9869261 | 0.01756392 | 0.9869136 | 0.01808669 |  |  | 77124 | 0.3112361 | 0.4181756 | 0.005329307 | 0.5151344 | 0.01145535 | 0.5151307 | 0.008455281
[43 empty] | 35905 | 1.012803 | 0.9792482 | 0.001008157 | 0.9869261 | 0.01756392 | 0.9869136 | 0.01808669 |  |  | 77224 | 0.3112361 | 0.4181756 | 0.005329307 | 0.515425 | 0.01146406 | 0.5154213 | 0.008461351
[43 empty] | 36055 | 1.012803 | 0.9792482 | 0.001008157 | 0.9869261 | 0.01756392 | 0.9869136 | 0.01808669 |  |  | 77324 | 0.3112361 | 0.4181756 | 0.005329307 | 0.5157154 | 0.01147277 | 0.5157118 | 0.008467417
[43 empty] | 36105 | 1.012803 | 0.9792482 | 0.001008157 | 0.9869261 | 0.01756392 | 0.9869136 | 0.01808669 |  |  | 77424 | 0.3112361 | 0.4181756 | 0.005329307 | 0.5160057 | 0.01148147 | 0.5160022 | 0.008473479
[43 empty] | 36155 | 1.012803 | 0.9792482 | 0.001008157 | 0.9869261 | 0.01756392 | 0.9869136 | 0.01808669 |  |  | 77524 | 0.319592 | 0.4181756 | 0.005329307 | 0.5162959 | 0.01149016 | 0.5162925 | 0.008479535
[43 empty] | 36205 | 0.9897579 | 0.9792482 | 0.001008157 | 0.9869261 | 0.01756392 | 0.9869136 | 0.01808669 |  |  | 77624 | 0.319592 | 0.4181756 | 0.005329307 | 0.5165859 | 0.01149884 | 0.5165826 | 0.008485587
[43 empty] | 36355 | 0.9897579 | 0.9792482 | 0.001008157 | 0.9869261 | 0.01756392 | 0.9869136 | 0.01808669 |  |  | 77724 | 0.3112361 | 0.4181756 | 0.005329307 | 0.5168759 | 0.01150752 | 0.5168727 | 0.008491634
[43 empty] | 36405 | 0.9897579 | 0.9792482 | 0.001008157 | 0.9869261 | 0.01756392 | 0.9869136 | 0.01808669 |  |  | 77824 | 0.3112361 | 0.4181756 | 0.005329307 | 0.5171658 | 0.01151619 | 0.5171626 | 0.008497676
[43 empty] | 36455 | 1.012803 | 0.9792482 | 0.001008157 | 0.9869261 | 0.01756392 | 0.9869136 | 0.01808669 |  |  | 77924 | 0.3112361 | 0.4181756 | 0.005329307 | 0.5174555 | 0.01152485 | 0.5174524 | 0.008503714
[43 empty] | 36505 | 1.012803 | 0.9792482 | 0.001008157 | 0.9869261 | 0.01756392 | 0.9869136 | 0.01808669 |  |  | 78024 | 0.3028802 | 0.4181756 | 0.005329307 | 0.5177451 | 0.01153351 | 0.5177421 | 0.008509747
[43 empty] | 36655 | 0.9897579 | 0.9792482 | 0.001008157 | 0.9869261 | 0.01756392 | 0.9869136 | 0.01808669 |  |  | 78124 | 0.3028802 | 0.4181756 | 0.005329307 | 0.5180346 | 0.01154216 | 0.5180317 | 0.008515775
[43 empty] | 36705 | 0.9667131 | 0.9792482 | 0.001008157 | 0.9869261 | 0.01756392 | 0.9869136 | 0.01808669 |  |  | 78224 | 0.3112361 | 0.4181756 | 0.005329307 | 0.518324 | 0.0115508 | 0.5183212 | 0.008521799
[43 empty] | 36755 | 0.9897579 | 0.9792482 | 0.001008157 | 0.9869261 | 0.01756392 | 0.9869136 | 0.01808669 |  |  | 78324 | 0.319592 | 0.4181756 | 0.005329307 | 0.5186133 | 0.01155943 | 0.5186105 | 0.008527818
[43 empty] | 36805 | 0.9206236 | 0.9792482 | 0.001008157 | 0.9869261 | 0.01756392 | 0.9869136 | 0.01808669 |  |  | 78424 | 0.3112361 | 0.4181756 | 0.005329307 | 0.5189025 | 0.01156806 | 0.5188998 | 0.008533832
[43 empty] | 36955 | 0.9897579 | 0.9792482 | 0.001008157 | 0.9869261 | 0.01756392 | 0.9869136 | 0.01808669 |  |  | 78524 | 0.3112361 | 0.4181756 | 0.005329307 | 0.5191915 | 0.01157668 | 0.5191889 | 0.008539841
[43 empty] | 37005 | 0.9897579 | 0.9792482 | 0.001008157 | 0.9869261 | 0.01756392 | 0.9869136 | 0.01808669 |  |  | 78624 | 0.319592 | 0.4181756 | 0.005329307 | 0.5194805 | 0.01158529 | 0.5194779 | 0.008545845
[43 empty] | 37055 | 0.9667131 | 0.9792482 | 0.001008157 | 0.9869261 | 0.01756392 | 0.9869136 | 0.01808669 |  |  | 78724 | 0.3279479 | 0.4181756 | 0.005329307 | 0.5197693 | 0.0115939 | 0.5197668 | 0.008551845
[43 empty] | 37105 | 0.9897579 | 0.9792482 | 0.001008157 | 0.9869261 | 0.01756392 | 0.9869136 | 0.01808669 |  |  | 78824 | 0.3363038 | 0.4181756 | 0.005329307 | 0.520058 | 0.0116025 | 0.5200556 | 0.00855784
[43 empty] | 37255 | 0.9667131 | 0.9792482 | 0.001008157 | 0.9869261 | 0.01756392 | 0.9869136 | 0.01808669 |  |  | 78924 | 0.3279479 | 0.4181756 | 0.005329307 | 0.5203466 | 0.01161109 | 0.5203443 | 0.008563831
[43 empty] | 37305 | 0.9897579 | 0.9792482 | 0.001008157 | 0.9869261 | 0.01756392 | 0.9869136 | 0.01808669 |  |  | 79024 | 0.3363038 | 0.4181756 | 0.005329307 | 0.5206351 | 0.01161967 | 0.5206328 | 0.008569816
[43 empty] | 37355 | 0.9897579 | 0.9792482 | 0.001008157 | 0.9869261 | 0.01756392 | 0.9869136 | 0.01808669 |  |  | 79124 | 0.3279479 | 0.4181756 | 0.005329307 | 0.5209234 | 0.01162825 | 0.5209213 | 0.008575797
[43 empty] | 37405 | 1.012803 | 0.9792482 | 0.001008157 | 0.9869261 | 0.01756392 | 0.9869136 | 0.01808669 |  |  | 79224 | 0.3279479 | 0.4181756 | 0.005329307 | 0.5212117 | 0.01163682 | 0.5212096 | 0.008581773
[43 empty] | 37555 | 0.9667131 | 0.9792482 | 0.001008157 | 0.9869261 | 0.01756392 | 0.9869136 | 0.01808669 |  |  | 79324 | 0.319592 | 0.4181756 | 0.005329307 | 0.5214998 | 0.01164538 | 0.5214978 | 0.008587745
[43 empty] | 37605 | 0.9667131 | 0.9792482 | 0.001008157 | 0.9869261 | 0.01756392 | 0.9869136 | 0.01808669 |  |  | 79424 | 0.3446597 | 0.4181756 | 0.005329307 | 0.5217879 | 0.01165394 | 0.5217859 | 0.008593712
[43 empty] | 37655 | 0.9667131 | 0.9792482 | 0.001008157 | 0.9869261 | 0.01756392 | 0.9869136 | 0.01808669 |  |  | 79524 | 0.3279479 | 0.4181756 | 0.005329307 | 0.5220758 | 0.01166249 | 0.5220739 | 0.008599673
[43 empty] | 37705 | 0.9897579 | 0.9792482 | 0.001008157 | 0.9869261 | 0.01756392 | 0.9869136 | 0.01808669 |  |  | 79624 | 0.319592 | 0.4181756 | 0.005329307 | 0.5223636 | 0.01167103 | 0.5223618 | 0.008605631
[43 empty] | 37855 | 0.9897579 | 0.9792482 | 0.001008157 | 0.9869261 | 0.01756392 | 0.9869136 | 0.01808669 |  |  | 79724 | 0.319592 | 0.4181756 | 0.005329307 | 0.5226513 | 0.01167956 | 0.5226496 | 0.008611583
[43 empty] | 37905 | 1.012803 | 0.9792482 | 0.001008157 | 0.9869261 | 0.01756392 | 0.9869136 | 0.01808669 |  |  | 79824 | 0.3279479 | 0.4181756 | 0.005329307 | 0.5229389 | 0.01168809 | 0.5229372 | 0.008617531
[43 empty] | 37955 | 0.9897579 | 0.9792482 | 0.001008157 | 0.9869261 | 0.01756392 | 0.9869136 | 0.01808669 |  |  | 79924 | 0.3279479 | 0.4181756 | 0.005329307 | 0.5232263 | 0.01169661 | 0.5232248 | 0.008623474
[43 empty] | 38005 | 0.9667131 | 0.9792482 | 0.001008157 | 0.9869261 | 0.01756392 | 0.9869136 | 0.01808669 |  |  | 80024 | 0.319592 | 0.4181756 | 0.005329307 | 0.5235137 | 0.01170512 | 0.5235122 | 0.008629412
[43 empty] | 38155 | 0.9897579 | 0.9792482 | 0.001008157 | 0.9869261 | 0.01756392 | 0.9869136 | 0.01808669 |  |  | 80124 | 0.3279479 | 0.4181756 | 0.005329307 | 0.5238009 | 0.01171363 | 0.5237995 | 0.008635345
[43 empty] | 38205 | 0.9897579 | 0.9792482 | 0.001008157 | 0.9869261 | 0.01756392 | 0.9869136 | 0.01808669 |  |  | 80224 | 0.3446597 | 0.4181756 | 0.005329307 | 0.524088 | 0.01172213 | 0.5240867 | 0.008641274
[43 empty] | 38255 | 0.9897579 | 0.9792482 | 0.001008157 | 0.9869261 | 0.01756392 | 0.9869136 | 0.01808669 |  |  | 80324 | 0.3363038 | 0.4181756 | 0.005329307 | 0.524375 | 0.01173062 | 0.5243738 | 0.008647198
[43 empty] | 38305 | 0.9897579 | 0.9792482 | 0.001008157 | 0.9869261 | 0.01756392 | 0.9869136 | 0.01808669 |  |  | 80424 | 0.3279479 | 0.4181756 | 0.005329307 | 0.5246619 | 0.01173911 | 0.5246608 | 0.008653117
[43 empty] | 38455 | 0.9897579 | 0.9792482 | 0.001008157 | 0.9869261 | 0.01756392 | 0.9869136 | 0.01808669 |  |  | 80524 | 0.319592 | 0.4181756 | 0.005329307 | 0.5249487 | 0.01174758 | 0.5249476 | 0.008659031
[43 empty] | 38505 | 0.9897579 | 0.9792482 | 0.001008157 | 0.9869261 | 0.01756392 | 0.9869136 | 0.01808669 |  |  | 80624 | 0.3363038 | 0.4181756 | 0.005329307 | 0.5252354 | 0.01175605 | 0.5252344 | 0.008664941
[43 empty] | 38555 | 0.9897579 | 0.9792482 | 0.001008157 | 0.9869261 | 0.01756392 | 0.9869136 | 0.01808669 |  |  | 80724 | 0.3446597 | 0.4181756 | 0.005329307 | 0.5255219 | 0.01176452 | 0.525521 | 0.008670846
[43 empty] | 38605 | 0.9897579 | 0.9792482 | 0.001008157 | 0.9869261 | 0.01756392 | 0.9869136 | 0.01808669 |  |  | 80824 | 0.3363038 | 0.4181756 | 0.005329307 | 0.5258084 | 0.01177297 | 0.5258075 | 0.008676746
[43 empty] | 38755 | 0.9667131 | 0.9792482 | 0.001008157 | 0.9869261 | 0.01756392 | 0.9869136 | 0.01808669 |  |  | 80924 | 0.3446597 | 0.4181756 | 0.005329307 | 0.5260947 | 0.01178142 | 0.5260939 | 0.008682641
[43 empty] | 38805 | 0.9897579 | 0.9792482 | 0.001008157 | 0.9869261 | 0.01756392 | 0.9869136 | 0.01808669 |  |  | 81024 | 0.3446597 | 0.4181756 | 0.005329307 | 0.5263809 | 0.01178986 | 0.5263802 | 0.008688532
[43 empty] | 38855 | 0.9667131 | 0.9792482 | 0.001008157 | 0.9869261 | 0.01756392 | 0.9869136 | 0.01808669 |  |  | 81124 | 0.3363038 | 0.4181756 | 0.005329307 | 0.5266671 | 0.0117983 | 0.5266664 | 0.008694418
[43 empty] | 38905 | 0.9667131 | 0.9792482 | 0.001008157 | 0.9869261 | 0.01756392 | 0.9869136 | 0.01808669 |  |  | 81224 | 0.3446597 | 0.4181756 | 0.005329307 | 0.5269531 | 0.01180672 | 0.5269525 | 0.008700299
[43 empty] | 39055 | 0.9897579 | 0.9792482 | 0.001008157 | 0.9869261 | 0.01756392 | 0.9869136 | 0.01808669 |  |  | 81324 | 0.3363038 | 0.4181756 | 0.005329307 | 0.5272389 | 0.01181514 | 0.5272384 | 0.008706175
[43 empty] | 39105 | 0.9897579 | 0.9792482 | 0.001008157 | 0.9869261 | 0.01756392 | 0.9869136 | 0.01808669 |  |  | 81424 | 0.3363038 | 0.4181756 | 0.005329307 | 0.5275247 | 0.01182356 | 0.5275243 | 0.008712046
[43 empty] | 39155 | 0.9436683 | 0.9792482 | 0.001008157 | 0.9869261 | 0.01756392 | 0.9869136 | 0.01808669 |  |  | 81524 | 0.3446597 | 0.4181756 | 0.005329307 | 0.5278104 | 0.01183196 | 0.52781 | 0.008717913
[43 empty] | 39205 | 0.9667131 | 0.9792482 | 0.001008157 | 0.9869261 | 0.01756392 | 0.9869136 | 0.01808669 |  |  | 81624 | 0.3446597 | 0.4181756 | 0.005329307 | 0.5280959 | 0.01184036 | 0.5280956 | 0.008723775
[43 empty] | 39355 | 0.9667131 | 0.9792482 | 0.001008157 | 0.9869261 | 0.01756392 | 0.9869136 | 0.01808669 |  |  | 81724 | 0.3530156 | 0.4181756 | 0.005329307 | 0.5283813 | 0.01184875 | 0.5283812 | 0.008729632
[43 empty] | 39405 | 0.9667131 | 0.9792482 | 0.001008157 | 0.9869261 | 0.01756392 | 0.9869136 | 0.01808669 |  |  | 81824 | 0.3613715 | 0.4181756 | 0.005329307 | 0.5286667 | 0.01185714 | 0.5286665 | 0.008735485
[43 empty] | 39455 | 0.9667131 | 0.9792482 | 0.001008157 | 0.9869261 | 0.01756392 | 0.9869136 | 0.01808669 |  |  | 81924 | 0.3446597 | 0.4181756 | 0.005329307 | 0.5289519 | 0.01186551 | 0.5289518 | 0.008741332
[43 empty] | 39505 | 1.012803 | 0.9792482 | 0.001008157 | 0.9869261 | 0.01756392 | 0.9869136 | 0.01808669 |  |  | 82024 | 0.3446597 | 0.4181756 | 0.005329307 | 0.529237 | 0.01187388 | 0.529237 | 0.008747175
[43 empty] | 39655 | 0.9897579 | 0.9792482 | 0.001008157 | 0.9869261 | 0.01756392 | 0.9869136 | 0.01808669 |  |  | 82124 | 0.3363038 | 0.4181756 | 0.005329307 | 0.529522 | 0.01188225 | 0.5295221 | 0.008753013
[43 empty] | 39705 | 0.9897579 | 0.9792482 | 0.001008157 | 0.9869261 | 0.01756392 | 0.9869136 | 0.01808669 |  |  | 82224 | 0.3446597 | 0.4181756 | 0.005329307 | 0.5298068 | 0.0118906 | 0.529807 | 0.008758846
[43 empty] | 39755 | 0.9667131 | 0.9792482 | 0.001008157 | 0.9869261 | 0.01756392 | 0.9869136 | 0.01808669 |  |  | 82324 | 0.3530156 | 0.4181756 | 0.005329307 | 0.5300916 | 0.01189895 | 0.5300918 | 0.008764675
[43 empty] | 39805 | 0.9897579 | 0.9792482 | 0.001008157 | 0.9869261 | 0.01756392 | 0.9869136 | 0.01808669 |  |  | 82424 | 0.3446597 | 0.4181756 | 0.005329307 | 0.5303762 | 0.01190729 | 0.5303766 | 0.008770499
[43 empty] | 39955 | 0.9667131 | 0.9792482 | 0.001008157 | 0.9869261 | 0.01756392 | 0.9869136 | 0.01808669 |  |  | 82524 | 0.3530156 | 0.4181756 | 0.005329307 | 0.5306608 | 0.01191563 | 0.5306612 | 0.008776318
[43 empty] | 40005 | 0.9897579 | 0.9792482 | 0.001008157 | 0.9869261 | 0.01756392 | 0.9869136 | 0.01808669 |  |  | 82624 | 0.3530156 | 0.4181756 | 0.005329307 | 0.5309452 | 0.01192396 | 0.5309457 | 0.008782132
[43 empty] | 40055 | 0.9897579 | 0.9792482 | 0.001008157 | 0.9869261 | 0.01756392 | 0.9869136 | 0.01808669 |  |  | 82724 | 0.3446597 | 0.4181756 | 0.005329307 | 0.5312295 | 0.01193228 | 0.5312301 | 0.008787941
[43 empty] | 40105 | 0.9667131 | 0.9792482 | 0.001008157 | 0.9869261 | 0.01756392 | 0.9869136 | 0.01808669 |  |  | 82824 | 0.3530156 | 0.4181756 | 0.005329307 | 0.5315137 | 0.01194059 | 0.5315143 | 0.008793746
[43 empty] | 40255 | 1.012803 | 0.9792482 | 0.001008157 | 0.9869261 | 0.01756392 | 0.9869136 | 0.01808669 |  |  | 82924 | 0.3363038 | 0.4181756 | 0.005329307 | 0.5317978 | 0.01194889 | 0.5317985 | 0.008799546
[43 empty] | 40305 | 0.9897579 | 0.9792482 | 0.001008157 | 0.9869261 | 0.01756392 | 0.9869136 | 0.01808669 |  |  | 83024 | 0.3446597 | 0.4181756 | 0.005329307 | 0.5320818 | 0.01195719 | 0.5320825 | 0.008805341
[43 empty] | 40355 | 0.9897579 | 0.9792482 | 0.001008157 | 0.9869261 | 0.01756392 | 0.9869136 | 0.01808669 |  |  | 83124 | 0.3697273 | 0.4181756 | 0.005329307 | 0.5323656 | 0.01196548 | 0.5323665 | 0.008811131
[43 empty] | 40405 | 0.9667131 | 0.9792482 | 0.001008157 | 0.9869261 | 0.01756392 | 0.9869136 | 0.01808669 |  |  | 83224 | 0.3613715 | 0.4181756 | 0.005329307 | 0.5326494 | 0.01197377 | 0.5326503 | 0.008816916
[43 empty] | 40555 | 0.9897579 | 0.9792482 | 0.001008157 | 0.9869261 | 0.01756392 | 0.9869136 | 0.01808669 |  |  | 83324 | 0.3697273 | 0.4181756 | 0.005329307 | 0.532933 | 0.01198205 | 0.532934 | 0.008822697
[43 empty] | 40605 | 1.012803 | 0.9792482 | 0.001008157 | 0.9869261 | 0.01756392 | 0.9869136 | 0.01808669 |  |  | 83424 | 0.3613715 | 0.4181756 | 0.005329307 | 0.5332166 | 0.01199032 | 0.5332176 | 0.008828473
[43 empty] | 40655 | 0.9897579 | 0.9792482 | 0.001008157 | 0.9869261 | 0.01756392 | 0.9869136 | 0.01808669 |  |  | 83524 | 0.3697273 | 0.4181756 | 0.005329307 | 0.5335 | 0.01199858 | 0.5335011 | 0.008834244
[43 empty] | 40705 | 0.9667131 | 0.9792482 | 0.001008157 | 0.9869261 | 0.01756392 | 0.9869136 | 0.01808669 |  |  | 83624 | 0.3613715 | 0.4181756 | 0.005329307 | 0.5337833 | 0.01200683 | 0.5337845 | 0.00884001
[43 empty] | 40855 | 1.012803 | 0.9792482 | 0.001008157 | 0.9869261 | 0.01756392 | 0.9869136 | 0.01808669 |  |  | 83724 | 0.3697273 | 0.4181756 | 0.005329307 | 0.5340665 | 0.01201508 | 0.5340678 | 0.008845772
[43 empty] | 40905 | 1.012803 | 0.9792482 | 0.001008157 | 0.9869261 | 0.01756392 | 0.9869136 | 0.01808669 |  |  | 83824 | 0.3697273 | 0.4181756 | 0.005329307 | 0.5343496 | 0.01202332 | 0.5343509 | 0.008851528
[43 empty] | 40955 | 0.9897579 | 0.9792482 | 0.001008157 | 0.9869261 | 0.01756392 | 0.9869136 | 0.01808669 |  |  | 83924 | 0.3530156 | 0.4181756 | 0.005329307 | 0.5346325 | 0.01203156 | 0.534634 | 0.00885728
[43 empty] | 41005 | 0.9897579 | 0.9792482 | 0.001008157 | 0.9869261 | 0.01756392 | 0.9869136 | 0.01808669 |  |  | 84024 | 0.3613715 | 0.4181756 | 0.005329307 | 0.5349154 | 0.01203979 | 0.5349169 | 0.008863028
[43 empty] | 41155 | 0.9897579 | 0.9792482 | 0.001008157 | 0.9869261 | 0.01756392 | 0.9869136 | 0.01808669 |  |  | 84124 | 0.3697273 | 0.4181756 | 0.005329307 | 0.5351981 | 0.01204801 | 0.5351997 | 0.00886877
[43 empty] | 41205 | 0.9667131 | 0.9792482 | 0.001008157 | 0.9869261 | 0.01756392 | 0.9869136 | 0.01808669 |  |  | 84224 | 0.3697273 | 0.4181756 | 0.005329307 | 0.5354808 | 0.01205622 | 0.5354824 | 0.008874507
[43 empty] | 41255 | 0.9667131 | 0.9792482 | 0.001008157 | 0.9869261 | 0.01756392 | 0.9869136 | 0.01808669 |  |  | 84324 | 0.3780832 | 0.4181756 | 0.005329307 | 0.5357633 | 0.01206442 | 0.535765 | 0.00888024
[43 empty] | 41305 | 0.9897579 | 0.9792482 | 0.001008157 | 0.9869261 | 0.01756392 | 0.9869136 | 0.01808669 |  |  | 84424 | 0.3780832 | 0.4181756 | 0.005329307 | 0.5360457 | 0.01207262 | 0.5360475 | 0.008885968
[43 empty] | 41455 | 0.9897579 | 0.9792482 | 0.001008157 | 0.9869261 | 0.01756392 | 0.9869136 | 0.01808669 |  |  | 84524 | 0.3864391 | 0.4181756 | 0.005329307 | 0.536328 | 0.01208081 | 0.5363299 | 0.008891691
[43 empty] | 41505 | 0.9897579 | 0.9792482 | 0.001008157 | 0.9869261 | 0.01756392 | 0.9869136 | 0.01808669 |  |  | 84624 | 0.3780832 | 0.4181756 | 0.005329307 | 0.5366102 | 0.012089 | 0.5366122 | 0.00889741
[43 empty] | 41555 | 1.012803 | 0.9792482 | 0.001008157 | 0.9869261 | 0.01756392 | 0.9869136 | 0.01808669 |  |  | 84724 | 0.3864391 | 0.4181756 | 0.005329307 | 0.5368923 | 0.01209718 | 0.5368943 | 0.008903123
[43 empty] | 41605 | 0.9897579 | 0.9792482 | 0.001008157 | 0.9869261 | 0.01756392 | 0.9869136 | 0.01808669 |  |  | 84824 | 0.3780832 | 0.4181756 | 0.005329307 | 0.5371743 | 0.01210535 | 0.5371763 | 0.008908832
[43 empty] | 41755 | 0.9667131 | 0.9792482 | 0.001008157 | 0.9869261 | 0.01756392 | 0.9869136 | 0.01808669 |  |  | 84924 | 0.3864391 | 0.4181756 | 0.005329307 | 0.5374561 | 0.01211351 | 0.5374583 | 0.008914536
[43 empty] | 41805 | 0.9667131 | 0.9792482 | 0.001008157 | 0.9869261 | 0.01756392 | 0.9869136 | 0.01808669 |  |  | 85024 | 0.394795 | 0.4181756 | 0.005329307 | 0.5377379 | 0.01212166 | 0.5377401 | 0.008920235
[43 empty] | 41855 | 1.012803 | 0.9792482 | 0.001008157 | 0.9869261 | 0.01756392 | 0.9869136 | 0.01808669 |  |  | 85124 | 0.3864391 | 0.4181756 | 0.005329307 | 0.5380195 | 0.01212981 | 0.5380218 | 0.00892593
[43 empty] | 41905 | 0.9897579 | 0.9792482 | 0.001008157 | 0.9869261 | 0.01756392 | 0.9869136 | 0.01808669 |  |  | 85224 | 0.3697273 | 0.4181756 | 0.005329307 | 0.538301 | 0.01213795 | 0.5383034 | 0.008931619
[43 empty] | 42055 | 0.9897579 | 0.9792482 | 0.001008157 | 0.9869261 | 0.01756392 | 0.9869136 | 0.01808669 |  |  | 85324 | 0.3864391 | 0.4181756 | 0.005329307 | 0.5385825 | 0.01214609 | 0.5385849 | 0.008937304
[43 empty] | 42105 | 0.9897579 | 0.9792482 | 0.001008157 | 0.9869261 | 0.01756392 | 0.9869136 | 0.01808669 |  |  | 85424 | 0.3864391 | 0.4181756 | 0.005329307 | 0.5388638 | 0.01215422 | 0.5388663 | 0.008942984
[43 empty] | 42155 | 0.9897579 | 0.9792482 | 0.001008157 | 0.9869261 | 0.01756392 | 0.9869136 | 0.01808669 |  |  | 85524 | 0.3864391 | 0.4181756 | 0.005329307 | 0.539145 | 0.01216234 | 0.5391475 | 0.008948659
[43 empty] | 42205 | 0.9897579 | 0.9792482 | 0.001008157 | 0.9869261 | 0.01756392 | 0.9869136 | 0.01808669 |  |  | 85624 | 0.3864391 | 0.4181756 | 0.005329307 | 0.539426 | 0.01217045 | 0.5394287 | 0.00895433
[43 empty] | 42355 | 0.9897579 | 0.9792482 | 0.001008157 | 0.9869261 | 0.01756392 | 0.9869136 | 0.01808669 |  |  | 85724 | 0.3864391 | 0.4181756 | 0.005329307 | 0.539707 | 0.01217856 | 0.5397097 | 0.008959995
[43 empty] | 42405 | 1.012803 | 0.9792482 | 0.001008157 | 0.9869261 | 0.01756392 | 0.9869136 | 0.01808669 |  |  | 85824 | 0.394795 | 0.4181756 | 0.005329307 | 0.5399879 | 0.01218665 | 0.5399907 | 0.008965656
[43 empty] | 42455 | 0.9667131 | 0.9792482 | 0.001008157 | 0.9869261 | 0.01756392 | 0.9869136 | 0.01808669 |  |  | 85924 | 0.3864391 | 0.4181756 | 0.005329307 | 0.5402686 | 0.01219475 | 0.5402715 | 0.008971312
[43 empty] | 42505 | 0.9897579 | 0.9792482 | 0.001008157 | 0.9869261 | 0.01756392 | 0.9869136 | 0.01808669 |  |  | 86024 | 0.3780832 | 0.4181756 | 0.005329307 | 0.5405493 | 0.01220283 | 0.5405522 | 0.008976963
[43 empty] | 42655 | 1.012803 | 0.9792482 | 0.001008157 | 0.9869261 | 0.01756392 | 0.9869136 | 0.01808669 |  |  | 86124 | 0.3780832 | 0.4181756 | 0.005329307 | 0.5408298 | 0.01221091 | 0.5408328 | 0.008982609
[43 empty] | 42705 | 0.9667131 | 0.9792482 | 0.001008157 | 0.9869261 | 0.01756392 | 0.9869136 | 0.01808669 |  |  | 86224 | 0.394795 | 0.4181756 | 0.005329307 | 0.5411102 | 0.01221898 | 0.5411133 | 0.008988251
[43 empty] | 42755 | 1.012803 | 0.9792482 | 0.001008157 | 0.9869261 | 0.01756392 | 0.9869136 | 0.01808669 |  |  | 86324 | 0.4031509 | 0.4181756 | 0.005329307 | 0.5413905 | 0.01222704 | 0.5413937 | 0.008993888
[43 empty] | 42805 | 0.9897579 | 0.9792482 | 0.001008157 | 0.9869261 | 0.01756392 | 0.9869136 | 0.01808669 |  |  | 86424 | 0.3864391 | 0.4181756 | 0.005329307 | 0.5416707 | 0.0122351 | 0.541674 | 0.00899952
[43 empty] | 42955 | 0.9667131 | 0.9792482 | 0.001008157 | 0.9869261 | 0.01756392 | 0.9869136 | 0.01808669 |  |  | 86524 | 0.3864391 | 0.4181756 | 0.005329307 | 0.5419508 | 0.01224315 | 0.5419541 | 0.009005147
[43 empty] | 43005 | 0.9667131 | 0.9792482 | 0.001008157 | 0.9869261 | 0.01756392 | 0.9869136 | 0.01808669 |  |  | 86624 | 0.4031509 | 0.4181756 | 0.005329307 | 0.5422308 | 0.01225119 | 0.5422342 | 0.009010769
[43 empty] | 43055 | 0.9897579 | 0.9792482 | 0.001008157 | 0.9869261 | 0.01756392 | 0.9869136 | 0.01808669 |  |  | 86724 | 0.394795 | 0.4181756 | 0.005329307 | 0.5425107 | 0.01225922 | 0.5425141 | 0.009016387
[43 empty] | 43105 | 0.9667131 | 0.9792482 | 0.001008157 | 0.9869261 | 0.01756392 | 0.9869136 | 0.01808669 |  |  | 86824 | 0.394795 | 0.4181756 | 0.005329307 | 0.5427904 | 0.01226725 | 0.5427939 | 0.009022
[43 empty] | 43255 | 0.9667131 | 0.9792482 | 0.001008157 | 0.9869261 | 0.01756392 | 0.9869136 | 0.01808669 |  |  | 86924 | 0.4031509 | 0.4181756 | 0.005329307 | 0.5430701 | 0.01227527 | 0.5430737 | 0.009027608
[43 empty] | 43305 | 0.9897579 | 0.9792482 | 0.001008157 | 0.9869261 | 0.01756392 | 0.9869136 | 0.01808669 |  |  | 87024 | 0.4031509 | 0.4181756 | 0.005329307 | 0.5433496 | 0.01228328 | 0.5433533 | 0.009033211
[43 empty] | 43355 | 1.012803 | 0.9792482 | 0.001008157 | 0.9869261 | 0.01756392 | 0.9869136 | 0.01808669 |  |  | 87124 | 0.394795 | 0.4181756 | 0.005329307 | 0.5436291 | 0.01229129 | 0.5436328 | 0.009038809
[43 empty] | 43405 | 1.012803 | 0.9792482 | 0.001008157 | 0.9869261 | 0.01756392 | 0.9869136 | 0.01808669 |  |  | 87224 | 0.4115068 | 0.4181756 | 0.005329307 | 0.5439084 | 0.01229929 | 0.5439122 | 0.009044403
[43 empty] | 43555 | 0.9897579 | 0.9792482 | 0.001008157 | 0.9869261 | 0.01756392 | 0.9869136 | 0.01808669 |  |  | 87324 | 0.4115068 | 0.4181756 | 0.005329307 | 0.5441876 | 0.01230728 | 0.5441914 | 0.009049991
[43 empty] | 43605 | 0.9897579 | 0.9792482 | 0.001008157 | 0.9869261 | 0.01756392 | 0.9869136 | 0.01808669 |  |  | 87424 | 0.4198627 | 0.4181756 | 0.005329307 | 0.5444667 | 0.01231526 | 0.5444706 | 0.009055575
[43 empty] | 43655 | 1.012803 | 0.9792482 | 0.001008157 | 0.9869261 | 0.01756392 | 0.9869136 | 0.01808669 |  |  | 87524 | 0.4115068 | 0.4181756 | 0.005329307 | 0.5447457 | 0.01232324 | 0.5447497 | 0.009061155
[43 empty] | 43705 | 1.035847 | 0.9792482 | 0.001008157 | 0.9869261 | 0.01756392 | 0.9869136 | 0.01808669 |  |  | 87624 | 0.4198627 | 0.4181756 | 0.005329307 | 0.5450246 | 0.01233121 | 0.5450286 | 0.009066729
[43 empty] | 43855 | 0.9897579 | 0.9792482 | 0.001008157 | 0.9869261 | 0.01756392 | 0.9869136 | 0.01808669 |  |  | 87724 | 0.4115068 | 0.4181756 | 0.005329307 | 0.5453033 | 0.01233918 | 0.5453075 | 0.009072298
[43 empty] | 43905 | 0.9897579 | 0.9792482 | 0.001008157 | 0.9869261 | 0.01756392 | 0.9869136 | 0.01808669 |  |  | 87824 | 0.4365744 | 0.4181756 | 0.005329307 | 0.545582 | 0.01234713 | 0.5455862 | 0.009077863
[43 empty] | 43955 | 0.9897579 | 0.9792482 | 0.001008157 | 0.9869261 | 0.01756392 | 0.9869136 | 0.01808669 |  |  | 87924 | 0.4198627 | 0.4181756 | 0.005329307 | 0.5458605 | 0.01235508 | 0.5458648 | 0.009083423
[43 empty] | 44005 | 1.012803 | 0.9792482 | 0.001008157 | 0.9869261 | 0.01756392 | 0.9869136 | 0.01808669 |  |  | 88024 | 0.4198627 | 0.4181756 | 0.005329307 | 0.546139 | 0.01236302 | 0.5461433 | 0.009088978
[43 empty] | 44155 | 0.9436683 | 0.9792482 | 0.001008157 | 0.9869261 | 0.01756392 | 0.9869136 | 0.01808669 |  |  | 88124 | 0.4198627 | 0.4181756 | 0.005329307 | 0.5464173 | 0.01237096 | 0.5464217 | 0.009094528
[43 empty] | 44205 | 0.9667131 | 0.9792482 | 0.001008157 | 0.9869261 | 0.01756392 | 0.9869136 | 0.01808669 |  |  | 88224 | 0.4282186 | 0.4181756 | 0.005329307 | 0.5466955 | 0.01237889 | 0.5467 | 0.009100074
[43 empty] | 44255 | 0.9667131 | 0.9792482 | 0.001008157 | 0.9869261 | 0.01756392 | 0.9869136 | 0.01808669 |  |  | 88324 | 0.4031509 | 0.4181756 | 0.005329307 | 0.5469736 | 0.01238681 | 0.5469782 | 0.009105615
[43 empty] | 44305 | 1.035847 | 0.9792482 | 0.001008157 | 0.9869261 | 0.01756392 | 0.9869136 | 0.01808669 |  |  | 88424 | 0.4115068 | 0.4181756 | 0.005329307 | 0.5472516 | 0.01239472 | 0.5472563 | 0.00911115
[43 empty] | 44455 | 0.9667131 | 0.9792482 | 0.001008157 | 0.9869261 | 0.01756392 | 0.9869136 | 0.01808669 |  |  | 88524 | 0.4282186 | 0.4181756 | 0.005329307 | 0.5475295 | 0.01240263 | 0.5475342 | 0.009116682
[43 empty] | 44505 | 0.9667131 | 0.9792482 | 0.001008157 | 0.9869261 | 0.01756392 | 0.9869136 | 0.01808669 |  |  | 88624 | 0.4115068 | 0.4181756 | 0.005329307 | 0.5478073 | 0.01241053 | 0.5478121 | 0.009122208
[43 empty] | 44555 | 0.9667131 | 0.9792482 | 0.001008157 | 0.9869261 | 0.01756392 | 0.9869136 | 0.01808669 |  |  | 88724 | 0.4198627 | 0.4181756 | 0.005329307 | 0.548085 | 0.01241842 | 0.5480898 | 0.009127729
[43 empty] | 44605 | 0.9667131 | 0.9792482 | 0.001008157 | 0.9869261 | 0.01756392 | 0.9869136 | 0.01808669 |  |  | 88824 | 0.4198627 | 0.4181756 | 0.005329307 | 0.5483626 | 0.0124263 | 0.5483675 | 0.009133246
[43 empty] | 44755 | 1.012803 | 0.9792482 | 0.001008157 | 0.9869261 | 0.01756392 | 0.9869136 | 0.01808669 |  |  | 88924 | 0.4198627 | 0.4181756 | 0.005329307 | 0.54864 | 0.01243418 | 0.548645 | 0.009138758
[43 empty] | 44805 | 0.9897579 | 0.9792482 | 0.001008157 | 0.9869261 | 0.01756392 | 0.9869136 | 0.01808669 |  |  | 89024 | 0.4198627 | 0.4181756 | 0.005329307 | 0.5489174 | 0.01244205 | 0.5489224 | 0.009144265
[43 empty] | 44855 | 0.9897579 | 0.9792482 | 0.001008157 | 0.9869261 | 0.01756392 | 0.9869136 | 0.01808669 |  |  | 89124 | 0.4282186 | 0.4181756 | 0.005329307 | 0.5491946 | 0.01244992 | 0.5491997 | 0.009149767
[43 empty] | 44905 | 0.9667131 | 0.9792482 | 0.001008157 | 0.9869261 | 0.01756392 | 0.9869136 | 0.01808669 |  |  | 89224 | 0.4282186 | 0.4181756 | 0.005329307 | 0.5494717 | 0.01245777 | 0.5494769 | 0.009155265
[43 empty] | 45055 | 0.9667131 | 0.9792482 | 0.001008157 | 0.9869261 | 0.01756392 | 0.9869136 | 0.01808669 |  |  | 89324 | 0.4198627 | 0.4181756 | 0.005329307 | 0.5497487 | 0.01246562 | 0.549754 | 0.009160757
[43 empty] | 45105 | 0.9897579 | 0.9792482 | 0.001008157 | 0.9869261 | 0.01756392 | 0.9869136 | 0.01808669 |  |  | 89424 | 0.4365744 | 0.4181756 | 0.005329307 | 0.5500257 | 0.01247346 | 0.550031 | 0.009166245
[43 empty] | 45155 | 0.9897579 | 0.9792482 | 0.001008157 | 0.9869261 | 0.01756392 | 0.9869136 | 0.01808669 |  |  | 89524 | 0.4282186 | 0.4181756 | 0.005329307 | 0.5503025 | 0.0124813 | 0.5503079 | 0.009171728
[43 empty] | 45205 | 0.9667131 | 0.9792482 | 0.001008157 | 0.9869261 | 0.01756392 | 0.9869136 | 0.01808669 |  |  | 89624 | 0.4365744 | 0.4181756 | 0.005329307 | 0.5505792 | 0.01248913 | 0.5505846 | 0.009177206
[43 empty] | 45355 | 1.012803 | 0.9792482 | 0.001008157 | 0.9869261 | 0.01756392 | 0.9869136 | 0.01808669 |  |  | 89724 | 0.4282186 | 0.4181756 | 0.005329307 | 0.5508557 | 0.01249695 | 0.5508613 | 0.00918268
[43 empty] | 45405 | 1.012803 | 0.9792482 | 0.001008157 | 0.9869261 | 0.01756392 | 0.9869136 | 0.01808669 |  |  | 89824 | 0.4449303 | 0.4181756 | 0.005329307 | 0.5511322 | 0.01250476 | 0.5511378 | 0.009188148
[43 empty] | 45455 | 0.9897579 | 0.9792482 | 0.001008157 | 0.9869261 | 0.01756392 | 0.9869136 | 0.01808669 |  |  | 89924 | 0.4532862 | 0.4181756 | 0.005329307 | 0.5514086 | 0.01251257 | 0.5514142 | 0.009193612
[43 empty] | 45505 | 0.9667131 | 0.9792482 | 0.001008157 | 0.9869261 | 0.01756392 | 0.9869136 | 0.01808669 |  |  | 90024 | 0.4449303 | 0.4181756 | 0.005329307 | 0.5516848 | 0.01252037 | 0.5516906 | 0.009199071
[43 empty] | 45655 | 0.9897579 | 0.9792482 | 0.001008157 | 0.9869261 | 0.01756392 | 0.9869136 | 0.01808669 |  |  | 90124 | 0.4449303 | 0.4181756 | 0.005329307 | 0.551961 | 0.01252816 | 0.5519668 | 0.009204526
[43 empty] | 45705 | 0.9667131 | 0.9792482 | 0.001008157 | 0.9869261 | 0.01756392 | 0.9869136 | 0.01808669 |  |  | 90224 | 0.4532862 | 0.4181756 | 0.005329307 | 0.552237 | 0.01253595 | 0.5522429 | 0.009209975
[43 empty] | 45755 | 0.9897579 | 0.9792482 | 0.001008157 | 0.9869261 | 0.01756392 | 0.9869136 | 0.01808669 |  |  | 90324 | 0.4449303 | 0.4181756 | 0.005329307 | 0.552513 | 0.01254373 | 0.5525189 | 0.00921542
[43 empty] | 45805 | 1.035847 | 0.9792482 | 0.001008157 | 0.9869261 | 0.01756392 | 0.9869136 | 0.01808669 |  |  | 90424 | 0.4282186 | 0.4181756 | 0.005329307 | 0.5527888 | 0.0125515 | 0.5527948 | 0.009220859
[43 empty] | 45955 | 0.9667131 | 0.9792482 | 0.001008157 | 0.9869261 | 0.01756392 | 0.9869136 | 0.01808669 |  |  | 90524 | 0.4449303 | 0.4181756 | 0.005329307 | 0.5530645 | 0.01255926 | 0.5530706 | 0.009226294
[43 empty] | 46005 | 0.9897579 | 0.9792482 | 0.001008157 | 0.9869261 | 0.01756392 | 0.9869136 | 0.01808669 |  |  | 90624 | 0.4449303 | 0.4181756 | 0.005329307 | 0.5533401 | 0.01256702 | 0.5533462 | 0.009231725
[43 empty] | 46055 | 0.9897579 | 0.9792482 | 0.001008157 | 0.9869261 | 0.01756392 | 0.9869136 | 0.01808669 |  |  | 90724 | 0.4532862 | 0.4181756 | 0.005329307 | 0.5536156 | 0.01257477 | 0.5536218 | 0.00923715
[43 empty] | 46105 | 1.035847 | 0.9792482 | 0.001008157 | 0.9869261 | 0.01756392 | 0.9869136 | 0.01808669 |  |  | 90824 | 0.4532862 | 0.4181756 | 0.005329307 | 0.553891 | 0.01258252 | 0.5538973 | 0.009242571
[43 empty] | 46255 | 1.012803 | 0.9792482 | 0.001008157 | 0.9869261 | 0.01756392 | 0.9869136 | 0.01808669 |  |  | 90924 | 0.4365744 | 0.4181756 | 0.005329307 | 0.5541663 | 0.01259025 | 0.5541726 | 0.009247986
[43 empty] | 46305 | 0.9897579 | 0.9792482 | 0.001008157 | 0.9869261 | 0.01756392 | 0.9869136 | 0.01808669 |  |  | 91024 | 0.4532862 | 0.4181756 | 0.005329307 | 0.5544414 | 0.01259798 | 0.5544479 | 0.009253397
[43 empty] | 46355 | 0.9897579 | 0.9792482 | 0.001008157 | 0.9869261 | 0.01756392 | 0.9869136 | 0.01808669 |  |  | 91124 | 0.4532862 | 0.4181756 | 0.005329307 | 0.5547165 | 0.0126057 | 0.554723 | 0.009258804
[43 empty] | 46405 | 1.012803 | 0.9792482 | 0.001008157 | 0.9869261 | 0.01756392 | 0.9869136 | 0.01808669 |  |  | 91224 | 0.4449303 | 0.4181756 | 0.005329307 | 0.5549915 | 0.01261342 | 0.554998 | 0.009264205
[43 empty] | 46555 | 0.9897579 | 0.9792482 | 0.001008157 | 0.9869261 | 0.01756392 | 0.9869136 | 0.01808669 |  |  | 91324 | 0.4616421 | 0.4181756 | 0.005329307 | 0.5552663 | 0.01262113 | 0.5552729 | 0.009269602
[43 empty] | 46605 | 0.9897579 | 0.9792482 | 0.001008157 | 0.9869261 | 0.01756392 | 0.9869136 | 0.01808669 |  |  | 91424 | 0.4449303 | 0.4181756 | 0.005329307 | 0.555541 | 0.01262883 | 0.5555477 | 0.009274993
[43 empty] | 46655 | 0.9897579 | 0.9792482 | 0.001008157 | 0.9869261 | 0.01756392 | 0.9869136 | 0.01808669 |  |  | 91524 | 0.4616421 | 0.4181756 | 0.005329307 | 0.5558157 | 0.01263652 | 0.5558224 | 0.00928038
[43 empty] | 46705 | 0.9667131 | 0.9792482 | 0.001008157 | 0.9869261 | 0.01756392 | 0.9869136 | 0.01808669 |  |  | 91624 | 0.4616421 | 0.4181756 | 0.005329307 | 0.5560902 | 0.01264421 | 0.556097 | 0.009285763
[43 empty] | 46855 | 0.9667131 | 0.9792482 | 0.001008157 | 0.9869261 | 0.01756392 | 0.9869136 | 0.01808669 |  |  | 91724 | 0.4532862 | 0.4181756 | 0.005329307 | 0.5563646 | 0.01265189 | 0.5563715 | 0.00929114
[43 empty] | 46905 | 1.012803 | 0.9792482 | 0.001008157 | 0.9869261 | 0.01756392 | 0.9869136 | 0.01808669 |  |  | 91824 | 0.469998 | 0.4181756 | 0.005329307 | 0.5566389 | 0.01265956 | 0.5566459 | 0.009296513
[43 empty] | 46955 | 0.9667131 | 0.9792482 | 0.001008157 | 0.9869261 | 0.01756392 | 0.9869136 | 0.01808669 |  |  | 91924 | 0.4616421 | 0.4181756 | 0.005329307 | 0.5569131 | 0.01266723 | 0.5569201 | 0.00930188
[43 empty] | 47005 | 0.9897579 | 0.9792482 | 0.001008157 | 0.9869261 | 0.01756392 | 0.9869136 | 0.01808669 |  |  | 92024 | 0.4532862 | 0.4181756 | 0.005329307 | 0.5571872 | 0.01267488 | 0.5571943 | 0.009307243
[43 empty] | 47155 | 1.012803 | 0.9792482 | 0.001008157 | 0.9869261 | 0.01756392 | 0.9869136 | 0.01808669 |  |  | 92124 | 0.4616421 | 0.4181756 | 0.005329307 | 0.5574612 | 0.01268254 | 0.5574683 | 0.009312602
[43 empty] | 47205 | 0.9897579 | 0.9792482 | 0.001008157 | 0.9869261 | 0.01756392 | 0.9869136 | 0.01808669 |  |  | 92224 | 0.469998 | 0.4181756 | 0.005329307 | 0.5577351 | 0.01269018 | 0.5577423 | 0.009317955
[43 empty] | 47255 | 0.9897579 | 0.9792482 | 0.001008157 | 0.9869261 | 0.01756392 | 0.9869136 | 0.01808669 |  |  | 92324 | 0.469998 | 0.4181756 | 0.005329307 | 0.5580088 | 0.01269782 | 0.5580161 | 0.009323304
[43 empty] | 47305 | 0.9897579 | 0.9792482 | 0.001008157 | 0.9869261 | 0.01756392 | 0.9869136 | 0.01808669 |  |  | 92424 | 0.469998 | 0.4181756 | 0.005329307 | 0.5582825 | 0.01270545 | 0.5582898 | 0.009328648
[43 empty] | 47455 | 1.035847 | 0.9792482 | 0.001008157 | 0.9869261 | 0.01756392 | 0.9869136 | 0.01808669 |  |  | 92524 | 0.4783539 | 0.4181756 | 0.005329307 | 0.558556 | 0.01271307 | 0.5585635 | 0.009333987
[43 empty] | 47505 | 1.012803 | 0.9792482 | 0.001008157 | 0.9869261 | 0.01756392 | 0.9869136 | 0.01808669 |  |  | 92624 | 0.4783539 | 0.4181756 | 0.005329307 | 0.5588295 | 0.01272069 | 0.558837 | 0.009339321
[43 empty] | 47555 | 0.9897579 | 0.9792482 | 0.001008157 | 0.9869261 | 0.01756392 | 0.9869136 | 0.01808669 |  |  | 92724 | 0.4867098 | 0.4181756 | 0.005329307 | 0.5591028 | 0.0127283 | 0.5591104 | 0.00934465
[43 empty] | 47605 | 0.9897579 | 0.9792482 | 0.001008157 | 0.9869261 | 0.01756392 | 0.9869136 | 0.01808669 |  |  | 92824 | 0.4867098 | 0.4181756 | 0.005329307 | 0.559376 | 0.0127359 | 0.5593837 | 0.009349975
[43 empty] | 47755 | 0.9897579 | 0.9792482 | 0.001008157 | 0.9869261 | 0.01756392 | 0.9869136 | 0.01808669 |  |  | 92924 | 0.4867098 | 0.4181756 | 0.005329307 | 0.5596492 | 0.01274349 | 0.5596569 | 0.009355295
[43 empty] | 47805 | 0.9897579 | 0.9792482 | 0.001008157 | 0.9869261 | 0.01756392 | 0.9869136 | 0.01808669 |  |  | 93024 | 0.4783539 | 0.4181756 | 0.005329307 | 0.5599222 | 0.01275108 | 0.5599299 | 0.00936061
[43 empty] | 47855 | 0.9897579 | 0.9792482 | 0.001008157 | 0.9869261 | 0.01756392 | 0.9869136 | 0.01808669 |  |  | 93124 | 0.4783539 | 0.4181756 | 0.005329307 | 0.5601951 | 0.01275866 | 0.5602029 | 0.00936592
[43 empty] | 47905 | 1.012803 | 0.9792482 | 0.001008157 | 0.9869261 | 0.01756392 | 0.9869136 | 0.01808669 |  |  | 93224 | 0.4867098 | 0.4181756 | 0.005329307 | 0.5604679 | 0.01276624 | 0.5604758 | 0.009371226
[43 empty] | 48055 | 0.9897579 | 0.9792482 | 0.001008157 | 0.9869261 | 0.01756392 | 0.9869136 | 0.01808669 |  |  | 93324 | 0.4867098 | 0.4181756 | 0.005329307 | 0.5607406 | 0.0127738 | 0.5607485 | 0.009376527
[43 empty] | 48105 | 0.9897579 | 0.9792482 | 0.001008157 | 0.9869261 | 0.01756392 | 0.9869136 | 0.01808669 |  |  | 93424 | 0.4867098 | 0.4181756 | 0.005329307 | 0.5610132 | 0.01278136 | 0.5610212 | 0.009381822
[43 empty] | 48155 | 0.9897579 | 0.9792482 | 0.001008157 | 0.9869261 | 0.01756392 | 0.9869136 | 0.01808669 |  |  | 93524 | 0.4950657 | 0.4181756 | 0.005329307 | 0.5612856 | 0.01278892 | 0.5612937 | 0.009387114
[43 empty] | 48205 | 0.9897579 | 0.9792482 | 0.001008157 | 0.9869261 | 0.01756392 | 0.9869136 | 0.01808669 |  |  | 93624 | 0.4783539 | 0.4181756 | 0.005329307 | 0.561558 | 0.01279646 | 0.5615662 | 0.0093924
[43 empty] | 48355 | 0.9897579 | 0.9792482 | 0.001008157 | 0.9869261 | 0.01756392 | 0.9869136 | 0.01808669 |  |  | 93724 | 0.4783539 | 0.4181756 | 0.005329307 | 0.5618303 | 0.012804 | 0.5618385 | 0.009397681
[43 empty] | 48405 | 0.9667131 | 0.9792482 | 0.001008157 | 0.9869261 | 0.01756392 | 0.9869136 | 0.01808669 |  |  | 93824 | 0.4867098 | 0.4181756 | 0.005329307 | 0.5621024 | 0.01281153 | 0.5621107 | 0.009402958
[43 empty] | 48455 | 0.9436683 | 0.9792482 | 0.001008157 | 0.9869261 | 0.01756392 | 0.9869136 | 0.01808669 |  |  | 93924 | 0.4867098 | 0.4181756 | 0.005329307 | 0.5623745 | 0.01281906 | 0.5623828 | 0.00940823
[43 empty] | 48505 | 0.9436683 | 0.9792482 | 0.001008157 | 0.9869261 | 0.01756392 | 0.9869136 | 0.01808669 |  |  | 94024 | 0.4950657 | 0.4181756 | 0.005329307 | 0.5626464 | 0.01282657 | 0.5626548 | 0.009413497
[43 empty] | 48655 | 0.9667131 | 0.9792482 | 0.001008157 | 0.9869261 | 0.01756392 | 0.9869136 | 0.01808669 |  |  | 94124 | 0.5034215 | 0.4181756 | 0.005329307 | 0.5629182 | 0.01283408 | 0.5629267 | 0.00941876
[43 empty] | 48705 | 0.9667131 | 0.9792482 | 0.001008157 | 0.9869261 | 0.01756392 | 0.9869136 | 0.01808669 |  |  | 94224 | 0.5117774 | 0.4181756 | 0.005329307 | 0.56319 | 0.01284159 | 0.5631985 | 0.009424018
[43 empty] | 48755 | 0.9667131 | 0.9792482 | 0.001008157 | 0.9869261 | 0.01756392 | 0.9869136 | 0.01808669 |  |  | 94324 | 0.4950657 | 0.4181756 | 0.005329307 | 0.5634616 | 0.01284908 | 0.5634702 | 0.00942927
[43 empty] | 48805 | 0.9897579 | 0.9792482 | 0.001008157 | 0.9869261 | 0.01756392 | 0.9869136 | 0.01808669 |  |  | 94424 | 0.4950657 | 0.4181756 | 0.005329307 | 0.5637331 | 0.01285657 | 0.5637418 | 0.009434518
[43 empty] | 48955 | 0.9897579 | 0.9792482 | 0.001008157 | 0.9869261 | 0.01756392 | 0.9869136 | 0.01808669 |  |  | 94524 | 0.4950657 | 0.4181756 | 0.005329307 | 0.5640045 | 0.01286406 | 0.5640133 | 0.009439762
[43 empty] | 49005 | 1.035847 | 0.9792482 | 0.001008157 | 0.9869261 | 0.01756392 | 0.9869136 | 0.01808669 |  |  | 94624 | 0.4950657 | 0.4181756 | 0.005329307 | 0.5642758 | 0.01287153 | 0.5642846 | 0.009445
[43 empty] | 49055 | 0.9667131 | 0.9792482 | 0.001008157 | 0.9869261 | 0.01756392 | 0.9869136 | 0.01808669 |  |  | 94724 | 0.5034215 | 0.4181756 | 0.005329307 | 0.564547 | 0.012879 | 0.5645559 | 0.009450234
[43 empty] | 49105 | 0.9667131 | 0.9792482 | 0.001008157 | 0.9869261 | 0.01756392 | 0.9869136 | 0.01808669 |  |  | 94824 | 0.5117774 | 0.4181756 | 0.005329307 | 0.5648181 | 0.01288646 | 0.564827 | 0.009455463
[43 empty] | 49255 | 0.9667131 | 0.9792482 | 0.001008157 | 0.9869261 | 0.01756392 | 0.9869136 | 0.01808669 |  |  | 94924 | 0.5117774 | 0.4181756 | 0.005329307 | 0.5650891 | 0.01289392 | 0.5650981 | 0.009460687
[43 empty] | 49305 | 1.035847 | 0.9792482 | 0.001008157 | 0.9869261 | 0.01756392 | 0.9869136 | 0.01808669 |  |  | 95024 | 0.5117774 | 0.4181756 | 0.005329307 | 0.5653599 | 0.01290136 | 0.565369 | 0.009465906
[43 empty] | 49355 | 0.9897579 | 0.9792482 | 0.001008157 | 0.9869261 | 0.01756392 | 0.9869136 | 0.01808669 |  |  | 95124 | 0.5117774 | 0.4181756 | 0.005329307 | 0.5656307 | 0.01290881 | 0.5656399 | 0.009471121
[43 empty] | 49405 | 0.9897579 | 0.9792482 | 0.001008157 | 0.9869261 | 0.01756392 | 0.9869136 | 0.01808669 |  |  | 95224 | 0.5284892 | 0.4181756 | 0.005329307 | 0.5659014 | 0.01291624 | 0.5659106 | 0.009476331
[43 empty] | 49555 | 0.9897579 | 0.9792482 | 0.001008157 | 0.9869261 | 0.01756392 | 0.9869136 | 0.01808669 |  |  | 95324 | 0.5284892 | 0.4181756 | 0.005329307 | 0.5661719 | 0.01292367 | 0.5661812 | 0.009481536
[43 empty] | 49605 | 0.9667131 | 0.9792482 | 0.001008157 | 0.9869261 | 0.01756392 | 0.9869136 | 0.01808669 |  |  | 95424 | 0.5117774 | 0.4181756 | 0.005329307 | 0.5664424 | 0.01293108 | 0.5664517 | 0.009486736
[43 empty] | 49655 | 0.9897579 | 0.9792482 | 0.001008157 | 0.9869261 | 0.01756392 | 0.9869136 | 0.01808669 |  |  | 95524 | 0.5117774 | 0.4181756 | 0.005329307 | 0.5667127 | 0.0129385 | 0.5667221 | 0.009491932
[43 empty] | 49705 | 0.9897579 | 0.9792482 | 0.001008157 | 0.9869261 | 0.01756392 | 0.9869136 | 0.01808669 |  |  | 95624 | 0.5201333 | 0.4181756 | 0.005329307 | 0.5669829 | 0.0129459 | 0.5669924 | 0.009497122
[43 empty] | 49855 | 0.9667131 | 0.9792482 | 0.001008157 | 0.9869261 | 0.01756392 | 0.9869136 | 0.01808669 |  |  | 95724 | 0.5284892 | 0.4181756 | 0.005329307 | 0.5672531 | 0.0129533 | 0.5672626 | 0.009502308
[43 empty] | 49905 | 0.9667131 | 0.9792482 | 0.001008157 | 0.9869261 | 0.01756392 | 0.9869136 | 0.01808669 |  |  | 95824 | 0.5201333 | 0.4181756 | 0.005329307 | 0.5675231 | 0.01296069 | 0.5675327 | 0.00950749
[43 empty] | 49955 | 0.9897579 | 0.9792482 | 0.001008157 | 0.9869261 | 0.01756392 | 0.9869136 | 0.01808669 |  |  | 95924 | 0.5284892 | 0.4181756 | 0.005329307 | 0.567793 | 0.01296808 | 0.5678027 | 0.009512666
[43 empty] | 50005 | 0.9897579 | 0.9792482 | 0.001008157 | 0.9869261 | 0.01756392 | 0.9869136 | 0.01808669 |  |  | 96024 | 0.5201333 | 0.4181756 | 0.005329307 | 0.5680628 | 0.01297545 | 0.5680725 | 0.009517838
[43 empty] | 50155 | 0.9667131 | 0.9792482 | 0.001008157 | 0.9869261 | 0.01756392 | 0.9869136 | 0.01808669 |  |  | 96124 | 0.5368451 | 0.4181756 | 0.005329307 | 0.5683325 | 0.01298283 | 0.5683423 | 0.009523005
[43 empty] | 50205 | 0.9897579 | 0.9792482 | 0.001008157 | 0.9869261 | 0.01756392 | 0.9869136 | 0.01808669 |  |  | 96224 | 0.5201333 | 0.4181756 | 0.005329307 | 0.5686021 | 0.01299019 | 0.568612 | 0.009528167
[43 empty] | 50255 | 0.9667131 | 0.9792482 | 0.001008157 | 0.9869261 | 0.01756392 | 0.9869136 | 0.01808669 |  |  | 96324 | 0.5117774 | 0.4181756 | 0.005329307 | 0.5688716 | 0.01299755 | 0.5688815 | 0.009533324
[43 empty] | 50305 | 1.012803 | 0.9792482 | 0.001008157 | 0.9869261 | 0.01756392 | 0.9869136 | 0.01808669 |  |  | 96424 | 0.5284892 | 0.4181756 | 0.005329307 | 0.569141 | 0.0130049 | 0.569151 | 0.009538477
[43 empty] | 50455 | 0.9897579 | 0.9792482 | 0.001008157 | 0.9869261 | 0.01756392 | 0.9869136 | 0.01808669 |  |  | 96524 | 0.5284892 | 0.4181756 | 0.005329307 | 0.5694103 | 0.01301224 | 0.5694203 | 0.009543624
[43 empty] | 50505 | 0.9667131 | 0.9792482 | 0.001008157 | 0.9869261 | 0.01756392 | 0.9869136 | 0.01808669 |  |  | 96624 | 0.5284892 | 0.4181756 | 0.005329307 | 0.5696794 | 0.01301957 | 0.5696895 | 0.009548767
[43 empty] | 50555 | 0.9897579 | 0.9792482 | 0.001008157 | 0.9869261 | 0.01756392 | 0.9869136 | 0.01808669 |  |  | 96724 | 0.5368451 | 0.4181756 | 0.005329307 | 0.5699485 | 0.0130269 | 0.5699587 | 0.009553906
[43 empty] | 50605 | 0.9897579 | 0.9792482 | 0.001008157 | 0.9869261 | 0.01756392 | 0.9869136 | 0.01808669 |  |  | 96824 | 0.5201333 | 0.4181756 | 0.005329307 | 0.5702175 | 0.01303422 | 0.5702277 | 0.009559039
[43 empty] | 50755 | 0.9667131 | 0.9792482 | 0.001008157 | 0.9869261 | 0.01756392 | 0.9869136 | 0.01808669 |  |  | 96924 | 0.545201 | 0.4181756 | 0.005329307 | 0.5704863 | 0.01304154 | 0.5704966 | 0.009564168
[43 empty] | 50805 | 0.9667131 | 0.9792482 | 0.001008157 | 0.9869261 | 0.01756392 | 0.9869136 | 0.01808669 |  |  | 97024 | 0.5201333 | 0.4181756 | 0.005329307 | 0.5707551 | 0.01304885 | 0.5707654 | 0.009569292
[43 empty] | 50855 | 0.9667131 | 0.9792482 | 0.001008157 | 0.9869261 | 0.01756392 | 0.9869136 | 0.01808669 |  |  | 97124 | 0.5368451 | 0.4181756 | 0.005329307 | 0.5710237 | 0.01305615 | 0.5710341 | 0.009574411
[43 empty] | 50905 | 1.012803 | 0.9792482 | 0.001008157 | 0.9869261 | 0.01756392 | 0.9869136 | 0.01808669 |  |  | 97224 | 0.5284892 | 0.4181756 | 0.005329307 | 0.5712922 | 0.01306344 | 0.5713027 | 0.009579526
[43 empty] | 51055 | 0.9897579 | 0.9792482 | 0.001008157 | 0.9869261 | 0.01756392 | 0.9869136 | 0.01808669 |  |  | 97324 | 0.5284892 | 0.4181756 | 0.005329307 | 0.5715607 | 0.01307073 | 0.5715712 | 0.009584635
[43 empty] | 51105 | 0.9897579 | 0.9792482 | 0.001008157 | 0.9869261 | 0.01756392 | 0.9869136 | 0.01808669 |  |  | 97424 | 0.5201333 | 0.4181756 | 0.005329307 | 0.571829 | 0.01307801 | 0.5718396 | 0.00958974
[43 empty] | 51155 | 0.9897579 | 0.9792482 | 0.001008157 | 0.9869261 | 0.01756392 | 0.9869136 | 0.01808669 |  |  | 97524 | 0.5368451 | 0.4181756 | 0.005329307 | 0.5720972 | 0.01308528 | 0.5721079 | 0.00959484
[43 empty] | 51205 | 0.9897579 | 0.9792482 | 0.001008157 | 0.9869261 | 0.01756392 | 0.9869136 | 0.01808669 |  |  | 97624 | 0.5284892 | 0.4181756 | 0.005329307 | 0.5723653 | 0.01309255 | 0.5723761 | 0.009599936
[43 empty] | 51355 | 0.9897579 | 0.9792482 | 0.001008157 | 0.9869261 | 0.01756392 | 0.9869136 | 0.01808669 |  |  | 97724 | 0.545201 | 0.4181756 | 0.005329307 | 0.5726333 | 0.01309981 | 0.5726442 | 0.009605027
[43 empty] | 51405 | 1.012803 | 0.9792482 | 0.001008157 | 0.9869261 | 0.01756392 | 0.9869136 | 0.01808669 |  |  | 97824 | 0.5284892 | 0.4181756 | 0.005329307 | 0.5729012 | 0.01310706 | 0.5729121 | 0.009610112
[43 empty] | 51455 | 0.9897579 | 0.9792482 | 0.001008157 | 0.9869261 | 0.01756392 | 0.9869136 | 0.01808669 |  |  | 97924 | 0.545201 | 0.4181756 | 0.005329307 | 0.573169 | 0.0131143 | 0.57318 | 0.009615194
[43 empty] | 51505 | 0.9897579 | 0.9792482 | 0.001008157 | 0.9869261 | 0.01756392 | 0.9869136 | 0.01808669 |  |  | 98024 | 0.5535569 | 0.4181756 | 0.005329307 | 0.5734367 | 0.01312154 | 0.5734477 | 0.00962027
[43 empty] | 51655 | 1.012803 | 0.9792482 | 0.001008157 | 0.9869261 | 0.01756392 | 0.9869136 | 0.01808669 |  |  | 98124 | 0.5535569 | 0.4181756 | 0.005329307 | 0.5737043 | 0.01312877 | 0.5737154 | 0.009625342
[43 empty] | 51705 | 0.9897579 | 0.9792482 | 0.001008157 | 0.9869261 | 0.01756392 | 0.9869136 | 0.01808669 |  |  | 98224 | 0.5535569 | 0.4181756 | 0.005329307 | 0.5739718 | 0.013136 | 0.5739829 | 0.009630409
[43 empty] | 51755 | 1.012803 | 0.9792482 | 0.001008157 | 0.9869261 | 0.01756392 | 0.9869136 | 0.01808669 |  |  | 98324 | 0.5535569 | 0.4181756 | 0.005329307 | 0.5742392 | 0.01314322 | 0.5742504 | 0.009635471
[43 empty] | 51805 | 0.9667131 | 0.9792482 | 0.001008157 | 0.9869261 | 0.01756392 | 0.9869136 | 0.01808669 |  |  | 98424 | 0.545201 | 0.4181756 | 0.005329307 | 0.5745064 | 0.01315043 | 0.5745177 | 0.009640528
[43 empty] | 51955 | 0.9897579 | 0.9792482 | 0.001008157 | 0.9869261 | 0.01756392 | 0.9869136 | 0.01808669 |  |  | 98524 | 0.5535569 | 0.4181756 | 0.005329307 | 0.5747736 | 0.01315763 | 0.5747849 | 0.009645581
[43 empty] | 52005 | 0.9897579 | 0.9792482 | 0.001008157 | 0.9869261 | 0.01756392 | 0.9869136 | 0.01808669 |  |  | 98624 | 0.5535569 | 0.4181756 | 0.005329307 | 0.5750407 | 0.01316483 | 0.5750521 | 0.009650629
[43 empty] | 52055 | 0.9897579 | 0.9792482 | 0.001008157 | 0.9869261 | 0.01756392 | 0.9869136 | 0.01808669 |  |  | 98724 | 0.5619128 | 0.4181756 | 0.005329307 | 0.5753076 | 0.01317202 | 0.5753191 | 0.009655672
[43 empty] | 52105 | 0.9897579 | 0.9792482 | 0.001008157 | 0.9869261 | 0.01756392 | 0.9869136 | 0.01808669 |  |  | 98824 | 0.5702686 | 0.4181756 | 0.005329307 | 0.5755745 | 0.0131792 | 0.575586 | 0.00966071
[43 empty] | 52255 | 0.9667131 | 0.9792482 | 0.001008157 | 0.9869261 | 0.01756392 | 0.9869136 | 0.01808669 |  |  | 98924 | 0.5619128 | 0.4181756 | 0.005329307 | 0.5758412 | 0.01318637 | 0.5758528 | 0.009665744
[43 empty] | 52305 | 0.9897579 | 0.9792482 | 0.001008157 | 0.9869261 | 0.01756392 | 0.9869136 | 0.01808669 |  |  | 99024 | 0.5619128 | 0.4181756 | 0.005329307 | 0.5761079 | 0.01319354 | 0.5761195 | 0.009670773
[43 empty] | 52355 | 0.9897579 | 0.9792482 | 0.001008157 | 0.9869261 | 0.01756392 | 0.9869136 | 0.01808669 |  |  | 99124 | 0.5619128 | 0.4181756 | 0.005329307 | 0.5763744 | 0.01320071 | 0.5763861 | 0.009675797
[43 empty] | 52405 | 0.9667131 | 0.9792482 | 0.001008157 | 0.9869261 | 0.01756392 | 0.9869136 | 0.01808669 |  |  | 99224 | 0.5535569 | 0.4181756 | 0.005329307 | 0.5766408 | 0.01320786 | 0.5766526 | 0.009680817
[43 empty] | 52555 | 0.9897579 | 0.9792482 | 0.001008157 | 0.9869261 | 0.01756392 | 0.9869136 | 0.01808669 |  |  | 99324 | 0.5535569 | 0.4181756 | 0.005329307 | 0.5769072 | 0.01321501 | 0.576919 | 0.009685831
[43 empty] | 52605 | 1.012803 | 0.9792482 | 0.001008157 | 0.9869261 | 0.01756392 | 0.9869136 | 0.01808669 |  |  | 99424 | 0.5702686 | 0.4181756 | 0.005329307 | 0.5771734 | 0.01322215 | 0.5771853 | 0.009690841
[43 empty] | 52655 | 0.9897579 | 0.9792482 | 0.001008157 | 0.9869261 | 0.01756392 | 0.9869136 | 0.01808669 |  |  | 99524 | 0.5619128 | 0.4181756 | 0.005329307 | 0.5774395 | 0.01322928 | 0.5774514 | 0.009695847
[43 empty] | 52705 | 0.9897579 | 0.9792482 | 0.001008157 | 0.9869261 | 0.01756392 | 0.9869136 | 0.01808669 |  |  | 99624 | 0.5619128 | 0.4181756 | 0.005329307 | 0.5777055 | 0.01323641 | 0.5777175 | 0.009700847
[43 empty] | 52855 | 0.9897579 | 0.9792482 | 0.001008157 | 0.9869261 | 0.01756392 | 0.9869136 | 0.01808669 |  |  | 99724 | 0.5786245 | 0.4181756 | 0.005329307 | 0.5779714 | 0.01324353 | 0.5779835 | 0.009705843
[43 empty] | 52905 | 0.9897579 | 0.9792482 | 0.001008157 | 0.9869261 | 0.01756392 | 0.9869136 | 0.01808669 |  |  | 99824 | 0.5619128 | 0.4181756 | 0.005329307 | 0.5782372 | 0.01325065 | 0.5782493 | 0.009710834
[43 empty] | 52955 | 0.9667131 | 0.9792482 | 0.001008157 | 0.9869261 | 0.01756392 | 0.9869136 | 0.01808669 |  |  | 99924 | 0.5702686 | 0.4181756 | 0.005329307 | 0.5785029 | 0.01325775 | 0.5785151 | 0.00971582
[43 empty] | 53005 | 0.9667131 | 0.9792482 | 0.001008157 | 0.9869261 | 0.01756392 | 0.9869136 | 0.01808669 |  |  | 100024 | 0.5702686 | 0.4181756 | 0.005329307 | 0.5787685 | 0.01326485 | 0.5787808 | 0.009720802
[43 empty] | 53155 | 0.9897579 | 0.9792482 | 0.001008157 | 0.9869261 | 0.01756392 | 0.9869136 | 0.01808669 |  |  | 100124 | 0.5786245 | 0.4181756 | 0.005329307 | 0.579034 | 0.01327195 | 0.5790463 | 0.009725779
[43 empty] | 53205 | 0.9667131 | 0.9792482 | 0.001008157 | 0.9869261 | 0.01756392 | 0.9869136 | 0.01808669 |  |  | 100224 | 0.5619128 | 0.4181756 | 0.005329307 | 0.5792994 | 0.01327903 | 0.5793118 | 0.009730751
[43 empty] | 53255 | 1.012803 | 0.9792482 | 0.001008157 | 0.9869261 | 0.01756392 | 0.9869136 | 0.01808669 |  |  | 100324 | 0.5702686 | 0.4181756 | 0.005329307 | 0.5795647 | 0.01328611 | 0.5795771 | 0.009735718
[43 empty] | 53305 | 0.9897579 | 0.9792482 | 0.001008157 | 0.9869261 | 0.01756392 | 0.9869136 | 0.01808669 |  |  | 100424 | 0.5869804 | 0.4181756 | 0.005329307 | 0.5798298 | 0.01329318 | 0.5798423 | 0.009740681
[43 empty] | 53455 | 0.9897579 | 0.9792482 | 0.001008157 | 0.9869261 | 0.01756392 | 0.9869136 | 0.01808669 |  |  | 100524 | 0.5702686 | 0.4181756 | 0.005329307 | 0.5800949 | 0.01330025 | 0.5801075 | 0.009745639
[43 empty] | 53505 | 0.9667131 | 0.9792482 | 0.001008157 | 0.9869261 | 0.01756392 | 0.9869136 | 0.01808669 |  |  | 100624 | 0.5786245 | 0.4181756 | 0.005329307 | 0.5803599 | 0.01330731 | 0.5803725 | 0.009750592
[43 empty] | 53555 | 1.012803 | 0.9792482 | 0.001008157 | 0.9869261 | 0.01756392 | 0.9869136 | 0.01808669 |  |  | 100724 | 0.5869804 | 0.4181756 | 0.005329307 | 0.5806247 | 0.01331436 | 0.5806374 | 0.009755541
[43 empty] | 53605 | 0.9897579 | 0.9792482 | 0.001008157 | 0.9869261 | 0.01756392 | 0.9869136 | 0.01808669 |  |  | 100824 | 0.5869804 | 0.4181756 | 0.005329307 | 0.5808895 | 0.0133214 | 0.5809022 | 0.009760484
[43 empty] | 53755 | 0.9897579 | 0.9792482 | 0.001008157 | 0.9869261 | 0.01756392 | 0.9869136 | 0.01808669 |  |  | 100924 | 0.5869804 | 0.4181756 | 0.005329307 | 0.5811541 | 0.01332844 | 0.5811669 | 0.009765424
[43 empty] | 53805 | 0.9897579 | 0.9792482 | 0.001008157 | 0.9869261 | 0.01756392 | 0.9869136 | 0.01808669 |  |  | 101024 | 0.5869804 | 0.4181756 | 0.005329307 | 0.5814187 | 0.01333547 | 0.5814316 | 0.009770358
[43 empty] | 53855 | 0.9667131 | 0.9792482 | 0.001008157 | 0.9869261 | 0.01756392 | 0.9869136 | 0.01808669 |  |  | 101124 | 0.5869804 | 0.4181756 | 0.005329307 | 0.5816831 | 0.0133425 | 0.5816961 | 0.009775287
[43 empty] | 53905 | 0.9897579 | 0.9792482 | 0.001008157 | 0.9869261 | 0.01756392 | 0.9869136 | 0.01808669 |  |  | 101224 | 0.5869804 | 0.4181756 | 0.005329307 | 0.5819475 | 0.01334951 | 0.5819605 | 0.009780212
[43 empty] | 54055 | 0.9897579 | 0.9792482 | 0.001008157 | 0.9869261 | 0.01756392 | 0.9869136 | 0.01808669 |  |  | 101324 | 0.5786245 | 0.4181756 | 0.005329307 | 0.5822117 | 0.01335652 | 0.5822248 | 0.009785133
[43 empty] | 54105 | 0.9667131 | 0.9792482 | 0.001008157 | 0.9869261 | 0.01756392 | 0.9869136 | 0.01808669 |  |  | 101424 | 0.5869804 | 0.4181756 | 0.005329307 | 0.5824758 | 0.01336353 | 0.582489 | 0.009790048
[43 empty] | 54155 | 0.9897579 | 0.9792482 | 0.001008157 | 0.9869261 | 0.01756392 | 0.9869136 | 0.01808669 |  |  | 101524 | 0.5953363 | 0.4181756 | 0.005329307 | 0.5827399 | 0.01337052 | 0.582753 | 0.009794959
[43 empty] | 54205 | 0.9897579 | 0.9792482 | 0.001008157 | 0.9869261 | 0.01756392 | 0.9869136 | 0.01808669 |  |  | 101624 | 0.5869804 | 0.4181756 | 0.005329307 | 0.5830038 | 0.01337751 | 0.583017 | 0.009799865
[43 empty] | 54355 | 0.9897579 | 0.9792482 | 0.001008157 | 0.9869261 | 0.01756392 | 0.9869136 | 0.01808669 |  |  | 101724 | 0.5953363 | 0.4181756 | 0.005329307 | 0.5832676 | 0.0133845 | 0.5832809 | 0.009804766
[43 empty] | 54405 | 0.9667131 | 0.9792482 | 0.001008157 | 0.9869261 | 0.01756392 | 0.9869136 | 0.01808669 |  |  | 101824 | 0.6036922 | 0.4181756 | 0.005329307 | 0.5835313 | 0.01339147 | 0.5835447 | 0.009809663
[43 empty] | 54455 | 1.012803 | 0.9792482 | 0.001008157 | 0.9869261 | 0.01756392 | 0.9869136 | 0.01808669 |  |  | 101924 | 0.6036922 | 0.4181756 | 0.005329307 | 0.583795 | 0.01339844 | 0.5838084 | 0.009814555
[43 empty] | 54505 | 0.9667131 | 0.9792482 | 0.001008157 | 0.9869261 | 0.01756392 | 0.9869136 | 0.01808669 |  |  | 102024 | 0.6120481 | 0.4181756 | 0.005329307 | 0.5840585 | 0.0134054 | 0.5840719 | 0.009819442
[43 empty] | 54655 | 0.9897579 | 0.9792482 | 0.001008157 | 0.9869261 | 0.01756392 | 0.9869136 | 0.01808669 |  |  | 102124 | 0.5953363 | 0.4181756 | 0.005329307 | 0.5843219 | 0.01341236 | 0.5843354 | 0.009824324
[43 empty] | 54705 | 0.9897579 | 0.9792482 | 0.001008157 | 0.9869261 | 0.01756392 | 0.9869136 | 0.01808669 |  |  | 102224 | 0.5953363 | 0.4181756 | 0.005329307 | 0.5845852 | 0.01341931 | 0.5845988 | 0.009829202
[43 empty] | 54755 | 0.9897579 | 0.9792482 | 0.001008157 | 0.9869261 | 0.01756392 | 0.9869136 | 0.01808669 |  |  | 102324 | 0.5786245 | 0.4181756 | 0.005329307 | 0.5848484 | 0.01342625 | 0.584862 | 0.009834075
[43 empty] | 54805 | 0.9667131 | 0.9792482 | 0.001008157 | 0.9869261 | 0.01756392 | 0.9869136 | 0.01808669 |  |  | 102424 | 0.5953363 | 0.4181756 | 0.005329307 | 0.5851115 | 0.01343318 | 0.5851252 | 0.009838944
[43 empty] | 54955 | 0.9667131 | 0.9792482 | 0.001008157 | 0.9869261 | 0.01756392 | 0.9869136 | 0.01808669 |  |  | 102524 | 0.5869804 | 0.4181756 | 0.005329307 | 0.5853745 | 0.01344011 | 0.5853882 | 0.009843807
[43 empty] | 55005 | 0.9897579 | 0.9792482 | 0.001008157 | 0.9869261 | 0.01756392 | 0.9869136 | 0.01808669 |  |  | 102624 | 0.5869804 | 0.4181756 | 0.005329307 | 0.5856373 | 0.01344703 | 0.5856512 | 0.009848666
[43 empty] | 55055 | 0.9897579 | 0.9792482 | 0.001008157 | 0.9869261 | 0.01756392 | 0.9869136 | 0.01808669 |  |  | 102724 | 0.5869804 | 0.4181756 | 0.005329307 | 0.5859001 | 0.01345395 | 0.585914 | 0.009853521
[43 empty] | 55105 | 1.012803 | 0.9792482 | 0.001008157 | 0.9869261 | 0.01756392 | 0.9869136 | 0.01808669 |  |  | 102824 | 0.5953363 | 0.4181756 | 0.005329307 | 0.5861628 | 0.01346086 | 0.5861768 | 0.00985837
[43 empty] | 55255 | 0.9897579 | 0.9792482 | 0.001008157 | 0.9869261 | 0.01756392 | 0.9869136 | 0.01808669 |  |  | 102924 | 0.5953363 | 0.4181756 | 0.005329307 | 0.5864254 | 0.01346776 | 0.5864394 | 0.009863215
[43 empty] | 55305 | 1.012803 | 0.9792482 | 0.001008157 | 0.9869261 | 0.01756392 | 0.9869136 | 0.01808669 |  |  | 103024 | 0.6036922 | 0.4181756 | 0.005329307 | 0.5866879 | 0.01347465 | 0.5867019 | 0.009868055
[43 empty] | 55355 | 0.9667131 | 0.9792482 | 0.001008157 | 0.9869261 | 0.01756392 | 0.9869136 | 0.01808669 |  |  | 103124 | 0.5953363 | 0.4181756 | 0.005329307 | 0.5869502 | 0.01348154 | 0.5869644 | 0.009872891
[43 empty] | 55405 | 0.9667131 | 0.9792482 | 0.001008157 | 0.9869261 | 0.01756392 | 0.9869136 | 0.01808669 |  |  | 103224 | 0.6036922 | 0.4181756 | 0.005329307 | 0.5872125 | 0.01348842 | 0.5872267 | 0.009877722
[43 empty] | 55555 | 0.9897579 | 0.9792482 | 0.001008157 | 0.9869261 | 0.01756392 | 0.9869136 | 0.01808669 |  |  | 103324 | 0.6036922 | 0.4181756 | 0.005329307 | 0.5874747 | 0.01349529 | 0.5874889 | 0.009882548
[43 empty] | 55605 | 0.9897579 | 0.9792482 | 0.001008157 | 0.9869261 | 0.01756392 | 0.9869136 | 0.01808669 |  |  | 103424 | 0.6120481 | 0.4181756 | 0.005329307 | 0.5877367 | 0.01350216 | 0.587751 | 0.009887369
[43 empty] | 55655 | 0.9667131 | 0.9792482 | 0.001008157 | 0.9869261 | 0.01756392 | 0.9869136 | 0.01808669 |  |  | 103524 | 0.6120481 | 0.4181756 | 0.005329307 | 0.5879987 | 0.01350902 | 0.5880131 | 0.009892186
[43 empty] | 55705 | 0.9667131 | 0.9792482 | 0.001008157 | 0.9869261 | 0.01756392 | 0.9869136 | 0.01808669 |  |  | 103624 | 0.6036922 | 0.4181756 | 0.005329307 | 0.5882605 | 0.01351587 | 0.588275 | 0.009896998
[43 empty] | 55855 | 0.9897579 | 0.9792482 | 0.001008157 | 0.9869261 | 0.01756392 | 0.9869136 | 0.01808669 |  |  | 103724 | 0.6036922 | 0.4181756 | 0.005329307 | 0.5885223 | 0.01352272 | 0.5885368 | 0.009901806
[43 empty] | 55905 | 0.9667131 | 0.9792482 | 0.001008157 | 0.9869261 | 0.01756392 | 0.9869136 | 0.01808669 |  |  | 103824 | 0.6120481 | 0.4181756 | 0.005329307 | 0.5887839 | 0.01352956 | 0.5887985 | 0.009906608
[43 empty] | 55955 | 0.9436683 | 0.9792482 | 0.001008157 | 0.9869261 | 0.01756392 | 0.9869136 | 0.01808669 |  |  | 103924 | 0.5953363 | 0.4181756 | 0.005329307 | 0.5890455 | 0.01353639 | 0.5890601 | 0.009911406
[43 empty] | 56005 | 1.012803 | 0.9792482 | 0.001008157 | 0.9869261 | 0.01756392 | 0.9869136 | 0.01808669 |  |  | 104024 | 0.6120481 | 0.4181756 | 0.005329307 | 0.5893069 | 0.01354321 | 0.5893216 | 0.0099162
[43 empty] | 56155 | 0.9897579 | 0.9792482 | 0.001008157 | 0.9869261 | 0.01756392 | 0.9869136 | 0.01808669 |  |  | 104124 | 0.620404 | 0.4181756 | 0.005329307 | 0.5895683 | 0.01355003 | 0.589583 | 0.009920988
[43 empty] | 56205 | 0.9667131 | 0.9792482 | 0.001008157 | 0.9869261 | 0.01756392 | 0.9869136 | 0.01808669 |  |  | 104224 | 0.6120481 | 0.4181756 | 0.005329307 | 0.5898295 | 0.01355685 | 0.5898443 | 0.009925772
[43 empty] | 56255 | 0.9667131 | 0.9792482 | 0.001008157 | 0.9869261 | 0.01756392 | 0.9869136 | 0.01808669 |  |  | 104324 | 0.620404 | 0.4181756 | 0.005329307 | 0.5900906 | 0.01356365 | 0.5901055 | 0.009930552
[43 empty] | 56305 | 0.9897579 | 0.9792482 | 0.001008157 | 0.9869261 | 0.01756392 | 0.9869136 | 0.01808669 |  |  | 104424 | 0.6120481 | 0.4181756 | 0.005329307 | 0.5903517 | 0.01357045 | 0.5903666 | 0.009935326
[43 empty] | 56455 | 0.9667131 | 0.9792482 | 0.001008157 | 0.9869261 | 0.01756392 | 0.9869136 | 0.01808669 |  |  | 104524 | 0.6120481 | 0.4181756 | 0.005329307 | 0.5906126 | 0.01357724 | 0.5906276 | 0.009940096
[43 empty] | 56505 | 0.9667131 | 0.9792482 | 0.001008157 | 0.9869261 | 0.01756392 | 0.9869136 | 0.01808669 |  |  | 104624 | 0.620404 | 0.4181756 | 0.005329307 | 0.5908734 | 0.01358403 | 0.5908885 | 0.009944862
[43 empty] | 56555 | 1.012803 | 0.9792482 | 0.001008157 | 0.9869261 | 0.01756392 | 0.9869136 | 0.01808669 |  |  | 104724 | 0.620404 | 0.4181756 | 0.005329307 | 0.5911342 | 0.01359081 | 0.5911492 | 0.009949622
[43 empty] | 56605 | 1.012803 | 0.9792482 | 0.001008157 | 0.9869261 | 0.01756392 | 0.9869136 | 0.01808669 |  |  | 104824 | 0.620404 | 0.4181756 | 0.005329307 | 0.5913948 | 0.01359758 | 0.5914099 | 0.009954378
[43 empty] | 56755 | 0.9667131 | 0.9792482 | 0.001008157 | 0.9869261 | 0.01756392 | 0.9869136 | 0.01808669 |  |  | 104924 | 0.620404 | 0.4181756 | 0.005329307 | 0.5916553 | 0.01360434 | 0.5916705 | 0.009959129
[43 empty] | 56805 | 1.012803 | 0.9792482 | 0.001008157 | 0.9869261 | 0.01756392 | 0.9869136 | 0.01808669 |  |  | 105024 | 0.6371157 | 0.4181756 | 0.005329307 | 0.5919157 | 0.0136111 | 0.591931 | 0.009963876
[43 empty] | 56855 | 1.035847 | 0.9792482 | 0.001008157 | 0.9869261 | 0.01756392 | 0.9869136 | 0.01808669 |  |  | 105124 | 0.6287599 | 0.4181756 | 0.005329307 | 0.592176 | 0.01361785 | 0.5921913 | 0.009968618
[43 empty] | 56905 | 0.9897579 | 0.9792482 | 0.001008157 | 0.9869261 | 0.01756392 | 0.9869136 | 0.01808669 |  |  | 105224 | 0.6120481 | 0.4181756 | 0.005329307 | 0.5924362 | 0.0136246 | 0.5924516 | 0.009973355
[43 empty] | 57055 | 0.9667131 | 0.9792482 | 0.001008157 | 0.9869261 | 0.01756392 | 0.9869136 | 0.01808669 |  |  | 105324 | 0.620404 | 0.4181756 | 0.005329307 | 0.5926963 | 0.01363133 | 0.5927118 | 0.009978088
[43 empty] | 57105 | 0.9897579 | 0.9792482 | 0.001008157 | 0.9869261 | 0.01756392 | 0.9869136 | 0.01808669 |  |  | 105424 | 0.620404 | 0.4181756 | 0.005329307 | 0.5929563 | 0.01363806 | 0.5929718 | 0.009982816
[43 empty] | 57155 | 1.012803 | 0.9792482 | 0.001008157 | 0.9869261 | 0.01756392 | 0.9869136 | 0.01808669 |  |  | 105524 | 0.620404 | 0.4181756 | 0.005329307 | 0.5932163 | 0.01364479 | 0.5932318 | 0.009987539
[43 empty] | 57205 | 0.9897579 | 0.9792482 | 0.001008157 | 0.9869261 | 0.01756392 | 0.9869136 | 0.01808669 |  |  | 105624 | 0.6371157 | 0.4181756 | 0.005329307 | 0.5934761 | 0.01365151 | 0.5934917 | 0.009992258
[43 empty] | 57355 | 0.9897579 | 0.9792482 | 0.001008157 | 0.9869261 | 0.01756392 | 0.9869136 | 0.01808669 |  |  | 105724 | 0.6371157 | 0.4181756 | 0.005329307 | 0.5937358 | 0.01365822 | 0.5937514 | 0.009996972
[43 empty] | 57405 | 0.9897579 | 0.9792482 | 0.001008157 | 0.9869261 | 0.01756392 | 0.9869136 | 0.01808669 |  |  | 105824 | 0.6454716 | 0.4181756 | 0.005329307 | 0.5939953 | 0.01366492 | 0.5940111 | 0.01000168
[43 empty] | 57455 | 0.9897579 | 0.9792482 | 0.001008157 | 0.9869261 | 0.01756392 | 0.9869136 | 0.01808669 |  |  | 105924 | 0.6287599 | 0.4181756 | 0.005329307 | 0.5942548 | 0.01367162 | 0.5942706 | 0.01000639
[43 empty] | 57505 | 0.9897579 | 0.9792482 | 0.001008157 | 0.9869261 | 0.01756392 | 0.9869136 | 0.01808669 |  |  | 106024 | 0.6287599 | 0.4181756 | 0.005329307 | 0.5945142 | 0.01367831 | 0.5945301 | 0.01001109
[43 empty] | 57655 | 0.9667131 | 0.9792482 | 0.001008157 | 0.9869261 | 0.01756392 | 0.9869136 | 0.01808669 |  |  | 106124 | 0.6371157 | 0.4181756 | 0.005329307 | 0.5947735 | 0.01368499 | 0.5947894 | 0.01001578
[43 empty] | 57705 | 0.9897579 | 0.9792482 | 0.001008157 | 0.9869261 | 0.01756392 | 0.9869136 | 0.01808669 |  |  | 106224 | 0.620404 | 0.4181756 | 0.005329307 | 0.5950327 | 0.01369167 | 0.5950487 | 0.01002047
[43 empty] | 57755 | 0.9897579 | 0.9792482 | 0.001008157 | 0.9869261 | 0.01756392 | 0.9869136 | 0.01808669 |  |  | 106324 | 0.6287599 | 0.4181756 | 0.005329307 | 0.5952918 | 0.01369834 | 0.5953078 | 0.01002516
[43 empty] | 57805 | 0.9897579 | 0.9792482 | 0.001008157 | 0.9869261 | 0.01756392 | 0.9869136 | 0.01808669 |  |  | 106424 | 0.6287599 | 0.4181756 | 0.005329307 | 0.5955508 | 0.013705 | 0.5955669 | 0.01002984
[43 empty] | 57955 | 0.9897579 | 0.9792482 | 0.001008157 | 0.9869261 | 0.01756392 | 0.9869136 | 0.01808669 |  |  | 106524 | 0.6287599 | 0.4181756 | 0.005329307 | 0.5958097 | 0.01371166 | 0.5958258 | 0.01003452
[43 empty] | 58005 | 0.9897579 | 0.9792482 | 0.001008157 | 0.9869261 | 0.01756392 | 0.9869136 | 0.01808669 |  |  | 106624 | 0.6371157 | 0.4181756 | 0.005329307 | 0.5960685 | 0.01371831 | 0.5960846 | 0.01003919
[43 empty] | 58055 | 0.9897579 | 0.9792482 | 0.001008157 | 0.9869261 | 0.01756392 | 0.9869136 | 0.01808669 |  |  | 106724 | 0.6371157 | 0.4181756 | 0.005329307 | 0.5963271 | 0.01372495 | 0.5963434 | 0.01004386
[43 empty] | 58105 | 0.9897579 | 0.9792482 | 0.001008157 | 0.9869261 | 0.01756392 | 0.9869136 | 0.01808669 |  |  | 106824 | 0.6371157 | 0.4181756 | 0.005329307 | 0.5965857 | 0.01373159 | 0.596602 | 0.01004852
[43 empty] | 58255 | 0.9667131 | 0.9792482 | 0.001008157 | 0.9869261 | 0.01756392 | 0.9869136 | 0.01808669 |  |  | 106924 | 0.6454716 | 0.4181756 | 0.005329307 | 0.5968442 | 0.01373822 | 0.5968606 | 0.01005318
[43 empty] | 58305 | 0.9667131 | 0.9792482 | 0.001008157 | 0.9869261 | 0.01756392 | 0.9869136 | 0.01808669 |  |  | 107024 | 0.6371157 | 0.4181756 | 0.005329307 | 0.5971026 | 0.01374484 | 0.597119 | 0.01005783
[43 empty] | 58355 | 0.9897579 | 0.9792482 | 0.001008157 | 0.9869261 | 0.01756392 | 0.9869136 | 0.01808669 |  |  | 107124 | 0.6538275 | 0.4181756 | 0.005329307 | 0.5973608 | 0.01375146 | 0.5973773 | 0.01006248
[43 empty] | 58405 | 1.012803 | 0.9792482 | 0.001008157 | 0.9869261 | 0.01756392 | 0.9869136 | 0.01808669 |  |  | 107224 | 0.6454716 | 0.4181756 | 0.005329307 | 0.597619 | 0.01375807 | 0.5976355 | 0.01006712
[43 empty] | 58555 | 0.9897579 | 0.9792482 | 0.001008157 | 0.9869261 | 0.01756392 | 0.9869136 | 0.01808669 |  |  | 107324 | 0.6454716 | 0.4181756 | 0.005329307 | 0.5978771 | 0.01376467 | 0.5978937 | 0.01007176
[43 empty] | 58605 | 0.9667131 | 0.9792482 | 0.001008157 | 0.9869261 | 0.01756392 | 0.9869136 | 0.01808669 |  |  | 107424 | 0.6621834 | 0.4181756 | 0.005329307 | 0.598135 | 0.01377126 | 0.5981517 | 0.0100764
[43 empty] | 58655 | 0.9667131 | 0.9792482 | 0.001008157 | 0.9869261 | 0.01756392 | 0.9869136 | 0.01808669 |  |  | 107524 | 0.6371157 | 0.4181756 | 0.005329307 | 0.5983929 | 0.01377785 | 0.5984096 | 0.01008103
[43 empty] | 58705 | 0.9667131 | 0.9792482 | 0.001008157 | 0.9869261 | 0.01756392 | 0.9869136 | 0.01808669 |  |  | 107624 | 0.6454716 | 0.4181756 | 0.005329307 | 0.5986507 | 0.01378444 | 0.5986674 | 0.01008566
[43 empty] | 58855 | 0.9667131 | 0.9792482 | 0.001008157 | 0.9869261 | 0.01756392 | 0.9869136 | 0.01808669 |  |  | 107724 | 0.6454716 | 0.4181756 | 0.005329307 | 0.5989083 | 0.01379101 | 0.5989252 | 0.01009028
[43 empty] | 58905 | 0.9667131 | 0.9792482 | 0.001008157 | 0.9869261 | 0.01756392 | 0.9869136 | 0.01808669 |  |  | 107824 | 0.6454716 | 0.4181756 | 0.005329307 | 0.5991659 | 0.01379758 | 0.5991828 | 0.01009489
[43 empty] | 58955 | 0.9667131 | 0.9792482 | 0.001008157 | 0.9869261 | 0.01756392 | 0.9869136 | 0.01808669 |  |  | 107924 | 0.6454716 | 0.4181756 | 0.005329307 | 0.5994233 | 0.01380414 | 0.5994403 | 0.0100995
[43 empty] | 59005 | 0.9897579 | 0.9792482 | 0.001008157 | 0.9869261 | 0.01756392 | 0.9869136 | 0.01808669 |  |  | 108024 | 0.6538275 | 0.4181756 | 0.005329307 | 0.5996807 | 0.0138107 | 0.5996977 | 0.01010411
[43 empty] | 59155 | 0.9897579 | 0.9792482 | 0.001008157 | 0.9869261 | 0.01756392 | 0.9869136 | 0.01808669 |  |  | 108124 | 0.6621834 | 0.4181756 | 0.005329307 | 0.599938 | 0.01381725 | 0.599955 | 0.01010871
[43 empty] | 59205 | 0.9667131 | 0.9792482 | 0.001008157 | 0.9869261 | 0.01756392 | 0.9869136 | 0.01808669 |  |  | 108224 | 0.6538275 | 0.4181756 | 0.005329307 | 0.6001951 | 0.01382379 | 0.6002122 | 0.01011331
[43 empty] | 59255 | 0.9897579 | 0.9792482 | 0.001008157 | 0.9869261 | 0.01756392 | 0.9869136 | 0.01808669 |  |  | 108324 | 0.6621834 | 0.4181756 | 0.005329307 | 0.6004522 | 0.01383033 | 0.6004693 | 0.01011791
[43 empty] | 59305 | 1.012803 | 0.9792482 | 0.001008157 | 0.9869261 | 0.01756392 | 0.9869136 | 0.01808669 |  |  | 108424 | 0.6705393 | 0.4181756 | 0.005329307 | 0.6007091 | 0.01383686 | 0.6007264 | 0.0101225
[43 empty] | 59455 | 0.9667131 | 0.9792482 | 0.001008157 | 0.9869261 | 0.01756392 | 0.9869136 | 0.01808669 |  |  | 108524 | 0.6538275 | 0.4181756 | 0.005329307 | 0.600966 | 0.01384338 | 0.6009833 | 0.01012708
[43 empty] | 59505 | 1.012803 | 0.9792482 | 0.001008157 | 0.9869261 | 0.01756392 | 0.9869136 | 0.01808669 |  |  | 108624 | 0.6538275 | 0.4181756 | 0.005329307 | 0.6012227 | 0.0138499 | 0.6012401 | 0.01013166
[43 empty] | 59555 | 0.9667131 | 0.9792482 | 0.001008157 | 0.9869261 | 0.01756392 | 0.9869136 | 0.01808669 |  |  | 108724 | 0.6538275 | 0.4181756 | 0.005329307 | 0.6014794 | 0.01385641 | 0.6014968 | 0.01013623
[43 empty] | 59605 | 1.012803 | 0.9792482 | 0.001008157 | 0.9869261 | 0.01756392 | 0.9869136 | 0.01808669 |  |  | 108824 | 0.6538275 | 0.4181756 | 0.005329307 | 0.6017359 | 0.01386291 | 0.6017534 | 0.0101408
[43 empty] | 59755 | 0.9667131 | 0.9792482 | 0.001008157 | 0.9869261 | 0.01756392 | 0.9869136 | 0.01808669 |  |  | 108924 | 0.6705393 | 0.4181756 | 0.005329307 | 0.6019924 | 0.0138694 | 0.6020099 | 0.01014537
[43 empty] | 59805 | 1.012803 | 0.9792482 | 0.001008157 | 0.9869261 | 0.01756392 | 0.9869136 | 0.01808669 |  |  | 109024 | 0.6621834 | 0.4181756 | 0.005329307 | 0.6022487 | 0.01387589 | 0.6022663 | 0.01014993
[43 empty] | 59855 | 0.9897579 | 0.9792482 | 0.001008157 | 0.9869261 | 0.01756392 | 0.9869136 | 0.01808669 |  |  | 109124 | 0.6621834 | 0.4181756 | 0.005329307 | 0.602505 | 0.01388238 | 0.6025226 | 0.01015449
[43 empty] | 59905 | 0.9897579 | 0.9792482 | 0.001008157 | 0.9869261 | 0.01756392 | 0.9869136 | 0.01808669 |  |  | 109224 | 0.6872511 | 0.4181756 | 0.005329307 | 0.6027611 | 0.01388885 | 0.6027788 | 0.01015904
[43 empty] | 60055 | 1.012803 | 0.9792482 | 0.001008157 | 0.9869261 | 0.01756392 | 0.9869136 | 0.01808669 |  |  | 109324 | 0.6872511 | 0.4181756 | 0.005329307 | 0.6030172 | 0.01389532 | 0.6030349 | 0.01016359
[43 empty] | 60105 | 0.9897579 | 0.9792482 | 0.001008157 | 0.9869261 | 0.01756392 | 0.9869136 | 0.01808669 |  |  | 109424 | 0.6788952 | 0.4181756 | 0.005329307 | 0.6032731 | 0.01390178 | 0.6032909 | 0.01016813
[43 empty] | 60155 | 1.035847 | 0.9792482 | 0.001008157 | 0.9869261 | 0.01756392 | 0.9869136 | 0.01808669 |  |  | 109524 | 0.6788952 | 0.4181756 | 0.005329307 | 0.6035289 | 0.01390824 | 0.6035468 | 0.01017267
[43 empty] | 60205 | 0.9897579 | 0.9792482 | 0.001008157 | 0.9869261 | 0.01756392 | 0.9869136 | 0.01808669 |  |  | 109624 | 0.6621834 | 0.4181756 | 0.005329307 | 0.6037847 | 0.01391469 | 0.6038026 | 0.0101772
[43 empty] | 60355 | 0.9897579 | 0.9792482 | 0.001008157 | 0.9869261 | 0.01756392 | 0.9869136 | 0.01808669 |  |  | 109724 | 0.6705393 | 0.4181756 | 0.005329307 | 0.6040403 | 0.01392113 | 0.6040583 | 0.01018173
[43 empty] | 60405 | 0.9667131 | 0.9792482 | 0.001008157 | 0.9869261 | 0.01756392 | 0.9869136 | 0.01808669 |  |  | 109824 | 0.6705393 | 0.4181756 | 0.005329307 | 0.6042959 | 0.01392757 | 0.6043139 | 0.01018626
[43 empty] | 60455 | 0.9897579 | 0.9792482 | 0.001008157 | 0.9869261 | 0.01756392 | 0.9869136 | 0.01808669 |  |  | 109924 | 0.6788952 | 0.4181756 | 0.005329307 | 0.6045513 | 0.013934 | 0.6045694 | 0.01019078
[43 empty] | 60505 | 1.012803 | 0.9792482 | 0.001008157 | 0.9869261 | 0.01756392 | 0.9869136 | 0.01808669 |  |  | 110024 | 0.6788952 | 0.4181756 | 0.005329307 | 0.6048067 | 0.01394042 | 0.6048248 | 0.01019529
[43 empty] | 60655 | 0.9897579 | 0.9792482 | 0.001008157 | 0.9869261 | 0.01756392 | 0.9869136 | 0.01808669 |  |  | 110124 | 0.6788952 | 0.4181756 | 0.005329307 | 0.6050619 | 0.01394683 | 0.6050801 | 0.0101998
[43 empty] | 60705 | 0.9667131 | 0.9792482 | 0.001008157 | 0.9869261 | 0.01756392 | 0.9869136 | 0.01808669 |  |  | 110224 | 0.6872511 | 0.4181756 | 0.005329307 | 0.605317 | 0.01395324 | 0.6053353 | 0.01020431
[43 empty] | 60755 | 0.9667131 | 0.9792482 | 0.001008157 | 0.9869261 | 0.01756392 | 0.9869136 | 0.01808669 |  |  | 110324 | 0.6872511 | 0.4181756 | 0.005329307 | 0.6055721 | 0.01395965 | 0.6055904 | 0.01020881
[43 empty] | 60805 | 0.9897579 | 0.9792482 | 0.001008157 | 0.9869261 | 0.01756392 | 0.9869136 | 0.01808669 |  |  | 110424 | 0.6872511 | 0.4181756 | 0.005329307 | 0.605827 | 0.01396604 | 0.6058454 | 0.01021331
[43 empty] | 60955 | 0.9897579 | 0.9792482 | 0.001008157 | 0.9869261 | 0.01756392 | 0.9869136 | 0.01808669 |  |  | 110524 | 0.6788952 | 0.4181756 | 0.005329307 | 0.6060818 | 0.01397243 | 0.6061002 | 0.0102178
[43 empty] | 61005 | 0.9897579 | 0.9792482 | 0.001008157 | 0.9869261 | 0.01756392 | 0.9869136 | 0.01808669 |  |  | 110624 | 0.6872511 | 0.4181756 | 0.005329307 | 0.6063366 | 0.01397882 | 0.606355 | 0.01022229
[43 empty] | 61055 | 0.9897579 | 0.9792482 | 0.001008157 | 0.9869261 | 0.01756392 | 0.9869136 | 0.01808669 |  |  | 110724 | 0.6788952 | 0.4181756 | 0.005329307 | 0.6065912 | 0.01398519 | 0.6066097 | 0.01022677
[43 empty] | 61105 | 0.9667131 | 0.9792482 | 0.001008157 | 0.9869261 | 0.01756392 | 0.9869136 | 0.01808669 |  |  | 110824 | 0.6788952 | 0.4181756 | 0.005329307 | 0.6068458 | 0.01399156 | 0.6068643 | 0.01023125
[43 empty] | 61255 | 0.9667131 | 0.9792482 | 0.001008157 | 0.9869261 | 0.01756392 | 0.9869136 | 0.01808669 |  |  | 110924 | 0.6872511 | 0.4181756 | 0.005329307 | 0.6071002 | 0.01399792 | 0.6071188 | 0.01023572
[43 empty] | 61305 | 0.9897579 | 0.9792482 | 0.001008157 | 0.9869261 | 0.01756392 | 0.9869136 | 0.01808669 |  |  | 111024 | 0.695607 | 0.4181756 | 0.005329307 | 0.6073545 | 0.01400428 | 0.6073732 | 0.01024019
[43 empty] | 61355 | 0.9897579 | 0.9792482 | 0.001008157 | 0.9869261 | 0.01756392 | 0.9869136 | 0.01808669 |  |  | 111124 | 0.695607 | 0.4181756 | 0.005329307 | 0.6076088 | 0.01401063 | 0.6076275 | 0.01024466
[43 empty] | 61405 | 0.9897579 | 0.9792482 | 0.001008157 | 0.9869261 | 0.01756392 | 0.9869136 | 0.01808669 |  |  | 111224 | 0.6872511 | 0.4181756 | 0.005329307 | 0.6078629 | 0.01401697 | 0.6078817 | 0.01024912
[43 empty] | 61555 | 0.9206236 | 0.9792482 | 0.001008157 | 0.9869261 | 0.01756392 | 0.9869136 | 0.01808669 |  |  | 111324 | 0.6872511 | 0.4181756 | 0.005329307 | 0.6081169 | 0.01402331 | 0.6081358 | 0.01025357
[43 empty] | 61605 | 0.9667131 | 0.9792482 | 0.001008157 | 0.9869261 | 0.01756392 | 0.9869136 | 0.01808669 |  |  | 111424 | 0.695607 | 0.4181756 | 0.005329307 | 0.6083709 | 0.01402964 | 0.6083898 | 0.01025802
[43 empty] | 61655 | 0.9667131 | 0.9792482 | 0.001008157 | 0.9869261 | 0.01756392 | 0.9869136 | 0.01808669 |  |  | 111524 | 0.7039628 | 0.4181756 | 0.005329307 | 0.6086247 | 0.01403596 | 0.6086437 | 0.01026247
[43 empty] | 61705 | 0.9897579 | 0.9792482 | 0.001008157 | 0.9869261 | 0.01756392 | 0.9869136 | 0.01808669 |  |  | 111624 | 0.695607 | 0.4181756 | 0.005329307 | 0.6088785 | 0.01404228 | 0.6088975 | 0.01026691
[43 empty] | 61855 | 0.9897579 | 0.9792482 | 0.001008157 | 0.9869261 | 0.01756392 | 0.9869136 | 0.01808669 |  |  | 111724 | 0.7039628 | 0.4181756 | 0.005329307 | 0.6091321 | 0.01404859 | 0.6091511 | 0.01027135
[43 empty] | 61905 | 0.9897579 | 0.9792482 | 0.001008157 | 0.9869261 | 0.01756392 | 0.9869136 | 0.01808669 |  |  | 111824 | 0.7123187 | 0.4181756 | 0.005329307 | 0.6093856 | 0.01405489 | 0.6094047 | 0.01027578
[43 empty] | 61955 | 0.9897579 | 0.9792482 | 0.001008157 | 0.9869261 | 0.01756392 | 0.9869136 | 0.01808669 |  |  | 111924 | 0.7039628 | 0.4181756 | 0.005329307 | 0.6096391 | 0.01406119 | 0.6096582 | 0.01028021
[43 empty] | 62005 | 1.012803 | 0.9792482 | 0.001008157 | 0.9869261 | 0.01756392 | 0.9869136 | 0.01808669 |  |  | 112024 | 0.7123187 | 0.4181756 | 0.005329307 | 0.6098924 | 0.01406748 | 0.6099116 | 0.01028463
[43 empty] | 62155 | 0.9897579 | 0.9792482 | 0.001008157 | 0.9869261 | 0.01756392 | 0.9869136 | 0.01808669 |  |  | 112124 | 0.7123187 | 0.4181756 | 0.005329307 | 0.6101456 | 0.01407377 | 0.6101649 | 0.01028905
[43 empty] | 62205 | 1.012803 | 0.9792482 | 0.001008157 | 0.9869261 | 0.01756392 | 0.9869136 | 0.01808669 |  |  | 112224 | 0.7039628 | 0.4181756 | 0.005329307 | 0.6103988 | 0.01408004 | 0.6104181 | 0.01029347
[43 empty] | 62255 | 0.9897579 | 0.9792482 | 0.001008157 | 0.9869261 | 0.01756392 | 0.9869136 | 0.01808669 |  |  | 112324 | 0.695607 | 0.4181756 | 0.005329307 | 0.6106518 | 0.01408631 | 0.6106712 | 0.01029788
[43 empty] | 62305 | 0.9897579 | 0.9792482 | 0.001008157 | 0.9869261 | 0.01756392 | 0.9869136 | 0.01808669 |  |  | 112424 | 0.7123187 | 0.4181756 | 0.005329307 | 0.6109048 | 0.01409258 | 0.6109242 | 0.01030228
[43 empty] | 62455 | 0.9667131 | 0.9792482 | 0.001008157 | 0.9869261 | 0.01756392 | 0.9869136 | 0.01808669 |  |  | 112524 | 0.7206746 | 0.4181756 | 0.005329307 | 0.6111576 | 0.01409884 | 0.6111771 | 0.01030668
[43 empty] | 62505 | 0.9436683 | 0.9792482 | 0.001008157 | 0.9869261 | 0.01756392 | 0.9869136 | 0.01808669 |  |  | 112624 | 0.7039628 | 0.4181756 | 0.005329307 | 0.6114103 | 0.01410509 | 0.6114299 | 0.01031108
[43 empty] | 62555 | 0.9667131 | 0.9792482 | 0.001008157 | 0.9869261 | 0.01756392 | 0.9869136 | 0.01808669 |  |  | 112724 | 0.7206746 | 0.4181756 | 0.005329307 | 0.611663 | 0.01411133 | 0.6116826 | 0.01031547
[43 empty] | 62605 | 0.9667131 | 0.9792482 | 0.001008157 | 0.9869261 | 0.01756392 | 0.9869136 | 0.01808669 |  |  | 112824 | 0.7123187 | 0.4181756 | 0.005329307 | 0.6119155 | 0.01411757 | 0.6119352 | 0.01031986
[43 empty] | 62755 | 0.9436683 | 0.9792482 | 0.001008157 | 0.9869261 | 0.01756392 | 0.9869136 | 0.01808669 |  |  | 112924 | 0.7123187 | 0.4181756 | 0.005329307 | 0.612168 | 0.0141238 | 0.6121877 | 0.01032424
[43 empty] | 62805 | 0.9897579 | 0.9792482 | 0.001008157 | 0.9869261 | 0.01756392 | 0.9869136 | 0.01808669 |  |  | 113024 | 0.7290305 | 0.4181756 | 0.005329307 | 0.6124203 | 0.01413003 | 0.6124401 | 0.01032862
[43 empty] | 62855 | 0.9897579 | 0.9792482 | 0.001008157 | 0.9869261 | 0.01756392 | 0.9869136 | 0.01808669 |  |  | 113124 | 0.7290305 | 0.4181756 | 0.005329307 | 0.6126725 | 0.01413625 | 0.6126924 | 0.010333
[43 empty] | 62905 | 0.9667131 | 0.9792482 | 0.001008157 | 0.9869261 | 0.01756392 | 0.9869136 | 0.01808669 |  |  | 113224 | 0.7290305 | 0.4181756 | 0.005329307 | 0.6129247 | 0.01414246 | 0.6129446 | 0.01033737
[43 empty] | 63055 | 0.9897579 | 0.9792482 | 0.001008157 | 0.9869261 | 0.01756392 | 0.9869136 | 0.01808669 |  |  | 113324 | 0.7457423 | 0.4181756 | 0.005329307 | 0.6131767 | 0.01414866 | 0.6131967 | 0.01034173
[43 empty] | 63105 | 0.9667131 | 0.9792482 | 0.001008157 | 0.9869261 | 0.01756392 | 0.9869136 | 0.01808669 |  |  | 113424 | 0.7290305 | 0.4181756 | 0.005329307 | 0.6134287 | 0.01415486 | 0.6134486 | 0.01034609
[43 empty] | 63155 | 0.9897579 | 0.9792482 | 0.001008157 | 0.9869261 | 0.01756392 | 0.9869136 | 0.01808669 |  |  | 113524 | 0.7373864 | 0.4181756 | 0.005329307 | 0.6136805 | 0.01416105 | 0.6137005 | 0.01035045
[43 empty] | 63205 | 1.012803 | 0.9792482 | 0.001008157 | 0.9869261 | 0.01756392 | 0.9869136 | 0.01808669 |  |  | 113624 | 0.7373864 | 0.4181756 | 0.005329307 | 0.6139323 | 0.01416724 | 0.6139523 | 0.0103548
[43 empty] | 63355 | 0.9897579 | 0.9792482 | 0.001008157 | 0.9869261 | 0.01756392 | 0.9869136 | 0.01808669 |  |  | 113724 | 0.7290305 | 0.4181756 | 0.005329307 | 0.6141839 | 0.01417342 | 0.6142041 | 0.01035914
[43 empty] | 63405 | 0.9897579 | 0.9792482 | 0.001008157 | 0.9869261 | 0.01756392 | 0.9869136 | 0.01808669 |  |  | 113824 | 0.7373864 | 0.4181756 | 0.005329307 | 0.6144355 | 0.01417959 | 0.6144557 | 0.01036349
[43 empty] | 63455 | 0.9897579 | 0.9792482 | 0.001008157 | 0.9869261 | 0.01756392 | 0.9869136 | 0.01808669 |  |  | 113924 | 0.7373864 | 0.4181756 | 0.005329307 | 0.6146869 | 0.01418576 | 0.6147072 | 0.01036782
[43 empty] | 63505 | 0.9897579 | 0.9792482 | 0.001008157 | 0.9869261 | 0.01756392 | 0.9869136 | 0.01808669 |  |  | 114024 | 0.7290305 | 0.4181756 | 0.005329307 | 0.6149383 | 0.01419192 | 0.6149586 | 0.01037216
[43 empty] | 63655 | 0.9897579 | 0.9792482 | 0.001008157 | 0.9869261 | 0.01756392 | 0.9869136 | 0.01808669 |  |  | 114124 | 0.7457423 | 0.4181756 | 0.005329307 | 0.6151895 | 0.01419807 | 0.6152099 | 0.01037649
[43 empty] | 63705 | 0.9897579 | 0.9792482 | 0.001008157 | 0.9869261 | 0.01756392 | 0.9869136 | 0.01808669 |  |  | 114224 | 0.7290305 | 0.4181756 | 0.005329307 | 0.6154407 | 0.01420422 | 0.6154611 | 0.01038081
[43 empty] | 63755 | 0.9897579 | 0.9792482 | 0.001008157 | 0.9869261 | 0.01756392 | 0.9869136 | 0.01808669 |  |  | 114324 | 0.7457423 | 0.4181756 | 0.005329307 | 0.6156917 | 0.01421036 | 0.6157122 | 0.01038513
[43 empty] | 63805 | 0.9897579 | 0.9792482 | 0.001008157 | 0.9869261 | 0.01756392 | 0.9869136 | 0.01808669 |  |  | 114424 | 0.7540982 | 0.4181756 | 0.005329307 | 0.6159427 | 0.01421649 | 0.6159632 | 0.01038944
[43 empty] | 63955 | 0.9667131 | 0.9792482 | 0.001008157 | 0.9869261 | 0.01756392 | 0.9869136 | 0.01808669 |  |  | 114524 | 0.7457423 | 0.4181756 | 0.005329307 | 0.6161935 | 0.01422262 | 0.6162141 | 0.01039375
[43 empty] | 64005 | 1.012803 | 0.9792482 | 0.001008157 | 0.9869261 | 0.01756392 | 0.9869136 | 0.01808669 |  |  | 114624 | 0.7624541 | 0.4181756 | 0.005329307 | 0.6164443 | 0.01422874 | 0.6164649 | 0.01039806
[43 empty] | 64055 | 0.9436683 | 0.9792482 | 0.001008157 | 0.9869261 | 0.01756392 | 0.9869136 | 0.01808669 |  |  | 114724 | 0.7457423 | 0.4181756 | 0.005329307 | 0.6166949 | 0.01423485 | 0.6167156 | 0.01040236
[43 empty] | 64105 | 0.9897579 | 0.9792482 | 0.001008157 | 0.9869261 | 0.01756392 | 0.9869136 | 0.01808669 |  |  | 114824 | 0.7540982 | 0.4181756 | 0.005329307 | 0.6169455 | 0.01424096 | 0.6169662 | 0.01040666
[43 empty] | 64255 | 0.9667131 | 0.9792482 | 0.001008157 | 0.9869261 | 0.01756392 | 0.9869136 | 0.01808669 |  |  | 114924 | 0.7540982 | 0.4181756 | 0.005329307 | 0.617196 | 0.01424706 | 0.6172167 | 0.01041095
[43 empty] | 64305 | 0.9667131 | 0.9792482 | 0.001008157 | 0.9869261 | 0.01756392 | 0.9869136 | 0.01808669 |  |  | 115024 | 0.7457423 | 0.4181756 | 0.005329307 | 0.6174463 | 0.01425315 | 0.6174672 | 0.01041524
[43 empty] | 64355 | 0.9436683 | 0.9792482 | 0.001008157 | 0.9869261 | 0.01756392 | 0.9869136 | 0.01808669 |  |  | 115124 | 0.7457423 | 0.4181756 | 0.005329307 | 0.6176966 | 0.01425924 | 0.6177175 | 0.01041952
[43 empty] | 64405 | 0.9206236 | 0.9792482 | 0.001008157 | 0.9869261 | 0.01756392 | 0.9869136 | 0.01808669 |  |  | 115224 | 0.7540982 | 0.4181756 | 0.005329307 | 0.6179468 | 0.01426532 | 0.6179677 | 0.0104238
[43 empty] | 64555 | 0.9667131 | 0.9792482 | 0.001008157 | 0.9869261 | 0.01756392 | 0.9869136 | 0.01808669 |  |  | 115324 | 0.7540982 | 0.4181756 | 0.005329307 | 0.6181968 | 0.0142714 | 0.6182178 | 0.01042808
[43 empty] | 64605 | 0.9667131 | 0.9792482 | 0.001008157 | 0.9869261 | 0.01756392 | 0.9869136 | 0.01808669 |  |  | 115424 | 0.7624541 | 0.4181756 | 0.005329307 | 0.6184468 | 0.01427747 | 0.6184678 | 0.01043235
[43 empty] | 64655 | 1.012803 | 0.9792482 | 0.001008157 | 0.9869261 | 0.01756392 | 0.9869136 | 0.01808669 |  |  | 115524 | 0.7624541 | 0.4181756 | 0.005329307 | 0.6186967 | 0.01428353 | 0.6187178 | 0.01043661
[43 empty] | 64705 | 0.9897579 | 0.9792482 | 0.001008157 | 0.9869261 | 0.01756392 | 0.9869136 | 0.01808669 |  |  | 115624 | 0.7624541 | 0.4181756 | 0.005329307 | 0.6189464 | 0.01428959 | 0.6189676 | 0.01044087
[43 empty] | 64855 | 0.9897579 | 0.9792482 | 0.001008157 | 0.9869261 | 0.01756392 | 0.9869136 | 0.01808669 |  |  | 115724 | 0.7624541 | 0.4181756 | 0.005329307 | 0.6191961 | 0.01429563 | 0.6192173 | 0.01044513
[43 empty] | 64905 | 0.9897579 | 0.9792482 | 0.001008157 | 0.9869261 | 0.01756392 | 0.9869136 | 0.01808669 |  |  | 115824 | 0.7708099 | 0.4181756 | 0.005329307 | 0.6194457 | 0.01430168 | 0.6194669 | 0.01044938
[43 empty] | 64955 | 1.012803 | 0.9792482 | 0.001008157 | 0.9869261 | 0.01756392 | 0.9869136 | 0.01808669 |  |  | 115924 | 0.7624541 | 0.4181756 | 0.005329307 | 0.6196952 | 0.01430771 | 0.6197165 | 0.01045363
[43 empty] | 65005 | 0.9897579 | 0.9792482 | 0.001008157 | 0.9869261 | 0.01756392 | 0.9869136 | 0.01808669 |  |  | 116024 | 0.7624541 | 0.4181756 | 0.005329307 | 0.6199445 | 0.01431374 | 0.6199659 | 0.01045787
[43 empty] | 65155 | 1.012803 | 0.9792482 | 0.001008157 | 0.9869261 | 0.01756392 | 0.9869136 | 0.01808669 |  |  | 116124 | 0.7791658 | 0.4181756 | 0.005329307 | 0.6201938 | 0.01431977 | 0.6202152 | 0.01046211
[43 empty] | 65205 | 0.9897579 | 0.9792482 | 0.001008157 | 0.9869261 | 0.01756392 | 0.9869136 | 0.01808669 |  |  | 116224 | 0.7708099 | 0.4181756 | 0.005329307 | 0.620443 | 0.01432578 | 0.6204645 | 0.01046635
[43 empty] | 65255 | 0.9897579 | 0.9792482 | 0.001008157 | 0.9869261 | 0.01756392 | 0.9869136 | 0.01808669 |  |  | 116324 | 0.7875217 | 0.4181756 | 0.005329307 | 0.6206921 | 0.01433179 | 0.6207136 | 0.01047057
[43 empty] | 65305 | 0.9667131 | 0.9792482 | 0.001008157 | 0.9869261 | 0.01756392 | 0.9869136 | 0.01808669 |  |  | 116424 | 0.7708099 | 0.4181756 | 0.005329307 | 0.6209411 | 0.0143378 | 0.6209626 | 0.0104748
[43 empty] | 65455 | 0.9667131 | 0.9792482 | 0.001008157 | 0.9869261 | 0.01756392 | 0.9869136 | 0.01808669 |  |  | 116524 | 0.7791658 | 0.4181756 | 0.005329307 | 0.62119 | 0.0143438 | 0.6212116 | 0.01047902
[43 empty] | 65505 | 0.9667131 | 0.9792482 | 0.001008157 | 0.9869261 | 0.01756392 | 0.9869136 | 0.01808669 |  |  | 116624 | 0.7791658 | 0.4181756 | 0.005329307 | 0.6214388 | 0.01434979 | 0.6214604 | 0.01048324
[43 empty] | 65555 | 0.9897579 | 0.9792482 | 0.001008157 | 0.9869261 | 0.01756392 | 0.9869136 | 0.01808669 |  |  | 116724 | 0.7958776 | 0.4181756 | 0.005329307 | 0.6216875 | 0.01435577 | 0.6217092 | 0.01048745
[43 empty] | 65605 | 0.9897579 | 0.9792482 | 0.001008157 | 0.9869261 | 0.01756392 | 0.9869136 | 0.01808669 |  |  | 116824 | 0.7958776 | 0.4181756 | 0.005329307 | 0.6219361 | 0.01436175 | 0.6219578 | 0.01049166
[43 empty] | 65755 | 1.012803 | 0.9792482 | 0.001008157 | 0.9869261 | 0.01756392 | 0.9869136 | 0.01808669 |  |  | 116924 | 0.7958776 | 0.4181756 | 0.005329307 | 0.6221845 | 0.01436772 | 0.6222064 | 0.01049586
[43 empty] | 65805 | 0.9897579 | 0.9792482 | 0.001008157 | 0.9869261 | 0.01756392 | 0.9869136 | 0.01808669 |  |  | 117024 | 0.7875217 | 0.4181756 | 0.005329307 | 0.6224329 | 0.01437369 | 0.6224548 | 0.01050006
[43 empty] | 65855 | 0.9667131 | 0.9792482 | 0.001008157 | 0.9869261 | 0.01756392 | 0.9869136 | 0.01808669 |  |  | 117124 | 0.7875217 | 0.4181756 | 0.005329307 | 0.6226812 | 0.01437965 | 0.6227032 | 0.01050425
[43 empty] | 65905 | 0.9897579 | 0.9792482 | 0.001008157 | 0.9869261 | 0.01756392 | 0.9869136 | 0.01808669 |  |  | 117224 | 0.7791658 | 0.4181756 | 0.005329307 | 0.6229295 | 0.0143856 | 0.6229514 | 0.01050844
[43 empty] | 66055 | 1.012803 | 0.9792482 | 0.001008157 | 0.9869261 | 0.01756392 | 0.9869136 | 0.01808669 |  |  | 117324 | 0.7875217 | 0.4181756 | 0.005329307 | 0.6231776 | 0.01439154 | 0.6231996 | 0.01051263
[43 empty] | 66105 | 0.9897579 | 0.9792482 | 0.001008157 | 0.9869261 | 0.01756392 | 0.9869136 | 0.01808669 |  |  | 117424 | 0.7958776 | 0.4181756 | 0.005329307 | 0.6234256 | 0.01439748 | 0.6234476 | 0.01051681
[43 empty] | 66155 | 0.9897579 | 0.9792482 | 0.001008157 | 0.9869261 | 0.01756392 | 0.9869136 | 0.01808669 |  |  | 117524 | 0.7958776 | 0.4181756 | 0.005329307 | 0.6236735 | 0.01440342 | 0.6236956 | 0.01052098
[43 empty] | 66205 | 1.012803 | 0.9792482 | 0.001008157 | 0.9869261 | 0.01756392 | 0.9869136 | 0.01808669 |  |  | 117624 | 0.7875217 | 0.4181756 | 0.005329307 | 0.6239213 | 0.01440934 | 0.6239435 | 0.01052515
[43 empty] | 66355 | 0.9897579 | 0.9792482 | 0.001008157 | 0.9869261 | 0.01756392 | 0.9869136 | 0.01808669 |  |  | 117724 | 0.7875217 | 0.4181756 | 0.005329307 | 0.624169 | 0.01441527 | 0.6241912 | 0.01052932
[43 empty] | 66405 | 0.9897579 | 0.9792482 | 0.001008157 | 0.9869261 | 0.01756392 | 0.9869136 | 0.01808669 |  |  | 117824 | 0.7958776 | 0.4181756 | 0.005329307 | 0.6244166 | 0.01442118 | 0.6244389 | 0.01053348
[43 empty] | 66455 | 0.9667131 | 0.9792482 | 0.001008157 | 0.9869261 | 0.01756392 | 0.9869136 | 0.01808669 |  |  | 117924 | 0.8042335 | 0.4181756 | 0.005329307 | 0.6246641 | 0.01442709 | 0.6246865 | 0.01053764
[43 empty] | 66505 | 0.9897579 | 0.9792482 | 0.001008157 | 0.9869261 | 0.01756392 | 0.9869136 | 0.01808669 |  |  | 118024 | 0.8042335 | 0.4181756 | 0.005329307 | 0.6249116 | 0.01443299 | 0.624934 | 0.0105418
[43 empty] | 66655 | 0.9667131 | 0.9792482 | 0.001008157 | 0.9869261 | 0.01756392 | 0.9869136 | 0.01808669 |  |  | 118124 | 0.7958776 | 0.4181756 | 0.005329307 | 0.6251589 | 0.01443888 | 0.6251813 | 0.01054595
[43 empty] | 66705 | 0.9897579 | 0.9792482 | 0.001008157 | 0.9869261 | 0.01756392 | 0.9869136 | 0.01808669 |  |  | 118224 | 0.8042335 | 0.4181756 | 0.005329307 | 0.6254061 | 0.01444477 | 0.6254286 | 0.01055009
[43 empty] | 66755 | 0.9897579 | 0.9792482 | 0.001008157 | 0.9869261 | 0.01756392 | 0.9869136 | 0.01808669 |  |  | 118324 | 0.8042335 | 0.4181756 | 0.005329307 | 0.6256533 | 0.01445065 | 0.6256758 | 0.01055423
[43 empty] | 66805 | 1.012803 | 0.9792482 | 0.001008157 | 0.9869261 | 0.01756392 | 0.9869136 | 0.01808669 |  |  | 118424 | 0.8125894 | 0.4181756 | 0.005329307 | 0.6259003 | 0.01445653 | 0.6259229 | 0.01055837
[43 empty] | 66955 | 0.9897579 | 0.9792482 | 0.001008157 | 0.9869261 | 0.01756392 | 0.9869136 | 0.01808669 |  |  | 118524 | 0.8125894 | 0.4181756 | 0.005329307 | 0.6261472 | 0.0144624 | 0.6261699 | 0.0105625
[43 empty] | 67005 | 0.9897579 | 0.9792482 | 0.001008157 | 0.9869261 | 0.01756392 | 0.9869136 | 0.01808669 |  |  | 118624 | 0.8125894 | 0.4181756 | 0.005329307 | 0.6263941 | 0.01446826 | 0.6264168 | 0.01056663
[43 empty] | 67055 | 1.012803 | 0.9792482 | 0.001008157 | 0.9869261 | 0.01756392 | 0.9869136 | 0.01808669 |  |  | 118724 | 0.8125894 | 0.4181756 | 0.005329307 | 0.6266408 | 0.01447412 | 0.6266635 | 0.01057075
[43 empty] | 67105 | 0.9897579 | 0.9792482 | 0.001008157 | 0.9869261 | 0.01756392 | 0.9869136 | 0.01808669 |  |  | 118824 | 0.8209453 | 0.4181756 | 0.005329307 | 0.6268875 | 0.01447997 | 0.6269102 | 0.01057487
[43 empty] | 67255 | 0.9897579 | 0.9792482 | 0.001008157 | 0.9869261 | 0.01756392 | 0.9869136 | 0.01808669 |  |  | 118924 | 0.837657 | 0.4181756 | 0.005329307 | 0.627134 | 0.01448581 | 0.6271568 | 0.01057898
[43 empty] | 67305 | 0.9667131 | 0.9792482 | 0.001008157 | 0.9869261 | 0.01756392 | 0.9869136 | 0.01808669 |  |  | 119024 | 0.8125894 | 0.4181756 | 0.005329307 | 0.6273805 | 0.01449165 | 0.6274033 | 0.01058309
[43 empty] | 67355 | 0.9897579 | 0.9792482 | 0.001008157 | 0.9869261 | 0.01756392 | 0.9869136 | 0.01808669 |  |  | 119124 | 0.8209453 | 0.4181756 | 0.005329307 | 0.6276268 | 0.01449748 | 0.6276497 | 0.0105872
[43 empty] | 67405 | 0.9667131 | 0.9792482 | 0.001008157 | 0.9869261 | 0.01756392 | 0.9869136 | 0.01808669 |  |  | 119224 | 0.8209453 | 0.4181756 | 0.005329307 | 0.6278731 | 0.01450331 | 0.6278961 | 0.0105913
[43 empty] | 67555 | 0.9897579 | 0.9792482 | 0.001008157 | 0.9869261 | 0.01756392 | 0.9869136 | 0.01808669 |  |  | 119324 | 0.8209453 | 0.4181756 | 0.005329307 | 0.6281192 | 0.01450912 | 0.6281423 | 0.01059539
[43 empty] | 67605 | 0.9897579 | 0.9792482 | 0.001008157 | 0.9869261 | 0.01756392 | 0.9869136 | 0.01808669 |  |  | 119424 | 0.837657 | 0.4181756 | 0.005329307 | 0.6283653 | 0.01451494 | 0.6283884 | 0.01059948
[43 empty] | 67655 | 0.9897579 | 0.9792482 | 0.001008157 | 0.9869261 | 0.01756392 | 0.9869136 | 0.01808669 |  |  | 119524 | 0.8293012 | 0.4181756 | 0.005329307 | 0.6286113 | 0.01452074 | 0.6286344 | 0.01060357
[43 empty] | 67705 | 0.9667131 | 0.9792482 | 0.001008157 | 0.9869261 | 0.01756392 | 0.9869136 | 0.01808669 |  |  | 119624 | 0.8293012 | 0.4181756 | 0.005329307 | 0.6288571 | 0.01452654 | 0.6288803 | 0.01060765
[43 empty] | 67855 | 1.012803 | 0.9792482 | 0.001008157 | 0.9869261 | 0.01756392 | 0.9869136 | 0.01808669 |  |  | 119724 | 0.8293012 | 0.4181756 | 0.005329307 | 0.6291029 | 0.01453233 | 0.6291261 | 0.01061173
[43 empty] | 67905 | 0.9897579 | 0.9792482 | 0.001008157 | 0.9869261 | 0.01756392 | 0.9869136 | 0.01808669 |  |  | 119824 | 0.8125894 | 0.4181756 | 0.005329307 | 0.6293486 | 0.01453812 | 0.6293719 | 0.01061581
[43 empty] | 67955 | 1.012803 | 0.9792482 | 0.001008157 | 0.9869261 | 0.01756392 | 0.9869136 | 0.01808669 |  |  | 119924 | 0.8209453 | 0.4181756 | 0.005329307 | 0.6295942 | 0.0145439 | 0.6296175 | 0.01061988
[43 empty] | 68005 | 1.012803 | 0.9792482 | 0.001008157 | 0.9869261 | 0.01756392 | 0.9869136 | 0.01808669 |  |  | 120024 | 0.8209453 | 0.4181756 | 0.005329307 | 0.6298396 | 0.01454968 | 0.629863 | 0.01062394
[43 empty] | 68155 | 0.9667131 | 0.9792482 | 0.001008157 | 0.9869261 | 0.01756392 | 0.9869136 | 0.01808669 |  |  | 120124 | 0.8209453 | 0.4181756 | 0.005329307 | 0.630085 | 0.01455544 | 0.6301085 | 0.010628
[43 empty] | 68205 | 1.012803 | 0.9792482 | 0.001008157 | 0.9869261 | 0.01756392 | 0.9869136 | 0.01808669 |  |  | 120224 | 0.8293012 | 0.4181756 | 0.005329307 | 0.6303303 | 0.0145612 | 0.6303538 | 0.01063206
[43 empty] | 68255 | 0.9667131 | 0.9792482 | 0.001008157 | 0.9869261 | 0.01756392 | 0.9869136 | 0.01808669 |  |  | 120324 | 0.837657 | 0.4181756 | 0.005329307 | 0.6305755 | 0.01456696 | 0.630599 | 0.01063611
[43 empty] | 68305 | 0.9667131 | 0.9792482 | 0.001008157 | 0.9869261 | 0.01756392 | 0.9869136 | 0.01808669 |  |  | 120424 | 0.8460129 | 0.4181756 | 0.005329307 | 0.6308206 | 0.01457271 | 0.6308442 | 0.01064016
[43 empty] | 68455 | 0.9897579 | 0.9792482 | 0.001008157 | 0.9869261 | 0.01756392 | 0.9869136 | 0.01808669 |  |  | 120524 | 0.8209453 | 0.4181756 | 0.005329307 | 0.6310656 | 0.01457845 | 0.6310892 | 0.0106442
[43 empty] | 68505 | 0.9897579 | 0.9792482 | 0.001008157 | 0.9869261 | 0.01756392 | 0.9869136 | 0.01808669 |  |  | 120624 | 0.8293012 | 0.4181756 | 0.005329307 | 0.6313105 | 0.01458419 | 0.6313342 | 0.01064824
[43 empty] | 68555 | 1.035847 | 0.9792482 | 0.001008157 | 0.9869261 | 0.01756392 | 0.9869136 | 0.01808669 |  |  | 120724 | 0.837657 | 0.4181756 | 0.005329307 | 0.6315553 | 0.01458992 | 0.6315791 | 0.01065228
[43 empty] | 68605 | 0.9667131 | 0.9792482 | 0.001008157 | 0.9869261 | 0.01756392 | 0.9869136 | 0.01808669 |  |  | 120824 | 0.8293012 | 0.4181756 | 0.005329307 | 0.6318 | 0.01459564 | 0.6318238 | 0.01065631
[43 empty] | 68755 | 0.9897579 | 0.9792482 | 0.001008157 | 0.9869261 | 0.01756392 | 0.9869136 | 0.01808669 |  |  | 120924 | 0.837657 | 0.4181756 | 0.005329307 | 0.6320446 | 0.01460136 | 0.6320685 | 0.01066033
[43 empty] | 68805 | 0.9897579 | 0.9792482 | 0.001008157 | 0.9869261 | 0.01756392 | 0.9869136 | 0.01808669 |  |  | 121024 | 0.8460129 | 0.4181756 | 0.005329307 | 0.6322892 | 0.01460707 | 0.632313 | 0.01066435
[43 empty] | 68855 | 0.9897579 | 0.9792482 | 0.001008157 | 0.9869261 | 0.01756392 | 0.9869136 | 0.01808669 |  |  | 121124 | 0.8460129 | 0.4181756 | 0.005329307 | 0.6325336 | 0.01461277 | 0.6325575 | 0.01066837
[43 empty] | 68905 | 0.9897579 | 0.9792482 | 0.001008157 | 0.9869261 | 0.01756392 | 0.9869136 | 0.01808669 |  |  | 121224 | 0.837657 | 0.4181756 | 0.005329307 | 0.6327779 | 0.01461847 | 0.6328019 | 0.01067238
[43 empty] | 69055 | 0.9897579 | 0.9792482 | 0.001008157 | 0.9869261 | 0.01756392 | 0.9869136 | 0.01808669 |  |  | 121324 | 0.8460129 | 0.4181756 | 0.005329307 | 0.6330221 | 0.01462416 | 0.6330462 | 0.01067639
[43 empty] | 69105 | 1.012803 | 0.9792482 | 0.001008157 | 0.9869261 | 0.01756392 | 0.9869136 | 0.01808669 |  |  | 121424 | 0.8627247 | 0.4181756 | 0.005329307 | 0.6332663 | 0.01462985 | 0.6332904 | 0.0106804
[43 empty] | 69155 | 0.9897579 | 0.9792482 | 0.001008157 | 0.9869261 | 0.01756392 | 0.9869136 | 0.01808669 |  |  | 121524 | 0.8543688 | 0.4181756 | 0.005329307 | 0.6335103 | 0.01463553 | 0.6335344 | 0.0106844
[43 empty] | 69205 | 0.9897579 | 0.9792482 | 0.001008157 | 0.9869261 | 0.01756392 | 0.9869136 | 0.01808669 |  |  | 121624 | 0.8627247 | 0.4181756 | 0.005329307 | 0.6337543 | 0.0146412 | 0.6337784 | 0.01068839
[43 empty] | 69355 | 0.9897579 | 0.9792482 | 0.001008157 | 0.9869261 | 0.01756392 | 0.9869136 | 0.01808669 |  |  | 121724 | 0.8543688 | 0.4181756 | 0.005329307 | 0.6339981 | 0.01464687 | 0.6340223 | 0.01069238
[43 empty] | 69405 | 0.9897579 | 0.9792482 | 0.001008157 | 0.9869261 | 0.01756392 | 0.9869136 | 0.01808669 |  |  | 121824 | 0.8543688 | 0.4181756 | 0.005329307 | 0.6342418 | 0.01465253 | 0.6342661 | 0.01069637
[43 empty] | 69455 | 0.9897579 | 0.9792482 | 0.001008157 | 0.9869261 | 0.01756392 | 0.9869136 | 0.01808669 |  |  | 121924 | 0.8543688 | 0.4181756 | 0.005329307 | 0.6344855 | 0.01465818 | 0.6345098 | 0.01070035
[43 empty] | 69505 | 0.9667131 | 0.9792482 | 0.001008157 | 0.9869261 | 0.01756392 | 0.9869136 | 0.01808669 |  |  | 122024 | 0.8794365 | 0.4181756 | 0.005329307 | 0.6347291 | 0.01466383 | 0.6347534 | 0.01070433
[43 empty] | 69655 | 0.9897579 | 0.9792482 | 0.001008157 | 0.9869261 | 0.01756392 | 0.9869136 | 0.01808669 |  |  | 122124 | 0.8710806 | 0.4181756 | 0.005329307 | 0.6349725 | 0.01466947 | 0.6349969 | 0.0107083
[43 empty] | 69705 | 1.012803 | 0.9792482 | 0.001008157 | 0.9869261 | 0.01756392 | 0.9869136 | 0.01808669 |  |  | 122224 | 0.8710806 | 0.4181756 | 0.005329307 | 0.6352159 | 0.01467511 | 0.6352404 | 0.01071227
[43 empty] | 69755 | 0.9667131 | 0.9792482 | 0.001008157 | 0.9869261 | 0.01756392 | 0.9869136 | 0.01808669 |  |  | 122324 | 0.8794365 | 0.4181756 | 0.005329307 | 0.6354592 | 0.01468074 | 0.6354837 | 0.01071623
[43 empty] | 69805 | 0.9897579 | 0.9792482 | 0.001008157 | 0.9869261 | 0.01756392 | 0.9869136 | 0.01808669 |  |  | 122424 | 0.8710806 | 0.4181756 | 0.005329307 | 0.6357023 | 0.01468636 | 0.6357269 | 0.01072019
[43 empty] | 69955 | 0.9667131 | 0.9792482 | 0.001008157 | 0.9869261 | 0.01756392 | 0.9869136 | 0.01808669 |  |  | 122524 | 0.8877924 | 0.4181756 | 0.005329307 | 0.6359454 | 0.01469198 | 0.63597 | 0.01072415
[43 empty] | 70005 | 0.9667131 | 0.9792482 | 0.001008157 | 0.9869261 | 0.01756392 | 0.9869136 | 0.01808669 |  |  | 122624 | 0.8710806 | 0.4181756 | 0.005329307 | 0.6361884 | 0.01469759 | 0.6362131 | 0.0107281
[43 empty] | 70055 | 0.9897579 | 0.9792482 | 0.001008157 | 0.9869261 | 0.01756392 | 0.9869136 | 0.01808669 |  |  | 122724 | 0.8794365 | 0.4181756 | 0.005329307 | 0.6364313 | 0.01470319 | 0.636456 | 0.01073205
[43 empty] | 70105 | 0.9897579 | 0.9792482 | 0.001008157 | 0.9869261 | 0.01756392 | 0.9869136 | 0.01808669 |  |  | 122824 | 0.8794365 | 0.4181756 | 0.005329307 | 0.6366741 | 0.01470879 | 0.6366988 | 0.01073599
[43 empty] | 70255 | 0.9897579 | 0.9792482 | 0.001008157 | 0.9869261 | 0.01756392 | 0.9869136 | 0.01808669 |  |  | 122924 | 0.8710806 | 0.4181756 | 0.005329307 | 0.6369168 | 0.01471438 | 0.6369416 | 0.01073993
[43 empty] | 70305 | 0.9897579 | 0.9792482 | 0.001008157 | 0.9869261 | 0.01756392 | 0.9869136 | 0.01808669 |  |  | 123024 | 0.8877924 | 0.4181756 | 0.005329307 | 0.6371594 | 0.01471997 | 0.6371842 | 0.01074386
[43 empty] | 70355 | 0.9897579 | 0.9792482 | 0.001008157 | 0.9869261 | 0.01756392 | 0.9869136 | 0.01808669 |  |  | 123124 | 0.8794365 | 0.4181756 | 0.005329307 | 0.6374019 | 0.01472555 | 0.6374268 | 0.01074779
[43 empty] | 70405 | 0.9667131 | 0.9792482 | 0.001008157 | 0.9869261 | 0.01756392 | 0.9869136 | 0.01808669 |  |  | 123224 | 0.8794365 | 0.4181756 | 0.005329307 | 0.6376443 | 0.01473112 | 0.6376692 | 0.01075172
[43 empty] | 70555 | 0.9897579 | 0.9792482 | 0.001008157 | 0.9869261 | 0.01756392 | 0.9869136 | 0.01808669 |  |  | 123324 | 0.8961483 | 0.4181756 | 0.005329307 | 0.6378866 | 0.01473668 | 0.6379116 | 0.01075564
[43 empty] | 70605 | 0.9667131 | 0.9792482 | 0.001008157 | 0.9869261 | 0.01756392 | 0.9869136 | 0.01808669 |  |  | 123424 | 0.8961483 | 0.4181756 | 0.005329307 | 0.6381288 | 0.01474225 | 0.6381539 | 0.01075956
[43 empty] | 70655 | 0.9897579 | 0.9792482 | 0.001008157 | 0.9869261 | 0.01756392 | 0.9869136 | 0.01808669 |  |  | 123524 | 0.8877924 | 0.4181756 | 0.005329307 | 0.6383709 | 0.0147478 | 0.638396 | 0.01076347
[43 empty] | 70705 | 1.012803 | 0.9792482 | 0.001008157 | 0.9869261 | 0.01756392 | 0.9869136 | 0.01808669 |  |  | 123624 | 0.8794365 | 0.4181756 | 0.005329307 | 0.638613 | 0.01475335 | 0.6386381 | 0.01076738
[43 empty] | 70855 | 1.012803 | 0.9792482 | 0.001008157 | 0.9869261 | 0.01756392 | 0.9869136 | 0.01808669 |  |  | 123724 | 0.9045041 | 0.4181756 | 0.005329307 | 0.6388549 | 0.01475889 | 0.6388801 | 0.01077128
[43 empty] | 70905 | 0.9897579 | 0.9792482 | 0.001008157 | 0.9869261 | 0.01756392 | 0.9869136 | 0.01808669 |  |  | 123824 | 0.8877924 | 0.4181756 | 0.005329307 | 0.6390967 | 0.01476443 | 0.639122 | 0.01077518
[43 empty] | 70955 | 0.9897579 | 0.9792482 | 0.001008157 | 0.9869261 | 0.01756392 | 0.9869136 | 0.01808669 |  |  | 123924 | 0.8877924 | 0.4181756 | 0.005329307 | 0.6393385 | 0.01476995 | 0.6393638 | 0.01077908
[43 empty] | 71005 | 0.9897579 | 0.9792482 | 0.001008157 | 0.9869261 | 0.01756392 | 0.9869136 | 0.01808669 |  |  | 124024 | 0.8961483 | 0.4181756 | 0.005329307 | 0.6395801 | 0.01477548 | 0.6396055 | 0.01078297
[43 empty] | 71155 | 0.9897579 | 0.9792482 | 0.001008157 | 0.9869261 | 0.01756392 | 0.9869136 | 0.01808669 |  |  | 124124 | 0.8961483 | 0.4181756 | 0.005329307 | 0.6398217 | 0.01478099 | 0.6398471 | 0.01078685
[43 empty] | 71205 | 0.9897579 | 0.9792482 | 0.001008157 | 0.9869261 | 0.01756392 | 0.9869136 | 0.01808669 |  |  | 124224 | 0.8794365 | 0.4181756 | 0.005329307 | 0.6400631 | 0.01478651 | 0.6400886 | 0.01079074
[43 empty] | 71255 | 1.012803 | 0.9792482 | 0.001008157 | 0.9869261 | 0.01756392 | 0.9869136 | 0.01808669 |  |  | 124324 | 0.8961483 | 0.4181756 | 0.005329307 | 0.6403045 | 0.01479201 | 0.64033 | 0.01079461
[43 empty] | 71305 | 0.9897579 | 0.9792482 | 0.001008157 | 0.9869261 | 0.01756392 | 0.9869136 | 0.01808669 |  |  | 124424 | 0.8877924 | 0.4181756 | 0.005329307 | 0.6405458 | 0.01479751 | 0.6405713 | 0.01079849
[43 empty] | 71455 | 0.9897579 | 0.9792482 | 0.001008157 | 0.9869261 | 0.01756392 | 0.9869136 | 0.01808669 |  |  | 124524 | 0.91286 | 0.4181756 | 0.005329307 | 0.6407869 | 0.014803 | 0.6408125 | 0.01080236
[43 empty] | 71505 | 0.9897579 | 0.9792482 | 0.001008157 | 0.9869261 | 0.01756392 | 0.9869136 | 0.01808669 |  |  | 124624 | 0.9045041 | 0.4181756 | 0.005329307 | 0.641028 | 0.01480849 | 0.6410536 | 0.01080622
[43 empty] | 71555 | 0.9897579 | 0.9792482 | 0.001008157 | 0.9869261 | 0.01756392 | 0.9869136 | 0.01808669 |  |  | 124724 | 0.9045041 | 0.4181756 | 0.005329307 | 0.641269 | 0.01481397 | 0.6412947 | 0.01081008
[43 empty] | 71605 | 0.9897579 | 0.9792482 | 0.001008157 | 0.9869261 | 0.01756392 | 0.9869136 | 0.01808669 |  |  | 124824 | 0.8961483 | 0.4181756 | 0.005329307 | 0.6415099 | 0.01481944 | 0.6415356 | 0.01081394
[43 empty] | 71755 | 1.012803 | 0.9792482 | 0.001008157 | 0.9869261 | 0.01756392 | 0.9869136 | 0.01808669 |  |  | 124924 | 0.9045041 | 0.4181756 | 0.005329307 | 0.6417507 | 0.01482491 | 0.6417764 | 0.01081779
[43 empty] | 71805 | 1.012803 | 0.9792482 | 0.001008157 | 0.9869261 | 0.01756392 | 0.9869136 | 0.01808669 |  |  | 125024 | 0.9212159 | 0.4181756 | 0.005329307 | 0.6419914 | 0.01483037 | 0.6420172 | 0.01082164
[43 empty] | 71855 | 0.9897579 | 0.9792482 | 0.001008157 | 0.9869261 | 0.01756392 | 0.9869136 | 0.01808669 |  |  | 125124 | 0.91286 | 0.4181756 | 0.005329307 | 0.642232 | 0.01483582 | 0.6422578 | 0.01082548
[43 empty] | 71905 | 1.012803 | 0.9792482 | 0.001008157 | 0.9869261 | 0.01756392 | 0.9869136 | 0.01808669 |  |  | 125224 | 0.9212159 | 0.4181756 | 0.005329307 | 0.6424725 | 0.01484127 | 0.6424984 | 0.01082932
[43 empty] | 72055 | 1.012803 | 0.9792482 | 0.001008157 | 0.9869261 | 0.01756392 | 0.9869136 | 0.01808669 |  |  | 125324 | 0.9295718 | 0.4181756 | 0.005329307 | 0.6427129 | 0.01484672 | 0.6427389 | 0.01083315
[43 empty] | 72105 | 1.012803 | 0.9792482 | 0.001008157 | 0.9869261 | 0.01756392 | 0.9869136 | 0.01808669 |  |  | 125424 | 0.9379277 | 0.4181756 | 0.005329307 | 0.6429532 | 0.01485215 | 0.6429792 | 0.01083698
[43 empty] | 72155 | 0.9897579 | 0.9792482 | 0.001008157 | 0.9869261 | 0.01756392 | 0.9869136 | 0.01808669 |  |  | 125524 | 0.9295718 | 0.4181756 | 0.005329307 | 0.6431935 | 0.01485758 | 0.6432195 | 0.01084081
[43 empty] | 72205 | 0.9667131 | 0.9792482 | 0.001008157 | 0.9869261 | 0.01756392 | 0.9869136 | 0.01808669 |  |  | 125624 | 0.9212159 | 0.4181756 | 0.005329307 | 0.6434336 | 0.01486301 | 0.6434597 | 0.01084463
[43 empty] | 72355 | 0.9667131 | 0.9792482 | 0.001008157 | 0.9869261 | 0.01756392 | 0.9869136 | 0.01808669 |  |  | 125724 | 0.91286 | 0.4181756 | 0.005329307 | 0.6436736 | 0.01486843 | 0.6436998 | 0.01084845
[43 empty] | 72405 | 0.9897579 | 0.9792482 | 0.001008157 | 0.9869261 | 0.01756392 | 0.9869136 | 0.01808669 |  |  | 125824 | 0.9212159 | 0.4181756 | 0.005329307 | 0.6439136 | 0.01487384 | 0.6439397 | 0.01085226
[43 empty] | 72455 | 1.035847 | 0.9792482 | 0.001008157 | 0.9869261 | 0.01756392 | 0.9869136 | 0.01808669 |  |  | 125924 | 0.9295718 | 0.4181756 | 0.005329307 | 0.6441534 | 0.01487924 | 0.6441796 | 0.01085607
[43 empty] | 72505 | 1.012803 | 0.9792482 | 0.001008157 | 0.9869261 | 0.01756392 | 0.9869136 | 0.01808669 |  |  | 126024 | 0.9295718 | 0.4181756 | 0.005329307 | 0.6443932 | 0.01488464 | 0.6444194 | 0.01085988
[43 empty] | 72655 | 0.9667131 | 0.9792482 | 0.001008157 | 0.9869261 | 0.01756392 | 0.9869136 | 0.01808669 |  |  | 126124 | 0.9295718 | 0.4181756 | 0.005329307 | 0.6446328 | 0.01489004 | 0.6446591 | 0.01086368
[43 empty] | 72705 | 0.9667131 | 0.9792482 | 0.001008157 | 0.9869261 | 0.01756392 | 0.9869136 | 0.01808669 |  |  | 126224 | 0.9295718 | 0.4181756 | 0.005329307 | 0.6448724 | 0.01489542 | 0.6448987 | 0.01086747
[43 empty] | 72755 | 0.9897579 | 0.9792482 | 0.001008157 | 0.9869261 | 0.01756392 | 0.9869136 | 0.01808669 |  |  | 126324 | 0.91286 | 0.4181756 | 0.005329307 | 0.6451119 | 0.01490081 | 0.6451383 | 0.01087127
[43 empty] | 72805 | 0.9897579 | 0.9792482 | 0.001008157 | 0.9869261 | 0.01756392 | 0.9869136 | 0.01808669 |  |  | 126424 | 0.9379277 | 0.4181756 | 0.005329307 | 0.6453512 | 0.01490618 | 0.6453777 | 0.01087505
[43 empty] | 72955 | 0.9897579 | 0.9792482 | 0.001008157 | 0.9869261 | 0.01756392 | 0.9869136 | 0.01808669 |  |  | 126524 | 0.9212159 | 0.4181756 | 0.005329307 | 0.6455905 | 0.01491155 | 0.645617 | 0.01087884
[43 empty] | 73005 | 0.9667131 | 0.9792482 | 0.001008157 | 0.9869261 | 0.01756392 | 0.9869136 | 0.01808669 |  |  | 126624 | 0.91286 | 0.4181756 | 0.005329307 | 0.6458297 | 0.01491691 | 0.6458562 | 0.01088262
[43 empty] | 73055 | 0.9897579 | 0.9792482 | 0.001008157 | 0.9869261 | 0.01756392 | 0.9869136 | 0.01808669 |  |  | 126724 | 0.9295718 | 0.4181756 | 0.005329307 | 0.6460688 | 0.01492227 | 0.6460954 | 0.01088639
[43 empty] | 73105 | 0.9667131 | 0.9792482 | 0.001008157 | 0.9869261 | 0.01756392 | 0.9869136 | 0.01808669 |  |  | 126824 | 0.9379277 | 0.4181756 | 0.005329307 | 0.6463078 | 0.01492762 | 0.6463344 | 0.01089016
[43 empty] | 73255 | 0.9667131 | 0.9792482 | 0.001008157 | 0.9869261 | 0.01756392 | 0.9869136 | 0.01808669 |  |  | 126924 | 0.91286 | 0.4181756 | 0.005329307 | 0.6465467 | 0.01493297 | 0.6465734 | 0.01089393
[43 empty] | 73305 | 1.012803 | 0.9792482 | 0.001008157 | 0.9869261 | 0.01756392 | 0.9869136 | 0.01808669 |  |  | 127024 | 0.9379277 | 0.4181756 | 0.005329307 | 0.6467855 | 0.0149383 | 0.6468122 | 0.01089769
[43 empty] | 73355 | 0.9667131 | 0.9792482 | 0.001008157 | 0.9869261 | 0.01756392 | 0.9869136 | 0.01808669 |  |  | 127124 | 0.9295718 | 0.4181756 | 0.005329307 | 0.6470242 | 0.01494364 | 0.647051 | 0.01090145
[43 empty] | 73405 | 1.012803 | 0.9792482 | 0.001008157 | 0.9869261 | 0.01756392 | 0.9869136 | 0.01808669 |  |  | 127224 | 0.9295718 | 0.4181756 | 0.005329307 | 0.6472628 | 0.01494896 | 0.6472897 | 0.0109052
[43 empty] | 73555 | 1.012803 | 0.9792482 | 0.001008157 | 0.9869261 | 0.01756392 | 0.9869136 | 0.01808669 |  |  | 127324 | 0.9379277 | 0.4181756 | 0.005329307 | 0.6475014 | 0.01495428 | 0.6475282 | 0.01090895
[43 empty] | 73605 | 0.9897579 | 0.9792482 | 0.001008157 | 0.9869261 | 0.01756392 | 0.9869136 | 0.01808669 |  |  | 127424 | 0.9295718 | 0.4181756 | 0.005329307 | 0.6477398 | 0.0149596 | 0.6477667 | 0.01091269
[43 empty] | 73655 | 1.035847 | 0.9792482 | 0.001008157 | 0.9869261 | 0.01756392 | 0.9869136 | 0.01808669 |  |  | 127524 | 0.9379277 | 0.4181756 | 0.005329307 | 0.6479781 | 0.0149649 | 0.6480051 | 0.01091643
[43 empty] | 73705 | 1.012803 | 0.9792482 | 0.001008157 | 0.9869261 | 0.01756392 | 0.9869136 | 0.01808669 |  |  | 127624 | 0.9462836 | 0.4181756 | 0.005329307 | 0.6482164 | 0.01497021 | 0.6482434 | 0.01092017
[43 empty] | 73855 | 0.9897579 | 0.9792482 | 0.001008157 | 0.9869261 | 0.01756392 | 0.9869136 | 0.01808669 |  |  | 127724 | 0.9462836 | 0.4181756 | 0.005329307 | 0.6484545 | 0.0149755 | 0.6484816 | 0.0109239
[43 empty] | 73905 | 0.9897579 | 0.9792482 | 0.001008157 | 0.9869261 | 0.01756392 | 0.9869136 | 0.01808669 |  |  | 127824 | 0.9462836 | 0.4181756 | 0.005329307 | 0.6486926 | 0.01498079 | 0.6487197 | 0.01092763
[43 empty] | 73955 | 1.012803 | 0.9792482 | 0.001008157 | 0.9869261 | 0.01756392 | 0.9869136 | 0.01808669 |  |  | 127924 | 0.9295718 | 0.4181756 | 0.005329307 | 0.6489306 | 0.01498608 | 0.6489577 | 0.01093135
[43 empty] | 74005 | 0.9897579 | 0.9792482 | 0.001008157 | 0.9869261 | 0.01756392 | 0.9869136 | 0.01808669 |  |  | 128024 | 0.9462836 | 0.4181756 | 0.005329307 | 0.6491684 | 0.01499135 | 0.6491956 | 0.01093507
[43 empty] | 74155 | 0.9667131 | 0.9792482 | 0.001008157 | 0.9869261 | 0.01756392 | 0.9869136 | 0.01808669 |  |  | 128124 | 0.9462836 | 0.4181756 | 0.005329307 | 0.6494062 | 0.01499662 | 0.6494335 | 0.01093879
[43 empty] | 74205 | 1.035847 | 0.9792482 | 0.001008157 | 0.9869261 | 0.01756392 | 0.9869136 | 0.01808669 |  |  | 128224 | 0.9462836 | 0.4181756 | 0.005329307 | 0.6496439 | 0.01500189 | 0.6496712 | 0.0109425
[43 empty] | 74255 | 1.012803 | 0.9792482 | 0.001008157 | 0.9869261 | 0.01756392 | 0.9869136 | 0.01808669 |  |  | 128324 | 0.9462836 | 0.4181756 | 0.005329307 | 0.6498815 | 0.01500715 | 0.6499088 | 0.01094621
[43 empty] | 74305 | 0.9897579 | 0.9792482 | 0.001008157 | 0.9869261 | 0.01756392 | 0.9869136 | 0.01808669 |  |  | 128424 | 0.9546395 | 0.4181756 | 0.005329307 | 0.650119 | 0.0150124 | 0.6501464 | 0.01094991
[43 empty] | 74455 | 0.9897579 | 0.9792482 | 0.001008157 | 0.9869261 | 0.01756392 | 0.9869136 | 0.01808669 |  |  | 128524 | 0.9462836 | 0.4181756 | 0.005329307 | 0.6503564 | 0.01501765 | 0.6503838 | 0.01095361
[43 empty] | 74505 | 0.9897579 | 0.9792482 | 0.001008157 | 0.9869261 | 0.01756392 | 0.9869136 | 0.01808669 |  |  | 128624 | 0.9462836 | 0.4181756 | 0.005329307 | 0.6505937 | 0.01502289 | 0.6506212 | 0.0109573
[43 empty] | 74555 | 1.012803 | 0.9792482 | 0.001008157 | 0.9869261 | 0.01756392 | 0.9869136 | 0.01808669 |  |  | 128724 | 0.9629954 | 0.4181756 | 0.005329307 | 0.6508309 | 0.01502813 | 0.6508584 | 0.01096099
[43 empty] | 74605 | 0.9897579 | 0.9792482 | 0.001008157 | 0.9869261 | 0.01756392 | 0.9869136 | 0.01808669 |  |  | 128824 | 0.9379277 | 0.4181756 | 0.005329307 | 0.6510681 | 0.01503336 | 0.6510956 | 0.01096468
[43 empty] | 74755 | 0.9897579 | 0.9792482 | 0.001008157 | 0.9869261 | 0.01756392 | 0.9869136 | 0.01808669 |  |  | 128924 | 0.9462836 | 0.4181756 | 0.005329307 | 0.6513051 | 0.01503858 | 0.6513327 | 0.01096836
[43 empty] | 74805 | 1.012803 | 0.9792482 | 0.001008157 | 0.9869261 | 0.01756392 | 0.9869136 | 0.01808669 |  |  | 129024 | 0.9379277 | 0.4181756 | 0.005329307 | 0.651542 | 0.0150438 | 0.6515697 | 0.01097204
[43 empty] | 74855 | 0.9667131 | 0.9792482 | 0.001008157 | 0.9869261 | 0.01756392 | 0.9869136 | 0.01808669 |  |  | 129124 | 0.9462836 | 0.4181756 | 0.005329307 | 0.6517789 | 0.01504901 | 0.6518065 | 0.01097571
[43 empty] | 74905 | 0.9667131 | 0.9792482 | 0.001008157 | 0.9869261 | 0.01756392 | 0.9869136 | 0.01808669 |  |  | 129224 | 0.9462836 | 0.4181756 | 0.005329307 | 0.6520156 | 0.01505421 | 0.6520433 | 0.01097938
[43 empty] | 75055 | 1.012803 | 0.9792482 | 0.001008157 | 0.9869261 | 0.01756392 | 0.9869136 | 0.01808669 |  |  | 129324 | 0.9629954 | 0.4181756 | 0.005329307 | 0.6522523 | 0.01505941 | 0.65228 | 0.01098304
[43 empty] | 75105 | 1.012803 | 0.9792482 | 0.001008157 | 0.9869261 | 0.01756392 | 0.9869136 | 0.01808669 |  |  | 129424 | 0.9462836 | 0.4181756 | 0.005329307 | 0.6524888 | 0.0150646 | 0.6525167 | 0.0109867
[43 empty] | 75155 | 1.012803 | 0.9792482 | 0.001008157 | 0.9869261 | 0.01756392 | 0.9869136 | 0.01808669 |  |  | 129524 | 0.9462836 | 0.4181756 | 0.005329307 | 0.6527253 | 0.01506979 | 0.6527532 | 0.01099036
[43 empty] | 75205 | 0.9667131 | 0.9792482 | 0.001008157 | 0.9869261 | 0.01756392 | 0.9869136 | 0.01808669 |  |  | 129624 | 0.9629954 | 0.4181756 | 0.005329307 | 0.6529617 | 0.01507497 | 0.6529896 | 0.01099401
[43 empty] | 75355 | 1.035847 | 0.9792482 | 0.001008157 | 0.9869261 | 0.01756392 | 0.9869136 | 0.01808669 |  |  | 129724 | 0.9546395 | 0.4181756 | 0.005329307 | 0.653198 | 0.01508014 | 0.6532259 | 0.01099766
[43 empty] | 75405 | 0.9667131 | 0.9792482 | 0.001008157 | 0.9869261 | 0.01756392 | 0.9869136 | 0.01808669 |  |  | 129824 | 0.9546395 | 0.4181756 | 0.005329307 | 0.6534342 | 0.01508531 | 0.6534622 | 0.0110013
[43 empty] | 75455 | 1.012803 | 0.9792482 | 0.001008157 | 0.9869261 | 0.01756392 | 0.9869136 | 0.01808669 |  |  | 129924 | 0.9629954 | 0.4181756 | 0.005329307 | 0.6536703 | 0.01509048 | 0.6536983 | 0.01100494
[43 empty] | 75505 | 0.9897579 | 0.9792482 | 0.001008157 | 0.9869261 | 0.01756392 | 0.9869136 | 0.01808669 |  |  | 130024 | 0.9546395 | 0.4181756 | 0.005329307 | 0.6539063 | 0.01509563 | 0.6539344 | 0.01100857
[43 empty] | 75655 | 0.9667131 | 0.9792482 | 0.001008157 | 0.9869261 | 0.01756392 | 0.9869136 | 0.01808669 |  |  | 130124 | 0.9546395 | 0.4181756 | 0.005329307 | 0.6541422 | 0.01510078 | 0.6541703 | 0.01101221
[43 empty] | 75705 | 1.012803 | 0.9792482 | 0.001008157 | 0.9869261 | 0.01756392 | 0.9869136 | 0.01808669 |  |  | 130224 | 0.9629954 | 0.4181756 | 0.005329307 | 0.654378 | 0.01510593 | 0.6544062 | 0.01101583
[43 empty] | 75755 | 1.012803 | 0.9792482 | 0.001008157 | 0.9869261 | 0.01756392 | 0.9869136 | 0.01808669 |  |  | 130324 | 0.9713512 | 0.4181756 | 0.005329307 | 0.6546137 | 0.01511107 | 0.6546419 | 0.01101945
[43 empty] | 75805 | 0.9897579 | 0.9792482 | 0.001008157 | 0.9869261 | 0.01756392 | 0.9869136 | 0.01808669 |  |  | 130424 | 0.9629954 | 0.4181756 | 0.005329307 | 0.6548494 | 0.0151162 | 0.6548776 | 0.01102307
[43 empty] | 75955 | 1.012803 | 0.9792482 | 0.001008157 | 0.9869261 | 0.01756392 | 0.9869136 | 0.01808669 |  |  | 130524 | 0.9713512 | 0.4181756 | 0.005329307 | 0.6550849 | 0.01512133 | 0.6551132 | 0.01102669
[43 empty] | 76005 | 1.012803 | 0.9792482 | 0.001008157 | 0.9869261 | 0.01756392 | 0.9869136 | 0.01808669 |  |  | 130624 | 0.9713512 | 0.4181756 | 0.005329307 | 0.6553204 | 0.01512645 | 0.6553487 | 0.0110303
[43 empty] | 76055 | 0.9897579 | 0.9792482 | 0.001008157 | 0.9869261 | 0.01756392 | 0.9869136 | 0.01808669 |  |  | 130724 | 0.9713512 | 0.4181756 | 0.005329307 | 0.6555557 | 0.01513156 | 0.6555841 | 0.0110339
[43 empty] | 76105 | 0.9667131 | 0.9792482 | 0.001008157 | 0.9869261 | 0.01756392 | 0.9869136 | 0.01808669 |  |  | 130824 | 0.9713512 | 0.4181756 | 0.005329307 | 0.655791 | 0.01513667 | 0.6558194 | 0.0110375
[43 empty] | 76255 | 0.9897579 | 0.9792482 | 0.001008157 | 0.9869261 | 0.01756392 | 0.9869136 | 0.01808669 |  |  | 130924 | 0.9713512 | 0.4181756 | 0.005329307 | 0.6560262 | 0.01514177 | 0.6560546 | 0.0110411
[43 empty] | 76305 | 0.9897579 | 0.9792482 | 0.001008157 | 0.9869261 | 0.01756392 | 0.9869136 | 0.01808669 |  |  | 131024 | 0.9797071 | 0.4181756 | 0.005329307 | 0.6562612 | 0.01514687 | 0.6562898 | 0.01104469
[43 empty] | 76355 | 1.012803 | 0.9792482 | 0.001008157 | 0.9869261 | 0.01756392 | 0.9869136 | 0.01808669 |  |  | 131124 | 0.988063 | 0.4181756 | 0.005329307 | 0.6564962 | 0.01515196 | 0.6565248 | 0.01104828
[43 empty] | 76405 | 0.9897579 | 0.9792482 | 0.001008157 | 0.9869261 | 0.01756392 | 0.9869136 | 0.01808669 |  |  | 131224 | 0.988063 | 0.4181756 | 0.005329307 | 0.6567311 | 0.01515704 | 0.6567597 | 0.01105187
[43 empty] | 76555 | 0.9897579 | 0.9792482 | 0.001008157 | 0.9869261 | 0.01756392 | 0.9869136 | 0.01808669 |  |  | 131324 | 0.9964189 | 0.4181756 | 0.005329307 | 0.6569659 | 0.01516212 | 0.6569946 | 0.01105545
[43 empty] | 76605 | 0.9897579 | 0.9792482 | 0.001008157 | 0.9869261 | 0.01756392 | 0.9869136 | 0.01808669 |  |  | 131424 | 0.988063 | 0.4181756 | 0.005329307 | 0.6572006 | 0.0151672 | 0.6572293 | 0.01105902
[43 empty] | 76655 | 1.012803 | 0.9792482 | 0.001008157 | 0.9869261 | 0.01756392 | 0.9869136 | 0.01808669 |  |  | 131524 | 0.988063 | 0.4181756 | 0.005329307 | 0.6574352 | 0.01517226 | 0.657464 | 0.0110626
[43 empty] | 76705 | 0.9667131 | 0.9792482 | 0.001008157 | 0.9869261 | 0.01756392 | 0.9869136 | 0.01808669 |  |  | 131624 | 0.9713512 | 0.4181756 | 0.005329307 | 0.6576698 | 0.01517732 | 0.6576986 | 0.01106617
[43 empty] | 76855 | 0.9897579 | 0.9792482 | 0.001008157 | 0.9869261 | 0.01756392 | 0.9869136 | 0.01808669 |  |  | 131724 | 0.9797071 | 0.4181756 | 0.005329307 | 0.6579042 | 0.01518238 | 0.657933 | 0.01106973
[43 empty] | 76905 | 1.012803 | 0.9792482 | 0.001008157 | 0.9869261 | 0.01756392 | 0.9869136 | 0.01808669 |  |  | 131824 | 0.9797071 | 0.4181756 | 0.005329307 | 0.6581385 | 0.01518743 | 0.6581674 | 0.01107329
[43 empty] | 76955 | 1.012803 | 0.9792482 | 0.001008157 | 0.9869261 | 0.01756392 | 0.9869136 | 0.01808669 |  |  | 131924 | 0.9797071 | 0.4181756 | 0.005329307 | 0.6583728 | 0.01519247 | 0.6584017 | 0.01107684
[43 empty] | 77005 | 1.035847 | 0.9792482 | 0.001008157 | 0.9869261 | 0.01756392 | 0.9869136 | 0.01808669 |  |  | 132024 | 0.988063 | 0.4181756 | 0.005329307 | 0.6586069 | 0.01519751 | 0.6586359 | 0.0110804
[43 empty] | 77155 | 0.9897579 | 0.9792482 | 0.001008157 | 0.9869261 | 0.01756392 | 0.9869136 | 0.01808669 |  |  | 132124 | 0.9797071 | 0.4181756 | 0.005329307 | 0.658841 | 0.01520254 | 0.65887 | 0.01108394
[43 empty] | 77205 | 1.012803 | 0.9792482 | 0.001008157 | 0.9869261 | 0.01756392 | 0.9869136 | 0.01808669 |  |  | 132224 | 0.9797071 | 0.4181756 | 0.005329307 | 0.659075 | 0.01520756 | 0.659104 | 0.01108749
[43 empty] | 77255 | 1.012803 | 0.9792482 | 0.001008157 | 0.9869261 | 0.01756392 | 0.9869136 | 0.01808669 |  |  | 132324 | 0.9964189 | 0.4181756 | 0.005329307 | 0.6593089 | 0.01521258 | 0.6593379 | 0.01109103
[43 empty] | 77305 | 0.9897579 | 0.9792482 | 0.001008157 | 0.9869261 | 0.01756392 | 0.9869136 | 0.01808669 |  |  | 132424 | 0.988063 | 0.4181756 | 0.005329307 | 0.6595426 | 0.0152176 | 0.6595718 | 0.01109456
[43 empty] | 77455 | 0.9667131 | 0.9792482 | 0.001008157 | 0.9869261 | 0.01756392 | 0.9869136 | 0.01808669 |  |  | 132524 | 0.988063 | 0.4181756 | 0.005329307 | 0.6597763 | 0.0152226 | 0.6598055 | 0.01109809
[43 empty] | 77505 | 1.012803 | 0.9792482 | 0.001008157 | 0.9869261 | 0.01756392 | 0.9869136 | 0.01808669 |  |  | 132624 | 1.004775 | 0.4181756 | 0.005329307 | 0.6600099 | 0.01522761 | 0.6600392 | 0.01110162
[43 empty] | 77555 | 0.9897579 | 0.9792482 | 0.001008157 | 0.9869261 | 0.01756392 | 0.9869136 | 0.01808669 |  |  | 132724 | 1.004775 | 0.4181756 | 0.005329307 | 0.6602435 | 0.0152326 | 0.6602727 | 0.01110514
[43 empty] | 77605 | 0.9897579 | 0.9792482 | 0.001008157 | 0.9869261 | 0.01756392 | 0.9869136 | 0.01808669 |  |  | 132824 | 0.9964189 | 0.4181756 | 0.005329307 | 0.6604769 | 0.01523759 | 0.6605062 | 0.01110866
[43 empty] | 77755 | 0.9897579 | 0.9792482 | 0.001008157 | 0.9869261 | 0.01756392 | 0.9869136 | 0.01808669 |  |  | 132924 | 0.988063 | 0.4181756 | 0.005329307 | 0.6607102 | 0.01524257 | 0.6607395 | 0.01111217
[43 empty] | 77805 | 0.9897579 | 0.9792482 | 0.001008157 | 0.9869261 | 0.01756392 | 0.9869136 | 0.01808669 |  |  | 133024 | 1.004775 | 0.4181756 | 0.005329307 | 0.6609434 | 0.01524755 | 0.6609728 | 0.01111568
[43 empty] | 77855 | 1.035847 | 0.9792482 | 0.001008157 | 0.9869261 | 0.01756392 | 0.9869136 | 0.01808669 |  |  | 133124 | 0.9964189 | 0.4181756 | 0.005329307 | 0.6611766 | 0.01525252 | 0.661206 | 0.01111919
[43 empty] | 77905 | 1.012803 | 0.9792482 | 0.001008157 | 0.9869261 | 0.01756392 | 0.9869136 | 0.01808669 |  |  | 133224 | 1.004775 | 0.4181756 | 0.005329307 | 0.6614096 | 0.01525749 | 0.6614391 | 0.01112269
[43 empty] | 78055 | 0.9667131 | 0.9792482 | 0.001008157 | 0.9869261 | 0.01756392 | 0.9869136 | 0.01808669 |  |  | 133324 | 1.004775 | 0.4181756 | 0.005329307 | 0.6616426 | 0.01526245 | 0.6616721 | 0.01112619
[43 empty] | 78105 | 0.9897579 | 0.9792482 | 0.001008157 | 0.9869261 | 0.01756392 | 0.9869136 | 0.01808669 |  |  | 133424 | 1.004775 | 0.4181756 | 0.005329307 | 0.6618755 | 0.0152674 | 0.661905 | 0.01112968
[43 empty] | 78155 | 1.035847 | 0.9792482 | 0.001008157 | 0.9869261 | 0.01756392 | 0.9869136 | 0.01808669 |  |  | 133524 | 1.013131 | 0.4181756 | 0.005329307 | 0.6621082 | 0.01527235 | 0.6621378 | 0.01113317
[43 empty] | 78205 | 1.012803 | 0.9792482 | 0.001008157 | 0.9869261 | 0.01756392 | 0.9869136 | 0.01808669 |  |  | 133624 | 1.021487 | 0.4181756 | 0.005329307 | 0.6623409 | 0.0152773 | 0.6623706 | 0.01113665
[43 empty] | 78355 | 1.012803 | 0.9792482 | 0.001008157 | 0.9869261 | 0.01756392 | 0.9869136 | 0.01808669 |  |  | 133724 | 1.004775 | 0.4181756 | 0.005329307 | 0.6625735 | 0.01528223 | 0.6626032 | 0.01114014
[43 empty] | 78405 | 0.9667131 | 0.9792482 | 0.001008157 | 0.9869261 | 0.01756392 | 0.9869136 | 0.01808669 |  |  | 133824 | 1.013131 | 0.4181756 | 0.005329307 | 0.662806 | 0.01528716 | 0.6628357 | 0.01114361
[43 empty] | 78455 | 1.012803 | 0.9792482 | 0.001008157 | 0.9869261 | 0.01756392 | 0.9869136 | 0.01808669 |  |  | 133924 | 1.029842 | 0.4181756 | 0.005329307 | 0.6630384 | 0.01529209 | 0.6630682 | 0.01114709
[43 empty] | 78505 | 0.9667131 | 0.9792482 | 0.001008157 | 0.9869261 | 0.01756392 | 0.9869136 | 0.01808669 |  |  | 134024 | 1.021487 | 0.4181756 | 0.005329307 | 0.6632707 | 0.01529701 | 0.6633006 | 0.01115055
[43 empty] | 78655 | 0.9897579 | 0.9792482 | 0.001008157 | 0.9869261 | 0.01756392 | 0.9869136 | 0.01808669 |  |  | 134124 | 1.021487 | 0.4181756 | 0.005329307 | 0.663503 | 0.01530192 | 0.6635328 | 0.01115402
[43 empty] | 78705 | 1.012803 | 0.9792482 | 0.001008157 | 0.9869261 | 0.01756392 | 0.9869136 | 0.01808669 |  |  | 134224 | 1.013131 | 0.4181756 | 0.005329307 | 0.6637351 | 0.01530683 | 0.663765 | 0.01115748
[43 empty] | 78755 | 1.012803 | 0.9792482 | 0.001008157 | 0.9869261 | 0.01756392 | 0.9869136 | 0.01808669 |  |  | 134324 | 1.029842 | 0.4181756 | 0.005329307 | 0.6639672 | 0.01531173 | 0.6639971 | 0.01116094
[43 empty] | 78805 | 0.9667131 | 0.9792482 | 0.001008157 | 0.9869261 | 0.01756392 | 0.9869136 | 0.01808669 |  |  | 134424 | 1.013131 | 0.4181756 | 0.005329307 | 0.6641991 | 0.01531662 | 0.6642291 | 0.01116439
[43 empty] | 78955 | 0.9897579 | 0.9792482 | 0.001008157 | 0.9869261 | 0.01756392 | 0.9869136 | 0.01808669 |  |  | 134524 | 1.021487 | 0.4181756 | 0.005329307 | 0.664431 | 0.01532151 | 0.664461 | 0.01116784
[43 empty] | 79005 | 1.012803 | 0.9792482 | 0.001008157 | 0.9869261 | 0.01756392 | 0.9869136 | 0.01808669 |  |  | 134624 | 1.021487 | 0.4181756 | 0.005329307 | 0.6646627 | 0.0153264 | 0.6646928 | 0.01117128
[43 empty] | 79055 | 1.035847 | 0.9792482 | 0.001008157 | 0.9869261 | 0.01756392 | 0.9869136 | 0.01808669 |  |  | 134724 | 1.021487 | 0.4181756 | 0.005329307 | 0.6648944 | 0.01533127 | 0.6649245 | 0.01117472
[43 empty] | 79105 | 0.9667131 | 0.9792482 | 0.001008157 | 0.9869261 | 0.01756392 | 0.9869136 | 0.01808669 |  |  | 134824 | 1.029842 | 0.4181756 | 0.005329307 | 0.665126 | 0.01533614 | 0.6651562 | 0.01117816
[43 empty] | 79255 | 0.9897579 | 0.9792482 | 0.001008157 | 0.9869261 | 0.01756392 | 0.9869136 | 0.01808669 |  |  | 134924 | 1.029842 | 0.4181756 | 0.005329307 | 0.6653575 | 0.01534101 | 0.6653877 | 0.01118159
[43 empty] | 79305 | 0.9897579 | 0.9792482 | 0.001008157 | 0.9869261 | 0.01756392 | 0.9869136 | 0.01808669 |  |  | 135024 | 1.029842 | 0.4181756 | 0.005329307 | 0.6655889 | 0.01534587 | 0.6656191 | 0.01118502
[43 empty] | 79355 | 0.9897579 | 0.9792482 | 0.001008157 | 0.9869261 | 0.01756392 | 0.9869136 | 0.01808669 |  |  | 135124 | 1.021487 | 0.4181756 | 0.005329307 | 0.6658202 | 0.01535073 | 0.6658505 | 0.01118844
[43 empty] | 79405 | 0.9667131 | 0.9792482 | 0.001008157 | 0.9869261 | 0.01756392 | 0.9869136 | 0.01808669 |  |  | 135224 | 1.029842 | 0.4181756 | 0.005329307 | 0.6660515 | 0.01535557 | 0.6660818 | 0.01119186
[43 empty] | 79555 | 0.9897579 | 0.9792482 | 0.001008157 | 0.9869261 | 0.01756392 | 0.9869136 | 0.01808669 |  |  | 135324 | 1.029842 | 0.4181756 | 0.005329307 | 0.6662826 | 0.01536042 | 0.6663129 | 0.01119527
[43 empty] | 79605 | 0.9897579 | 0.9792482 | 0.001008157 | 0.9869261 | 0.01756392 | 0.9869136 | 0.01808669 |  |  | 135424 | 1.029842 | 0.4181756 | 0.005329307 | 0.6665136 | 0.01536525 | 0.666544 | 0.01119869
[43 empty] | 79655 | 0.9897579 | 0.9792482 | 0.001008157 | 0.9869261 | 0.01756392 | 0.9869136 | 0.01808669 |  |  | 135524 | 1.021487 | 0.4181756 | 0.005329307 | 0.6667446 | 0.01537008 | 0.666775 | 0.01120209
[43 empty] | 79705 | 1.012803 | 0.9792482 | 0.001008157 | 0.9869261 | 0.01756392 | 0.9869136 | 0.01808669 |  |  | 135624 | 1.021487 | 0.4181756 | 0.005329307 | 0.6669754 | 0.01537491 | 0.6670059 | 0.0112055
[43 empty] | 79855 | 1.012803 | 0.9792482 | 0.001008157 | 0.9869261 | 0.01756392 | 0.9869136 | 0.01808669 |  |  | 135724 | 1.021487 | 0.4181756 | 0.005329307 | 0.6672062 | 0.01537973 | 0.6672367 | 0.0112089
[43 empty] | 79905 | 0.9897579 | 0.9792482 | 0.001008157 | 0.9869261 | 0.01756392 | 0.9869136 | 0.01808669 |  |  | 135824 | 1.021487 | 0.4181756 | 0.005329307 | 0.6674369 | 0.01538454 | 0.6674675 | 0.01121229
[43 empty] | 79955 | 0.9897579 | 0.9792482 | 0.001008157 | 0.9869261 | 0.01756392 | 0.9869136 | 0.01808669 |  |  | 135924 | 1.029842 | 0.4181756 | 0.005329307 | 0.6676675 | 0.01538935 | 0.6676981 | 0.01121568
[43 empty] | 80005 | 0.9897579 | 0.9792482 | 0.001008157 | 0.9869261 | 0.01756392 | 0.9869136 | 0.01808669 |  |  | 136024 | 1.021487 | 0.4181756 | 0.005329307 | 0.667898 | 0.01539415 | 0.6679286 | 0.01121907
[43 empty] | 80155 | 1.012803 | 0.9792482 | 0.001008157 | 0.9869261 | 0.01756392 | 0.9869136 | 0.01808669 |  |  | 136124 | 1.038198 | 0.4181756 | 0.005329307 | 0.6681284 | 0.01539895 | 0.6681591 | 0.01122245
[43 empty] | 80205 | 0.9897579 | 0.9792482 | 0.001008157 | 0.9869261 | 0.01756392 | 0.9869136 | 0.01808669 |  |  | 136224 | 1.046554 | 0.4181756 | 0.005329307 | 0.6683587 | 0.01540374 | 0.6683894 | 0.01122583
[43 empty] | 80255 | 0.9897579 | 0.9792482 | 0.001008157 | 0.9869261 | 0.01756392 | 0.9869136 | 0.01808669 |  |  | 136324 | 1.029842 | 0.4181756 | 0.005329307 | 0.6685889 | 0.01540852 | 0.6686197 | 0.0112292
[43 empty] | 80305 | 0.9897579 | 0.9792482 | 0.001008157 | 0.9869261 | 0.01756392 | 0.9869136 | 0.01808669 |  |  | 136424 | 1.038198 | 0.4181756 | 0.005329307 | 0.6688191 | 0.0154133 | 0.6688499 | 0.01123257
[43 empty] | 80455 | 1.012803 | 0.9792482 | 0.001008157 | 0.9869261 | 0.01756392 | 0.9869136 | 0.01808669 |  |  | 136524 | 1.029842 | 0.4181756 | 0.005329307 | 0.6690491 | 0.01541807 | 0.66908 | 0.01123594
[43 empty] | 80505 | 1.012803 | 0.9792482 | 0.001008157 | 0.9869261 | 0.01756392 | 0.9869136 | 0.01808669 |  |  | 136624 | 1.029842 | 0.4181756 | 0.005329307 | 0.6692791 | 0.01542284 | 0.6693099 | 0.0112393
[43 empty] | 80555 | 1.012803 | 0.9792482 | 0.001008157 | 0.9869261 | 0.01756392 | 0.9869136 | 0.01808669 |  |  | 136724 | 1.046554 | 0.4181756 | 0.005329307 | 0.6695089 | 0.0154276 | 0.6695399 | 0.01124266
[43 empty] | 80605 | 1.035847 | 0.9792482 | 0.001008157 | 0.9869261 | 0.01756392 | 0.9869136 | 0.01808669 |  |  | 136824 | 1.038198 | 0.4181756 | 0.005329307 | 0.6697387 | 0.01543236 | 0.6697697 | 0.01124602
[43 empty] | 80755 | 1.035847 | 0.9792482 | 0.001008157 | 0.9869261 | 0.01756392 | 0.9869136 | 0.01808669 |  |  | 136924 | 1.046554 | 0.4181756 | 0.005329307 | 0.6699684 | 0.01543711 | 0.6699994 | 0.01124937
[43 empty] | 80805 | 1.012803 | 0.9792482 | 0.001008157 | 0.9869261 | 0.01756392 | 0.9869136 | 0.01808669 |  |  | 137024 | 1.029842 | 0.4181756 | 0.005329307 | 0.670198 | 0.01544185 | 0.670229 | 0.01125271
[43 empty] | 80855 | 1.035847 | 0.9792482 | 0.001008157 | 0.9869261 | 0.01756392 | 0.9869136 | 0.01808669 |  |  | 137124 | 1.05491 | 0.4181756 | 0.005329307 | 0.6704275 | 0.01544659 | 0.6704586 | 0.01125606
[43 empty] | 80905 | 0.9897579 | 0.9792482 | 0.001008157 | 0.9869261 | 0.01756392 | 0.9869136 | 0.01808669 |  |  | 137224 | 1.046554 | 0.4181756 | 0.005329307 | 0.6706569 | 0.01545132 | 0.670688 | 0.01125939
[43 empty] | 81055 | 1.012803 | 0.9792482 | 0.001008157 | 0.9869261 | 0.01756392 | 0.9869136 | 0.01808669 |  |  | 137324 | 1.038198 | 0.4181756 | 0.005329307 | 0.6708862 | 0.01545605 | 0.6709174 | 0.01126273
[43 empty] | 81105 | 0.9667131 | 0.9792482 | 0.001008157 | 0.9869261 | 0.01756392 | 0.9869136 | 0.01808669 |  |  | 137424 | 1.05491 | 0.4181756 | 0.005329307 | 0.6711154 | 0.01546077 | 0.6711466 | 0.01126606
[43 empty] | 81155 | 0.9897579 | 0.9792482 | 0.001008157 | 0.9869261 | 0.01756392 | 0.9869136 | 0.01808669 |  |  | 137524 | 1.046554 | 0.4181756 | 0.005329307 | 0.6713446 | 0.01546548 | 0.6713758 | 0.01126938
[43 empty] | 81205 | 1.012803 | 0.9792482 | 0.001008157 | 0.9869261 | 0.01756392 | 0.9869136 | 0.01808669 |  |  | 137624 | 1.05491 | 0.4181756 | 0.005329307 | 0.6715736 | 0.01547019 | 0.6716049 | 0.01127271
[43 empty] | 81355 | 0.9897579 | 0.9792482 | 0.001008157 | 0.9869261 | 0.01756392 | 0.9869136 | 0.01808669 |  |  | 137724 | 1.038198 | 0.4181756 | 0.005329307 | 0.6718026 | 0.0154749 | 0.6718339 | 0.01127602
[43 empty] | 81405 | 1.012803 | 0.9792482 | 0.001008157 | 0.9869261 | 0.01756392 | 0.9869136 | 0.01808669 |  |  | 137824 | 1.038198 | 0.4181756 | 0.005329307 | 0.6720314 | 0.01547959 | 0.6720628 | 0.01127934
[43 empty] | 81455 | 0.9667131 | 0.9792482 | 0.001008157 | 0.9869261 | 0.01756392 | 0.9869136 | 0.01808669 |  |  | 137924 | 1.038198 | 0.4181756 | 0.005329307 | 0.6722602 | 0.01548429 | 0.6722916 | 0.01128265
[43 empty] | 81505 | 1.012803 | 0.9792482 | 0.001008157 | 0.9869261 | 0.01756392 | 0.9869136 | 0.01808669 |  |  | 138024 | 1.038198 | 0.4181756 | 0.005329307 | 0.6724889 | 0.01548897 | 0.6725204 | 0.01128595
[43 empty] | 81655 | 0.9667131 | 0.9792482 | 0.001008157 | 0.9869261 | 0.01756392 | 0.9869136 | 0.01808669 |  |  | 138124 | 1.029842 | 0.4181756 | 0.005329307 | 0.6727175 | 0.01549365 | 0.672749 | 0.01128926
[43 empty] | 81705 | 1.012803 | 0.9792482 | 0.001008157 | 0.9869261 | 0.01756392 | 0.9869136 | 0.01808669 |  |  | 138224 | 1.038198 | 0.4181756 | 0.005329307 | 0.672946 | 0.01549833 | 0.6729776 | 0.01129255
[43 empty] | 81755 | 0.9897579 | 0.9792482 | 0.001008157 | 0.9869261 | 0.01756392 | 0.9869136 | 0.01808669 |  |  | 138324 | 1.038198 | 0.4181756 | 0.005329307 | 0.6731744 | 0.015503 | 0.673206 | 0.01129585
[43 empty] | 81805 | 1.035847 | 0.9792482 | 0.001008157 | 0.9869261 | 0.01756392 | 0.9869136 | 0.01808669 |  |  | 138424 | 1.038198 | 0.4181756 | 0.005329307 | 0.6734028 | 0.01550766 | 0.6734344 | 0.01129914
[43 empty] | 81955 | 1.012803 | 0.9792482 | 0.001008157 | 0.9869261 | 0.01756392 | 0.9869136 | 0.01808669 |  |  | 138524 | 1.038198 | 0.4181756 | 0.005329307 | 0.673631 | 0.01551232 | 0.6736627 | 0.01130242
[43 empty] | 82005 | 1.035847 | 0.9792482 | 0.001008157 | 0.9869261 | 0.01756392 | 0.9869136 | 0.01808669 |  |  | 138624 | 1.029842 | 0.4181756 | 0.005329307 | 0.6738592 | 0.01551697 | 0.6738909 | 0.0113057
[43 empty] | 82055 | 1.012803 | 0.9792482 | 0.001008157 | 0.9869261 | 0.01756392 | 0.9869136 | 0.01808669 |  |  | 138724 | 1.029842 | 0.4181756 | 0.005329307 | 0.6740872 | 0.01552161 | 0.674119 | 0.01130898
[43 empty] | 82105 | 1.012803 | 0.9792482 | 0.001008157 | 0.9869261 | 0.01756392 | 0.9869136 | 0.01808669 |  |  | 138824 | 1.029842 | 0.4181756 | 0.005329307 | 0.6743152 | 0.01552625 | 0.674347 | 0.01131226
[43 empty] | 82255 | 0.9897579 | 0.9792482 | 0.001008157 | 0.9869261 | 0.01756392 | 0.9869136 | 0.01808669 |  |  | 138924 | 1.038198 | 0.4181756 | 0.005329307 | 0.6745431 | 0.01553089 | 0.6745749 | 0.01131553
[43 empty] | 82305 | 0.9897579 | 0.9792482 | 0.001008157 | 0.9869261 | 0.01756392 | 0.9869136 | 0.01808669 |  |  | 139024 | 1.021487 | 0.4181756 | 0.005329307 | 0.6747709 | 0.01553552 | 0.6748027 | 0.01131879
[43 empty] | 82355 | 1.012803 | 0.9792482 | 0.001008157 | 0.9869261 | 0.01756392 | 0.9869136 | 0.01808669 |  |  | 139124 | 1.021487 | 0.4181756 | 0.005329307 | 0.6749986 | 0.01554014 | 0.6750305 | 0.01132205
[43 empty] | 82405 | 1.012803 | 0.9792482 | 0.001008157 | 0.9869261 | 0.01756392 | 0.9869136 | 0.01808669 |  |  | 139224 | 1.029842 | 0.4181756 | 0.005329307 | 0.6752262 | 0.01554476 | 0.6752581 | 0.01132531
[43 empty] | 82555 | 1.012803 | 0.9792482 | 0.001008157 | 0.9869261 | 0.01756392 | 0.9869136 | 0.01808669 |  |  | 139324 | 1.021487 | 0.4181756 | 0.005329307 | 0.6754537 | 0.01554937 | 0.6754857 | 0.01132856
[43 empty] | 82605 | 1.012803 | 0.9792482 | 0.001008157 | 0.9869261 | 0.01756392 | 0.9869136 | 0.01808669 |  |  | 139424 | 1.021487 | 0.4181756 | 0.005329307 | 0.6756811 | 0.01555398 | 0.6757131 | 0.01133181
[43 empty] | 82655 | 0.9897579 | 0.9792482 | 0.001008157 | 0.9869261 | 0.01756392 | 0.9869136 | 0.01808669 |  |  | 139524 | 1.021487 | 0.4181756 | 0.005329307 | 0.6759085 | 0.01555858 | 0.6759405 | 0.01133506
[43 empty] | 82705 | 0.9667131 | 0.9792482 | 0.001008157 | 0.9869261 | 0.01756392 | 0.9869136 | 0.01808669 |  |  | 139624 | 1.021487 | 0.4181756 | 0.005329307 | 0.6761357 | 0.01556317 | 0.6761678 | 0.0113383
[43 empty] | 82855 | 0.9667131 | 0.9792482 | 0.001008157 | 0.9869261 | 0.01756392 | 0.9869136 | 0.01808669 |  |  | 139724 | 1.021487 | 0.4181756 | 0.005329307 | 0.6763629 | 0.01556776 | 0.676395 | 0.01134154
[43 empty] | 82905 | 0.9897579 | 0.9792482 | 0.001008157 | 0.9869261 | 0.01756392 | 0.9869136 | 0.01808669 |  |  | 139824 | 1.021487 | 0.4181756 | 0.005329307 | 0.67659 | 0.01557234 | 0.6766221 | 0.01134477
[43 empty] | 82955 | 0.9667131 | 0.9792482 | 0.001008157 | 0.9869261 | 0.01756392 | 0.9869136 | 0.01808669 |  |  | 139924 | 1.013131 | 0.4181756 | 0.005329307 | 0.676817 | 0.01557692 | 0.6768492 | 0.011348
[43 empty] | 83005 | 0.9897579 | 0.9792482 | 0.001008157 | 0.9869261 | 0.01756392 | 0.9869136 | 0.01808669 |  |  | 140024 | 1.021487 | 0.4181756 | 0.005329307 | 0.6770438 | 0.01558149 | 0.6770761 | 0.01135123
[43 empty] | 83155 | 1.012803 | 0.9792482 | 0.001008157 | 0.9869261 | 0.01756392 | 0.9869136 | 0.01808669 |  |  | 140124 | 1.021487 | 0.4181756 | 0.005329307 | 0.6772707 | 0.01558606 | 0.6773029 | 0.01135445
[43 empty] | 83205 | 0.9667131 | 0.9792482 | 0.001008157 | 0.9869261 | 0.01756392 | 0.9869136 | 0.01808669 |  |  | 140224 | 1.029842 | 0.4181756 | 0.005329307 | 0.6774974 | 0.01559062 | 0.6775297 | 0.01135767
[43 empty] | 83255 | 1.012803 | 0.9792482 | 0.001008157 | 0.9869261 | 0.01756392 | 0.9869136 | 0.01808669 |  |  | 140324 | 1.013131 | 0.4181756 | 0.005329307 | 0.677724 | 0.01559517 | 0.6777564 | 0.01136088
[43 empty] | 83305 | 0.9897579 | 0.9792482 | 0.001008157 | 0.9869261 | 0.01756392 | 0.9869136 | 0.01808669 |  |  | 140424 | 1.038198 | 0.4181756 | 0.005329307 | 0.6779505 | 0.01559972 | 0.6779829 | 0.01136409
[43 empty] | 83455 | 0.9897579 | 0.9792482 | 0.001008157 | 0.9869261 | 0.01756392 | 0.9869136 | 0.01808669 |  |  | 140524 | 1.029842 | 0.4181756 | 0.005329307 | 0.678177 | 0.01560427 | 0.6782094 | 0.0113673
[43 empty] | 83505 | 0.9897579 | 0.9792482 | 0.001008157 | 0.9869261 | 0.01756392 | 0.9869136 | 0.01808669 |  |  | 140624 | 1.021487 | 0.4181756 | 0.005329307 | 0.6784034 | 0.0156088 | 0.6784358 | 0.0113705
[43 empty] | 83555 | 0.9667131 | 0.9792482 | 0.001008157 | 0.9869261 | 0.01756392 | 0.9869136 | 0.01808669 |  |  | 140724 | 1.021487 | 0.4181756 | 0.005329307 | 0.6786296 | 0.01561334 | 0.6786621 | 0.0113737
[43 empty] | 83605 | 1.012803 | 0.9792482 | 0.001008157 | 0.9869261 | 0.01756392 | 0.9869136 | 0.01808669 |  |  | 140824 | 1.021487 | 0.4181756 | 0.005329307 | 0.6788558 | 0.01561786 | 0.6788884 | 0.01137689
[43 empty] | 83755 | 0.9436683 | 0.9792482 | 0.001008157 | 0.9869261 | 0.01756392 | 0.9869136 | 0.01808669 |  |  | 140924 | 1.038198 | 0.4181756 | 0.005329307 | 0.6790819 | 0.01562238 | 0.6791145 | 0.01138008
[43 empty] | 83805 | 0.9897579 | 0.9792482 | 0.001008157 | 0.9869261 | 0.01756392 | 0.9869136 | 0.01808669 |  |  | 141024 | 1.021487 | 0.4181756 | 0.005329307 | 0.6793079 | 0.0156269 | 0.6793405 | 0.01138327
[43 empty] | 83855 | 0.9897579 | 0.9792482 | 0.001008157 | 0.9869261 | 0.01756392 | 0.9869136 | 0.01808669 |  |  | 141124 | 1.013131 | 0.4181756 | 0.005329307 | 0.6795338 | 0.01563141 | 0.6795665 | 0.01138645
[43 empty] | 83905 | 0.9897579 | 0.9792482 | 0.001008157 | 0.9869261 | 0.01756392 | 0.9869136 | 0.01808669 |  |  | 141224 | 1.004775 | 0.4181756 | 0.005329307 | 0.6797596 | 0.01563591 | 0.6797924 | 0.01138963
[43 empty] | 84055 | 1.012803 | 0.9792482 | 0.001008157 | 0.9869261 | 0.01756392 | 0.9869136 | 0.01808669 |  |  | 141324 | 1.021487 | 0.4181756 | 0.005329307 | 0.6799854 | 0.01564041 | 0.6800181 | 0.0113928
[43 empty] | 84105 | 0.9897579 | 0.9792482 | 0.001008157 | 0.9869261 | 0.01756392 | 0.9869136 | 0.01808669 |  |  | 141424 | 1.029842 | 0.4181756 | 0.005329307 | 0.680211 | 0.0156449 | 0.6802438 | 0.01139597
[43 empty] | 84155 | 1.012803 | 0.9792482 | 0.001008157 | 0.9869261 | 0.01756392 | 0.9869136 | 0.01808669 |  |  | 141524 | 1.013131 | 0.4181756 | 0.005329307 | 0.6804366 | 0.01564939 | 0.6804694 | 0.01139914
[43 empty] | 84205 | 0.9897579 | 0.9792482 | 0.001008157 | 0.9869261 | 0.01756392 | 0.9869136 | 0.01808669 |  |  | 141624 | 1.004775 | 0.4181756 | 0.005329307 | 0.6806621 | 0.01565387 | 0.6806949 | 0.0114023
[43 empty] | 84355 | 0.9897579 | 0.9792482 | 0.001008157 | 0.9869261 | 0.01756392 | 0.9869136 | 0.01808669 |  |  | 141724 | 1.004775 | 0.4181756 | 0.005329307 | 0.6808874 | 0.01565835 | 0.6809204 | 0.01140546
[43 empty] | 84405 | 1.012803 | 0.9792482 | 0.001008157 | 0.9869261 | 0.01756392 | 0.9869136 | 0.01808669 |  |  | 141824 | 1.004775 | 0.4181756 | 0.005329307 | 0.6811127 | 0.01566282 | 0.6811457 | 0.01140861
[43 empty] | 84455 | 1.035847 | 0.9792482 | 0.001008157 | 0.9869261 | 0.01756392 | 0.9869136 | 0.01808669 |  |  | 141924 | 0.9964189 | 0.4181756 | 0.005329307 | 0.6813379 | 0.01566728 | 0.6813709 | 0.01141176
[43 empty] | 84505 | 1.035847 | 0.9792482 | 0.001008157 | 0.9869261 | 0.01756392 | 0.9869136 | 0.01808669 |  |  | 142024 | 0.988063 | 0.4181756 | 0.005329307 | 0.6815631 | 0.01567174 | 0.6815961 | 0.01141491
[43 empty] | 84655 | 0.9667131 | 0.9792482 | 0.001008157 | 0.9869261 | 0.01756392 | 0.9869136 | 0.01808669 |  |  | 142124 | 1.013131 | 0.4181756 | 0.005329307 | 0.6817881 | 0.01567619 | 0.6818211 | 0.01141805
[43 empty] | 84705 | 0.9897579 | 0.9792482 | 0.001008157 | 0.9869261 | 0.01756392 | 0.9869136 | 0.01808669 |  |  | 142224 | 0.9797071 | 0.4181756 | 0.005329307 | 0.682013 | 0.01568064 | 0.6820461 | 0.01142119
[43 empty] | 84755 | 0.9897579 | 0.9792482 | 0.001008157 | 0.9869261 | 0.01756392 | 0.9869136 | 0.01808669 |  |  | 142324 | 1.004775 | 0.4181756 | 0.005329307 | 0.6822379 | 0.01568508 | 0.682271 | 0.01142433
[43 empty] | 84805 | 1.012803 | 0.9792482 | 0.001008157 | 0.9869261 | 0.01756392 | 0.9869136 | 0.01808669 |  |  | 142424 | 0.988063 | 0.4181756 | 0.005329307 | 0.6824626 | 0.01568952 | 0.6824958 | 0.01142746
[43 empty] | 84955 | 1.035847 | 0.9792482 | 0.001008157 | 0.9869261 | 0.01756392 | 0.9869136 | 0.01808669 |  |  | 142524 | 1.004775 | 0.4181756 | 0.005329307 | 0.6826873 | 0.01569395 | 0.6827205 | 0.01143058
[43 empty] | 85005 | 0.9897579 | 0.9792482 | 0.001008157 | 0.9869261 | 0.01756392 | 0.9869136 | 0.01808669 |  |  | 142624 | 0.988063 | 0.4181756 | 0.005329307 | 0.6829119 | 0.01569838 | 0.6829451 | 0.01143371
[43 empty] | 85055 | 1.012803 | 0.9792482 | 0.001008157 | 0.9869261 | 0.01756392 | 0.9869136 | 0.01808669 |  |  | 142724 | 0.9797071 | 0.4181756 | 0.005329307 | 0.6831364 | 0.0157028 | 0.6831697 | 0.01143682
[43 empty] | 85105 | 1.012803 | 0.9792482 | 0.001008157 | 0.9869261 | 0.01756392 | 0.9869136 | 0.01808669
[43 empty] | 85255 | 1.012803 | 0.9792482 | 0.001008157 | 0.9869261 | 0.01756392 | 0.9869136 | 0.01808669
[43 empty] | 85305 | 0.9897579 | 0.9792482 | 0.001008157 | 0.9869261 | 0.01756392 | 0.9869136 | 0.01808669
[43 empty] | 85355 | 1.012803 | 0.9792482 | 0.001008157 | 0.9869261 | 0.01756392 | 0.9869136 | 0.01808669
[43 empty] | 85405 | 0.9897579 | 0.9792482 | 0.001008157 | 0.9869261 | 0.01756392 | 0.9869136 | 0.01808669
[43 empty] | 85555 | 0.9897579 | 0.9792482 | 0.001008157 | 0.9869261 | 0.01756392 | 0.9869136 | 0.01808669
[43 empty] | 85605 | 1.012803 | 0.9792482 | 0.001008157 | 0.9869261 | 0.01756392 | 0.9869136 | 0.01808669
[43 empty] | 85655 | 0.9897579 | 0.9792482 | 0.001008157 | 0.9869261 | 0.01756392 | 0.9869136 | 0.01808669
[43 empty] | 85705 | 0.9897579 | 0.9792482 | 0.001008157 | 0.9869261 | 0.01756392 | 0.9869136 | 0.01808669
[43 empty] | 85855 | 1.012803 | 0.9792482 | 0.001008157 | 0.9869261 | 0.01756392 | 0.9869136 | 0.01808669
[43 empty] | 85905 | 0.9667131 | 0.9792482 | 0.001008157 | 0.9869261 | 0.01756392 | 0.9869136 | 0.01808669
[43 empty] | 85955 | 0.9897579 | 0.9792482 | 0.001008157 | 0.9869261 | 0.01756392 | 0.9869136 | 0.01808669
[43 empty] | 86005 | 0.9667131 | 0.9792482 | 0.001008157 | 0.9869261 | 0.01756392 | 0.9869136 | 0.01808669
[43 empty] | 86155 | 1.012803 | 0.9792482 | 0.001008157 | 0.9869261 | 0.01756392 | 0.9869136 | 0.01808669
[43 empty] | 86205 | 1.012803 | 0.9792482 | 0.001008157 | 0.9869261 | 0.01756392 | 0.9869136 | 0.01808669
[43 empty] | 86255 | 1.012803 | 0.9792482 | 0.001008157 | 0.9869261 | 0.01756392 | 0.9869136 | 0.01808669
[43 empty] | 86305 | 0.9897579 | 0.9792482 | 0.001008157 | 0.9869261 | 0.01756392 | 0.9869136 | 0.01808669
[43 empty] | 86455 | 0.9897579 | 0.9792482 | 0.001008157 | 0.9869261 | 0.01756392 | 0.9869136 | 0.01808669
[43 empty] | 86505 | 1.012803 | 0.9792482 | 0.001008157 | 0.9869261 | 0.01756392 | 0.9869136 | 0.01808669
[43 empty] | 86555 | 0.9897579 | 0.9792482 | 0.001008157 | 0.9869261 | 0.01756392 | 0.9869136 | 0.01808669
[43 empty] | 86605 | 0.9897579 | 0.9792482 | 0.001008157 | 0.9869261 | 0.01756392 | 0.9869136 | 0.01808669
[43 empty] | 86755 | 1.012803 | 0.9792482 | 0.001008157 | 0.9869261 | 0.01756392 | 0.9869136 | 0.01808669
[43 empty] | 86805 | 1.012803 | 0.9792482 | 0.001008157 | 0.9869261 | 0.01756392 | 0.9869136 | 0.01808669
[43 empty] | 86855 | 0.9897579 | 0.9792482 | 0.001008157 | 0.9869261 | 0.01756392 | 0.9869136 | 0.01808669
[43 empty] | 86905 | 1.012803 | 0.9792482 | 0.001008157 | 0.9869261 | 0.01756392 | 0.9869136 | 0.01808669
[43 empty] | 87055 | 1.012803 | 0.9792482 | 0.001008157 | 0.9869261 | 0.01756392 | 0.9869136 | 0.01808669
[43 empty] | 87105 | 0.9667131 | 0.9792482 | 0.001008157 | 0.9869261 | 0.01756392 | 0.9869136 | 0.01808669
[43 empty] | 87155 | 1.012803 | 0.9792482 | 0.001008157 | 0.9869261 | 0.01756392 | 0.9869136 | 0.01808669
[43 empty] | 87205 | 0.9897579 | 0.9792482 | 0.001008157 | 0.9869261 | 0.01756392 | 0.9869136 | 0.01808669
[43 empty] | 87355 | 0.9897579 | 0.9792482 | 0.001008157 | 0.9869261 | 0.01756392 | 0.9869136 | 0.01808669
[43 empty] | 87405 | 0.9897579 | 0.9792482 | 0.001008157 | 0.9869261 | 0.01756392 | 0.9869136 | 0.01808669
[43 empty] | 87455 | 0.9897579 | 0.9792482 | 0.001008157 | 0.9869261 | 0.01756392 | 0.9869136 | 0.01808669
[43 empty] | 87505 | 0.9667131 | 0.9792482 | 0.001008157 | 0.9869261 | 0.01756392 | 0.9869136 | 0.01808669
[43 empty] | 87655 | 1.012803 | 0.9792482 | 0.001008157 | 0.9869261 | 0.01756392 | 0.9869136 | 0.01808669
[43 empty] | 87705 | 0.9897579 | 0.9792482 | 0.001008157 | 0.9869261 | 0.01756392 | 0.9869136 | 0.01808669
[43 empty] | 87755 | 1.012803 | 0.9792482 | 0.001008157 | 0.9869261 | 0.01756392 | 0.9869136 | 0.01808669
[43 empty] | 87805 | 0.9897579 | 0.9792482 | 0.001008157 | 0.9869261 | 0.01756392 | 0.9869136 | 0.01808669
[43 empty] | 87955 | 0.9897579 | 0.9792482 | 0.001008157 | 0.9869261 | 0.01756392 | 0.9869136 | 0.01808669
[43 empty] | 88005 | 1.035847 | 0.9792482 | 0.001008157 | 0.9869261 | 0.01756392 | 0.9869136 | 0.01808669
[43 empty] | 88055 | 0.9667131 | 0.9792482 | 0.001008157 | 0.9869261 | 0.01756392 | 0.9869136 | 0.01808669
[43 empty] | 88105 | 0.9897579 | 0.9792482 | 0.001008157 | 0.9869261 | 0.01756392 | 0.9869136 | 0.01808669
[43 empty] | 88255 | 0.9897579 | 0.9792482 | 0.001008157 | 0.9869261 | 0.01756392 | 0.9869136 | 0.01808669
[43 empty] | 88305 | 1.035847 | 0.9792482 | 0.001008157 | 0.9869261 | 0.01756392 | 0.9869136 | 0.01808669
[43 empty] | 88355 | 0.9667131 | 0.9792482 | 0.001008157 | 0.9869261 | 0.01756392 | 0.9869136 | 0.01808669
[43 empty] | 88405 | 1.012803 | 0.9792482 | 0.001008157 | 0.9869261 | 0.01756392 | 0.9869136 | 0.01808669
[43 empty] | 88555 | 0.9667131 | 0.9792482 | 0.001008157 | 0.9869261 | 0.01756392 | 0.9869136 | 0.01808669
[43 empty] | 88605 | 0.9897579 | 0.9792482 | 0.001008157 | 0.9869261 | 0.01756392 | 0.9869136 | 0.01808669
[43 empty] | 88655 | 0.9667131 | 0.9792482 | 0.001008157 | 0.9869261 | 0.01756392 | 0.9869136 | 0.01808669
[43 empty] | 88705 | 0.9897579 | 0.9792482 | 0.001008157 | 0.9869261 | 0.01756392 | 0.9869136 | 0.01808669
[43 empty] | 88855 | 0.9667131 | 0.9792482 | 0.001008157 | 0.9869261 | 0.01756392 | 0.9869136 | 0.01808669
[43 empty] | 88905 | 0.9897579 | 0.9792482 | 0.001008157 | 0.9869261 | 0.01756392 | 0.9869136 | 0.01808669
[43 empty] | 88955 | 1.012803 | 0.9792482 | 0.001008157 | 0.9869261 | 0.01756392 | 0.9869136 | 0.01808669
[43 empty] | 89005 | 1.035847 | 0.9792482 | 0.001008157 | 0.9869261 | 0.01756392 | 0.9869136 | 0.01808669
[43 empty] | 89155 | 0.9897579 | 0.9792482 | 0.001008157 | 0.9869261 | 0.01756392 | 0.9869136 | 0.01808669
[43 empty] | 89205 | 1.012803 | 0.9792482 | 0.001008157 | 0.9869261 | 0.01756392 | 0.9869136 | 0.01808669
[43 empty] | 89255 | 0.9897579 | 0.9792482 | 0.001008157 | 0.9869261 | 0.01756392 | 0.9869136 | 0.01808669
[43 empty] | 89305 | 1.012803 | 0.9792482 | 0.001008157 | 0.9869261 | 0.01756392 | 0.9869136 | 0.01808669
[43 empty] | 89455 | 1.012803 | 0.9792482 | 0.001008157 | 0.9869261 | 0.01756392 | 0.9869136 | 0.01808669
[43 empty] | 89505 | 0.9897579 | 0.9792482 | 0.001008157 | 0.9869261 | 0.01756392 | 0.9869136 | 0.01808669
[43 empty] | 89555 | 0.9897579 | 0.9792482 | 0.001008157 | 0.9869261 | 0.01756392 | 0.9869136 | 0.01808669
[43 empty] | 89605 | 0.9897579 | 0.9792482 | 0.001008157 | 0.9869261 | 0.01756392 | 0.9869136 | 0.01808669
[43 empty] | 89755 | 0.9897579 | 0.9792482 | 0.001008157 | 0.9869261 | 0.01756392 | 0.9869136 | 0.01808669
[43 empty] | 89805 | 0.9897579 | 0.9792482 | 0.001008157 | 0.9869261 | 0.01756392 | 0.9869136 | 0.01808669
[43 empty] | 89855 | 0.9667131 | 0.9792482 | 0.001008157 | 0.9869261 | 0.01756392 | 0.9869136 | 0.01808669
[43 empty] | 89905 | 0.9897579 | 0.9792482 | 0.001008157 | 0.9869261 | 0.01756392 | 0.9869136 | 0.01808669
[43 empty] | 90055 | 0.9897579 | 0.9792482 | 0.001008157 | 0.9869261 | 0.01756392 | 0.9869136 | 0.01808669
[43 empty] | 90105 | 0.9667131 | 0.9792482 | 0.001008157 | 0.9869261 | 0.01756392 | 0.9869136 | 0.01808669
[43 empty] | 90155 | 0.9897579 | 0.9792482 | 0.001008157 | 0.9869261 | 0.01756392 | 0.9869136 | 0.01808669
[43 empty] | 90205 | 0.9667131 | 0.9792482 | 0.001008157 | 0.9869261 | 0.01756392 | 0.9869136 | 0.01808669
[43 empty] | 90355 | 0.9897579 | 0.9792482 | 0.001008157 | 0.9869261 | 0.01756392 | 0.9869136 | 0.01808669
[43 empty] | 90405 | 0.9897579 | 0.9792482 | 0.001008157 | 0.9869261 | 0.01756392 | 0.9869136 | 0.01808669
[43 empty] | 90455 | 0.9897579 | 0.9792482 | 0.001008157 | 0.9869261 | 0.01756392 | 0.9869136 | 0.01808669
[43 empty] | 90505 | 0.9897579 | 0.9792482 | 0.001008157 | 0.9869261 | 0.01756392 | 0.9869136 | 0.01808669
[43 empty] | 90655 | 1.012803 | 0.9792482 | 0.001008157 | 0.9869261 | 0.01756392 | 0.9869136 | 0.01808669
[43 empty] | 90705 | 0.9897579 | 0.9792482 | 0.001008157 | 0.9869261 | 0.01756392 | 0.9869136 | 0.01808669
[43 empty] | 90755 | 1.012803 | 0.9792482 | 0.001008157 | 0.9869261 | 0.01756392 | 0.9869136 | 0.01808669
[43 empty] | 90805 | 1.012803 | 0.9792482 | 0.001008157 | 0.9869261 | 0.01756392 | 0.9869136 | 0.01808669
[43 empty] | 90955 | 0.9897579 | 0.9792482 | 0.001008157 | 0.9869261 | 0.01756392 | 0.9869136 | 0.01808669
[43 empty] | 91005 | 0.9897579 | 0.9792482 | 0.001008157 | 0.9869261 | 0.01756392 | 0.9869136 | 0.01808669
[43 empty] | 91055 | 0.9897579 | 0.9792482 | 0.001008157 | 0.9869261 | 0.01756392 | 0.9869136 | 0.01808669
[43 empty] | 91105 | 1.012803 | 0.9792482 | 0.001008157 | 0.9869261 | 0.01756392 | 0.9869136 | 0.01808669
[43 empty] | 91255 | 1.012803 | 0.9792482 | 0.001008157 | 0.9869261 | 0.01756392 | 0.9869136 | 0.01808669
[43 empty] | 91305 | 0.9897579 | 0.9792482 | 0.001008157 | 0.9869261 | 0.01756392 | 0.9869136 | 0.01808669
[43 empty] | 91355 | 1.012803 | 0.9792482 | 0.001008157 | 0.9869261 | 0.01756392 | 0.9869136 | 0.01808669
[43 empty] | 91405 | 0.9897579 | 0.9792482 | 0.001008157 | 0.9869261 | 0.01756392 | 0.9869136 | 0.01808669
[43 empty] | 91555 | 1.012803 | 0.9792482 | 0.001008157 | 0.9869261 | 0.01756392 | 0.9869136 | 0.01808669
[43 empty] | 91605 | 1.012803 | 0.9792482 | 0.001008157 | 0.9869261 | 0.01756392 | 0.9869136 | 0.01808669
[43 empty] | 91655 | 0.9897579 | 0.9792482 | 0.001008157 | 0.9869261 | 0.01756392 | 0.9869136 | 0.01808669
[43 empty] | 91705 | 0.9897579 | 0.9792482 | 0.001008157 | 0.9869261 | 0.01756392 | 0.9869136 | 0.01808669
[43 empty] | 91855 | 0.9667131 | 0.9792482 | 0.001008157 | 0.9869261 | 0.01756392 | 0.9869136 | 0.01808669
[43 empty] | 91905 | 1.012803 | 0.9792482 | 0.001008157 | 0.9869261 | 0.01756392 | 0.9869136 | 0.01808669
[43 empty] | 91955 | 0.9667131 | 0.9792482 | 0.001008157 | 0.9869261 | 0.01756392 | 0.9869136 | 0.01808669
[43 empty] | 92005 | 0.9897579 | 0.9792482 | 0.001008157 | 0.9869261 | 0.01756392 | 0.9869136 | 0.01808669
[43 empty] | 92155 | 1.012803 | 0.9792482 | 0.001008157 | 0.9869261 | 0.01756392 | 0.9869136 | 0.01808669
[43 empty] | 92205 | 0.9897579 | 0.9792482 | 0.001008157 | 0.9869261 | 0.01756392 | 0.9869136 | 0.01808669
[43 empty] | 92255 | 0.9897579 | 0.9792482 | 0.001008157 | 0.9869261 | 0.01756392 | 0.9869136 | 0.01808669
[43 empty] | 92305 | 0.9667131 | 0.9792482 | 0.001008157 | 0.9869261 | 0.01756392 | 0.9869136 | 0.01808669
[43 empty] | 92455 | 0.9897579 | 0.9792482 | 0.001008157 | 0.9869261 | 0.01756392 | 0.9869136 | 0.01808669
[43 empty] | 92505 | 1.012803 | 0.9792482 | 0.001008157 | 0.9869261 | 0.01756392 | 0.9869136 | 0.01808669
[43 empty] | 92555 | 0.9897579 | 0.9792482 | 0.001008157 | 0.9869261 | 0.01756392 | 0.9869136 | 0.01808669
[43 empty] | 92605 | 0.9897579 | 0.9792482 | 0.001008157 | 0.9869261 | 0.01756392 | 0.9869136 | 0.01808669
[43 empty] | 92755 | 0.9667131 | 0.9792482 | 0.001008157 | 0.9869261 | 0.01756392 | 0.9869136 | 0.01808669
[43 empty] | 92805 | 0.9897579 | 0.9792482 | 0.001008157 | 0.9869261 | 0.01756392 | 0.9869136 | 0.01808669
[43 empty] | 92855 | 0.9897579 | 0.9792482 | 0.001008157 | 0.9869261 | 0.01756392 | 0.9869136 | 0.01808669
[43 empty] | 92905 | 0.9897579 | 0.9792482 | 0.001008157 | 0.9869261 | 0.01756392 | 0.9869136 | 0.01808669
[43 empty] | 93055 | 0.9667131 | 0.9792482 | 0.001008157 | 0.9869261 | 0.01756392 | 0.9869136 | 0.01808669
[43 empty] | 93105 | 0.9897579 | 0.9792482 | 0.001008157 | 0.9869261 | 0.01756392 | 0.9869136 | 0.01808669
[43 empty] | 93155 | 0.9667131 | 0.9792482 | 0.001008157 | 0.9869261 | 0.01756392 | 0.9869136 | 0.01808669
[43 empty] | 93205 | 0.9667131 | 0.9792482 | 0.001008157 | 0.9869261 | 0.01756392 | 0.9869136 | 0.01808669
[43 empty] | 93355 | 0.9897579 | 0.9792482 | 0.001008157 | 0.9869261 | 0.01756392 | 0.9869136 | 0.01808669
[43 empty] | 93405 | 0.9897579 | 0.9792482 | 0.001008157 | 0.9869261 | 0.01756392 | 0.9869136 | 0.01808669
[43 empty] | 93455 | 0.9897579 | 0.9792482 | 0.001008157 | 0.9869261 | 0.01756392 | 0.9869136 | 0.01808669
[43 empty] | 93505 | 0.9897579 | 0.9792482 | 0.001008157 | 0.9869261 | 0.01756392 | 0.9869136 | 0.01808669
[43 empty] | 93655 | 1.012803 | 0.9792482 | 0.001008157 | 0.9869261 | 0.01756392 | 0.9869136 | 0.01808669
[43 empty] | 93705 | 0.9897579 | 0.9792482 | 0.001008157 | 0.9869261 | 0.01756392 | 0.9869136 | 0.01808669
[43 empty] | 93755 | 1.012803 | 0.9792482 | 0.001008157 | 0.9869261 | 0.01756392 | 0.9869136 | 0.01808669
[43 empty] | 93805 | 0.9897579 | 0.9792482 | 0.001008157 | 0.9869261 | 0.01756392 | 0.9869136 | 0.01808669
[43 empty] | 93955 | 0.9667131 | 0.9792482 | 0.001008157 | 0.9869261 | 0.01756392 | 0.9869136 | 0.01808669
[43 empty] | 94005 | 0.9667131 | 0.9792482 | 0.001008157 | 0.9869261 | 0.01756392 | 0.9869136 | 0.01808669
[43 empty] | 94055 | 0.9897579 | 0.9792482 | 0.001008157 | 0.9869261 | 0.01756392 | 0.9869136 | 0.01808669
[43 empty] | 94105 | 0.9667131 | 0.9792482 | 0.001008157 | 0.9869261 | 0.01756392 | 0.9869136 | 0.01808669
[43 empty] | 94255 | 0.9667131 | 0.9792482 | 0.001008157 | 0.9869261 | 0.01756392 | 0.9869136 | 0.01808669
[43 empty] | 94305 | 0.9897579 | 0.9792482 | 0.001008157 | 0.9869261 | 0.01756392 | 0.9869136 | 0.01808669
[43 empty] | 94355 | 0.9897579 | 0.9792482 | 0.001008157 | 0.9869261 | 0.01756392 | 0.9869136 | 0.01808669
[43 empty] | 94405 | 0.9897579 | 0.9792482 | 0.001008157 | 0.9869261 | 0.01756392 | 0.9869136 | 0.01808669
[43 empty] | 94555 | 1.012803 | 0.9792482 | 0.001008157 | 0.9869261 | 0.01756392 | 0.9869136 | 0.01808669
[43 empty] | 94605 | 0.9667131 | 0.9792482 | 0.001008157 | 0.9869261 | 0.01756392 | 0.9869136 | 0.01808669
[43 empty] | 94655 | 1.012803 | 0.9792482 | 0.001008157 | 0.9869261 | 0.01756392 | 0.9869136 | 0.01808669
[43 empty] | 94705 | 0.9897579 | 0.9792482 | 0.001008157 | 0.9869261 | 0.01756392 | 0.9869136 | 0.01808669
[43 empty] | 94855 | 1.012803 | 0.9792482 | 0.001008157 | 0.9869261 | 0.01756392 | 0.9869136 | 0.01808669
[43 empty] | 94905 | 0.9436683 | 0.9792482 | 0.001008157 | 0.9869261 | 0.01756392 | 0.9869136 | 0.01808669
[43 empty] | 94955 | 0.9667131 | 0.9792482 | 0.001008157 | 0.9869261 | 0.01756392 | 0.9869136 | 0.01808669
[43 empty] | 95005 | 0.9897579 | 0.9792482 | 0.001008157 | 0.9869261 | 0.01756392 | 0.9869136 | 0.01808669
[43 empty] | 95155 | 0.9897579 | 0.9792482 | 0.001008157 | 0.9869261 | 0.01756392 | 0.9869136 | 0.01808669
[43 empty] | 95205 | 0.9667131 | 0.9792482 | 0.001008157 | 0.9869261 | 0.01756392 | 0.9869136 | 0.01808669
[43 empty] | 95255 | 1.012803 | 0.9792482 | 0.001008157 | 0.9869261 | 0.01756392 | 0.9869136 | 0.01808669
[43 empty] | 95305 | 0.9897579 | 0.9792482 | 0.001008157 | 0.9869261 | 0.01756392 | 0.9869136 | 0.01808669
[43 empty] | 95455 | 0.9897579 | 0.9792482 | 0.001008157 | 0.9869261 | 0.01756392 | 0.9869136 | 0.01808669
[43 empty] | 95505 | 0.9897579 | 0.9792482 | 0.001008157 | 0.9869261 | 0.01756392 | 0.9869136 | 0.01808669
[43 empty] | 95555 | 1.012803 | 0.9792482 | 0.001008157 | 0.9869261 | 0.01756392 | 0.9869136 | 0.01808669
[43 empty] | 95605 | 0.9897579 | 0.9792482 | 0.001008157 | 0.9869261 | 0.01756392 | 0.9869136 | 0.01808669
[43 empty] | 95755 | 0.9897579 | 0.9792482 | 0.001008157 | 0.9869261 | 0.01756392 | 0.9869136 | 0.01808669
[43 empty] | 95805 | 0.9667131 | 0.9792482 | 0.001008157 | 0.9869261 | 0.01756392 | 0.9869136 | 0.01808669
[43 empty] | 95855 | 0.9897579 | 0.9792482 | 0.001008157 | 0.9869261 | 0.01756392 | 0.9869136 | 0.01808669
[43 empty] | 95905 | 0.9897579 | 0.9792482 | 0.001008157 | 0.9869261 | 0.01756392 | 0.9869136 | 0.01808669
[43 empty] | 96055 | 0.9897579 | 0.9792482 | 0.001008157 | 0.9869261 | 0.01756392 | 0.9869136 | 0.01808669
[43 empty] | 96105 | 0.9436683 | 0.9792482 | 0.001008157 | 0.9869261 | 0.01756392 | 0.9869136 | 0.01808669
[43 empty] | 96155 | 0.9897579 | 0.9792482 | 0.001008157 | 0.9869261 | 0.01756392 | 0.9869136 | 0.01808669
[43 empty] | 96205 | 0.9897579 | 0.9792482 | 0.001008157 | 0.9869261 | 0.01756392 | 0.9869136 | 0.01808669
[43 empty] | 96355 | 0.9667131 | 0.9792482 | 0.001008157 | 0.9869261 | 0.01756392 | 0.9869136 | 0.01808669
[43 empty] | 96405 | 0.9897579 | 0.9792482 | 0.001008157 | 0.9869261 | 0.01756392 | 0.9869136 | 0.01808669
[43 empty] | 96455 | 0.9897579 | 0.9792482 | 0.001008157 | 0.9869261 | 0.01756392 | 0.9869136 | 0.01808669
[43 empty] | 96505 | 0.9897579 | 0.9792482 | 0.001008157 | 0.9869261 | 0.01756392 | 0.9869136 | 0.01808669
[43 empty] | 96655 | 1.012803 | 0.9792482 | 0.001008157 | 0.9869261 | 0.01756392 | 0.9869136 | 0.01808669
[43 empty] | 96705 | 0.9897579 | 0.9792482 | 0.001008157 | 0.9869261 | 0.01756392 | 0.9869136 | 0.01808669
[43 empty] | 96755 | 0.9897579 | 0.9792482 | 0.001008157 | 0.9869261 | 0.01756392 | 0.9869136 | 0.01808669
[43 empty] | 96805 | 0.9897579 | 0.9792482 | 0.001008157 | 0.9869261 | 0.01756392 | 0.9869136 | 0.01808669
[43 empty] | 96955 | 0.9897579 | 0.9792482 | 0.001008157 | 0.9869261 | 0.01756392 | 0.9869136 | 0.01808669
[43 empty] | 97005 | 1.012803 | 0.9792482 | 0.001008157 | 0.9869261 | 0.01756392 | 0.9869136 | 0.01808669
[43 empty] | 97055 | 0.9436683 | 0.9792482 | 0.001008157 | 0.9869261 | 0.01756392 | 0.9869136 | 0.01808669
[43 empty] | 97105 | 0.9667131 | 0.9792482 | 0.001008157 | 0.9869261 | 0.01756392 | 0.9869136 | 0.01808669
[43 empty] | 97255 | 0.9667131 | 0.9792482 | 0.001008157 | 0.9869261 | 0.01756392 | 0.9869136 | 0.01808669
[43 empty] | 97305 | 0.9667131 | 0.9792482 | 0.001008157 | 0.9869261 | 0.01756392 | 0.9869136 | 0.01808669
[43 empty] | 97355 | 1.012803 | 0.9792482 | 0.001008157 | 0.9869261 | 0.01756392 | 0.9869136 | 0.01808669
[43 empty] | 97405 | 0.9897579 | 0.9792482 | 0.001008157 | 0.9869261 | 0.01756392 | 0.9869136 | 0.01808669
[43 empty] | 97555 | 1.012803 | 0.9792482 | 0.001008157 | 0.9869261 | 0.01756392 | 0.9869136 | 0.01808669
[43 empty] | 97605 | 0.9897579 | 0.9792482 | 0.001008157 | 0.9869261 | 0.01756392 | 0.9869136 | 0.01808669
[43 empty] | 97655 | 0.9897579 | 0.9792482 | 0.001008157 | 0.9869261 | 0.01756392 | 0.9869136 | 0.01808669
[43 empty] | 97705 | 0.9897579 | 0.9792482 | 0.001008157 | 0.9869261 | 0.01756392 | 0.9869136 | 0.01808669
[43 empty] | 97855 | 0.9897579 | 0.9792482 | 0.001008157 | 0.9869261 | 0.01756392 | 0.9869136 | 0.01808669
[43 empty] | 97905 | 0.9667131 | 0.9792482 | 0.001008157 | 0.9869261 | 0.01756392 | 0.9869136 | 0.01808669
[43 empty] | 97955 | 1.012803 | 0.9792482 | 0.001008157 | 0.9869261 | 0.01756392 | 0.9869136 | 0.01808669
[43 empty] | 98005 | 0.9897579 | 0.9792482 | 0.001008157 | 0.9869261 | 0.01756392 | 0.9869136 | 0.01808669
[43 empty] | 98155 | 0.9667131 | 0.9792482 | 0.001008157 | 0.9869261 | 0.01756392 | 0.9869136 | 0.01808669
[43 empty] | 98205 | 0.9897579 | 0.9792482 | 0.001008157 | 0.9869261 | 0.01756392 | 0.9869136 | 0.01808669
[43 empty] | 98255 | 1.012803 | 0.9792482 | 0.001008157 | 0.9869261 | 0.01756392 | 0.9869136 | 0.01808669
[43 empty] | 98305 | 0.9897579 | 0.9792482 | 0.001008157 | 0.9869261 | 0.01756392 | 0.9869136 | 0.01808669
[43 empty] | 98455 | 0.9897579 | 0.9792482 | 0.001008157 | 0.9869261 | 0.01756392 | 0.9869136 | 0.01808669
[43 empty] | 98505 | 0.9897579 | 0.9792482 | 0.001008157 | 0.9869261 | 0.01756392 | 0.9869136 | 0.01808669
[43 empty] | 98555 | 0.9667131 | 0.9792482 | 0.001008157 | 0.9869261 | 0.01756392 | 0.9869136 | 0.01808669
[43 empty] | 98605 | 0.9667131 | 0.9792482 | 0.001008157 | 0.9869261 | 0.01756392 | 0.9869136 | 0.01808669
[43 empty] | 98755 | 0.9897579 | 0.9792482 | 0.001008157 | 0.9869261 | 0.01756392 | 0.9869136 | 0.01808669
[43 empty] | 98805 | 0.9897579 | 0.9792482 | 0.001008157 | 0.9869261 | 0.01756392 | 0.9869136 | 0.01808669
[43 empty] | 98855 | 0.9897579 | 0.9792482 | 0.001008157 | 0.9869261 | 0.01756392 | 0.9869136 | 0.01808669
[43 empty] | 98905 | 0.9667131 | 0.9792482 | 0.001008157 | 0.9869261 | 0.01756392 | 0.9869136 | 0.01808669
[43 empty] | 99055 | 1.012803 | 0.9792482 | 0.001008157 | 0.9869261 | 0.01756392 | 0.9869136 | 0.01808669
[43 empty] | 99105 | 0.9897579 | 0.9792482 | 0.001008157 | 0.9869261 | 0.01756392 | 0.9869136 | 0.01808669
[43 empty] | 99155 | 0.9897579 | 0.9792482 | 0.001008157 | 0.9869261 | 0.01756392 | 0.9869136 | 0.01808669
[43 empty] | 99205 | 0.9897579 | 0.9792482 | 0.001008157 | 0.9869261 | 0.01756392 | 0.9869136 | 0.01808669
[43 empty] | 99355 | 0.9667131 | 0.9792482 | 0.001008157 | 0.9869261 | 0.01756392 | 0.9869136 | 0.01808669
[43 empty] | 99405 | 1.012803 | 0.9792482 | 0.001008157 | 0.9869261 | 0.01756392 | 0.9869136 | 0.01808669
[43 empty] | 99455 | 0.9897579 | 0.9792482 | 0.001008157 | 0.9869261 | 0.01756392 | 0.9869136 | 0.01808669
[43 empty] | 99505 | 0.9667131 | 0.9792482 | 0.001008157 | 0.9869261 | 0.01756392 | 0.9869136 | 0.01808669
[43 empty] | 99655 | 1.012803 | 0.9792482 | 0.001008157 | 0.9869261 | 0.01756392 | 0.9869136 | 0.01808669
[43 empty] | 99705 | 0.9897579 | 0.9792482 | 0.001008157 | 0.9869261 | 0.01756392 | 0.9869136 | 0.01808669
[43 empty] | 99755 | 0.9897579 | 0.9792482 | 0.001008157 | 0.9869261 | 0.01756392 | 0.9869136 | 0.01808669
[43 empty] | 99805 | 0.9897579 | 0.9792482 | 0.001008157 | 0.9869261 | 0.01756392 | 0.9869136 | 0.01808669
[43 empty] | 99955 | 1.012803 | 0.9792482 | 0.001008157 | 0.9869261 | 0.01756392 | 0.9869136 | 0.01808669
[43 empty] | 100005 | 0.9897579 | 0.9792482 | 0.001008157 | 0.9869261 | 0.01756392 | 0.9869136 | 0.01808669
[43 empty] | 100055 | 0.9897579 | 0.9792482 | 0.001008157 | 0.9869261 | 0.01756392 | 0.9869136 | 0.01808669
[43 empty] | 100105 | 1.035847 | 0.9792482 | 0.001008157 | 0.9869261 | 0.01756392 | 0.9869136 | 0.01808669
[43 empty] | 100255 | 1.012803 | 0.9792482 | 0.001008157 | 0.9869261 | 0.01756392 | 0.9869136 | 0.01808669
[43 empty] | 100305 | 0.9897579 | 0.9792482 | 0.001008157 | 0.9869261 | 0.01756392 | 0.9869136 | 0.01808669
[43 empty] | 100355 | 0.9897579 | 0.9792482 | 0.001008157 | 0.9869261 | 0.01756392 | 0.9869136 | 0.01808669

## Uncertainty Analysis
Variable | Antoine A | Antoine B | Antoine C | Pen MW | Pol Dens | Pol Mass | Temp | Vc | Vs | ∑pi | ∑pf | ∑pcf
Value | 5.20389 | 1733.926 | -39.485 | 18 | 2.045727 | 0.1089 | 308.15 | 29.47783133 | 7.630675074 | N/a | N/a | N/a
Uncertainty | 0 | 0 | 0 | 0 | 0.09572052 | 0.0005 | 0.5 | 0.098002 | 0.023176 | 0.25% | 0.25% | 0.25%
Units |  |  |  | g/mol | g/cm3 | g | K | cm3 | cm3
1 | 0 | 0 | 0 | 0 | 0.9147148 | 0.008807554 | 0.001109205 | 0.01181502 | 0.0013853 | 0.04003482 | 0.02213334 | 0
2 | 0 | 0 | 0 | 0 | 0.8264293 | 0.007957476 | 0.001008415 | 0.01751541 | 0.003831137 | 0.07631642 | 0.06121119 | 0.005730648
3 | 0 | 0 | 0 | 0 | 0.7105755 | 0.006841949 | 0.0008716723 | 0.02124106 | 0.0061509 | 0.1274743 | 0.09827471 | 0.02856996
4 | 0 | 0 | 0 | 0 | 0.6402965 | 0.006165251 | 0.0007872503 | 0.02182201 | 0.006891071 | 0.1601119 | 0.1101006 | 0.05382541
5 | 0 | 0 | 0 | 0 | 0.5907399 | 0.005688082 | 0.0007272383 | 0.0215778 | 0.007107452 | 0.1840099 | 0.1135578 | 0.07659183
6 | 0 | 0 | 0 | 0 | 0.5755917 | 0.005542225 | 0.0007081451 | 0.02031857 | 0.00655695 | 0.1928324 | 0.1047623 | 0.09368771

## Sorption Kinetics Analysis
W/ fickian model | Step | Activity | Activity err | Conc. (cc/cc) | Conc. err | Conc. (g) | Conc. err | ω | ω err | ln(Activity) | ln(a) err | ln(ω) | ln(ω) err | d(ln(a))/d(ln(ω)) | d(ln(a))/d(ln(ω)) err | D (cm^2/s) | D err (cm^2/s) | L (cm^2/s) | L err (cm^2/s) | α | α err
| 1 | 0.06192618 | 0.001719632 | 0.7314978 | 0.03563813 | 0.0002871563 | 4.085996e-06 | 0.0002861343 | 4.062618e-06 | -2.781812 | 0.02776906 | -8.159049 | 0.01419829 | 0.4253459 | 0.02177386 | 2.309153e-08 | 5.189334e-09 | 9.821887e-09 | 2.263803e-09 | 2.351028 | 0.1203513
| 2 | 0.1630284 | 0.004527146 | 1.104139 | 0.05641724 | 0.0004334401 | 9.228068e-06 | 0.0004318975 | 9.177483e-06 | -1.813831 | 0.02776906 | -7.747322 | 0.02124922 | 0.3970159 | 0.02057052 | 3.799446e-08 | 8.415894e-09 | 1.508441e-08 | 3.431437e-09 | 2.518791 | 0.1305057
| 3 | 0.260306 | 0.007228453 | 1.293588 | 0.07109306 | 0.0005078102 | 1.501598e-05 | 0.0005060029 | 1.493553e-05 | -1.345898 | 0.02776906 | -7.588968 | 0.0295167 | 0.4694766 | 0.0448538 | 3.375422e-08 | 7.74757e-09 | 1.584682e-08 | 3.93982e-09 | 2.130032 | 0.2035032
| 4 | 0.3580086 | 0.009941563 | 1.597391 | 0.09237672 | 0.0006270707 | 2.175145e-05 | 0.0006248389 | 2.163362e-05 | -1.027198 | 0.02776906 | -7.378017 | 0.03462272 | 0.7158119 | 0.07065145 | 3.340279e-08 | 7.738588e-09 | 2.391012e-08 | 6.021133e-09 | 1.397015 | 0.137887
| 5 | 0.4616938 | 0.0128208 | 1.949576 | 0.1173031 | 0.0007653243 | 2.946173e-05 | 0.0007626004 | 2.930228e-05 | -0.7728533 | 0.02776906 | -7.178776 | 0.03842416 | 0.9367946 | 0.095123 | 1.100412e-07 | 2.451052e-08 | 1.03086e-07 | 2.52347e-08 | 1.06747 | 0.1083919
| 6 | 0.5584194 | 0.01550678 | 2.422564 | 0.1477141 | 0.0009510003 | 3.777966e-05 | 0.0009476156 | 3.757746e-05 | -0.582645 | 0.02776906 | -6.961562 | 0.03965474 | 1.141984 | 0.2060203 | 1.206523e-07 | 3.461395e-08 | 1.37783e-07 | 4.669442e-08 | 0.8756693 | 0.1579757
W/ BH model | Step | Activity | Activity err | Conc. (cc/cc) | Conc. err | Conc. (g) | Conc. err | ω | ω err | ln(Activity) | ln(a) err | ln(ω) | ln(ω) err | d(ln(a))/d(ln(ω)) | d(ln(a))/d(ln(ω)) err | D (cm^2/s) | D err (cm^2/s) | L (cm^2/s) | L err (cm^2/s) | α | α err
| 1 | 0.06192618 | 0.001719632 | 0.7314978 | 0.03563813 | 0.0002871563 | 4.085996e-06 | 0.0002861343 | 4.062618e-06 | -2.781812 | 0.02776906 | -8.159049 | 0.01419829 | 0.4253459 | 0.02177386 | 1.255076e-07 | 2.892047e-08 | 5.338417e-08 | 1.26011e-08 | 2.351028 | 0.1203513
| 2 | 0.1630284 | 0.004527146 | 1.104139 | 0.05641724 | 0.0004334401 | 9.228068e-06 | 0.0004318975 | 9.177483e-06 | -1.813831 | 0.02776906 | -7.747322 | 0.02124922 | 0.3970159 | 0.02057052 | 1.444971e-07 | 3.57946e-08 | 5.736767e-08 | 1.451855e-08 | 2.518791 | 0.1305057
| 3 | 0.260306 | 0.007228453 | 1.293588 | 0.07109306 | 0.0005078102 | 1.501598e-05 | 0.0005060029 | 1.493553e-05 | -1.345898 | 0.02776906 | -7.588968 | 0.0295167 | 0.4694766 | 0.0448538 | 1.651626e-07 | 3.70405e-08 | 7.753996e-08 | 1.890187e-08 | 2.130032 | 0.2035032
| 4 | 0.3580086 | 0.009941563 | 1.597391 | 0.09237672 | 0.0006270707 | 2.175145e-05 | 0.0006248389 | 2.163362e-05 | -1.027198 | 0.02776906 | -7.378017 | 0.03462272 | 0.7158119 | 0.07065145 | 1.039043e-07 | 2.512959e-08 | 7.437596e-08 | 1.942834e-08 | 1.397015 | 0.137887
| 5 | 0.4616938 | 0.0128208 | 1.949576 | 0.1173031 | 0.0007653243 | 2.946173e-05 | 0.0007626004 | 2.930228e-05 | -0.7728533 | 0.02776906 | -7.178776 | 0.03842416 | 0.9367946 | 0.095123 | 2.603808e-07 | 6.175395e-08 | 2.439234e-07 | 6.292992e-08 | 1.06747 | 0.1083919
| 6 | 0.5584194 | 0.01550678 | 2.422564 | 0.1477141 | 0.0009510003 | 3.777966e-05 | 0.0009476156 | 3.757746e-05 | -0.582645 | 0.02776906 | -6.961562 | 0.03965474 | 1.141984 | 0.2060203 | 1.51687e-06 | 4.050851e-07 | 1.732241e-06 | 5.582645e-07 | 0.8756693 | 0.1579757
W/ MBH model | Step | Activity | Activity err | Conc. (cc/cc) | Conc. err | Conc. (g) | Conc. err | ω | ω err | ln(Activity) | ln(a) err | ln(ω) | ln(ω) err | d(ln(a))/d(ln(ω)) | d(ln(a))/d(ln(ω)) err | D (cm^2/s) | D err (cm^2/s) | L (cm^2/s) | L err (cm^2/s) | α | α err
| 1 | 0.06192618 | 0.001719632 | 0.7314978 | 0.03563813 | 0.0002871563 | 4.085996e-06 | 0.0002861343 | 4.062618e-06 | -2.781812 | 0.02776906 | -8.159049 | 0.01419829 | 0.4253459 | 0.02177386 | 1.289324e-07 | 2.994706e-08 | 5.484088e-08 | 1.304356e-08 | 2.351028 | 0.1203513
| 2 | 0.1630284 | 0.004527146 | 1.104139 | 0.05641724 | 0.0004334401 | 9.228068e-06 | 0.0004318975 | 9.177483e-06 | -1.813831 | 0.02776906 | -7.747322 | 0.02124922 | 0.3970159 | 0.02057052 | 1.514011e-07 | 3.48529e-08 | 6.010865e-08 | 1.418331e-08 | 2.518791 | 0.1305057
| 3 | 0.260306 | 0.007228453 | 1.293588 | 0.07109306 | 0.0005078102 | 1.501598e-05 | 0.0005060029 | 1.493553e-05 | -1.345898 | 0.02776906 | -7.588968 | 0.0295167 | 0.4694766 | 0.0448538 | 1.666006e-07 | 3.732718e-08 | 7.821507e-08 | 1.905098e-08 | 2.130032 | 0.2035032
| 4 | 0.3580086 | 0.009941563 | 1.597391 | 0.09237672 | 0.0006270707 | 2.175145e-05 | 0.0006248389 | 2.163362e-05 | -1.027198 | 0.02776906 | -7.378017 | 0.03462272 | 0.7158119 | 0.07065145 | 1.060064e-07 | 2.497856e-08 | 7.588067e-08 | 1.938518e-08 | 1.397015 | 0.137887
| 5 | 0.4616938 | 0.0128208 | 1.949576 | 0.1173031 | 0.0007653243 | 2.946173e-05 | 0.0007626004 | 2.930228e-05 | -0.7728533 | 0.02776906 | -7.178776 | 0.03842416 | 0.9367946 | 0.095123 | 2.629794e-07 | 6.330549e-08 | 2.463577e-07 | 6.43643e-08 | 1.06747 | 0.1083919
| 6 | 0.5584194 | 0.01550678 | 2.422564 | 0.1477141 | 0.0009510003 | 3.777966e-05 | 0.0009476156 | 3.757746e-05 | -0.582645 | 0.02776906 | -6.961562 | 0.03965474 | 1.141984 | 0.2060203 | 1.894194e-06 | 4.622465e-07 | 2.163138e-06 | 6.564634e-07 | 0.8756693 | 0.1579757

## Zimm Lundberg Analysis
Step | Activity | Activity σ | Volume Fraction | Volume Fraction σ | a/φ | a/φ σ | ∂(a/φ)/∂(a) | ∂(a/φ)/∂(a) σ | Cluster Function | Cluster Function σ | Avg. Cluster Size | Avg. Cluster Size σ
1 | 0.06192618 | 0.001719632 | 0.0005946314 | 2.118813e-05 | 104.1421 | 3.825196 | 927.5089 | 15.91078 | -927.9574 | 15.90359 | 0.4482074 | 0.02080135
2 | 0.1630284 | 0.004527146 | 0.0008749138 | 2.008958e-05 | 186.3365 | 4.924964 | 698.4571 | 16.29726 | -698.846 | 16.29073 | 0.38857 | 0.01340704
3 | 0.260306 | 0.007228453 | 0.001068749 | 2.379743e-05 | 243.5614 | 5.514768 | 478.0701 | 19.72958 | -478.5592 | 19.71687 | 0.4885404 | 0.01483841
4 | 0.3580086 | 0.009941563 | 0.001281087 | 3.266627e-05 | 279.4568 | 5.492483 | 256.7202 | 24.97392 | -257.3913 | 24.94879 | 0.6702593 | 0.02554224
5 | 0.4616938 | 0.0128208 | 0.001570938 | 5.132062e-05 | 293.8969 | 5.49032 | 21.81634 | 31.51717 | -22.78207 | 31.46863 | 0.9642108 | 0.0484213
6 | 0.5584194 | 0.01550678 | 0.001956558 | 8.630424e-05 | 285.409 | 6.86871 | -197.32 | 38.08331 | 195.934 | 37.9934 | 1.383356 | 0.08990891