## Vapor Sorption Input
Penetrant Properties | Value | Uncertainty | Overall Properties | Value | Uncertainty | Parameters | Value | Uncertainty (Jackknife) | Units
Penetrant Name | Methanol | ----- | Temperature (K) | 298.15 | 0.005 | Dual Mode (CH') | 74.24036 | 3.003019 | (CC/CC)
Antoine A (K -> Bar) | 5.20409 | 0 | Pressure Transducer Err (%/100 e.g., 1% -> 0.01) | ----- | 0.0025 | Dual Mode (b) | 822.7283 | 62.27415 | 1 / MPa |  |  | 40.45455 | 0.1
Antoine B (K -> Bar) | 1581.341 | 0 | Charge Chamber Vol. (cm3) | 29.47783133 | 0.098002 | Dual Mode (kd) | 6615.265 | 287.0528 | (CC/CC) / MPa
Antoine C (K -> Bar) | -33.5 | 0 | Sampling Chamber Vol. (empty) (cm3) | 7.630675074 | 0.023176 | GAB (Cp) | 93.86986 | 0.9515007 | (CC/CC)
Pen. MW (g/mol) | 32 | 0 | Num steel beads | 0 | --- | GAB (k) | 0.6218608 | 0.01099088 | Unitless
Polymer Properties | Value | Uncertainty | Volume of steel bead (cm3) | 0.13399839 | 0 | GAB (a) | 18.31272 | 0.1832229 | Unitless
Polymer Name | TPBO-0.25 | -----
Pol. dens (g/cm3) | 1.393 | 0.002 | Vapor Pressure (MPa) | 0.01693845 | 4.402923e-06
Pol. mass (g) | 0.0234 | 5e-05
Step | Initial System Pressure (Pa) | Final System Pressure (Pa) | Final Charge Pressure (after valve is closed, Pa) |  | Pressure (MPa) | Pres. err (MPa) | Concentration (CC(STP)/CC(Pol)) | Conc. err (CC(STP)/CC(Pol)) | Concentration (g/g(Pol)) | Conc. err (g/g(Pol)) | Activity | act. err | Mass frac. | Mass frac. err | Dual Mode Pred (CC/CC) | Dual Mode Pred Err (CC/CC) | GAB Pred (CC/CC) | GAB Pred Err (CC/CC) | Thermodynamic Factor α | α err
1 | 2681.815 | 643.2714 | 643.947 |  | 0.0006432714 | 1.608178e-06 | 29.7083 | 0.1726894 | 0.0304479 | 0.0001715069 | 0.03797699 | 9.54543e-05 |  |  | 29.94847 | 1.653558 | 29.51231 | 0.530002 | 1.612067 | 0.01283825
2 | 3921.566 | 1860.511 | 1867.33 |  | 0.001860511 | 4.651278e-06 | 57.41084 | 0.3375032 | 0.0588401 | 0.000335437 | 0.1098395 | 0.0002760791 |  |  | 57.21218 | 2.322491 | 57.74231 | 0.8387849 | 1.750417 | 0.01066973
3 | 5857.474 | 3801.419 | 3818.829 |  | 0.003801419 | 9.503547e-06 | 81.97084 | 0.5325006 | 0.08401153 | 0.0005322727 | 0.2244254 | 0.0005640882 |  |  | 81.40114 | 2.728014 | 81.6174 | 1.079856 | 2.091601 | 0.02608031
4 | 7107.193 | 5635.725 | 5643.369 |  | 0.005635725 | 1.408931e-05 | 97.52434 | 0.7112693 | 0.09995224 | 0.0007147267 | 0.3327179 | 0.0008362787 |  |  | 98.35121 | 3.066963 | 97.87247 | 1.309095 | 2.11791 | 0.05395876
5 | 8091.369 | 6991.558 | 7025.708 |  | 0.006991558 | 1.74789e-05 | 109.2967 | 0.8774823 | 0.1120177 | 0.0008848467 | 0.4127626 | 0.001037469 |  |  | 109.4963 | 3.330851 | 109.0414 | 1.517988 | 1.860495 | 0.0708856
6 | 9556.431 | 8417.086 | 0 |  | 0.008417086 | 2.104271e-05 | 120.9903 | 1.060264 | 0.1240024 | 0.001071994 | 0.4969218 | 0.001249002 |  |  | 120.5537 | 3.62395 | 121.0667 | 1.797602 | 1.825598 | 0.1387316

## Transient Sorption Input
Overall Properties | Value | Uncertainty | Step 1 |  | Fick. Model | Fick. err | BH Model | BH err | MBH Model | MBH err |  |  | Step 2 |  | Fick. Model | Fick. err | BH Model | BH err | MBH Model | MBH err |  |  | Step 3 |  | Fick. Model | Fick. err | BH Model | BH err | MBH Model | MBH err |  |  | Step 4 |  | Fick. Model | Fick. err | BH Model | BH err | MBH Model | MBH err |  |  | Step 5 |  | Fick. Model | Fick. err | BH Model | BH err | MBH Model | MBH err |  |  | Step 6 |  | Fick. Model | Fick. err | BH Model | BH err | MBH Model | MBH err |  |  | Step 7 |  | Fick. Model | Fick. err | BH Model | BH err | MBH Model | MBH err |  |  | Step 8 |  | Fick. Model | Fick. err | BH Model | BH err | MBH Model | MBH err |  |  | Step 9 |  | Fick. Model | Fick. err | BH Model | BH err | MBH Model | MBH err |  |  | -> Copy the step template pattern and adjust the "# steps" value accordingly to add steps. ->
|  |  | M (fick) |  | 0.9994305 | 0.0005120386 | 0.3869862 | 0.1275764 | 0.390923 | 0.06176209 |  |  | M (fick) |  | 0.9866385 | 0.00119545 | 0.9599187 | 0.006373794 | 0.9599404 | 0.003803931 |  |  | M (fick) |  | 0.9670213 | 0.003370358 | 0.9013434 | 0.005477916 | 0.9013475 | 0.004109567 |  |  | M (fick) |  | 0.9150489 | 0.005029208 | 0.7802509 | 0.006182639 | 0.7802304 | 0.00701531 |  |  | M (fick) |  | 0.8678712 | 0.01161355 | 0.665981 | 0.004128782 | 0.6659509 | 0.008178248 |  |  | M (fick) |  | 0.7035679 | 0.009048088 | 0.5547183 | 0.003879427 | 0.5546978 | 0.003412662 |  |  | M (fick) |  | TBD | TBD | TBD | TBD | TBD | TBD |  |  | M (fick) |  | TBD | TBD | TBD | TBD | TBD | TBD |  |  | M (fick) |  | TBD | TBD | TBD | TBD | TBD | TBD
semi-thickness (cm) | 0.00703182 | 0.000224628 | kf (1/s) |  | 0.00116057 | 3.435079e-05 | 0.0006884842 | 0.0002189835 | 0.000692811 | 7.771995e-05 |  |  | kf (1/s) |  | 0.001001406 | 0.0001029978 | 0.001090586 | 8.288558e-05 | 0.001091114 | 0.0001152405 |  |  | kf (1/s) |  | 0.001359029 | 0.0003758343 | 0.001756918 | 0.0002384703 | 0.001758371 | 0.0004203771 |  |  | kf (1/s) |  | 0.001957796 | 0.0008285122 | 0.004055261 | 0.0004148799 | 0.004065599 | 0.0003673606 |  |  | kf (1/s) |  | 0.0008132591 | 0.0007114801 | 0.005311532 | 0.001061145 | 0.00534485 | 0.002164068 |  |  | kf (1/s) |  | 0.002674971 | 0.001857567 | 0.01090965 | 0.001368214 | 0.01097869 | 0.003703963 |  |  | kf (1/s) |  | TBD | TBD | TBD | TBD | TBD | TBD |  |  | kf (1/s) |  | TBD | TBD | TBD | TBD | TBD | TBD |  |  | kf (1/s) |  | TBD | TBD | TBD | TBD | TBD | TBD
# steps | 6 | --- | M (relax) |  | --- | --- | 0.6129639 | 0.1275816 | 0.6090228 | 0.06187726 |  |  | M (relax) |  | --- | --- | 0.03686621 | 0.004855846 | 0.0368502 | 0.003067739 |  |  | M (relax) |  | --- | --- | 0.09592844 | 0.004472179 | 0.09592539 | 0.003329438 |  |  | M (relax) |  | --- | --- | 0.2033124 | 0.004664511 | 0.2033265 | 0.005324448 |  |  | M (relax) |  | --- | --- | 0.3224615 | 0.00577953 | 0.3224798 | 0.007135736 |  |  | M (relax) |  | --- | --- | 0.2864038 | 0.003443858 | 0.2864072 | 0.003932424 |  |  | M (relax) |  | --- | --- | TBD | TBD | TBD | TBD |  |  | M (relax) |  | --- | --- | TBD | TBD | TBD | TBD |  |  | M (relax) |  | --- | --- | TBD | TBD | TBD | TBD
| >Interpolation< Interpolate the input data to some size of points according to some interpolation function making the data easier to fit while losing little information in the process. It can also help the parameter optimization understand where the "valuable" information is. You almost always want 'root', as ideal fickian sorption is mostly linear with it. 'linear' is even interpolation (it will just reduce the data size) and 'log' will very heavily cut down long sorption steps (think on the order of months or years, not days). |  | kr (1/s) |  | --- | --- | 0.002111988 | 0.0002296102 | 0.002115979 | 5.894039e-05 |  |  | kr (1/s) |  | --- | --- | 8.861759e-06 | 3.548888e-06 | 8.849252e-06 | 2.021481e-06 |  |  | kr (1/s) |  | --- | --- | 5.395419e-06 | 6.554006e-07 | 5.394911e-06 | 4.699838e-07 |  |  | kr (1/s) |  | --- | --- | 9.11451e-06 | 8.576043e-07 | 9.116601e-06 | 8.518982e-07 |  |  | kr (1/s) |  | --- | --- | 3.814268e-06 | 1.72821e-07 | 3.815117e-06 | 2.362833e-07 |  |  | kr (1/s) |  | --- | --- | 5.586557e-06 | 2.252428e-07 | 5.587821e-06 | 2.024074e-07 |  |  | kr (1/s) |  | --- | --- | TBD | TBD | TBD | TBD |  |  | kr (1/s) |  | --- | --- | TBD | TBD | TBD | TBD |  |  | kr (1/s) |  | --- | --- | TBD | TBD | TBD | TBD
Interpolation method | root | >Options< "linear", "root", "log", "none" | beta |  | --- | --- | --- | --- | 2.71846 | 4.226397 |  |  | beta |  | --- | --- | --- | --- | 2.787872 | 6.672424 |  |  | beta |  | --- | --- | --- | --- | 3.169001 | 6.989417 |  |  | beta |  | --- | --- | --- | --- | 2.743326 | 2.071553 |  |  | beta |  | --- | --- | --- | --- | 1.341214 | 2.235779 |  |  | beta |  | --- | --- | --- | --- | 2.66692 | 3.256351 |  |  | beta |  | --- | --- | --- | --- | TBD | TBD |  |  | beta |  | --- | --- | --- | --- | TBD | TBD |  |  | beta |  | --- | --- | --- | --- | TBD | TBD
Interpolation size | 100 | --- | D (cm^2/s) |  | 2.325771e-08 | 1.637623e-09 | 1.379716e-08 | 4.476065e-09 | 1.388387e-08 | 1.79238e-09 |  |  | D (cm^2/s) |  | 2.006808e-08 | 2.429861e-09 | 2.185524e-08 | 2.169946e-09 | 2.186583e-08 | 2.699062e-09 |  |  | D (cm^2/s) |  | 2.723483e-08 | 7.730065e-09 | 3.520847e-08 | 5.28186e-09 | 3.52376e-08 | 8.719947e-09 |  |  | D (cm^2/s) |  | 3.923406e-08 | 1.679146e-08 | 8.126707e-08 | 9.802183e-09 | 8.147424e-08 | 9.01623e-09 |  |  | D (cm^2/s) |  | 1.629764e-08 | 1.429597e-08 | 1.064426e-07 | 2.232617e-08 | 1.071103e-07 | 4.390432e-08 |  |  | D (cm^2/s) |  | 5.360618e-08 | 3.738269e-08 | 2.186284e-07 | 3.077172e-08 | 2.20012e-07 | 7.554628e-08 |  |  | D (cm^2/s) |  | TBD | TBD | TBD | TBD | TBD | TBD |  |  | D (cm^2/s) |  | TBD | TBD | TBD | TBD | TBD | TBD |  |  | D (cm^2/s) |  | TBD | TBD | TBD | TBD | TBD | TBD
| Resampling This is the number of times the data is randomly resampled and fit. This is done to determine a histogram |  | Fit error |  | 0.3683688 | 0.0159759 | 0.05777886 | 0.455904 | 0.05771745 | 0.231475 |  |  | Fit error |  | 1.454162 | 0.0512149 | 0.6319107 | 0.124712 | 0.6241218 | 0.1706867 |  |  | Fit error |  | 11.49343 | 0.8957036 | 0.9421004 | 0.3020821 | 0.941142 | 0.2271647 |  |  | Fit error |  | 25.99064 | 2.429751 | 0.9753787 | 0.2804295 | 0.9755908 | 0.3154037 |  |  | Fit error |  | 37.01889 | 5.084888 | 0.7965214 | 0.05938425 | 0.7983636 | 0.08643206 |  |  | Fit error |  | 14.95571 | 1.379097 | 0.2851213 | 0.03423757 | 0.286039 | 0.0459968 |  |  | Fit error | [9 empty] | Fit error | [9 empty] | Fit error
Resampling count | 5 | --- | t - t0 | Dim.less sorption | [6 empty] | Resampled time | Resampled dim.less sorption | t - t0 | Dim.less sorption | [6 empty] | Resampled time | Resampled dim.less sorption | t - t0 | Dim.less sorption | [6 empty] | Resampled time | Resampled dim.less sorption | t - t0 | Dim.less sorption | [6 empty] | Resampled time | Resampled dim.less sorption | t - t0 | Dim.less sorption | [6 empty] | Resampled time | Resampled dim.less sorption | t - t0 | Dim.less sorption | [6 empty] | Resampled time | Resampled dim.less sorption | t - t0 | Dim.less sorption | [6 empty] | Resampled time | Resampled dim.less sorption | t - t0 | Dim.less sorption | [6 empty] | Resampled time | Resampled dim.less sorption | t - t0 | Dim.less sorption | [6 empty] | Resampled time | Resampled dim.less sorption
|  |  | 0 | 0 | 0.01265382 | 6.482937e-06 | 0.004899644 | 0.001615248 | 1.196552e-06 | 1.056549 | 0 | 0 | 0 | 0 | 0.01249186 | 1.513563e-05 | 0.01215356 | 8.06988e-05 | 3.120793e-05 | 2.677201 | 0 | 0 | 0 | 0 | 0.01224349 | 4.267221e-05 | 0.01141194 | 6.935607e-05 | 1.064121e-05 | 1.716854 | 0 | 0 | 0 | 0 | 0.01158546 | 6.367496e-05 | 0.00987878 | 7.827859e-05 | -1.947164e-05 | 0.2780589 | 0 | 0 | 0 | 0 | 0.01098814 | 0.0001470395 | 0.008432006 | 5.227464e-05 | -0.00317055 | 0.008457245 | 0 | 0 | 0 | 0 | 0.008907894 | 0.0001145581 | 0.007023305 | 4.911755e-05 | -0.002512155 | 0.004847408 | 0 | 0 | Paste your (from sorption start) time data here! | [9 empty] | Paste your (from sorption start) time data here! | [9 empty] | Paste your (from sorption start) time data here!
|  |  | 1 | 0.007720501 | 0.02530037 | 0.000317702 | 0.00929326 | 0.002799179 | 0.00952841 | 0.06674679 | 43.76002 | 0.09552438 | 1 | 0 | 0.0234952 | 0.0009785327 | 0.02367388 | 0.0007649309 | 0.02238657 | 0.1519329 | 87.68962 | 0.1344973 | 5 | 0.01733838 | 0.05726322 | 0.007918919 | 0.06068833 | 0.004134894 | 0.05876081 | 0.008318607 | 122.1977 | 0.2666741 | 5 | 0.0619712 | 0.06503518 | 0.01376553 | 0.07982047 | 0.004131298 | 0.07688649 | 0.004275531 | 62.64463 | 0.2853997 | 5 | 0.1005708 | 0.03977022 | 0.01733088 | 0.07796976 | 0.007802824 | 0.07177054 | 0.01897579 | 122.4732 | 0.4022762 | 5 | 0.1000896 | 0.05845017 | 0.02030854 | 0.09307551 | 0.005872129 | 0.08971549 | 0.01584673 | 53.91899 | 0.3165175 |  | Paste your (dimensionless) sorption data here! | [9 empty] | Paste your (dimensionless) sorption data here! | [9 empty] | Paste your (dimensionless) sorption data here!
|  |  | 2 | 0.007720501 | 0.03475172 | 0.0004973043 | 0.01313457 | 0.0038315 | 0.01334552 | 0.003659593 | 175.0401 | 0.2932158 | 2 | 0.003524161 | 0.03196542 | 0.001562006 | 0.03239351 | 0.00120107 | 0.03099762 | 0.003352397 | 350.7585 | 0.4028423 | 10.0000002 | 0.03460265 | 0.08098147 | 0.01120111 | 0.08582768 | 0.005847745 | 0.08448665 | 0.01056711 | 488.7909 | 0.6210657 | 9.9999996 | 0.08887489 | 0.0919736 | 0.01946754 | 0.1128886 | 0.005842538 | 0.1109299 | 0.005359044 | 250.5785 | 0.5737251 | 9.9999996 | 0.1386159 | 0.05622195 | 0.0246033 | 0.1102695 | 0.01103486 | 0.1063112 | 0.02282846 | 489.8929 | 0.5988701 | 10 | 0.1414231 | 0.08266102 | 0.02872062 | 0.1316333 | 0.008304444 | 0.1295197 | 0.02208565 | 215.676 | 0.4994898
|  |  | 3 | 0.01488816 | 0.04239926 | 0.0006226025 | 0.01659426 | 0.004705431 | 0.01660158 | 0.002284585 | 393.8402 | 0.4935163 | 3 | 0.003524161 | 0.03891305 | 0.001972307 | 0.03948876 | 0.001507469 | 0.03782805 | 0.005464867 | 789.2066 | 0.6523756 | 15 | 0.05294592 | 0.09918164 | 0.0137185 | 0.1051184 | 0.007161996 | 0.1040443 | 0.01269247 | 1099.78 | 0.7984987 | 15 | 0.1140971 | 0.1126442 | 0.02384277 | 0.1382649 | 0.007155619 | 0.1367343 | 0.006430727 | 563.8017 | 0.6938051 | 15 | 0.1654712 | 0.06885739 | 0.03013403 | 0.1350554 | 0.01351489 | 0.1320148 | 0.02741965 | 1102.259 | 0.6191961 | 15 | 0.1718794 | 0.1012387 | 0.03517543 | 0.1612216 | 0.01017082 | 0.1596776 | 0.02706846 | 485.2709 | 0.5175399
|  |  | 4 | 0.01936795 | 0.04892508 | 0.0007228941 | 0.01978056 | 0.005468324 | 0.01966679 | 0.002652085 | 700.1604 | 0.6620065 | 4 | 0.01024736 | 0.04487564 | 0.002297947 | 0.045557 | 0.001752219 | 0.04383809 | 0.005499696 | 1403.034 | 0.8170313 | 19.9999998 | 0.06373609 | 0.1145251 | 0.01584076 | 0.1213817 | 0.00826996 | 0.1204668 | 0.01456846 | 1955.164 | 0.847102 | 19.9999998 | 0.1359564 | 0.1300703 | 0.02753126 | 0.1596595 | 0.008262597 | 0.1583885 | 0.007380078 | 1002.314 | 0.7304224 | 19.9999998 | 0.1878506 | 0.07950966 | 0.0347958 | 0.1559518 | 0.01560565 | 0.1534599 | 0.03152767 | 1959.571 | 0.6279825 | 20 | 0.2023357 | 0.1169003 | 0.04061709 | 0.1861668 | 0.01174397 | 0.1849808 | 0.03129483 | 862.7038 | 0.5261444
|  |  | 5 | 0.01936795 | 0.05469227 | 0.0008094022 | 0.02276399 | 0.006153723 | 0.02258994 | 0.00292126 | 1094.001 | 0.7855915 | 5 | 0.0160101 | 0.05015703 | 0.002576382 | 0.0509244 | 0.001962736 | 0.04924626 | 0.005231009 | 2192.241 | 0.8993923 | 25.0000002 | 0.07884232 | 0.1280429 | 0.01771051 | 0.1357102 | 0.009246097 | 0.1349047 | 0.01624928 | 3054.943 | 0.8676033 | 24.9999996 | 0.1578156 | 0.145423 | 0.03078088 | 0.1785096 | 0.009237864 | 0.1774198 | 0.00823153 | 1566.116 | 0.7433462 | 24.9999996 | 0.2079921 | 0.0888945 | 0.03890289 | 0.1743627 | 0.01744764 | 0.1722523 | 0.03521627 | 3061.83 | 0.6287799 | 25 | 0.2197393 | 0.1306985 | 0.04541129 | 0.2081429 | 0.01312742 | 0.2072153 | 0.03501791 | 1347.975 | 0.5347478
|  |  | 6 | 0.02205583 | 0.05991053 | 0.0008870089 | 0.02559183 | 0.006783138 | 0.02539384 | 0.003178867 | 1575.361 | 0.8729222 | 6 | 0.0160101 | 0.05493985 | 0.002824823 | 0.05578243 | 0.002151258 | 0.05418128 | 0.005049768 | 3156.826 | 0.9322861 | 30 | 0.08963248 | 0.140264 | 0.01940089 | 0.1486645 | 0.01012859 | 0.1479403 | 0.01778088 | 4399.118 | 0.8792822 | 30 | 0.1763119 | 0.159303 | 0.03371877 | 0.1955523 | 0.01011957 | 0.1945997 | 0.00900771 | 2255.207 | 0.7563534 | 30 | 0.2281336 | 0.09737905 | 0.04261598 | 0.191008 | 0.01911293 | 0.1891861 | 0.03857814 | 4409.036 | 0.6410268 | 30 | 0.2349674 | 0.1431731 | 0.04974557 | 0.2280023 | 0.01436859 | 0.2272765 | 0.0383602 | 1941.084 | 0.54394
|  |  | 7 | 0.02205583 | 0.0647103 | 0.0009581849 | 0.02829674 | 0.007370498 | 0.02809584 | 0.00342847 | 2144.241 | 0.927375 | 7.0000002 | 0.0160101 | 0.0593405 | 0.003052054 | 0.06025137 | 0.002324007 | 0.05873572 | 0.004947703 | 4296.792 | 0.9447721 | 34.9999998 | 0.1025807 | 0.1515025 | 0.02095536 | 0.1605773 | 0.01094013 | 0.159917 | 0.01919535 | 5987.689 | 0.8874427 | 34.9999998 | 0.1964897 | 0.1720669 | 0.03642043 | 0.2112255 | 0.01093039 | 0.2103821 | 0.009724667 | 3069.587 | 0.7648303 | 60 | 0.2482751 | 0.1377148 | 0.0602681 | 0.2701348 | 0.02700639 | 0.269275 | 0.05462958 | 6001.188 | 0.650666 | 35 | 0.2588973 | 0.1546446 | 0.05373136 | 0.2462402 | 0.01548822 | 0.2456802 | 0.04137577 | 2642.03 | 0.5432862
|  |  | 8 | 0.02743158 | 0.0691781 | 0.001024374 | 0.0309019 | 0.007925116 | 0.03070998 | 0.003669984 | 2800.642 | 0.9576793 | 7.9999998 | 0.02081239 | 0.06343726 | 0.0032631 | 0.06441139 | 0.002484591 | 0.06297844 | 0.004903107 | 5612.136 | 0.9495743 | 40.0000002 | 0.1133708 | 0.1619629 | 0.02240222 | 0.1716657 | 0.01169549 | 0.1710574 | 0.02051525 | 7820.655 | 0.8965954 | 39.9999996 | 0.20826 | 0.1839472 | 0.03893508 | 0.2258143 | 0.01168507 | 0.2250613 | 0.01039375 | 4009.256 | 0.7684434 | 90 | 0.3243651 | 0.1686655 | 0.07381304 | 0.3305895 | 0.03272635 | 0.3302338 | 0.06629424 | 7838.286 | 0.6619705 | 40 | 0.2784764 | 0.165322 | 0.05744124 | 0.2631666 | 0.01649386 | 0.2627475 | 0.04408378 | 3450.815 | 0.5483651
|  |  | 9 | 0.03011945 | 0.07337442 | 0.001086523 | 0.03342425 | 0.008453454 | 0.03324772 | 0.003903716 | 3544.562 | 0.9731263 | 9 | 0.02081239 | 0.06728525 | 0.003461152 | 0.06831871 | 0.002635347 | 0.0669616 | 0.004899878 | 7102.86 | 0.9524557 | 45 | 0.124161 | 0.1717876 | 0.02376115 | 0.1820803 | 0.01240494 | 0.1815156 | 0.02175692 | 9898.017 | 0.9021675 | 45 | 0.2334823 | 0.1951055 | 0.04129689 | 0.239517 | 0.01239386 | 0.2388407 | 0.01102319 | 5074.215 | 0.7751832 | 120 | 0.3982172 | 0.1947581 | 0.08523196 | 0.3805444 | 0.03663867 | 0.3805286 | 0.07426797 | 9920.331 | 0.6612402 | 45 | 0.2893536 | 0.1753505 | 0.06092564 | 0.2789853 | 0.0173877 | 0.2786887 | 0.04648914 | 4367.438 | 0.5503534
|  |  | 10 | 0.03011945 | 0.07734342 | 0.001145298 | 0.0358765 | 0.008960163 | 0.03571854 | 0.004130217 | 4376.002 | 0.9818055 | 10.0000002 | 0.02369376 | 0.07092484 | 0.003648415 | 0.0720144 | 0.002777912 | 0.07072534 | 0.004926592 | 8768.962 | 0.9562975 | 49.9999998 | 0.1360302 | 0.1810801 | 0.02504645 | 0.1919308 | 0.01307596 | 0.1914033 | 0.02293258 | 12219.77 | 0.9086059 | 49.9999998 | 0.2452526 | 0.2056592 | 0.04353074 | 0.2524777 | 0.01306418 | 0.2518681 | 0.01161912 | 6264.463 | 0.785008 | 150 | 0.447452 | 0.2177462 | 0.09529223 | 0.4227663 | 0.03888935 | 0.422992 | 0.07883903 | 12247.32 | 0.6709625 | 50 | 0.3045817 | 0.1848357 | 0.06422126 | 0.2938367 | 0.01817082 | 0.293648 | 0.04859399 | 5391.899 | 0.5554522
|  |  | 11.0000004 | 0.03370328 | 0.08111847 | 0.0012012 | 0.03826839 | 0.009448701 | 0.03813026 | 0.004350117 | 5294.963 | 0.9871685 | 10.9999998 | 0.02369376 | 0.07438659 | 0.003826503 | 0.0755295 | 0.002913503 | 0.07430105 | 0.004975099 | 10610.44 | 0.9582185 | 55.0000002 | 0.1489784 | 0.1899184 | 0.02626894 | 0.2013001 | 0.01371418 | 0.2008049 | 0.02405161 | 14785.93 | 0.911843 | 54.9999996 | 0.2671119 | 0.2156972 | 0.04565543 | 0.2648054 | 0.01370155 | 0.2642544 | 0.0121862 | 7580 | 0.7900525 | 180 | 0.483259 | 0.238529 | 0.1043874 | 0.4586839 | 0.03975582 | 0.4590789 | 0.08057676 | 14819.26 | 0.680198 | 55 | 0.3198099 | 0.1938573 | 0.06735582 | 0.3078219 | 0.01884512 | 0.3077288 | 0.05040299 | 6524.198 | 0.5573993
|  |  | 12 | 0.03907903 | 0.08472547 | 0.001254612 | 0.04060756 | 0.009921711 | 0.04048944 | 0.004564035 | 6301.444 | 0.9878985 | 12 | 0.02465422 | 0.07769426 | 0.003996657 | 0.07888815 | 0.003043056 | 0.07771367 | 0.005039531 | 12627.31 | 0.9603997 | 60 | 0.1597685 | 0.1983633 | 0.02743701 | 0.2102524 | 0.01432399 | 0.2097858 | 0.02512141 | 17596.47 | 0.9165526 | 60 | 0.2738378 | 0.2252884 | 0.04768554 | 0.2765843 | 0.01431014 | 0.2760858 | 0.01272797 | 9020.826 | 0.7950969 | 210 | 0.5101143 | 0.2576407 | 0.1127512 | 0.4892947 | 0.03955144 | 0.4898034 | 0.08012636 | 17636.14 | 0.6846739 | 60 | 0.335038 | 0.2024773 | 0.07035083 | 0.3210171 | 0.01941392 | 0.3210093 | 0.05192481 | 7764.334 | 0.560528
|  |  | 13 | 0.03907903 | 0.08818507 | 0.001305842 | 0.04290014 | 0.01038127 | 0.04280155 | 0.004772548 | 7395.444 | 0.9901127 | 13.0000002 | 0.02849604 | 0.08086674 | 0.004159855 | 0.08210956 | 0.003167313 | 0.08098324 | 0.005115625 | 14819.55 | 0.9626159 | 64.9999998 | 0.1684007 | 0.206463 | 0.02855734 | 0.218839 | 0.01490888 | 0.2183978 | 0.02614788 | 20651.42 | 0.9218521 | 64.9999998 | 0.2956971 | 0.2344876 | 0.04963268 | 0.2878815 | 0.01489311 | 0.2874304 | 0.01324716 | 10586.94 | 0.8013013 | 240 | 0.5302558 | 0.2754295 | 0.1205354 | 0.5153969 | 0.03855887 | 0.5159765 | 0.07806927 | 20697.97 | 0.6913877 | 65 | 0.3437398 | 0.2107451 | 0.0732234 | 0.333483 | 0.01988187 | 0.3335511 | 0.05317199 | 9112.309 | 0.5674651
|  |  | 14.0000004 | 0.0417669 | 0.09151397 | 0.001355136 | 0.0451511 | 0.01082904 | 0.04507126 | 0.004976173 | 8576.965 | 0.9911466 | 14 | 0.02849604 | 0.08391938 | 0.004316886 | 0.08520928 | 0.003286877 | 0.08412617 | 0.005200253 | 17187.17 | 0.9648851 | 70.0000002 | 0.1791908 | 0.2142568 | 0.02963536 | 0.2271012 | 0.01547168 | 0.226683 | 0.02713586 | 23950.76 | 0.9237122 | 69.9999996 | 0.3041045 | 0.2433393 | 0.05150627 | 0.2987509 | 0.01545283 | 0.298343 | 0.01374583 | 12278.35 | 0.8063161 | 270 | 0.5459214 | 0.2921368 | 0.1278446 | 0.5376584 | 0.03701126 | 0.5382762 | 0.07488426 | 24004.75 | 0.6948621 | 70.0000002 | 0.3567925 | 0.2187005 | 0.07598733 | 0.3452696 | 0.02025465 | 0.3454053 | 0.05415993 | 10568.12 | 0.5699864
|  |  | 15 | 0.0417669 | 0.09472596 | 0.001402699 | 0.04736454 | 0.01126636 | 0.04730251 | 0.00517537 | 9846.006 | 0.9906311 | 15 | 0.03233787 | 0.08686482 | 0.004468402 | 0.08820015 | 0.003402241 | 0.08715599 | 0.0052911 | 19730.17 | 0.9659021 | 75 | 0.1856649 | 0.2217769 | 0.03067551 | 0.2350734 | 0.01601471 | 0.234676 | 0.02808934 | 27494.49 | 0.9257586 | 75 | 0.3175563 | 0.2518801 | 0.05331405 | 0.3092366 | 0.01599108 | 0.3088685 | 0.0142255 | 14095.04 | 0.8119117 | 300 | 0.563825 | 0.3079385 | 0.1347526 | 0.556646 | 0.03509345 | 0.5572774 | 0.07095019 | 27556.47 | 0.7092123 | 75 | 0.3654943 | 0.2263764 | 0.07865394 | 0.3564199 | 0.02053862 | 0.3566158 | 0.0549059 | 12131.77 | 0.5721619
|  |  | 16.0000002 | 0.04624669 | 0.09783255 | 0.001448702 | 0.0495439 | 0.01169437 | 0.04949868 | 0.005370542 | 11202.57 | 0.9917105 | 16.0000002 | 0.03425879 | 0.0897136 | 0.004614945 | 0.09109289 | 0.003513819 | 0.09008405 | 0.005386442 | 22448.54 | 0.9687835 | 79.9999998 | 0.1975341 | 0.2290502 | 0.03168153 | 0.2427841 | 0.01653992 | 0.2424057 | 0.0290117 | 31282.62 | 0.9313466 | 79.9999998 | 0.3226008 | 0.2601406 | 0.0550625 | 0.3193753 | 0.01650911 | 0.319044 | 0.01468728 | 16037.02 | 0.8152747 | 330 | 0.5705388 | 0.3229667 | 0.1413125 | 0.5728421 | 0.03294893 | 0.573469 | 0.06656057 | 31353.14 | 0.714462 | 80 | 0.3763715 | 0.2338005 | 0.08123259 | 0.3669719 | 0.02074043 | 0.3672211 | 0.05542814 | 13803.26 | 0.5775516
|  |  | 17 | 0.05072648 | 0.1008435 | 0.001493288 | 0.05169209 | 0.01211398 | 0.05166268 | 0.005562045 | 12646.65 | 0.9932742 | 16.9999998 | 0.03425879 | 0.09247466 | 0.004756977 | 0.09389657 | 0.003621962 | 0.09291992 | 0.00548498 | 25342.3 | 0.9691155 | 85.0000002 | 0.2050872 | 0.2360995 | 0.03265657 | 0.2502574 | 0.01704896 | 0.2498965 | 0.02990577 | 35315.15 | 0.9314277 | 84.9999996 | 0.3377341 | 0.2681468 | 0.0567571 | 0.3291974 | 0.01700785 | 0.3289004 | 0.01513197 | 18104.3 | 0.8253636 | 360 | 0.5772526 | 0.3373234 | 0.1475616 | 0.586658 | 0.03068739 | 0.5872672 | 0.06193924 | 35394.76 | 0.7257347 | 85.0000002 | 0.3850733 | 0.2409958 | 0.08373104 | 0.3769601 | 0.02086688 | 0.3772562 | 0.05574512 | 15582.59 | 0.5838342
|  |  | 18 | 0.05072648 | 0.1037671 | 0.00153658 | 0.0538116 | 0.01252601 | 0.05379705 | 0.00575019 | 14178.25 | 0.9932276 | 18 | 0.03714016 | 0.09515564 | 0.004894889 | 0.09661894 | 0.003726968 | 0.09567178 | 0.005585735 | 28411.44 | 0.9698546 | 90 | 0.2126404 | 0.2429444 | 0.03360334 | 0.2575141 | 0.01754323 | 0.2571694 | 0.03077399 | 39592.07 | 0.9319405 | 90 | 0.3461415 | 0.2759208 | 0.05840252 | 0.3387286 | 0.0174879 | 0.3384636 | 0.0155601 | 20296.86 | 0.8238711 | 390 | 0.5862044 | 0.3510891 | 0.1535257 | 0.5984442 | 0.02839134 | 0.5990267 | 0.05725419 | 39681.32 | 0.722878 | 90 | 0.3937751 | 0.2479823 | 0.08615577 | 0.386416 | 0.02092461 | 0.3867533 | 0.05587503 | 17469.75 | 0.588911
|  |  | 19.0000002 | 0.05431031 | 0.1066105 | 0.001578686 | 0.05590458 | 0.01293112 | 0.05590399 | 0.00593525 | 15797.37 | 0.9941702 | 19.0000002 | 0.03714016 | 0.09776313 | 0.00502902 | 0.09926669 | 0.003829096 | 0.09834667 | 0.005687959 | 31655.95 | 0.9713766 | 94.9999998 | 0.2255885 | 0.2496017 | 0.03452414 | 0.2645719 | 0.01802395 | 0.2642422 | 0.03161847 | 44113.38 | 0.9324826 | 94.9999998 | 0.3612748 | 0.2834817 | 0.06000278 | 0.3479907 | 0.01794966 | 0.3477559 | 0.01597204 | 22614.71 | 0.833405 | 420 | 0.5906803 | 0.3643281 | 0.1592221 | 0.6084997 | 0.02612176 | 0.6090494 | 0.0526292 | 44212.83 | 0.7349642 | 95 | 0.4046524 | 0.254777 | 0.08851216 | 0.3953688 | 0.02092006 | 0.395742 | 0.05583545 | 19464.75 | 0.5901182
|  |  | 20 | 0.0587901 | 0.1093801 | 0.001619698 | 0.05797289 | 0.01332989 | 0.05798543 | 0.006117468 | 17504.01 | 0.9939612 | 19.9999998 | 0.04002153 | 0.1003028 | 0.005159666 | 0.1018456 | 0.003928569 | 0.1009507 | 0.005791084 | 35075.85 | 0.9727209 | 100.0000002 | 0.2331417 | 0.2560859 | 0.03542102 | 0.2714463 | 0.01849216 | 0.2711307 | 0.03244104 | 48879.09 | 0.9330539 | 99.9999996 | 0.3713637 | 0.290846 | 0.06156135 | 0.3570022 | 0.0183934 | 0.3567959 | 0.01636799 | 25057.85 | 0.8368857 | 450 | 0.5973941 | 0.3770924 | 0.1646618 | 0.6170795 | 0.02392263 | 0.6175928 | 0.04815318 | 48989.29 | 0.7424234 | 100.0000002 | 0.4090032 | 0.2613947 | 0.09080468 | 0.4038457 | 0.02085939 | 0.40425 | 0.05564312 | 21567.6 | 0.6055738
|  |  | 21 | 0.0587901 | 0.1120813 | 0.001659696 | 0.06001818 | 0.01372284 | 0.06004307 | 0.006297057 | 19298.17 | 0.9941702 | 21 | 0.04386336 | 0.1027798 | 0.005287084 | 0.1043609 | 0.004025586 | 0.1034892 | 0.00589467 | 38671.12 | 0.9745462 | 105 | 0.2406948 | 0.26241 | 0.03629575 | 0.278151 | 0.0189488 | 0.2778486 | 0.03324331 | 53889.2 | 0.9336546 | 105 | 0.3797711 | 0.2980284 | 0.06308127 | 0.3657791 | 0.01881927 | 0.3655997 | 0.01674811 | 27626.28 | 0.839677 | 480 | 0.5973941 | 0.3894248 | 0.1698513 | 0.6244009 | 0.02182465 | 0.6248758 | 0.04388792 | 54010.69 | 0.7477041 | 105 | 0.417705 | 0.2678483 | 0.093037 | 0.4118725 | 0.02074836 | 0.4123035 | 0.05531382 | 23778.27 | 0.59985
|  |  | 22.0000002 | 0.06147798 | 0.1147188 | 0.001698753 | 0.06204189 | 0.0141104 | 0.06207842 | 0.006474205 | 21179.85 | 0.9945275 | 22.0000002 | 0.04386336 | 0.1051985 | 0.005411503 | 0.1068169 | 0.004120318 | 0.105967 | 0.005998383 | 42441.78 | 0.975173 | 109.9999998 | 0.2471689 | 0.2685851 | 0.03714988 | 0.2846979 | 0.01939467 | 0.2844079 | 0.03402669 | 59143.7 | 0.9342846 | 109.9999998 | 0.38986 | 0.3050417 | 0.06456516 | 0.3743352 | 0.01922736 | 0.3741813 | 0.01711247 | 30320 | 0.8455413 | 510 | 0.60187 | 0.4013603 | 0.1747943 | 0.6306493 | 0.01984822 | 0.6310854 | 0.03987416 | 59277.04 | 0.755415 | 110 | 0.4242314 | 0.2741492 | 0.09521211 | 0.4194733 | 0.02059241 | 0.4199268 | 0.05486229 | 26096.79 | 0.6026181
|  |  | 23.0000004 | 0.06147798 | 0.1172971 | 0.001736932 | 0.06404531 | 0.01449296 | 0.06409281 | 0.006649081 | 23149.05 | 0.9943415 | 22.9999998 | 0.04674473 | 0.1075628 | 0.005533125 | 0.1092178 | 0.004212921 | 0.1083881 | 0.006101963 | 46387.81 | 0.9764671 | 115.0000002 | 0.25688 | 0.2746215 | 0.03798481 | 0.2910977 | 0.01983047 | 0.2908193 | 0.03479242 | 64642.6 | 0.9349438 | 114.9999996 | 0.3965859 | 0.3118972 | 0.06601534 | 0.3826824 | 0.01961774 | 0.3825527 | 0.01746113 | 33139.01 | 0.8489043 | 540 | 0.6041079 | 0.4129284 | 0.1794927 | 0.6359828 | 0.01800584 | 0.6363804 | 0.03613654 | 64788.33 | 0.755654 | 115.0000002 | 0.4329332 | 0.2803073 | 0.09733245 | 0.4266707 | 0.02039658 | 0.4271432 | 0.05430228 | 28523.14 | 0.6061673
|  |  | 24 | 0.06506181 | 0.1198199 | 0.00177429 | 0.06602958 | 0.01487088 | 0.06608745 | 0.006821836 | 25205.77 | 0.9951126 | 24 | 0.0496261 | 0.1098763 | 0.005652131 | 0.111567 | 0.004303532 | 0.1107562 | 0.006205211 | 50509.22 | 0.9779502 | 120 | 0.2633541 | 0.280528 | 0.03880177 | 0.2973598 | 0.02025685 | 0.2970925 | 0.0355416 | 70385.9 | 0.9429611 | 120 | 0.4066748 | 0.3186052 | 0.06743383 | 0.3908311 | 0.01999047 | 0.3907246 | 0.01779414 | 36083.31 | 0.8550883 | 570 | 0.60187 | 0.4241536 | 0.1839476 | 0.640536 | 0.016304 | 0.6408965 | 0.03268754 | 70544.57 | 0.7630019 | 120 | 0.4351086 | 0.2863316 | 0.09939995 | 0.4334864 | 0.02016553 | 0.4339744 | 0.05364648 | 31057.34 | 0.6069883
|  |  | 25.0000002 | 0.0695416 | 0.1222907 | 0.001810877 | 0.06799573 | 0.01524445 | 0.06806342 | 0.006992605 | 27350.02 | 0.9943343 | 25.0000002 | 0.0496261 | 0.112142 | 0.005768682 | 0.1138677 | 0.004392274 | 0.1130748 | 0.006307973 | 54806.01 | 0.97826 | 124.9999998 | 0.2709072 | 0.2863127 | 0.03960187 | 0.3034927 | 0.02067436 | 0.303236 | 0.03627521 | 76373.58 | 0.9380013 | 124.9999998 | 0.4184452 | 0.3251746 | 0.0688224 | 0.3987905 | 0.02034561 | 0.3987061 | 0.01811157 | 39152.89 | 0.8556302 | 600 | 0.6041079 | 0.4350571 | 0.1881596 | 0.644424 | 0.01474472 | 0.6447489 | 0.02953057 | 76545.76 | 0.7651336 | 125.0000004 | 0.4438104 | 0.2922299 | 0.1014161 | 0.4399405 | 0.0199036 | 0.4404411 | 0.05290663 | 33699.37 | 0.6161105
|  |  | 26.0000004 | 0.0695416 | 0.1247125 | 0.00184674 | 0.0699447 | 0.01561394 | 0.07002169 | 0.007161509 | 29581.78 | 0.9950662 | 25.9999998 | 0.05154701 | 0.1143628 | 0.005882924 | 0.1161229 | 0.004479259 | 0.1153468 | 0.006410132 | 59278.19 | 0.9793485 | 130.0000002 | 0.2784604 | 0.2919828 | 0.04038611 | 0.3095042 | 0.02108349 | 0.3092574 | 0.03699412 | 82605.67 | 0.9398974 | 129.9999996 | 0.4251711 | 0.3316137 | 0.07018257 | 0.4065688 | 0.02068324 | 0.4065054 | 0.01841348 | 42347.77 | 0.8630973 | 630 | 0.6063459 | 0.4456565 | 0.1921298 | 0.6477447 | 0.01332672 | 0.648036 | 0.02666241 | 82791.89 | 0.7719536 | 130.0000002 | 0.4503368 | 0.2980093 | 0.1033822 | 0.4460525 | 0.01961475 | 0.4465628 | 0.05209352 | 36449.24 | 0.6217288
|  |  | 27 | 0.07222947 | 0.1270882 | 0.001881919 | 0.07187731 | 0.01597961 | 0.07196313 | 0.007328657 | 31901.06 | 0.9952972 | 27 | 0.05154701 | 0.1165414 | 0.00599499 | 0.1183352 | 0.004564586 | 0.1175749 | 0.006511599 | 63925.74 | 0.980309 | 135 | 0.2914085 | 0.2975449 | 0.04115539 | 0.3154011 | 0.02148469 | 0.3151638 | 0.03769909 | 89082.15 | 0.9417754 | 135 | 0.4335785 | 0.3379298 | 0.07151569 | 0.4141732 | 0.02100349 | 0.4141299 | 0.01869998 | 45667.93 | 0.8690821 | 660 | 0.60187 | 0.4559674 | 0.1958593 | 0.6505817 | 0.01204637 | 0.6508417 | 0.0240751 | 89282.98 | 0.7777501 | 135 | 0.4503368 | 0.3036759 | 0.1052991 | 0.4518403 | 0.01930265 | 0.4523579 | 0.05121706 | 39306.94 | 0.6309433
|  |  | 28.0000002 | 0.07491735 | 0.1294203 | 0.001916452 | 0.07379434 | 0.01634167 | 0.07388854 | 0.007494149 | 34307.86 | 0.9959621 | 28.0000002 | 0.05442838 | 0.1186799 | 0.006104999 | 0.1205068 | 0.004648346 | 0.1197616 | 0.006612307 | 68748.66 | 0.9809407 | 139.9999998 | 0.2968036 | 0.3030049 | 0.04191053 | 0.3211896 | 0.02187835 | 0.3209614 | 0.03839082 | 95803.02 | 0.9420554 | 139.9999998 | 0.4419859 | 0.3441296 | 0.07282294 | 0.4216102 | 0.02130648 | 0.4215862 | 0.0189712 | 49113.39 | 0.8659063 | 690 | 0.6085838 | 0.4660033 | 0.1993501 | 0.6530062 | 0.01089837 | 0.6532371 | 0.02175741 | 96019 | 0.7805996 | 140.0000004 | 0.4568631 | 0.3092356 | 0.1071674 | 0.4573213 | 0.01897064 | 0.4578438 | 0.05028633 | 42272.49 | 0.630899
|  |  | 29.0000004 | 0.07491735 | 0.1317111 | 0.001950374 | 0.07569648 | 0.01670031 | 0.07579866 | 0.007658075 | 36802.18 | 0.9949141 | 28.9999998 | 0.05730976 | 0.1207806 | 0.00621306 | 0.12264 | 0.004730625 | 0.1219091 | 0.006712207 | 73746.97 | 0.9812725 | 145.0000002 | 0.3021987 | 0.3083682 | 0.04265225 | 0.3268755 | 0.0222648 | 0.3266561 | 0.0390699 | 102768.3 | 0.9420554 | 144.9999996 | 0.4520748 | 0.3502192 | 0.0741053 | 0.4288856 | 0.0215924 | 0.42888 | 0.01922729 | 52684.13 | 0.8724219 | 720 | 0.6108218 | 0.475776 | 0.2026048 | 0.6550791 | 0.009876307 | 0.655283 | 0.01969588 | 103000 | 0.787321 | 145.0000002 | 0.4655649 | 0.3146932 | 0.1089876 | 0.4625117 | 0.0186218 | 0.4630371 | 0.04930963 | 45345.87 | 0.6350371
|  |  | 30 | 0.07939714 | 0.1339627 | 0.001983717 | 0.07758437 | 0.01705573 | 0.07769414 | 0.007820518 | 39384.02 | 0.9968581 | 30 | 0.05730976 | 0.1228454 | 0.006319274 | 0.1247367 | 0.004811496 | 0.1240193 | 0.006811264 | 78920.66 | 0.9829513 | 150 | 0.3097518 | 0.3136398 | 0.04338124 | 0.3324641 | 0.02264436 | 0.332253 | 0.03973686 | 109978 | 0.9446377 | 150 | 0.4588007 | 0.3562041 | 0.07536364 | 0.4360047 | 0.02186146 | 0.4360168 | 0.01946844 | 56380.17 | 0.8752494 | 750 | 0.6130597 | 0.4852961 | 0.2056266 | 0.656852 | 0.00897302 | 0.6570313 | 0.01787562 | 110225.9 | 0.7925867 | 150 | 0.4677403 | 0.3200534 | 0.1107602 | 0.467427 | 0.01825894 | 0.4679535 | 0.04829454 | 48527.09 | 0.6374253
|  |  | 31.0000002 | 0.07939714 | 0.1361771 | 0.002016508 | 0.07945859 | 0.01740808 | 0.07957561 | 0.007981551 | 42053.38 | 0.9965801 | 31.0000002 | 0.06019113 | 0.124876 | 0.006423732 | 0.1267988 | 0.00489103 | 0.1260943 | 0.006909453 | 84269.73 | 0.9831903 | 154.9999998 | 0.3173049 | 0.3188242 | 0.0440981 | 0.33796 | 0.02301729 | 0.3377569 | 0.04039218 | 117432 | 0.9458106 | 154.9999998 | 0.4672081 | 0.3620892 | 0.0765987 | 0.4429726 | 0.02211388 | 0.4430015 | 0.01969486 | 60201.49 | 0.880732 | 780 | 0.6108218 | 0.494573 | 0.2084193 | 0.6583691 | 0.008180861 | 0.6585261 | 0.01628081 | 117696.8 | 0.8010469 | 155.0000004 | 0.4720912 | 0.3253204 | 0.1124852 | 0.4720818 | 0.01788462 | 0.4726077 | 0.04724797 | 51816.15 | 0.6417762
|  |  | 32.0000004 | 0.08298097 | 0.1383561 | 0.002048774 | 0.08131968 | 0.01775752 | 0.08144362 | 0.008141243 | 44810.27 | 0.9968581 | 31.9999998 | 0.06115158 | 0.1268742 | 0.006526518 | 0.1288279 | 0.004969292 | 0.1281357 | 0.007006759 | 89794.17 | 0.9831903 | 160.0000002 | 0.3248581 | 0.3239256 | 0.04480339 | 0.3433676 | 0.02338382 | 0.3431722 | 0.04103626 | 125130.5 | 0.9463715 | 159.9999996 | 0.473934 | 0.3678793 | 0.07781111 | 0.4497935 | 0.02234995 | 0.4498385 | 0.01990679 | 64148.1 | 0.8849788 | 810 | 0.6175356 | 0.5036153 | 0.2109872 | 0.6596682 | 0.007491872 | 0.6598048 | 0.01489507 | 125412.6 | 0.8081145 | 160.0000002 | 0.4720912 | 0.3304979 | 0.114163 | 0.4764899 | 0.01750117 | 0.4770137 | 0.0461762 | 55213.04 | 0.6471928
|  |  | 33 | 0.08746076 | 0.1405013 | 0.00208054 | 0.08316813 | 0.01810417 | 0.08329868 | 0.008299658 | 47654.67 | 0.9977142 | 33 | 0.06115158 | 0.1288413 | 0.006627711 | 0.1308255 | 0.00504634 | 0.130145 | 0.007103172 | 95494 | 0.9831903 | 165 | 0.3291741 | 0.3289478 | 0.04549762 | 0.3486909 | 0.02374417 | 0.348503 | 0.04166947 | 133073.3 | 0.9496086 | 165 | 0.48066 | 0.3735786 | 0.07900138 | 0.4564717 | 0.02256994 | 0.4565322 | 0.0201045 | 68220 | 0.8892599 | 840 | 0.6152977 | 0.5124308 | 0.2133355 | 0.6607814 | 0.006897885 | 0.6608996 | 0.01370164 | 133373.3 | 0.8088548 | 165 | 0.480793 | 0.3355894 | 0.1157936 | 0.4806644 | 0.01711072 | 0.4811848 | 0.04508494 | 58717.78 | 0.6452891
|  |  | 34.0000002 | 0.08746076 | 0.1426142 | 0.002111828 | 0.08500442 | 0.01844818 | 0.08514129 | 0.008456853 | 50586.59 | 0.9976732 | 34.0000002 | 0.06403295 | 0.1307789 | 0.006727381 | 0.1327931 | 0.005122229 | 0.1321238 | 0.007198688 | 101369.2 | 0.9831903 | 169.9999998 | 0.3356482 | 0.3338945 | 0.04618124 | 0.3539337 | 0.02409851 | 0.3537529 | 0.04229211 | 141260.6 | 0.9510514 | 169.9999998 | 0.4890674 | 0.3791908 | 0.08016997 | 0.463011 | 0.02277418 | 0.4630863 | 0.02028825 | 72417.19 | 0.8916454 | 870 | 0.6130597 | 0.5210267 | 0.2154694 | 0.661736 | 0.006390592 | 0.6618376 | 0.01268354 | 141579 | 0.8183465 | 170.0000004 | 0.4764421 | 0.3405978 | 0.1173771 | 0.4846177 | 0.01671519 | 0.4851335 | 0.04397936 | 62330.35 | 0.6521433
|  |  | 35.0000004 | 0.08925267 | 0.1446963 | 0.002142659 | 0.08682896 | 0.01878964 | 0.08697188 | 0.008612882 | 53606.03 | 0.997754 | 34.9999998 | 0.06403295 | 0.1326882 | 0.006825596 | 0.1347319 | 0.00519701 | 0.1340734 | 0.007293311 | 107419.8 | 0.984875 | 175.0000002 | 0.3453594 | 0.3387689 | 0.04685469 | 0.3590993 | 0.02444699 | 0.3589254 | 0.04290446 | 149692.2 | 0.9517666 | 174.9999996 | 0.4974748 | 0.3847197 | 0.08131724 | 0.4694151 | 0.02296301 | 0.4695046 | 0.02045837 | 76739.67 | 0.8943043 | 900 | 0.6130597 | 0.5294098 | 0.2173948 | 0.6625554 | 0.005961601 | 0.6626421 | 0.01182362 | 150029.7 | 0.8216406 | 175.0000002 | 0.4829685 | 0.3455262 | 0.1189136 | 0.4883616 | 0.01631633 | 0.4888717 | 0.04286413 | 66050.76 | 0.6512701
|  |  | 36 | 0.09283651 | 0.1467488 | 0.002173053 | 0.08864215 | 0.01912867 | 0.08879087 | 0.008767794 | 56712.99 | 0.9973135 | 36 | 0.06691433 | 0.1345704 | 0.006922418 | 0.1366433 | 0.00527073 | 0.1359951 | 0.007387042 | 113645.8 | 0.9831895 | 180 | 0.3507545 | 0.343574 | 0.04751834 | 0.3641909 | 0.02478975 | 0.3640237 | 0.04350676 | 158368.3 | 0.9539246 | 180 | 0.5025192 | 0.3901684 | 0.08244349 | 0.4756873 | 0.02313677 | 0.4757903 | 0.02061516 | 81187.44 | 0.8993487 | 930 | 0.6152977 | 0.5375862 | 0.2191175 | 0.6632596 | 0.005602518 | 0.6633328 | 0.01110477 | 158725.3 | 0.8234263 | 180 | 0.4851439 | 0.350377 | 0.1204032 | 0.4919071 | 0.01591573 | 0.4924107 | 0.04174348 | 69879.01 | 0.6587303
|  |  | 37.0000002 | 0.09283651 | 0.148773 | 0.002203027 | 0.09044436 | 0.01946536 | 0.09059863 | 0.008921634 | 59907.47 | 0.9978696 | 37.0000002 | 0.0697957 | 0.1364266 | 0.007017904 | 0.1385282 | 0.005343433 | 0.13789 | 0.007479891 | 120047.1 | 0.9831903 | 184.9999998 | 0.3561495 | 0.3483128 | 0.04817254 | 0.3692114 | 0.0251269 | 0.3690507 | 0.04409919 | 167288.7 | 0.9543875 | 184.9999998 | 0.5075637 | 0.3955401 | 0.08354895 | 0.4818309 | 0.02329584 | 0.4819469 | 0.02075894 | 85760.5 | 0.8981184 | 960 | 0.6130597 | 0.5455619 | 0.2206441 | 0.6638654 | 0.005305045 | 0.6639267 | 0.01051012 | 167665.8 | 0.8279022 | 185.0000004 | 0.4873194 | 0.3551527 | 0.121846 | 0.4952649 | 0.0155148 | 0.4957611 | 0.0406212 | 73815.09 | 0.6612814
|  |  | 42 | 0.09552438 | 0.1585068 | 0.002347165 | 0.0993021 | 0.02111673 | 0.09948099 | 0.009676145 | 63189.48 | 0.9986123 | 37.9999998 | 0.0697957 | 0.1382579 | 0.007112109 | 0.1403879 | 0.00541516 | 0.1397592 | 0.007571866 | 126623.8 | 0.9843999 | 190.0000002 | 0.3626236 | 0.3529878 | 0.0488176 | 0.3741636 | 0.02545854 | 0.3740091 | 0.04468194 | 176453.5 | 0.958264 | 189.9999996 | 0.5142896 | 0.4008375 | 0.08463383 | 0.487849 | 0.0234406 | 0.4879774 | 0.02089006 | 90458.84 | 0.9043932 | 990 | 0.6108218 | 0.5533423 | 0.2219807 | 0.6643874 | 0.005061117 | 0.664438 | 0.01002325 | 176851.3 | 0.8239135 | 190.0000002 | 0.4916703 | 0.3598555 | 0.123242 | 0.4984448 | 0.01511484 | 0.4989329 | 0.0395007 | 77859.02 | 0.659194
|  |  | 47.0000004 | 0.09552438 | 0.1676765 | 0.00248295 | 0.1079291 | 0.0227209 | 0.1081282 | 0.01040912 | 66559 | 0.9995459 | 39 | 0.07267707 | 0.1400653 | 0.007205081 | 0.1422233 | 0.00548595 | 0.1416037 | 0.007662978 | 133375.9 | 0.9845995 | 195 | 0.3690977 | 0.3576015 | 0.04945383 | 0.3790498 | 0.02578475 | 0.3789015 | 0.04525513 | 185862.8 | 0.9632959 | 195 | 0.519334 | 0.4060633 | 0.08569828 | 0.4937445 | 0.02357142 | 0.4938847 | 0.02100887 | 95282.48 | 0.8993934 | 1020 | 0.6130597 | 0.5609329 | 0.2231341 | 0.6648379 | 0.004863058 | 0.664879 | 0.009628595 | 186281.8 | 0.8340324 | 195 | 0.4916703 | 0.3644875 | 0.1245914 | 0.5014563 | 0.014717 | 0.5019358 | 0.03838504 | 82010.78 | 0.6627829
|  |  | 52.0000002 | 0.1080678 | 0.1763701 | 0.002611684 | 0.1163521 | 0.02428444 | 0.1165681 | 0.01112367 | 70016.04 | 0.9989788 | 40.0000002 | 0.07363753 | 0.1418497 | 0.007296869 | 0.1440353 | 0.005555838 | 0.1434245 | 0.007753239 | 140303.4 | 0.9862081 | 199.9999998 | 0.3734138 | 0.3621562 | 0.05008146 | 0.3838725 | 0.0261056 | 0.3837301 | 0.04581889 | 195516.4 | 0.9652314 | 199.9999998 | 0.5210155 | 0.4112198 | 0.08674242 | 0.4995202 | 0.02368872 | 0.4996716 | 0.02111571 | 100231.4 | 0.9001233 | 1050 | 0.6175356 | 0.5683387 | 0.2241107 | 0.6652275 | 0.004703726 | 0.6652601 | 0.009311662 | 195957.1 | 0.8390494 | 200.0000004 | 0.4960212 | 0.3690505 | 0.1258944 | 0.5043084 | 0.0143223 | 0.5047787 | 0.03727693 | 86270.38 | 0.6660825
|  |  | 57 | 0.1170274 | 0.1846549 | 0.002734365 | 0.124592 | 0.02581222 | 0.124822 | 0.01182209 | 73560.6 | 0.9995459 | 40.9999998 | 0.07363753 | 0.1436118 | 0.007387517 | 0.1458248 | 0.005624857 | 0.1452225 | 0.007842662 | 147406.3 | 0.9855586 | 205.0000002 | 0.3809669 | 0.3666541 | 0.05070075 | 0.3886338 | 0.02642115 | 0.3884971 | 0.04637333 | 205414.4 | 0.9685071 | 204.9999996 | 0.5277414 | 0.4163092 | 0.08776633 | 0.5051787 | 0.02379287 | 0.5053409 | 0.02121093 | 105305.6 | 0.9008718 | 1080 | 0.6175356 | 0.5755644 | 0.2249173 | 0.6655651 | 0.004576637 | 0.6655902 | 0.009059327 | 205877.5 | 0.8501513 | 205.0000002 | 0.4938457 | 0.3735462 | 0.1271512 | 0.5070095 | 0.01393168 | 0.5074701 | 0.0361788 | 90637.82 | 0.670943
|  |  | 62.0000004 | 0.1268829 | 0.1925836 | 0.002851772 | 0.1326651 | 0.0273079 | 0.1329068 | 0.01250615 | 77192.68 | 0.9995459 | 42 | 0.07843981 | 0.1453526 | 0.007477066 | 0.1475926 | 0.005693039 | 0.1469986 | 0.007931263 | 154684.5 | 0.9885593 | 210 | 0.387441 | 0.3710972 | 0.05131189 | 0.3933357 | 0.02673144 | 0.3932047 | 0.04691851 | 215556.8 | 0.9711889 | 210 | 0.5378303 | 0.4213338 | 0.08877011 | 0.5107226 | 0.02388429 | 0.5108951 | 0.02129491 | 110505.1 | 0.9035511 | 1110 | 0.6197735 | 0.5826147 | 0.2255603 | 0.6658583 | 0.004476042 | 0.6658769 | 0.008859973 | 216042.8 | 0.8505389 | 210 | 0.4960212 | 0.3779765 | 0.1283621 | 0.5095676 | 0.01354594 | 0.5100182 | 0.03509279 | 95113.09 | 0.6765385
|  |  | 67.0000002 | 0.1358425 | 0.2001985 | 0.002964534 | 0.1405847 | 0.02877438 | 0.1408361 | 0.01317722 | 80912.29 | 1.00029 | 43.0000002 | 0.07843981 | 0.1470728 | 0.007565555 | 0.1493395 | 0.005760415 | 0.1487534 | 0.008019053 | 162138.1 | 0.9870322 | 214.9999998 | 0.3949941 | 0.3754874 | 0.05191509 | 0.3979802 | 0.02703651 | 0.3978546 | 0.04745451 | 225943.6 | 0.9722679 | 214.9999998 | 0.5411933 | 0.4262953 | 0.08975379 | 0.5161545 | 0.02396338 | 0.5163368 | 0.02136798 | 115829.9 | 0.9077561 | 1140 | 0.6197735 | 0.5894941 | 0.2260464 | 0.6661138 | 0.00439696 | 0.6661265 | 0.008703553 | 226453 | 0.8600318 | 215.0000004 | 0.5003721 | 0.3823426 | 0.1295273 | 0.5119903 | 0.01316582 | 0.5124307 | 0.03402079 | 99696.21 | 0.6784337
|  |  | 72 | 0.145698 | 0.2075342 | 0.003073161 | 0.1483617 | 0.03021394 | 0.1486212 | 0.01383637 | 84719.41 | 1.000442 | 43.9999998 | 0.08132118 | 0.1487732 | 0.007653021 | 0.1510662 | 0.005827012 | 0.1504877 | 0.008106049 | 169767.1 | 0.9879926 | 220.0000002 | 0.4003892 | 0.3798265 | 0.05251051 | 0.402569 | 0.02733639 | 0.4024487 | 0.04798137 | 236574.8 | 0.9741728 | 219.9999996 | 0.5462377 | 0.4311957 | 0.09071742 | 0.5214768 | 0.02403053 | 0.5216683 | 0.02143051 | 121280 | 0.9111191 | 1170 | 0.6197735 | 0.5962069 | 0.2263819 | 0.6663371 | 0.004335164 | 0.6663445 | 0.008581559 | 237108.1 | 0.8633501 | 220.0000002 | 0.4938457 | 0.3866462 | 0.1306472 | 0.5142849 | 0.01279195 | 0.5147147 | 0.03296445 | 104387.2 | 0.6815251
|  |  | 77.0000004 | 0.1528657 | 0.2146193 | 0.003178077 | 0.1560052 | 0.03162844 | 0.1562714 | 0.0144845 | 88614.05 | 1.000442 | 45 | 0.0832421 | 0.1504543 | 0.007739499 | 0.1527734 | 0.005892856 | 0.1522023 | 0.008192266 | 177571.5 | 0.9871138 | 225 | 0.4057843 | 0.3841161 | 0.05309829 | 0.4071037 | 0.02763111 | 0.4069886 | 0.04849915 | 247450.4 | 0.970504 | 225 | 0.5512822 | 0.4360365 | 0.09166103 | 0.5266917 | 0.02408614 | 0.5268921 | 0.02148286 | 126855.4 | 0.9111191 | 1200 | 0.6197735 | 0.6027573 | 0.2265733 | 0.6665329 | 0.004287126 | 0.6665357 | 0.00848691 | 248008.3 | 0.8625515 | 225 | 0.4960212 | 0.3908886 | 0.1317221 | 0.516458 | 0.0124249 | 0.5168771 | 0.0319252 | 109186 | 0.6890715
|  |  | 82.0000002 | 0.1627212 | 0.2214778 | 0.003279638 | 0.163523 | 0.03301941 | 0.1637947 | 0.01512233 | 92596.21 | 1.000025 | 46.0000002 | 0.0832421 | 0.1521168 | 0.007825021 | 0.1544617 | 0.005957972 | 0.1538978 | 0.008277717 | 185551.2 | 0.9870322 | 229.9999998 | 0.4111794 | 0.3883578 | 0.05367859 | 0.4115859 | 0.02792069 | 0.4114759 | 0.04900787 | 258570.4 | 0.9654716 | 229.9999998 | 0.5563266 | 0.4408195 | 0.09258465 | 0.5318016 | 0.02413061 | 0.5320104 | 0.02152537 | 132556 | 0.9174189 | 1230 | 0.6220115 | 0.6091493 | 0.2266268 | 0.6667052 | 0.004249955 | 0.6667041 | 0.008413811 | 259153.3 | 0.866743 | 230.0000004 | 0.5025475 | 0.395071 | 0.1327525 | 0.5185162 | 0.01206516 | 0.5189245 | 0.0309043 | 114092.6 | 0.6918115
|  |  | 87 | 0.1689929 | 0.2281303 | 0.003378148 | 0.1709219 | 0.03438814 | 0.1711981 | 0.01575046 | 96665.89 | 1.000935 | 46.9999998 | 0.08516301 | 0.1537614 | 0.007909618 | 0.1561317 | 0.006022385 | 0.1555748 | 0.008362419 | 193706.4 | 0.9869053 | 235.0000002 | 0.4165745 | 0.3925532 | 0.05425151 | 0.4160171 | 0.02820514 | 0.415912 | 0.04950756 | 269934.8 | 0.9685805 | 234.9999996 | 0.5580081 | 0.4455459 | 0.0934883 | 0.5368086 | 0.02416433 | 0.5370254 | 0.02155839 | 138382 | 0.9217907 | 1260 | 0.6197735 | 0.6153868 | 0.2265484 | 0.6668576 | 0.004221307 | 0.6668529 | 0.008357579 | 270543.3 | 0.8691799 | 235.0000002 | 0.4981966 | 0.3991946 | 0.1337387 | 0.5204656 | 0.01171314 | 0.5208629 | 0.0299028 | 119107 | 0.6950961
|  |  | 92.0000004 | 0.1788485 | 0.2345942 | 0.003473865 | 0.1782077 | 0.03573573 | 0.1784873 | 0.01636942 | 100823.1 | 1.001172 | 48 | 0.08708392 | 0.1553885 | 0.00799332 | 0.1577841 | 0.006086116 | 0.157234 | 0.008446385 | 202036.9 | 0.9882545 | 240 | 0.4208905 | 0.3967035 | 0.05481716 | 0.4203985 | 0.02848447 | 0.4202982 | 0.04999824 | 281543.6 | 0.9725685 | 240 | 0.5664155 | 0.4502173 | 0.09437201 | 0.5417149 | 0.02418767 | 0.5419393 | 0.02158226 | 144333.2 | 0.9237121 | 1290 | 0.6197735 | 0.6214737 | 0.2263443 | 0.6669929 | 0.004199306 | 0.6669851 | 0.008314473 | 282178.3 | 0.8762545 | 240 | 0.5025475 | 0.4032606 | 0.1346812 | 0.5223119 | 0.0113692 | 0.5226983 | 0.0289216 | 124229.3 | 0.7020219
|  |  | 97.0000002 | 0.1869121 | 0.2408847 | 0.003567014 | 0.1853855 | 0.03706311 | 0.1856677 | 0.01697963 | 105067.8 | 1.000442 | 49.0000002 | 0.08708392 | 0.1569988 | 0.008076155 | 0.1594194 | 0.006149186 | 0.1588758 | 0.008529631 | 210542.8 | 0.987972 | 244.9999998 | 0.4262856 | 0.4008102 | 0.05537564 | 0.4247315 | 0.0287587 | 0.4246359 | 0.05047992 | 293396.8 | 0.9733469 | 244.9999998 | 0.568097 | 0.454835 | 0.0952358 | 0.5465226 | 0.02420102 | 0.5467542 | 0.02159731 | 150409.8 | 0.9271464 | 1320 | 0.6220115 | 0.6274136 | 0.22602 | 0.6671137 | 0.004182464 | 0.6671031 | 0.008281532 | 294058.2 | 0.8793884 | 245.0000004 | 0.5003721 | 0.40727 | 0.1355806 | 0.5240606 | 0.01103366 | 0.524436 | 0.02796146 | 129459.5 | 0.7048568
|  |  | 102 | 0.1940798 | 0.2470151 | 0.003657793 | 0.1924599 | 0.03837111 | 0.192744 | 0.01758147 | 109400.1 | 0.9999337 | 49.9999998 | 0.09092575 | 0.1585927 | 0.008158148 | 0.1610381 | 0.006211616 | 0.1605009 | 0.008612171 | 219224.1 | 0.9871024 | 250.0000002 | 0.4316807 | 0.4048744 | 0.05592703 | 0.4290173 | 0.02902783 | 0.4289263 | 0.05095262 | 305494.3 | 0.976337 | 249.9999996 | 0.5731414 | 0.4594001 | 0.09607969 | 0.5512338 | 0.02420475 | 0.5514721 | 0.02160389 | 156611.6 | 0.9279339 | 1350 | 0.6220115 | 0.6332101 | 0.2255814 | 0.6672221 | 0.004169608 | 0.6672091 | 0.00825643 | 306183 | 0.8825307 | 250.0000002 | 0.5003721 | 0.411224 | 0.1364374 | 0.525717 | 0.01070676 | 0.5260813 | 0.02702299 | 134797.5 | 0.7096685
|  |  | 107.0000004 | 0.2021434 | 0.2529969 | 0.003746372 | 0.1994348 | 0.03966045 | 0.1997201 | 0.01817529 | 113819.8 | 1.000226 | 51 | 0.09092575 | 0.1601708 | 0.008239326 | 0.1626407 | 0.006273425 | 0.1621096 | 0.008694019 | 228080.7 | 0.9889531 | 255 | 0.4381548 | 0.4088973 | 0.05647139 | 0.4332569 | 0.02929186 | 0.4331704 | 0.05141636 | 317836.3 | 0.976584 | 255 | 0.5781859 | 0.4639138 | 0.09690373 | 0.5558503 | 0.02419922 | 0.556095 | 0.02160231 | 162938.7 | 0.9304075 | 1380 | 0.6197735 | 0.6388667 | 0.225034 | 0.66732 | 0.004159822 | 0.6673049 | 0.00823735 | 318552.8 | 0.8868881 | 255 | 0.5025475 | 0.4151235 | 0.137252 | 0.5272858 | 0.01038872 | 0.5276392 | 0.02610669 | 140243.3 | 0.7136872
|  |  | 112.0000002 | 0.2084151 | 0.2588406 | 0.003832905 | 0.206314 | 0.04093178 | 0.2066 | 0.01876136 | 118327.1 | 1.00095 | 52.0000002 | 0.09284667 | 0.1617335 | 0.008319711 | 0.1642276 | 0.00633463 | 0.1637025 | 0.00877519 | 237112.7 | 0.9889531 | 259.9999998 | 0.4446289 | 0.4128801 | 0.05700879 | 0.4374516 | 0.02955082 | 0.4373694 | 0.05187113 | 330422.7 | 0.976584 | 259.9999998 | 0.5815488 | 0.4683771 | 0.09770795 | 0.5603741 | 0.02418479 | 0.5606249 | 0.0215929 | 169391.1 | 0.9296154 | 1410 | 0.6220115 | 0.6443869 | 0.224383 | 0.6674088 | 0.004152392 | 0.6673919 | 0.008222884 | 331167.6 | 0.8845402 | 260.0000004 | 0.504723 | 0.4189694 | 0.1380252 | 0.5287717 | 0.01007971 | 0.5291143 | 0.02521293 | 145796.9 | 0.7197136
|  |  | 117 | 0.2155827 | 0.2645552 | 0.003917526 | 0.2131008 | 0.04218566 | 0.2133868 | 0.01933996 | 122921.9 | 0.9996353 | 52.9999998 | 0.09572804 | 0.1632812 | 0.008399328 | 0.1657994 | 0.00639525 | 0.1652801 | 0.008855696 | 246320.2 | 0.9899135 | 265.0000002 | 0.4467869 | 0.4168238 | 0.05753929 | 0.4416021 | 0.02980469 | 0.4415243 | 0.05231694 | 343253.4 | 0.9776866 | 264.9999996 | 0.5849118 | 0.4727913 | 0.09849239 | 0.5648072 | 0.02416181 | 0.5650637 | 0.02157595 | 175968.8 | 0.9329154 | 1440 | 0.6197735 | 0.6497738 | 0.2236336 | 0.66749 | 0.004146766 | 0.6674714 | 0.008211943 | 344027.3 | 0.8823454 | 265.0000002 | 0.5025475 | 0.4227626 | 0.1387575 | 0.5301792 | 0.009779837 | 0.530511 | 0.024342 | 151458.4 | 0.7185967
|  |  | 122.0000004 | 0.2236464 | 0.270149 | 0.004000358 | 0.2197981 | 0.04342263 | 0.2200837 | 0.01991132 | 127604.2 | 1.000442 | 54 | 0.09572804 | 0.1648144 | 0.008478196 | 0.1673564 | 0.006455301 | 0.1668428 | 0.008935553 | 255702.9 | 0.9899135 | 270 | 0.45434 | 0.4207294 | 0.05806292 | 0.4457096 | 0.03005349 | 0.445636 | 0.05275382 | 356328.6 | 0.978742 | 270 | 0.5882748 | 0.4771571 | 0.09925711 | 0.5691513 | 0.02413063 | 0.5694132 | 0.02155178 | 182671.7 | 0.9336315 | 1470 | 0.6264874 | 0.6550309 | 0.2227909 | 0.6675646 | 0.004142518 | 0.6675446 | 0.008203687 | 357131.9 | 0.8950405 | 270 | 0.5025475 | 0.4265041 | 0.1394495 | 0.5315124 | 0.009489208 | 0.5318335 | 0.02349408 | 157227.8 | 0.7247009
|  |  | 127.0000002 | 0.2299181 | 0.2756292 | 0.00408151 | 0.2264088 | 0.04464315 | 0.2266935 | 0.02047564 | 132374.1 | 1.000986 | 55.0000002 | 0.09764895 | 0.1663335 | 0.008556338 | 0.168899 | 0.006514798 | 0.168391 | 0.009014772 | 265261.1 | 0.9899135 | 274.9999998 | 0.4575771 | 0.4245979 | 0.05857973 | 0.4497749 | 0.03029722 | 0.4497054 | 0.05318176 | 369648.1 | 0.9786994 | 274.9999998 | 0.5933192 | 0.4814755 | 0.1000022 | 0.5734084 | 0.02409157 | 0.5736753 | 0.02152068 | 189500 | 0.9347719 | 1500 | 0.6264874 | 0.6601612 | 0.2218596 | 0.6676336 | 0.004139319 | 0.6676124 | 0.008197473 | 370481.5 | 0.9028208 | 275.0000004 | 0.5025475 | 0.4301946 | 0.1401019 | 0.5327752 | 0.009207881 | 0.5330858 | 0.02266929 | 163104.9 | 0.7207441
|  |  | 132 | 0.2379817 | 0.2810026 | 0.004161078 | 0.2329353 | 0.04584766 | 0.2332188 | 0.02103312 | 137231.4 | 1.002949 | 55.9999998 | 0.1005303 | 0.1678388 | 0.008633772 | 0.1704277 | 0.006573757 | 0.1699251 | 0.009093366 | 274994.7 | 0.9897492 | 280.0000002 | 0.4640512 | 0.42843 | 0.05908975 | 0.4537988 | 0.03053589 | 0.4537334 | 0.05360078 | 383212.1 | 0.9817917 | 279.9999996 | 0.5933192 | 0.4857473 | 0.1007276 | 0.5775801 | 0.02404495 | 0.5778517 | 0.02148295 | 196453.6 | 0.9346598 | 1530 | 0.6264874 | 0.6651678 | 0.2208445 | 0.6676978 | 0.004136918 | 0.6676755 | 0.008192808 | 384076 | 0.9019932 | 280.0000002 | 0.5025475 | 0.4338351 | 0.1407153 | 0.5339714 | 0.008935886 | 0.5342717 | 0.02186765 | 169089.9 | 0.7266187
|  |  | 137.0000004 | 0.2460453 | 0.2862752 | 0.004239153 | 0.23938 | 0.04703657 | 0.2396619 | 0.02158394 | 142176.3 | 1.002234 | 61.0000002 | 0.1005303 | 0.1751714 | 0.009010969 | 0.1778743 | 0.006860955 | 0.1773967 | 0.009477403 | 284903.6 | 0.9890889 | 285 | 0.4683672 | 0.4322268 | 0.05959301 | 0.4577822 | 0.03076951 | 0.4577208 | 0.05401089 | 397020.4 | 0.981979 | 285 | 0.5950007 | 0.4899735 | 0.1014336 | 0.5816681 | 0.02399111 | 0.5819441 | 0.02143886 | 203532.4 | 0.9397043 | 1560 | 0.6264874 | 0.6700536 | 0.2197501 | 0.667758 | 0.004135123 | 0.6677348 | 0.008189316 | 397915.5 | 0.9035784 | 285 | 0.504723 | 0.4374262 | 0.1412903 | 0.5351046 | 0.008673227 | 0.5353946 | 0.02108914 | 175182.8 | 0.7248378
|  |  | 142.0000002 | 0.2514211 | 0.2914523 | 0.004315816 | 0.2457451 | 0.04821025 | 0.2460251 | 0.02212826 | 147208.7 | 1.000542 | 66 | 0.1024512 | 0.1822092 | 0.009372999 | 0.1850215 | 0.007136605 | 0.1845662 | 0.009847589 | 294987.9 | 0.9903678 | 289.9999998 | 0.4716043 | 0.4359889 | 0.06008953 | 0.4617258 | 0.03099809 | 0.4616683 | 0.05441211 | 411073.2 | 0.9820265 | 289.9999998 | 0.6050896 | 0.4941548 | 0.1021201 | 0.5856742 | 0.02393034 | 0.5859544 | 0.02138869 | 210736.5 | 0.9382665 | 1860 | 0.6287253 | 0.7128807 | 0.2053298 | 0.668233 | 0.004130456 | 0.6682051 | 0.008179968 | 411999.9 | 0.9090635 | 290.0000004 | 0.5112493 | 0.4409688 | 0.1418277 | 0.536178 | 0.008419883 | 0.536458 | 0.02033366 | 181383.5 | 0.7284537
|  |  | 147 | 0.2576928 | 0.2965391 | 0.004391139 | 0.2520326 | 0.04936904 | 0.2523103 | 0.02266623 | 152328.6 | 1.002234 | 70.9999998 | 0.1120558 | 0.188985 | 0.009721555 | 0.1919028 | 0.007401997 | 0.1914674 | 0.0102052 | 305247.6 | 0.9911891 | 295.0000002 | 0.4791574 | 0.4397173 | 0.06057932 | 0.4656303 | 0.03122163 | 0.4655766 | 0.05480446 | 425370.3 | 0.9848935 | 294.9999996 | 0.6050896 | 0.498292 | 0.1027874 | 0.5896001 | 0.02386295 | 0.589884 | 0.02133271 | 218066 | 0.9430672 | 2160 | 0.6264874 | 0.7464354 | 0.1868894 | 0.6686212 | 0.004130765 | 0.6685922 | 0.008180059 | 426329.3 | 0.9144942 | 295.0000002 | 0.5090739 | 0.4444635 | 0.1423282 | 0.5371948 | 0.008175812 | 0.5374651 | 0.01960107 | 187692 | 0.7290262
|  |  | 152.0000004 | 0.2648604 | 0.3015401 | 0.004465191 | 0.2582444 | 0.05051328 | 0.2585196 | 0.02319799 | 157536.1 | 1.001303 | 76.0000002 | 0.118779 | 0.1955263 | 0.01005804 | 0.1985458 | 0.007658197 | 0.1981286 | 0.01055135 | 315682.6 | 0.990522 | 300 | 0.4834735 | 0.4434125 | 0.06106241 | 0.4694965 | 0.03144016 | 0.4694466 | 0.05518796 | 439911.8 | 0.9854026 | 300 | 0.6084525 | 0.5023857 | 0.1034353 | 0.5934473 | 0.02378922 | 0.5937348 | 0.02127117 | 225520.7 | 0.9476559 | 2460 | 0.6287253 | 0.7727256 | 0.1668484 | 0.6689914 | 0.004131362 | 0.6689622 | 0.008180617 | 440903.6 | 0.9106103 | 300 | 0.5068984 | 0.4479111 | 0.1427923 | 0.5381581 | 0.00794095 | 0.5384187 | 0.01889118 | 194108.4 | 0.7331927
|  |  | 157.0000002 | 0.2702362 | 0.3064596 | 0.004538033 | 0.2643823 | 0.05164327 | 0.2646547 | 0.02372366 | 162831.1 | 1.00235 | 81 | 0.1245417 | 0.2018556 | 0.01038363 | 0.2049737 | 0.007906099 | 0.204573 | 0.01088702 | 326293.1 | 0.9920038 | 304.9999998 | 0.4877895 | 0.4470752 | 0.06153881 | 0.473325 | 0.03165369 | 0.4732787 | 0.05556263 | 454697.8 | 0.9857116 | 304.9999998 | 0.613497 | 0.5064366 | 0.1040642 | 0.5972174 | 0.02370945 | 0.5975082 | 0.02120433 | 233100.7 | 0.9461013 | 2760 | 0.6309633 | 0.7933242 | 0.1467713 | 0.6693577 | 0.004132028 | 0.6693285 | 0.008181234 | 455722.8 | 0.9146276 | 305.0000004 | 0.5068984 | 0.4513124 | 0.1432209 | 0.5390707 | 0.007715215 | 0.5393219 | 0.01820375 | 200632.6 | 0.7358466
|  |  | 162 | 0.2765079 | 0.3113012 | 0.004609722 | 0.2704479 | 0.0527593 | 0.2707173 | 0.02424338 | 168213.5 | 1.001402 | 85.9999998 | 0.1322254 | 0.2079924 | 0.01069931 | 0.2112061 | 0.008146461 | 0.2108205 | 0.01121306 | 337078.9 | 0.9937554 | 310.0000002 | 0.4910266 | 0.4507063 | 0.06200853 | 0.4771164 | 0.03186222 | 0.4770737 | 0.0559285 | 469728.1 | 0.9878486 | 309.9999996 | 0.6168599 | 0.5104455 | 0.1046741 | 0.600912 | 0.02362391 | 0.6012058 | 0.02113244 | 240806 | 0.9513292 | 3060 | 0.6287253 | 0.8094632 | 0.1276222 | 0.6697228 | 0.004132765 | 0.6696937 | 0.008181913 | 470787 | 0.9133475 | 310.0000002 | 0.5090739 | 0.4546679 | 0.1436146 | 0.5399353 | 0.007498508 | 0.5401772 | 0.01753853 | 207264.6 | 0.7339035
|  |  | 167.0000004 | 0.2818836 | 0.3160687 | 0.004680311 | 0.2764429 | 0.05386165 | 0.2767091 | 0.02475725 | 173683.5 | 1.002234 | 91.0000002 | 0.1389486 | 0.2139533 | 0.01100594 | 0.21726 | 0.008379932 | 0.2168883 | 0.01153022 | 348040.1 | 0.9934541 | 315 | 0.4953426 | 0.4543062 | 0.06247158 | 0.4808713 | 0.03206579 | 0.4808322 | 0.05628561 | 485002.8 | 0.9862951 | 315 | 0.6202229 | 0.5144129 | 0.1052652 | 0.6045325 | 0.02353287 | 0.6048292 | 0.02105573 | 248636.5 | 0.9514747 | 3360 | 0.6376771 | 0.8221082 | 0.1099514 | 0.6700873 | 0.004133574 | 0.6700583 | 0.008182658 | 486096.2 | 0.9218958 | 315 | 0.5090739 | 0.4579784 | 0.1439741 | 0.5407544 | 0.007290713 | 0.5409872 | 0.01689522 | 214004.5 | 0.741685
|  |  | 172.0000002 | 0.2899473 | 0.3207654 | 0.004749846 | 0.2823687 | 0.05495059 | 0.2826315 | 0.0252654 | 179241.1 | 1.003569 | 96 | 0.1466323 | 0.2197525 | 0.01130426 | 0.2231497 | 0.008607072 | 0.2227909 | 0.01183916 | 359176.7 | 0.9927949 | 319.9999998 | 0.4996587 | 0.4578756 | 0.06292796 | 0.4845903 | 0.0322644 | 0.4845547 | 0.05663397 | 500521.9 | 0.9880077 | 319.9999998 | 0.6185414 | 0.5183395 | 0.1058375 | 0.6080806 | 0.02343658 | 0.6083798 | 0.02097444 | 256592.4 | 0.9531561 | 3660 | 0.6376771 | 0.8320157 | 0.09402979 | 0.6704514 | 0.004134455 | 0.6704225 | 0.008183469 | 501650.3 | 0.9127993 | 320.0000004 | 0.5112493 | 0.4612445 | 0.1443001 | 0.5415304 | 0.007091701 | 0.5417545 | 0.01627348 | 220852.2 | 0.7440223
|  |  | 177 | 0.295323 | 0.3253942 | 0.004818372 | 0.2882268 | 0.05602636 | 0.2884859 | 0.02576791 | 184886.1 | 1.00255 | 100.9999998 | 0.152395 | 0.2254026 | 0.01159491 | 0.2288879 | 0.00882837 | 0.2285412 | 0.01214046 | 370488.7 | 0.9918345 | 325.0000002 | 0.5039748 | 0.461415 | 0.06337769 | 0.488274 | 0.03245809 | 0.4882418 | 0.05697364 | 516285.4 | 0.9889957 | 324.9999996 | 0.6235859 | 0.5222258 | 0.1063913 | 0.6115577 | 0.02333531 | 0.6118592 | 0.02088879 | 264673.6 | 0.9525595 | 3960 | 0.6466289 | 0.8397782 | 0.07994458 | 0.670815 | 0.004135408 | 0.6707863 | 0.008184347 | 517449.3 | 0.9165944 | 325.0000002 | 0.5156002 | 0.4644668 | 0.1445934 | 0.5422656 | 0.006901329 | 0.5424811 | 0.01567297 | 227807.7 | 0.7566959
|  |  | 182.0000004 | 0.3006987 | 0.3299581 | 0.004885931 | 0.2940184 | 0.0570892 | 0.2942738 | 0.0262649 | 190618.7 | 1.003807 | 106.0000002 | 0.1571973 | 0.2309145 | 0.01187844 | 0.2344858 | 0.009044256 | 0.2341504 | 0.01243466 | 381976 | 0.9932111 | 330 | 0.5072118 | 0.4649251 | 0.06382076 | 0.4919228 | 0.03264686 | 0.4918939 | 0.05730465 | 532293.3 | 0.9906112 | 330 | 0.6269488 | 0.5260724 | 0.1069266 | 0.6149651 | 0.02322929 | 0.6152687 | 0.020799 | 272880 | 0.9531561 | 4260 | 0.639915 | 0.8458602 | 0.06766659 | 0.6711783 | 0.004136433 | 0.6711496 | 0.00818529 | 533493.3 | 0.9171713 | 330 | 0.5090739 | 0.467646 | 0.1448545 | 0.5429623 | 0.006719441 | 0.5431694 | 0.01509332 | 234871.1 | 0.7557052
|  |  | 187.0000002 | 0.3069705 | 0.3344597 | 0.004952561 | 0.299745 | 0.05813935 | 0.2999965 | 0.02675646 | 196438.7 | 1.002094 | 111 | 0.1668019 | 0.2362978 | 0.01215537 | 0.2399533 | 0.009255106 | 0.2396283 | 0.01272222 | 393638.7 | 0.9930918 | 334.9999998 | 0.5136859 | 0.4684062 | 0.06425719 | 0.4955373 | 0.03283076 | 0.4955117 | 0.05762705 | 548545.6 | 0.9895322 | 334.9999998 | 0.6286303 | 0.5298799 | 0.1074437 | 0.6183043 | 0.02311877 | 0.6186098 | 0.02070528 | 281211.7 | 0.954455 | 4560 | 0.642153 | 0.8506254 | 0.05709723 | 0.6715411 | 0.004137529 | 0.6715125 | 0.008186299 | 549782.3 | 0.9357372 | 335.0000004 | 0.5134248 | 0.4707826 | 0.1450843 | 0.5436223 | 0.006545871 | 0.5438214 | 0.01453415 | 242042.3 | 0.757075
|  |  | 192 | 0.3132422 | 0.3389015 | 0.005018295 | 0.3054076 | 0.05917703 | 0.3056551 | 0.02724267 | 202346.4 | 1.001474 | 115.9999998 | 0.1706437 | 0.2415613 | 0.01242612 | 0.2452989 | 0.009461259 | 0.2449839 | 0.01300356 | 405476.8 | 0.9937554 | 340.0000002 | 0.516923 | 0.471859 | 0.06468698 | 0.499118 | 0.0330098 | 0.4990956 | 0.05794088 | 565042.3 | 0.9906112 | 339.9999996 | 0.6319933 | 0.5336487 | 0.1079426 | 0.6215766 | 0.02300397 | 0.6218838 | 0.02060784 | 289668.8 | 0.9597561 | 4860 | 0.6466289 | 0.8543591 | 0.0481005 | 0.6719035 | 0.004138695 | 0.6718751 | 0.008187373 | 566316.2 | 0.9386345 | 340.0000002 | 0.5156002 | 0.4738774 | 0.1452834 | 0.5442478 | 0.006380443 | 0.5444389 | 0.01399506 | 249321.4 | 0.7617565
|  |  | 197.0000004 | 0.3186179 | 0.3432857 | 0.005083166 | 0.3110076 | 0.06020245 | 0.3112509 | 0.02772362 | 208341.5 | 1.002083 | 121.0000002 | 0.1783273 | 0.2467124 | 0.0126911 | 0.2505306 | 0.009663015 | 0.2502249 | 0.01327906 | 417490.3 | 0.9937554 | 345 | 0.5223181 | 0.4752839 | 0.06511013 | 0.5026653 | 0.03318401 | 0.5026461 | 0.05824619 | 581783.4 | 0.991606 | 345 | 0.6319933 | 0.5373794 | 0.1084237 | 0.6247834 | 0.02288512 | 0.6250921 | 0.02050687 | 298251.1 | 0.9598821 | 5160 | 0.6443909 | 0.8572844 | 0.04052433 | 0.6722655 | 0.004139931 | 0.6722372 | 0.008188511 | 583095 | 0.9450582 | 345 | 0.5134248 | 0.4769308 | 0.1454524 | 0.5448405 | 0.006222968 | 0.5450239 | 0.01347563 | 256708.3 | 0.7577755
|  |  | 202.0000002 | 0.3239937 | 0.3476147 | 0.005147204 | 0.316546 | 0.06121583 | 0.316785 | 0.0281994 | 214424.1 | 1.001434 | 126 | 0.1840901 | 0.2517582 | 0.01295066 | 0.2556553 | 0.009860643 | 0.2553584 | 0.01354906 | 429679.2 | 0.9937554 | 349.9999998 | 0.5244761 | 0.4786813 | 0.06552665 | 0.5061797 | 0.03335343 | 0.5061635 | 0.05854303 | 598768.9 | 0.9920179 | 349.9999998 | 0.6353562 | 0.5410724 | 0.108887 | 0.6279261 | 0.02276244 | 0.6282361 | 0.02040257 | 306958.7 | 0.963245 | 5460 | 0.6466289 | 0.8595763 | 0.03421419 | 0.6726271 | 0.004141236 | 0.6725988 | 0.008189713 | 600118.8 | 0.9420373 | 350.0000004 | 0.5156002 | 0.4799434 | 0.1455922 | 0.5454021 | 0.006073253 | 0.5455781 | 0.01297546 | 264203 | 0.7670159
|  |  | 207 | 0.3293694 | 0.3518903 | 0.005210437 | 0.3220238 | 0.06221736 | 0.3222586 | 0.02867009 | 220594.3 | 1.001942 | 130.9999998 | 0.1898528 | 0.2567048 | 0.01320512 | 0.2606793 | 0.01005439 | 0.2603908 | 0.01381387 | 442043.4 | 0.9953478 | 355.0000002 | 0.5298712 | 0.4820517 | 0.06593654 | 0.5096616 | 0.03351807 | 0.5096485 | 0.05883146 | 615998.8 | 0.9916902 | 354.9999996 | 0.6370377 | 0.5447283 | 0.1093328 | 0.6310058 | 0.02263613 | 0.6313169 | 0.02029513 | 315791.6 | 0.9633099 | 5760 | 0.6488668 | 0.8613721 | 0.02902108 | 0.6729883 | 0.004142611 | 0.6729601 | 0.008190979 | 617387.5 | 0.948136 | 355.0000002 | 0.5134248 | 0.4829158 | 0.1457033 | 0.5459344 | 0.005931093 | 0.5461031 | 0.01249412 | 271805.6 | 0.7702548
|  |  | 212.0000004 | 0.3356411 | 0.3561145 | 0.005272889 | 0.3274423 | 0.06320723 | 0.3276725 | 0.02913577 | 226852 | 1.002174 | 136.0000002 | 0.196576 | 0.2615578 | 0.01345476 | 0.2656083 | 0.01024447 | 0.2653277 | 0.01407377 | 454583 | 0.9947158 | 360 | 0.5331082 | 0.4853955 | 0.06633983 | 0.5131114 | 0.03367799 | 0.5131013 | 0.05911154 | 633473.1 | 0.9906112 | 360 | 0.6404007 | 0.5483475 | 0.1097612 | 0.6340239 | 0.02250641 | 0.6343359 | 0.02018472 | 324749.8 | 0.9620722 | 6060 | 0.6511047 | 0.8627791 | 0.02480526 | 0.6733491 | 0.004144054 | 0.673321 | 0.008192309 | 634901.2 | 0.9522171 | 360 | 0.5112493 | 0.4858486 | 0.1457865 | 0.5464388 | 0.005796277 | 0.5466005 | 0.01203117 | 279516 | 0.769315
|  |  | 217.0000002 | 0.3410169 | 0.3602891 | 0.005334585 | 0.3328022 | 0.06418563 | 0.333028 | 0.02959651 | 233197.2 | 1.003743 | 141 | 0.2013783 | 0.2663225 | 0.01369986 | 0.2704476 | 0.01043109 | 0.2701746 | 0.01432903 | 467298 | 0.9947158 | 364.9999998 | 0.5363453 | 0.4887132 | 0.0667365 | 0.5165295 | 0.03383321 | 0.5165224 | 0.05938332 | 651191.7 | 0.990006 | 364.9999998 | 0.6420821 | 0.5519304 | 0.1101724 | 0.6369817 | 0.02237345 | 0.6372944 | 0.02007152 | 333833.2 | 0.966608 | 6360 | 0.6555806 | 0.8638815 | 0.02143716 | 0.6737094 | 0.004145564 | 0.6736814 | 0.008193701 | 652659.8 | 0.9584472 | 365.0000004 | 0.5112493 | 0.4887422 | 0.1458423 | 0.5469169 | 0.00566859 | 0.5470717 | 0.01158619 | 287334.3 | 0.7772134
|  |  | 222 | 0.3454966 | 0.3644157 | 0.005395545 | 0.3381047 | 0.06515275 | 0.3383258 | 0.03005238 | 239629.9 | 1.002347 | 145.9999998 | 0.2071411 | 0.2710034 | 0.01394065 | 0.2752018 | 0.01061442 | 0.274936 | 0.01457988 | 480188.4 | 0.9962678 | 370.0000002 | 0.5417404 | 0.4920051 | 0.06712657 | 0.5199164 | 0.03398377 | 0.5199121 | 0.05964687 | 669154.8 | 0.9923721 | 369.9999996 | 0.6437636 | 0.5554775 | 0.1105666 | 0.6398802 | 0.02223747 | 0.6401935 | 0.0199557 | 343042 | 0.9672472 | 6660 | 0.6511047 | 0.8647453 | 0.0187962 | 0.6740694 | 0.004147142 | 0.6740415 | 0.008195155 | 670663.3 | 0.9600155 | 370.0000002 | 0.5177757 | 0.4915974 | 0.1458715 | 0.54737 | 0.005547808 | 0.5475182 | 0.01115874 | 295260.4 | 0.7817355
|  |  | 227.0000004 | 0.3508724 | 0.3684961 | 0.00545579 | 0.3433506 | 0.06610877 | 0.3435671 | 0.03050346 | 246150.1 | 1.003005 | 151.0000002 | 0.2138643 | 0.2756048 | 0.01417735 | 0.2798753 | 0.01079464 | 0.2796164 | 0.01482653 | 493254.1 | 0.9947158 | 375 | 0.5460564 | 0.4952715 | 0.06751005 | 0.5232724 | 0.0341297 | 0.5232709 | 0.05990226 | 687362.3 | 0.9938482 | 375 | 0.6471266 | 0.5589892 | 0.110944 | 0.6427207 | 0.02209863 | 0.6430345 | 0.01983743 | 352376 | 0.968245 | 6960 | 0.6533427 | 0.865422 | 0.01676907 | 0.6744289 | 0.004148787 | 0.6744011 | 0.008196671 | 688911.8 | 0.9614053 | 375 | 0.5177757 | 0.4944144 | 0.1458747 | 0.5477995 | 0.005433704 | 0.5479413 | 0.01074838 | 303294.3 | 0.7831803
|  |  | 232.0000002 | 0.3544562 | 0.3725315 | 0.005515338 | 0.3485409 | 0.06705385 | 0.3487526 | 0.03094982 | 252757.9 | 1.003924 | 156 | 0.2225084 | 0.2801306 | 0.01441016 | 0.2844721 | 0.0109719 | 0.2842198 | 0.0150692 | 506495.3 | 0.9956763 | 379.9999998 | 0.5503725 | 0.4985129 | 0.06788695 | 0.5265978 | 0.03427104 | 0.5265992 | 0.06014956 | 705814.1 | 0.9911655 | 379.9999998 | 0.6488081 | 0.562466 | 0.1113048 | 0.6455044 | 0.02195713 | 0.6458184 | 0.01971686 | 361835.4 | 0.9674788 | 7260 | 0.6533427 | 0.8659522 | 0.01524875 | 0.674788 | 0.004150498 | 0.6747603 | 0.008198248 | 707405.3 | 0.9595328 | 380.0000004 | 0.5134248 | 0.4971939 | 0.1458526 | 0.5482066 | 0.005326046 | 0.5483422 | 0.01035469 | 311436.1 | 0.7853558
|  |  | 237 | 0.3616239 | 0.3765236 | 0.005574204 | 0.3536764 | 0.06798818 | 0.3538833 | 0.03139152 | 259453.2 | 1.003495 | 160.9999998 | 0.2253897 | 0.2845845 | 0.01463927 | 0.2889958 | 0.01114634 | 0.2887498 | 0.01530805 | 519911.8 | 0.9947158 | 385.0000002 | 0.5546886 | 0.5017295 | 0.06825729 | 0.5298931 | 0.03440784 | 0.5298972 | 0.06038882 | 724510.4 | 0.9918687 | 384.9999996 | 0.6504896 | 0.5659082 | 0.1116493 | 0.6482324 | 0.02181312 | 0.6485466 | 0.01959415 | 371420 | 0.9698588 | 7560 | 0.6578186 | 0.8663677 | 0.01413528 | 0.6751467 | 0.004152274 | 0.6751191 | 0.008199886 | 726143.7 | 0.9644167 | 385.0000002 | 0.5156002 | 0.4999365 | 0.1458057 | 0.5485925 | 0.0052246 | 0.5487221 | 0.009977238 | 319685.7 | 0.7920683
|  |  | 242.0000004 | 0.3643118 | 0.3804736 | 0.005632406 | 0.3587579 | 0.0689119 | 0.35896 | 0.03182862 | 266236 | 1.002401 | 166.0000002 | 0.2321129 | 0.2889697 | 0.01486484 | 0.2934498 | 0.01131809 | 0.2932099 | 0.01554327 | 533503.7 | 0.9951715 | 390 | 0.5590046 | 0.5049218 | 0.06862107 | 0.5331586 | 0.03454013 | 0.5331654 | 0.06062014 | 743451 | 0.9928338 | 390 | 0.655534 | 0.5693162 | 0.1119776 | 0.6509058 | 0.02166679 | 0.65122 | 0.01946944 | 381129.9 | 0.9738953 | 7860 | 0.6622945 | 0.8666932 | 0.0133381 | 0.675505 | 0.004154116 | 0.6754775 | 0.008201585 | 745127.1 | 0.9619244 | 390 | 0.5177757 | 0.5026425 | 0.1457348 | 0.5489583 | 0.005129129 | 0.5490821 | 0.009615586 | 328043.1 | 0.7918821
|  |  | 247.0000002 | 0.3696875 | 0.3843828 | 0.005689956 | 0.3637864 | 0.06982519 | 0.3639836 | 0.0322612 | 273106.3 | 1.00377 | 171 | 0.2369152 | 0.2932894 | 0.01508704 | 0.2978372 | 0.01148727 | 0.2976032 | 0.01577501 | 547270.9 | 0.9956763 | 394.9999998 | 0.5600836 | 0.50809 | 0.06897831 | 0.5363946 | 0.03466796 | 0.536404 | 0.06084357 | 762636.1 | 0.9959202 | 394.9999998 | 0.6538525 | 0.5726904 | 0.1122899 | 0.6535258 | 0.02151828 | 0.6538398 | 0.01934288 | 390965.1 | 0.976053 | 8160 | 0.6578186 | 0.8669482 | 0.0127789 | 0.6758629 | 0.004156022 | 0.6758355 | 0.008203343 | 764355.3 | 0.9651974 | 395.0000004 | 0.5156002 | 0.5053125 | 0.1456404 | 0.5493052 | 0.005039395 | 0.5494234 | 0.009269313 | 336508.4 | 0.7940576
|  |  | 252 | 0.3759592 | 0.3882523 | 0.005746867 | 0.3687625 | 0.07072819 | 0.3689548 | 0.0326893 | 280064.2 | 1.002234 | 175.9999998 | 0.2417175 | 0.2975463 | 0.01530602 | 0.302161 | 0.01165398 | 0.3019326 | 0.01600341 | 561213.6 | 0.9956763 | 400.0000002 | 0.5622417 | 0.5112345 | 0.06932903 | 0.5396014 | 0.03479136 | 0.5396134 | 0.06105919 | 782065.5 | 0.9963461 | 399.9999996 | 0.652171 | 0.5760313 | 0.1125865 | 0.6560933 | 0.02136777 | 0.6564071 | 0.01921461 | 400925.6 | 0.979755 | 8460 | 0.6645324 | 0.867148 | 0.01239338 | 0.6762203 | 0.004157993 | 0.676193 | 0.008205161 | 783828.6 | 0.9666547 | 400.0000002 | 0.5112493 | 0.5079469 | 0.1455231 | 0.549634 | 0.004955159 | 0.5497468 | 0.008937999 | 345081.5 | 0.7989776
|  |  | 257.0000004 | 0.380439 | 0.3920834 | 0.005803151 | 0.3736871 | 0.07162107 | 0.3738744 | 0.03311301 | 287109.5 | 1.002585 | 181.0000002 | 0.2455593 | 0.3017432 | 0.0155219 | 0.3064238 | 0.01181834 | 0.3062008 | 0.01622862 | 575331.6 | 0.9948079 | 405 | 0.5676367 | 0.5143554 | 0.06967324 | 0.5427794 | 0.03491039 | 0.542794 | 0.06126709 | 801739.3 | 0.9957209 | 405 | 0.6538525 | 0.5793391 | 0.1128675 | 0.6586095 | 0.02121538 | 0.6589229 | 0.01908476 | 411011.4 | 0.9793233 | 8760 | 0.6600565 | 0.8673046 | 0.0121313 | 0.6765774 | 0.004160027 | 0.6765502 | 0.008207038 | 803546.8 | 0.9682453 | 405 | 0.5177757 | 0.5105463 | 0.1453835 | 0.5499459 | 0.00487618 | 0.5500534 | 0.008621225 | 353762.5 | 0.7998767
|  |  | 262.0000002 | 0.3858148 | 0.395877 | 0.005858818 | 0.3785609 | 0.07250397 | 0.3787433 | 0.03353236 | 294242.4 | 1.003875 | 186 | 0.253243 | 0.3058825 | 0.01573481 | 0.3106281 | 0.01198043 | 0.3104104 | 0.01645076 | 589625 | 0.9966367 | 409.9999998 | 0.5697948 | 0.5174532 | 0.07001097 | 0.5459289 | 0.03502509 | 0.545946 | 0.06146733 | 821657.6 | 0.9988749 | 409.9999998 | 0.6622599 | 0.5826142 | 0.1131333 | 0.6610754 | 0.02106129 | 0.6613882 | 0.01895346 | 421222.5 | 0.9800598 | 9060 | 0.6622945 | 0.8674272 | 0.01195513 | 0.6769341 | 0.004162124 | 0.676907 | 0.008208974 | 823509.9 | 0.9733685 | 410.0000004 | 0.5221266 | 0.5131111 | 0.1452223 | 0.5502416 | 0.004802223 | 0.550344 | 0.00831858 | 362551.3 | 0.8005839
|  |  | 267 | 0.3885026 | 0.3996343 | 0.005913879 | 0.3833847 | 0.07337705 | 0.383562 | 0.03394743 | 301462.8 | 1.002918 | 190.9999998 | 0.2599662 | 0.3099666 | 0.01594487 | 0.3147763 | 0.01214034 | 0.3145636 | 0.01666994 | 604093.8 | 0.9974301 | 415.0000002 | 0.5741108 | 0.5205282 | 0.07034223 | 0.5490502 | 0.03513549 | 0.5490697 | 0.06166001 | 841820.2 | 0.9983075 | 414.9999996 | 0.6605784 | 0.585857 | 0.1133839 | 0.6634919 | 0.02090561 | 0.6638042 | 0.01882084 | 431558.8 | 0.9786155 | 9360 | 0.6667703 | 0.8675233 | 0.01183772 | 0.6772903 | 0.004164284 | 0.6772633 | 0.008210968 | 843718 | 0.9813801 | 415.0000002 | 0.5177757 | 0.5156418 | 0.1450399 | 0.550522 | 0.004733051 | 0.5506196 | 0.008029657 | 371447.9 | 0.8035722
|  |  | 272.0000004 | 0.3929824 | 0.4033562 | 0.00596834 | 0.3881591 | 0.07424043 | 0.3883314 | 0.03435826 | 308770.7 | 1.003664 | 196.0000002 | 0.2647685 | 0.3139975 | 0.0161522 | 0.3188706 | 0.01229816 | 0.3186628 | 0.01688627 | 618738 | 0.9985577 | 420 | 0.5795059 | 0.5235805 | 0.07066705 | 0.5521436 | 0.03524166 | 0.5521655 | 0.06184519 | 862227.2 | 0.9991254 | 420 | 0.6622599 | 0.5890678 | 0.1136196 | 0.6658602 | 0.0207485 | 0.6661717 | 0.01868702 | 442020.5 | 0.9837563 | 9660 | 0.6690083 | 0.8675986 | 0.01176001 | 0.6776462 | 0.004166506 | 0.6776192 | 0.00821302 | 864171 | 0.9817387 | 420 | 0.5177757 | 0.5181389 | 0.1448371 | 0.5507879 | 0.004668432 | 0.5508808 | 0.007754053 | 380452.4 | 0.8027594
|  |  | 277.0000002 | 0.3983582 | 0.4070436 | 0.006022211 | 0.3928848 | 0.07509427 | 0.3930522 | 0.03476492 | 316166.2 | 1.00313 | 201 | 0.2695708 | 0.3179773 | 0.01635688 | 0.3229129 | 0.01245396 | 0.3227098 | 0.01709986 | 633557.5 | 0.9985577 | 424.9999998 | 0.582743 | 0.5266104 | 0.07098544 | 0.5552093 | 0.03534363 | 0.5552336 | 0.06202297 | 882878.6 | 0.9973779 | 424.9999998 | 0.6639414 | 0.592247 | 0.1138407 | 0.6681811 | 0.02059008 | 0.6684917 | 0.01855211 | 452607.4 | 0.9854118 | 9960 | 0.6600565 | 0.8676576 | 0.01170887 | 0.6780016 | 0.004168789 | 0.6779748 | 0.008215129 | 884869 | 0.9876092 | 425.0000004 | 0.5177757 | 0.5206027 | 0.1446142 | 0.5510402 | 0.004608134 | 0.5511286 | 0.007491371 | 389564.7 | 0.8093197
|  |  | 282 | 0.402838 | 0.4106974 | 0.006075498 | 0.3975626 | 0.07593871 | 0.3977249 | 0.03516745 | 323649.1 | 1.0033 | 205.9999998 | 0.274373 | 0.3219079 | 0.01655902 | 0.3269053 | 0.01260781 | 0.3267068 | 0.0173108 | 648552.5 | 0.9975972 | 430.0000002 | 0.584901 | 0.5296182 | 0.07129744 | 0.5582477 | 0.03544145 | 0.5582743 | 0.06219342 | 903774.4 | 0.9981643 | 429.9999996 | 0.6656229 | 0.5953949 | 0.1140473 | 0.6704556 | 0.02043047 | 0.6707653 | 0.01841623 | 463319.7 | 0.9898106 | 10260 | 0.6690083 | 0.8677039 | 0.01167536 | 0.6783566 | 0.004171133 | 0.6783299 | 0.008217295 | 905811.9 | 0.9901959 | 430.0000002 | 0.5221266 | 0.5230338 | 0.144372 | 0.5512795 | 0.004551934 | 0.5513635 | 0.007241218 | 398784.8 | 0.8109209
|  |  | 287.0000004 | 0.4073177 | 0.4143184 | 0.006128207 | 0.4021931 | 0.07677387 | 0.4023503 | 0.03556591 | 331219.6 | 1.002996 | 211.0000002 | 0.2772544 | 0.3257911 | 0.0167587 | 0.3308495 | 0.01275978 | 0.3306554 | 0.01751917 | 663722.8 | 0.9999127 | 435 | 0.5881381 | 0.5326041 | 0.07160307 | 0.5612591 | 0.03553518 | 0.561288 | 0.06235664 | 924914.7 | 0.9992433 | 435 | 0.6689858 | 0.5985119 | 0.1142396 | 0.6726846 | 0.02026981 | 0.6729933 | 0.01827948 | 474157.2 | 0.9884672 | 10560 | 0.6645324 | 0.8677401 | 0.01165348 | 0.6787112 | 0.004173538 | 0.6786846 | 0.008219517 | 926999.8 | 0.9948577 | 435 | 0.5177757 | 0.5254325 | 0.1441109 | 0.5515065 | 0.00449961 | 0.5515863 | 0.007003207 | 408112.8 | 0.8171806
|  |  | 292.0000002 | 0.4135895 | 0.4179075 | 0.006180344 | 0.4067769 | 0.0775999 | 0.4069291 | 0.03596036 | 338877.6 | 1.00394 | 216 | 0.2830172 | 0.3296285 | 0.01695602 | 0.3347472 | 0.01290992 | 0.3345574 | 0.01772506 | 679068.4 | 1.000694 | 439.9999998 | 0.5913751 | 0.5355684 | 0.07190236 | 0.5642437 | 0.03562485 | 0.5642748 | 0.06251269 | 946299.3 | 1.002763 | 439.9999998 | 0.6656229 | 0.6015982 | 0.114418 | 0.674869 | 0.02010821 | 0.6751766 | 0.01814198 | 485120 | 0.9900366 | 10860 | 0.6690083 | 0.8677685 | 0.01163926 | 0.6790655 | 0.004176002 | 0.6790389 | 0.008221795 | 948432.6 | 0.9941233 | 440.0000004 | 0.5156002 | 0.5277994 | 0.1438314 | 0.5517219 | 0.004450948 | 0.5517976 | 0.006776956 | 417548.6 | 0.8170976
|  |  | 297 | 0.4171733 | 0.4214654 | 0.006231913 | 0.4113147 | 0.07841691 | 0.4114619 | 0.03635084 | 346623.2 | 1.002234 | 220.9999998 | 0.2887799 | 0.3334217 | 0.01715103 | 0.3386 | 0.01305829 | 0.3384144 | 0.01792854 | 694589.5 | 0.9995181 | 445.0000002 | 0.5956912 | 0.5385113 | 0.07219533 | 0.5672018 | 0.03571051 | 0.5672351 | 0.06266168 | 967928.3 | 0.9999798 | 444.9999996 | 0.6706673 | 0.6046543 | 0.1145825 | 0.6770098 | 0.01994577 | 0.6773162 | 0.01800382 | 496208.1 | 0.9932662 | 11160 | 0.6690083 | 0.8677907 | 0.01163004 | 0.6794193 | 0.004178526 | 0.6793928 | 0.008224129 | 970110.4 | 0.9935152 | 445.0000002 | 0.5177757 | 0.5301348 | 0.1435341 | 0.5519263 | 0.004405739 | 0.5519981 | 0.006562085 | 427092.3 | 0.8121639
|  |  | 302.0000004 | 0.4216531 | 0.4249927 | 0.00628292 | 0.415807 | 0.07922504 | 0.4159492 | 0.03673741 | 354456.2 | 1.00313 | 226.0000002 | 0.2926217 | 0.3371723 | 0.01734382 | 0.3424094 | 0.01320495 | 0.3422279 | 0.01812968 | 710286 | 1.000479 | 450 | 0.5978492 | 0.541433 | 0.07248202 | 0.5701336 | 0.03579223 | 0.5701691 | 0.06280368 | 989801.7 | 1.001252 | 450 | 0.6706673 | 0.6076803 | 0.1147335 | 0.6791079 | 0.01978262 | 0.6794129 | 0.0178651 | 507421.5 | 0.9921582 | 11460 | 0.6667703 | 0.8678081 | 0.01162408 | 0.6797727 | 0.004181109 | 0.6797463 | 0.008226517 | 992033.1 | 0.9976418 | 450 | 0.5156002 | 0.5324391 | 0.1432196 | 0.5521202 | 0.00436378 | 0.5521882 | 0.006358222 | 436743.8 | 0.8154597
|  |  | 307.0000002 | 0.4261329 | 0.4284903 | 0.006333368 | 0.4202546 | 0.08002442 | 0.4203917 | 0.03712011 | 362376.8 | 1.00313 | 231 | 0.2983845 | 0.3408815 | 0.01753446 | 0.3461768 | 0.01334994 | 0.3459993 | 0.01832855 | 726157.8 | 0.9995181 | 454.9999998 | 0.6021653 | 0.5443338 | 0.07276245 | 0.5730395 | 0.03587003 | 0.573077 | 0.06293879 | 1011919.4 | 1.001401 | 454.9999998 | 0.6706673 | 0.6106767 | 0.1148711 | 0.6811639 | 0.01961886 | 0.6814676 | 0.01772591 | 518760.2 | 0.99284 | 11760 | 0.6734842 | 0.8678218 | 0.01162024 | 0.6801257 | 0.00418375 | 0.6800994 | 0.008228961 | 1014200.7 | 0.9923217 | 455.0000004 | 0.5177757 | 0.5347128 | 0.1428882 | 0.5523043 | 0.004324877 | 0.5523687 | 0.006164997 | 446503.1 | 0.8211014
|  |  | 312 | 0.4297167 | 0.4319587 | 0.00638326 | 0.4246579 | 0.08081516 | 0.4247901 | 0.03749899 | 370384.8 | 1.004004 | 235.9999998 | 0.3041472 | 0.3445508 | 0.017723 | 0.3499036 | 0.01349331 | 0.34973 | 0.0185252 | 742205 | 1.000667 | 460.0000002 | 0.6075604 | 0.5472138 | 0.07303666 | 0.5759196 | 0.03594398 | 0.5759592 | 0.06306709 | 1034281.6 | 1.003122 | 459.9999996 | 0.6723488 | 0.6136437 | 0.1149956 | 0.6831789 | 0.01945459 | 0.6834812 | 0.01758635 | 530224.1 | 0.9931985 | 12060 | 0.6667703 | 0.8678325 | 0.01161778 | 0.6804783 | 0.004186448 | 0.6804521 | 0.008231458 | 1036613.3 | 0.9957479 | 460.0000002 | 0.5177757 | 0.5369563 | 0.1425405 | 0.552479 | 0.00428884 | 0.5525399 | 0.005982044 | 456370.3 | 0.8249399
|  |  | 317.0000004 | 0.4341965 | 0.4353986 | 0.0064326 | 0.4290176 | 0.08159739 | 0.4291447 | 0.0378741 | 378480.5 | 1.003991 | 241.0000002 | 0.307989 | 0.3481813 | 0.01790951 | 0.3535911 | 0.0136351 | 0.3534212 | 0.0187197 | 758427.6 | 1.0017 | 465 | 0.6086394 | 0.5500733 | 0.07330469 | 0.5787742 | 0.03601413 | 0.5788159 | 0.06318866 | 1056888.2 | 1.002222 | 465 | 0.6740303 | 0.6165816 | 0.1151071 | 0.6851537 | 0.01928991 | 0.6854544 | 0.0174465 | 541813.4 | 0.992764 | 12360 | 0.6734842 | 0.8678408 | 0.01161621 | 0.6808305 | 0.004189204 | 0.6808044 | 0.00823401 | 1059270.9 | 0.9883691 | 465 | 0.5134248 | 0.53917 | 0.142177 | 0.5526449 | 0.004255489 | 0.5527024 | 0.005809001 | 466345.3 | 0.8248331
|  |  | 322.0000002 | 0.4377803 | 0.4388106 | 0.006481389 | 0.4333342 | 0.08237123 | 0.4334564 | 0.03824549 | 386663.6 | 1.004708 | 246 | 0.3127913 | 0.3517743 | 0.01809403 | 0.3572404 | 0.01377535 | 0.3570742 | 0.01891208 | 774825.5 | 1.001373 | 469.9999998 | 0.6118764 | 0.5529124 | 0.07356656 | 0.5816036 | 0.03608052 | 0.5816473 | 0.0633036 | 1079739.2 | 1.002405 | 469.9999998 | 0.6757118 | 0.6194907 | 0.1152059 | 0.687089 | 0.01912492 | 0.6873881 | 0.01730645 | 553527.9 | 0.99517 | 12660 | 0.6757221 | 0.8678474 | 0.01161521 | 0.6811823 | 0.004192017 | 0.6811563 | 0.008236614 | 1082173.3 | 0.9982845 | 470.0000004 | 0.5177757 | 0.5413542 | 0.1417981 | 0.5528024 | 0.004224651 | 0.5528567 | 0.00564551 | 476428.2 | 0.8310402
|  |  | 327 | 0.4422601 | 0.4421953 | 0.006529631 | 0.4376083 | 0.08313679 | 0.4377255 | 0.0386132 | 394934.2 | 1.004749 | 250.9999998 | 0.3175936 | 0.3553309 | 0.01827663 | 0.3608527 | 0.01391409 | 0.36069 | 0.01910241 | 791398.9 | 1.001439 | 475.0000002 | 0.6129554 | 0.5557314 | 0.07382232 | 0.5844081 | 0.0361432 | 0.5844537 | 0.06341199 | 1102834.6 | 1.002663 | 474.9999996 | 0.6773932 | 0.6223714 | 0.1152922 | 0.6889856 | 0.0189597 | 0.689283 | 0.01716627 | 565367.8 | 0.9969432 | 12960 | 0.6712462 | 0.8678525 | 0.01161457 | 0.6815337 | 0.004194886 | 0.6815078 | 0.008239272 | 1105320.8 | 0.9979859 | 475.0000002 | 0.5199511 | 0.5435094 | 0.1414044 | 0.552952 | 0.004196162 | 0.5530031 | 0.005491215 | 486618.9 | 0.8333442
|  |  | 332.0000004 | 0.4485318 | 0.4455532 | 0.006577326 | 0.4418404 | 0.08389419 | 0.4419527 | 0.03897728 | 403292.4 | 1.003725 | 256.0000002 | 0.3214354 | 0.3588522 | 0.01845734 | 0.364429 | 0.01405135 | 0.3642698 | 0.01929072 | 808147.6 | 1.000479 | 480 | 0.6172715 | 0.5585304 | 0.074072 | 0.5871877 | 0.03620222 | 0.5872353 | 0.06351392 | 1126174.3 | 1.000785 | 480 | 0.6807562 | 0.6252238 | 0.1153662 | 0.6908443 | 0.01879434 | 0.6911401 | 0.01702606 | 577332.9 | 0.9988202 | 13260 | 0.6734842 | 0.8678566 | 0.01161417 | 0.6818847 | 0.00419781 | 0.6818589 | 0.008241982 | 1128713.2 | 1.004955 | 480 | 0.5177757 | 0.545636 | 0.1409962 | 0.553094 | 0.004169863 | 0.5531422 | 0.005345767 | 496917.4 | 0.8412995
|  |  | 337.0000002 | 0.4521156 | 0.4488848 | 0.006624478 | 0.4460311 | 0.08464353 | 0.4461384 | 0.03933778 | 411738.1 | 1.002395 | 261 | 0.3262377 | 0.3623392 | 0.01863622 | 0.3679704 | 0.01418717 | 0.3678147 | 0.01947705 | 825071.7 | 1.001439 | 484.9999998 | 0.6194295 | 0.5613097 | 0.07431564 | 0.5899429 | 0.03625763 | 0.5899923 | 0.06360948 | 1149758.5 | 0.9995975 | 484.9999998 | 0.6790747 | 0.6280484 | 0.1154281 | 0.692666 | 0.01862893 | 0.6929599 | 0.01688587 | 589423.3 | 0.9992843 | 13560 | 0.6734842 | 0.8678597 | 0.01161392 | 0.6822352 | 0.00420079 | 0.6822096 | 0.008244744 | 1152350.5 | 0.9959605 | 485.0000004 | 0.5177757 | 0.5477343 | 0.140574 | 0.5532289 | 0.004145606 | 0.5532742 | 0.005208816 | 507323.8 | 0.8351916
|  |  | 342 | 0.4548035 | 0.4521907 | 0.006671086 | 0.4501808 | 0.08538494 | 0.4502833 | 0.03969473 | 420271.3 | 1.003789 | 265.9999998 | 0.3300796 | 0.3657929 | 0.0188133 | 0.3714779 | 0.01432157 | 0.3713255 | 0.01966144 | 842171.1 | 1.00184 | 490.0000002 | 0.6215876 | 0.5640693 | 0.07455327 | 0.5926738 | 0.03630949 | 0.592725 | 0.06369875 | 1173587.0 | 1.001401 | 489.9999996 | 0.6807562 | 0.6308453 | 0.1154781 | 0.6944512 | 0.01846355 | 0.6947433 | 0.01674579 | 601639 | 1.003371 | 13860 | 0.6757221 | 0.8678622 | 0.01161377 | 0.6825854 | 0.004203825 | 0.6825598 | 0.008247557 | 1176232.8 | 1.003751 | 490.0000002 | 0.5134248 | 0.5498047 | 0.1401384 | 0.5533571 | 0.004123249 | 0.5533997 | 0.005080018 | 517838 | 0.8384515
|  |  | 347.0000004 | 0.4601793 | 0.4554713 | 0.006717153 | 0.4542901 | 0.08611851 | 0.4543877 | 0.04004818 | 428892 | 1.004026 | 271.0000002 | 0.3358423 | 0.3692141 | 0.01898862 | 0.3749524 | 0.01445458 | 0.3748032 | 0.01984393 | 859446 | 1.002399 | 495 | 0.6259036 | 0.5668096 | 0.07478495 | 0.5953806 | 0.03635784 | 0.5954337 | 0.06378183 | 1197660 | 1.00248 | 495 | 0.6807562 | 0.6336149 | 0.1155164 | 0.6962008 | 0.01829828 | 0.696491 | 0.01660588 | 613980 | 1.003601 | 14160 | 0.67796 | 0.8678641 | 0.01161367 | 0.6829352 | 0.004206913 | 0.6829097 | 0.008250422 | 1200360 | 0.99351 | 495 | 0.5199511 | 0.5518477 | 0.1396896 | 0.5534789 | 0.004102657 | 0.5535188 | 0.004959033 | 528460 | 0.8353911
|  |  | 352.0000002 | 0.4628671 | 0.4587271 | 0.006762679 | 0.4583596 | 0.08684436 | 0.4584523 | 0.04039817 |  |  | 276 | 0.3406446 | 0.3726038 | 0.01916222 | 0.3783947 | 0.01458622 | 0.3782486 | 0.02002454 |  |  | 499.9999998 | 0.6280617 | 0.5695306 | 0.0750107 | 0.5980636 | 0.03640273 | 0.5981184 | 0.0638588 |  |  | 499.9999998 | 0.6841192 | 0.6363574 | 0.1155433 | 0.6979155 | 0.01813319 | 0.6982037 | 0.01646621 |  |  | 14460 | 0.680198 | 0.8678657 | 0.01161362 | 0.6832846 | 0.004210055 | 0.6832592 | 0.008253338 |  |  | 500.0000004 | 0.5199511 | 0.5538634 | 0.1392281 | 0.5535947 | 0.004083706 | 0.553632 | 0.004845523
|  |  | 357 | 0.4673469 | 0.4619585 | 0.006807666 | 0.4623896 | 0.08756258 | 0.4624775 | 0.04074474 |  |  | 280.9999998 | 0.3444864 | 0.3759627 | 0.01933413 | 0.3818056 | 0.01471651 | 0.3816627 | 0.0202033 |  |  | 505.0000002 | 0.6323777 | 0.5722326 | 0.07523057 | 0.6007229 | 0.03644421 | 0.6007795 | 0.06392974 |  |  | 504.9999996 | 0.6824377 | 0.6390731 | 0.115559 | 0.6995959 | 0.01796835 | 0.6998821 | 0.01632684 |  |  | 14760 | 0.680198 | 0.8678669 | 0.01161358 | 0.6836336 | 0.004213251 | 0.6836083 | 0.008256303 |  |  | 505.0000002 | 0.5177757 | 0.5558524 | 0.1387544 | 0.5537047 | 0.004066275 | 0.5537396 | 0.004739156
|  |  | 362.0000004 | 0.4700348 | 0.465166 | 0.006852114 | 0.4663806 | 0.0882733 | 0.4664638 | 0.04108794 |  |  | 286.0000002 | 0.3502492 | 0.3792918 | 0.01950438 | 0.3851861 | 0.01484547 | 0.3850463 | 0.02038024 |  |  | 510 | 0.6345358 | 0.5749156 | 0.0754446 | 0.6033589 | 0.03648233 | 0.6034172 | 0.06399475 |  |  | 510 | 0.6858007 | 0.6417623 | 0.1155635 | 0.7012428 | 0.01780385 | 0.701527 | 0.01618784 |  |  | 15060 | 0.680198 | 0.8678678 | 0.01161356 | 0.6839822 | 0.004216498 | 0.683957 | 0.008259319 |  |  | 510 | 0.5221266 | 0.557815 | 0.1382688 | 0.5538093 | 0.004050253 | 0.5538419 | 0.004639603
|  |  | 367.0000002 | 0.4745146 | 0.4683499 | 0.006896023 | 0.4703333 | 0.08897659 | 0.4704116 | 0.04142781 |  |  | 291 | 0.3531305 | 0.3825917 | 0.019673 | 0.3885369 | 0.01497313 | 0.3884 | 0.02055538 |  |  | 514.9999998 | 0.6377728 | 0.57758 | 0.07565284 | 0.6059717 | 0.03651715 | 0.6060317 | 0.06405392 |  |  | 514.9999998 | 0.6858007 | 0.6444252 | 0.1155572 | 0.7028568 | 0.01763973 | 0.7031389 | 0.01604926 |  |  | 15360 | 0.680198 | 0.8678685 | 0.01161355 | 0.6843304 | 0.004219798 | 0.6843052 | 0.008262384 |  |  | 515.0000004 | 0.5199511 | 0.5597514 | 0.1377718 | 0.5539088 | 0.004035536 | 0.5539391 | 0.00454654
|  |  | 372 | 0.4789944 | 0.4715107 | 0.006939394 | 0.4742479 | 0.08967257 | 0.4743215 | 0.04176438 |  |  | 295.9999998 | 0.3569724 | 0.3858631 | 0.01984001 | 0.3918586 | 0.01509948 | 0.3917246 | 0.02072874 |  |  | 520.0000002 | 0.6399308 | 0.5802257 | 0.07585533 | 0.6085616 | 0.0365487 | 0.6086232 | 0.06410732 |  |  | 519.9999996 | 0.6858007 | 0.6470621 | 0.1155403 | 0.7044386 | 0.01747607 | 0.7047186 | 0.01591117 |  |  | 15660 | 0.67796 | 0.8678691 | 0.01161355 | 0.6846782 | 0.00422315 | 0.6846531 | 0.008265498 |  |  | 520.0000002 | 0.5112493 | 0.5616622 | 0.1372636 | 0.5540034 | 0.004022024 | 0.5540316 | 0.004459651
|  |  | 377.0000004 | 0.4825782 | 0.4746487 | 0.006982228 | 0.478125 | 0.09036133 | 0.478194 | 0.0420977 |  |  | 301.0000002 | 0.3617746 | 0.3891068 | 0.02000543 | 0.395152 | 0.01522455 | 0.3950209 | 0.02090034 |  |  | 525 | 0.6420889 | 0.582853 | 0.07605212 | 0.6111287 | 0.03657703 | 0.6111919 | 0.06415505 |  |  | 525 | 0.6858007 | 0.6496733 | 0.1155129 | 0.7059888 | 0.01731293 | 0.7062667 | 0.01577361 |  |  | 15960 | 0.6824359 | 0.8678695 | 0.01161355 | 0.6850255 | 0.004226552 | 0.6850006 | 0.008268661 |  |  | 525 | 0.5177757 | 0.5635475 | 0.1367448 | 0.5540935 | 0.004009627 | 0.5541195 | 0.004378622
|  |  | 382.0000002 | 0.4852661 | 0.4777644 | 0.007024526 | 0.481965 | 0.09104297 | 0.4820293 | 0.0424278 |  |  | 306 | 0.3656165 | 0.3923235 | 0.0201693 | 0.3984177 | 0.01534836 | 0.3982894 | 0.0210702 |  |  | 529.9999998 | 0.6453259 | 0.5854621 | 0.07624324 | 0.6136732 | 0.03660221 | 0.613738 | 0.06419719 |  |  | 529.9999998 | 0.6858007 | 0.652259 | 0.1154752 | 0.7075081 | 0.01715036 | 0.7077838 | 0.01563663 |  |  | 16260 | 0.6824359 | 0.8678699 | 0.01161354 | 0.6853725 | 0.004230005 | 0.6853477 | 0.008271872 |  |  | 530.0000004 | 0.5199511 | 0.5654078 | 0.1362157 | 0.5541791 | 0.003998259 | 0.5542032 | 0.004303148
|  |  | 387 | 0.4888499 | 0.4808579 | 0.007066286 | 0.4857684 | 0.09171758 | 0.4858281 | 0.04275472 |  |  | 310.9999998 | 0.3713792 | 0.3955137 | 0.02033162 | 0.4016563 | 0.01547091 | 0.4015308 | 0.02123833 |  |  | 535.0000002 | 0.647484 | 0.5880531 | 0.07642875 | 0.6161955 | 0.03662427 | 0.6162618 | 0.06423382 |  |  | 534.9999996 | 0.6908451 | 0.6548194 | 0.1154274 | 0.7089971 | 0.01698843 | 0.7092706 | 0.0155003 |  |  | 16560 | 0.680198 | 0.8678702 | 0.01161354 | 0.6857191 | 0.004233508 | 0.6856944 | 0.008275131 |  |  | 535.0000002 | 0.5112493 | 0.5672434 | 0.1356765 | 0.5542607 | 0.003987839 | 0.5542828 | 0.00423293
|  |  | 392.0000004 | 0.4915378 | 0.4839297 | 0.007107511 | 0.4895356 | 0.09238526 | 0.4895907 | 0.0430785 |  |  | 316.0000002 | 0.375221 | 0.3986781 | 0.02049242 | 0.4048686 | 0.01559221 | 0.4047458 | 0.02140475 |  |  | 540 | 0.649642 | 0.5906261 | 0.07660869 | 0.6186956 | 0.03664326 | 0.6187634 | 0.06426504 |  |  | 540 | 0.6908451 | 0.6573549 | 0.1153697 | 0.7104564 | 0.01682718 | 0.7107276 | 0.01536465 |  |  | 16860 | 0.680198 | 0.8678704 | 0.01161355 | 0.6860653 | 0.004237061 | 0.6860407 | 0.008278437 |  |  | 540 | 0.5177757 | 0.5690546 | 0.1351278 | 0.5543383 | 0.003978294 | 0.5543586 | 0.004167678
|  |  | 397.0000002 | 0.4969135 | 0.4869801 | 0.0071482 | 0.4932671 | 0.0930461 | 0.4933176 | 0.04339917 |  |  | 321 | 0.3790629 | 0.4018172 | 0.02065172 | 0.4080549 | 0.01571228 | 0.4079348 | 0.02156947 |  |  | 544.9999998 | 0.652879 | 0.5931813 | 0.07678311 | 0.6211737 | 0.03665923 | 0.6212431 | 0.06429092 |  |  | 544.9999998 | 0.6925266 | 0.6598656 | 0.1153024 | 0.7118866 | 0.01666668 | 0.7121555 | 0.01522973 |  |  | 17160 | 0.6824359 | 0.8678705 | 0.01161355 | 0.6864112 | 0.004240662 | 0.6863866 | 0.00828179 |  |  | 545.0000004 | 0.5199511 | 0.5708418 | 0.1345699 | 0.5544123 | 0.003969554 | 0.5544308 | 0.004107109
|  |  | 402 | 0.5004974 | 0.4900094 | 0.007188353 | 0.4969632 | 0.09370018 | 0.4970092 | 0.04371678 |  |  | 325.9999998 | 0.3838651 | 0.4049316 | 0.02080952 | 0.411216 | 0.01583112 | 0.4110985 | 0.02173249 |  |  | 550.0000002 | 0.6550371 | 0.5957188 | 0.07695206 | 0.6236302 | 0.03667223 | 0.6237009 | 0.06431154 |  |  | 549.9999996 | 0.6908451 | 0.6623518 | 0.1152255 | 0.7132882 | 0.01650696 | 0.7135549 | 0.01509559 |  |  | 17460 | 0.6846739 | 0.8678707 | 0.01161355 | 0.6867566 | 0.004244312 | 0.6867321 | 0.00828519 |  |  | 550.0000002 | 0.5177757 | 0.5726051 | 0.134003 | 0.5544827 | 0.003961556 | 0.5544996 | 0.004050948
|  |  | 407.0000004 | 0.5040812 | 0.4930179 | 0.007227972 | 0.5006244 | 0.0943476 | 0.500666 | 0.04403136 |  |  | 331.0000002 | 0.387707 | 0.4080218 | 0.02096585 | 0.4143523 | 0.01594873 | 0.4142373 | 0.02189384 |  |  | 555 | 0.6571951 | 0.5982388 | 0.07711558 | 0.626065 | 0.0366823 | 0.6261372 | 0.064327 |  |  | 555 | 0.6908451 | 0.6648137 | 0.1151393 | 0.7146619 | 0.01634808 | 0.7149263 | 0.01496226 |  |  | 17760 | 0.6846739 | 0.8678708 | 0.01161355 | 0.6871016 | 0.00424801 | 0.6870772 | 0.008288636 |  |  | 555 | 0.5177757 | 0.5743451 | 0.1334276 | 0.5545498 | 0.003954239 | 0.5545651 | 0.00399893
|  |  | 412.0000002 | 0.5067691 | 0.4960059 | 0.007267056 | 0.504251 | 0.09498845 | 0.5042882 | 0.04434294 |  |  | 336 | 0.3896279 | 0.4110884 | 0.02112071 | 0.4174642 | 0.01606514 | 0.4173518 | 0.02205351 |  |  | 559.9999998 | 0.6593531 | 0.6007414 | 0.07727372 | 0.6284786 | 0.0366895 | 0.6285522 | 0.06433737 |  |  | 559.9999998 | 0.6925266 | 0.6672517 | 0.115044 | 0.7160082 | 0.01619009 | 0.7162702 | 0.01482979 |  |  | 18060 | 0.6846739 | 0.8678709 | 0.01161355 | 0.6874462 | 0.004251756 | 0.6874219 | 0.008292127 |  |  | 560.0000004 | 0.5177757 | 0.5760619 | 0.1328439 | 0.5546138 | 0.003947549 | 0.5546275 | 0.0039508
|  |  | 417 | 0.5112489 | 0.4989737 | 0.007305605 | 0.5078436 | 0.09562281 | 0.5078764 | 0.04465155 |  |  | 340.9999998 | 0.3944302 | 0.4141318 | 0.02127412 | 0.4205524 | 0.01618033 | 0.4204425 | 0.02221152 |  |  | 565.0000002 | 0.6625902 | 0.6032267 | 0.07742654 | 0.630871 | 0.03669386 | 0.6309459 | 0.06434274 |  |  | 564.9999996 | 0.6942081 | 0.6696659 | 0.1149397 | 0.7173277 | 0.01603301 | 0.7175873 | 0.01469822 |  |  | 18360 | 0.6846739 | 0.8678709 | 0.01161355 | 0.6877904 | 0.004255549 | 0.6877662 | 0.008295664 |  |  | 565.0000002 | 0.5177757 | 0.577756 | 0.1322523 | 0.5546748 | 0.003941434 | 0.554687 | 0.003906312
|  |  | 422.0000004 | 0.5148327 | 0.5019215 | 0.007343621 | 0.5114024 | 0.09625076 | 0.5114309 | 0.04495724 |  |  | 346.0000002 | 0.398272 | 0.4171526 | 0.02142608 | 0.4236173 | 0.01629432 | 0.4235098 | 0.02236786 |  |  | 570 | 0.6636692 | 0.6056949 | 0.07757407 | 0.6332424 | 0.03669544 | 0.6333187 | 0.06434318 |  |  | 570 | 0.6958895 | 0.6720565 | 0.1148266 | 0.7186209 | 0.01587691 | 0.7188781 | 0.01456757 |  |  | 18660 | 0.6869118 | 0.867871 | 0.01161355 | 0.6881343 | 0.004259388 | 0.6881101 | 0.008299246 |  |  | 570 | 0.5199511 | 0.5794275 | 0.1316531 | 0.554733 | 0.003935848 | 0.5547438 | 0.003865229
|  |  | 427.0000002 | 0.5184165 | 0.5048496 | 0.007381104 | 0.5149279 | 0.09687239 | 0.5149521 | 0.04526004 |  |  | 351 | 0.4030743 | 0.420151 | 0.02157661 | 0.4266593 | 0.01640712 | 0.4265542 | 0.02252256 |  |  | 574.9999998 | 0.6679853 | 0.6081462 | 0.07771637 | 0.6355931 | 0.03669427 | 0.6356707 | 0.06433878 |  |  | 574.9999998 | 0.6958895 | 0.6744238 | 0.1147049 | 0.7198883 | 0.01572181 | 0.7201431 | 0.01443789 |  |  | 18960 | 0.6891498 | 0.867871 | 0.01161355 | 0.6884777 | 0.004263273 | 0.6884537 | 0.008302872 |  |  | 575.0000004 | 0.5177757 | 0.5810768 | 0.1310466 | 0.5547886 | 0.003930747 | 0.554798 | 0.003827328
|  |  | 432 | 0.5211044 | 0.5077582 | 0.007418055 | 0.5184205 | 0.09748778 | 0.5184404 | 0.04555997 |  |  | 355.9999998 | 0.4069161 | 0.4231277 | 0.02172572 | 0.4296788 | 0.01651872 | 0.429576 | 0.02267561 |  |  | 580.0000002 | 0.6701433 | 0.6105805 | 0.07785349 | 0.6379232 | 0.03669041 | 0.638002 | 0.06432961 |  |  | 579.9999996 | 0.6958895 | 0.676768 | 0.1145747 | 0.7211305 | 0.01556776 | 0.7213829 | 0.01430921 |  |  | 19260 | 0.6891498 | 0.867871 | 0.01161355 | 0.6888207 | 0.004267204 | 0.6887968 | 0.008306543 |  |  | 580.0000002 | 0.5177757 | 0.5827042 | 0.1304331 | 0.5548416 | 0.00392609 | 0.5548497 | 0.003792392
|  |  | 437.0000004 | 0.5246882 | 0.5106476 | 0.007454474 | 0.5218805 | 0.09809701 | 0.5218961 | 0.04585708 |  |  | 361.0000002 | 0.4107579 | 0.426083 | 0.02187341 | 0.4326762 | 0.01662912 | 0.4325758 | 0.02282701 |  |  | 585 | 0.6723013 | 0.6129982 | 0.07798547 | 0.6402328 | 0.0366839 | 0.6403129 | 0.06431576 |  |  | 585 | 0.697571 | 0.6790894 | 0.1144363 | 0.7223479 | 0.01541478 | 0.7225978 | 0.01418156 |  |  | 19560 | 0.6936256 | 0.8678711 | 0.01161355 | 0.6891634 | 0.004271179 | 0.6891396 | 0.008310257 |  |  | 585 | 0.5177757 | 0.58431 | 0.1298129 | 0.5548922 | 0.003921841 | 0.554899 | 0.003760218
|  |  | 442.0000002 | 0.5264802 | 0.513518 | 0.007490361 | 0.5253083 | 0.09870016 | 0.5253198 | 0.0461514 |  |  | 366 | 0.4145998 | 0.4290172 | 0.02201968 | 0.435652 | 0.01673835 | 0.4355539 | 0.02297677 |  |  | 589.9999998 | 0.6744594 | 0.6153993 | 0.07811238 | 0.6425223 | 0.03667478 | 0.6426036 | 0.0642973 |  |  | 589.9999998 | 0.700934 | 0.6813881 | 0.1142898 | 0.723541 | 0.01526292 | 0.7237885 | 0.01405497 |  |  | 19860 | 0.6891498 | 0.8678711 | 0.01161355 | 0.6895057 | 0.0042752 | 0.6894819 | 0.008314014 |  |  | 590.0000004 | 0.5177757 | 0.5858944 | 0.1291862 | 0.5549405 | 0.003917966 | 0.5549462 | 0.003730611
|  |  | 447 | 0.5309599 | 0.5163696 | 0.007525719 | 0.5287042 | 0.09929731 | 0.5287116 | 0.04644295 |  |  | 370.9999998 | 0.4184416 | 0.4319309 | 0.02216455 | 0.4386065 | 0.01684638 | 0.4385107 | 0.0231249 |  |  | 595.0000002 | 0.6776964 | 0.6177838 | 0.07823425 | 0.6447917 | 0.0366631 | 0.6448742 | 0.06427432 |  |  | 594.9999996 | 0.6992525 | 0.6836645 | 0.1141353 | 0.7247104 | 0.01511221 | 0.7249555 | 0.01392946 |  |  | 20160 | 0.6891498 | 0.8678711 | 0.01161355 | 0.6898475 | 0.004279264 | 0.6898239 | 0.008317814 |  |  | 595.0000002 | 0.5177757 | 0.5874578 | 0.1285534 | 0.5549867 | 0.003914432 | 0.5549913 | 0.003703388
|  |  | 452.0000004 | 0.5354397 | 0.5192027 | 0.007560547 | 0.5320687 | 0.09988854 | 0.5320721 | 0.04673177 |  |  | 376.0000002 | 0.421323 | 0.4348243 | 0.02230802 | 0.4415401 | 0.01695323 | 0.4414465 | 0.02327139 |  |  | 600 | 0.6766174 | 0.6201521 | 0.07835113 | 0.6470413 | 0.0366489 | 0.6471249 | 0.06424688 |  |  | 600 | 0.697571 | 0.6859186 | 0.1139731 | 0.7258565 | 0.01496268 | 0.7260991 | 0.01380506 |  |  | 20460 | 0.6913877 | 0.8678711 | 0.01161355 | 0.690189 | 0.004283372 | 0.6901654 | 0.008321657 |  |  | 600 | 0.5156002 | 0.5890004 | 0.1279148 | 0.5550309 | 0.003911212 | 0.5550343 | 0.003678375
|  |  | 457.0000002 | 0.5372316 | 0.5220175 | 0.007594846 | 0.5354021 | 0.1004739 | 0.5354014 | 0.04701789 |  |  | 381 | 0.4251648 | 0.4376978 | 0.02245009 | 0.4444531 | 0.01705891 | 0.4443617 | 0.02341625 |  |  | 604.9999998 | 0.6798545 | 0.6225041 | 0.07846309 | 0.6492711 | 0.03663223 | 0.6493559 | 0.06421507 |  |  | 604.9999998 | 0.6992525 | 0.6881508 | 0.1138033 | 0.7269798 | 0.01481435 | 0.7272199 | 0.0136818 |  |  | 20760 | 0.6913877 | 0.8678711 | 0.01161355 | 0.6905301 | 0.004287524 | 0.6905066 | 0.008325542 |  |  | 605.0000004 | 0.5112493 | 0.5905226 | 0.1272705 | 0.5550732 | 0.003908278 | 0.5550755 | 0.003655411
|  |  | 462 | 0.5417114 | 0.5248142 | 0.007628618 | 0.5387048 | 0.1010535 | 0.5387001 | 0.04730134 |  |  | 385.9999998 | 0.4299671 | 0.4405517 | 0.02259076 | 0.4473459 | 0.0171634 | 0.4472566 | 0.02355948 |  |  | 610.0000002 | 0.6820125 | 0.62484 | 0.07857016 | 0.6514815 | 0.03661312 | 0.6515674 | 0.06417895 |  |  | 609.9999996 | 0.7026155 | 0.6903612 | 0.113626 | 0.7280807 | 0.01466725 | 0.7283184 | 0.01355971 |  |  | 21060 | 0.6958636 | 0.8678711 | 0.01161355 | 0.6908708 | 0.004291717 | 0.6908474 | 0.008329468 |  |  | 610.0000002 | 0.5177757 | 0.5920245 | 0.126621 | 0.5551136 | 0.003905605 | 0.555115 | 0.00363434
|  |  | 467.0000004 | 0.5443993 | 0.5275929 | 0.007661864 | 0.541977 | 0.1016274 | 0.5419684 | 0.04758215 |  |  | 391.0000002 | 0.431888 | 0.4433865 | 0.02273005 | 0.4502188 | 0.01726672 | 0.4501316 | 0.02370108 |  |  | 615 | 0.6852495 | 0.6271599 | 0.0786724 | 0.6536725 | 0.03659163 | 0.6537595 | 0.06413862 |  |  | 615 | 0.700934 | 0.69255 | 0.1134414 | 0.7291597 | 0.01452142 | 0.7293949 | 0.0134388 |  |  | 21360 | 0.6936256 | 0.8678711 | 0.01161355 | 0.6912111 | 0.004295953 | 0.6911878 | 0.008333436 |  |  | 615 | 0.5177757 | 0.5935064 | 0.1259663 | 0.5551523 | 0.003903173 | 0.5551527 | 0.00361502
|  |  | 472.0000002 | 0.5461912 | 0.5303539 | 0.007694585 | 0.5452192 | 0.1021957 | 0.5452067 | 0.04786036 |  |  | 396 | 0.4366903 | 0.4462023 | 0.02286796 | 0.4530721 | 0.01736886 | 0.452987 | 0.02384106 |  |  | 619.9999998 | 0.6863286 | 0.629464 | 0.07876985 | 0.6558443 | 0.03656778 | 0.6559324 | 0.06409412 |  |  | 619.9999998 | 0.6992525 | 0.6947176 | 0.1132497 | 0.7302173 | 0.01437687 | 0.7304499 | 0.01331909 |  |  | 21660 | 0.6958636 | 0.8678711 | 0.01161355 | 0.691551 | 0.004300231 | 0.6915278 | 0.008337445 |  |  | 620.0000004 | 0.5177757 | 0.5949687 | 0.1253068 | 0.5551894 | 0.003900959 | 0.5551889 | 0.003597315
|  |  | 477 | 0.5488791 | 0.5330973 | 0.007726781 | 0.5484316 | 0.1027584 | 0.5484152 | 0.04813598 |  |  | 400.9999998 | 0.4405321 | 0.4489995 | 0.02300448 | 0.455906 | 0.01746982 | 0.455823 | 0.02397941 |  |  | 625.0000002 | 0.6895656 | 0.6317523 | 0.07886258 | 0.6579972 | 0.03654163 | 0.6580863 | 0.06404556 |  |  | 624.9999996 | 0.700934 | 0.696864 | 0.113051 | 0.7312537 | 0.01423363 | 0.7314839 | 0.0132006 |  |  | 21960 | 0.6981015 | 0.8678711 | 0.01161355 | 0.6918906 | 0.00430455 | 0.6918674 | 0.008341494 |  |  | 625.0000002 | 0.5177757 | 0.5964115 | 0.1246427 | 0.5552249 | 0.003898945 | 0.5552235 | 0.003581101
|  |  | 482.0000004 | 0.551567 | 0.5358234 | 0.007758456 | 0.5516146 | 0.1033156 | 0.5515945 | 0.04840905 |  |  | 406.0000002 | 0.4443739 | 0.4517785 | 0.02313962 | 0.458721 | 0.01756962 | 0.45864 | 0.02411613 |  |  | 630 | 0.6895656 | 0.634025 | 0.07895062 | 0.6601312 | 0.03651321 | 0.6602213 | 0.06399298 |  |  | 630 | 0.7026155 | 0.6989895 | 0.1128455 | 0.7322696 | 0.01409173 | 0.7324973 | 0.01308336 |  |  | 22260 | 0.6936256 | 0.8678711 | 0.01161355 | 0.6922297 | 0.00430891 | 0.6922067 | 0.008345584 |  |  | 630 | 0.5221266 | 0.5978352 | 0.1239743 | 0.555259 | 0.003897114 | 0.5552567 | 0.003566259
|  |  | 487.0000002 | 0.5569427 | 0.5385322 | 0.007789609 | 0.5547686 | 0.1038674 | 0.5547447 | 0.0486796 |  |  | 411 | 0.4491762 | 0.4545394 | 0.02327337 | 0.4615172 | 0.01766824 | 0.4614382 | 0.02425123 |  |  | 634.9999998 | 0.6917236 | 0.6362821 | 0.07903404 | 0.6622465 | 0.03648257 | 0.6623376 | 0.06393647 |  |  | 634.9999998 | 0.7026155 | 0.7010942 | 0.1126334 | 0.7332653 | 0.01395117 | 0.7334905 | 0.01296738 |  |  | 22560 | 0.6936256 | 0.8678711 | 0.01161355 | 0.6925685 | 0.00431331 | 0.6925455 | 0.008349713 |  |  | 635.0000004 | 0.5177757 | 0.5992399 | 0.1233018 | 0.5552917 | 0.003895449 | 0.5552886 | 0.003552681
|  |  | 492 | 0.5578387 | 0.5412241 | 0.007820243 | 0.5578938 | 0.1044139 | 0.5578661 | 0.04894766 |  |  | 415.9999998 | 0.4520576 | 0.4572826 | 0.02340576 | 0.4642949 | 0.01776569 | 0.464218 | 0.02438471 |  |  | 640.0000002 | 0.6938817 | 0.6385238 | 0.07911287 | 0.6643434 | 0.03644974 | 0.6644354 | 0.06387609 |  |  | 639.9999996 | 0.7026155 | 0.7031785 | 0.1124147 | 0.7342411 | 0.01381198 | 0.7344638 | 0.01285267 |  |  | 22860 | 0.6981015 | 0.8678712 | 0.01161355 | 0.6929068 | 0.004317749 | 0.692884 | 0.008353882 |  |  | 640.0000002 | 0.5156002 | 0.600626 | 0.1226254 | 0.555323 | 0.003893937 | 0.5553192 | 0.003540265
|  |  | 497.0000004 | 0.5614225 | 0.5438991 | 0.007850359 | 0.5609905 | 0.104955 | 0.5609592 | 0.04921325 |  |  | 421.0000002 | 0.4539785 | 0.4600083 | 0.02353676 | 0.4670544 | 0.01786197 | 0.4669794 | 0.02451657 |  |  | 645 | 0.6949607 | 0.6407503 | 0.07918717 | 0.6664219 | 0.03641477 | 0.6665149 | 0.06381192 |  |  | 645 | 0.7042969 | 0.7052425 | 0.1121896 | 0.7351976 | 0.01367419 | 0.7354178 | 0.01273925 |  |  | 23160 | 0.6981015 | 0.8678712 | 0.01161355 | 0.6932448 | 0.004322228 | 0.693222 | 0.008358089 |  |  | 645 | 0.5177757 | 0.6019936 | 0.1219453 | 0.5553532 | 0.003892563 | 0.5553486 | 0.003528917
|  |  | 502.0000002 | 0.5650063 | 0.5465574 | 0.007879958 | 0.5640591 | 0.105491 | 0.5640243 | 0.0494764 |  |  | 426 | 0.4568599 | 0.4627167 | 0.02366639 | 0.469796 | 0.01795708 | 0.4697229 | 0.0246468 |  |  | 649.9999998 | 0.6981977 | 0.6429615 | 0.07925699 | 0.6684823 | 0.03637768 | 0.6685762 | 0.06374403 |  |  | 649.9999998 | 0.7042969 | 0.7072863 | 0.1119583 | 0.736135 | 0.01353779 | 0.7363528 | 0.01262714 |  |  | 23460 | 0.7003395 | 0.8678712 | 0.01161355 | 0.6935824 | 0.004326747 | 0.6935597 | 0.008362336 |  |  | 650.0000004 | 0.5177757 | 0.6033431 | 0.1212618 | 0.5553821 | 0.003891315 | 0.5553769 | 0.00351855
|  |  | 507 | 0.5685902 | 0.5491992 | 0.007909044 | 0.5670999 | 0.1060218 | 0.5670615 | 0.04973714 |  |  | 430.9999998 | 0.4626226 | 0.4654082 | 0.02379465 | 0.4725198 | 0.01805102 | 0.4724486 | 0.02477542 |  |  | 655.0000002 | 0.7003558 | 0.6451577 | 0.07932239 | 0.6705246 | 0.03633854 | 0.6706194 | 0.06367247 |  |  | 654.9999996 | 0.6992525 | 0.7093102 | 0.1117208 | 0.7370539 | 0.01340282 | 0.7372691 | 0.01251634 |  |  | 23760 | 0.7003395 | 0.8678712 | 0.01161355 | 0.6939196 | 0.004331303 | 0.693897 | 0.00836662 |  |  | 655.0000002 | 0.5156002 | 0.6046747 | 0.120575 | 0.55541 | 0.003890183 | 0.555404 | 0.003509083
|  |  | 512.0000004 | 0.5694861 | 0.5518246 | 0.007937616 | 0.5701133 | 0.1065475 | 0.5700713 | 0.0499955 |  |  | 436.0000002 | 0.465504 | 0.4680829 | 0.02392154 | 0.4752261 | 0.0181438 | 0.4751569 | 0.02490242 |  |  | 660 | 0.7025138 | 0.6473389 | 0.0793834 | 0.6725491 | 0.03629736 | 0.6726447 | 0.06359733 |  |  | 660 | 0.7076599 | 0.7113144 | 0.1114774 | 0.7379544 | 0.01326929 | 0.7381671 | 0.01240687 |  |  | 24060 | 0.6936256 | 0.8678712 | 0.01161355 | 0.6942565 | 0.004335898 | 0.6942339 | 0.008370943 |  |  | 660 | 0.524302 | 0.6059886 | 0.1198853 | 0.5554367 | 0.003889156 | 0.5554302 | 0.003500441
|  |  | 517.0000002 | 0.572174 | 0.5544338 | 0.007965678 | 0.5730993 | 0.1070682 | 0.573054 | 0.0502515 |  |  | 441 | 0.4683854 | 0.4707412 | 0.02404705 | 0.4779152 | 0.01823541 | 0.4778478 | 0.0250278 |  |  | 664.9999998 | 0.7025138 | 0.6495053 | 0.07944008 | 0.6745559 | 0.03625419 | 0.6746524 | 0.06351867 |  |  | 664.9999998 | 0.7076599 | 0.7132991 | 0.1112282 | 0.7388371 | 0.01313721 | 0.7390473 | 0.01229874 |  |  | 24360 | 0.6958636 | 0.8678712 | 0.01161355 | 0.6945929 | 0.00434053 | 0.6945705 | 0.008375302 |  |  | 665.0000004 | 0.5199511 | 0.607285 | 0.1191927 | 0.5554625 | 0.003888225 | 0.5554553 | 0.003492555
|  |  | 522 | 0.5757578 | 0.5570269 | 0.007993232 | 0.5760585 | 0.1075839 | 0.5760097 | 0.05050517 |  |  | 445.9999998 | 0.4731877 | 0.4733831 | 0.0241712 | 0.4805872 | 0.01832586 | 0.4805216 | 0.02515157 |  |  | 670.0000002 | 0.7057508 | 0.6516569 | 0.07949247 | 0.6765451 | 0.03620907 | 0.6766424 | 0.06343655 |  |  | 669.9999996 | 0.7076599 | 0.7152645 | 0.1109733 | 0.7397022 | 0.01300659 | 0.73991 | 0.01219195 |  |  | 24660 | 0.6981015 | 0.8678712 | 0.01161355 | 0.694929 | 0.004345199 | 0.6949066 | 0.008379699 |  |  | 670.0000002 | 0.5156002 | 0.6085642 | 0.1184975 | 0.5554874 | 0.003887381 | 0.5554796 | 0.003485362
|  |  | 527.0000004 | 0.5766538 | 0.5596041 | 0.008020279 | 0.5789911 | 0.1080947 | 0.5789389 | 0.05075653 |  |  | 451.0000002 | 0.4751086 | 0.476009 | 0.02429397 | 0.4832424 | 0.01841514 | 0.4831786 | 0.02527372 |  |  | 675 | 0.7068299 | 0.6537938 | 0.07954064 | 0.678517 | 0.03616203 | 0.6786151 | 0.06335104 |  |  | 675 | 0.7059784 | 0.7172106 | 0.1107129 | 0.7405502 | 0.01287744 | 0.7407555 | 0.01208652 |  |  | 24960 | 0.6936256 | 0.8678712 | 0.01161355 | 0.6952646 | 0.004349905 | 0.6952424 | 0.008384133 |  |  | 675 | 0.5221266 | 0.6098264 | 0.1177999 | 0.5555113 | 0.003886616 | 0.555503 | 0.003478803
|  |  | 532.0000002 | 0.5820295 | 0.5621655 | 0.008046821 | 0.5818973 | 0.1086006 | 0.5818418 | 0.05100561 |  |  | 456 | 0.4789504 | 0.478619 | 0.02441538 | 0.4858809 | 0.01850327 | 0.4858189 | 0.02539426 |  |  | 679.9999998 | 0.7089879 | 0.6559162 | 0.07958462 | 0.6804716 | 0.03611311 | 0.6805705 | 0.0632622 |  |  | 679.9999998 | 0.7059784 | 0.7191379 | 0.110447 | 0.7413813 | 0.01274977 | 0.7415841 | 0.01198245 |  |  | 25260 | 0.7003395 | 0.8678712 | 0.01161355 | 0.6955999 | 0.004354646 | 0.6955777 | 0.008388603 |  |  | 680.0000004 | 0.5221266 | 0.6110718 | 0.1171 | 0.5555344 | 0.003885924 | 0.5555255 | 0.003472825
|  |  | 537 | 0.5838215 | 0.5647112 | 0.008072861 | 0.5847775 | 0.1091018 | 0.5847187 | 0.05125244 |  |  | 460.9999998 | 0.4818318 | 0.4812133 | 0.02453542 | 0.488503 | 0.01859023 | 0.4884428 | 0.02551318 |  |  | 685.0000002 | 0.7079089 | 0.6580242 | 0.07962447 | 0.6824091 | 0.03606234 | 0.6825088 | 0.06317009 |  |  | 684.9999996 | 0.7110229 | 0.7210463 | 0.1101759 | 0.7421959 | 0.0126236 | 0.7423963 | 0.01187975 |  |  | 25560 | 0.7003395 | 0.8678712 | 0.01161355 | 0.6959348 | 0.004359424 | 0.6959127 | 0.00839311 |  |  | 685.0000002 | 0.5221266 | 0.6123007 | 0.1163981 | 0.5555567 | 0.003885297 | 0.5555473 | 0.003467377
|  |  | 542.0000004 | 0.5847174 | 0.5672413 | 0.008098402 | 0.5876319 | 0.1095982 | 0.5875699 | 0.05149703 |  |  | 466.0000002 | 0.4847131 | 0.4837921 | 0.02465409 | 0.4911088 | 0.01867603 | 0.4910504 | 0.0256305 |  |  | 690 | 0.7100669 | 0.6601178 | 0.07966024 | 0.6843297 | 0.03600977 | 0.6844302 | 0.06307479 |  |  | 690 | 0.7110229 | 0.7229362 | 0.1098995 | 0.7429944 | 0.01249894 | 0.7431923 | 0.01177843 |  |  | 25860 | 0.6981015 | 0.8678712 | 0.01161355 | 0.6962693 | 0.004364237 | 0.6962473 | 0.008397651 |  |  | 690 | 0.5221266 | 0.6135133 | 0.1156943 | 0.5555782 | 0.00388473 | 0.5555683 | 0.003462414
|  |  | 547.0000002 | 0.5891972 | 0.5697561 | 0.008123445 | 0.5904608 | 0.11009 | 0.5903957 | 0.05173942 |  |  | 471 | 0.488555 | 0.4863557 | 0.02477139 | 0.4936986 | 0.01876068 | 0.4936419 | 0.02574622 |  |  | 694.9999998 | 0.714383 | 0.6621972 | 0.07969196 | 0.6862335 | 0.03595542 | 0.6863347 | 0.06297635 |  |  | 694.9999998 | 0.7076599 | 0.7248076 | 0.1096182 | 0.743777 | 0.01237578 | 0.7439725 | 0.01167848 |  |  | 26160 | 0.7003395 | 0.8678712 | 0.01161355 | 0.6966035 | 0.004369085 | 0.6965815 | 0.008402229 |  |  | 695.0000004 | 0.5177757 | 0.6147097 | 0.1149888 | 0.555599 | 0.003884218 | 0.5555887 | 0.003457894
|  |  | 552 | 0.592781 | 0.5722556 | 0.008147993 | 0.5932645 | 0.1105772 | 0.5931962 | 0.05197963 |  |  | 475.9999998 | 0.4914363 | 0.4889042 | 0.02488733 | 0.4962724 | 0.01884417 | 0.4962175 | 0.02586032 |  |  | 700.0000002 | 0.715462 | 0.6642624 | 0.0797197 | 0.6881207 | 0.03589934 | 0.6882226 | 0.06287483 |  |  | 699.9999996 | 0.7127043 | 0.7266608 | 0.1093319 | 0.744544 | 0.01225414 | 0.7447371 | 0.01157992 |  |  | 26460 | 0.7070533 | 0.8678712 | 0.01161355 | 0.6969372 | 0.004373968 | 0.6969154 | 0.008406841 |  |  | 700.0000002 | 0.5221266 | 0.6158903 | 0.1142817 | 0.5556192 | 0.003883754 | 0.5556084 | 0.003453779
|  |  | 557.0000004 | 0.594573 | 0.57474 | 0.008172048 | 0.5960433 | 0.1110598 | 0.5959719 | 0.05221768 |  |  | 481.0000002 | 0.4943177 | 0.4914377 | 0.02500191 | 0.4988306 | 0.01892651 | 0.4987773 | 0.02597283 |  |  | 705 | 0.716541 | 0.6663136 | 0.0797435 | 0.6899914 | 0.03584155 | 0.690094 | 0.0627703 |  |  | 705 | 0.7110229 | 0.728496 | 0.1090408 | 0.7452959 | 0.01213402 | 0.7454866 | 0.01148274 |  |  | 26760 | 0.7048154 | 0.8678712 | 0.01161355 | 0.6972706 | 0.004378884 | 0.6972488 | 0.008411487 |  |  | 705 | 0.5156002 | 0.6170552 | 0.1135733 | 0.5556387 | 0.003883336 | 0.5556274 | 0.003450034
|  |  | 562.0000002 | 0.5963649 | 0.5772094 | 0.008195614 | 0.5987974 | 0.1115378 | 0.5987229 | 0.05245359 |  |  | 486 | 0.4981595 | 0.4939565 | 0.02511512 | 0.5013732 | 0.0190077 | 0.5013216 | 0.02608373 |  |  | 709.9999998 | 0.71762 | 0.6683509 | 0.07976341 | 0.6918458 | 0.03578209 | 0.691949 | 0.06266281 |  |  | 709.9999998 | 0.7127043 | 0.7303133 | 0.1087451 | 0.7460329 | 0.01201542 | 0.7462212 | 0.01138696 |  |  | 27060 | 0.7048154 | 0.8678712 | 0.01161355 | 0.6976036 | 0.004383834 | 0.6975819 | 0.008416168 |  |  | 710.0000004 | 0.5199511 | 0.6182045 | 0.1128637 | 0.5556575 | 0.003882958 | 0.5556459 | 0.003446626
|  |  | 567 | 0.5990527 | 0.5796638 | 0.008218692 | 0.601527 | 0.1120115 | 0.6014496 | 0.05268739 |  |  | 490.9999998 | 0.5020014 | 0.4964607 | 0.02522697 | 0.5039004 | 0.01908773 | 0.5038505 | 0.02619304 |  |  | 715.0000002 | 0.7208571 | 0.6703743 | 0.07977947 | 0.6936839 | 0.03572099 | 0.6937878 | 0.06255242 |  |  | 714.9999996 | 0.7110229 | 0.7321128 | 0.1084448 | 0.7467552 | 0.01189836 | 0.7469411 | 0.01129256 |  |  | 27360 | 0.7048154 | 0.8678712 | 0.01161355 | 0.6979362 | 0.004388817 | 0.6979146 | 0.008420883 |  |  | 715.0000002 | 0.5177757 | 0.6193387 | 0.1121531 | 0.5556758 | 0.003882618 | 0.5556638 | 0.003443525
|  |  | 572.0000004 | 0.6026366 | 0.5821035 | 0.008241285 | 0.6042325 | 0.1124807 | 0.6041522 | 0.0529191 |  |  | 496.0000002 | 0.5048827 | 0.4989505 | 0.02533745 | 0.5064124 | 0.01916663 | 0.5063641 | 0.02630076 |  |  | 720 | 0.7219361 | 0.6723839 | 0.07979174 | 0.695506 | 0.03565829 | 0.6956105 | 0.0624392 |  |  | 720 | 0.7093414 | 0.7338949 | 0.10814 | 0.7474633 | 0.01178284 | 0.7476468 | 0.01119955 |  |  | 27660 | 0.7115292 | 0.8678712 | 0.01161355 | 0.6982684 | 0.004393833 | 0.6982469 | 0.008425631 |  |  | 720 | 0.5156002 | 0.6204577 | 0.1114416 | 0.5556936 | 0.003882311 | 0.5556811 | 0.003440705
|  |  | 577.0000002 | 0.6053245 | 0.5845285 | 0.008263397 | 0.6069141 | 0.1129456 | 0.6068309 | 0.05314875 |  |  | 501 | 0.5077641 | 0.501426 | 0.02544658 | 0.5089094 | 0.01924438 | 0.5088626 | 0.02640689 |  |  | 724.9999998 | 0.7240941 | 0.6743799 | 0.07980025 | 0.6973122 | 0.03559402 | 0.6974173 | 0.06232319 |  |  | 724.9999998 | 0.7127043 | 0.7356596 | 0.107831 | 0.7481573 | 0.01166885 | 0.7483384 | 0.01110794 |  |  | 27960 | 0.7070533 | 0.8678712 | 0.01161355 | 0.6986003 | 0.004398881 | 0.6985789 | 0.008430412 |  |  | 725.0000004 | 0.524302 | 0.6215619 | 0.1107293 | 0.5557108 | 0.003882034 | 0.555698 | 0.00343814
|  |  | 582 | 0.6071164 | 0.5869389 | 0.008285029 | 0.6095721 | 0.1134062 | 0.609486 | 0.05337635 |  |  | 505.9999998 | 0.5106455 | 0.5038874 | 0.02555435 | 0.5113914 | 0.01932099 | 0.5113462 | 0.02651143 |  |  | 730.0000002 | 0.7262522 | 0.6763624 | 0.07980506 | 0.6991026 | 0.03552822 | 0.6992082 | 0.06220445 |  |  | 729.9999996 | 0.7110229 | 0.7374071 | 0.1075177 | 0.7488376 | 0.0115564 | 0.7490164 | 0.01101771 |  |  | 28260 | 0.7048154 | 0.8678712 | 0.01161355 | 0.6989317 | 0.004403962 | 0.6989104 | 0.008435226 |  |  | 730.0000002 | 0.5264774 | 0.6226514 | 0.1100165 | 0.5557275 | 0.003881785 | 0.5557144 | 0.003435809
|  |  | 587.0000004 | 0.6098042 | 0.5893349 | 0.008306185 | 0.6122066 | 0.1138626 | 0.6121178 | 0.05360194 |  |  | 511.0000002 | 0.5154478 | 0.5063348 | 0.02566076 | 0.5138586 | 0.01939646 | 0.513815 | 0.02661438 |  |  | 735 | 0.7262522 | 0.6783313 | 0.07980621 | 0.7008773 | 0.0354609 | 0.7009836 | 0.06208305 |  |  | 735 | 0.7143858 | 0.7391375 | 0.1072003 | 0.7495044 | 0.01144549 | 0.7496808 | 0.01092887 |  |  | 28560 | 0.7003395 | 0.8678712 | 0.01161355 | 0.6992628 | 0.004409073 | 0.6992416 | 0.008440073 |  |  | 735 | 0.5221266 | 0.6237265 | 0.1093031 | 0.5557438 | 0.003881562 | 0.5557304 | 0.00343369
|  |  | 592.0000002 | 0.6124921 | 0.5917166 | 0.008326868 | 0.614818 | 0.1143148 | 0.6147264 | 0.05382552 |  |  | 516 | 0.5173687 | 0.5087684 | 0.02576582 | 0.5163112 | 0.0194708 | 0.5162692 | 0.02671576 |  |  | 739.9999998 | 0.7284102 | 0.680287 | 0.07980376 | 0.7026366 | 0.03539211 | 0.7027434 | 0.06195904 |  |  | 739.9999998 | 0.7160673 | 0.7408511 | 0.1068789 | 0.750158 | 0.01133612 | 0.7503321 | 0.01084142 |  |  | 28860 | 0.7070533 | 0.8678712 | 0.01161355 | 0.6995936 | 0.004414216 | 0.6995724 | 0.008444951 |  |  | 740.0000004 | 0.5177757 | 0.6247872 | 0.1085895 | 0.5557596 | 0.003881361 | 0.5557459 | 0.003431765
|  |  | 597 | 0.61518 | 0.594084 | 0.00834708 | 0.6174065 | 0.1147628 | 0.6173122 | 0.05404712 |  |  | 520.9999998 | 0.5212105 | 0.5111883 | 0.02586953 | 0.5187493 | 0.019544 | 0.5187089 | 0.02681556 |  |  | 745.0000002 | 0.7294892 | 0.6822293 | 0.07979773 | 0.7043805 | 0.03532188 | 0.7044878 | 0.06183246 |  |  | 744.9999996 | 0.7160673 | 0.742548 | 0.1065537 | 0.7507986 | 0.0112283 | 0.7509704 | 0.01075535 |  |  | 29160 | 0.7115292 | 0.8678712 | 0.01161355 | 0.6999239 | 0.004419389 | 0.6999028 | 0.008449862 |  |  | 745.0000002 | 0.5221266 | 0.6258339 | 0.1078758 | 0.555775 | 0.00388118 | 0.555761 | 0.003430016
|  |  | 602.0000004 | 0.6178679 | 0.5964373 | 0.008366825 | 0.6199724 | 0.1152067 | 0.6198754 | 0.05426677 |  |  | 526.0000002 | 0.5231314 | 0.5135947 | 0.02597188 | 0.521173 | 0.01961608 | 0.5211341 | 0.0269138 |  |  | 750 | 0.7305682 | 0.6841584 | 0.07978819 | 0.7061091 | 0.03525023 | 0.7062169 | 0.06170338 |  |  | 750 | 0.7143858 | 0.7442284 | 0.1062246 | 0.7514266 | 0.01112201 | 0.7515961 | 0.01067066 |  |  | 29460 | 0.7160051 | 0.8678712 | 0.01161355 | 0.7002538 | 0.004424593 | 0.7002329 | 0.008454803 |  |  | 750 | 0.524302 | 0.6268666 | 0.1071619 | 0.55579 | 0.003881018 | 0.5557757 | 0.003428428
|  |  | 607.0000002 | 0.6187638 | 0.5987766 | 0.008386105 | 0.6225158 | 0.1156466 | 0.6224161 | 0.05448448 |  |  | 531 | 0.5260128 | 0.5159876 | 0.02607289 | 0.5235825 | 0.01968703 | 0.5235451 | 0.02701047 |  |  | 754.9999998 | 0.7327263 | 0.6860745 | 0.07977517 | 0.7078226 | 0.0351772 | 0.707931 | 0.06157185 |  |  | 754.9999998 | 0.7143858 | 0.7458924 | 0.1058919 | 0.7520422 | 0.01101726 | 0.7522094 | 0.01058735 |  |  | 29760 | 0.7070533 | 0.8678712 | 0.01161355 | 0.7005834 | 0.004429826 | 0.7005625 | 0.008459776 |  |  | 755.0000004 | 0.5199511 | 0.6278857 | 0.1064482 | 0.5558047 | 0.003880874 | 0.5557901 | 0.003426985
|  |  | 612 | 0.6205557 | 0.6011019 | 0.008404924 | 0.625037 | 0.1160825 | 0.6249348 | 0.05470027 |  |  | 535.9999998 | 0.5288942 | 0.5183673 | 0.02617255 | 0.525978 | 0.01975686 | 0.525942 | 0.02710557 |  |  | 760.0000002 | 0.7338053 | 0.6879775 | 0.07975873 | 0.7095212 | 0.03510281 | 0.70963 | 0.06143793 |  |  | 759.9999996 | 0.7127043 | 0.7475402 | 0.1055557 | 0.7526456 | 0.01091405 | 0.7528105 | 0.01050541 |  |  | 30060 | 0.7115292 | 0.8678712 | 0.01161355 | 0.7009126 | 0.004435089 | 0.7008918 | 0.00846478 |  |  | 760.0000002 | 0.524302 | 0.6288912 | 0.1057347 | 0.555819 | 0.003880744 | 0.5558041 | 0.003425675
|  |  | 617.0000004 | 0.6250355 | 0.6034135 | 0.008423285 | 0.6275362 | 0.1165144 | 0.6274315 | 0.05491417 |  |  | 541.0000002 | 0.5317755 | 0.5207338 | 0.02627086 | 0.5283594 | 0.01982557 | 0.528325 | 0.02719913 |  |  | 765 | 0.7348843 | 0.6898677 | 0.07973889 | 0.711205 | 0.0350271 | 0.7113143 | 0.06130165 |  |  | 765 | 0.7160673 | 0.749172 | 0.1052159 | 0.753237 | 0.01081237 | 0.7533998 | 0.01042483 |  |  | 30360 | 0.7092912 | 0.8678712 | 0.01161355 | 0.7012415 | 0.004440381 | 0.7012207 | 0.008469814 |  |  | 765 | 0.524302 | 0.6298833 | 0.1050215 | 0.5558329 | 0.003880628 | 0.5558178 | 0.003424487
|  |  | 622.0000002 | 0.6268274 | 0.6057113 | 0.00844119 | 0.6300137 | 0.1169425 | 0.6299065 | 0.05512619 |  |  | 546 | 0.5336964 | 0.5230873 | 0.02636784 | 0.530727 | 0.01989318 | 0.530694 | 0.02729113 |  |  | 769.9999998 | 0.7370423 | 0.691745 | 0.07971572 | 0.712874 | 0.0349501 | 0.7129837 | 0.06116308 |  |  | 769.9999998 | 0.7143858 | 0.7507878 | 0.1048728 | 0.7538168 | 0.01071222 | 0.7539773 | 0.01034562 |  |  | 30660 | 0.7115292 | 0.8678712 | 0.01161355 | 0.7015699 | 0.004445702 | 0.7015493 | 0.008474878 |  |  | 770.0000004 | 0.5221266 | 0.6308623 | 0.1043087 | 0.5558465 | 0.003880525 | 0.5558312 | 0.003423408
|  |  | 627 | 0.6295153 | 0.6079955 | 0.008458643 | 0.6324697 | 0.1173666 | 0.6323601 | 0.05533636 |  |  | 550.9999998 | 0.5384987 | 0.5254278 | 0.02646347 | 0.5330808 | 0.01995967 | 0.5330493 | 0.02738159 |  |  | 775.0000002 | 0.7392004 | 0.6936096 | 0.07968925 | 0.7145285 | 0.03487182 | 0.7146386 | 0.06102226 |  |  | 774.9999996 | 0.7160673 | 0.752388 | 0.1045264 | 0.7543852 | 0.0106136 | 0.7545434 | 0.01026776 |  |  | 30960 | 0.7137671 | 0.8678712 | 0.01161355 | 0.701898 | 0.004451051 | 0.7018774 | 0.008479971 |  |  | 775.0000002 | 0.524302 | 0.6318282 | 0.1035966 | 0.5558599 | 0.003880433 | 0.5558443 | 0.003422429
|  |  | 632.0000004 | 0.6313072 | 0.6102662 | 0.008475648 | 0.6349044 | 0.117787 | 0.6347924 | 0.05554469 |  |  | 556.0000002 | 0.5413801 | 0.5277555 | 0.02655777 | 0.535421 | 0.02002505 | 0.5353909 | 0.02747051 |  |  | 780 | 0.7402794 | 0.6954615 | 0.07965953 | 0.7161685 | 0.03479231 | 0.7162791 | 0.06087924 |  |  | 780 | 0.7177488 | 0.7539725 | 0.1041768 | 0.7549423 | 0.0105165 | 0.7550983 | 0.01019124 |  |  | 31260 | 0.7137671 | 0.8678712 | 0.01161355 | 0.7022257 | 0.004456428 | 0.7022052 | 0.008485094 |  |  | 780 | 0.5221266 | 0.6327814 | 0.1028851 | 0.5558729 | 0.003880351 | 0.5558572 | 0.003421542
|  |  | 637.0000002 | 0.6330991 | 0.6125234 | 0.008492207 | 0.637318 | 0.1182035 | 0.6372037 | 0.05575121 |  |  | 561 | 0.543301 | 0.5300706 | 0.02665074 | 0.5377478 | 0.02008934 | 0.5377191 | 0.0275579 |  |  | 784.9999998 | 0.7413584 | 0.6973009 | 0.0796266 | 0.7177942 | 0.03471159 | 0.7179052 | 0.06073408 |  |  | 784.9999998 | 0.7160673 | 0.7555416 | 0.1038242 | 0.7554884 | 0.01042091 | 0.7556422 | 0.01011606 |  |  | 31560 | 0.7160051 | 0.8678712 | 0.01161355 | 0.702553 | 0.004461832 | 0.7025326 | 0.008490246 |  |  | 785.0000004 | 0.524302 | 0.6337218 | 0.1021744 | 0.5558857 | 0.003880279 | 0.5558697 | 0.003420737
|  |  | 642 | 0.635787 | 0.6147673 | 0.008508324 | 0.6397108 | 0.1186164 | 0.6395942 | 0.05595593 |  |  | 565.9999998 | 0.5461824 | 0.532373 | 0.02674238 | 0.5400611 | 0.02015253 | 0.5400338 | 0.02764376 |  |  | 790.0000002 | 0.7413584 | 0.6991277 | 0.0795905 | 0.7194057 | 0.03462969 | 0.719517 | 0.06058682 |  |  | 789.9999996 | 0.7160673 | 0.7570954 | 0.1034685 | 0.7560237 | 0.01032684 | 0.7561754 | 0.01004222 |  |  | 31860 | 0.7092912 | 0.8678712 | 0.01161355 | 0.70288 | 0.004467263 | 0.7028596 | 0.008495427 |  |  | 790.0000002 | 0.524302 | 0.6346498 | 0.1014646 | 0.5558982 | 0.003880215 | 0.5558821 | 0.003420007
|  |  | 647.0000004 | 0.6402668 | 0.6169979 | 0.008524001 | 0.642083 | 0.1190255 | 0.6419641 | 0.05615887 |  |  | 571.0000002 | 0.5490638 | 0.534663 | 0.02683269 | 0.5423611 | 0.02021463 | 0.5423352 | 0.0277281 |  |  | 795 | 0.7424374 | 0.7009422 | 0.07955128 | 0.7210031 | 0.03454663 | 0.7211148 | 0.06043751 |  |  | 795 | 0.7194303 | 0.758634 | 0.10311 | 0.7565485 | 0.01023427 | 0.756698 | 0.009969699 |  |  | 32160 | 0.7137671 | 0.8678712 | 0.01161355 | 0.7032065 | 0.004472721 | 0.7031863 | 0.008500636 |  |  | 795 | 0.524302 | 0.6355654 | 0.1007558 | 0.5559105 | 0.003880158 | 0.5558941 | 0.003419346
|  |  | 652.0000002 | 0.6411628 | 0.6192154 | 0.008539243 | 0.6444347 | 0.1194311 | 0.6443136 | 0.05636006 |  |  | 576 | 0.5509847 | 0.5369406 | 0.02692168 | 0.544648 | 0.02027565 | 0.5446235 | 0.02781093 |  |  | 799.9999998 | 0.7435164 | 0.7027444 | 0.07950898 | 0.7225865 | 0.03446245 | 0.7226986 | 0.0602862 |  |  | 799.9999998 | 0.7194303 | 0.7601577 | 0.1027487 | 0.7570629 | 0.0101432 | 0.7572103 | 0.009898493 |  |  | 32460 | 0.7160051 | 0.8678712 | 0.01161355 | 0.7035327 | 0.004478206 | 0.7035126 | 0.008505874 |  |  | 800.0000004 | 0.5286529 | 0.6364689 | 0.1000481 | 0.5559225 | 0.003880108 | 0.555906 | 0.003418746
|  |  | 657 | 0.6438506 | 0.6214199 | 0.008554053 | 0.6467663 | 0.119833 | 0.6466429 | 0.0565595 |  |  | 580.9999998 | 0.555787 | 0.5392059 | 0.02700935 | 0.5469218 | 0.02033558 | 0.5468986 | 0.02789225 |  |  | 805.0000002 | 0.7445954 | 0.7045344 | 0.07946363 | 0.7241562 | 0.03437715 | 0.7242686 | 0.06013292 |  |  | 804.9999996 | 0.7194303 | 0.7616665 | 0.1023846 | 0.7575672 | 0.01005362 | 0.7577125 | 0.009828591 |  |  | 32760 | 0.7160051 | 0.8678712 | 0.01161355 | 0.7038586 | 0.004483716 | 0.7038385 | 0.008511139 |  |  | 805.0000002 | 0.5286529 | 0.6373603 | 0.0993416 | 0.5559344 | 0.003880064 | 0.5559177 | 0.003418203
|  |  | 662.0000004 | 0.6456426 | 0.6236113 | 0.008568433 | 0.6490778 | 0.1202313 | 0.6489523 | 0.05675722 |  |  | 586.0000002 | 0.5567474 | 0.5414591 | 0.02709571 | 0.5491826 | 0.02039443 | 0.5491608 | 0.02797207 |  |  | 810 | 0.7467535 | 0.7063122 | 0.07941529 | 0.7257121 | 0.03429079 | 0.7258249 | 0.05997774 |  |  | 810 | 0.7194303 | 0.7631607 | 0.1020179 | 0.7580615 | 0.009965531 | 0.7582047 | 0.009759985 |  |  | 33060 | 0.7137671 | 0.8678712 | 0.01161355 | 0.704184 | 0.004489252 | 0.704164 | 0.008516431 |  |  | 810 | 0.524302 | 0.63824 | 0.09863639 | 0.555946 | 0.003880026 | 0.5559292 | 0.003417712
|  |  | 667.0000002 | 0.6465385 | 0.6257898 | 0.008582388 | 0.6513695 | 0.1206261 | 0.651242 | 0.05695324 |  |  | 591 | 0.5615497 | 0.5437002 | 0.02718076 | 0.5514306 | 0.02045222 | 0.55141 | 0.0280504 |  |  | 814.9999998 | 0.7489115 | 0.708078 | 0.07936399 | 0.7272544 | 0.03420337 | 0.7273675 | 0.05982069 |  |  | 814.9999998 | 0.7194303 | 0.7646403 | 0.1016487 | 0.7585461 | 0.009878913 | 0.7586872 | 0.009692664 |  |  | 33360 | 0.7115292 | 0.8678712 | 0.01161355 | 0.7045091 | 0.004494813 | 0.7044892 | 0.008521751 |  |  | 815.0000004 | 0.5264774 | 0.6391079 | 0.09793257 | 0.5559574 | 0.003879992 | 0.5559404 | 0.003417266
|  |  | 672 | 0.6492264 | 0.6279556 | 0.008595921 | 0.6536416 | 0.1210175 | 0.6535121 | 0.05714757 |  |  | 595.9999998 | 0.5625102 | 0.5459294 | 0.0272645 | 0.5536657 | 0.02050894 | 0.5536465 | 0.02812724 |  |  | 820.0000002 | 0.7489115 | 0.7098318 | 0.07930978 | 0.7287833 | 0.03411493 | 0.7288967 | 0.05966182 |  |  | 819.9999996 | 0.7177488 | 0.7661054 | 0.101277 | 0.7590212 | 0.009793763 | 0.7591602 | 0.009626618 |  |  | 33660 | 0.7160051 | 0.8678712 | 0.01161355 | 0.7048338 | 0.004500399 | 0.704814 | 0.008527097 |  |  | 820.0000002 | 0.5264774 | 0.6399643 | 0.09723023 | 0.5559687 | 0.003879964 | 0.5559515 | 0.003416863
|  |  | 677.0000004 | 0.6519143 | 0.6301086 | 0.008609034 | 0.6558944 | 0.1214054 | 0.6557628 | 0.05734023 |  |  | 601.0000002 | 0.5653915 | 0.5481466 | 0.02734693 | 0.5558882 | 0.02056459 | 0.5558703 | 0.0282026 |  |  | 825 | 0.7521486 | 0.7115737 | 0.07925268 | 0.7302988 | 0.03402548 | 0.7304125 | 0.05950117 |  |  | 825 | 0.7177488 | 0.7675563 | 0.1009029 | 0.7594869 | 0.009710072 | 0.7596239 | 0.009561837 |  |  | 33960 | 0.718243 | 0.8678712 | 0.01161355 | 0.7051582 | 0.00450601 | 0.7051384 | 0.00853247 |  |  | 850.0000002 | 0.524302 | 0.644869 | 0.09305183 | 0.5560328 | 0.003879861 | 0.5560149 | 0.003415137
|  |  | 682.0000002 | 0.6546021 | 0.6322489 | 0.008621733 | 0.6581279 | 0.1217899 | 0.6579944 | 0.05753124 |  |  | 606 | 0.5673124 | 0.5503521 | 0.02742808 | 0.5580981 | 0.0206192 | 0.5580815 | 0.0282765 |  |  | 829.9999998 | 0.7532276 | 0.7133038 | 0.07919276 | 0.7318011 | 0.03393506 | 0.7319151 | 0.05933878 |  |  | 829.9999998 | 0.7194303 | 0.7689931 | 0.1005266 | 0.7599434 | 0.00962783 | 0.7600784 | 0.009498308 |  |  | 34260 | 0.7160051 | 0.8678712 | 0.01161355 | 0.7054821 | 0.004511644 | 0.7054625 | 0.008537869 |  |  | 880.0000002 | 0.5286529 | 0.6493955 | 0.08894632 | 0.5560924 | 0.003879836 | 0.5560739 | 0.003414203
|  |  | 687 | 0.6563941 | 0.6343767 | 0.008634019 | 0.6603425 | 0.122171 | 0.660207 | 0.05772062 |  |  | 610.9999998 | 0.5701938 | 0.5525459 | 0.02750792 | 0.5602955 | 0.02067275 | 0.5602802 | 0.02834893 |  |  | 835.0000002 | 0.7543066 | 0.7150222 | 0.07913004 | 0.7332903 | 0.03384369 | 0.7334045 | 0.05917471 |  |  | 834.9999996 | 0.7211118 | 0.7704158 | 0.100148 | 0.760391 | 0.009547028 | 0.7605239 | 0.00943602 |  |  | 34560 | 0.7160051 | 0.8678712 | 0.01161355 | 0.7058057 | 0.004517303 | 0.7057862 | 0.008543294 |  |  | 910.0000002 | 0.524302 | 0.6535729 | 0.08492773 | 0.5561486 | 0.003879849 | 0.5561298 | 0.003413708
|  |  | 692.0000004 | 0.6563941 | 0.636492 | 0.008645896 | 0.6625382 | 0.1225488 | 0.6624008 | 0.05790838 |  |  | 616.0000002 | 0.5730752 | 0.5547281 | 0.02758648 | 0.5624806 | 0.02072526 | 0.5624665 | 0.0284199 |  |  | 840 | 0.7543066 | 0.716729 | 0.07906456 | 0.7347665 | 0.03375139 | 0.734881 | 0.05900898 |  |  | 840 | 0.7227932 | 0.7718248 | 0.09976725 | 0.7608298 | 0.009467657 | 0.7609607 | 0.009374962 |  |  | 34860 | 0.720481 | 0.8678712 | 0.01161355 | 0.706129 | 0.004522984 | 0.7061095 | 0.008548744 |  |  | 940.0000002 | 0.524302 | 0.6574282 | 0.08100749 | 0.5562025 | 0.003879881 | 0.5561833 | 0.003413456
|  |  | 697.0000002 | 0.6608738 | 0.638595 | 0.008657368 | 0.6647153 | 0.1229233 | 0.6645761 | 0.05809454 |  |  | 621 | 0.5749961 | 0.5568987 | 0.02766376 | 0.5646533 | 0.02077673 | 0.5646404 | 0.02848943 |  |  | 844.9999998 | 0.7564646 | 0.7184241 | 0.07899636 | 0.7362297 | 0.03365818 | 0.7363445 | 0.05884164 |  |  | 844.9999998 | 0.7211118 | 0.7732199 | 0.09938447 | 0.7612599 | 0.009389705 | 0.7613889 | 0.009315121 |  |  | 35160 | 0.720481 | 0.8678712 | 0.01161355 | 0.7064518 | 0.004528689 | 0.7064324 | 0.00855422 |  |  | 970.0000002 | 0.5264774 | 0.6609862 | 0.07719482 | 0.5562547 | 0.003879921 | 0.5562353 | 0.003413337
|  |  | 702 | 0.6626658 | 0.6406856 | 0.008668439 | 0.666874 | 0.1232945 | 0.666733 | 0.05827911 |  |  | 625.9999998 | 0.576917 | 0.5590579 | 0.02773976 | 0.5668138 | 0.02082718 | 0.5668021 | 0.02855752 |  |  | 850.0000002 | 0.7553856 | 0.7201078 | 0.07892549 | 0.7376803 | 0.03356409 | 0.7377952 | 0.05867274 |  |  | 849.9999996 | 0.7211118 | 0.7746015 | 0.09899971 | 0.7616816 | 0.009313161 | 0.7618086 | 0.009256485 |  |  | 35460 | 0.7271948 | 0.8678712 | 0.01161355 | 0.7067743 | 0.004534417 | 0.706755 | 0.00855972 |  |  | 1000 | 0.5330038 | 0.6642698 | 0.07349691 | 0.5563056 | 0.003879964 | 0.556286 | 0.003413291
|  |  | 707.0000004 | 0.6644577 | 0.6427639 | 0.008679111 | 0.6690144 | 0.1236626 | 0.6688716 | 0.05846212 |  |  | 631.0000002 | 0.5807588 | 0.5612058 | 0.02781448 | 0.5689621 | 0.02087659 | 0.5689517 | 0.02862418 |  |  | 855 | 0.7564646 | 0.7217801 | 0.07885198 | 0.7391181 | 0.03346915 | 0.7392332 | 0.05850231 |  |  | 855 | 0.7244747 | 0.7759697 | 0.09861304 | 0.762095 | 0.009238016 | 0.7622201 | 0.009199041 |  |  | 35760 | 0.7227189 | 0.8678712 | 0.01161355 | 0.7070964 | 0.004540166 | 0.7070772 | 0.008565245 |  |  | 1030 | 0.5373547 | 0.6673002 | 0.06991929 | 0.5563556 | 0.003880008 | 0.5563359 | 0.003413284
|  |  | 712.0000002 | 0.6653536 | 0.6448301 | 0.008689388 | 0.6711368 | 0.1240274 | 0.6709923 | 0.05864358 |  |  | 636 | 0.5826798 | 0.5633424 | 0.02788794 | 0.5710984 | 0.02092499 | 0.5710892 | 0.02868942 |  |  | 859.9999998 | 0.7586227 | 0.723441 | 0.07877586 | 0.7405434 | 0.03337337 | 0.7406587 | 0.05833039 |  |  | 859.9999998 | 0.7211118 | 0.7773245 | 0.09822453 | 0.7625003 | 0.009164257 | 0.7626235 | 0.009142775 |  |  | 36060 | 0.7294327 | 0.8678712 | 0.01161355 | 0.7074182 | 0.004545938 | 0.707399 | 0.008570795 |  |  | 1060 | 0.5351792 | 0.670097 | 0.06646594 | 0.556405 | 0.003880051 | 0.5563852 | 0.003413299
|  |  | 717 | 0.6689375 | 0.6468843 | 0.008699275 | 0.6732413 | 0.1243891 | 0.6730951 | 0.0588235 |  |  | 640.9999998 | 0.5855611 | 0.5654678 | 0.02796014 | 0.5732227 | 0.02097237 | 0.5732147 | 0.02875324 |  |  | 865.0000002 | 0.7575436 | 0.7250907 | 0.07869718 | 0.7419562 | 0.03327677 | 0.7420718 | 0.05815702 |  |  | 864.9999996 | 0.7211118 | 0.7786661 | 0.09783427 | 0.7628976 | 0.009091872 | 0.7630189 | 0.009087676 |  |  | 36360 | 0.7249568 | 0.8678712 | 0.01161355 | 0.7077396 | 0.004551732 | 0.7077205 | 0.008576368 |  |  | 1090 | 0.5330038 | 0.672678 | 0.06313959 | 0.5564539 | 0.003880094 | 0.556434 | 0.003413325
|  |  | 722.0000004 | 0.6698334 | 0.6489264 | 0.008708773 | 0.6753281 | 0.1247477 | 0.6751802 | 0.0590019 |  |  | 646.0000002 | 0.5884425 | 0.5675821 | 0.02803108 | 0.5753352 | 0.02101874 | 0.5753283 | 0.02881566 |  |  | 870 | 0.7597017 | 0.7267292 | 0.07861598 | 0.7433567 | 0.03317939 | 0.7434724 | 0.05798225 |  |  | 870 | 0.7211118 | 0.7799946 | 0.09744232 | 0.7632872 | 0.00902085 | 0.7634066 | 0.009033728 |  |  | 36660 | 0.7227189 | 0.8678712 | 0.01161355 | 0.7080606 | 0.004557546 | 0.7080416 | 0.008581965 |  |  | 1120 | 0.5395301 | 0.6750601 | 0.05994181 | 0.5565024 | 0.003880137 | 0.5564826 | 0.003413358
|  |  | 727.0000002 | 0.6725213 | 0.6509566 | 0.008717886 | 0.6773973 | 0.1251032 | 0.6772479 | 0.0591788 |  |  | 651 | 0.5903634 | 0.5696854 | 0.02810076 | 0.5774358 | 0.02106412 | 0.5774301 | 0.02887668 |  |  | 874.9999998 | 0.7629387 | 0.7283566 | 0.07853229 | 0.744745 | 0.03308123 | 0.7448609 | 0.0578061 |  |  | 874.9999998 | 0.7227932 | 0.7813102 | 0.09704874 | 0.7636691 | 0.008951178 | 0.7637867 | 0.008980919 |  |  | 36960 | 0.7227189 | 0.8678712 | 0.01161355 | 0.7083813 | 0.004563382 | 0.7083623 | 0.008587586 |  |  | 1150 | 0.5351792 | 0.6772584 | 0.05687323 | 0.5565508 | 0.00388018 | 0.5565309 | 0.003413394
|  |  | 732 | 0.6716253 | 0.6529749 | 0.008726619 | 0.6794493 | 0.1254556 | 0.6792983 | 0.05935421 |  |  | 655.9999998 | 0.5922843 | 0.5717777 | 0.02816921 | 0.5795247 | 0.0211085 | 0.5795202 | 0.02893632 |  |  | 880.0000002 | 0.7650967 | 0.7299729 | 0.07844614 | 0.7461212 | 0.03298233 | 0.7462372 | 0.05762861 |  |  | 879.9999996 | 0.7227932 | 0.782613 | 0.09665362 | 0.7640436 | 0.008882843 | 0.7641592 | 0.008929234 |  |  | 37260 | 0.7227189 | 0.8678712 | 0.01161355 | 0.7087015 | 0.004569239 | 0.7086827 | 0.008593229 |  |  | 1180 | 0.5373547 | 0.6792872 | 0.05393367 | 0.5565989 | 0.003880223 | 0.556579 | 0.003413433
|  |  | 737.0000004 | 0.6743132 | 0.6549814 | 0.008734974 | 0.681484 | 0.1258051 | 0.6813315 | 0.05952815 |  |  | 661.0000002 | 0.5942052 | 0.5738591 | 0.02823641 | 0.581602 | 0.02115189 | 0.5815986 | 0.02899458 |  |  | 885 | 0.7629387 | 0.7315784 | 0.07835758 | 0.7474853 | 0.0328827 | 0.7476015 | 0.05744983 |  |  | 885 | 0.7227932 | 0.7839031 | 0.09625701 | 0.7644107 | 0.008815833 | 0.7645245 | 0.00887866 |  |  | 37560 | 0.720481 | 0.8678712 | 0.01161355 | 0.7090215 | 0.004575115 | 0.7090027 | 0.008598896 |  |  | 1210 | 0.5330038 | 0.6811596 | 0.05112223 | 0.5566469 | 0.003880266 | 0.556627 | 0.003413473
|  |  | 742.0000002 | 0.677897 | 0.6569763 | 0.008742956 | 0.6835018 | 0.1261515 | 0.6833478 | 0.05970062 |  |  | 666 | 0.5961262 | 0.5759297 | 0.02830238 | 0.5836677 | 0.0211943 | 0.5836655 | 0.02905146 |  |  | 889.9999998 | 0.7650967 | 0.7331729 | 0.07826663 | 0.7488376 | 0.03278236 | 0.7489539 | 0.05726979 |  |  | 889.9999998 | 0.7244747 | 0.7851806 | 0.09585899 | 0.7647706 | 0.008750134 | 0.7648826 | 0.008829182 |  |  | 37860 | 0.7249568 | 0.8678712 | 0.01161355 | 0.709341 | 0.004581012 | 0.7093223 | 0.008604585 |  |  | 1240 | 0.5373547 | 0.6828876 | 0.04843745 | 0.5566948 | 0.003880309 | 0.5566749 | 0.003413514
|  |  | 747 | 0.679689 | 0.6589595 | 0.008750566 | 0.6855027 | 0.126495 | 0.6853472 | 0.05987166 |  |  | 670.9999998 | 0.599968 | 0.5779896 | 0.02836712 | 0.5857219 | 0.02123574 | 0.5857208 | 0.02910699 |  |  | 895.0000002 | 0.7672548 | 0.7347566 | 0.07817335 | 0.750178 | 0.03268133 | 0.7502944 | 0.05708852 |  |  | 894.9999996 | 0.7227932 | 0.7864457 | 0.09545961 | 0.7651235 | 0.008685733 | 0.7652337 | 0.008780785 |  |  | 38160 | 0.7294327 | 0.8678712 | 0.01161355 | 0.7096602 | 0.004586928 | 0.7096416 | 0.008610296 |  |  | 1270 | 0.5373547 | 0.6844823 | 0.04587738 | 0.5567426 | 0.003880354 | 0.5567227 | 0.003413556
|  |  | 752.0000004 | 0.6814809 | 0.6609311 | 0.00875781 | 0.687487 | 0.1268356 | 0.6873301 | 0.06004127 |  |  | 676.0000002 | 0.6018889 | 0.5800388 | 0.02843065 | 0.5877647 | 0.0212762 | 0.5877647 | 0.02916116 |  |  | 900 | 0.7672548 | 0.7363296 | 0.07807775 | 0.7515067 | 0.03257964 | 0.7516232 | 0.05690606 |  |  | 900 | 0.7227932 | 0.7876984 | 0.09505895 | 0.7654695 | 0.008622616 | 0.765578 | 0.008733454 |  |  | 38460 | 0.7227189 | 0.8678712 | 0.01161355 | 0.709979 | 0.004592864 | 0.7099605 | 0.008616029 |  |  | 1300 | 0.5373547 | 0.6859541 | 0.04343965 | 0.5567904 | 0.003880398 | 0.5567705 | 0.003413599
|  |  | 757.0000002 | 0.6832728 | 0.6628913 | 0.00876469 | 0.6894548 | 0.1271733 | 0.6892965 | 0.06020946 |  |  | 681 | 0.6047703 | 0.5820774 | 0.02849295 | 0.5897961 | 0.02131571 | 0.5897972 | 0.02921399 |  |  | 904.9999998 | 0.7672548 | 0.737892 | 0.07797988 | 0.7528239 | 0.0324773 | 0.7529405 | 0.05672245 |  |  | 904.9999998 | 0.7227932 | 0.788939 | 0.09465707 | 0.7658087 | 0.008560769 | 0.7659154 | 0.008687177 |  |  | 38760 | 0.720481 | 0.8678712 | 0.01161355 | 0.7102975 | 0.004598818 | 0.710279 | 0.008621784 |  |  | 1330 | 0.5373547 | 0.6873123 | 0.04112158 | 0.5568382 | 0.003880444 | 0.5568182 | 0.003413643
|  |  | 762 | 0.6859607 | 0.66484 | 0.00877121 | 0.6914062 | 0.1275082 | 0.6912466 | 0.06037626 |  |  | 685.9999998 | 0.6066912 | 0.5841055 | 0.02855405 | 0.5918163 | 0.02135426 | 0.5918185 | 0.02926549 |  |  | 910.0000002 | 0.7694128 | 0.7394437 | 0.07787977 | 0.7541295 | 0.03237434 | 0.7542462 | 0.05653772 |  |  | 909.9999996 | 0.7244747 | 0.7901674 | 0.09425402 | 0.7661413 | 0.008500178 | 0.7662463 | 0.008641936 |  |  | 39060 | 0.7249568 | 0.8678712 | 0.01161355 | 0.7106156 | 0.004604791 | 0.7105972 | 0.00862756 |  |  | 1360 | 0.5330038 | 0.6885658 | 0.03892023 | 0.5568859 | 0.003880491 | 0.5568659 | 0.003413687
|  |  | 767.0000004 | 0.6868566 | 0.6667774 | 0.008777373 | 0.6933415 | 0.1278402 | 0.6931805 | 0.06054166 |  |  | 691.0000002 | 0.6095726 | 0.5861231 | 0.02861395 | 0.5938253 | 0.02139186 | 0.5938285 | 0.02931567 |  |  | 915 | 0.7672548 | 0.740985 | 0.07777746 | 0.7554237 | 0.03227077 | 0.7555405 | 0.0563519 |  |  | 915 | 0.7227932 | 0.7913839 | 0.09384987 | 0.7664674 | 0.008440829 | 0.7665707 | 0.008597717 |  |  | 39360 | 0.7271948 | 0.8678712 | 0.01161355 | 0.7109333 | 0.004610783 | 0.710915 | 0.008633357 |  |  | 1390 | 0.5351792 | 0.6897227 | 0.03683246 | 0.5569335 | 0.003880538 | 0.5569136 | 0.003413733
|  |  | 772.0000002 | 0.6886485 | 0.6687035 | 0.008783182 | 0.6952607 | 0.1281695 | 0.6950985 | 0.0607057 |  |  | 696 | 0.6114935 | 0.5881304 | 0.02867265 | 0.5958232 | 0.02142852 | 0.5958275 | 0.02936453 |  |  | 919.9999998 | 0.7726499 | 0.7425158 | 0.07767297 | 0.7567067 | 0.03216661 | 0.7568235 | 0.05616502 |  |  | 919.9999998 | 0.7244747 | 0.7925886 | 0.09344468 | 0.7667871 | 0.008382707 | 0.7668887 | 0.008554506 |  |  | 39660 | 0.7227189 | 0.8678712 | 0.01161355 | 0.7112507 | 0.004616793 | 0.7112324 | 0.008639175 |  |  | 1420 | 0.5351792 | 0.6907904 | 0.03485497 | 0.5569812 | 0.003880586 | 0.5569613 | 0.00341378
|  |  | 777 | 0.6904405 | 0.6706183 | 0.008788642 | 0.6971642 | 0.1284959 | 0.6970007 | 0.06086838 |  |  | 700.9999998 | 0.6124539 | 0.5901273 | 0.02873017 | 0.59781 | 0.02146425 | 0.5978153 | 0.02941209 |  |  | 925.0000002 | 0.7704918 | 0.7440362 | 0.07756635 | 0.7579784 | 0.03206187 | 0.7580953 | 0.05597713 |  |  | 924.9999996 | 0.7261562 | 0.7937815 | 0.09303851 | 0.7671006 | 0.008325798 | 0.7672006 | 0.008512286 |  |  | 39960 | 0.7249568 | 0.8678712 | 0.01161355 | 0.7115677 | 0.00462282 | 0.7115495 | 0.008645014 |  |  | 1450 | 0.5395301 | 0.6917757 | 0.03298436 | 0.5570288 | 0.003880636 | 0.5570089 | 0.003413827
|  |  | 782.0000004 | 0.6931283 | 0.6725221 | 0.008793755 | 0.6990519 | 0.1288197 | 0.6988872 | 0.06102972 |  |  | 706.0000002 | 0.6172562 | 0.5921139 | 0.0287865 | 0.5997858 | 0.02149905 | 0.5997922 | 0.02945835 |  |  | 930 | 0.7737289 | 0.7455464 | 0.07745762 | 0.759239 | 0.03195659 | 0.759356 | 0.05578824 |  |  | 930 | 0.7244747 | 0.7949628 | 0.09263142 | 0.767408 | 0.008270086 | 0.7675063 | 0.008471044 |  |  | 40260 | 0.7339086 | 0.8678712 | 0.01161355 | 0.7118843 | 0.004628865 | 0.7118662 | 0.008650873 |  |  | 1480 | 0.5373547 | 0.692685 | 0.03121713 | 0.5570765 | 0.003880686 | 0.5570566 | 0.003413876
|  |  | 787.0000002 | 0.6949202 | 0.6744147 | 0.008798525 | 0.7009241 | 0.1291407 | 0.7007582 | 0.06118973 |  |  | 711 | 0.6191771 | 0.5940903 | 0.02884165 | 0.6017507 | 0.02153293 | 0.6017581 | 0.02950333 |  |  | 934.9999998 | 0.7748079 | 0.7470463 | 0.07734682 | 0.7604887 | 0.03185077 | 0.7606057 | 0.0555984 |  |  | 934.9999998 | 0.7278377 | 0.7961326 | 0.09222346 | 0.7677095 | 0.008215557 | 0.7678061 | 0.008430763 |  |  | 40560 | 0.7271948 | 0.8678712 | 0.01161355 | 0.7122006 | 0.004634927 | 0.7121826 | 0.008656752 |  |  | 1510 | 0.5395301 | 0.6935242 | 0.02954979 | 0.5571241 | 0.003880737 | 0.5571042 | 0.003413925
|  |  | 792 | 0.6967122 | 0.6762964 | 0.008802956 | 0.7027808 | 0.1294591 | 0.7026139 | 0.06134842 |  |  | 715.9999998 | 0.621098 | 0.5960567 | 0.02889564 | 0.6037047 | 0.0215659 | 0.6037132 | 0.02954703 |  |  | 940.0000002 | 0.7737289 | 0.748536 | 0.07723399 | 0.7617274 | 0.03174444 | 0.7618444 | 0.05540764 |  |  | 939.9999996 | 0.7295192 | 0.797291 | 0.09181468 | 0.768005 | 0.008162195 | 0.7681 | 0.008391428 |  |  | 40860 | 0.7271948 | 0.8678712 | 0.01161355 | 0.7125165 | 0.004641005 | 0.7124986 | 0.00866265 |  |  | 1540 | 0.5417056 | 0.6942987 | 0.02797878 | 0.5571717 | 0.003880789 | 0.5571518 | 0.003413975
|  |  | 797.0000004 | 0.6985041 | 0.6781671 | 0.00880705 | 0.7046224 | 0.1297748 | 0.7044543 | 0.0615058 |  |  | 721.0000002 | 0.6220585 | 0.5980129 | 0.02894847 | 0.605648 | 0.02159796 | 0.6056574 | 0.02958947 |  |  | 945 | 0.7758869 | 0.7500157 | 0.07711914 | 0.7629553 | 0.03163761 | 0.7630724 | 0.05521597 |  |  | 945 | 0.7278377 | 0.7984381 | 0.09140515 | 0.7682948 | 0.008109985 | 0.7683882 | 0.008353023 |  |  | 41160 | 0.7294327 | 0.8678712 | 0.01161355 | 0.7128321 | 0.0046471 | 0.7128142 | 0.008668568 |  |  | 1570 | 0.5395301 | 0.6950135 | 0.02650057 | 0.5572193 | 0.003880843 | 0.5571994 | 0.003414027
|  |  | 802.0000002 | 0.700296 | 0.6800269 | 0.008810811 | 0.7064489 | 0.1300879 | 0.7062797 | 0.0616619 |  |  | 726 | 0.6239794 | 0.5999591 | 0.02900014 | 0.6075806 | 0.02162912 | 0.607591 | 0.02963065 |  |  | 949.9999998 | 0.7748079 | 0.7514853 | 0.07700233 | 0.7641725 | 0.0315303 | 0.7642896 | 0.05502345 |  |  | 949.9999998 | 0.7278377 | 0.799574 | 0.09099492 | 0.768579 | 0.008058911 | 0.7686708 | 0.008315534 |  |  | 41460 | 0.7294327 | 0.8678712 | 0.01161355 | 0.7131473 | 0.004653212 | 0.7131295 | 0.008674505 |  |  | 1600 | 0.5395301 | 0.6956732 | 0.02511167 | 0.5572668 | 0.003880897 | 0.557247 | 0.003414079
|  |  | 807 | 0.701192 | 0.6818759 | 0.008814243 | 0.7082604 | 0.1303984 | 0.7080902 | 0.06181672 |  |  | 730.9999998 | 0.6278212 | 0.6018954 | 0.02905067 | 0.6095025 | 0.02165939 | 0.6095139 | 0.02967058 |  |  | 955.0000002 | 0.7769659 | 0.752945 | 0.07688357 | 0.7653791 | 0.03142252 | 0.7654962 | 0.05483009 |  |  | 954.9999996 | 0.7244747 | 0.8006989 | 0.09058403 | 0.7688576 | 0.008008958 | 0.7689479 | 0.008278946 |  |  | 41760 | 0.7339086 | 0.8678712 | 0.01161355 | 0.7134621 | 0.004659339 | 0.7134444 | 0.008680461 |  |  | 1630 | 0.5395301 | 0.696282 | 0.02380858 | 0.5573144 | 0.003880952 | 0.5572946 | 0.003414132
|  |  | 812.0000004 | 0.7047758 | 0.6837142 | 0.008817348 | 0.7100571 | 0.1307063 | 0.709886 | 0.06197027 |  |  | 736.0000002 | 0.6278212 | 0.6038218 | 0.02910005 | 0.6114138 | 0.02168877 | 0.6114262 | 0.02970928 |  |  | 960 | 0.7769659 | 0.7543948 | 0.0767629 | 0.7665752 | 0.0313143 | 0.7666922 | 0.05463593 |  |  | 960 | 0.7244747 | 0.8018128 | 0.09017255 | 0.7691309 | 0.007960111 | 0.7692196 | 0.008243241 |  |  | 42060 | 0.7316707 | 0.8678712 | 0.01161355 | 0.7137766 | 0.004665482 | 0.713759 | 0.008686436 |  |  | 1660 | 0.5417056 | 0.6968438 | 0.02258789 | 0.557362 | 0.003881008 | 0.5573421 | 0.003414186
|  |  | 817.0000002 | 0.7065677 | 0.6855418 | 0.008820131 | 0.7118392 | 0.1310117 | 0.7116671 | 0.06212258 |  |  | 741 | 0.6316631 | 0.6057383 | 0.0291483 | 0.6133146 | 0.02171728 | 0.6133279 | 0.02974675 |  |  | 964.9999998 | 0.779124 | 0.7558347 | 0.07664035 | 0.7677608 | 0.03120565 | 0.7678778 | 0.05444099 |  |  | 964.9999998 | 0.7278377 | 0.8029158 | 0.08976051 | 0.7693988 | 0.007912353 | 0.769486 | 0.008208406 |  |  | 42360 | 0.7249568 | 0.8678712 | 0.01161355 | 0.7140907 | 0.00467164 | 0.7140732 | 0.008692429 |  |  | 1690 | 0.5417056 | 0.6973623 | 0.02144622 | 0.5574095 | 0.003881065 | 0.5573897 | 0.003414241
|  |  | 822 | 0.7083596 | 0.6873588 | 0.008822593 | 0.7136068 | 0.1313146 | 0.7134337 | 0.06227364 |  |  | 745.9999998 | 0.633584 | 0.6076451 | 0.02919543 | 0.6152049 | 0.02174491 | 0.6152192 | 0.02978301 |  |  | 970.0000002 | 0.7780449 | 0.7572649 | 0.07651595 | 0.768936 | 0.03109658 | 0.7690531 | 0.0542453 |  |  | 969.9999996 | 0.7345636 | 0.8040082 | 0.08934798 | 0.7696615 | 0.007865668 | 0.7697472 | 0.008174425 |  |  | 42660 | 0.7294327 | 0.8678712 | 0.01161355 | 0.7144045 | 0.004677814 | 0.714387 | 0.00869844 |  |  | 1720 | 0.5395301 | 0.6978408 | 0.02038024 | 0.5574571 | 0.003881123 | 0.5574373 | 0.003414297
|  |  | 827.0000004 | 0.7083596 | 0.6891652 | 0.00882474 | 0.7153601 | 0.131615 | 0.7151861 | 0.06242348 |  |  | 751.0000002 | 0.6355049 | 0.6095422 | 0.02924144 | 0.6170849 | 0.02177168 | 0.6171001 | 0.02981805 |  |  | 975 | 0.780203 | 0.7586855 | 0.07638973 | 0.770101 | 0.03098712 | 0.770218 | 0.05404889 |  |  | 975 | 0.7244747 | 0.8050898 | 0.088935 | 0.7699192 | 0.007820042 | 0.7700034 | 0.008141283 |  |  | 42960 | 0.7294327 | 0.8678712 | 0.01161355 | 0.7147178 | 0.004684002 | 0.7147005 | 0.008704469 |  |  | 1750 | 0.543881 | 0.6982825 | 0.01938671 | 0.5575046 | 0.003881182 | 0.5574848 | 0.003414354
|  |  | 832.0000002 | 0.7101515 | 0.6909611 | 0.008826574 | 0.7170991 | 0.1319129 | 0.7169242 | 0.0625721 |  |  | 756 | 0.6364653 | 0.6114296 | 0.02928633 | 0.6189545 | 0.02179759 | 0.6189707 | 0.0298519 |  |  | 979.9999998 | 0.781282 | 0.7600964 | 0.07626172 | 0.7712559 | 0.03087727 | 0.7713728 | 0.0538518 |  |  | 979.9999998 | 0.7295192 | 0.806161 | 0.08852163 | 0.7701719 | 0.007775457 | 0.7702546 | 0.008108964 |  |  | 43260 | 0.7294327 | 0.8678712 | 0.01161355 | 0.7150309 | 0.004690204 | 0.7150136 | 0.008710515 |  |  | 1780 | 0.543881 | 0.6986901 | 0.0184624 | 0.5575522 | 0.003881242 | 0.5575324 | 0.003414412
|  |  | 837 | 0.7128394 | 0.6927466 | 0.008828098 | 0.718824 | 0.1322084 | 0.7186483 | 0.06271952 |  |  | 760.9999998 | 0.6403072 | 0.6133074 | 0.02933012 | 0.6208139 | 0.02182266 | 0.6208309 | 0.02988456 |  |  | 985.0000002 | 0.782361 | 0.7614977 | 0.07613196 | 0.7724006 | 0.03076705 | 0.7725175 | 0.05365404 |  |  | 984.9999996 | 0.7295192 | 0.8072217 | 0.08810789 | 0.7704197 | 0.007731897 | 0.7705009 | 0.008077453 |  |  | 43560 | 0.7316707 | 0.8678712 | 0.01161355 | 0.7153436 | 0.004696421 | 0.7153263 | 0.008716579 |  |  | 1900 | 0.5417056 | 0.7000294 | 0.01539524 | 0.5577422 | 0.003881493 | 0.5577224 | 0.003414654
|  |  | 842.0000004 | 0.7146313 | 0.6945218 | 0.008829315 | 0.720535 | 0.1325015 | 0.7203585 | 0.06286575 |  |  | 766.0000002 | 0.6431885 | 0.6151756 | 0.02937282 | 0.622663 | 0.02184688 | 0.622681 | 0.02991604 |  |  | 990 | 0.78344 | 0.7628896 | 0.07600046 | 0.7735354 | 0.03065649 | 0.7736523 | 0.05345564 |  |  | 990 | 0.7261562 | 0.808272 | 0.08769385 | 0.7706626 | 0.007689347 | 0.7707424 | 0.008046734 |  |  | 43860 | 0.7339086 | 0.8678712 | 0.01161355 | 0.7156559 | 0.004702651 | 0.7156387 | 0.00872266 |  |  | 2020 | 0.5482319 | 0.701001 | 0.01319254 | 0.5579321 | 0.003881759 | 0.5579124 | 0.00341491
|  |  | 847.0000002 | 0.7164232 | 0.6962866 | 0.00883023 | 0.7222322 | 0.1327922 | 0.7220549 | 0.0630108 |  |  | 771 | 0.6431885 | 0.6170344 | 0.02941443 | 0.624502 | 0.02187026 | 0.6245209 | 0.02994636 |  |  | 994.9999998 | 0.782361 | 0.764272 | 0.07586727 | 0.7746603 | 0.03054559 | 0.7747771 | 0.05325663 |  |  | 994.9999998 | 0.7312006 | 0.8093122 | 0.08727955 | 0.7709009 | 0.007647791 | 0.7709793 | 0.008016794 |  |  | 44160 | 0.7361466 | 0.8678712 | 0.01161355 | 0.7159679 | 0.004708895 | 0.7159508 | 0.008728758 |  |  | 2140 | 0.543881 | 0.7017058 | 0.01167168 | 0.5581219 | 0.003882041 | 0.5581022 | 0.003415182
|  |  | 852 | 0.7173192 | 0.6980412 | 0.008830844 | 0.7239157 | 0.1330805 | 0.7237376 | 0.06315468 |  |  | 775.9999998 | 0.6470304 | 0.6188837 | 0.02945495 | 0.6263309 | 0.02189282 | 0.6263507 | 0.02997552 |  |  | 1000 | 0.7855981 | 0.7656451 | 0.0757324 | 0.7757753 | 0.03043436 | 0.775892 | 0.05305704 |  |  | 999.9999996 | 0.7312006 | 0.8103422 | 0.08686503 | 0.7711346 | 0.007607213 | 0.7712116 | 0.007987617 |  |  | 44460 | 0.7294327 | 0.8678712 | 0.01161355 | 0.7162795 | 0.004715153 | 0.7162625 | 0.008734872 |  |  | 2260 | 0.5460565 | 0.702217 | 0.01066361 | 0.5583115 | 0.003882338 | 0.5582919 | 0.003415469
|  |  | 857.0000004 | 0.7200071 | 0.6997856 | 0.008831161 | 0.7255856 | 0.1333665 | 0.7254068 | 0.0632974 |  |  | 781.0000002 | 0.6479908 | 0.6207237 | 0.0294944 | 0.6281498 | 0.02191456 | 0.6281705 | 0.03000353 |  |  | 1005 | 0.7855981 | 0.7670088 | 0.07559589 | 0.7768807 | 0.03032283 | 0.7769973 | 0.05285689 |  |  | 1005 | 0.7295192 | 0.8113621 | 0.08645034 | 0.7713638 | 0.007567595 | 0.7714394 | 0.007959188 |  |  | 44760 | 0.7271948 | 0.8678712 | 0.01161355 | 0.7165907 | 0.004721423 | 0.7165738 | 0.008741002 |  |  | 2560 | 0.543881 | 0.7029624 | 0.009487705 | 0.5587851 | 0.00388315 | 0.5587656 | 0.003416253
|  |  | 862.0000002 | 0.720903 | 0.7015199 | 0.008831185 | 0.7272422 | 0.1336502 | 0.7270627 | 0.06343899 |  |  | 786 | 0.6499117 | 0.6225543 | 0.02953278 | 0.6299587 | 0.02193548 | 0.6299803 | 0.0300304 |  |  | 1010 | 0.7877561 | 0.7683634 | 0.07545777 | 0.7779763 | 0.03021101 | 0.7780929 | 0.0526562 |  |  | 1010 | 0.7295192 | 0.8123722 | 0.08603551 | 0.7715886 | 0.007528923 | 0.7716628 | 0.007931492 |  |  | 45060 | 0.7316707 | 0.8678712 | 0.01161355 | 0.7169016 | 0.004727707 | 0.7168848 | 0.008747149 |  |  | 2860 | 0.5417056 | 0.7032965 | 0.009158779 | 0.5592579 | 0.003884058 | 0.5592385 | 0.003417129
|  |  | 867 | 0.721799 | 0.7032441 | 0.008830919 | 0.7288854 | 0.1339316 | 0.7287053 | 0.06357944 |  |  | 790.9999998 | 0.6537536 | 0.6243756 | 0.02957011 | 0.6317577 | 0.02195559 | 0.6317801 | 0.03005614 |  |  | 1015 | 0.7877561 | 0.7697087 | 0.07531806 | 0.7790624 | 0.03009891 | 0.7791789 | 0.05245501 |  |  | 1015 | 0.7261562 | 0.8133724 | 0.0856206 | 0.771809 | 0.007491181 | 0.7718819 | 0.007904515 |  |  | 45360 | 0.7316707 | 0.8678712 | 0.01161355 | 0.7172122 | 0.004734003 | 0.7171954 | 0.008753311 |  |  | 3160 | 0.5525828 | 0.7034462 | 0.009074653 | 0.5597299 | 0.003885061 | 0.5597106 | 0.003418097
|  |  | 872.0000004 | 0.7235909 | 0.7049583 | 0.008830365 | 0.7305155 | 0.1342108 | 0.7303347 | 0.06371876 |  |  | 796.0000002 | 0.654714 | 0.6261877 | 0.02960638 | 0.6335469 | 0.02197491 | 0.6335701 | 0.03008077 |  |  | 1020 | 0.7877561 | 0.771045 | 0.07517679 | 0.7801391 | 0.02998654 | 0.7802554 | 0.05225333 |  |  | 1020 | 0.7278377 | 0.8143628 | 0.08520564 | 0.7720252 | 0.007454351 | 0.7720967 | 0.007878242 |  |  | 45660 | 0.7316707 | 0.8678712 | 0.01161355 | 0.7175223 | 0.004740311 | 0.7175056 | 0.008759489 |  |  | 3460 | 0.5482319 | 0.7035134 | 0.009054169 | 0.5602011 | 0.003886159 | 0.560182 | 0.003419157
|  |  | 877.0000002 | 0.7262788 | 0.7066626 | 0.008829527 | 0.7321326 | 0.1344877 | 0.7319512 | 0.06385698 |  |  | 801 | 0.6566349 | 0.6279906 | 0.02964161 | 0.6353262 | 0.02199343 | 0.6353503 | 0.03010429 |  |  | 1025 | 0.7909931 | 0.7723721 | 0.07503399 | 0.7812063 | 0.02987393 | 0.7813226 | 0.05205119 |  |  | 1025 | 0.7278377 | 0.8153436 | 0.08479068 | 0.7722373 | 0.007418418 | 0.7723074 | 0.007852659 |  |  | 45960 | 0.7361466 | 0.8678712 | 0.01161355 | 0.7178322 | 0.004746631 | 0.7178155 | 0.008765682 |  |  | 3760 | 0.5504074 | 0.7035434 | 0.009049383 | 0.5606715 | 0.003887351 | 0.5606525 | 0.003420307
|  |  | 882 | 0.7271747 | 0.708357 | 0.008828409 | 0.7337368 | 0.1347624 | 0.7335548 | 0.0639941 |  |  | 805.9999998 | 0.6575954 | 0.6297845 | 0.0296758 | 0.6370958 | 0.02201117 | 0.6371208 | 0.0301267 |  |  | 1030 | 0.7909931 | 0.7736903 | 0.07488969 | 0.7822643 | 0.02976107 | 0.7823804 | 0.05184862 |  |  | 1030 | 0.7295192 | 0.8163149 | 0.08437574 | 0.7724453 | 0.007383367 | 0.7725141 | 0.00782775 |  |  | 46260 | 0.7294327 | 0.8678712 | 0.01161355 | 0.7181417 | 0.004752963 | 0.7181251 | 0.00877189 |  |  | 4060 | 0.5482319 | 0.7035569 | 0.009048324 | 0.5611412 | 0.003888634 | 0.5611222 | 0.003421546
|  |  | 887.0000004 | 0.7289666 | 0.7100415 | 0.008827012 | 0.7353282 | 0.1350348 | 0.7351456 | 0.06413013 |  |  | 811.0000002 | 0.6595163 | 0.6315692 | 0.02970896 | 0.6388558 | 0.02202813 | 0.6388815 | 0.03014803 |  |  | 1035 | 0.7920722 | 0.7749996 | 0.07474391 | 0.783313 | 0.029648 | 0.783429 | 0.05164563 |  |  | 1035 | 0.7295192 | 0.8172767 | 0.08396088 | 0.7726493 | 0.007349181 | 0.7727168 | 0.007803503 |  |  | 46560 | 0.7428604 | 0.8678712 | 0.01161355 | 0.7184508 | 0.004759307 | 0.7184343 | 0.008778114 |  |  | 4360 | 0.5504074 | 0.703563 | 0.009048112 | 0.56161 | 0.003890009 | 0.5615912 | 0.003422874
|  |  | 892.0000002 | 0.7316545 | 0.7117163 | 0.00882534 | 0.7369069 | 0.1353051 | 0.7367239 | 0.06426508 |  |  | 816 | 0.6623977 | 0.6333449 | 0.02974111 | 0.6406061 | 0.02204432 | 0.6406327 | 0.03016828 |  |  | 1040 | 0.7920722 | 0.7763 | 0.07459668 | 0.7843525 | 0.02953471 | 0.7844684 | 0.05144225 |  |  | 1040 | 0.7261562 | 0.8182291 | 0.08354613 | 0.7728493 | 0.007315844 | 0.7729156 | 0.007779903 |  |  | 46860 | 0.7383845 | 0.8678712 | 0.01161355 | 0.7187595 | 0.004765661 | 0.7187431 | 0.008784351 |  |  | 4660 | 0.5482319 | 0.7035657 | 0.009048079 | 0.5620781 | 0.003891475 | 0.5620594 | 0.003424288
|  |  | 897 | 0.7316545 | 0.7133814 | 0.008823397 | 0.7384731 | 0.1355733 | 0.7382896 | 0.06439896 |  |  | 820.9999998 | 0.6643186 | 0.6351117 | 0.02977223 | 0.6423468 | 0.02205974 | 0.6423742 | 0.03018747 |  |  | 1045 | 0.7920722 | 0.7775916 | 0.07444802 | 0.785383 | 0.02942123 | 0.7854988 | 0.0512385 |  |  | 1045 | 0.7312006 | 0.8191722 | 0.08313153 | 0.7730456 | 0.007283341 | 0.7731106 | 0.007756936 |  |  | 47160 | 0.7383845 | 0.8678712 | 0.01161355 | 0.719068 | 0.004772027 | 0.7190516 | 0.008790603 |  |  | 4960 | 0.5504074 | 0.7035669 | 0.00904808 | 0.5625454 | 0.003893029 | 0.5625267 | 0.003425789
|  |  | 902.0000004 | 0.7334464 | 0.7150369 | 0.008821185 | 0.7400269 | 0.1358393 | 0.7398429 | 0.06453178 |  |  | 826.0000002 | 0.6652791 | 0.6368695 | 0.02980236 | 0.644078 | 0.0220744 | 0.6441062 | 0.03020559 |  |  | 1050 | 0.7920722 | 0.7788745 | 0.07429797 | 0.7864045 | 0.02930756 | 0.7865201 | 0.05103441 |  |  | 1050 | 0.7278377 | 0.8201062 | 0.08271712 | 0.7732381 | 0.007251656 | 0.7733018 | 0.007734589 |  |  | 47460 | 0.7339086 | 0.8678712 | 0.01161355 | 0.719376 | 0.004778403 | 0.7193598 | 0.008796869 |  |  | 5260 | 0.5525828 | 0.7035674 | 0.009048083 | 0.5630119 | 0.003894672 | 0.5629933 | 0.003427376
|  |  | 907.0000002 | 0.7352384 | 0.7166827 | 0.008818708 | 0.7415684 | 0.1361032 | 0.7413839 | 0.06466356 |  |  | 831 | 0.6681604 | 0.6386185 | 0.02983148 | 0.6457998 | 0.02208832 | 0.6458288 | 0.03022266 |  |  | 1055 | 0.7931512 | 0.7801486 | 0.07414654 | 0.7874171 | 0.02919371 | 0.7875326 | 0.05082999 |  |  | 1055 | 0.7328821 | 0.8210311 | 0.08230292 | 0.7734269 | 0.007220773 | 0.7734894 | 0.007712847 |  |  | 47760 | 0.7339086 | 0.8678712 | 0.01161355 | 0.7196837 | 0.00478479 | 0.7196675 | 0.008803149 |  |  | 5560 | 0.5591092 | 0.7035677 | 0.009048085 | 0.5634776 | 0.003896402 | 0.5634592 | 0.003429047
|  |  | 912 | 0.7379262 | 0.718319 | 0.008815967 | 0.7430977 | 0.1363651 | 0.7429128 | 0.0647943 |  |  | 835.9999998 | 0.6700813 | 0.6403586 | 0.02985961 | 0.6475121 | 0.02210149 | 0.6475419 | 0.03023869 |  |  | 1060 | 0.7942302 | 0.7814142 | 0.07399376 | 0.7884208 | 0.02907971 | 0.7885362 | 0.05062528 |  |  | 1060 | 0.7295192 | 0.8219469 | 0.08188898 | 0.7736121 | 0.007190676 | 0.7736734 | 0.007691698 |  |  | 48060 | 0.7383845 | 0.8678712 | 0.01161355 | 0.7199911 | 0.004791188 | 0.719975 | 0.008809443 |  |  | 5860 | 0.5569337 | 0.7035678 | 0.009048087 | 0.5639425 | 0.003898219 | 0.5639242 | 0.003430801
|  |  | 917.0000004 | 0.7397181 | 0.7199458 | 0.008812968 | 0.744615 | 0.1366248 | 0.7444297 | 0.06492401 |  |  | 841.0000002 | 0.6710418 | 0.64209 | 0.02988676 | 0.6492151 | 0.02211393 | 0.6492457 | 0.03025369 |  |  | 1065 | 0.7953092 | 0.7826711 | 0.07383966 | 0.7894158 | 0.02896556 | 0.789531 | 0.05042028 |  |  | 1065 | 0.7278377 | 0.8228538 | 0.08147533 | 0.7737937 | 0.007161352 | 0.7738539 | 0.007671128 |  |  | 48360 | 0.7383845 | 0.8678712 | 0.01161355 | 0.7202981 | 0.004797595 | 0.7202821 | 0.00881575 |  |  | 6160 | 0.5591092 | 0.7035678 | 0.009048087 | 0.5644067 | 0.00390012 | 0.5643885 | 0.003432637
|  |  | 922.0000002 | 0.7397181 | 0.7215632 | 0.008809711 | 0.7461203 | 0.1368825 | 0.7459347 | 0.06505271 |  |  | 846 | 0.6739232 | 0.6438126 | 0.02991294 | 0.6509088 | 0.02212563 | 0.6509401 | 0.03026767 |  |  | 1070 | 0.7942302 | 0.7839196 | 0.07368427 | 0.7904021 | 0.02885127 | 0.7905171 | 0.05021502 |  |  | 1070 | 0.7312006 | 0.8237519 | 0.081062 | 0.7739719 | 0.007132783 | 0.7740309 | 0.007651124 |  |  | 48660 | 0.7406224 | 0.8678712 | 0.01161355 | 0.7206048 | 0.004804012 | 0.7205888 | 0.00882207 |  |  | 6460 | 0.5569337 | 0.7035678 | 0.009048087 | 0.56487 | 0.003902106 | 0.5648519 | 0.003434556
|  |  | 927 | 0.7415101 | 0.7231713 | 0.0088062 | 0.7476138 | 0.1371382 | 0.7474278 | 0.0651804 |  |  | 850.9999998 | 0.6758441 | 0.6455265 | 0.02993814 | 0.6525933 | 0.02213662 | 0.6526253 | 0.03028064 |  |  | 1075 | 0.7974672 | 0.7851596 | 0.0735276 | 0.7913798 | 0.02873686 | 0.7914947 | 0.05000952 |  |  | 1075 | 0.7312006 | 0.8246413 | 0.08064903 | 0.7741468 | 0.007104955 | 0.7742045 | 0.007631674 |  |  | 48960 | 0.7428604 | 0.8678712 | 0.01161355 | 0.7209111 | 0.004810438 | 0.7208952 | 0.008828403 |  |  | 6760 | 0.5591092 | 0.7035679 | 0.009048088 | 0.5653326 | 0.003904175 | 0.5653147 | 0.003436554
|  |  | 932.0000004 | 0.742406 | 0.72477 | 0.008802439 | 0.7490956 | 0.1373919 | 0.7489092 | 0.06530709 |  |  | 856.0000002 | 0.6768045 | 0.6472318 | 0.02996239 | 0.6542685 | 0.02214689 | 0.6543013 | 0.03029261 |  |  | 1080 | 0.7985463 | 0.7863912 | 0.07336968 | 0.792349 | 0.02862233 | 0.7924637 | 0.0498038 |  |  | 1080 | 0.7328821 | 0.8255219 | 0.08023646 | 0.7743182 | 0.007077853 | 0.7743749 | 0.007612763 |  |  | 49260 | 0.7383845 | 0.8678712 | 0.01161355 | 0.721217 | 0.004816874 | 0.7212012 | 0.008834749 |  |  | 7060 | 0.5634601 | 0.7035679 | 0.009048088 | 0.5657945 | 0.003906327 | 0.5657766 | 0.003438633
|  |  | 937.0000002 | 0.7450939 | 0.7263594 | 0.00879843 | 0.7505657 | 0.1376435 | 0.7503791 | 0.0654328 |  |  | 861 | 0.6787255 | 0.6489286 | 0.02998568 | 0.6559347 | 0.02215645 | 0.6559682 | 0.03030358 |  |  | 1085 | 0.7963882 | 0.7876144 | 0.07321054 | 0.7933097 | 0.0285077 | 0.7934242 | 0.04959788 |  |  | 1085 | 0.7295192 | 0.8263941 | 0.0798243 | 0.7744865 | 0.007051462 | 0.774542 | 0.007594381 |  |  | 49560 | 0.7406224 | 0.8678712 | 0.01161355 | 0.7215226 | 0.004823319 | 0.7215069 | 0.008841108 |  |  | 7360 | 0.5591092 | 0.7035679 | 0.009048088 | 0.5662555 | 0.003908559 | 0.5662377 | 0.00344079
|  |  | 942 | 0.7450939 | 0.7279396 | 0.008794176 | 0.7520244 | 0.1378933 | 0.7518375 | 0.06555752 |  |  | 865.9999998 | 0.6796859 | 0.6506167 | 0.03000803 | 0.6575917 | 0.0221653 | 0.6576259 | 0.03031358 |  |  | 1090 | 0.7985463 | 0.7888294 | 0.0730502 | 0.7942621 | 0.02839298 | 0.7943764 | 0.04939178 |  |  | 1090 | 0.7312006 | 0.8272577 | 0.0794126 | 0.7746515 | 0.007025767 | 0.7747059 | 0.007576514 |  |  | 49860 | 0.7428604 | 0.8678712 | 0.01161355 | 0.7218279 | 0.004829772 | 0.7218122 | 0.008847478 |  |  | 7660 | 0.5612846 | 0.7035679 | 0.009048088 | 0.5667158 | 0.003910872 | 0.5666981 | 0.003443024
|  |  | 947.0000004 | 0.7468858 | 0.7295107 | 0.008789679 | 0.7534716 | 0.138141 | 0.7532845 | 0.06568128 |  |  | 871.0000002 | 0.6835277 | 0.6522964 | 0.03002944 | 0.6592397 | 0.02217347 | 0.6592746 | 0.0303226 |  |  | 1095 | 0.7974672 | 0.7900362 | 0.07288868 | 0.7952061 | 0.02827819 | 0.7953202 | 0.04918552 |  |  | 1095 | 0.7328821 | 0.8281129 | 0.07900138 | 0.7748134 | 0.007000753 | 0.7748667 | 0.007559151 |  |  | 50160 | 0.7428604 | 0.8678712 | 0.01161355 | 0.7221328 | 0.004836235 | 0.7221172 | 0.008853861 |  |  | 7960 | 0.5591092 | 0.7035679 | 0.009048088 | 0.5671753 | 0.003913264 | 0.5671578 | 0.003445336
|  |  | 952.0000002 | 0.7477818 | 0.7310727 | 0.008784944 | 0.7549076 | 0.1383869 | 0.7547203 | 0.06580408 |  |  | 876 | 0.6844882 | 0.6539676 | 0.03004992 | 0.6608787 | 0.02218094 | 0.6609143 | 0.03033065 |  |  | 1100 | 0.7985463 | 0.7912347 | 0.07272601 | 0.7961419 | 0.02816332 | 0.7962558 | 0.04897912 |  |  | 1100 | 0.7312006 | 0.8289597 | 0.07859067 | 0.7749723 | 0.006976407 | 0.7750244 | 0.007542279 |  |  | 50460 | 0.7473363 | 0.8678712 | 0.01161355 | 0.7224374 | 0.004842705 | 0.7224218 | 0.008860255 |  |  | 8260 | 0.5612846 | 0.7035679 | 0.009048088 | 0.5676341 | 0.003915735 | 0.5676166 | 0.003447723
|  |  | 957 | 0.7495737 | 0.7326256 | 0.008779971 | 0.7563324 | 0.1386308 | 0.7561449 | 0.06592593 |  |  | 880.9999998 | 0.6864091 | 0.6556305 | 0.03006948 | 0.6625087 | 0.02218774 | 0.6625451 | 0.03033776 |  |  | 1105 | 0.8007043 | 0.7924252 | 0.0725622 | 0.7970696 | 0.02804839 | 0.7971833 | 0.04877259 |  |  | 1105 | 0.7312006 | 0.8297983 | 0.07818051 | 0.7751281 | 0.006952713 | 0.7751792 | 0.007525887 |  |  | 50760 | 0.7428604 | 0.8678712 | 0.01161355 | 0.7227416 | 0.004849184 | 0.7227261 | 0.008866662 |  |  | 8560 | 0.5612846 | 0.7035679 | 0.009048088 | 0.568092 | 0.003918283 | 0.5680747 | 0.003450184
|  |  | 962.0000004 | 0.7513656 | 0.7341695 | 0.008774765 | 0.7577462 | 0.1388728 | 0.7575585 | 0.06604684 |  |  | 886.0000002 | 0.68833 | 0.6572849 | 0.03008813 | 0.6641299 | 0.02219386 | 0.664167 | 0.03034391 |  |  | 1110 | 0.8007043 | 0.7936076 | 0.07239729 | 0.7979891 | 0.02793342 | 0.7981026 | 0.04856596 |  |  | 1110 | 0.7312006 | 0.8306288 | 0.07777092 | 0.775281 | 0.006929658 | 0.775331 | 0.007509962 |  |  | 51060 | 0.7428604 | 0.8678712 | 0.01161355 | 0.7230454 | 0.00485567 | 0.72303 | 0.008873079 |  |  | 8860 | 0.5656355 | 0.7035679 | 0.009048088 | 0.5685492 | 0.003920907 | 0.568532 | 0.00345272
|  |  | 967.0000002 | 0.7531575 | 0.7357045 | 0.008769328 | 0.7591489 | 0.139113 | 0.7589611 | 0.06616682 |  |  | 891 | 0.6912114 | 0.6589311 | 0.03010587 | 0.6657422 | 0.02219931 | 0.66578 | 0.03034914 |  |  | 1115 | 0.7996253 | 0.7947819 | 0.07223129 | 0.7989007 | 0.02781841 | 0.799014 | 0.04835923 |  |  | 1115 | 0.7328821 | 0.8314511 | 0.07736193 | 0.775431 | 0.006907227 | 0.77548 | 0.007494494 |  |  | 51360 | 0.7406224 | 0.8678712 | 0.01161355 | 0.7233489 | 0.004862165 | 0.7233336 | 0.008879508 |  |  | 9160 | 0.567811 | 0.7035679 | 0.009048088 | 0.5690057 | 0.003923606 | 0.5689885 | 0.003455329
|  |  | 972 | 0.7531575 | 0.7372306 | 0.008763663 | 0.7605408 | 0.1393513 | 0.7603529 | 0.06628587 |  |  | 895.9999998 | 0.6921719 | 0.6605689 | 0.0301227 | 0.6673457 | 0.0222041 | 0.6673842 | 0.03035343 |  |  | 1120 | 0.8007043 | 0.7959484 | 0.07206423 | 0.7998042 | 0.02770337 | 0.7999173 | 0.04815244 |  |  | 1120 | 0.7328821 | 0.8322655 | 0.07695356 | 0.7755782 | 0.006885406 | 0.7756261 | 0.007479472 |  |  | 51660 | 0.7450983 | 0.8678712 | 0.01161355 | 0.7236521 | 0.004868666 | 0.7236369 | 0.008885948 |  |  | 9460 | 0.5699864 | 0.7035679 | 0.009048088 | 0.5694613 | 0.003926379 | 0.5694443 | 0.003458009
|  |  | 977.0000004 | 0.7549494 | 0.7387479 | 0.008757773 | 0.761922 | 0.1395878 | 0.7617339 | 0.06640401 |  |  | 901.0000002 | 0.6931323 | 0.6621986 | 0.03013865 | 0.6689405 | 0.02220823 | 0.6689797 | 0.03035681 |  |  | 1125 | 0.8028623 | 0.7971069 | 0.07189612 | 0.8006999 | 0.02758831 | 0.8008128 | 0.0479456 |  |  | 1125 | 0.7312006 | 0.8330719 | 0.07654585 | 0.7757226 | 0.006864183 | 0.7757695 | 0.007464883 |  |  | 51960 | 0.7450983 | 0.8678712 | 0.01161355 | 0.7239549 | 0.004875175 | 0.7239397 | 0.008892398 |  |  | 9760 | 0.5721619 | 0.7035679 | 0.009048088 | 0.5699163 | 0.003929226 | 0.5698993 | 0.003460761
|  |  | 982.0000002 | 0.7567413 | 0.7402563 | 0.00875166 | 0.7632925 | 0.1398224 | 0.7631043 | 0.06652124 |  |  | 906 | 0.6940928 | 0.66382 | 0.03015371 | 0.6705267 | 0.02221172 | 0.6705664 | 0.03035928 |  |  | 1130 | 0.8017833 | 0.7982576 | 0.071727 | 0.8015878 | 0.02747324 | 0.8017005 | 0.04773872 |  |  | 1130 | 0.7328821 | 0.8338704 | 0.07613882 | 0.7758643 | 0.006843543 | 0.7759102 | 0.007450718 |  |  | 52260 | 0.7450983 | 0.8678712 | 0.01161355 | 0.7242574 | 0.004881692 | 0.7242423 | 0.008898859 |  |  | 10060 | 0.5721619 | 0.7035679 | 0.009048088 | 0.5703704 | 0.003932146 | 0.5703536 | 0.003463583
|  |  | 987 | 0.7576373 | 0.7417561 | 0.008745327 | 0.7646524 | 0.1400552 | 0.7644642 | 0.06663758 |  |  | 910.9999998 | 0.6969741 | 0.6654333 | 0.0301679 | 0.6721041 | 0.02221457 | 0.6721446 | 0.03036086 |  |  | 1135 | 0.8060994 | 0.7994005 | 0.07155688 | 0.802468 | 0.02735818 | 0.8025804 | 0.04753182 |  |  | 1135 | 0.7312006 | 0.8346612 | 0.0757325 | 0.7760033 | 0.006823473 | 0.7760482 | 0.007436966 |  |  | 52560 | 0.7450983 | 0.8678712 | 0.01161355 | 0.7245595 | 0.004888214 | 0.7245445 | 0.00890533 |  |  | 10360 | 0.5699864 | 0.7035679 | 0.009048088 | 0.5708238 | 0.003935137 | 0.5708071 | 0.003466474
|  |  | 992.0000004 | 0.7594292 | 0.7432471 | 0.008738776 | 0.7660019 | 0.1402863 | 0.7658136 | 0.06675303 |  |  | 916.0000002 | 0.6988951 | 0.6670385 | 0.03018121 | 0.673673 | 0.02221678 | 0.6737141 | 0.03036154 |  |  | 1140 | 0.8039413 | 0.8005356 | 0.07138578 | 0.8033404 | 0.02724313 | 0.8034526 | 0.04732491 |  |  | 1140 | 0.7328821 | 0.8354443 | 0.0753269 | 0.7761397 | 0.00680396 | 0.7761837 | 0.007423616 |  |  | 52860 | 0.7406224 | 0.8678712 | 0.01161355 | 0.7248613 | 0.004894744 | 0.7248463 | 0.008911812 |  |  | 10660 | 0.5699864 | 0.7035679 | 0.009048088 | 0.5712764 | 0.003938198 | 0.5712598 | 0.003469433
|  |  | 997.0000002 | 0.7603252 | 0.7447295 | 0.008732011 | 0.767341 | 0.1405156 | 0.7671527 | 0.0668676 |  |  | 921 | 0.6998555 | 0.6686357 | 0.03019367 | 0.6752333 | 0.02221837 | 0.6752751 | 0.03036134 |  |  | 1145 | 0.8060994 | 0.8016631 | 0.07121372 | 0.8042053 | 0.02712809 | 0.8043172 | 0.04711802 |  |  | 1145 | 0.7312006 | 0.8362197 | 0.07492207 | 0.7762736 | 0.006784992 | 0.7763166 | 0.007410659 |  |  | 53160 | 0.7406224 | 0.8678712 | 0.01161355 | 0.7251628 | 0.00490128 | 0.7251479 | 0.008918303 |  |  | 10960 | 0.5721619 | 0.7035679 | 0.009048088 | 0.5717283 | 0.003941329 | 0.5717118 | 0.00347246
|  |  | 1002 | 0.7621171 | 0.7462034 | 0.008725034 | 0.7686699 | 0.1407431 | 0.7684816 | 0.0669813 |  |  | 925.9999998 | 0.7017764 | 0.6702248 | 0.03020527 | 0.6767852 | 0.02221933 | 0.6768275 | 0.03036027 |  |  | 1150 | 0.8050204 | 0.8027829 | 0.07104073 | 0.8050626 | 0.02701309 | 0.8051743 | 0.04691116 |  |  | 1150 | 0.7345636 | 0.8369876 | 0.07451801 | 0.776405 | 0.006766554 | 0.776447 | 0.007398083 |  |  | 53460 | 0.7450983 | 0.8678712 | 0.01161355 | 0.7254638 | 0.004907822 | 0.725449 | 0.008924804 |  |  | 11260 | 0.5743373 | 0.7035679 | 0.009048088 | 0.5721794 | 0.003944528 | 0.572163 | 0.003475553
|  |  | 1007 | 0.763909 | 0.7476687 | 0.008717848 | 0.7699886 | 0.140969 | 0.7698003 | 0.06709413 |  |  | 931.0000002 | 0.7017764 | 0.671806 | 0.03021602 | 0.6783285 | 0.02221968 | 0.6783715 | 0.03035834 |  |  | 1155 | 0.8060994 | 0.8038952 | 0.07086683 | 0.8059125 | 0.02689812 | 0.8060239 | 0.04670434 |  |  | 1155 | 0.7312006 | 0.837748 | 0.07411476 | 0.7765339 | 0.006748635 | 0.776575 | 0.007385879 |  |  | 53760 | 0.7495742 | 0.8678712 | 0.01161355 | 0.7257646 | 0.00491437 | 0.7257498 | 0.008931315 |  |  | 11560 | 0.5699864 | 0.7035679 | 0.009048088 | 0.5726298 | 0.003947795 | 0.5726135 | 0.003478711
|  |  | 1012 | 0.764805 | 0.7491255 | 0.008710454 | 0.7712972 | 0.141193 | 0.771109 | 0.06720612 |  |  | 936 | 0.7056183 | 0.6733792 | 0.03022593 | 0.6798635 | 0.02221941 | 0.6799071 | 0.03035556 |  |  | 1160 | 0.8060994 | 0.8049999 | 0.07069203 | 0.8067549 | 0.0267832 | 0.8068661 | 0.04649759 |  |  | 1160 | 0.7345636 | 0.838501 | 0.07371233 | 0.7766604 | 0.006731223 | 0.7767006 | 0.007374038 |  |  | 54060 | 0.7473363 | 0.8678712 | 0.01161355 | 0.726065 | 0.004920924 | 0.7260503 | 0.008937835 |  |  | 11860 | 0.5721619 | 0.7035679 | 0.009048088 | 0.5730794 | 0.003951129 | 0.5730632 | 0.003481935
|  |  | 1017 | 0.7657009 | 0.7505739 | 0.008702857 | 0.7725958 | 0.1414154 | 0.7724077 | 0.06731725 |  |  | 940.9999998 | 0.7056183 | 0.6749445 | 0.03023501 | 0.6813901 | 0.02221855 | 0.6814343 | 0.03035193 |  |  | 1165 | 0.8071784 | 0.8060971 | 0.07051635 | 0.80759 | 0.02666834 | 0.8077009 | 0.0462909 |  |  | 1165 | 0.7345636 | 0.8392467 | 0.07331075 | 0.7767846 | 0.006714305 | 0.7768238 | 0.007362549 |  |  | 54360 | 0.7473363 | 0.8678712 | 0.01161355 | 0.7263651 | 0.004927483 | 0.7263504 | 0.008944364 |  |  | 12160 | 0.5721619 | 0.7035679 | 0.009048088 | 0.5735282 | 0.003954528 | 0.5735121 | 0.003485222
|  |  | 1022 | 0.7683888 | 0.7520139 | 0.008695058 | 0.7738846 | 0.1416361 | 0.7736965 | 0.06742754 |  |  | 946.0000002 | 0.7084996 | 0.676502 | 0.03024327 | 0.6829084 | 0.02221709 | 0.6829533 | 0.03034746 |  |  | 1170 | 0.8071784 | 0.8071869 | 0.07033983 | 0.8084178 | 0.02655354 | 0.8085285 | 0.04608431 |  |  | 1170 | 0.7362451 | 0.8399851 | 0.07291004 | 0.7769064 | 0.006697869 | 0.7769447 | 0.007351405 |  |  | 54660 | 0.7450983 | 0.8678712 | 0.01161355 | 0.7266648 | 0.004934048 | 0.7266502 | 0.008950902 |  |  | 12460 | 0.5743373 | 0.7035679 | 0.009048088 | 0.5739763 | 0.003957993 | 0.5739603 | 0.003488571
|  |  | 1027 | 0.7683888 | 0.7534455 | 0.00868706 | 0.7751635 | 0.1418552 | 0.7749756 | 0.06753701 |  |  | 951 | 0.7084996 | 0.6780517 | 0.03025071 | 0.6844185 | 0.02221504 | 0.6844639 | 0.03034217 |  |  | 1175 | 0.8082574 | 0.8082693 | 0.07016246 | 0.8092384 | 0.02643881 | 0.8093488 | 0.04587782 |  |  | 1175 | 0.7345636 | 0.8407163 | 0.07251022 | 0.777026 | 0.006681904 | 0.7770634 | 0.007340595 |  |  | 54960 | 0.7540501 | 0.8678712 | 0.01161355 | 0.7269642 | 0.004940618 | 0.7269497 | 0.008957448 |  |  | 12760 | 0.5808637 | 0.7035679 | 0.009048088 | 0.5744237 | 0.003961521 | 0.5744078 | 0.003491983
|  |  | 1032 | 0.7701807 | 0.7548689 | 0.008678865 | 0.7764328 | 0.1420726 | 0.776245 | 0.06764565 |  |  | 955.9999998 | 0.711381 | 0.6795936 | 0.03025733 | 0.6859203 | 0.02221241 | 0.6859663 | 0.03033606 |  |  | 1180 | 0.8071784 | 0.8093444 | 0.06998429 | 0.8100518 | 0.02632416 | 0.810162 | 0.04567145 |  |  | 1180 | 0.7345636 | 0.8414404 | 0.07211132 | 0.7771434 | 0.006666397 | 0.7771799 | 0.00733011 |  |  | 55260 | 0.7450983 | 0.8678712 | 0.01161355 | 0.7272632 | 0.004947193 | 0.7272488 | 0.008964004 |  |  | 13060 | 0.5786882 | 0.7035679 | 0.009048088 | 0.5748703 | 0.003965112 | 0.5748545 | 0.003495456
|  |  | 1037 | 0.7701807 | 0.756284 | 0.008670476 | 0.7776924 | 0.1422883 | 0.7775047 | 0.06775348 |  |  | 961.0000002 | 0.7133019 | 0.6811278 | 0.03026316 | 0.6874139 | 0.0222092 | 0.6874605 | 0.03032914 |  |  | 1185 | 0.8082574 | 0.8104122 | 0.06980531 | 0.8108582 | 0.0262096 | 0.8109681 | 0.04546521 |  |  | 1185 | 0.7362451 | 0.8421575 | 0.07171335 | 0.7772586 | 0.006651338 | 0.7772943 | 0.007319943 |  |  | 55560 | 0.7473363 | 0.8678712 | 0.01161355 | 0.7275619 | 0.004953773 | 0.7275475 | 0.008970567 |  |  | 13360 | 0.5808637 | 0.7035679 | 0.009048088 | 0.5753162 | 0.003968766 | 0.5753004 | 0.003498989
|  |  | 1042 | 0.7719726 | 0.757691 | 0.008661896 | 0.7789425 | 0.1425024 | 0.778755 | 0.06786049 |  |  | 966 | 0.7152228 | 0.6826542 | 0.03026819 | 0.6888995 | 0.02220542 | 0.6889466 | 0.03032142 |  |  | 1190 | 0.8114945 | 0.8114728 | 0.06962556 | 0.8116575 | 0.02609514 | 0.8117671 | 0.04525912 |  |  | 1190 | 0.7345636 | 0.8428675 | 0.07131634 | 0.7773716 | 0.006636715 | 0.7774065 | 0.007310084 |  |  | 55860 | 0.7495742 | 0.8678712 | 0.01161355 | 0.7278602 | 0.004960357 | 0.727846 | 0.008977139 |  |  | 13660 | 0.5765128 | 0.7035679 | 0.009048088 | 0.5757613 | 0.00397248 | 0.5757456 | 0.003502581
|  |  | 1047 | 0.7737645 | 0.7590897 | 0.008653126 | 0.7801832 | 0.1427149 | 0.7799959 | 0.06796671 |  |  | 970.9999998 | 0.7142624 | 0.6841731 | 0.03027243 | 0.6903769 | 0.02220107 | 0.6904246 | 0.0303129 |  |  | 1195 | 0.8071784 | 0.8125262 | 0.06944505 | 0.8124498 | 0.02598078 | 0.8125592 | 0.04505319 |  |  | 1195 | 0.7379266 | 0.8435706 | 0.07092029 | 0.7774826 | 0.006622518 | 0.7775166 | 0.007300525 |  |  | 56160 | 0.7450983 | 0.8678712 | 0.01161355 | 0.7281582 | 0.004966946 | 0.728144 | 0.008983718 |  |  | 13960 | 0.5786882 | 0.7035679 | 0.009048088 | 0.5762056 | 0.003976255 | 0.5761901 | 0.003506231
|  |  | 1052 | 0.7746605 | 0.7604804 | 0.00864417 | 0.7814145 | 0.1429259 | 0.7812274 | 0.06807214 |  |  | 976.0000002 | 0.7181042 | 0.6856843 | 0.03027589 | 0.6918463 | 0.02219617 | 0.6918946 | 0.0303036 |  |  | 1200 | 0.8114945 | 0.8135725 | 0.0692638 | 0.8132353 | 0.02586654 | 0.8133443 | 0.04484743 |  |  | 1200 | 0.7379266 | 0.8442669 | 0.07052524 | 0.7775915 | 0.006608735 | 0.7776247 | 0.007291258 |  |  | 56460 | 0.7495742 | 0.8678712 | 0.01161355 | 0.7284559 | 0.004973539 | 0.7284418 | 0.008990306 |  |  | 14260 | 0.5808637 | 0.7035679 | 0.009048088 | 0.5766493 | 0.003980089 | 0.5766338 | 0.00350994
|  |  | 1057 | 0.7773484 | 0.7618631 | 0.008635029 | 0.7826366 | 0.1431352 | 0.7824497 | 0.06817678 |  |  | 981 | 0.7190647 | 0.6871879 | 0.03027857 | 0.6933077 | 0.02219071 | 0.6933565 | 0.03029353 |  |  | 1205 | 0.8093364 | 0.8146116 | 0.06908183 | 0.8140139 | 0.02575241 | 0.8141227 | 0.04464185 |  |  | 1205 | 0.7345636 | 0.8449564 | 0.0701312 | 0.7776985 | 0.006595356 | 0.7777308 | 0.007282274 |  |  | 56760 | 0.7495742 | 0.8678712 | 0.01161355 | 0.7287532 | 0.004980137 | 0.7287392 | 0.008996901 |  |  | 14560 | 0.5786882 | 0.7035679 | 0.009048088 | 0.5770921 | 0.003983982 | 0.5770768 | 0.003513705
|  |  | 1062 | 0.7773484 | 0.7632377 | 0.008625707 | 0.7838495 | 0.143343 | 0.7836628 | 0.06828064 |  |  | 985.9999998 | 0.7200251 | 0.688684 | 0.03028049 | 0.6947611 | 0.02218471 | 0.6948105 | 0.03028269 |  |  | 1210 | 0.8104154 | 0.8156438 | 0.06889916 | 0.8147857 | 0.02563841 | 0.8148942 | 0.04443647 |  |  | 1210 | 0.7312006 | 0.8456392 | 0.06973819 | 0.7778035 | 0.006582371 | 0.777835 | 0.007273567 |  |  | 57060 | 0.7518122 | 0.8678712 | 0.01161355 | 0.7290502 | 0.004986738 | 0.7290362 | 0.009003503 |  |  | 14860 | 0.5808637 | 0.7035679 | 0.009048088 | 0.5775343 | 0.003987932 | 0.577519 | 0.003517525
|  |  | 1067 | 0.7782443 | 0.7646044 | 0.008616205 | 0.7850533 | 0.1435492 | 0.7848669 | 0.06838374 |  |  | 991.0000002 | 0.721946 | 0.6901727 | 0.03028164 | 0.6962067 | 0.02217816 | 0.6962566 | 0.03027109 |  |  | 1215 | 0.8104154 | 0.8166689 | 0.0687158 | 0.8155507 | 0.02552454 | 0.815659 | 0.04423131 |  |  | 1215 | 0.7362451 | 0.8463154 | 0.06934623 | 0.7779065 | 0.006569769 | 0.7779373 | 0.007265128 |  |  | 57360 | 0.7495742 | 0.8678712 | 0.01161355 | 0.7293469 | 0.004993342 | 0.7293329 | 0.009010112 |  |  | 15160 | 0.58739 | 0.7035679 | 0.009048088 | 0.5779757 | 0.003991939 | 0.5779605 | 0.003521401
|  |  | 1072 | 0.7791403 | 0.7659632 | 0.008606526 | 0.7862481 | 0.1437539 | 0.786062 | 0.06848607 |  |  | 996 | 0.7238669 | 0.6916538 | 0.03028205 | 0.6976444 | 0.02217109 | 0.6976948 | 0.03025874 |  |  | 1220 | 0.8125735 | 0.8176871 | 0.06853177 | 0.8163091 | 0.02541081 | 0.8164171 | 0.04402637 |  |  | 1220 | 0.7362451 | 0.8469849 | 0.06895533 | 0.7780077 | 0.006557541 | 0.7780376 | 0.007256951 |  |  | 57660 | 0.7473363 | 0.8678712 | 0.01161355 | 0.7296432 | 0.00499995 | 0.7296293 | 0.009016729 |  |  | 15460 | 0.58739 | 0.7035679 | 0.009048088 | 0.5784163 | 0.003996002 | 0.5784013 | 0.003525331
|  |  | 1077 | 0.7809322 | 0.7673141 | 0.008596672 | 0.787434 | 0.1439571 | 0.7872481 | 0.06858764 |  |  | 1001 | 0.7248274 | 0.6931276 | 0.0302817 | 0.6990742 | 0.02216348 | 0.6991252 | 0.03024564 |  |  | 1225 | 0.8114945 | 0.8186984 | 0.0683471 | 0.8170609 | 0.02529723 | 0.8171686 | 0.04382166 |  |  | 1225 | 0.7412895 | 0.8476479 | 0.06856551 | 0.778107 | 0.006545676 | 0.7781362 | 0.007249027 |  |  | 57960 | 0.7495742 | 0.8678712 | 0.01161355 | 0.7299392 | 0.005006562 | 0.7299254 | 0.009023352 |  |  | 15760 | 0.5786882 | 0.7035679 | 0.009048088 | 0.5788562 | 0.00400012 | 0.5788413 | 0.003529314
|  |  | 1082 | 0.7827241 | 0.7686572 | 0.008586645 | 0.788611 | 0.1441588 | 0.7884255 | 0.06868847 |  |  | 1006 | 0.7267483 | 0.6945939 | 0.03028062 | 0.7004963 | 0.02215535 | 0.7005478 | 0.03023181 |  |  | 1230 | 0.8125735 | 0.8197029 | 0.06816178 | 0.8178062 | 0.02518381 | 0.8179135 | 0.0436172 |  |  | 1230 | 0.7362451 | 0.8483045 | 0.06817679 | 0.7782045 | 0.006534166 | 0.7782329 | 0.007241349 |  |  | 58260 | 0.7473363 | 0.8678712 | 0.01161355 | 0.7302348 | 0.005013177 | 0.7302211 | 0.009029982 |  |  | 16060 | 0.5852146 | 0.7035679 | 0.009048088 | 0.5792954 | 0.004004292 | 0.5792806 | 0.00353335
|  |  | 1087 | 0.7836201 | 0.7699925 | 0.008576449 | 0.7897793 | 0.144359 | 0.789594 | 0.06878855 |  |  | 1011 | 0.7277088 | 0.6960529 | 0.03027881 | 0.7019107 | 0.0221467 | 0.7019627 | 0.03021726 |  |  | 1235 | 0.8158105 | 0.8207006 | 0.06797586 | 0.8185449 | 0.02507054 | 0.818652 | 0.043413 |  |  | 1235 | 0.7379266 | 0.8489547 | 0.06778918 | 0.7783002 | 0.006523 | 0.7783279 | 0.007233911 |  |  | 58560 | 0.7518122 | 0.8678712 | 0.01161355 | 0.7305301 | 0.005019794 | 0.7305164 | 0.009036619 |  |  | 16360 | 0.5852146 | 0.7035679 | 0.009048088 | 0.5797339 | 0.004008517 | 0.5797191 | 0.003537437
|  |  | 1092 | 0.784516 | 0.7713201 | 0.008566084 | 0.7909389 | 0.1445577 | 0.790754 | 0.0688879 |  |  | 1016 | 0.7286692 | 0.6975047 | 0.03027627 | 0.7033173 | 0.02213755 | 0.7033699 | 0.03020199 |  |  | 1240 | 0.8136525 | 0.8216915 | 0.06778933 | 0.8192772 | 0.02495745 | 0.819384 | 0.04320906 |  |  | 1240 | 0.7362451 | 0.8495985 | 0.06740269 | 0.7783942 | 0.006512169 | 0.7784212 | 0.007226706 |  |  | 58860 | 0.7518122 | 0.8678712 | 0.01161355 | 0.730825 | 0.005026415 | 0.7308114 | 0.009043261 |  |  | 16660 | 0.58739 | 0.7035679 | 0.009048088 | 0.5801716 | 0.004012794 | 0.5801569 | 0.003541575
|  |  | 1097 | 0.7872039 | 0.77264 | 0.008555554 | 0.7920899 | 0.144755 | 0.7919053 | 0.06898651 |  |  | 1021 | 0.7305901 | 0.6989491 | 0.03027301 | 0.7047163 | 0.02212788 | 0.7047694 | 0.03018601 |  |  | 1245 | 0.8125735 | 0.8226756 | 0.06760222 | 0.8200032 | 0.02484453 | 0.8201096 | 0.04300541 |  |  | 1245 | 0.7379266 | 0.8502361 | 0.06701736 | 0.7784865 | 0.006501666 | 0.7785127 | 0.007219727 |  |  | 59160 | 0.756288 | 0.8678712 | 0.01161355 | 0.7311197 | 0.005033038 | 0.7311061 | 0.00904991 |  |  | 16960 | 0.58739 | 0.7035679 | 0.009048088 | 0.5806085 | 0.004017124 | 0.580594 | 0.003545763
|  |  | 1102 | 0.7889958 | 0.7739522 | 0.00854486 | 0.7932323 | 0.1449508 | 0.7930482 | 0.06908441 |  |  | 1026 | 0.7315506 | 0.7003863 | 0.03026904 | 0.7061077 | 0.02211772 | 0.7061613 | 0.03016932 |  |  | 1250 | 0.8158105 | 0.8236532 | 0.06741455 | 0.8207228 | 0.02473178 | 0.8208289 | 0.04280205 |  |  | 1250 | 0.7345636 | 0.8508674 | 0.06663318 | 0.7785771 | 0.00649148 | 0.7786026 | 0.007212968 |  |  | 59460 | 0.7540501 | 0.8678712 | 0.01161355 | 0.7314139 | 0.005039663 | 0.7314005 | 0.009056565 |  |  | 17260 | 0.58739 | 0.7035679 | 0.009048088 | 0.5810448 | 0.004021504 | 0.5810303 | 0.00355
|  |  | 1107 | 0.7880999 | 0.7752569 | 0.008534006 | 0.7943663 | 0.1451451 | 0.7941826 | 0.06918159 |  |  | 1031 | 0.734432 | 0.7018164 | 0.03026437 | 0.7074916 | 0.02210707 | 0.7075456 | 0.03015194 |  |  | 1255 | 0.8147315 | 0.8246241 | 0.06722633 | 0.8214361 | 0.02461923 | 0.8215419 | 0.042599 |  |  | 1255 | 0.7345636 | 0.8514926 | 0.06625017 | 0.7786661 | 0.006481603 | 0.7786909 | 0.007206423 |  |  | 59760 | 0.7450983 | 0.8678712 | 0.01161355 | 0.7317079 | 0.005046291 | 0.7316945 | 0.009063225 |  |  | 17560 | 0.5895654 | 0.7035679 | 0.009048088 | 0.5814803 | 0.004025934 | 0.5814659 | 0.003554286
|  |  | 1112 | 0.7889958 | 0.776554 | 0.008522992 | 0.795492 | 0.1453381 | 0.7953086 | 0.06927807 |  |  | 1036 | 0.7353924 | 0.7032392 | 0.030259 | 0.7088679 | 0.02209592 | 0.7089224 | 0.03013388 |  |  | 1260 | 0.8158105 | 0.8255884 | 0.06703757 | 0.8221432 | 0.02450687 | 0.8222487 | 0.04239626 |  |  | 1260 | 0.7345636 | 0.8521118 | 0.06586835 | 0.7787535 | 0.006472027 | 0.7787776 | 0.007200085 |  |  | 60060 | 0.7540501 | 0.8678712 | 0.01161355 | 0.7320015 | 0.005052921 | 0.7319882 | 0.009069891 |  |  | 17860 | 0.58739 | 0.7035679 | 0.009048088 | 0.5819151 | 0.004030413 | 0.5819008 | 0.00355862
|  |  | 1117 | 0.7907877 | 0.7778436 | 0.008511821 | 0.7966094 | 0.1455296 | 0.7964264 | 0.06937384 |  |  | 1041 | 0.7373133 | 0.704655 | 0.03025294 | 0.7102367 | 0.0220843 | 0.7102917 | 0.03011514 |  |  | 1265 | 0.8168895 | 0.8265462 | 0.06684829 | 0.8228441 | 0.02439471 | 0.8229493 | 0.04219384 |  |  | 1265 | 0.7379266 | 0.8527248 | 0.06548773 | 0.7788393 | 0.006462743 | 0.7788627 | 0.007193948 |  |  | 60360 | 0.7540501 | 0.8678712 | 0.01161355 | 0.7322948 | 0.005059553 | 0.7322815 | 0.009076563 |  |  | 18160 | 0.5852146 | 0.7035679 | 0.009048088 | 0.5823492 | 0.00403494 | 0.582335 | 0.003563
|  |  | 1122 | 0.7907877 | 0.7791258 | 0.008500496 | 0.7977185 | 0.1457198 | 0.797536 | 0.06946892 |  |  | 1046 | 0.7382738 | 0.7060636 | 0.03024619 | 0.7115981 | 0.0220722 | 0.7116535 | 0.03009572 |  |  | 1270 | 0.8168895 | 0.8274975 | 0.06665851 | 0.823539 | 0.02428275 | 0.8236439 | 0.04199175 |  |  | 1270 | 0.7379266 | 0.853332 | 0.06510832 | 0.7789236 | 0.006453743 | 0.7789463 | 0.007188006 |  |  | 60660 | 0.758526 | 0.8678712 | 0.01161355 | 0.7325877 | 0.005066187 | 0.7325745 | 0.00908324 |  |  | 18460 | 0.5939163 | 0.7035679 | 0.009048088 | 0.5827825 | 0.004039515 | 0.5827684 | 0.003567426
|  |  | 1127 | 0.7916837 | 0.7804005 | 0.008489018 | 0.7988195 | 0.1459085 | 0.7986374 | 0.0695633 |  |  | 1051 | 0.7401947 | 0.7074652 | 0.03023876 | 0.7129521 | 0.02205962 | 0.713008 | 0.03007565 |  |  | 1275 | 0.8190476 | 0.8284424 | 0.06646825 | 0.8242278 | 0.024171 | 0.8243323 | 0.04179001 |  |  | 1275 | 0.7362451 | 0.8539331 | 0.06473014 | 0.7790063 | 0.006445021 | 0.7790284 | 0.007182255 |  |  | 60960 | 0.7518122 | 0.8678712 | 0.01161355 | 0.7328803 | 0.005072822 | 0.7328672 | 0.009089922 |  |  | 18760 | 0.5917409 | 0.7035679 | 0.009048088 | 0.5832151 | 0.004044136 | 0.5832011 | 0.003571898
|  |  | 1132 | 0.7943716 | 0.7816679 | 0.00847739 | 0.7999124 | 0.1460959 | 0.7997308 | 0.06965701 |  |  | 1056 | 0.7401947 | 0.7088598 | 0.03023067 | 0.7142987 | 0.02204658 | 0.7143551 | 0.03005491 |  |  | 1280 | 0.8168895 | 0.8293809 | 0.06627752 | 0.8249106 | 0.02405947 | 0.8250148 | 0.04158863 |  |  | 1280 | 0.739608 | 0.8545285 | 0.0643532 | 0.7790876 | 0.006436567 | 0.779109 | 0.007176688 |  |  | 61260 | 0.7518122 | 0.8678712 | 0.01161355 | 0.7331726 | 0.005079459 | 0.7331595 | 0.009096608 |  |  | 19060 | 0.5917409 | 0.7035679 | 0.009048088 | 0.583647 | 0.004048803 | 0.5836331 | 0.003576414
|  |  | 1137 | 0.7961635 | 0.7829279 | 0.008465614 | 0.8009974 | 0.1462819 | 0.8008162 | 0.06975004 |  |  | 1061 | 0.7411552 | 0.7102475 | 0.03022191 | 0.715638 | 0.02203308 | 0.7156948 | 0.03003353 |  |  | 1285 | 0.8179686 | 0.830313 | 0.06608632 | 0.8255874 | 0.02394815 | 0.8256913 | 0.0413876 |  |  | 1285 | 0.7379266 | 0.855118 | 0.06397751 | 0.7791675 | 0.006428374 | 0.7791882 | 0.007171299 |  |  | 61560 | 0.758526 | 0.8678712 | 0.01161355 | 0.7334645 | 0.005086097 | 0.7334515 | 0.0091033 |  |  | 19360 | 0.5939163 | 0.7035679 | 0.009048088 | 0.5840781 | 0.004053516 | 0.5840643 | 0.003580973
|  |  | 1142 | 0.7961635 | 0.7841806 | 0.008453691 | 0.8020744 | 0.1464666 | 0.8018938 | 0.0698424 |  |  | 1066 | 0.7440365 | 0.7116282 | 0.03021249 | 0.71697 | 0.02201913 | 0.7170273 | 0.03001151 |  |  | 1290 | 0.8179686 | 0.8312388 | 0.06589469 | 0.8262583 | 0.02383707 | 0.8263619 | 0.04118695 |  |  | 1290 | 0.7412895 | 0.8557018 | 0.06360308 | 0.7792459 | 0.006420436 | 0.779266 | 0.007166084 |  |  | 61860 | 0.7540501 | 0.8678712 | 0.01161355 | 0.7337561 | 0.005092736 | 0.7337432 | 0.009109996 |  |  | 19660 | 0.5830391 | 0.7035679 | 0.009048088 | 0.5845086 | 0.004058272 | 0.5844948 | 0.003585576
|  |  | 1147 | 0.7988514 | 0.7854261 | 0.008441624 | 0.8031436 | 0.1466499 | 0.8029634 | 0.06993409 |  |  | 1071 | 0.7440365 | 0.7130019 | 0.03020242 | 0.7182948 | 0.02200472 | 0.7183525 | 0.02998886 |  |  | 1295 | 0.8190476 | 0.8321583 | 0.06570263 | 0.8269234 | 0.02372622 | 0.8270267 | 0.04098668 |  |  | 1295 | 0.7345636 | 0.8562799 | 0.06322992 | 0.7793229 | 0.006412744 | 0.7793424 | 0.007161038 |  |  | 62160 | 0.7518122 | 0.8678712 | 0.01161355 | 0.7340474 | 0.005099377 | 0.7340345 | 0.009116696 |  |  | 19960 | 0.5939163 | 0.7035679 | 0.009048088 | 0.5849383 | 0.004063073 | 0.5849246 | 0.003590221
|  |  | 1152 | 0.7997473 | 0.7866643 | 0.008429416 | 0.804205 | 0.1468319 | 0.8040254 | 0.07002513 |  |  | 1076 | 0.7469179 | 0.7143688 | 0.0301917 | 0.7196124 | 0.02198988 | 0.7196705 | 0.02996558 |  |  | 1300 | 0.8190476 | 0.8330716 | 0.06551016 | 0.8275827 | 0.0236156 | 0.8276857 | 0.0407868 |  |  | 1300 | 0.7379266 | 0.8568524 | 0.06285805 | 0.7793986 | 0.006405292 | 0.7794175 | 0.007156154 |  |  | 62460 | 0.7518122 | 0.8678712 | 0.01161355 | 0.7343383 | 0.005106018 | 0.7343255 | 0.009123401 |  |  | 20260 | 0.5917409 | 0.7035679 | 0.009048088 | 0.5853673 | 0.004067916 | 0.5853537 | 0.003594908
|  |  | 1157 | 0.7997473 | 0.7878954 | 0.008417067 | 0.8052587 | 0.1470126 | 0.8050796 | 0.07011551 |  |  | 1081 | 0.7478784 | 0.7157289 | 0.03018035 | 0.7209228 | 0.02197459 | 0.7209814 | 0.02994169 |  |  | 1305 | 0.8201266 | 0.8339788 | 0.06531729 | 0.8282363 | 0.02350523 | 0.8283389 | 0.04058732 |  |  | 1305 | 0.7362451 | 0.8574193 | 0.06248748 | 0.7794729 | 0.006398073 | 0.7794912 | 0.00715143 |  |  | 62760 | 0.7540501 | 0.8678712 | 0.01161355 | 0.7346289 | 0.00511266 | 0.7346162 | 0.00913011 |  |  | 20560 | 0.6026181 | 0.7035679 | 0.009048088 | 0.5857956 | 0.004072801 | 0.5857821 | 0.003599635
|  |  | 1162 | 0.8006433 | 0.7891194 | 0.00840458 | 0.8063047 | 0.147192 | 0.8061262 | 0.07020525 |  |  | 1086 | 0.7497993 | 0.7170822 | 0.03016836 | 0.7222261 | 0.02195887 | 0.7222851 | 0.02991718 |  |  | 1310 | 0.8190476 | 0.8348797 | 0.06512404 | 0.8288841 | 0.02339511 | 0.8289864 | 0.04038824 |  |  | 1310 | 0.7412895 | 0.8579807 | 0.06211821 | 0.779546 | 0.006391081 | 0.7795636 | 0.007146859 |  |  | 63060 | 0.756288 | 0.8678712 | 0.01161355 | 0.7349192 | 0.005119302 | 0.7349065 | 0.009136823 |  |  | 20860 | 0.5917409 | 0.7035679 | 0.009048088 | 0.5862231 | 0.004077727 | 0.5862097 | 0.003604402
|  |  | 1167 | 0.8015392 | 0.7903363 | 0.008391958 | 0.8073432 | 0.1473701 | 0.8071652 | 0.07029435 |  |  | 1091 | 0.7488388 | 0.7184287 | 0.03015575 | 0.7235223 | 0.02194272 | 0.7235817 | 0.02989207 |  |  | 1315 | 0.8201266 | 0.8357746 | 0.06493042 | 0.8295263 | 0.02328524 | 0.8296283 | 0.04018959 |  |  | 1315 | 0.7412895 | 0.8585366 | 0.06175026 | 0.7796177 | 0.006384309 | 0.7796348 | 0.007142438 |  |  | 63360 | 0.7495742 | 0.8678712 | 0.01161355 | 0.7352091 | 0.005125945 | 0.7351965 | 0.009143539 |  |  | 21160 | 0.5939163 | 0.7035679 | 0.009048088 | 0.58665 | 0.004082693 | 0.5866367 | 0.003609209
|  |  | 1172 | 0.8024352 | 0.7915461 | 0.008379201 | 0.8083742 | 0.147547 | 0.8081968 | 0.07038281 |  |  | 1096 | 0.7517202 | 0.7197684 | 0.03014251 | 0.7248115 | 0.02192615 | 0.7248713 | 0.02986636 |  |  | 1320 | 0.8190476 | 0.8366634 | 0.06473645 | 0.830163 | 0.02317562 | 0.8302646 | 0.03999135 |  |  | 1320 | 0.739608 | 0.8590871 | 0.06138364 | 0.7796882 | 0.00637775 | 0.7797047 | 0.007138161 |  |  | 63660 | 0.7518122 | 0.8678712 | 0.01161355 | 0.7354987 | 0.005132588 | 0.7354862 | 0.009150259 |  |  | 21460 | 0.6047936 | 0.7035679 | 0.009048088 | 0.5870761 | 0.0040877 | 0.5870629 | 0.003614054
|  |  | 1177 | 0.8051231 | 0.792749 | 0.008366312 | 0.8093977 | 0.1477226 | 0.8092209 | 0.07047065 |  |  | 1101 | 0.7517202 | 0.7211015 | 0.03012867 | 0.7260937 | 0.02190916 | 0.7261539 | 0.02984006 |  |  | 1325 | 0.8201266 | 0.8375462 | 0.06454213 | 0.830794 | 0.02306627 | 0.8308953 | 0.03979355 |  |  | 1325 | 0.7345636 | 0.8596323 | 0.06101835 | 0.7797574 | 0.006371398 | 0.7797733 | 0.007134025 |  |  | 63960 | 0.756288 | 0.8678712 | 0.01161355 | 0.735788 | 0.005139231 | 0.7357755 | 0.009156983 |  |  | 21760 | 0.606969 | 0.7035679 | 0.009048088 | 0.5875015 | 0.004092745 | 0.5874884 | 0.003618937
|  |  | 1182 | 0.806019 | 0.7939449 | 0.008353293 | 0.8104139 | 0.1478969 | 0.8102377 | 0.07055786 |  |  | 1106 | 0.7526807 | 0.7224279 | 0.03011421 | 0.7273689 | 0.02189176 | 0.7274295 | 0.02981318 |  |  | 1330 | 0.8222846 | 0.838423 | 0.06434749 | 0.8314196 | 0.02295718 | 0.8315206 | 0.03959619 |  |  | 1330 | 0.739608 | 0.8601721 | 0.0606544 | 0.7798255 | 0.006365248 | 0.7798408 | 0.007130025 |  |  | 64260 | 0.756288 | 0.8678712 | 0.01161355 | 0.7360769 | 0.005145875 | 0.7360645 | 0.00916371 |  |  | 22060 | 0.6004427 | 0.7035679 | 0.009048088 | 0.5879262 | 0.004097829 | 0.5879132 | 0.003623857
|  |  | 1187 | 0.806019 | 0.7951338 | 0.008340147 | 0.8114228 | 0.14807 | 0.8112472 | 0.07064445 |  |  | 1111 | 0.7565225 | 0.7237477 | 0.03009916 | 0.7286371 | 0.02187395 | 0.7286981 | 0.02978573 |  |  | 1335 | 0.8222846 | 0.8392939 | 0.06415253 | 0.8320397 | 0.02284836 | 0.8321404 | 0.03939928 |  |  | 1335 | 0.739608 | 0.8607067 | 0.06029181 | 0.7798923 | 0.006359293 | 0.7799071 | 0.007126156 |  |  | 64560 | 0.7607639 | 0.8678712 | 0.01161355 | 0.7363655 | 0.005152518 | 0.7363532 | 0.00917044 |  |  | 22360 | 0.5960918 | 0.7035679 | 0.009048088 | 0.5883502 | 0.00410295 | 0.5883373 | 0.003628813
|  |  | 1192 | 0.8078109 | 0.7963159 | 0.008326873 | 0.8124244 | 0.1482418 | 0.8122494 | 0.07073044 |  |  | 1116 | 0.7574829 | 0.7250608 | 0.03008351 | 0.7298985 | 0.02185573 | 0.7299599 | 0.02975771 |  |  | 1340 | 0.8212056 | 0.8401589 | 0.06395727 | 0.8326545 | 0.02273982 | 0.8327547 | 0.03920283 |  |  | 1340 | 0.739608 | 0.861236 | 0.05993059 | 0.779958 | 0.006353528 | 0.7799723 | 0.007122416 |  |  | 64860 | 0.7540501 | 0.8678712 | 0.01161355 | 0.7366538 | 0.00515916 | 0.7366415 | 0.009177173 |  |  | 22660 | 0.6004427 | 0.7035679 | 0.009048088 | 0.5887735 | 0.004108108 | 0.5887607 | 0.003633806
|  |  | 1197 | 0.8087069 | 0.7974912 | 0.008313476 | 0.8134189 | 0.1484124 | 0.8132445 | 0.07081581 |  |  | 1121 | 0.7584434 | 0.7263674 | 0.03006727 | 0.7311531 | 0.02183712 | 0.7312148 | 0.02972913 |  |  | 1345 | 0.8222846 | 0.841018 | 0.06376172 | 0.8332639 | 0.02263156 | 0.8333638 | 0.03900683 |  |  | 1345 | 0.739608 | 0.8617602 | 0.05957073 | 0.7800226 | 0.006347948 | 0.7800363 | 0.0071188 |  |  | 65160 | 0.7540501 | 0.8678712 | 0.01161355 | 0.7369418 | 0.005165803 | 0.7369296 | 0.009183909 |  |  | 22960 | 0.5982672 | 0.7035679 | 0.009048088 | 0.5891961 | 0.004113303 | 0.5891833 | 0.003638833
|  |  | 1202 | 0.8096029 | 0.7986596 | 0.008299956 | 0.8144063 | 0.1485818 | 0.8142325 | 0.07090059 |  |  | 1126 | 0.7594039 | 0.7276675 | 0.03005045 | 0.7324008 | 0.02181812 | 0.7324629 | 0.02969999 |  |  | 1350 | 0.8233636 | 0.8418713 | 0.0635659 | 0.8338679 | 0.02252358 | 0.8339675 | 0.03881131 |  |  | 1350 | 0.739608 | 0.8622793 | 0.05921225 | 0.7800861 | 0.006342546 | 0.7800992 | 0.007115304 |  |  | 65460 | 0.7540501 | 0.8678712 | 0.01161355 | 0.7372294 | 0.005172444 | 0.7372172 | 0.009190648 |  |  | 23260 | 0.5939163 | 0.7035679 | 0.009048088 | 0.5896179 | 0.004118532 | 0.5896053 | 0.003643895
|  |  | 1207 | 0.8104988 | 0.7998213 | 0.008286315 | 0.8153866 | 0.1487501 | 0.8152135 | 0.07098477 |  |  | 1131 | 0.7594039 | 0.7289611 | 0.03003306 | 0.7336417 | 0.02179873 | 0.7337042 | 0.0296703 |  |  | 1355 | 0.8244427 | 0.8427189 | 0.06336981 | 0.8344667 | 0.02241589 | 0.834566 | 0.03861627 |  |  | 1355 | 0.739608 | 0.8627934 | 0.05885516 | 0.7801484 | 0.006337317 | 0.7801611 | 0.007111924 |  |  | 65760 | 0.756288 | 0.8678712 | 0.01161355 | 0.7375167 | 0.005179085 | 0.7375046 | 0.009197389 |  |  | 23560 | 0.5982672 | 0.7035679 | 0.009048088 | 0.5900391 | 0.004123797 | 0.5900265 | 0.003648991
|  |  | 1212 | 0.8122907 | 0.8009763 | 0.008272556 | 0.8163599 | 0.1489171 | 0.8161875 | 0.07106836 |  |  | 1136 | 0.7622852 | 0.7302482 | 0.03001509 | 0.7348759 | 0.02177896 | 0.7349388 | 0.02964008 |  |  | 1360 | 0.8233636 | 0.8435607 | 0.06317348 | 0.8350603 | 0.02230849 | 0.8351592 | 0.03842171 |  |  | 1360 | 0.7412895 | 0.8633024 | 0.05849946 | 0.7802097 | 0.006332257 | 0.7802218 | 0.007108658 |  |  | 66060 | 0.7630019 | 0.8678712 | 0.01161355 | 0.7378036 | 0.005185726 | 0.7377916 | 0.009204132 |  |  | 23860 | 0.6004427 | 0.7035679 | 0.009048088 | 0.5904595 | 0.004129095 | 0.5904471 | 0.003654119
|  |  | 1217 | 0.8131867 | 0.8021245 | 0.008258679 | 0.8173264 | 0.149083 | 0.8171546 | 0.07115137 |  |  | 1141 | 0.7632457 | 0.7315288 | 0.02999656 | 0.7361034 | 0.0217588 | 0.7361666 | 0.02960932 |  |  | 1365 | 0.8222846 | 0.8443968 | 0.06297691 | 0.8356487 | 0.02220139 | 0.8357473 | 0.03822764 |  |  | 1365 | 0.7412895 | 0.8638065 | 0.05814516 | 0.78027 | 0.006327361 | 0.7802816 | 0.007105501 |  |  | 66360 | 0.7630019 | 0.8678712 | 0.01161355 | 0.7380903 | 0.005192365 | 0.7380783 | 0.009210878 |  |  | 24160 | 0.6004427 | 0.7035679 | 0.009048088 | 0.5908793 | 0.004134427 | 0.5908669 | 0.00365928
|  |  | 1222 | 0.8149786 | 0.8032662 | 0.008244688 | 0.8182859 | 0.1492476 | 0.8181149 | 0.07123379 |  |  | 1146 | 0.7642061 | 0.7328031 | 0.02997747 | 0.7373242 | 0.02173828 | 0.7373878 | 0.02957803 |  |  | 1370 | 0.8222846 | 0.8452272 | 0.06278011 | 0.836232 | 0.02209459 | 0.8363302 | 0.03803406 |  |  | 1370 | 0.739608 | 0.8643056 | 0.05779227 | 0.7803292 | 0.006322622 | 0.7803403 | 0.00710245 |  |  | 66660 | 0.756288 | 0.8678712 | 0.01161355 | 0.7383766 | 0.005199003 | 0.7383647 | 0.009217626 |  |  | 24460 | 0.5982672 | 0.7035679 | 0.009048088 | 0.5912983 | 0.004139792 | 0.591286 | 0.003664473
|  |  | 1227 | 0.8158746 | 0.8044012 | 0.008230583 | 0.8192387 | 0.1494112 | 0.8190684 | 0.07131565 |  |  | 1151 | 0.7670875 | 0.734071 | 0.02995783 | 0.7385383 | 0.02171739 | 0.7386023 | 0.02954623 |  |  | 1375 | 0.8233636 | 0.846052 | 0.0625831 | 0.8368103 | 0.02198809 | 0.8369081 | 0.037841 |  |  | 1375 | 0.7412895 | 0.8647999 | 0.05744079 | 0.7803874 | 0.006318038 | 0.780398 | 0.007099502 |  |  | 66960 | 0.7607639 | 0.8678712 | 0.01161355 | 0.7386626 | 0.005205639 | 0.7386508 | 0.009224376 |  |  | 24760 | 0.6004427 | 0.7035679 | 0.009048088 | 0.5917167 | 0.004145188 | 0.5917045 | 0.003669697
|  |  | 1232 | 0.8158746 | 0.8055297 | 0.008216366 | 0.8201848 | 0.1495735 | 0.8200151 | 0.07139693 |  |  | 1156 | 0.766127 | 0.7353326 | 0.02993764 | 0.7397459 | 0.02169613 | 0.7398102 | 0.0295139 |  |  | 1380 | 0.8244427 | 0.8468712 | 0.06238588 | 0.8373834 | 0.0218819 | 0.8374809 | 0.03764844 |  |  | 1380 | 0.7412895 | 0.8652894 | 0.05709073 | 0.7804447 | 0.006313602 | 0.7804548 | 0.007096654 |  |  | 67260 | 0.758526 | 0.8678712 | 0.01161355 | 0.7389482 | 0.005212275 | 0.7389365 | 0.009231128 |  |  | 25060 | 0.606969 | 0.7035679 | 0.009048088 | 0.5921343 | 0.004150616 | 0.5921222 | 0.003674952
|  |  | 1237 | 0.8176665 | 0.8066516 | 0.00820204 | 0.8211241 | 0.1497348 | 0.8209552 | 0.07147765 |  |  | 1161 | 0.7670875 | 0.7365878 | 0.02991691 | 0.740947 | 0.02167451 | 0.7410116 | 0.02948108 |  |  | 1385 | 0.8244427 | 0.8476849 | 0.06218848 | 0.8379516 | 0.02177602 | 0.8380488 | 0.0374564 |  |  | 1385 | 0.742971 | 0.8657741 | 0.0567421 | 0.7805009 | 0.006309312 | 0.7805106 | 0.007093902 |  |  | 67560 | 0.758526 | 0.8678712 | 0.01161355 | 0.7392336 | 0.005218909 | 0.7392219 | 0.009237881 |  |  | 25360 | 0.606969 | 0.7035679 | 0.009048088 | 0.5925513 | 0.004156075 | 0.5925392 | 0.003680236
|  |  | 1242 | 0.8176665 | 0.807767 | 0.008187606 | 0.8220569 | 0.1498949 | 0.8218887 | 0.07155781 |  |  | 1166 | 0.7690084 | 0.7378368 | 0.02989564 | 0.7421415 | 0.02165254 | 0.7422064 | 0.02944775 |  |  | 1390 | 0.8255217 | 0.848493 | 0.0619909 | 0.8385149 | 0.02167045 | 0.8386117 | 0.03726488 |  |  | 1390 | 0.739608 | 0.8662541 | 0.05639491 | 0.7805563 | 0.006305161 | 0.7805654 | 0.007091243 |  |  | 67860 | 0.758526 | 0.8678712 | 0.01161355 | 0.7395186 | 0.005225541 | 0.7395069 | 0.009244636 |  |  | 25660 | 0.6004427 | 0.7035679 | 0.009048088 | 0.5929675 | 0.004161563 | 0.5929556 | 0.003685549
|  |  | 1247 | 0.8185624 | 0.808876 | 0.008173065 | 0.8229831 | 0.1500539 | 0.8228156 | 0.07163742 |  |  | 1171 | 0.7690084 | 0.7390795 | 0.02987385 | 0.7433295 | 0.02163022 | 0.7433948 | 0.02941392 |  |  | 1395 | 0.8255217 | 0.8492957 | 0.06179316 | 0.8390732 | 0.0215652 | 0.8391696 | 0.03707389 |  |  | 1395 | 0.739608 | 0.8667294 | 0.05604915 | 0.7806106 | 0.006301146 | 0.7806193 | 0.007088675 |  |  | 68160 | 0.7607639 | 0.8678712 | 0.01161355 | 0.7398032 | 0.005232172 | 0.7397917 | 0.009251393 |  |  | 25960 | 0.6026181 | 0.7035679 | 0.009048088 | 0.5933831 | 0.004167081 | 0.5933712 | 0.003690891
|  |  | 1252 | 0.8203544 | 0.8099786 | 0.00815842 | 0.8239028 | 0.1502118 | 0.8237361 | 0.07171647 |  |  | 1176 | 0.7718898 | 0.7403161 | 0.02985153 | 0.744511 | 0.02160755 | 0.7445766 | 0.02937961 |  |  | 1400 | 0.8255217 | 0.850093 | 0.06159526 | 0.8396267 | 0.02146028 | 0.8397228 | 0.03688343 |  |  | 1400 | 0.7446525 | 0.8672001 | 0.05570483 | 0.7806641 | 0.006297264 | 0.7806724 | 0.007086195 |  |  | 68460 | 0.756288 | 0.8678712 | 0.01161355 | 0.7400876 | 0.0052388 | 0.7400761 | 0.00925815 |  |  | 26260 | 0.6026181 | 0.7035679 | 0.009048088 | 0.5937979 | 0.004172628 | 0.5937861 | 0.003696261
|  |  | 1257 | 0.8212503 | 0.8110748 | 0.008143671 | 0.824816 | 0.1503686 | 0.8246501 | 0.07179499 |  |  | 1181 | 0.7718898 | 0.7415464 | 0.02982869 | 0.7456862 | 0.02158455 | 0.7457521 | 0.02934481 |  |  | 1405 | 0.8244427 | 0.8508848 | 0.06139721 | 0.8401754 | 0.02135567 | 0.8402711 | 0.03669352 |  |  | 1405 | 0.7412895 | 0.8676662 | 0.05536196 | 0.7807167 | 0.006293509 | 0.7807245 | 0.0070838 |  |  | 68760 | 0.7607639 | 0.8678712 | 0.01161355 | 0.7403716 | 0.005245427 | 0.7403602 | 0.009264909 |  |  | 26560 | 0.606969 | 0.7035679 | 0.009048088 | 0.5942121 | 0.004178203 | 0.5942004 | 0.003701659
|  |  | 1262 | 0.8221463 | 0.8121646 | 0.008128822 | 0.8257229 | 0.1505243 | 0.8255577 | 0.07187296 |  |  | 1186 | 0.7738107 | 0.7427706 | 0.02980534 | 0.7468549 | 0.02156121 | 0.7469212 | 0.02930954 |  |  | 1410 | 0.8276797 | 0.8516713 | 0.06119904 | 0.8407193 | 0.0212514 | 0.8408146 | 0.03650414 |  |  | 1410 | 0.739608 | 0.8681278 | 0.05502055 | 0.7807685 | 0.006289878 | 0.7807758 | 0.007081487 |  |  | 69060 | 0.7652398 | 0.8678712 | 0.01161355 | 0.7406553 | 0.005252051 | 0.7406439 | 0.009271669 |  |  | 26860 | 0.6047936 | 0.7035679 | 0.009048088 | 0.5946256 | 0.004183806 | 0.5946139 | 0.003707083
|  |  | 1267 | 0.8239382 | 0.8132481 | 0.008113873 | 0.8266234 | 0.1506789 | 0.8264591 | 0.0719504 |  |  | 1191 | 0.7747712 | 0.7439887 | 0.02978148 | 0.7480173 | 0.02153753 | 0.7480839 | 0.0292738 |  |  | 1415 | 0.8255217 | 0.8524525 | 0.06100074 | 0.8412584 | 0.02114745 | 0.8413534 | 0.03631532 |  |  | 1415 | 0.739608 | 0.8685849 | 0.0546806 | 0.7808193 | 0.006286367 | 0.7808262 | 0.007079253 |  |  | 69360 | 0.7630019 | 0.8678712 | 0.01161355 | 0.7409387 | 0.005258674 | 0.7409274 | 0.00927843 |  |  | 27160 | 0.6091445 | 0.7035679 | 0.009048088 | 0.5950383 | 0.004189435 | 0.5950268 | 0.003712533
|  |  | 1272 | 0.8248341 | 0.8143254 | 0.008098826 | 0.8275177 | 0.1508325 | 0.8273541 | 0.07202731 |  |  | 1196 | 0.7757316 | 0.7452007 | 0.02975712 | 0.7491734 | 0.02151353 | 0.7492403 | 0.02923759 |  |  | 1420 | 0.8255217 | 0.8532284 | 0.06080233 | 0.8417929 | 0.02104384 | 0.8418875 | 0.03612706 |  |  | 1420 | 0.7412895 | 0.8690375 | 0.0543421 | 0.7808694 | 0.006282972 | 0.7808758 | 0.007077097 |  |  | 69660 | 0.7607639 | 0.8678712 | 0.01161355 | 0.7412217 | 0.005265293 | 0.7412105 | 0.009285191 |  |  | 27460 | 0.6091445 | 0.7035679 | 0.009048088 | 0.5954504 | 0.004195091 | 0.595439 | 0.003718009
|  |  | 1277 | 0.8248341 | 0.8153964 | 0.008083682 | 0.8284058 | 0.150985 | 0.828243 | 0.07210369 |  |  | 1201 | 0.7776525 | 0.7464066 | 0.02973227 | 0.7503232 | 0.02148921 | 0.7503904 | 0.02920093 |  |  | 1425 | 0.8266007 | 0.853999 | 0.06060382 | 0.8423227 | 0.02094057 | 0.842417 | 0.03593935 |  |  | 1425 | 0.7412895 | 0.8694857 | 0.05400508 | 0.7809186 | 0.006279691 | 0.7809246 | 0.007075015 |  |  | 69960 | 0.7607639 | 0.8678712 | 0.01161355 | 0.7415045 | 0.005271911 | 0.7414933 | 0.009291953 |  |  | 27760 | 0.6047936 | 0.7035679 | 0.009048088 | 0.5958618 | 0.004200772 | 0.5958504 | 0.00372351
|  |  | 1282 | 0.8248341 | 0.8164613 | 0.008068444 | 0.8292876 | 0.1511364 | 0.8291257 | 0.07217955 |  |  | 1206 | 0.778613 | 0.7476065 | 0.02970692 | 0.7514668 | 0.02146457 | 0.7515343 | 0.02916382 |  |  | 1430 | 0.8255217 | 0.8547644 | 0.06040522 | 0.8428479 | 0.02083763 | 0.8429418 | 0.03575222 |  |  | 1430 | 0.7412895 | 0.8699295 | 0.05366952 | 0.780967 | 0.006276518 | 0.7809726 | 0.007073006 |  |  | 70260 | 0.7630019 | 0.8678712 | 0.01161355 | 0.7417869 | 0.005278526 | 0.7417757 | 0.009298716 |  |  | 28060 | 0.606969 | 0.7035679 | 0.009048088 | 0.5962725 | 0.004206478 | 0.5962612 | 0.003729035
|  |  | 1287 | 0.8257301 | 0.8175199 | 0.008053113 | 0.8301634 | 0.1512868 | 0.8300023 | 0.0722549 |  |  | 1211 | 0.7805339 | 0.7488005 | 0.02968109 | 0.7526041 | 0.02143961 | 0.7526719 | 0.02912626 |  |  | 1435 | 0.8276797 | 0.8555246 | 0.06020654 | 0.8433685 | 0.02073504 | 0.8434621 | 0.03556565 |  |  | 1435 | 0.739608 | 0.8703691 | 0.05333544 | 0.7810146 | 0.006273452 | 0.7810198 | 0.007071066 |  |  | 70560 | 0.7630019 | 0.8678712 | 0.01161355 | 0.742069 | 0.005285138 | 0.7420579 | 0.009305478 |  |  | 28360 | 0.6026181 | 0.7035679 | 0.009048088 | 0.5966825 | 0.004212209 | 0.5966713 | 0.003734584
|  |  | 1292 | 0.8266261 | 0.8185725 | 0.008037691 | 0.8310331 | 0.1514362 | 0.8308728 | 0.07232974 |  |  | 1216 | 0.7805339 | 0.7499884 | 0.02965479 | 0.7537353 | 0.02141434 | 0.7538034 | 0.02908826 |  |  | 1440 | 0.8276797 | 0.8562797 | 0.0600078 | 0.8438846 | 0.0206328 | 0.8439778 | 0.03537965 |  |  | 1440 | 0.7379266 | 0.8708043 | 0.05300284 | 0.7810614 | 0.006270488 | 0.7810662 | 0.007069194 |  |  | 70860 | 0.7652398 | 0.8678712 | 0.01161355 | 0.7423507 | 0.005291747 | 0.7423397 | 0.009312241 |  |  | 28660 | 0.6091445 | 0.7035679 | 0.009048088 | 0.5970918 | 0.004217964 | 0.5970807 | 0.003740157
|  |  | 1297 | 0.8293139 | 0.819619 | 0.008022178 | 0.8318969 | 0.1515846 | 0.8317374 | 0.07240406 |  |  | 1221 | 0.7805339 | 0.7511704 | 0.029628 | 0.7548603 | 0.02138877 | 0.7549287 | 0.02904983 |  |  | 1445 | 0.8287587 | 0.8570296 | 0.05980899 | 0.8443962 | 0.0205309 | 0.844489 | 0.03519424 |  |  | 1445 | 0.7412895 | 0.8712353 | 0.05267172 | 0.7811075 | 0.006267624 | 0.7811119 | 0.007067388 |  |  | 71160 | 0.7630019 | 0.8678712 | 0.01161355 | 0.7426322 | 0.005298353 | 0.7426212 | 0.009319004 |  |  | 28960 | 0.606969 | 0.7035679 | 0.009048088 | 0.5975005 | 0.004223742 | 0.5974895 | 0.003745752
|  |  | 1302 | 0.8293139 | 0.8206594 | 0.008006577 | 0.8327546 | 0.1517319 | 0.832596 | 0.07247789 |  |  | 1226 | 0.7824548 | 0.7523465 | 0.02960075 | 0.7559793 | 0.0213629 | 0.7560479 | 0.02901097 |  |  | 1450 | 0.8287587 | 0.8577745 | 0.05961014 | 0.8449033 | 0.02042935 | 0.8449958 | 0.03500941 |  |  | 1450 | 0.739608 | 0.8716621 | 0.05234209 | 0.7811529 | 0.006264856 | 0.7811569 | 0.007065645 |  |  | 71460 | 0.7652398 | 0.8678712 | 0.01161355 | 0.7429133 | 0.005304957 | 0.7429024 | 0.009325768 |  |  | 29260 | 0.6047936 | 0.7035679 | 0.009048088 | 0.5979085 | 0.004229543 | 0.5978975 | 0.00375137
|  |  | 1307 | 0.8311059 | 0.8216937 | 0.007990889 | 0.8336065 | 0.1518782 | 0.8334487 | 0.07255122 |  |  | 1231 | 0.7834153 | 0.7535167 | 0.02957303 | 0.7570921 | 0.02133673 | 0.757161 | 0.02897169 |  |  | 1455 | 0.8276797 | 0.8585143 | 0.05941124 | 0.8454061 | 0.02032816 | 0.8454982 | 0.03482517 |  |  | 1455 | 0.742971 | 0.8720847 | 0.05201394 | 0.7811975 | 0.006262181 | 0.7812011 | 0.007063963 |  |  | 71760 | 0.7652398 | 0.8678712 | 0.01161355 | 0.7431941 | 0.005311557 | 0.7431832 | 0.00933253 |  |  | 29560 | 0.6113199 | 0.7035679 | 0.009048088 | 0.5983157 | 0.004235367 | 0.5983049 | 0.003757009
|  |  | 1312 | 0.8302099 | 0.8227221 | 0.007975116 | 0.8344525 | 0.1520235 | 0.8342956 | 0.07262405 |  |  | 1236 | 0.7853362 | 0.7546811 | 0.02954486 | 0.7581989 | 0.02131027 | 0.7582681 | 0.02893199 |  |  | 1460 | 0.8266007 | 0.8592491 | 0.05921232 | 0.8459044 | 0.02022732 | 0.8459962 | 0.03464152 |  |  | 1460 | 0.739608 | 0.8725033 | 0.05168728 | 0.7812414 | 0.006259597 | 0.7812446 | 0.007062341 |  |  | 72060 | 0.7674778 | 0.8678712 | 0.01161355 | 0.7434745 | 0.005318154 | 0.7434638 | 0.009339293 |  |  | 29860 | 0.6134954 | 0.7035679 | 0.009048088 | 0.5987223 | 0.004241211 | 0.5987115 | 0.003762669
|  |  | 1317 | 0.8320018 | 0.8237446 | 0.00795926 | 0.8352928 | 0.1521679 | 0.8351367 | 0.0726964 |  |  | 1241 | 0.7843757 | 0.7558397 | 0.02951623 | 0.7592997 | 0.02128352 | 0.7593691 | 0.02889188 |  |  | 1465 | 0.8309167 | 0.859979 | 0.05901337 | 0.8463985 | 0.02012684 | 0.8464899 | 0.03445847 |  |  | 1465 | 0.7412895 | 0.8729177 | 0.05136212 | 0.7812846 | 0.0062571 | 0.7812875 | 0.007060776 |  |  | 72360 | 0.7674778 | 0.8678712 | 0.01161355 | 0.7437547 | 0.005324747 | 0.743744 | 0.009346055 |  |  | 30160 | 0.6178463 | 0.7035679 | 0.009048088 | 0.5991282 | 0.004247077 | 0.5991175 | 0.00376835
|  |  | 1322 | 0.8337937 | 0.8247611 | 0.007943321 | 0.8361273 | 0.1523112 | 0.8359721 | 0.07276826 |  |  | 1246 | 0.7853362 | 0.7569925 | 0.02948715 | 0.7603945 | 0.02125648 | 0.7604642 | 0.02885137 |  |  | 1470 | 0.8287587 | 0.8607039 | 0.05881442 | 0.8468882 | 0.02002672 | 0.8469792 | 0.03427602 |  |  | 1470 | 0.742971 | 0.8733281 | 0.05103845 | 0.7813271 | 0.006254688 | 0.7813296 | 0.007059267 |  |  | 72660 | 0.7652398 | 0.8678712 | 0.01161355 | 0.7440345 | 0.005331337 | 0.7440239 | 0.009352817 |  |  | 30460 | 0.6091445 | 0.7035679 | 0.009048088 | 0.5995335 | 0.004252964 | 0.5995228 | 0.003774051
|  |  | 1327 | 0.8346897 | 0.8257718 | 0.007927301 | 0.8369561 | 0.1524536 | 0.8368017 | 0.07283963 |  |  | 1251 | 0.7872571 | 0.7581395 | 0.02945763 | 0.7614834 | 0.02122917 | 0.7615533 | 0.02881045 |  |  | 1475 | 0.8298377 | 0.8614239 | 0.05861547 | 0.8473737 | 0.01992696 | 0.8474643 | 0.03409417 |  |  | 1475 | 0.739608 | 0.8737345 | 0.05071628 | 0.781369 | 0.006252359 | 0.7813711 | 0.007057812 |  |  | 72960 | 0.7697157 | 0.8678712 | 0.01161355 | 0.744314 | 0.005337924 | 0.7443034 | 0.009359578 |  |  | 30760 | 0.6091445 | 0.7035679 | 0.009048088 | 0.599938 | 0.00425887 | 0.5999275 | 0.003779771
|  |  | 1332 | 0.8355856 | 0.8267766 | 0.007911201 | 0.8377792 | 0.152595 | 0.8376258 | 0.07291054 |  |  | 1256 | 0.7901385 | 0.7592808 | 0.02942768 | 0.7625663 | 0.02120157 | 0.7626365 | 0.02876915 |  |  | 1480 | 0.8298377 | 0.862139 | 0.05841652 | 0.8478549 | 0.01982757 | 0.8479452 | 0.03391294 |  |  | 1480 | 0.742971 | 0.874137 | 0.05039561 | 0.7814102 | 0.006250108 | 0.781412 | 0.007056409 |  |  | 73260 | 0.7652398 | 0.8678712 | 0.01161355 | 0.7445932 | 0.005344507 | 0.7445827 | 0.009366338 |  |  | 31060 | 0.606969 | 0.7035679 | 0.009048088 | 0.6003419 | 0.004264796 | 0.6003314 | 0.00378551
|  |  | 1337 | 0.8346897 | 0.8277756 | 0.007895024 | 0.8385968 | 0.1527355 | 0.8384442 | 0.07298096 |  |  | 1261 | 0.789178 | 0.7604164 | 0.02939729 | 0.7636434 | 0.02117371 | 0.7637138 | 0.02872745 |  |  | 1485 | 0.8309167 | 0.8628493 | 0.05821759 | 0.848332 | 0.01972854 | 0.8484219 | 0.03373231 |  |  | 1485 | 0.742971 | 0.8745355 | 0.05007644 | 0.7814507 | 0.006247935 | 0.7814522 | 0.007055056 |  |  | 73560 | 0.7652398 | 0.8678712 | 0.01161355 | 0.7448721 | 0.005351086 | 0.7448616 | 0.009373097 |  |  | 31360 | 0.6200217 | 0.7035679 | 0.009048088 | 0.6007451 | 0.004270741 | 0.6007347 | 0.003791268
|  |  | 1342 | 0.8382735 | 0.8287688 | 0.007878771 | 0.8394088 | 0.152875 | 0.8392571 | 0.07305092 |  |  | 1266 | 0.7910989 | 0.7615463 | 0.02936647 | 0.7647146 | 0.02114557 | 0.7647853 | 0.02868538 |  |  | 1490 | 0.8287587 | 0.8635547 | 0.05801868 | 0.8488049 | 0.01962989 | 0.8488944 | 0.0335523 |  |  | 1490 | 0.7412895 | 0.8749302 | 0.04975877 | 0.7814906 | 0.006245837 | 0.7814917 | 0.007053751 |  |  | 73860 | 0.7607639 | 0.8678712 | 0.01161355 | 0.7451506 | 0.005357661 | 0.7451402 | 0.009379856 |  |  | 31660 | 0.6113199 | 0.7035679 | 0.009048088 | 0.6011476 | 0.004276704 | 0.6011373 | 0.003797044
|  |  | 1347 | 0.8382735 | 0.8297562 | 0.007862442 | 0.8402153 | 0.1530136 | 0.8400645 | 0.07312042 |  |  | 1271 | 0.7901385 | 0.7626705 | 0.02933523 | 0.76578 | 0.02111717 | 0.765851 | 0.02864292 |  |  | 1495 | 0.8298377 | 0.8642554 | 0.05781981 | 0.8492737 | 0.0195316 | 0.8493629 | 0.03337291 |  |  | 1495 | 0.742971 | 0.875321 | 0.04944261 | 0.7815299 | 0.00624381 | 0.7815307 | 0.007052494 |  |  | 74160 | 0.7607639 | 0.8678712 | 0.01161355 | 0.7454289 | 0.005364232 | 0.7454185 | 0.009386613 |  |  | 31960 | 0.6156708 | 0.7035679 | 0.009048088 | 0.6015495 | 0.004282685 | 0.6015393 | 0.003802838
|  |  | 1352 | 0.8382735 | 0.830738 | 0.00784604 | 0.8410163 | 0.1531512 | 0.8408665 | 0.07318945 |  |  | 1276 | 0.7920594 | 0.7637892 | 0.02930357 | 0.7668396 | 0.02108851 | 0.7669108 | 0.0286001 |  |  | 1500 | 0.8309167 | 0.8649514 | 0.05762099 | 0.8497384 | 0.01943369 | 0.8498272 | 0.03319413 |  |  | 1500 | 0.739608 | 0.875708 | 0.04912796 | 0.7815686 | 0.006241853 | 0.7815691 | 0.007051282 |  |  | 74460 | 0.7652398 | 0.8678712 | 0.01161355 | 0.7457068 | 0.005370799 | 0.7456965 | 0.009393369 |  |  | 32260 | 0.6156708 | 0.7035679 | 0.009048088 | 0.6019507 | 0.004288684 | 0.6019405 | 0.003808648
|  |  | 1357 | 0.8391695 | 0.831714 | 0.007829566 | 0.841812 | 0.1532879 | 0.8416631 | 0.07325803 |  |  | 1281 | 0.7939803 | 0.7649022 | 0.0292715 | 0.7678935 | 0.0210596 | 0.7679649 | 0.02855691 |  |  | 1505 | 0.8309167 | 0.8656426 | 0.05742222 | 0.8501991 | 0.01933616 | 0.8502875 | 0.03301599 |  |  | 1505 | 0.746334 | 0.8760912 | 0.04881481 | 0.7816067 | 0.006239964 | 0.7816068 | 0.007050115 |  |  | 74760 | 0.7607639 | 0.8678712 | 0.01161355 | 0.7459844 | 0.005377362 | 0.7459742 | 0.009400123 |  |  | 32560 | 0.6134954 | 0.7035679 | 0.009048088 | 0.6023512 | 0.004294699 | 0.6023411 | 0.003814475
|  |  | 1362 | 0.8409614 | 0.8326844 | 0.007813021 | 0.8426022 | 0.1534237 | 0.8424543 | 0.07332616 |  |  | 1286 | 0.7949408 | 0.7660097 | 0.02923902 | 0.7689416 | 0.02103043 | 0.7690133 | 0.02851335 |  |  | 1510 | 0.8319958 | 0.8663291 | 0.0572235 | 0.8506557 | 0.019239 | 0.8507438 | 0.03283847 |  |  | 1510 | 0.742971 | 0.8764707 | 0.04850317 | 0.7816443 | 0.006238141 | 0.781644 | 0.00704899 |  |  | 75060 | 0.7697157 | 0.8678712 | 0.01161355 | 0.7462617 | 0.005383921 | 0.7462515 | 0.009406876 |  |  | 32860 | 0.6134954 | 0.7035679 | 0.009048088 | 0.602751 | 0.004300731 | 0.602741 | 0.003820318
|  |  | 1367 | 0.8418573 | 0.8336492 | 0.007796406 | 0.8433872 | 0.1535586 | 0.8432402 | 0.07339384 |  |  | 1291 | 0.7949408 | 0.7671117 | 0.02920613 | 0.7699841 | 0.02100101 | 0.7700559 | 0.02846944 |  |  | 1515 | 0.8298377 | 0.867011 | 0.05702486 | 0.8511084 | 0.01914222 | 0.8511962 | 0.03266159 |  |  | 1515 | 0.746334 | 0.8768465 | 0.04819304 | 0.7816812 | 0.006236381 | 0.7816807 | 0.007047906 |  |  | 75360 | 0.7607639 | 0.8678712 | 0.01161355 | 0.7465386 | 0.005390475 | 0.7465285 | 0.009413628 |  |  | 33160 | 0.6200217 | 0.7035679 | 0.009048088 | 0.6031502 | 0.004306779 | 0.6031403 | 0.003826177
|  |  | 1372 | 0.8418573 | 0.8346085 | 0.007779724 | 0.8441669 | 0.1536926 | 0.8440209 | 0.07346107 |  |  | 1296 | 0.7978221 | 0.7682082 | 0.02917285 | 0.7710209 | 0.02097134 | 0.771093 | 0.02842518 |  |  | 1520 | 0.8319958 | 0.8676883 | 0.05682629 | 0.8515572 | 0.01904582 | 0.8516445 | 0.03248534 |  |  | 1520 | 0.739608 | 0.8772186 | 0.04788442 | 0.7817176 | 0.006234682 | 0.7817167 | 0.007046862 |  |  | 75660 | 0.7652398 | 0.8678712 | 0.01161355 | 0.7468153 | 0.005397025 | 0.7468053 | 0.009420377 |  |  | 33460 | 0.6178463 | 0.7035679 | 0.009048088 | 0.6035487 | 0.004312842 | 0.6035388 | 0.003832051
|  |  | 1377 | 0.8436493 | 0.8355621 | 0.007762974 | 0.8449414 | 0.1538257 | 0.8447963 | 0.07352786 |  |  | 1301 | 0.7968617 | 0.7692991 | 0.02913918 | 0.772052 | 0.02094144 | 0.7721243 | 0.02838058 |  |  | 1525 | 0.8330748 | 0.868361 | 0.05662781 | 0.852002 | 0.0189498 | 0.852089 | 0.03230972 |  |  | 1525 | 0.742971 | 0.8775871 | 0.04757731 | 0.7817534 | 0.006233042 | 0.7817523 | 0.007045856 |  |  | 75960 | 0.7652398 | 0.8678712 | 0.01161355 | 0.7470916 | 0.00540357 | 0.7470816 | 0.009427125 |  |  | 33760 | 0.6156708 | 0.7035679 | 0.009048088 | 0.6039465 | 0.00431892 | 0.6039368 | 0.003837939
|  |  | 1382 | 0.8445452 | 0.8365103 | 0.00774616 | 0.8457107 | 0.1539579 | 0.8455665 | 0.07359421 |  |  | 1306 | 0.7978221 | 0.7703847 | 0.02910511 | 0.7730776 | 0.02091129 | 0.7731501 | 0.02833563 |  |  | 1530 | 0.8309167 | 0.8690292 | 0.05642942 | 0.852443 | 0.01885417 | 0.8525297 | 0.03213475 |  |  | 1530 | 0.7412895 | 0.8779521 | 0.04727171 | 0.7817887 | 0.00623146 | 0.7817873 | 0.007044887 |  |  | 76260 | 0.7630019 | 0.8678712 | 0.01161355 | 0.7473676 | 0.005410111 | 0.7473577 | 0.009433871 |  |  | 34060 | 0.6156708 | 0.7035679 | 0.009048088 | 0.6043437 | 0.004325013 | 0.604334 | 0.003843842
|  |  | 1387 | 0.8454412 | 0.837453 | 0.007729281 | 0.8464749 | 0.1540892 | 0.8463317 | 0.07366013 |  |  | 1311 | 0.799743 | 0.7714648 | 0.02907066 | 0.7740976 | 0.02088091 | 0.7741703 | 0.02829035 |  |  | 1535 | 0.8319958 | 0.8696928 | 0.05623114 | 0.8528802 | 0.01875892 | 0.8529664 | 0.03196042 |  |  | 1535 | 0.742971 | 0.8783134 | 0.04696762 | 0.7818235 | 0.006229934 | 0.7818218 | 0.007043955 |  |  | 76560 | 0.7652398 | 0.8678712 | 0.01161355 | 0.7476433 | 0.005416646 | 0.7476335 | 0.009440615 |  |  | 34360 | 0.6156708 | 0.7035679 | 0.009048088 | 0.6047402 | 0.004331119 | 0.6047306 | 0.003849758
|  |  | 1392 | 0.8454412 | 0.8383902 | 0.007712339 | 0.847234 | 0.1542197 | 0.8470917 | 0.07372562 |  |  | 1316 | 0.8007035 | 0.7725395 | 0.02903584 | 0.775112 | 0.0208503 | 0.7751849 | 0.02824473 |  |  | 1540 | 0.8319958 | 0.8703519 | 0.05603296 | 0.8533135 | 0.01866407 | 0.8533994 | 0.03178673 |  |  | 1540 | 0.739608 | 0.8786713 | 0.04666505 | 0.7818578 | 0.006228461 | 0.7818557 | 0.007043057 |  |  | 76860 | 0.7652398 | 0.8678712 | 0.01161355 | 0.7479187 | 0.005423177 | 0.7479089 | 0.009447357 |  |  | 34660 | 0.6178463 | 0.7035679 | 0.009048088 | 0.605136 | 0.004337239 | 0.6051265 | 0.003855688
|  |  | 1397 | 0.8472331 | 0.839322 | 0.007695336 | 0.847988 | 0.1543493 | 0.8478467 | 0.07379069 |  |  | 1321 | 0.8007035 | 0.7736088 | 0.02900063 | 0.776121 | 0.02081947 | 0.7761941 | 0.0281988 |  |  | 1545 | 0.8341538 | 0.8710065 | 0.0558349 | 0.8537431 | 0.0185696 | 0.8538286 | 0.03161369 |  |  | 1545 | 0.742971 | 0.8790256 | 0.04636398 | 0.7818916 | 0.00622704 | 0.7818892 | 0.007042193 |  |  | 77160 | 0.7674778 | 0.8678712 | 0.01161355 | 0.7481938 | 0.005429703 | 0.748184 | 0.009454097 |  |  | 34960 | 0.6200217 | 0.7035679 | 0.009048088 | 0.6055312 | 0.004343373 | 0.6055217 | 0.00386163
|  |  | 1402 | 0.8472331 | 0.8402484 | 0.007678273 | 0.848737 | 0.154478 | 0.8485967 | 0.07385533 |  |  | 1326 | 0.801664 | 0.7746729 | 0.02896506 | 0.7771244 | 0.02078841 | 0.7771978 | 0.02815254 |  |  | 1550 | 0.8341538 | 0.8716568 | 0.05563696 | 0.854169 | 0.01847552 | 0.8542541 | 0.0314413 |  |  | 1550 | 0.7480154 | 0.8793765 | 0.04606443 | 0.7819248 | 0.00622567 | 0.7819222 | 0.007041361 |  |  | 77460 | 0.7719536 | 0.8678712 | 0.01161355 | 0.7484685 | 0.005436225 | 0.7484589 | 0.009460834 |  |  | 35260 | 0.6243726 | 0.7035679 | 0.009048088 | 0.6059257 | 0.004349518 | 0.6059163 | 0.003867585
|  |  | 1407 | 0.8472331 | 0.8411694 | 0.007661151 | 0.8494811 | 0.1546059 | 0.8493418 | 0.07391955 |  |  | 1331 | 0.8045453 | 0.7757315 | 0.02892912 | 0.7781225 | 0.02075712 | 0.778196 | 0.02810596 |  |  | 1555 | 0.8330748 | 0.8723026 | 0.05543916 | 0.8545911 | 0.01838183 | 0.8546759 | 0.03126956 |  |  | 1555 | 0.7446525 | 0.879724 | 0.04576638 | 0.7819576 | 0.006224348 | 0.7819547 | 0.007040561 |  |  | 77760 | 0.7719536 | 0.8678712 | 0.01161355 | 0.748743 | 0.00544274 | 0.7487334 | 0.009467569 |  |  | 35560 | 0.6221972 | 0.7035679 | 0.009048088 | 0.6063195 | 0.004355676 | 0.6063103 | 0.003873552
|  |  | 1412 | 0.849921 | 0.8420851 | 0.007643971 | 0.8502203 | 0.1547329 | 0.850082 | 0.07398336 |  |  | 1336 | 0.8045453 | 0.7767849 | 0.02889281 | 0.7791151 | 0.02072563 | 0.7791887 | 0.02805908 |  |  | 1560 | 0.8341538 | 0.872944 | 0.05524149 | 0.8550096 | 0.01828853 | 0.855094 | 0.03109848 |  |  | 1560 | 0.7446525 | 0.8800681 | 0.04546985 | 0.7819899 | 0.006223073 | 0.7819867 | 0.007039791 |  |  | 78060 | 0.7719536 | 0.8678712 | 0.01161355 | 0.7490171 | 0.005449251 | 0.7490075 | 0.009474301 |  |  | 35860 | 0.6221972 | 0.7035679 | 0.009048088 | 0.6067127 | 0.004361846 | 0.6067035 | 0.003879531
|  |  | 1417 | 0.8508169 | 0.8429955 | 0.007626735 | 0.8509545 | 0.1548591 | 0.8508172 | 0.07404675 |  |  | 1341 | 0.8055058 | 0.7778331 | 0.02885616 | 0.7801023 | 0.02069392 | 0.7801761 | 0.02801189 |  |  | 1565 | 0.8341538 | 0.8735811 | 0.05504397 | 0.8554244 | 0.01819563 | 0.8555085 | 0.03092805 |  |  | 1565 | 0.742971 | 0.8804089 | 0.04517483 | 0.7820218 | 0.006221844 | 0.7820183 | 0.00703905 |  |  | 78360 | 0.7652398 | 0.8678712 | 0.01161355 | 0.7492909 | 0.005455757 | 0.7492814 | 0.00948103 |  |  | 36160 | 0.6091445 | 0.7035679 | 0.009048088 | 0.6071053 | 0.004368027 | 0.6070961 | 0.003885521
|  |  | 1422 | 0.849921 | 0.8439006 | 0.007609444 | 0.851684 | 0.1549845 | 0.8515477 | 0.07410974 |  |  | 1346 | 0.8064662 | 0.778876 | 0.02881914 | 0.7810841 | 0.02066199 | 0.7811582 | 0.0279644 |  |  | 1570 | 0.8341538 | 0.8742139 | 0.05484661 | 0.8558357 | 0.01810313 | 0.8559194 | 0.03075828 |  |  | 1570 | 0.7446525 | 0.8807463 | 0.04488131 | 0.7820532 | 0.006220659 | 0.7820494 | 0.007038338 |  |  | 78660 | 0.7652398 | 0.8678712 | 0.01161355 | 0.7495644 | 0.005462257 | 0.749555 | 0.009487757 |  |  | 36460 | 0.6221972 | 0.7035679 | 0.009048088 | 0.6074971 | 0.004374218 | 0.6074881 | 0.003891521
|  |  | 1427 | 0.8508169 | 0.8448006 | 0.007592098 | 0.8524087 | 0.1551091 | 0.8522733 | 0.07417232 |  |  | 1351 | 0.8064662 | 0.7799137 | 0.02878178 | 0.7820606 | 0.02062987 | 0.7821349 | 0.02791661 |  |  | 1575 | 0.8330748 | 0.8748424 | 0.0546494 | 0.8562433 | 0.01801102 | 0.8563267 | 0.03058917 |  |  | 1575 | 0.742971 | 0.8810805 | 0.0445893 | 0.7820841 | 0.006219516 | 0.7820801 | 0.007037653 |  |  | 78960 | 0.7674778 | 0.8678712 | 0.01161355 | 0.7498376 | 0.005468752 | 0.7498282 | 0.009494481 |  |  | 36760 | 0.6200217 | 0.7035679 | 0.009048088 | 0.6078884 | 0.004380421 | 0.6078794 | 0.003897532
|  |  | 1432 | 0.8526088 | 0.8456952 | 0.0075747 | 0.8531286 | 0.1552328 | 0.8529942 | 0.0742345 |  |  | 1356 | 0.8064662 | 0.7809462 | 0.02874408 | 0.7830318 | 0.02059754 | 0.7831063 | 0.02786853 |  |  | 1580 | 0.8341538 | 0.8754667 | 0.05445236 | 0.8566474 | 0.01791931 | 0.8567304 | 0.03042072 |  |  | 1580 | 0.7446525 | 0.8814114 | 0.0442988 | 0.7821146 | 0.006218415 | 0.7821103 | 0.007036994 |  |  | 79260 | 0.7652398 | 0.8678712 | 0.01161355 | 0.7501105 | 0.005475241 | 0.7501012 | 0.009501202 |  |  | 37060 | 0.6243726 | 0.7035679 | 0.009048088 | 0.6082789 | 0.004386633 | 0.60827 | 0.003903553
|  |  | 1437 | 0.8517129 | 0.8465848 | 0.007557251 | 0.8538437 | 0.1553557 | 0.8537104 | 0.07429629 |  |  | 1361 | 0.8083872 | 0.7819735 | 0.02870604 | 0.7839978 | 0.02056501 | 0.7840724 | 0.02782016 |  |  | 1585 | 0.8352328 | 0.8760867 | 0.0542555 | 0.857048 | 0.01782799 | 0.8571307 | 0.03025294 |  |  | 1585 | 0.7446525 | 0.881739 | 0.04400981 | 0.7821447 | 0.006217354 | 0.7821402 | 0.007036361 |  |  | 79560 | 0.7764295 | 0.8678712 | 0.01161355 | 0.7503831 | 0.005481724 | 0.7503738 | 0.00950792 |  |  | 37360 | 0.6221972 | 0.7035679 | 0.009048088 | 0.6086688 | 0.004392855 | 0.60866 | 0.003909583
|  |  | 1442 | 0.8535048 | 0.8474691 | 0.007539751 | 0.8545543 | 0.1554778 | 0.854422 | 0.07435767 |  |  | 1366 | 0.8103081 | 0.7829957 | 0.02866766 | 0.7849585 | 0.02053228 | 0.7850332 | 0.02777151 |  |  | 1590 | 0.8341538 | 0.8767025 | 0.05405882 | 0.8574452 | 0.01773708 | 0.8575274 | 0.03008582 |  |  | 1590 | 0.7446525 | 0.8820635 | 0.04372232 | 0.7821743 | 0.006216331 | 0.7821696 | 0.007035753 |  |  | 79860 | 0.7719536 | 0.8678712 | 0.01161355 | 0.7506553 | 0.005488202 | 0.7506461 | 0.009514635 |  |  | 37660 | 0.6134954 | 0.7035679 | 0.009048088 | 0.6090581 | 0.004399086 | 0.6090493 | 0.003915623
|  |  | 1447 | 0.8544008 | 0.8483484 | 0.007522202 | 0.8552601 | 0.1555992 | 0.8551289 | 0.07441867 |  |  | 1371 | 0.8112685 | 0.7840129 | 0.02862895 | 0.785914 | 0.02049937 | 0.7859889 | 0.02772258 |  |  | 1595 | 0.8352328 | 0.8773142 | 0.05386232 | 0.8578388 | 0.01764657 | 0.8579207 | 0.02991937 |  |  | 1595 | 0.746334 | 0.8823848 | 0.04343633 | 0.7822036 | 0.006215345 | 0.7821985 | 0.007035168 |  |  | 80160 | 0.7719536 | 0.8678712 | 0.01161355 | 0.7509272 | 0.005494675 | 0.7509181 | 0.009521346 |  |  | 37960 | 0.6200217 | 0.7035679 | 0.009048088 | 0.6094467 | 0.004405325 | 0.609438 | 0.003921671
|  |  | 1452 | 0.8552967 | 0.8492226 | 0.007504604 | 0.8559614 | 0.1557197 | 0.8558312 | 0.07447928 |  |  | 1376 | 0.8112685 | 0.7850249 | 0.02858992 | 0.7868643 | 0.02046626 | 0.7869393 | 0.02767338 |  |  | 1600 | 0.8341538 | 0.8779217 | 0.05366602 | 0.8582291 | 0.01755646 | 0.8583106 | 0.02975359 |  |  | 1600 | 0.746334 | 0.882703 | 0.04315185 | 0.7822324 | 0.006214396 | 0.7822271 | 0.007034607 |  |  | 80460 | 0.7697157 | 0.8678712 | 0.01161355 | 0.7511989 | 0.005501141 | 0.7511898 | 0.009528054 |  |  | 38260 | 0.6221972 | 0.7035679 | 0.009048088 | 0.6098347 | 0.004411573 | 0.609826 | 0.003927728
|  |  | 1457 | 0.8552967 | 0.8500917 | 0.00748696 | 0.8566582 | 0.1558394 | 0.8565289 | 0.0745395 |  |  | 1381 | 0.8131894 | 0.7860319 | 0.02855056 | 0.7878094 | 0.02043296 | 0.7878846 | 0.0276239 |  |  | 1605 | 0.8363118 | 0.8785251 | 0.05346992 | 0.8586159 | 0.01746676 | 0.8586971 | 0.02958848 |  |  | 1605 | 0.7412895 | 0.8830181 | 0.04286887 | 0.7822608 | 0.006213481 | 0.7822553 | 0.007034067 |  |  | 80760 | 0.7674778 | 0.8678712 | 0.01161355 | 0.7514702 | 0.005507601 | 0.7514611 | 0.009534759 |  |  | 38560 | 0.6243726 | 0.7035679 | 0.009048088 | 0.610222 | 0.004417829 | 0.6102134 | 0.003933792
|  |  | 1462 | 0.8570886 | 0.8509558 | 0.00746927 | 0.8573504 | 0.1559584 | 0.8572222 | 0.07459934 |  |  | 1386 | 0.812229 | 0.7870338 | 0.02851088 | 0.7887494 | 0.02039949 | 0.7888248 | 0.02757417 |  |  | 1610 | 0.8352328 | 0.8791244 | 0.05327403 | 0.8589994 | 0.01737746 | 0.8590802 | 0.02942404 |  |  | 1610 | 0.7446525 | 0.8833301 | 0.04258738 | 0.7822889 | 0.0062126 | 0.7822832 | 0.007033549 |  |  | 81060 | 0.7697157 | 0.8678712 | 0.01161355 | 0.7517412 | 0.005514056 | 0.7517322 | 0.00954146 |  |  | 38860 | 0.6265481 | 0.7035679 | 0.009048088 | 0.6106086 | 0.004424093 | 0.6106001 | 0.003939865
|  |  | 1467 | 0.8588805 | 0.8518148 | 0.007451536 | 0.8580381 | 0.1560766 | 0.8579109 | 0.0746588 |  |  | 1391 | 0.8141499 | 0.7880308 | 0.02847089 | 0.7896843 | 0.02036583 | 0.7897598 | 0.02752417 |  |  | 1615 | 0.8363118 | 0.8797196 | 0.05307835 | 0.8593796 | 0.01728856 | 0.85946 | 0.02926027 |  |  | 1615 | 0.746334 | 0.8836391 | 0.0423074 | 0.7823165 | 0.006211751 | 0.7823106 | 0.007033052 |  |  | 81360 | 0.7719536 | 0.8678712 | 0.01161355 | 0.7520119 | 0.005520504 | 0.752003 | 0.009548157 |  |  | 39160 | 0.6330744 | 0.7035679 | 0.009048088 | 0.6109946 | 0.004430364 | 0.6109862 | 0.003945944
|  |  | 1472 | 0.8588805 | 0.852669 | 0.007433758 | 0.8587214 | 0.1561941 | 0.8585953 | 0.07471789 |  |  | 1396 | 0.8151104 | 0.7890227 | 0.02843059 | 0.7906141 | 0.02033199 | 0.7906898 | 0.02747392 |  |  | 1620 | 0.8352328 | 0.8803108 | 0.05288288 | 0.8597565 | 0.01720007 | 0.8598366 | 0.02909717 |  |  | 1620 | 0.7446525 | 0.8839451 | 0.04202891 | 0.7823438 | 0.006210934 | 0.7823377 | 0.007032575 |  |  | 81660 | 0.7719536 | 0.8678712 | 0.01161355 | 0.7522823 | 0.005526946 | 0.7522734 | 0.009554851 |  |  | 39460 | 0.6287235 | 0.7035679 | 0.009048088 | 0.61138 | 0.004436642 | 0.6113717 | 0.003952031
|  |  | 1477 | 0.8579846 | 0.8535181 | 0.007415937 | 0.8594003 | 0.1563107 | 0.8592752 | 0.0747766 |  |  | 1401 | 0.8170313 | 0.7900097 | 0.02838999 | 0.7915389 | 0.02029799 | 0.7916147 | 0.02742342 |  |  | 1625 | 0.8373908 | 0.880898 | 0.05268765 | 0.8601301 | 0.01711198 | 0.8602098 | 0.02893475 |  |  | 1625 | 0.746334 | 0.8842481 | 0.04175191 | 0.7823708 | 0.006210147 | 0.7823644 | 0.007032117 |  |  | 81960 | 0.7764295 | 0.8678712 | 0.01161355 | 0.7525524 | 0.005533382 | 0.7525435 | 0.00956154 |  |  | 39760 | 0.6287235 | 0.7035679 | 0.009048088 | 0.6117647 | 0.004442926 | 0.6117565 | 0.003958124
|  |  | 1482 | 0.8606725 | 0.8543624 | 0.007398076 | 0.8600748 | 0.1564267 | 0.8599508 | 0.07483495 |  |  | 1406 | 0.8170313 | 0.7909918 | 0.02834908 | 0.7924587 | 0.02026381 | 0.7925346 | 0.02737267 |  |  | 1630 | 0.8363118 | 0.8814813 | 0.05249265 | 0.8605004 | 0.01702431 | 0.8605798 | 0.02877301 |  |  | 1630 | 0.746334 | 0.8845481 | 0.0414764 | 0.7823974 | 0.00620939 | 0.7823907 | 0.007031678 |  |  | 82260 | 0.7719536 | 0.8678712 | 0.01161355 | 0.7528221 | 0.005539812 | 0.7528134 | 0.009568226 |  |  | 40060 | 0.6265481 | 0.7035679 | 0.009048088 | 0.6121488 | 0.004449216 | 0.6121406 | 0.003964223
|  |  | 1487 | 0.8606725 | 0.8552017 | 0.007380174 | 0.860745 | 0.1565419 | 0.860622 | 0.07489293 |  |  | 1411 | 0.8170313 | 0.791969 | 0.02830787 | 0.7933734 | 0.02022946 | 0.7934495 | 0.02732167 |  |  | 1635 | 0.8373908 | 0.8820606 | 0.05229788 | 0.8608675 | 0.01693704 | 0.8609465 | 0.02861194 |  |  | 1635 | 0.746334 | 0.8848452 | 0.04120239 | 0.7824236 | 0.006208661 | 0.7824167 | 0.007031256 |  |  | 82560 | 0.7719536 | 0.8678712 | 0.01161355 | 0.7530916 | 0.005546235 | 0.7530829 | 0.009574908 |  |  | 40360 | 0.6265481 | 0.7035679 | 0.009048088 | 0.6125322 | 0.004455512 | 0.6125241 | 0.003970328
|  |  | 1492 | 0.8606725 | 0.8560363 | 0.007362232 | 0.8614109 | 0.1566563 | 0.861289 | 0.07495055 |  |  | 1416 | 0.8179917 | 0.7929413 | 0.02826637 | 0.7942832 | 0.02019495 | 0.7943595 | 0.02727044 |  |  | 1640 | 0.8352328 | 0.8826359 | 0.05210336 | 0.8612315 | 0.01685017 | 0.8613101 | 0.02845156 |  |  | 1640 | 0.7496969 | 0.8851394 | 0.04092986 | 0.7824495 | 0.00620796 | 0.7824424 | 0.007030853 |  |  | 82860 | 0.7719536 | 0.8678712 | 0.01161355 | 0.7533607 | 0.005552652 | 0.7533521 | 0.009581586 |  |  | 40660 | 0.6330744 | 0.7035679 | 0.009048088 | 0.612915 | 0.004461813 | 0.612907 | 0.003976439
|  |  | 1497 | 0.8624644 | 0.8568659 | 0.007344253 | 0.8620725 | 0.15677 | 0.8619516 | 0.0750078 |  |  | 1421 | 0.8199126 | 0.7939087 | 0.02822458 | 0.7951881 | 0.02016028 | 0.7952644 | 0.02721897 |  |  | 1645 | 0.8384699 | 0.8832074 | 0.05190908 | 0.8615923 | 0.01676372 | 0.8616705 | 0.02829185 |  |  | 1645 | 0.7446525 | 0.8854308 | 0.04065881 | 0.782475 | 0.006207285 | 0.7824677 | 0.007030465 |  |  | 83160 | 0.7741916 | 0.8678712 | 0.01161355 | 0.7536296 | 0.005559063 | 0.753621 | 0.009588259 |  |  | 40960 | 0.6287235 | 0.7035679 | 0.009048088 | 0.6132972 | 0.00446812 | 0.6132892 | 0.003982554
|  |  | 1502 | 0.8624644 | 0.8576908 | 0.007326237 | 0.8627299 | 0.156883 | 0.8626101 | 0.0750647 |  |  | 1426 | 0.8199126 | 0.7948713 | 0.02818251 | 0.796088 | 0.02012545 | 0.7961645 | 0.02716727 |  |  | 1650 | 0.8384699 | 0.883775 | 0.05171506 | 0.8619499 | 0.01667768 | 0.8620278 | 0.02813282 |  |  | 1650 | 0.7480154 | 0.8857193 | 0.04038925 | 0.7825002 | 0.006206636 | 0.7824928 | 0.007030095 |  |  | 83460 | 0.7697157 | 0.8678712 | 0.01161355 | 0.7538981 | 0.005565467 | 0.7538896 | 0.009594929 |  |  | 41260 | 0.630899 | 0.7035679 | 0.009048088 | 0.6136787 | 0.00447443 | 0.6136708 | 0.003988675
|  |  | 1507 | 0.8642563 | 0.8585109 | 0.007308184 | 0.8633831 | 0.1569953 | 0.8632644 | 0.07512125 |  |  | 1431 | 0.8208731 | 0.7958291 | 0.02814015 | 0.7969831 | 0.02009046 | 0.7970597 | 0.02711535 |  |  | 1655 | 0.8384699 | 0.8843387 | 0.0515213 | 0.8623044 | 0.01659205 | 0.862382 | 0.02797447 |  |  | 1655 | 0.7446525 | 0.886005 | 0.04012117 | 0.7825251 | 0.006206012 | 0.7825174 | 0.007029739 |  |  | 83760 | 0.7786675 | 0.8678712 | 0.01161355 | 0.7541664 | 0.005571864 | 0.7541579 | 0.009601593 |  |  | 41560 | 0.6287235 | 0.7035679 | 0.009048088 | 0.6140595 | 0.004480746 | 0.6140517 | 0.0039948
|  |  | 1512 | 0.8651523 | 0.8593263 | 0.007290097 | 0.8640322 | 0.1571068 | 0.8639145 | 0.07517744 |  |  | 1436 | 0.822794 | 0.7967821 | 0.02809752 | 0.7978733 | 0.02005532 | 0.79795 | 0.0270632 |  |  | 1660 | 0.8384699 | 0.8848987 | 0.05132781 | 0.8626559 | 0.01650682 | 0.8627331 | 0.0278168 |  |  | 1660 | 0.7480154 | 0.8862879 | 0.03985456 | 0.7825497 | 0.006205411 | 0.7825418 | 0.007029399 |  |  | 84060 | 0.7719536 | 0.8678712 | 0.01161355 | 0.7544343 | 0.005578254 | 0.7544259 | 0.009608254 |  |  | 41860 | 0.6265481 | 0.7035679 | 0.009048088 | 0.6144398 | 0.004487065 | 0.614432 | 0.004000929
|  |  | 1517 | 0.8633603 | 0.860137 | 0.007271975 | 0.8646771 | 0.1572176 | 0.8645605 | 0.07523329 |  |  | 1441 | 0.822794 | 0.7977303 | 0.0280546 | 0.7987586 | 0.02002003 | 0.7988355 | 0.02701084 |  |  | 1665 | 0.8373908 | 0.8854548 | 0.05113458 | 0.8630043 | 0.01642201 | 0.8630812 | 0.02765982 |  |  | 1665 | 0.7446525 | 0.8865681 | 0.03958943 | 0.7825739 | 0.006204834 | 0.7825659 | 0.007029073 |  |  | 84360 | 0.7764295 | 0.8678712 | 0.01161355 | 0.7547019 | 0.005584638 | 0.7546935 | 0.00961491 |  |  | 42160 | 0.630899 | 0.7035679 | 0.009048088 | 0.6148194 | 0.004493388 | 0.6148117 | 0.004007062
|  |  | 1522 | 0.8651523 | 0.8609429 | 0.007253821 | 0.865318 | 0.1573278 | 0.8652024 | 0.07528879 |  |  | 1446 | 0.822794 | 0.7986739 | 0.02801142 | 0.7996392 | 0.0199846 | 0.7997162 | 0.02695826 |  |  | 1670 | 0.8373908 | 0.8860072 | 0.05094163 | 0.8633497 | 0.01633761 | 0.8634262 | 0.02750351 |  |  | 1670 | 0.746334 | 0.8868455 | 0.03932577 | 0.7825979 | 0.006204279 | 0.7825897 | 0.007028762 |  |  | 84660 | 0.7809054 | 0.8678712 | 0.01161355 | 0.7549692 | 0.005591015 | 0.7549609 | 0.009621561 |  |  | 42460 | 0.630899 | 0.7035679 | 0.009048088 | 0.6151983 | 0.004499714 | 0.6151907 | 0.004013199
|  |  | 1527 | 0.8669442 | 0.8617442 | 0.007235635 | 0.8659548 | 0.1574372 | 0.8658403 | 0.07534395 |  |  | 1451 | 0.8247149 | 0.7996127 | 0.02796798 | 0.800515 | 0.01994902 | 0.8005921 | 0.02690547 |  |  | 1675 | 0.8384699 | 0.8865558 | 0.05074897 | 0.8636921 | 0.01625363 | 0.8637682 | 0.02734789 |  |  | 1675 | 0.7446525 | 0.8871203 | 0.03906358 | 0.7826216 | 0.006203746 | 0.7826131 | 0.007028464 |  |  | 84960 | 0.7697157 | 0.8678712 | 0.01161355 | 0.7552362 | 0.005597385 | 0.755228 | 0.009628207 |  |  | 42760 | 0.6330744 | 0.7035679 | 0.009048088 | 0.6155766 | 0.004506043 | 0.6155691 | 0.004019338
|  |  | 1532 | 0.8669442 | 0.8625409 | 0.007217417 | 0.8665876 | 0.1575459 | 0.8664742 | 0.07539876 |  |  | 1456 | 0.8247149 | 0.8005468 | 0.02792427 | 0.801386 | 0.0199133 | 0.8014632 | 0.02685247 |  |  | 1680 | 0.8395489 | 0.8871008 | 0.05055659 | 0.8640315 | 0.01617005 | 0.8641073 | 0.02719296 |  |  | 1680 | 0.7446525 | 0.8873923 | 0.03880286 | 0.7826449 | 0.006203233 | 0.7826363 | 0.007028179 |  |  | 85260 | 0.7697157 | 0.8678712 | 0.01161355 | 0.7555029 | 0.005603748 | 0.7554947 | 0.009634849 |  |  | 43060 | 0.6287235 | 0.7035679 | 0.009048088 | 0.6159543 | 0.004512374 | 0.6159468 | 0.004025481
|  |  | 1537 | 0.8687361 | 0.8633329 | 0.00719917 | 0.8672164 | 0.157654 | 0.8671041 | 0.07545324 |  |  | 1461 | 0.8266358 | 0.8014762 | 0.0278803 | 0.8022523 | 0.01987744 | 0.8023296 | 0.02679927 |  |  | 1685 | 0.8384699 | 0.887642 | 0.0503645 | 0.864368 | 0.01608689 | 0.8644434 | 0.02703871 |  |  | 1685 | 0.746334 | 0.8876618 | 0.0385436 | 0.782668 | 0.006202741 | 0.7826592 | 0.007027907 |  |  | 85560 | 0.7719536 | 0.8678712 | 0.01161355 | 0.7557693 | 0.005610104 | 0.7557612 | 0.009641486 |  |  | 43360 | 0.6330744 | 0.7035679 | 0.009048088 | 0.6163314 | 0.004518708 | 0.616324 | 0.004031626
|  |  | 1542 | 0.8678401 | 0.8641204 | 0.007180893 | 0.8678412 | 0.1577613 | 0.86773 | 0.07550739 |  |  | 1466 | 0.8275963 | 0.802401 | 0.02783607 | 0.8031139 | 0.01984145 | 0.8031913 | 0.02674587 |  |  | 1690 | 0.8373908 | 0.8881796 | 0.05017271 | 0.8647015 | 0.01600414 | 0.8647766 | 0.02688514 |  |  | 1690 | 0.7480154 | 0.8879285 | 0.03828579 | 0.7826908 | 0.006202268 | 0.7826818 | 0.007027646 |  |  | 85860 | 0.7741916 | 0.8678712 | 0.01161355 | 0.7560354 | 0.005616453 | 0.7560273 | 0.009648118 |  |  | 43660 | 0.6287235 | 0.7035679 | 0.009048088 | 0.6167078 | 0.004525044 | 0.6167005 | 0.004037774
|  |  | 1547 | 0.8687361 | 0.8649033 | 0.007162588 | 0.8684621 | 0.157868 | 0.868352 | 0.0755612 |  |  | 1471 | 0.8275963 | 0.8033212 | 0.02779159 | 0.8039708 | 0.01980532 | 0.8040484 | 0.02669228 |  |  | 1695 | 0.8395489 | 0.8887135 | 0.04998121 | 0.8650322 | 0.0159218 | 0.8651069 | 0.02673225 |  |  | 1695 | 0.7480154 | 0.8881927 | 0.03802945 | 0.7827134 | 0.006201814 | 0.7827042 | 0.007027398 |  |  | 86160 | 0.7652398 | 0.8678712 | 0.01161355 | 0.7563012 | 0.005622794 | 0.7562932 | 0.009654745 |  |  | 43960 | 0.6352499 | 0.7035679 | 0.009048088 | 0.6170836 | 0.004531382 | 0.6170763 | 0.004043924
|  |  | 1552 | 0.871424 | 0.8656817 | 0.007144256 | 0.8690792 | 0.157974 | 0.8689701 | 0.07561469 |  |  | 1476 | 0.8285568 | 0.8042368 | 0.02774686 | 0.8048231 | 0.01976907 | 0.8049007 | 0.02663849 |  |  | 1700 | 0.8384699 | 0.8892438 | 0.04979003 | 0.86536 | 0.01583988 | 0.8654343 | 0.02658006 |  |  | 1700 | 0.7480154 | 0.8884543 | 0.03777456 | 0.7827356 | 0.006201378 | 0.7827263 | 0.007027161 |  |  | 86460 | 0.7674778 | 0.8678712 | 0.01161355 | 0.7565667 | 0.005629129 | 0.7565587 | 0.009661366 |  |  | 44260 | 0.6352499 | 0.7035679 | 0.009048088 | 0.6174588 | 0.004537721 | 0.6174516 | 0.004050075
|  |  | 1557 | 0.870528 | 0.8664556 | 0.007125898 | 0.8696924 | 0.1580794 | 0.8695844 | 0.07566785 |  |  | 1481 | 0.8285568 | 0.8051478 | 0.02770189 | 0.8056707 | 0.01973268 | 0.8057485 | 0.02658452 |  |  | 1705 | 0.8395489 | 0.8897705 | 0.04959915 | 0.8656849 | 0.01575837 | 0.8657589 | 0.02642854 |  |  | 1705 | 0.746334 | 0.8887134 | 0.03752112 | 0.7827576 | 0.00620096 | 0.7827481 | 0.007026935 |  |  | 86760 | 0.7719536 | 0.8678712 | 0.01161355 | 0.7568319 | 0.005635456 | 0.7568239 | 0.009667983 |  |  | 44560 | 0.6287235 | 0.7035679 | 0.009048088 | 0.6178333 | 0.004544061 | 0.6178262 | 0.004056228
|  |  | 1562 | 0.870528 | 0.867225 | 0.007107515 | 0.8703017 | 0.1581841 | 0.8701948 | 0.07572069 |  |  | 1486 | 0.8304777 | 0.8060543 | 0.02765668 | 0.8065138 | 0.01969618 | 0.8065916 | 0.02653036 |  |  | 1710 | 0.8395489 | 0.8902937 | 0.04940859 | 0.866007 | 0.01567727 | 0.8660807 | 0.02627771 |  |  | 1710 | 0.7480154 | 0.8889699 | 0.03726912 | 0.7827793 | 0.006200559 | 0.7827697 | 0.007026719 |  |  | 87060 | 0.7674778 | 0.8678712 | 0.01161355 | 0.7570967 | 0.005641776 | 0.7570889 | 0.009674594 |  |  | 44860 | 0.6330744 | 0.7035679 | 0.009048088 | 0.6182072 | 0.004550402 | 0.6182002 | 0.004062381
|  |  | 1567 | 0.8723199 | 0.8679899 | 0.007089107 | 0.8709073 | 0.1582881 | 0.8708015 | 0.0757732 |  |  | 1491 | 0.8314381 | 0.8069562 | 0.02761123 | 0.8073523 | 0.01965955 | 0.8074302 | 0.02647603 |  |  | 1715 | 0.8384699 | 0.8908133 | 0.04921835 | 0.8663263 | 0.01559659 | 0.8663997 | 0.02612757 |  |  | 1715 | 0.746334 | 0.889224 | 0.03701857 | 0.7828008 | 0.006200174 | 0.782791 | 0.007026514 |  |  | 87360 | 0.7719536 | 0.8678712 | 0.01161355 | 0.7573613 | 0.005648089 | 0.7573535 | 0.0096812 |  |  | 45160 | 0.6417762 | 0.7035679 | 0.009048088 | 0.6185805 | 0.004556744 | 0.6185735 | 0.004068536
|  |  | 1572 | 0.8723199 | 0.8687504 | 0.007070675 | 0.8715091 | 0.1583915 | 0.8714044 | 0.0758254 |  |  | 1496 | 0.8314381 | 0.8078536 | 0.02756554 | 0.8081862 | 0.0196228 | 0.8082642 | 0.02642151 |  |  | 1720 | 0.8395489 | 0.8913294 | 0.04902844 | 0.8666429 | 0.01551633 | 0.8667159 | 0.02597811 |  |  | 1720 | 0.746334 | 0.8894755 | 0.03676946 | 0.7828221 | 0.006199805 | 0.782812 | 0.007026318 |  |  | 87660 | 0.7719536 | 0.8678712 | 0.01161355 | 0.7576256 | 0.005654394 | 0.7576178 | 0.0096878 |  |  | 45460 | 0.630899 | 0.7035679 | 0.009048088 | 0.6189532 | 0.004563085 | 0.6189462 | 0.004074691
|  |  | 1577 | 0.8732159 | 0.8695066 | 0.007052221 | 0.8721071 | 0.1584942 | 0.8720035 | 0.07587728 |  |  | 1501 | 0.8323986 | 0.8087466 | 0.02751963 | 0.8090156 | 0.01958593 | 0.8090936 | 0.02636683 |  |  | 1725 | 0.8406279 | 0.891842 | 0.04883885 | 0.8669567 | 0.01543647 | 0.8670293 | 0.02582934 |  |  | 1725 | 0.7496969 | 0.8897247 | 0.03652179 | 0.782843 | 0.006199451 | 0.7828329 | 0.007026132 |  |  | 87960 | 0.7786675 | 0.8678712 | 0.01161355 | 0.7578895 | 0.005660691 | 0.7578818 | 0.009694395 |  |  | 45760 | 0.6330744 | 0.7035679 | 0.009048088 | 0.6193252 | 0.004569426 | 0.6193183 | 0.004080847
|  |  | 1582 | 0.8732159 | 0.8702583 | 0.007033746 | 0.8727015 | 0.1585963 | 0.872599 | 0.07592885 |  |  | 1506 | 0.833359 | 0.8096351 | 0.02747348 | 0.8098404 | 0.01954895 | 0.8099186 | 0.02631197 |  |  | 1730 | 0.8406279 | 0.8923511 | 0.0486496 | 0.8672678 | 0.01535703 | 0.8673401 | 0.02568125 |  |  | 1730 | 0.7480154 | 0.8899713 | 0.03627555 | 0.7828638 | 0.006199112 | 0.7828535 | 0.007025955 |  |  | 88260 | 0.7697157 | 0.8678712 | 0.01161355 | 0.7581532 | 0.005666981 | 0.7581455 | 0.009700984 |  |  | 46060 | 0.6330744 | 0.7035679 | 0.009048088 | 0.6196966 | 0.004575768 | 0.6196898 | 0.004087003
|  |  | 1587 | 0.8750078 | 0.8710057 | 0.007015249 | 0.8732922 | 0.1586978 | 0.8731908 | 0.0759801 |  |  | 1511 | 0.8343195 | 0.8105191 | 0.02742712 | 0.8106609 | 0.01951186 | 0.8107391 | 0.02625695 |  |  | 1735 | 0.8417069 | 0.8928568 | 0.04846068 | 0.8675762 | 0.01527801 | 0.8676481 | 0.02553385 |  |  | 1735 | 0.746334 | 0.8902156 | 0.03603074 | 0.7828843 | 0.006198787 | 0.7828738 | 0.007025786 |  |  | 88560 | 0.7764295 | 0.8678712 | 0.01161355 | 0.7584166 | 0.005673263 | 0.758409 | 0.009707568 |  |  | 46360 | 0.6352499 | 0.7035679 | 0.009048088 | 0.6200674 | 0.004582108 | 0.6200607 | 0.004093158
|  |  | 1592 | 0.8741118 | 0.8717488 | 0.006996733 | 0.8738792 | 0.1587986 | 0.8737789 | 0.07603105 |  |  | 1516 | 0.833359 | 0.8113987 | 0.02738053 | 0.8114768 | 0.01947466 | 0.8115551 | 0.02620176 |  |  | 1740 | 0.8406279 | 0.893359 | 0.04827211 | 0.8678819 | 0.0151994 | 0.8679535 | 0.02538713 |  |  | 1740 | 0.7513784 | 0.8904575 | 0.03578735 | 0.7829046 | 0.006198476 | 0.782894 | 0.007025626 |  |  | 88860 | 0.7719536 | 0.8678712 | 0.01161355 | 0.7586796 | 0.005679538 | 0.7586721 | 0.009714146 |  |  | 46660 | 0.6374253 | 0.7035679 | 0.009048088 | 0.6204376 | 0.004588447 | 0.6204309 | 0.004099313
|  |  | 1597 | 0.8759037 | 0.8724875 | 0.006978197 | 0.8744627 | 0.1588988 | 0.8743634 | 0.07608169 |  |  | 1521 | 0.8362404 | 0.812274 | 0.02733372 | 0.8122883 | 0.01943736 | 0.8123667 | 0.02614642 |  |  | 1745 | 0.8406279 | 0.8938579 | 0.04808388 | 0.868185 | 0.0151212 | 0.8682562 | 0.02524109 |  |  | 1745 | 0.7480154 | 0.8906971 | 0.03554538 | 0.7829247 | 0.006198178 | 0.7829139 | 0.007025475 |  |  | 89160 | 0.7786675 | 0.8678712 | 0.01161355 | 0.7589424 | 0.005685805 | 0.7589349 | 0.009720718 |  |  | 46960 | 0.6352499 | 0.7035679 | 0.009048088 | 0.6208071 | 0.004594786 | 0.6208005 | 0.004105467
|  |  | 1602 | 0.8759037 | 0.873222 | 0.006959643 | 0.8750425 | 0.1589984 | 0.8749444 | 0.07613203 |  |  | 1526 | 0.83528 | 0.8131449 | 0.0272867 | 0.8130955 | 0.01939994 | 0.8131739 | 0.02609092 |  |  | 1750 | 0.8417069 | 0.8943533 | 0.047896 | 0.8684854 | 0.01504342 | 0.8685563 | 0.02509574 |  |  | 1750 | 0.7480154 | 0.8909343 | 0.03530484 | 0.7829445 | 0.006197893 | 0.7829336 | 0.007025331 |  |  | 89460 | 0.7764295 | 0.8678712 | 0.01161355 | 0.7592049 | 0.005692064 | 0.7591974 | 0.009727284 |  |  | 47260 | 0.6352499 | 0.7035679 | 0.009048088 | 0.6211761 | 0.004601122 | 0.6211695 | 0.00411162
|  |  | 1607 | 0.8767997 | 0.8739523 | 0.006941071 | 0.8756188 | 0.1590974 | 0.8755218 | 0.07618207 |  |  | 1531 | 0.8362404 | 0.8140114 | 0.02723947 | 0.8138982 | 0.01936243 | 0.8139767 | 0.02603527 |  |  | 1755 | 0.8406279 | 0.8948454 | 0.04770847 | 0.8687832 | 0.01496605 | 0.8688538 | 0.02495108 |  |  | 1755 | 0.7530599 | 0.8911692 | 0.0350657 | 0.7829641 | 0.00619762 | 0.7829531 | 0.007025195 |  |  | 89760 | 0.7697157 | 0.8678712 | 0.01161355 | 0.759467 | 0.005698315 | 0.7594596 | 0.009733844 |  |  | 47560 | 0.6330744 | 0.7035679 | 0.009048088 | 0.6215444 | 0.004607457 | 0.6215379 | 0.004117772
|  |  | 1612 | 0.8776957 | 0.8746783 | 0.006922483 | 0.8761916 | 0.1591957 | 0.8760957 | 0.07623181 |  |  | 1536 | 0.8381613 | 0.8148736 | 0.02719204 | 0.8146966 | 0.01932482 | 0.8147752 | 0.02597947 |  |  | 1760 | 0.8427859 | 0.8953342 | 0.0475213 | 0.8690785 | 0.0148891 | 0.8691487 | 0.0248071 |  |  | 1760 | 0.7496969 | 0.8914018 | 0.03482798 | 0.7829835 | 0.006197359 | 0.7829723 | 0.007025066 |  |  | 90060 | 0.7741916 | 0.8678712 | 0.01161355 | 0.7597289 | 0.005704558 | 0.7597215 | 0.009740398 |  |  | 47860 | 0.630899 | 0.7035679 | 0.009048088 | 0.6219121 | 0.00461379 | 0.6219057 | 0.004123923
|  |  | 1617 | 0.8794876 | 0.8754001 | 0.006903879 | 0.8767608 | 0.1592935 | 0.876666 | 0.07628126 |  |  | 1541 | 0.8381613 | 0.8157315 | 0.0271444 | 0.8154906 | 0.01928711 | 0.8155693 | 0.02592353 |  |  | 1765 | 0.8417069 | 0.8958197 | 0.04733449 | 0.8693712 | 0.01481256 | 0.869441 | 0.0246638 |  |  | 1765 | 0.7496969 | 0.8916322 | 0.03459166 | 0.7830028 | 0.00619711 | 0.7829914 | 0.007024944 |  |  | 90360 | 0.7719536 | 0.8678712 | 0.01161355 | 0.7599905 | 0.005710794 | 0.7599832 | 0.009746946 |  |  | 48160 | 0.6352499 | 0.7035679 | 0.009048088 | 0.6222791 | 0.004620121 | 0.6222728 | 0.004130071
|  |  | 1622 | 0.8785916 | 0.8761178 | 0.00688526 | 0.8773266 | 0.1593906 | 0.8772329 | 0.07633041 |  |  | 1546 | 0.8391218 | 0.8165851 | 0.02709655 | 0.8162804 | 0.01924931 | 0.8163591 | 0.02586744 |  |  | 1770 | 0.8417069 | 0.8963019 | 0.04714805 | 0.8696613 | 0.01473643 | 0.8697308 | 0.02452118 |  |  | 1770 | 0.7496969 | 0.8918603 | 0.03435675 | 0.7830218 | 0.006196872 | 0.7830103 | 0.007024829 |  |  | 90660 | 0.7764295 | 0.8678712 | 0.01161355 | 0.7602517 | 0.005717021 | 0.7602445 | 0.009753488 |  |  | 48460 | 0.6374253 | 0.7035679 | 0.009048088 | 0.6226456 | 0.004626449 | 0.6226393 | 0.004136218
|  |  | 1627 | 0.8803835 | 0.8768313 | 0.006866627 | 0.877889 | 0.1594872 | 0.8777964 | 0.07637927 |  |  | 1551 | 0.8400822 | 0.8174344 | 0.02704851 | 0.8170658 | 0.01921142 | 0.8171446 | 0.02581121 |  |  | 1775 | 0.8417069 | 0.8967808 | 0.04696198 | 0.8699489 | 0.01466072 | 0.8700181 | 0.02437925 |  |  | 1775 | 0.7496969 | 0.8920862 | 0.03412323 | 0.7830406 | 0.006196644 | 0.7830289 | 0.00702472 |  |  | 90960 | 0.7764295 | 0.8678712 | 0.01161355 | 0.7605127 | 0.005723241 | 0.7605055 | 0.009760024 |  |  | 48760 | 0.6374253 | 0.7035679 | 0.009048088 | 0.6230115 | 0.004632775 | 0.6230053 | 0.004142363
|  |  | 1632 | 0.8794876 | 0.8775406 | 0.006847981 | 0.878448 | 0.1595831 | 0.8783565 | 0.07642784 |  |  | 1556 | 0.8400822 | 0.8182795 | 0.02700028 | 0.817847 | 0.01917344 | 0.8179259 | 0.02575485 |  |  | 1780 | 0.8427859 | 0.8972565 | 0.04677628 | 0.8702341 | 0.01458542 | 0.8703029 | 0.024238 |  |  | 1780 | 0.7513784 | 0.8923099 | 0.0338911 | 0.7830592 | 0.006196427 | 0.7830474 | 0.007024618 |  |  | 91260 | 0.7719536 | 0.8678712 | 0.01161355 | 0.7607733 | 0.005729452 | 0.7607662 | 0.009766553 |  |  | 49060 | 0.6374253 | 0.7035679 | 0.009048088 | 0.6233767 | 0.004639097 | 0.6233706 | 0.004148505
|  |  | 1637 | 0.8821755 | 0.8782459 | 0.006829322 | 0.8790035 | 0.1596785 | 0.8789131 | 0.07647612 |  |  | 1561 | 0.8400822 | 0.8191204 | 0.02695185 | 0.818624 | 0.01913537 | 0.8187029 | 0.02569836 |  |  | 1785 | 0.8427859 | 0.8977289 | 0.04659095 | 0.8705167 | 0.01451053 | 0.8705853 | 0.02409743 |  |  | 1785 | 0.7530599 | 0.8925314 | 0.03366037 | 0.7830776 | 0.00619622 | 0.7830657 | 0.007024522 |  |  | 91560 | 0.7764295 | 0.8678712 | 0.01161355 | 0.7610337 | 0.005735655 | 0.7610266 | 0.009773076 |  |  | 49360 | 0.6374253 | 0.7035679 | 0.009048088 | 0.6237413 | 0.004645417 | 0.6237353 | 0.004154644
|  |  | 1642 | 0.8821755 | 0.8789471 | 0.006810651 | 0.8795557 | 0.1597733 | 0.8794664 | 0.07652412 |  |  | 1566 | 0.8410427 | 0.819957 | 0.02690324 | 0.8193967 | 0.01909721 | 0.8194757 | 0.02564173 |  |  | 1790 | 0.8427859 | 0.8981982 | 0.046406 | 0.870797 | 0.01443606 | 0.8708651 | 0.02395754 |  |  | 1790 | 0.7480154 | 0.8927507 | 0.03343102 | 0.7830958 | 0.006196023 | 0.7830838 | 0.007024431 |  |  | 91860 | 0.7786675 | 0.8678712 | 0.01161355 | 0.7612938 | 0.00574185 | 0.7612868 | 0.009779593 |  |  | 49660 | 0.6417762 | 0.7035679 | 0.009048088 | 0.6241054 | 0.004651732 | 0.6240993 | 0.00416078
|  |  | 1647 | 0.8821755 | 0.8796442 | 0.006791969 | 0.8801046 | 0.1598675 | 0.8800164 | 0.07657183 |  |  | 1571 | 0.8420032 | 0.8207895 | 0.02685444 | 0.8201653 | 0.01905897 | 0.8202443 | 0.02558498 |  |  | 1795 | 0.8417069 | 0.8986643 | 0.04622144 | 0.8710747 | 0.014362 | 0.8711426 | 0.02381833 |  |  | 1795 | 0.7480154 | 0.8929679 | 0.03320305 | 0.7831139 | 0.006195835 | 0.7831017 | 0.007024347 |  |  | 92160 | 0.7809054 | 0.8678712 | 0.01161355 | 0.7615536 | 0.005748036 | 0.7615466 | 0.009786103 |  |  | 49960 | 0.6330744 | 0.7035679 | 0.009048088 | 0.6244688 | 0.004658044 | 0.6244628 | 0.004166914
|  |  | 1652 | 0.8830714 | 0.8803373 | 0.006773277 | 0.8806501 | 0.1599611 | 0.8805631 | 0.07661927 |  |  | 1576 | 0.8420032 | 0.8216179 | 0.02680546 | 0.8209297 | 0.01902066 | 0.8210087 | 0.02552811 |  |  | 1800 | 0.8406279 | 0.8991272 | 0.04603727 | 0.8713501 | 0.01428835 | 0.8714176 | 0.0236798 |  |  | 1800 | 0.7496969 | 0.893183 | 0.03297646 | 0.7831318 | 0.006195655 | 0.7831195 | 0.007024267 |  |  | 92460 | 0.7809054 | 0.8678712 | 0.01161355 | 0.761813 | 0.005754215 | 0.7618061 | 0.009792606 |  |  | 50260 | 0.6374253 | 0.7035679 | 0.009048088 | 0.6248316 | 0.004664352 | 0.6248257 | 0.004173044
|  |  | 1657 | 0.8830714 | 0.8810264 | 0.006754575 | 0.8811924 | 0.1600542 | 0.8811065 | 0.07666643 |  |  | 1581 | 0.8439241 | 0.8224421 | 0.0267563 | 0.8216899 | 0.01898226 | 0.821769 | 0.02547112 |  |  | 1805 | 0.8427859 | 0.899587 | 0.04585348 | 0.8716231 | 0.01421511 | 0.8716903 | 0.02354195 |  |  | 1805 | 0.7480154 | 0.893396 | 0.03275124 | 0.7831495 | 0.006195485 | 0.7831371 | 0.007024193 |  |  | 92760 | 0.7809054 | 0.8678712 | 0.01161355 | 0.7620722 | 0.005760385 | 0.7620653 | 0.009799103 |  |  | 50560 | 0.6461271 | 0.7035679 | 0.009048088 | 0.6251938 | 0.004670656 | 0.6251879 | 0.00417917
|  |  | 1662 | 0.8848633 | 0.8817115 | 0.006735864 | 0.8817315 | 0.1601467 | 0.8816466 | 0.07671331 |  |  | 1586 | 0.8439241 | 0.8232622 | 0.02670696 | 0.822446 | 0.01894379 | 0.8225251 | 0.02541401 |  |  | 1810 | 0.8438649 | 0.9000436 | 0.04567008 | 0.8718938 | 0.01414229 | 0.8719606 | 0.02340477 |  |  | 1810 | 0.7480154 | 0.8936069 | 0.03252738 | 0.783167 | 0.006195323 | 0.7831545 | 0.007024124 |  |  | 93060 | 0.7809054 | 0.8678712 | 0.01161355 | 0.7623311 | 0.005766546 | 0.7623243 | 0.009805593 |  |  | 50860 | 0.6439517 | 0.7035679 | 0.009048088 | 0.6255553 | 0.004676955 | 0.6255496 | 0.004185293
|  |  | 1667 | 0.8848633 | 0.8823926 | 0.006717145 | 0.8822673 | 0.1602386 | 0.8821835 | 0.07675992 |  |  | 1591 | 0.8448845 | 0.8240781 | 0.02665745 | 0.823198 | 0.01890524 | 0.8232772 | 0.02535679 |  |  | 1815 | 0.8427859 | 0.9004972 | 0.04548709 | 0.872162 | 0.01406987 | 0.8722286 | 0.02326828 |  |  | 1815 | 0.7480154 | 0.8938158 | 0.03230489 | 0.7831843 | 0.006195169 | 0.7831717 | 0.00702406 |  |  | 93360 | 0.7831434 | 0.8678712 | 0.01161355 | 0.7625897 | 0.0057727 | 0.7625829 | 0.009812076 |  |  | 51160 | 0.6396008 | 0.7035679 | 0.009048088 | 0.6259163 | 0.00468325 | 0.6259106 | 0.004191411
|  |  | 1672 | 0.8857593 | 0.8830698 | 0.006698419 | 0.8827998 | 0.16033 | 0.8827172 | 0.07680626 |  |  | 1596 | 0.845845 | 0.8248901 | 0.02660777 | 0.8239459 | 0.01886663 | 0.8240251 | 0.02529945 |  |  | 1820 | 0.8427859 | 0.9009477 | 0.04530449 | 0.872428 | 0.01399787 | 0.8724942 | 0.02313246 |  |  | 1820 | 0.7496969 | 0.8940226 | 0.03208376 | 0.7832015 | 0.006195023 | 0.7831888 | 0.007024001 |  |  | 93660 | 0.7764295 | 0.8678712 | 0.01161355 | 0.762848 | 0.005778844 | 0.7628413 | 0.009818552 |  |  | 51460 | 0.6352499 | 0.7035679 | 0.009048088 | 0.6262767 | 0.00468954 | 0.6262711 | 0.004197526
|  |  | 1677 | 0.8857593 | 0.883743 | 0.006679687 | 0.8833293 | 0.1604208 | 0.8832477 | 0.07685233 |  |  | 1601 | 0.8448845 | 0.8256979 | 0.02655792 | 0.8246898 | 0.01882794 | 0.824769 | 0.02524201 |  |  | 1825 | 0.8438649 | 0.9013952 | 0.04512229 | 0.8726917 | 0.01392628 | 0.8727575 | 0.02299731 |  |  | 1825 | 0.746334 | 0.8942275 | 0.03186399 | 0.7832185 | 0.006194884 | 0.7832057 | 0.007023946 |  |  | 93960 | 0.7786675 | 0.8678712 | 0.01161355 | 0.763106 | 0.00578498 | 0.7630993 | 0.009825022 |  |  | 51760 | 0.6417762 | 0.7035679 | 0.009048088 | 0.6266365 | 0.004695825 | 0.6266309 | 0.004203636
|  |  | 1682 | 0.8875512 | 0.8844124 | 0.006660948 | 0.8838555 | 0.1605111 | 0.8837751 | 0.07689813 |  |  | 1606 | 0.8468054 | 0.8265017 | 0.02650791 | 0.8254296 | 0.01878919 | 0.8255089 | 0.02518447 |  |  | 1830 | 0.8427859 | 0.9018396 | 0.0449405 | 0.872953 | 0.01385509 | 0.8730186 | 0.02286285 |  |  | 1830 | 0.7496969 | 0.8944303 | 0.03164556 | 0.7832354 | 0.006194753 | 0.7832224 | 0.007023895 |  |  | 94260 | 0.7786675 | 0.8678712 | 0.01161355 | 0.7633637 | 0.005791108 | 0.7633571 | 0.009831484 |  |  | 52060 | 0.6417762 | 0.7035679 | 0.009048088 | 0.6269956 | 0.004702105 | 0.6269901 | 0.004209741
|  |  | 1687 | 0.8875512 | 0.8850779 | 0.006642204 | 0.8843787 | 0.1606008 | 0.8842994 | 0.07694366 |  |  | 1611 | 0.845845 | 0.8273015 | 0.02645774 | 0.8261654 | 0.01875037 | 0.8262447 | 0.02512682 |  |  | 1835 | 0.8417069 | 0.902281 | 0.04475912 | 0.8732121 | 0.01378432 | 0.8732774 | 0.02272905 |  |  | 1835 | 0.7547414 | 0.8946311 | 0.03142848 | 0.7832521 | 0.006194628 | 0.783239 | 0.007023849 |  |  | 94560 | 0.7764295 | 0.8678712 | 0.01161355 | 0.7636211 | 0.005797227 | 0.7636145 | 0.00983794 |  |  | 52360 | 0.6396008 | 0.7035679 | 0.009048088 | 0.6273542 | 0.004708379 | 0.6273488 | 0.004215842
|  |  | 1692 | 0.8875512 | 0.8857396 | 0.006623456 | 0.8848987 | 0.16069 | 0.8848205 | 0.07698894 |  |  | 1616 | 0.8477659 | 0.8280974 | 0.02640741 | 0.8268972 | 0.01871149 | 0.8269766 | 0.02506907 |  |  | 1840 | 0.844944 | 0.9027195 | 0.04457814 | 0.873469 | 0.01371396 | 0.8735339 | 0.02259593 |  |  | 1840 | 0.7513784 | 0.89483 | 0.03121274 | 0.7832687 | 0.006194511 | 0.7832555 | 0.007023806 |  |  | 94860 | 0.7831434 | 0.8678712 | 0.01161355 | 0.7638782 | 0.005803337 | 0.7638717 | 0.009844388 |  |  | 52660 | 0.6396008 | 0.7035679 | 0.009048088 | 0.6277122 | 0.004714647 | 0.6277068 | 0.004221938
|  |  | 1697 | 0.8884472 | 0.8863974 | 0.006604704 | 0.8854157 | 0.1607787 | 0.8853386 | 0.07703395 |  |  | 1621 | 0.8477659 | 0.8288892 | 0.02635692 | 0.8276251 | 0.01867255 | 0.8277044 | 0.02501123 |  |  | 1845 | 0.8438649 | 0.9031549 | 0.04439758 | 0.8737237 | 0.013644 | 0.8737882 | 0.02246347 |  |  | 1845 | 0.7480154 | 0.895027 | 0.03099833 | 0.7832851 | 0.006194399 | 0.7832718 | 0.007023768 |  |  | 95160 | 0.7853813 | 0.8678712 | 0.01161355 | 0.764135 | 0.005809439 | 0.7641285 | 0.00985083 |  |  | 52960 | 0.6439517 | 0.7035679 | 0.009048088 | 0.6280695 | 0.004720909 | 0.6280642 | 0.004228028
|  |  | 1702 | 0.8884472 | 0.8870514 | 0.006585948 | 0.8859296 | 0.1608668 | 0.8858536 | 0.0770787 |  |  | 1626 | 0.8496868 | 0.8296771 | 0.02630628 | 0.8283489 | 0.01863355 | 0.8284284 | 0.02495329 |  |  | 1850 | 0.8438649 | 0.9035874 | 0.04421744 | 0.8739761 | 0.01357445 | 0.8740403 | 0.02233169 |  |  | 1850 | 0.7513784 | 0.895222 | 0.03078526 | 0.7833013 | 0.006194294 | 0.7832879 | 0.007023733 |  |  | 95460 | 0.7809054 | 0.8678712 | 0.01161355 | 0.7643915 | 0.005815532 | 0.7643851 | 0.009857264 |  |  | 53260 | 0.6396008 | 0.7035679 | 0.009048088 | 0.6284263 | 0.004727166 | 0.628421 | 0.004234113
|  |  | 1707 | 0.8893431 | 0.8877016 | 0.00656719 | 0.8864404 | 0.1609544 | 0.8863656 | 0.0771232 |  |  | 1631 | 0.8516077 | 0.830461 | 0.02625549 | 0.8290689 | 0.01859449 | 0.8291484 | 0.02489526 |  |  | 1855 | 0.844944 | 0.904017 | 0.04403772 | 0.8742263 | 0.01350531 | 0.8742903 | 0.02220058 |  |  | 1855 | 0.7480154 | 0.8954152 | 0.03057351 | 0.7833175 | 0.006194196 | 0.783304 | 0.007023701 |  |  | 95760 | 0.7786675 | 0.8678712 | 0.01161355 | 0.7646478 | 0.005821616 | 0.7646414 | 0.009863691 |  |  | 53560 | 0.6417762 | 0.7035679 | 0.009048088 | 0.6287825 | 0.004733416 | 0.6287773 | 0.004240193
|  |  | 1712 | 0.8902391 | 0.8883481 | 0.006548431 | 0.8869483 | 0.1610415 | 0.8868745 | 0.07716744 |  |  | 1636 | 0.8496868 | 0.8312411 | 0.02620455 | 0.829785 | 0.01855538 | 0.8298644 | 0.02483715 |  |  | 1860 | 0.846023 | 0.9044437 | 0.04385842 | 0.8744744 | 0.01343658 | 0.874538 | 0.02207014 |  |  | 1860 | 0.7496969 | 0.8956064 | 0.03036309 | 0.7833334 | 0.006194102 | 0.7833198 | 0.007023674 |  |  | 96060 | 0.7809054 | 0.8678712 | 0.01161355 | 0.7649037 | 0.005827691 | 0.7648974 | 0.00987011 |  |  | 53860 | 0.6396008 | 0.7035679 | 0.009048088 | 0.6291381 | 0.004739659 | 0.6291329 | 0.004246266
|  |  | 1717 | 0.8902391 | 0.8889908 | 0.00652967 | 0.8874532 | 0.1611281 | 0.8873805 | 0.07721143 |  |  | 1641 | 0.8506473 | 0.8320172 | 0.02615347 | 0.8304971 | 0.01851622 | 0.8305766 | 0.02477895 |  |  | 1865 | 0.846023 | 0.9048675 | 0.04367954 | 0.8747204 | 0.01336825 | 0.8747836 | 0.02194037 |  |  | 1865 | 0.7496969 | 0.8957958 | 0.03015398 | 0.7833493 | 0.006194015 | 0.7833356 | 0.007023649 |  |  | 96360 | 0.7831434 | 0.8678712 | 0.01161355 | 0.7651593 | 0.005833758 | 0.7651531 | 0.009876522 |  |  | 54160 | 0.6396008 | 0.7035679 | 0.009048088 | 0.629493 | 0.004745896 | 0.629488 | 0.004252334
|  |  | 1722 | 0.8902391 | 0.8896298 | 0.006510909 | 0.8879551 | 0.1612141 | 0.8878836 | 0.07725516 |  |  | 1646 | 0.8516077 | 0.8327894 | 0.02610225 | 0.8312055 | 0.01847701 | 0.831285 | 0.02472067 |  |  | 1870 | 0.844944 | 0.9052884 | 0.0435011 | 0.8749642 | 0.01330033 | 0.8750271 | 0.02181126 |  |  | 1870 | 0.7513784 | 0.8959834 | 0.02994618 | 0.783365 | 0.006193933 | 0.7833512 | 0.007023628 |  |  | 96660 | 0.7809054 | 0.8678712 | 0.01161355 | 0.7654147 | 0.005839815 | 0.7654085 | 0.009882927 |  |  | 54460 | 0.6417762 | 0.7035679 | 0.009048088 | 0.6298474 | 0.004752126 | 0.6298424 | 0.004258396
|  |  | 1727 | 0.892031 | 0.8902651 | 0.006492147 | 0.8884541 | 0.1612996 | 0.8883837 | 0.07729865 |  |  | 1651 | 0.8516077 | 0.8335578 | 0.02605089 | 0.8319099 | 0.01843774 | 0.8319894 | 0.0246623 |  |  | 1875 | 0.844944 | 0.9057064 | 0.04332308 | 0.8752059 | 0.01323281 | 0.8752685 | 0.02168282 |  |  | 1875 | 0.7496969 | 0.8961691 | 0.02973969 | 0.7833805 | 0.006193856 | 0.7833666 | 0.007023609 |  |  | 96960 | 0.7831434 | 0.8678712 | 0.01161355 | 0.7656698 | 0.005845864 | 0.7656636 | 0.009889324 |  |  | 54760 | 0.6417762 | 0.7035679 | 0.009048088 | 0.6302012 | 0.004758349 | 0.6301963 | 0.004264451
|  |  | 1732 | 0.891135 | 0.8908968 | 0.006473387 | 0.8889502 | 0.1613846 | 0.8888808 | 0.07734189 |  |  | 1656 | 0.8525682 | 0.8343224 | 0.02599939 | 0.8326106 | 0.01839843 | 0.8326901 | 0.02460386 |  |  | 1880 | 0.846023 | 0.9061217 | 0.04314549 | 0.8754455 | 0.0131657 | 0.8755078 | 0.02155504 |  |  | 1880 | 0.7513784 | 0.896353 | 0.0295345 | 0.783396 | 0.006193785 | 0.783382 | 0.007023594 |  |  | 97260 | 0.7853813 | 0.8678712 | 0.01161355 | 0.7659245 | 0.005851904 | 0.7659184 | 0.009895714 |  |  | 55060 | 0.6483025 | 0.7035679 | 0.009048088 | 0.6305544 | 0.004764565 | 0.6305495 | 0.004270501
|  |  | 1737 | 0.892927 | 0.8915248 | 0.006454628 | 0.8894434 | 0.1614692 | 0.8893751 | 0.07738489 |  |  | 1661 | 0.8535286 | 0.8350832 | 0.02594775 | 0.8333074 | 0.01835908 | 0.833387 | 0.02454535 |  |  | 1885 | 0.847102 | 0.9065341 | 0.04296834 | 0.875683 | 0.01309899 | 0.875745 | 0.02142792 |  |  | 1885 | 0.7496969 | 0.8965351 | 0.02933061 | 0.7834113 | 0.006193718 | 0.7833972 | 0.007023582 |  |  | 97560 | 0.7876192 | 0.8678712 | 0.01161355 | 0.766179 | 0.005857934 | 0.7661729 | 0.009902096 |  |  | 55360 | 0.6461271 | 0.7035679 | 0.009048088 | 0.630907 | 0.004770773 | 0.6309022 | 0.004276543
|  |  | 1742 | 0.892927 | 0.8921491 | 0.006435871 | 0.8899337 | 0.1615532 | 0.8898665 | 0.07742764 |  |  | 1666 | 0.8544891 | 0.8358401 | 0.02589599 | 0.8340005 | 0.01831968 | 0.83408 | 0.02448676 |  |  | 1890 | 0.844944 | 0.9069437 | 0.04279162 | 0.8759185 | 0.01303268 | 0.8759802 | 0.02130147 |  |  | 1890 | 0.7496969 | 0.8967155 | 0.02912802 | 0.7834265 | 0.006193656 | 0.7834123 | 0.007023572 |  |  | 97860 | 0.7876192 | 0.8678712 | 0.01161355 | 0.7664332 | 0.005863956 | 0.7664272 | 0.00990847 |  |  | 55660 | 0.6439517 | 0.7035679 | 0.009048088 | 0.631259 | 0.004776974 | 0.6312543 | 0.004282578
|  |  | 1747 | 0.892927 | 0.8927698 | 0.006417116 | 0.8904211 | 0.1616367 | 0.8903551 | 0.07747015 |  |  | 1671 | 0.8554496 | 0.8365933 | 0.02584409 | 0.8346898 | 0.01828024 | 0.8347693 | 0.02442811 |  |  | 1895 | 0.844944 | 0.9073506 | 0.04261535 | 0.876152 | 0.01296678 | 0.8762133 | 0.02117567 |  |  | 1895 | 0.7496969 | 0.8968941 | 0.02892671 | 0.7834415 | 0.006193598 | 0.7834273 | 0.007023565 |  |  | 98160 | 0.7876192 | 0.8678712 | 0.01161355 | 0.7666871 | 0.005869968 | 0.7666811 | 0.009914837 |  |  | 55960 | 0.6417762 | 0.7035679 | 0.009048088 | 0.6316105 | 0.004783167 | 0.6316057 | 0.004288607
|  |  | 1752 | 0.8947189 | 0.893387 | 0.006398365 | 0.8909058 | 0.1617197 | 0.8908409 | 0.07751242 |  |  | 1676 | 0.8554496 | 0.8373427 | 0.02579208 | 0.8353753 | 0.01824076 | 0.8354549 | 0.02436939 |  |  | 1900 | 0.846023 | 0.9077547 | 0.04243951 | 0.8763834 | 0.01290128 | 0.8764444 | 0.02105054 |  |  | 1900 | 0.7480154 | 0.8970709 | 0.02872668 | 0.7834565 | 0.006193545 | 0.7834421 | 0.00702356 |  |  | 98460 | 0.7853813 | 0.8678712 | 0.01161355 | 0.7669407 | 0.005875972 | 0.7669348 | 0.009921196 |  |  | 56260 | 0.6417762 | 0.7035679 | 0.009048088 | 0.6319613 | 0.004789351 | 0.6319566 | 0.004294629
|  |  | 1757 | 0.8956148 | 0.8940006 | 0.006379617 | 0.8913876 | 0.1618023 | 0.8913238 | 0.07755445 |  |  | 1681 | 0.85641 | 0.8380883 | 0.02573993 | 0.8360572 | 0.01820125 | 0.8361368 | 0.0243106 |  |  | 1905 | 0.846023 | 0.908156 | 0.04226412 | 0.8766128 | 0.01283618 | 0.8766735 | 0.02092606 |  |  | 1905 | 0.746334 | 0.897246 | 0.02852794 | 0.7834713 | 0.006193496 | 0.7834569 | 0.007023558 |  |  | 98760 | 0.7853813 | 0.8678712 | 0.01161355 | 0.767194 | 0.005881966 | 0.7671882 | 0.009927547 |  |  | 56560 | 0.6461271 | 0.7035679 | 0.009048088 | 0.6323116 | 0.004795528 | 0.632307 | 0.004300643
|  |  | 1762 | 0.8947189 | 0.8946106 | 0.006360874 | 0.8918667 | 0.1618843 | 0.891804 | 0.07759625 |  |  | 1686 | 0.85641 | 0.8388303 | 0.02568767 | 0.8367353 | 0.0181617 | 0.8368149 | 0.02425176 |  |  | 1910 | 0.847102 | 0.9085547 | 0.04208918 | 0.8768402 | 0.01277148 | 0.8769006 | 0.02080224 |  |  | 1910 | 0.7513784 | 0.8974195 | 0.02833046 | 0.783486 | 0.006193451 | 0.7834715 | 0.007023558 |  |  | 99060 | 0.7831434 | 0.8678712 | 0.01161355 | 0.767447 | 0.005887951 | 0.7674412 | 0.00993389 |  |  | 56860 | 0.6461271 | 0.7035679 | 0.009048088 | 0.6326612 | 0.004801697 | 0.6326567 | 0.00430665
|  |  | 1767 | 0.8947189 | 0.8952171 | 0.006342136 | 0.892343 | 0.1619659 | 0.8922814 | 0.07763781 |  |  | 1691 | 0.85641 | 0.8395685 | 0.02563529 | 0.8374098 | 0.01812212 | 0.8374894 | 0.02419285 |  |  | 1915 | 0.846023 | 0.9089506 | 0.04191468 | 0.8770657 | 0.01270718 | 0.8771258 | 0.02067907 |  |  | 1915 | 0.7496969 | 0.8975912 | 0.02813426 | 0.7835006 | 0.00619341 | 0.783486 | 0.00702356 |  |  | 99360 | 0.7853813 | 0.8678712 | 0.01161355 | 0.7676998 | 0.005893927 | 0.767694 | 0.009940226 |  |  | 57160 | 0.6461271 | 0.7035679 | 0.009048088 | 0.6330103 | 0.004807857 | 0.6330058 | 0.004312649
|  |  | 1772 | 0.8956148 | 0.89582 | 0.006323404 | 0.8928165 | 0.162047 | 0.892756 | 0.07767914 |  |  | 1696 | 0.8573705 | 0.840303 | 0.02558279 | 0.8380806 | 0.0180825 | 0.8381602 | 0.02413389 |  |  | 1920 | 0.846023 | 0.9093439 | 0.04174063 | 0.8772892 | 0.01264328 | 0.877349 | 0.02055656 |  |  | 1920 | 0.7496969 | 0.8977612 | 0.02793931 | 0.7835151 | 0.006193373 | 0.7835004 | 0.007023565 |  |  | 99660 | 0.7876192 | 0.8678712 | 0.01161355 | 0.7679522 | 0.005899893 | 0.7679465 | 0.009946553 |  |  | 57460 | 0.6591798 | 0.7035679 | 0.009048088 | 0.6333588 | 0.004814008 | 0.6333544 | 0.00431864
|  |  | 1777 | 0.8983027 | 0.8964195 | 0.006304677 | 0.8932874 | 0.1621276 | 0.893228 | 0.07772024 |  |  | 1701 | 0.8592914 | 0.8410339 | 0.02553018 | 0.8387478 | 0.01804285 | 0.8388273 | 0.02407487 |  |  | 1925 | 0.846023 | 0.9097345 | 0.04156704 | 0.8775108 | 0.01257978 | 0.8775703 | 0.0204347 |  |  | 1925 | 0.7530599 | 0.8979296 | 0.02774563 | 0.7835295 | 0.006193339 | 0.7835147 | 0.007023572 |  |  | 99960 | 0.7853813 | 0.8678712 | 0.01161355 | 0.7682044 | 0.005905851 | 0.7681987 | 0.009952872 |  |  | 57760 | 0.6483025 | 0.7035679 | 0.009048088 | 0.6337067 | 0.004820151 | 0.6337023 | 0.004324624
|  |  | 1782 | 0.8974067 | 0.8970156 | 0.006285958 | 0.8937555 | 0.1622077 | 0.8936972 | 0.07776111 |  |  | 1706 | 0.8573705 | 0.8417611 | 0.02547745 | 0.8394113 | 0.01800318 | 0.8394909 | 0.02401581 |  |  | 1930 | 0.846023 | 0.9101224 | 0.04139389 | 0.8777305 | 0.01251667 | 0.8777897 | 0.0203135 |  |  | 1930 | 0.7480154 | 0.8980964 | 0.02755319 | 0.7835438 | 0.006193309 | 0.7835289 | 0.00702358 |  |  | 100260 | 0.7876192 | 0.8678712 | 0.01161355 | 0.7684562 | 0.005911799 | 0.7684506 | 0.009959183 |  |  | 58060 | 0.6483025 | 0.7035679 | 0.009048088 | 0.6340541 | 0.004826284 | 0.6340497 | 0.0043306
|  |  | 1787 | 0.8974067 | 0.8976081 | 0.006267245 | 0.894221 | 0.1622874 | 0.8941638 | 0.07780175 |  |  | 1711 | 0.8592914 | 0.8424847 | 0.02542462 | 0.8400713 | 0.01796348 | 0.8401508 | 0.02395669 |  |  | 1935 | 0.846023 | 0.9105078 | 0.04122121 | 0.8779483 | 0.01245397 | 0.8780071 | 0.02019294 |  |  | 1935 | 0.7496969 | 0.8982615 | 0.02736201 | 0.7835579 | 0.006193282 | 0.783543 | 0.007023591 |  |  | 100560 | 0.7898572 | 0.8678712 | 0.01161355 | 0.7687078 | 0.005917737 | 0.7687023 | 0.009965487 |  |  | 58360 | 0.6461271 | 0.7035679 | 0.009048088 | 0.6344008 | 0.004832409 | 0.6343965 | 0.004336567
|  |  | 1792 | 0.8983027 | 0.8981973 | 0.00624854 | 0.8946838 | 0.1623666 | 0.8946277 | 0.07784217 |  |  | 1716 | 0.8592914 | 0.8432047 | 0.02537169 | 0.8407276 | 0.01792375 | 0.8408072 | 0.02389752 |  |  | 1940 | 0.846023 | 0.9108905 | 0.04104898 | 0.8781642 | 0.01239165 | 0.8782227 | 0.02007302 |  |  | 1940 | 0.7480154 | 0.8984251 | 0.02717207 | 0.783572 | 0.006193259 | 0.783557 | 0.007023603 |  |  | 100860 | 0.7876192 | 0.8678712 | 0.01161355 | 0.7689591 | 0.005923667 | 0.7689536 | 0.009971782 |  |  | 58660 | 0.6461271 | 0.7035679 | 0.009048088 | 0.634747 | 0.004838524 | 0.6347428 | 0.004342526
|  |  | 1797 | 0.9000946 | 0.898783 | 0.006229844 | 0.895144 | 0.1624454 | 0.8950889 | 0.07788237 |  |  | 1721 | 0.8602518 | 0.8439211 | 0.02531864 | 0.8413804 | 0.01788401 | 0.84146 | 0.02383832 |  |  | 1945 | 0.847102 | 0.9112706 | 0.04087721 | 0.8783782 | 0.01232973 | 0.8784364 | 0.01995376 |  |  | 1945 | 0.7530599 | 0.898587 | 0.02698336 | 0.783586 | 0.006193238 | 0.7835709 | 0.007023617 |  |  | 101160 | 0.7853813 | 0.8678712 | 0.01161355 | 0.7692101 | 0.005929586 | 0.7692047 | 0.009978068 |  |  | 58960 | 0.6417762 | 0.7035679 | 0.009048088 | 0.6350926 | 0.00484463 | 0.6350884 | 0.004348477
|  |  | 1802 | 0.9009906 | 0.8993654 | 0.006211157 | 0.8956015 | 0.1625237 | 0.8955476 | 0.07792234 |  |  | 1726 | 0.8612123 | 0.8446339 | 0.0252655 | 0.8420297 | 0.01784424 | 0.8421092 | 0.02377906 |  |  | 1950 | 0.847102 | 0.9116481 | 0.0407059 | 0.8785904 | 0.01226821 | 0.8786483 | 0.01983514 |  |  | 1950 | 0.7530599 | 0.8987474 | 0.02679589 | 0.7835998 | 0.006193221 | 0.7835847 | 0.007023633 |  |  | 101460 | 0.7853813 | 0.8678712 | 0.01161355 | 0.7694609 | 0.005935497 | 0.7694554 | 0.009984347 |  |  | 59260 | 0.6461271 | 0.7035679 | 0.009048088 | 0.6354376 | 0.004850727 | 0.6354335 | 0.004354419
|  |  | 1807 | 0.9009906 | 0.8999444 | 0.006192479 | 0.8960565 | 0.1626015 | 0.8960036 | 0.07796209 |  |  | 1731 | 0.8612123 | 0.8453432 | 0.02521226 | 0.8426754 | 0.01780445 | 0.842755 | 0.02371977 |  |  | 1955 | 0.847102 | 0.9120231 | 0.04053506 | 0.8788007 | 0.01220708 | 0.8788584 | 0.01971716 |  |  | 1955 | 0.7530599 | 0.8989062 | 0.02660965 | 0.7836136 | 0.006193206 | 0.7835984 | 0.007023651 |  |  | 101760 | 0.7809054 | 0.8678712 | 0.01161355 | 0.7697113 | 0.005941398 | 0.7697059 | 0.009990617 |  |  | 59560 | 0.6417762 | 0.7035679 | 0.009048088 | 0.635782 | 0.004856814 | 0.635778 | 0.004360352
|  |  | 1812 | 0.9000946 | 0.90052 | 0.006173811 | 0.8965089 | 0.1626789 | 0.8964571 | 0.07800162 |  |  | 1736 | 0.8621728 | 0.8460489 | 0.02515892 | 0.8433177 | 0.01776464 | 0.8433972 | 0.02366044 |  |  | 1960 | 0.847102 | 0.9123956 | 0.04036468 | 0.8790092 | 0.01214634 | 0.8790666 | 0.01959983 |  |  | 1960 | 0.7513784 | 0.8990634 | 0.02642463 | 0.7836273 | 0.006193195 | 0.783612 | 0.00702367 |  |  | 102060 | 0.7809054 | 0.8678712 | 0.01161355 | 0.7699614 | 0.005947289 | 0.7699561 | 0.009996878 |  |  | 59860 | 0.6526534 | 0.7035679 | 0.009048088 | 0.6361259 | 0.004862891 | 0.6361219 | 0.004366276
|  |  | 1817 | 0.9009906 | 0.9010923 | 0.006155153 | 0.8969587 | 0.1627559 | 0.896908 | 0.07804093 |  |  | 1741 | 0.8631332 | 0.846751 | 0.02510549 | 0.8439564 | 0.01772482 | 0.8440359 | 0.02360108 |  |  | 1965 | 0.848181 | 0.9127655 | 0.04019476 | 0.8792159 | 0.01208599 | 0.879273 | 0.01948314 |  |  | 1965 | 0.7530599 | 0.8992191 | 0.02624082 | 0.7836409 | 0.006193186 | 0.7836255 | 0.00702369 |  |  | 102360 | 0.7853813 | 0.8678712 | 0.01161355 | 0.7702113 | 0.005953171 | 0.770206 | 0.01000313 |  |  | 60160 | 0.6548289 | 0.7035679 | 0.009048088 | 0.6364691 | 0.004868958 | 0.6364652 | 0.004372192
|  |  | 1822 | 0.9027825 | 0.9016613 | 0.006136507 | 0.897406 | 0.1628324 | 0.8973564 | 0.07808003 |  |  | 1746 | 0.8631332 | 0.8474497 | 0.02505196 | 0.8445917 | 0.01768498 | 0.8446712 | 0.02354168 |  |  | 1970 | 0.847102 | 0.9131329 | 0.04002532 | 0.8794209 | 0.01202604 | 0.8794776 | 0.01936708 |  |  | 1970 | 0.7530599 | 0.8993733 | 0.02605823 | 0.7836544 | 0.00619318 | 0.7836389 | 0.007023712 |  |  | 102660 | 0.7876192 | 0.8678712 | 0.01161355 | 0.7704609 | 0.005959043 | 0.7704556 | 0.01000938 |  |  | 60460 | 0.6548289 | 0.7035679 | 0.009048088 | 0.6368118 | 0.004875014 | 0.636808 | 0.004378098
|  |  | 1827 | 0.9018865 | 0.902227 | 0.006117871 | 0.8978508 | 0.1629084 | 0.8978023 | 0.07811891 |  |  | 1751 | 0.8631332 | 0.8481449 | 0.02499835 | 0.8452236 | 0.01764513 | 0.845303 | 0.02348225 |  |  | 1975 | 0.848181 | 0.9134979 | 0.03985634 | 0.879624 | 0.01196647 | 0.8796805 | 0.01925166 |  |  | 1975 | 0.7513784 | 0.899526 | 0.02587685 | 0.7836678 | 0.006193176 | 0.7836523 | 0.007023736 |  |  | 102960 | 0.7876192 | 0.8678712 | 0.01161355 | 0.7707102 | 0.005964906 | 0.770705 | 0.01001561 |  |  | 60760 | 0.6591798 | 0.7035679 | 0.009048088 | 0.637154 | 0.004881061 | 0.6371502 | 0.004383995
|  |  | 1832 | 0.9027825 | 0.9027894 | 0.006099248 | 0.8982931 | 0.1629841 | 0.8982456 | 0.07815759 |  |  | 1756 | 0.8650541 | 0.8488366 | 0.02494464 | 0.845852 | 0.01760526 | 0.8459314 | 0.0234228 |  |  | 1980 | 0.847102 | 0.9138604 | 0.03968783 | 0.8798255 | 0.01190729 | 0.8798816 | 0.01913688 |  |  | 1980 | 0.7496969 | 0.8996772 | 0.02569667 | 0.7836811 | 0.006193174 | 0.7836655 | 0.007023761 |  |  | 103260 | 0.7853813 | 0.8678712 | 0.01161355 | 0.7709592 | 0.005970759 | 0.770954 | 0.01002184 |  |  | 61060 | 0.6548289 | 0.7035679 | 0.009048088 | 0.6374955 | 0.004887097 | 0.6374918 | 0.004389882
|  |  | 1837 | 0.9018865 | 0.9033486 | 0.006080638 | 0.8987329 | 0.1630593 | 0.8986865 | 0.07819605 |  |  | 1761 | 0.8660146 | 0.8495248 | 0.02489085 | 0.846477 | 0.01756539 | 0.8465564 | 0.02336331 |  |  | 1985 | 0.846023 | 0.9142204 | 0.0395198 | 0.8800251 | 0.0118485 | 0.880081 | 0.01902273 |  |  | 1985 | 0.7496969 | 0.899827 | 0.02551768 | 0.7836943 | 0.006193175 | 0.7836787 | 0.007023787 |  |  | 103560 | 0.7876192 | 0.8678712 | 0.01161355 | 0.7712079 | 0.005976602 | 0.7712028 | 0.01002806 |  |  | 61360 | 0.6570043 | 0.7035679 | 0.009048088 | 0.6378365 | 0.004893123 | 0.6378328 | 0.00439576
|  |  | 1842 | 0.9036784 | 0.9039045 | 0.00606204 | 0.8991702 | 0.163134 | 0.8991249 | 0.0782343 |  |  | 1766 | 0.8660146 | 0.8502097 | 0.02483698 | 0.8470986 | 0.01752551 | 0.847178 | 0.0233038 |  |  | 1990 | 0.84926 | 0.9145779 | 0.03935224 | 0.8802231 | 0.0117901 | 0.8802787 | 0.01890922 |  |  | 1990 | 0.7547414 | 0.8999753 | 0.02533989 | 0.7837075 | 0.006193178 | 0.7836918 | 0.007023814 |  |  | 103860 | 0.7920951 | 0.8678712 | 0.01161355 | 0.7714563 | 0.005982436 | 0.7714513 | 0.01003427 |  |  | 61660 | 0.6570043 | 0.7035679 | 0.009048088 | 0.6381769 | 0.004899138 | 0.6381733 | 0.004401629
|  |  | 1847 | 0.9036784 | 0.9044572 | 0.006043456 | 0.8996051 | 0.1632083 | 0.8995609 | 0.07827234 |  |  | 1771 | 0.8650541 | 0.8508911 | 0.02478303 | 0.8477169 | 0.01748562 | 0.8477962 | 0.02324427 |  |  | 1995 | 0.847102 | 0.9149331 | 0.03918515 | 0.8804193 | 0.01173208 | 0.8804746 | 0.01879633 |  |  | 1995 | 0.7530599 | 0.9001221 | 0.02516328 | 0.7837205 | 0.006193184 | 0.7837048 | 0.007023842 |  |  | 104160 | 0.7898572 | 0.8678712 | 0.01161355 | 0.7717045 | 0.00598826 | 0.7716995 | 0.01004047 |  |  | 61960 | 0.6526534 | 0.7035679 | 0.009048088 | 0.6385168 | 0.004905143 | 0.6385132 | 0.004407488
|  |  | 1852 | 0.9036784 | 0.9050067 | 0.006024885 | 0.9000376 | 0.1632823 | 0.8999945 | 0.07831018 |  |  | 1776 | 0.8660146 | 0.8515691 | 0.024729 | 0.8483318 | 0.01744572 | 0.8484111 | 0.02318472 |  |  | 2000 | 0.850339 | 0.9152858 | 0.03901854 | 0.8806139 | 0.01167445 | 0.8806689 | 0.01868407 |  |  | 2000 | 0.7530599 | 0.9002675 | 0.02498785 | 0.7837335 | 0.006193191 | 0.7837177 | 0.007023872 |  |  | 104460 | 0.7898572 | 0.8678712 | 0.01161355 | 0.7719523 | 0.005994074 | 0.7719474 | 0.01004667 |  |  | 62260 | 0.6526534 | 0.7035679 | 0.009048088 | 0.638856 | 0.004911136 | 0.6388525 | 0.004413336
|  |  | 1857 | 0.9045744 | 0.9055531 | 0.006006329 | 0.9004676 | 0.1633557 | 0.9004256 | 0.07834781 |  |  | 1781 | 0.866975 | 0.8522437 | 0.02467489 | 0.8489433 | 0.01740583 | 0.8490226 | 0.02312515 |  |  | 2005 | 0.848181 | 0.9156362 | 0.03885241 | 0.8808067 | 0.0116172 | 0.8808614 | 0.01857244 |  |  | 2005 | 0.7496969 | 0.9004115 | 0.0248136 | 0.7837464 | 0.006193201 | 0.7837306 | 0.007023903 |  |  | 104760 | 0.7943331 | 0.8678712 | 0.01161355 | 0.7721999 | 0.005999879 | 0.772195 | 0.01005285 |  |  | 62560 | 0.650478 | 0.7035679 | 0.009048088 | 0.6391948 | 0.004917119 | 0.6391913 | 0.004419175
|  |  | 1862 | 0.9045744 | 0.9060963 | 0.005987788 | 0.9008953 | 0.1634288 | 0.9008543 | 0.07838524 |  |  | 1786 | 0.8679355 | 0.8529149 | 0.0246207 | 0.8495516 | 0.01736593 | 0.8496308 | 0.02306556 |  |  | 2010 | 0.848181 | 0.9159842 | 0.03868676 | 0.8809979 | 0.01156033 | 0.8810524 | 0.01846144 |  |  | 2010 | 0.7547414 | 0.9005541 | 0.02464052 | 0.7837593 | 0.006193212 | 0.7837433 | 0.007023934 |  |  | 105060 | 0.7943331 | 0.8678712 | 0.01161355 | 0.7724472 | 0.006005673 | 0.7724424 | 0.01005903 |  |  | 62860 | 0.6548289 | 0.7035679 | 0.009048088 | 0.6395329 | 0.00492309 | 0.6395295 | 0.004425004
|  |  | 1867 | 0.9081582 | 0.9066363 | 0.005969262 | 0.9013206 | 0.1635015 | 0.9012807 | 0.07842247 |  |  | 1791 | 0.8679355 | 0.8535828 | 0.02456645 | 0.8501565 | 0.01732602 | 0.8502358 | 0.02300596 |  |  | 2015 | 0.848181 | 0.9163298 | 0.03852159 | 0.8811875 | 0.01150385 | 0.8812416 | 0.01835106 |  |  | 2015 | 0.7530599 | 0.9006953 | 0.02446861 | 0.783772 | 0.006193225 | 0.783756 | 0.007023967 |  |  | 105360 | 0.7898572 | 0.8678712 | 0.01161355 | 0.7726942 | 0.006011458 | 0.7726894 | 0.01006519 |  |  | 63160 | 0.6570043 | 0.7035679 | 0.009048088 | 0.6398705 | 0.00492905 | 0.6398671 | 0.004430822
|  |  | 1872 | 0.9072623 | 0.9071732 | 0.005950752 | 0.9017435 | 0.1635737 | 0.9017047 | 0.0784595 |  |  | 1796 | 0.8679355 | 0.8542473 | 0.02451212 | 0.8507582 | 0.01728612 | 0.8508374 | 0.02294635 |  |  | 2020 | 0.84926 | 0.9166731 | 0.0383569 | 0.8813754 | 0.01144775 | 0.8814293 | 0.0182413 |  |  | 2020 | 0.7547414 | 0.9008351 | 0.02429786 | 0.7837847 | 0.00619324 | 0.7837687 | 0.007024001 |  |  | 105660 | 0.7876192 | 0.8678712 | 0.01161355 | 0.772941 | 0.006017233 | 0.7729362 | 0.01007135 |  |  | 63460 | 0.6570043 | 0.7035679 | 0.009048088 | 0.6402075 | 0.004934999 | 0.6402041 | 0.004436631
|  |  | 1877 | 0.9072623 | 0.907707 | 0.005932258 | 0.9021642 | 0.1636455 | 0.9021264 | 0.07849632 |  |  | 1801 | 0.8679355 | 0.8549086 | 0.02445772 | 0.8513566 | 0.01724623 | 0.8514358 | 0.02288673 |  |  | 2025 | 0.848181 | 0.9170141 | 0.03819269 | 0.8815617 | 0.01139202 | 0.8816153 | 0.01813216 |  |  | 2025 | 0.7480154 | 0.9009736 | 0.02412826 | 0.7837973 | 0.006193257 | 0.7837812 | 0.007024035 |  |  | 105960 | 0.7853813 | 0.8678712 | 0.01161355 | 0.7731874 | 0.006022999 | 0.7731827 | 0.0100775 |  |  | 63760 | 0.6570043 | 0.7035679 | 0.009048088 | 0.6405439 | 0.004940936 | 0.6405406 | 0.004442429
|  |  | 1882 | 0.9072623 | 0.9082377 | 0.005913781 | 0.9025824 | 0.163717 | 0.9025457 | 0.07853296 |  |  | 1806 | 0.8679355 | 0.8555665 | 0.02440326 | 0.8519517 | 0.01720633 | 0.8520309 | 0.0228271 |  |  | 2030 | 0.84926 | 0.9173527 | 0.03802897 | 0.8817464 | 0.01133668 | 0.8817997 | 0.01802364 |  |  | 2030 | 0.7547414 | 0.9011107 | 0.02395982 | 0.7838099 | 0.006193276 | 0.7837937 | 0.007024071 |  |  | 106260 | 0.7920951 | 0.8678712 | 0.01161355 | 0.7734336 | 0.006028754 | 0.7734289 | 0.01008364 |  |  | 64060 | 0.6591798 | 0.7035679 | 0.009048088 | 0.6408798 | 0.004946862 | 0.6408766 | 0.004448216
|  |  | 1887 | 0.9081582 | 0.9087654 | 0.005895321 | 0.9029984 | 0.163788 | 0.9029628 | 0.07856939 |  |  | 1811 | 0.8698564 | 0.8562211 | 0.02434874 | 0.8525436 | 0.01716644 | 0.8526228 | 0.02276746 |  |  | 2035 | 0.848181 | 0.9176891 | 0.03786573 | 0.8819295 | 0.01128171 | 0.8819825 | 0.01791574 |  |  | 2035 | 0.7547414 | 0.9012464 | 0.02379251 | 0.7838223 | 0.006193296 | 0.7838061 | 0.007024107 |  |  | 106560 | 0.7898572 | 0.8678712 | 0.01161355 | 0.7736795 | 0.006034499 | 0.7736749 | 0.01008977 |  |  | 64360 | 0.6548289 | 0.7035679 | 0.009048088 | 0.6412151 | 0.004952776 | 0.6412119 | 0.004453992
|  |  | 1892 | 0.9081582 | 0.90929 | 0.005876878 | 0.9034121 | 0.1638586 | 0.9033776 | 0.07860563 |  |  | 1816 | 0.8708169 | 0.8568725 | 0.02429415 | 0.8531324 | 0.01712656 | 0.8532114 | 0.02270782 |  |  | 2040 | 0.848181 | 0.9180232 | 0.03770298 | 0.882111 | 0.01122712 | 0.8821637 | 0.01780845 |  |  | 2040 | 0.7547414 | 0.9013809 | 0.02362635 | 0.7838347 | 0.006193317 | 0.7838185 | 0.007024144 |  |  | 106860 | 0.7943331 | 0.8678712 | 0.01161355 | 0.7739251 | 0.006040235 | 0.7739205 | 0.01009589 |  |  | 64660 | 0.6483025 | 0.7035679 | 0.009048088 | 0.6415499 | 0.004958678 | 0.6415468 | 0.004459758
|  |  | 1897 | 0.9081582 | 0.9098115 | 0.005858453 | 0.9038236 | 0.1639288 | 0.9037901 | 0.07864168 |  |  | 1821 | 0.8698564 | 0.8575206 | 0.0242395 | 0.8537179 | 0.01708668 | 0.8537969 | 0.02264817 |  |  | 2045 | 0.84926 | 0.918355 | 0.03754071 | 0.882291 | 0.01117291 | 0.8823434 | 0.01770178 |  |  | 2045 | 0.7547414 | 0.901514 | 0.02346133 | 0.7838471 | 0.00619334 | 0.7838308 | 0.007024182 |  |  | 107160 | 0.7876192 | 0.8678712 | 0.01161355 | 0.7741704 | 0.006045961 | 0.7741659 | 0.01010201 |  |  | 64960 | 0.6548289 | 0.7035679 | 0.009048088 | 0.6418841 | 0.004964568 | 0.641881 | 0.004465513
|  |  | 1902 | 0.9090542 | 0.9103301 | 0.005840047 | 0.9042328 | 0.1639986 | 0.9042003 | 0.07867753 |  |  | 1826 | 0.8717773 | 0.8581655 | 0.02418479 | 0.8543002 | 0.01704681 | 0.8543792 | 0.02258853 |  |  | 2050 | 0.847102 | 0.9186846 | 0.03737893 | 0.8824694 | 0.01111907 | 0.8825215 | 0.01759572 |  |  | 2050 | 0.7530599 | 0.9016459 | 0.02329743 | 0.7838593 | 0.006193365 | 0.783843 | 0.007024221 |  |  | 107460 | 0.7920951 | 0.8678712 | 0.01161355 | 0.7744155 | 0.006051676 | 0.774411 | 0.01010811 |  |  | 65260 | 0.6570043 | 0.7035679 | 0.009048088 | 0.6422177 | 0.004970447 | 0.6422147 | 0.004471258
|  |  | 1907 | 0.9099502 | 0.9108456 | 0.005821659 | 0.9046397 | 0.1640681 | 0.9046083 | 0.0787132 |  |  | 1831 | 0.8708169 | 0.8588072 | 0.02413003 | 0.8548794 | 0.01700696 | 0.8549584 | 0.02252889 |  |  | 2055 | 0.850339 | 0.9190119 | 0.03721764 | 0.8826462 | 0.0110656 | 0.8826981 | 0.01749026 |  |  | 2055 | 0.7530599 | 0.9017764 | 0.02313466 | 0.7838716 | 0.006193391 | 0.7838551 | 0.007024261 |  |  | 107760 | 0.7920951 | 0.8678712 | 0.01161355 | 0.7746602 | 0.006057382 | 0.7746558 | 0.0101142 |  |  | 65560 | 0.6613552 | 0.7035679 | 0.009048088 | 0.6425508 | 0.004976313 | 0.6425478 | 0.004476991
|  |  | 1912 | 0.9108461 | 0.9113582 | 0.00580329 | 0.9050445 | 0.1641371 | 0.9050141 | 0.07874868 |  |  | 1836 | 0.8727378 | 0.8594456 | 0.02407521 | 0.8554555 | 0.01696711 | 0.8555344 | 0.02246924 |  |  | 2060 | 0.84926 | 0.919337 | 0.03705684 | 0.8828216 | 0.01101251 | 0.8828732 | 0.01738542 |  |  | 2060 | 0.7547414 | 0.9019057 | 0.022973 | 0.7838837 | 0.006193418 | 0.7838672 | 0.007024301 |  |  | 108060 | 0.798809 | 0.8678712 | 0.01161355 | 0.7749047 | 0.006063077 | 0.7749003 | 0.01012029 |  |  | 65860 | 0.6526534 | 0.7035679 | 0.009048088 | 0.6428833 | 0.004982167 | 0.6428804 | 0.004482713
|  |  | 1917 | 0.9108461 | 0.9118678 | 0.005784941 | 0.905447 | 0.1642058 | 0.9054177 | 0.07878396 |  |  | 1841 | 0.8717773 | 0.8600809 | 0.02402034 | 0.8560284 | 0.01692728 | 0.8561072 | 0.02240961 |  |  | 2065 | 0.850339 | 0.9196599 | 0.03689653 | 0.8829954 | 0.01095978 | 0.8830467 | 0.01728118 |  |  | 2065 | 0.7530599 | 0.9020338 | 0.02281246 | 0.7838958 | 0.006193447 | 0.7838793 | 0.007024342 |  |  | 108360 | 0.798809 | 0.8678712 | 0.01161355 | 0.7751489 | 0.006068763 | 0.7751446 | 0.01012636 |  |  | 66160 | 0.650478 | 0.7035679 | 0.009048088 | 0.6432153 | 0.004988008 | 0.6432124 | 0.004488424
|  |  | 1922 | 0.9117421 | 0.9123744 | 0.005766612 | 0.9058473 | 0.1642741 | 0.9058191 | 0.07881907 |  |  | 1846 | 0.8736982 | 0.860713 | 0.02396542 | 0.8565982 | 0.01688747 | 0.856677 | 0.02234998 |  |  | 2070 | 0.850339 | 0.9199807 | 0.03673671 | 0.8831677 | 0.01090743 | 0.8832188 | 0.01717754 |  |  | 2070 | 0.7530599 | 0.9021605 | 0.02265303 | 0.7839078 | 0.006193476 | 0.7838912 | 0.007024383 |  |  | 108660 | 0.7876192 | 0.8678712 | 0.01161355 | 0.7753929 | 0.006074438 | 0.7753886 | 0.01013243 |  |  | 66460 | 0.6570043 | 0.7035679 | 0.009048088 | 0.6435467 | 0.004993837 | 0.6435439 | 0.004494123
|  |  | 1927 | 0.9108461 | 0.9128781 | 0.005748304 | 0.9062455 | 0.164342 | 0.9062183 | 0.07885399 |  |  | 1851 | 0.8746587 | 0.8613419 | 0.02391045 | 0.8571649 | 0.01684766 | 0.8572437 | 0.02229036 |  |  | 2075 | 0.84926 | 0.9202992 | 0.03657739 | 0.8833386 | 0.01085544 | 0.8833893 | 0.01707451 |  |  | 2075 | 0.7564229 | 0.9022861 | 0.0224947 | 0.7839198 | 0.006193507 | 0.7839031 | 0.007024425 |  |  | 108960 | 0.7898572 | 0.8678712 | 0.01161355 | 0.7756365 | 0.006080104 | 0.7756323 | 0.01013849 |  |  | 66760 | 0.6526534 | 0.7035679 | 0.009048088 | 0.6438775 | 0.004999654 | 0.6438748 | 0.004499811
|  |  | 1932 | 0.912638 | 0.9133789 | 0.005730016 | 0.9066415 | 0.1644095 | 0.9066153 | 0.07888872 |  |  | 1856 | 0.8746587 | 0.8619677 | 0.02385543 | 0.8577286 | 0.01680788 | 0.8578073 | 0.02223075 |  |  | 2080 | 0.8514181 | 0.9206157 | 0.03641855 | 0.8835079 | 0.01080383 | 0.8835584 | 0.01697207 |  |  | 2080 | 0.7530599 | 0.9024104 | 0.02233748 | 0.7839317 | 0.006193539 | 0.783915 | 0.007024468 |  |  | 109260 | 0.7920951 | 0.8678712 | 0.01161355 | 0.7758799 | 0.006085759 | 0.7758757 | 0.01014454 |  |  | 67060 | 0.6591798 | 0.7035679 | 0.009048088 | 0.6442078 | 0.005005458 | 0.6442051 | 0.004505488
|  |  | 1937 | 0.913534 | 0.9138768 | 0.005711749 | 0.9070354 | 0.1644766 | 0.9070103 | 0.07892327 |  |  | 1861 | 0.8736982 | 0.8625904 | 0.02380036 | 0.8582892 | 0.01676811 | 0.8583679 | 0.02217115 |  |  | 2085 | 0.8514181 | 0.9209299 | 0.03626021 | 0.8836759 | 0.01075258 | 0.8837261 | 0.01687024 |  |  | 2085 | 0.7564229 | 0.9025335 | 0.02218134 | 0.7839435 | 0.006193573 | 0.7839268 | 0.007024511 |  |  | 109560 | 0.796571 | 0.8678712 | 0.01161355 | 0.776123 | 0.006091404 | 0.7761188 | 0.01015058 |  |  | 67360 | 0.6548289 | 0.7035679 | 0.009048088 | 0.6445376 | 0.005011249 | 0.6445349 | 0.004511153
|  |  | 1942 | 0.913534 | 0.9143718 | 0.005693504 | 0.9074272 | 0.1645434 | 0.9074031 | 0.07895764 |  |  | 1866 | 0.8756192 | 0.8632099 | 0.02374526 | 0.8588467 | 0.01672837 | 0.8589254 | 0.02211157 |  |  | 2090 | 0.8514181 | 0.9212421 | 0.03610237 | 0.8838423 | 0.01070169 | 0.8838923 | 0.016769 |  |  | 2090 | 0.7547414 | 0.9026555 | 0.02202629 | 0.7839553 | 0.006193607 | 0.7839386 | 0.007024555 |  |  | 109860 | 0.796571 | 0.8678712 | 0.01161355 | 0.7763658 | 0.00609704 | 0.7763617 | 0.01015661 |  |  | 67660 | 0.6570043 | 0.7035679 | 0.009048088 | 0.6448668 | 0.005017028 | 0.6448642 | 0.004516806
|  |  | 1947 | 0.913534 | 0.914864 | 0.00567528 | 0.9078168 | 0.1646098 | 0.9077938 | 0.07899183 |  |  | 1871 | 0.8765796 | 0.8638264 | 0.02369011 | 0.8594013 | 0.01668864 | 0.8594798 | 0.022052 |  |  | 2095 | 0.850339 | 0.9215521 | 0.03594502 | 0.8840074 | 0.01065117 | 0.884057 | 0.01666835 |  |  | 2095 | 0.7547414 | 0.9027762 | 0.02187233 | 0.783967 | 0.006193642 | 0.7839503 | 0.007024599 |  |  | 110160 | 0.7920951 | 0.8678712 | 0.01161355 | 0.7766083 | 0.006102664 | 0.7766043 | 0.01016263 |  |  | 67960 | 0.6591798 | 0.7035679 | 0.009048088 | 0.6451954 | 0.005022794 | 0.6451929 | 0.004522448
|  |  | 1952 | 0.913534 | 0.9153533 | 0.005657079 | 0.9082044 | 0.1646758 | 0.9081823 | 0.07902585 |  |  | 1876 | 0.8765796 | 0.8644398 | 0.02363492 | 0.8599528 | 0.01664894 | 0.8600313 | 0.02199244 |  |  | 2100 | 0.8524971 | 0.92186 | 0.03578816 | 0.884171 | 0.01060102 | 0.8842204 | 0.0165683 |  |  | 2100 | 0.7530599 | 0.9028957 | 0.02171944 | 0.7839787 | 0.006193678 | 0.7839619 | 0.007024644 |  |  | 110460 | 0.7943331 | 0.8678712 | 0.01161355 | 0.7768506 | 0.006108279 | 0.7768466 | 0.01016864 |  |  | 68260 | 0.6570043 | 0.7035679 | 0.009048088 | 0.6455235 | 0.005028546 | 0.645521 | 0.004528078
|  |  | 1957 | 0.913534 | 0.9158398 | 0.0056389 | 0.9085899 | 0.1647415 | 0.9085689 | 0.07905968 |  |  | 1881 | 0.8775401 | 0.8650501 | 0.0235797 | 0.8605013 | 0.01660926 | 0.8605798 | 0.02193291 |  |  | 2105 | 0.850339 | 0.9221658 | 0.03563181 | 0.8843332 | 0.01055122 | 0.8843823 | 0.01646884 |  |  | 2105 | 0.7513784 | 0.9030141 | 0.02156763 | 0.7839904 | 0.006193716 | 0.7839735 | 0.007024689 |  |  | 110760 | 0.7943331 | 0.8678712 | 0.01161355 | 0.7770926 | 0.006113884 | 0.7770886 | 0.01017464 |  |  | 68560 | 0.650478 | 0.7035679 | 0.009048088 | 0.645851 | 0.005034286 | 0.6458486 | 0.004533696
|  |  | 1962 | 0.9144299 | 0.9163234 | 0.005620745 | 0.9089733 | 0.1648068 | 0.9089533 | 0.07909334 |  |  | 1886 | 0.8756192 | 0.8656574 | 0.02352444 | 0.8610469 | 0.01656961 | 0.8611253 | 0.0218734 |  |  | 2110 | 0.8514181 | 0.9224696 | 0.03547594 | 0.884494 | 0.01050179 | 0.8845429 | 0.01636997 |  |  | 2110 | 0.7547414 | 0.9031313 | 0.02141688 | 0.7840019 | 0.006193754 | 0.783985 | 0.007024735 |  |  | 111060 | 0.8010469 | 0.8678712 | 0.01161355 | 0.7773343 | 0.006119478 | 0.7773303 | 0.01018063 |  |  | 68860 | 0.6548289 | 0.7035679 | 0.009048088 | 0.646178 | 0.005040012 | 0.6461756 | 0.004539302
|  |  | 1967 | 0.912638 | 0.9168043 | 0.005602612 | 0.9093547 | 0.1648718 | 0.9093357 | 0.07912683 |  |  | 1891 | 0.8775401 | 0.8662616 | 0.02346914 | 0.8615895 | 0.01652998 | 0.8616678 | 0.02181391 |  |  | 2115 | 0.850339 | 0.9227713 | 0.03532058 | 0.8846534 | 0.01045271 | 0.884702 | 0.01627168 |  |  | 2115 | 0.7530599 | 0.9032474 | 0.0212672 | 0.7840135 | 0.006193793 | 0.7839965 | 0.007024781 |  |  | 111360 | 0.7943331 | 0.8678712 | 0.01161355 | 0.7775757 | 0.006125062 | 0.7775718 | 0.01018661 |  |  | 69160 | 0.6570043 | 0.7035679 | 0.009048088 | 0.6465045 | 0.005045726 | 0.6465021 | 0.004544896
|  |  | 1972 | 0.9144299 | 0.9172824 | 0.005584504 | 0.909734 | 0.1649364 | 0.9097161 | 0.07916014 |  |  | 1896 | 0.8785005 | 0.8668629 | 0.02341381 | 0.8621291 | 0.01649037 | 0.8622074 | 0.02175444 |  |  | 2120 | 0.8514181 | 0.923071 | 0.03516571 | 0.8848115 | 0.010404 | 0.8848598 | 0.01617398 |  |  | 2120 | 0.7547414 | 0.9033624 | 0.02111857 | 0.784025 | 0.006193833 | 0.7840079 | 0.007024827 |  |  | 111660 | 0.796571 | 0.8678712 | 0.01161355 | 0.7778169 | 0.006130636 | 0.777813 | 0.01019258 |  |  | 69460 | 0.6570043 | 0.7035679 | 0.009048088 | 0.6468304 | 0.005051426 | 0.6468281 | 0.004550477
|  |  | 1977 | 0.9153259 | 0.9177577 | 0.005566419 | 0.9101113 | 0.1650006 | 0.9100944 | 0.07919328 |  |  | 1901 | 0.8765796 | 0.8674611 | 0.02335845 | 0.8626659 | 0.0164508 | 0.8627441 | 0.021695 |  |  | 2125 | 0.8524971 | 0.9233686 | 0.03501135 | 0.8849681 | 0.01035564 | 0.8850162 | 0.01607686 |  |  | 2125 | 0.7547414 | 0.9034762 | 0.02097099 | 0.7840364 | 0.006193874 | 0.7840193 | 0.007024874 |  |  | 111960 | 0.7898572 | 0.8678712 | 0.01161355 | 0.7780577 | 0.0061362 | 0.7780539 | 0.01019854 |  |  | 69760 | 0.6570043 | 0.7035679 | 0.009048088 | 0.6471557 | 0.005057112 | 0.6471535 | 0.004556047
|  |  | 1982 | 0.9162219 | 0.9182302 | 0.005548358 | 0.9104867 | 0.1650645 | 0.9104707 | 0.07922625 |  |  | 1906 | 0.8785005 | 0.8680563 | 0.02330306 | 0.8631997 | 0.01641126 | 0.8632779 | 0.02163558 |  |  | 2130 | 0.8535761 | 0.9236642 | 0.03485748 | 0.8851235 | 0.01030763 | 0.8851713 | 0.01598033 |  |  | 2130 | 0.7581043 | 0.903589 | 0.02082447 | 0.7840478 | 0.006193915 | 0.7840307 | 0.007024922 |  |  | 112260 | 0.796571 | 0.8678712 | 0.01161355 | 0.7782983 | 0.006141753 | 0.7782946 | 0.0102045 |  |  | 70060 | 0.6613552 | 0.7035679 | 0.009048088 | 0.6474805 | 0.005062785 | 0.6474783 | 0.004561604
|  |  | 1987 | 0.9153259 | 0.9187001 | 0.005530323 | 0.91086 | 0.165128 | 0.9108451 | 0.07925904 |  |  | 1911 | 0.879461 | 0.8686486 | 0.02324765 | 0.8637306 | 0.01637174 | 0.8638088 | 0.0215762 |  |  | 2135 | 0.8535761 | 0.9239579 | 0.03470411 | 0.8852775 | 0.01025998 | 0.8853251 | 0.01588437 |  |  | 2135 | 0.7547414 | 0.9037006 | 0.02067898 | 0.7840591 | 0.006193957 | 0.784042 | 0.007024969 |  |  | 112560 | 0.7920951 | 0.8678712 | 0.01161355 | 0.7785387 | 0.006147296 | 0.7785349 | 0.01021044 |  |  | 70360 | 0.6548289 | 0.7035679 | 0.009048088 | 0.6478048 | 0.005068445 | 0.6478026 | 0.004567149
|  |  | 1992 | 0.9180138 | 0.9191672 | 0.005512312 | 0.9112313 | 0.1651912 | 0.9112174 | 0.07929167 |  |  | 1916 | 0.8785005 | 0.8692379 | 0.02319221 | 0.8642587 | 0.01633226 | 0.8643367 | 0.02151684 |  |  | 2140 | 0.8524971 | 0.9242495 | 0.03455124 | 0.8854302 | 0.01021269 | 0.8854775 | 0.01578899 |  |  | 2140 | 0.7530599 | 0.9038112 | 0.02053453 | 0.7840704 | 0.006194 | 0.7840532 | 0.007025017 |  |  | 112860 | 0.798809 | 0.8678712 | 0.01161355 | 0.7787787 | 0.006152829 | 0.778775 | 0.01021637 |  |  | 70660 | 0.6591798 | 0.7035679 | 0.009048088 | 0.6481285 | 0.005074091 | 0.6481264 | 0.004572682
|  |  | 1997 | 0.9171178 | 0.9196316 | 0.005494327 | 0.9116007 | 0.165254 | 0.9115878 | 0.07932414 |  |  | 1921 | 0.8804214 | 0.8698242 | 0.02313674 | 0.8647839 | 0.01629281 | 0.8648619 | 0.02145752 |  |  | 2145 | 0.8524971 | 0.9245391 | 0.03439887 | 0.8855815 | 0.01016574 | 0.8856286 | 0.01569419 |  |  | 2145 | 0.7547414 | 0.9039206 | 0.02039111 | 0.7840816 | 0.006194044 | 0.7840645 | 0.007025066 |  |  | 113160 | 0.796571 | 0.8678712 | 0.01161355 | 0.7790185 | 0.006158351 | 0.7790149 | 0.0102223 |  |  | 70960 | 0.6570043 | 0.7035679 | 0.009048088 | 0.6484517 | 0.005079723 | 0.6484496 | 0.004578202
|  |  | 2002 | 0.9189097 | 0.9200933 | 0.005476367 | 0.9119682 | 0.1653166 | 0.9119563 | 0.07935643 |  |  | 1926 | 0.8804214 | 0.8704077 | 0.02308125 | 0.8653062 | 0.01625339 | 0.8653842 | 0.02139822 |  |  | 2150 | 0.8514181 | 0.9248268 | 0.034247 | 0.8857316 | 0.01011915 | 0.8857784 | 0.01559995 |  |  | 2150 | 0.7530599 | 0.904029 | 0.02024872 | 0.7840928 | 0.006194088 | 0.7840756 | 0.007025114 |  |  | 113460 | 0.796571 | 0.8678712 | 0.01161355 | 0.779258 | 0.006163863 | 0.7792544 | 0.01022821 |  |  | 71260 | 0.6570043 | 0.7035679 | 0.009048088 | 0.6487743 | 0.005085342 | 0.6487723 | 0.004583709
|  |  | 2007 | 0.9180138 | 0.9205523 | 0.005458433 | 0.9123337 | 0.1653787 | 0.9123228 | 0.07938856 |  |  | 1931 | 0.8804214 | 0.8709882 | 0.02302574 | 0.8658257 | 0.01621401 | 0.8659036 | 0.02133897 |  |  | 2155 | 0.8524971 | 0.9251126 | 0.03409563 | 0.8858804 | 0.01007291 | 0.8859269 | 0.01550629 |  |  | 2155 | 0.7530599 | 0.9041364 | 0.02010735 | 0.784104 | 0.006194133 | 0.7840867 | 0.007025163 |  |  | 113760 | 0.7920951 | 0.8678712 | 0.01161355 | 0.7794972 | 0.006169365 | 0.7794937 | 0.01023412 |  |  | 71560 | 0.6570043 | 0.7035679 | 0.009048088 | 0.6490964 | 0.005090946 | 0.6490945 | 0.004589204
|  |  | 2012 | 0.9189097 | 0.9210087 | 0.005440525 | 0.9126973 | 0.1654405 | 0.9126874 | 0.07942053 |  |  | 1936 | 0.8823424 | 0.8715658 | 0.02297021 | 0.8663424 | 0.01617466 | 0.8664202 | 0.02127974 |  |  | 2160 | 0.850339 | 0.9253964 | 0.03394476 | 0.8860279 | 0.01002701 | 0.8860742 | 0.0154132 |  |  | 2160 | 0.7530599 | 0.9042427 | 0.019967 | 0.7841151 | 0.006194179 | 0.7840978 | 0.007025213 |  |  | 114060 | 0.7920951 | 0.8678712 | 0.01161355 | 0.7797362 | 0.006174856 | 0.7797327 | 0.01024001 |  |  | 71860 | 0.6526534 | 0.7035679 | 0.009048088 | 0.649418 | 0.005096537 | 0.6494161 | 0.004594686
|  |  | 2017 | 0.9171178 | 0.9214625 | 0.005422644 | 0.913059 | 0.165502 | 0.9130501 | 0.07945234 |  |  | 1941 | 0.8804214 | 0.8721405 | 0.02291466 | 0.8668563 | 0.01613536 | 0.866934 | 0.02122056 |  |  | 2165 | 0.8514181 | 0.9256783 | 0.03379439 | 0.8861741 | 0.009981463 | 0.8862201 | 0.01532068 |  |  | 2165 | 0.7564229 | 0.9043479 | 0.01982766 | 0.7841262 | 0.006194225 | 0.7841089 | 0.007025262 |  |  | 114360 | 0.796571 | 0.8678712 | 0.01161355 | 0.7799749 | 0.006180337 | 0.7799714 | 0.01024589 |  |  | 72160 | 0.6548289 | 0.7035679 | 0.009048088 | 0.649739 | 0.005102114 | 0.6497372 | 0.004600156
|  |  | 2022 | 0.9180138 | 0.9219136 | 0.00540479 | 0.9134188 | 0.1655632 | 0.9134109 | 0.07948398 |  |  | 1946 | 0.8823424 | 0.8727124 | 0.0228591 | 0.8673674 | 0.01609609 | 0.8674451 | 0.02116142 |  |  | 2170 | 0.8546551 | 0.9259583 | 0.03364453 | 0.8863191 | 0.009936261 | 0.8863649 | 0.01522872 |  |  | 2170 | 0.7564229 | 0.9044522 | 0.01968932 | 0.7841372 | 0.006194272 | 0.7841199 | 0.007025312 |  |  | 114660 | 0.7943331 | 0.8678712 | 0.01161355 | 0.7802133 | 0.006185808 | 0.7802099 | 0.01025177 |  |  | 72460 | 0.6591798 | 0.7035679 | 0.009048088 | 0.6500595 | 0.005107677 | 0.6500577 | 0.004605612
|  |  | 2027 | 0.9198057 | 0.9223621 | 0.005386963 | 0.9137767 | 0.165624 | 0.9137698 | 0.07951546 |  |  | 1951 | 0.8823424 | 0.8732814 | 0.02280352 | 0.8678758 | 0.01605686 | 0.8679534 | 0.02110231 |  |  | 2175 | 0.8524971 | 0.9262363 | 0.03349517 | 0.8864628 | 0.009891403 | 0.8865083 | 0.01513732 |  |  | 2175 | 0.7530599 | 0.9045554 | 0.01955199 | 0.7841482 | 0.00619432 | 0.7841308 | 0.007025362 |  |  | 114960 | 0.8010469 | 0.8678712 | 0.01161355 | 0.7804514 | 0.006191268 | 0.780448 | 0.01025763 |  |  | 72760 | 0.6591798 | 0.7035679 | 0.009048088 | 0.6503795 | 0.005113225 | 0.6503777 | 0.004611056
|  |  | 2032 | 0.9189097 | 0.922808 | 0.005369164 | 0.9141327 | 0.1656845 | 0.9141268 | 0.07954678 |  |  | 1956 | 0.8823424 | 0.8738476 | 0.02274793 | 0.8683813 | 0.01601766 | 0.8684589 | 0.02104325 |  |  | 2180 | 0.8524971 | 0.9265125 | 0.03334631 | 0.8866053 | 0.009846888 | 0.8866506 | 0.01504649 |  |  | 2180 | 0.7547414 | 0.9046576 | 0.01941565 | 0.7841592 | 0.006194368 | 0.7841418 | 0.007025413 |  |  | 115260 | 0.8010469 | 0.8678712 | 0.01161355 | 0.7806893 | 0.006196718 | 0.7806859 | 0.01026349 |  |  | 73060 | 0.6570043 | 0.7035679 | 0.009048088 | 0.6506989 | 0.00511876 | 0.6506971 | 0.004616487
|  |  | 2037 | 0.9198057 | 0.9232514 | 0.005351392 | 0.9144869 | 0.1657447 | 0.914482 | 0.07957795 |  |  | 1961 | 0.8833028 | 0.8744109 | 0.02269232 | 0.8688842 | 0.01597851 | 0.8689616 | 0.02098423 |  |  | 2185 | 0.8524971 | 0.9267869 | 0.03319795 | 0.8867466 | 0.009802715 | 0.8867916 | 0.01495621 |  |  | 2185 | 0.7597858 | 0.9047588 | 0.0192803 | 0.7841701 | 0.006194416 | 0.7841527 | 0.007025463 |  |  | 115560 | 0.796571 | 0.8678712 | 0.01161355 | 0.7809269 | 0.006202157 | 0.7809236 | 0.01026933 |  |  | 73360 | 0.6678816 | 0.7035679 | 0.009048088 | 0.6510177 | 0.00512428 | 0.6510161 | 0.004621905
|  |  | 2042 | 0.9215976 | 0.9236922 | 0.005333648 | 0.9148393 | 0.1658046 | 0.9148353 | 0.07960896 |  |  | 1966 | 0.8842633 | 0.8749714 | 0.02263671 | 0.8693843 | 0.01593941 | 0.8694617 | 0.02092525 |  |  | 2190 | 0.8524971 | 0.9270593 | 0.03305009 | 0.8868866 | 0.009758882 | 0.8869314 | 0.01486649 |  |  | 2190 | 0.7530599 | 0.9048591 | 0.01914594 | 0.784181 | 0.006194465 | 0.7841635 | 0.007025514 |  |  | 115860 | 0.796571 | 0.8678712 | 0.01161355 | 0.7811642 | 0.006207586 | 0.7811609 | 0.01027517 |  |  | 73660 | 0.6635307 | 0.7035679 | 0.009048088 | 0.6513361 | 0.005129786 | 0.6513344 | 0.004627309
|  |  | 2047 | 0.9224936 | 0.9241304 | 0.005315933 | 0.9151898 | 0.1658641 | 0.9151868 | 0.07963981 |  |  | 1971 | 0.8833028 | 0.8755291 | 0.02258109 | 0.8698817 | 0.01590034 | 0.869959 | 0.02086632 |  |  | 2195 | 0.8546551 | 0.92733 | 0.03290274 | 0.8870255 | 0.009715388 | 0.88707 | 0.01477733 |  |  | 2195 | 0.7530599 | 0.9049583 | 0.01901257 | 0.7841918 | 0.006194515 | 0.7841743 | 0.007025565 |  |  | 116160 | 0.7920951 | 0.8678712 | 0.01161355 | 0.7814012 | 0.006213004 | 0.781398 | 0.01028099 |  |  | 73960 | 0.6591798 | 0.7035679 | 0.009048088 | 0.6516539 | 0.005135278 | 0.6516523 | 0.004632701
|  |  | 2052 | 0.9224936 | 0.9245661 | 0.005298246 | 0.9155385 | 0.1659233 | 0.9155365 | 0.0796705 |  |  | 1976 | 0.8842633 | 0.8760841 | 0.02252546 | 0.8703764 | 0.01586132 | 0.8704536 | 0.02080744 |  |  | 2200 | 0.8524971 | 0.9275988 | 0.03275588 | 0.8871631 | 0.009672232 | 0.8872074 | 0.01468872 |  |  | 2200 | 0.7581043 | 0.9050566 | 0.01888016 | 0.7842027 | 0.006194565 | 0.7841851 | 0.007025617 |  |  | 116460 | 0.798809 | 0.8678712 | 0.01161355 | 0.781638 | 0.006218412 | 0.7816349 | 0.01028681 |  |  | 74260 | 0.6591798 | 0.7035679 | 0.009048088 | 0.6519712 | 0.005140755 | 0.6519696 | 0.00463808
|  |  | 2057 | 0.9215976 | 0.9249992 | 0.005280588 | 0.9158855 | 0.1659822 | 0.9158844 | 0.07970105 |  |  | 1981 | 0.8852237 | 0.8766362 | 0.02246982 | 0.8708684 | 0.01582235 | 0.8709456 | 0.02074861 |  |  | 2205 | 0.8546551 | 0.9278657 | 0.03260953 | 0.8872996 | 0.009629412 | 0.8873437 | 0.01460066 |  |  | 2205 | 0.7564229 | 0.905154 | 0.01874873 | 0.7842134 | 0.006194615 | 0.7841959 | 0.007025668 |  |  | 116760 | 0.796571 | 0.8678712 | 0.01161355 | 0.7818745 | 0.00622381 | 0.7818714 | 0.01029261 |  |  | 74560 | 0.6613552 | 0.7035679 | 0.009048088 | 0.6522879 | 0.005146218 | 0.6522864 | 0.004643445
|  |  | 2062 | 0.9224936 | 0.9254299 | 0.005262959 | 0.9162306 | 0.1660408 | 0.9162305 | 0.07973144 |  |  | 1986 | 0.8833028 | 0.8771856 | 0.02241418 | 0.8713578 | 0.01578342 | 0.8714349 | 0.02068982 |  |  | 2210 | 0.8535761 | 0.9281309 | 0.03246369 | 0.8874349 | 0.009586928 | 0.8874788 | 0.01451315 |  |  | 2210 | 0.7530599 | 0.9052504 | 0.01861827 | 0.7842242 | 0.006194666 | 0.7842066 | 0.00702572 |  |  | 117060 | 0.7943331 | 0.8678712 | 0.01161355 | 0.7821107 | 0.006229197 | 0.7821077 | 0.0102984 |  |  | 74860 | 0.6591798 | 0.7035679 | 0.009048088 | 0.6526041 | 0.005151666 | 0.6526027 | 0.004648797
|  |  | 2067 | 0.9224936 | 0.9258581 | 0.005245359 | 0.9165739 | 0.1660991 | 0.9165748 | 0.07976167 |  |  | 1991 | 0.8852237 | 0.8777323 | 0.02235854 | 0.8718445 | 0.01574454 | 0.8719215 | 0.02063109 |  |  | 2215 | 0.8546551 | 0.9283943 | 0.03231834 | 0.8875691 | 0.009544777 | 0.8876127 | 0.01442618 |  |  | 2215 | 0.7547414 | 0.9053458 | 0.01848876 | 0.7842349 | 0.006194717 | 0.7842173 | 0.007025772 |  |  | 117360 | 0.796571 | 0.8678712 | 0.01161355 | 0.7823467 | 0.006234573 | 0.7823437 | 0.01030419 |  |  | 75160 | 0.6678816 | 0.7035679 | 0.009048088 | 0.6529198 | 0.0051571 | 0.6529184 | 0.004654136
|  |  | 2072 | 0.9224936 | 0.9262838 | 0.005227789 | 0.9169155 | 0.166157 | 0.9169174 | 0.07979176 |  |  | 1996 | 0.8861842 | 0.8782762 | 0.0223029 | 0.8723285 | 0.01570571 | 0.8724055 | 0.02057241 |  |  | 2220 | 0.8514181 | 0.9286559 | 0.0321735 | 0.8877021 | 0.009502959 | 0.8877454 | 0.01433977 |  |  | 2220 | 0.7547414 | 0.9054403 | 0.01836022 | 0.7842456 | 0.006194769 | 0.7842279 | 0.007025824 |  |  | 117660 | 0.8010469 | 0.8678712 | 0.01161355 | 0.7825824 | 0.006239939 | 0.7825794 | 0.01030996 |  |  | 75460 | 0.6635307 | 0.7035679 | 0.009048088 | 0.653235 | 0.005162519 | 0.6532336 | 0.004659461
|  |  | 2077 | 0.9233895 | 0.926707 | 0.005210249 | 0.9172553 | 0.1662147 | 0.9172582 | 0.07982169 |  |  | 2001 | 0.8852237 | 0.8788175 | 0.02224725 | 0.87281 | 0.01566692 | 0.8728868 | 0.02051378 |  |  | 2225 | 0.8535761 | 0.9289157 | 0.03202916 | 0.8878339 | 0.009461471 | 0.887877 | 0.01425389 |  |  | 2225 | 0.7564229 | 0.9055339 | 0.01823262 | 0.7842562 | 0.006194821 | 0.7842385 | 0.007025876 |  |  | 117960 | 0.8010469 | 0.8678712 | 0.01161355 | 0.7828178 | 0.006245295 | 0.7828149 | 0.01031573 |  |  | 75760 | 0.6548289 | 0.7035679 | 0.009048088 | 0.6535496 | 0.005167923 | 0.6535483 | 0.004664773
|  |  | 2082 | 0.9233895 | 0.9271278 | 0.00519274 | 0.9175934 | 0.166272 | 0.9175972 | 0.07985148 |  |  | 2006 | 0.8852237 | 0.879356 | 0.02219161 | 0.8732888 | 0.01562819 | 0.8733656 | 0.02045521 |  |  | 2230 | 0.8524971 | 0.9291737 | 0.03188533 | 0.8879647 | 0.009420313 | 0.8880075 | 0.01416856 |  |  | 2230 | 0.7530599 | 0.9056266 | 0.01810597 | 0.7842668 | 0.006194874 | 0.7842491 | 0.007025929 |  |  | 118260 | 0.8032848 | 0.8678712 | 0.01161355 | 0.783053 | 0.006250639 | 0.7830501 | 0.01032148 |  |  | 76060 | 0.6526534 | 0.7035679 | 0.009048088 | 0.6538637 | 0.005173313 | 0.6538624 | 0.004670072
|  |  | 2087 | 0.9233895 | 0.9275461 | 0.00517526 | 0.9179298 | 0.1663291 | 0.9179345 | 0.07988112 |  |  | 2011 | 0.8871446 | 0.8798918 | 0.02213597 | 0.8737651 | 0.0155895 | 0.8738418 | 0.02039669 |  |  | 2235 | 0.8546551 | 0.92943 | 0.03174199 | 0.8880943 | 0.009379483 | 0.8881369 | 0.01408376 |  |  | 2235 | 0.7547414 | 0.9057184 | 0.01798027 | 0.7842774 | 0.006194927 | 0.7842597 | 0.007025981 |  |  | 118560 | 0.798809 | 0.8678712 | 0.01161355 | 0.7832879 | 0.006255974 | 0.783285 | 0.01032722 |  |  | 76360 | 0.6613552 | 0.7035679 | 0.009048088 | 0.6541773 | 0.005178687 | 0.654176 | 0.004675357
|  |  | 2092 | 0.9242855 | 0.9279621 | 0.005157811 | 0.9182644 | 0.1663858 | 0.9182701 | 0.07991061 |  |  | 2016 | 0.8881051 | 0.8804249 | 0.02208034 | 0.8742387 | 0.01555087 | 0.8743153 | 0.02033823 |  |  | 2240 | 0.8546551 | 0.9296846 | 0.03159916 | 0.8882228 | 0.009338981 | 0.8882651 | 0.0139995 |  |  | 2240 | 0.7564229 | 0.9058093 | 0.0178555 | 0.7842879 | 0.00619498 | 0.7842702 | 0.007026034 |  |  | 118860 | 0.798809 | 0.8678712 | 0.01161355 | 0.7835225 | 0.006261297 | 0.7835197 | 0.01033296 |  |  | 76660 | 0.6591798 | 0.7035679 | 0.009048088 | 0.6544903 | 0.005184047 | 0.6544891 | 0.004680628
|  |  | 2097 | 0.9233895 | 0.9283756 | 0.005140393 | 0.9185974 | 0.1664422 | 0.918604 | 0.07993996 |  |  | 2021 | 0.8871446 | 0.8809554 | 0.02202471 | 0.8747098 | 0.01551229 | 0.8747863 | 0.02027984 |  |  | 2245 | 0.8546551 | 0.9299375 | 0.03145683 | 0.8883501 | 0.009298803 | 0.8883923 | 0.01391578 |  |  | 2245 | 0.7564229 | 0.9058993 | 0.01773166 | 0.7842985 | 0.006195033 | 0.7842807 | 0.007026087 |  |  | 119160 | 0.8010469 | 0.8678712 | 0.01161355 | 0.7837569 | 0.006266611 | 0.7837541 | 0.01033868 |  |  | 76960 | 0.6591798 | 0.7035679 | 0.009048088 | 0.6548029 | 0.005189393 | 0.6548017 | 0.004685886
|  |  | 2102 | 0.9260774 | 0.9287867 | 0.005123007 | 0.9189286 | 0.1664984 | 0.9189362 | 0.07996916 |  |  | 2026 | 0.8890656 | 0.8814833 | 0.02196908 | 0.8751783 | 0.01547377 | 0.8752548 | 0.0202215 |  |  | 2250 | 0.8535761 | 0.9301886 | 0.031315 | 0.8884764 | 0.00925895 | 0.8885184 | 0.01383259 |  |  | 2250 | 0.7547414 | 0.9059884 | 0.01760875 | 0.7843089 | 0.006195087 | 0.7842911 | 0.00702614 |  |  | 119460 | 0.8010469 | 0.8678712 | 0.01161355 | 0.7839909 | 0.006271913 | 0.7839882 | 0.01034439 |  |  | 77260 | 0.6613552 | 0.7035679 | 0.009048088 | 0.6551149 | 0.005194723 | 0.6551138 | 0.00469113
|  |  | 2107 | 0.9251814 | 0.9291955 | 0.005105651 | 0.9192582 | 0.1665542 | 0.9192667 | 0.07999822 |  |  | 2031 | 0.8881051 | 0.8820085 | 0.02191347 | 0.8756443 | 0.0154353 | 0.8757207 | 0.02016322 |  |  | 2255 | 0.8546551 | 0.930438 | 0.03117368 | 0.8886017 | 0.009219419 | 0.8886433 | 0.01374992 |  |  | 2255 | 0.7564229 | 0.9060767 | 0.01748676 | 0.7843194 | 0.006195142 | 0.7843016 | 0.007026193 |  |  | 119760 | 0.8032848 | 0.8678712 | 0.01161355 | 0.7842248 | 0.006277205 | 0.7842221 | 0.01035009 |  |  | 77560 | 0.6635307 | 0.7035679 | 0.009048088 | 0.6554263 | 0.005200038 | 0.6554253 | 0.004696361
|  |  | 2112 | 0.9251814 | 0.9296018 | 0.005088327 | 0.9195861 | 0.1666098 | 0.9195955 | 0.08002714 |  |  | 2036 | 0.8890656 | 0.882531 | 0.02185786 | 0.8761078 | 0.01539688 | 0.8761841 | 0.020105 |  |  | 2260 | 0.8557341 | 0.9306858 | 0.03103286 | 0.8887258 | 0.009180209 | 0.8887673 | 0.01366779 |  |  | 2260 | 0.7547414 | 0.9061641 | 0.01736569 | 0.7843298 | 0.006195196 | 0.784312 | 0.007026247 |  |  | 120060 | 0.8010469 | 0.8678712 | 0.01161355 | 0.7844583 | 0.006282487 | 0.7844557 | 0.01035579 |  |  | 77860 | 0.6591798 | 0.7035679 | 0.009048088 | 0.6557373 | 0.005205338 | 0.6557363 | 0.004701578
|  |  | 2117 | 0.9260774 | 0.9300059 | 0.005071035 | 0.9199123 | 0.1666651 | 0.9199227 | 0.08005591 |  |  | 2041 | 0.8890656 | 0.883051 | 0.02180227 | 0.8765688 | 0.01535852 | 0.876645 | 0.02004685 |  |  | 2265 | 0.8546551 | 0.9309318 | 0.03089253 | 0.8888489 | 0.00914132 | 0.8888901 | 0.01358619 |  |  | 2265 | 0.7564229 | 0.9062506 | 0.01724553 | 0.7843402 | 0.006195251 | 0.7843224 | 0.0070263 |  |  | 120360 | 0.8077607 | 0.8678712 | 0.01161355 | 0.7846916 | 0.006287757 | 0.784689 | 0.01036147 |  |  | 78160 | 0.6613552 | 0.7035679 | 0.009048088 | 0.6560477 | 0.005210623 | 0.6560468 | 0.004706781
|  |  | 2122 | 0.9269734 | 0.9304076 | 0.005053775 | 0.9202369 | 0.16672 | 0.9202482 | 0.08008454 |  |  | 2046 | 0.890026 | 0.8835684 | 0.02174669 | 0.8770272 | 0.01532022 | 0.8771033 | 0.01998876 |  |  | 2270 | 0.8568131 | 0.9311762 | 0.03075271 | 0.8889709 | 0.009102748 | 0.8890119 | 0.01350511 |  |  | 2270 | 0.7547414 | 0.9063363 | 0.01712628 | 0.7843506 | 0.006195306 | 0.7843327 | 0.007026354 |  |  | 120660 | 0.8055228 | 0.8678712 | 0.01161355 | 0.7849246 | 0.006293018 | 0.784922 | 0.01036714 |  |  | 78460 | 0.6591798 | 0.7035679 | 0.009048088 | 0.6563577 | 0.005215893 | 0.6563567 | 0.00471197
|  |  | 2127 | 0.9278693 | 0.9308069 | 0.005036548 | 0.9205599 | 0.1667747 | 0.9205721 | 0.08011303 |  |  | 2051 | 0.890026 | 0.8840832 | 0.02169112 | 0.8774832 | 0.01528198 | 0.8775592 | 0.01993073 |  |  | 2275 | 0.8557341 | 0.931419 | 0.0306134 | 0.8890919 | 0.009064494 | 0.8891327 | 0.01342455 |  |  | 2275 | 0.7564229 | 0.9064212 | 0.01700793 | 0.784361 | 0.006195361 | 0.784343 | 0.007026407 |  |  | 120960 | 0.8010469 | 0.8678712 | 0.01161355 | 0.7851573 | 0.006298267 | 0.7851548 | 0.0103728 |  |  | 78760 | 0.6635307 | 0.7035679 | 0.009048088 | 0.6566671 | 0.005221148 | 0.6566662 | 0.004717146
|  |  | 2132 | 0.9269734 | 0.931204 | 0.005019352 | 0.9208812 | 0.1668291 | 0.9208944 | 0.08014139 |  |  | 2056 | 0.890026 | 0.8845954 | 0.02163556 | 0.8779367 | 0.01524379 | 0.8780127 | 0.01987278 |  |  | 2280 | 0.8524971 | 0.9316601 | 0.03047458 | 0.8892118 | 0.009026555 | 0.8892524 | 0.01334451 |  |  | 2280 | 0.7597858 | 0.9065053 | 0.01689048 | 0.7843713 | 0.006195417 | 0.7843534 | 0.007026461 |  |  | 121260 | 0.8010469 | 0.8678712 | 0.01161355 | 0.7853898 | 0.006303506 | 0.7853874 | 0.01037845 |  |  | 79060 | 0.6591798 | 0.7035679 | 0.009048088 | 0.6569759 | 0.005226388 | 0.6569751 | 0.004722307
|  |  | 2137 | 0.9269734 | 0.9315987 | 0.00500219 | 0.9212009 | 0.1668833 | 0.921215 | 0.0801696 |  |  | 2061 | 0.8909865 | 0.885105 | 0.02158002 | 0.8783878 | 0.01520566 | 0.8784636 | 0.01981489 |  |  | 2285 | 0.8546551 | 0.9318996 | 0.03033626 | 0.8893308 | 0.00898893 | 0.8893711 | 0.01326499 |  |  | 2285 | 0.7547414 | 0.9065885 | 0.01677393 | 0.7843816 | 0.006195473 | 0.7843636 | 0.007026515 |  |  | 121560 | 0.7943331 | 0.8678712 | 0.01161355 | 0.785622 | 0.006308735 | 0.7856196 | 0.01038409 |  |  | 79360 | 0.6613552 | 0.7035679 | 0.009048088 | 0.6572843 | 0.005231613 | 0.6572835 | 0.004727455
|  |  | 2142 | 0.9269734 | 0.9319912 | 0.00498506 | 0.9215191 | 0.1669371 | 0.921534 | 0.08019768 |  |  | 2066 | 0.8909865 | 0.8856121 | 0.0215245 | 0.8788364 | 0.0151676 | 0.8789121 | 0.01975707 |  |  | 2290 | 0.8557341 | 0.9321374 | 0.03019844 | 0.8894487 | 0.008951618 | 0.8894888 | 0.01318599 |  |  | 2290 | 0.7581043 | 0.9066709 | 0.01665826 | 0.7843919 | 0.006195529 | 0.7843739 | 0.007026569 |  |  | 121860 | 0.8010469 | 0.8678712 | 0.01161355 | 0.785854 | 0.006313952 | 0.7858516 | 0.01038972 |  |  | 79660 | 0.6635307 | 0.7035679 | 0.009048088 | 0.6575921 | 0.005236822 | 0.6575914 | 0.004732589
|  |  | 2147 | 0.9278693 | 0.9323814 | 0.004967963 | 0.9218356 | 0.1669907 | 0.9218515 | 0.08022562 |  |  | 2071 | 0.8909865 | 0.8861167 | 0.021469 | 0.8792826 | 0.01512959 | 0.8793582 | 0.01969932 |  |  | 2295 | 0.8535761 | 0.9323737 | 0.03006113 | 0.8895655 | 0.008914617 | 0.8896054 | 0.0131075 |  |  | 2295 | 0.7581043 | 0.9067525 | 0.01654348 | 0.7844021 | 0.006195586 | 0.7843841 | 0.007026623 |  |  | 122160 | 0.798809 | 0.8678712 | 0.01161355 | 0.7860857 | 0.006319159 | 0.7860833 | 0.01039534 |  |  | 79960 | 0.6591798 | 0.7035679 | 0.009048088 | 0.6578995 | 0.005242016 | 0.6578988 | 0.004737708
|  |  | 2152 | 0.9287653 | 0.9327694 | 0.0049509 | 0.9221505 | 0.167044 | 0.9221673 | 0.08025342 |  |  | 2076 | 0.890026 | 0.8866188 | 0.02141351 | 0.8797263 | 0.01509165 | 0.8798019 | 0.01964164 |  |  | 2300 | 0.8557341 | 0.9326083 | 0.02992431 | 0.8896814 | 0.008877925 | 0.8897211 | 0.01302952 |  |  | 2300 | 0.7581043 | 0.9068333 | 0.01642958 | 0.7844124 | 0.006195643 | 0.7843943 | 0.007026678 |  |  | 122460 | 0.7943331 | 0.8678712 | 0.01161355 | 0.7863171 | 0.006324356 | 0.7863148 | 0.01040094 |  |  | 80260 | 0.6613552 | 0.7035679 | 0.009048088 | 0.6582063 | 0.005247194 | 0.6582056 | 0.004742814
|  |  | 2157 | 0.9296612 | 0.9331551 | 0.00493387 | 0.9224639 | 0.167097 | 0.9224816 | 0.0802811 |  |  | 2081 | 0.8909865 | 0.8871183 | 0.02135805 | 0.8801677 | 0.01505377 | 0.8802431 | 0.01958403 |  |  | 2305 | 0.8557341 | 0.9328413 | 0.02978799 | 0.8897963 | 0.008841542 | 0.8898358 | 0.01295205 |  |  | 2305 | 0.7597858 | 0.9069133 | 0.01631655 | 0.7844226 | 0.006195699 | 0.7844045 | 0.007026732 |  |  | 122760 | 0.8055228 | 0.8678712 | 0.01161355 | 0.7865483 | 0.006329541 | 0.786546 | 0.01040654 |  |  | 80560 | 0.6591798 | 0.7035679 | 0.009048088 | 0.6585126 | 0.005252358 | 0.658512 | 0.004747906
|  |  | 2162 | 0.9296612 | 0.9335386 | 0.004916874 | 0.9227757 | 0.1671497 | 0.9227943 | 0.08030863 |  |  | 2086 | 0.8919469 | 0.8876154 | 0.02130261 | 0.8806066 | 0.01501595 | 0.880682 | 0.0195265 |  |  | 2310 | 0.8546551 | 0.9330728 | 0.02965217 | 0.8899103 | 0.008805466 | 0.8899495 | 0.0128751 |  |  | 2310 | 0.7614673 | 0.9069926 | 0.01620439 | 0.7844327 | 0.006195757 | 0.7844147 | 0.007026786 |  |  | 123060 | 0.8055228 | 0.8678712 | 0.01161355 | 0.7867792 | 0.006334716 | 0.7867769 | 0.01041213 |  |  | 80860 | 0.6591798 | 0.7035679 | 0.009048088 | 0.6588184 | 0.005257506 | 0.6588178 | 0.004752983
|  |  | 2167 | 0.9296612 | 0.9339198 | 0.004899911 | 0.923086 | 0.1672022 | 0.9231055 | 0.08033604 |  |  | 2091 | 0.8938678 | 0.88811 | 0.02124719 | 0.8810432 | 0.0149782 | 0.8811185 | 0.01946904 |  |  | 2315 | 0.8557341 | 0.9333027 | 0.02951685 | 0.8900232 | 0.008769695 | 0.8900622 | 0.01279864 |  |  | 2315 | 0.7581043 | 0.9070711 | 0.0160931 | 0.7844429 | 0.006195814 | 0.7844248 | 0.007026841 |  |  | 123360 | 0.8099987 | 0.8678712 | 0.01161355 | 0.7870098 | 0.006339881 | 0.7870076 | 0.0104177 |  |  | 81160 | 0.6678816 | 0.7035679 | 0.009048088 | 0.6591237 | 0.005262638 | 0.6591231 | 0.004758047
|  |  | 2172 | 0.9296612 | 0.9342989 | 0.004882983 | 0.9233947 | 0.1672543 | 0.9234151 | 0.08036331 |  |  | 2096 | 0.8919469 | 0.8886021 | 0.0211918 | 0.8814774 | 0.01494051 | 0.8815526 | 0.01941166 |  |  | 2320 | 0.8546551 | 0.9335311 | 0.02938203 | 0.8901352 | 0.008734228 | 0.890174 | 0.01272269 |  |  | 2320 | 0.7513784 | 0.9071488 | 0.01598267 | 0.784453 | 0.006195872 | 0.7844349 | 0.007026895 |  |  | 123660 | 0.8077607 | 0.8678712 | 0.01161355 | 0.7872401 | 0.006345034 | 0.787238 | 0.01042327 |  |  | 81460 | 0.6722325 | 0.7035679 | 0.009048088 | 0.6594284 | 0.005267755 | 0.6594279 | 0.004763096
|  |  | 2177 | 0.9305572 | 0.9346757 | 0.004866089 | 0.9237019 | 0.1673063 | 0.9237232 | 0.08039045 |  |  | 2101 | 0.8929074 | 0.8890917 | 0.02113643 | 0.8819093 | 0.01490288 | 0.8819844 | 0.01935435 |  |  | 2325 | 0.8557341 | 0.9337579 | 0.02924771 | 0.8902462 | 0.008699063 | 0.8902848 | 0.01264725 |  |  | 2325 | 0.7614673 | 0.9072257 | 0.01587309 | 0.7844631 | 0.006195929 | 0.784445 | 0.00702695 |  |  | 123960 | 0.8032848 | 0.8678712 | 0.01161355 | 0.7874702 | 0.006350177 | 0.7874681 | 0.01042883 |  |  | 81760 | 0.670057 | 0.7035679 | 0.009048088 | 0.6597327 | 0.005272856 | 0.6597322 | 0.004768131
|  |  | 2182 | 0.9305572 | 0.9350504 | 0.004849229 | 0.9240075 | 0.1673579 | 0.9240297 | 0.08041746 |  |  | 2106 | 0.8938678 | 0.8895789 | 0.02108109 | 0.8823388 | 0.01486533 | 0.8824138 | 0.01929712 |  |  | 2330 | 0.8557341 | 0.9339831 | 0.02911388 | 0.8903563 | 0.0086642 | 0.8903946 | 0.0125723 |  |  | 2330 | 0.7581043 | 0.907302 | 0.01576437 | 0.7844732 | 0.006195987 | 0.7844551 | 0.007027005 |  |  | 124260 | 0.8032848 | 0.8678712 | 0.01161355 | 0.7877001 | 0.00635531 | 0.787698 | 0.01043437 |  |  | 82060 | 0.6613552 | 0.7035679 | 0.009048088 | 0.6600364 | 0.005277942 | 0.660036 | 0.004773152
|  |  | 2187 | 0.9314531 | 0.9354229 | 0.004832404 | 0.9243117 | 0.1674093 | 0.9243348 | 0.08044434 |  |  | 2111 | 0.8948283 | 0.8900637 | 0.02102577 | 0.882766 | 0.01482784 | 0.8828409 | 0.01923997 |  |  | 2335 | 0.8557341 | 0.9342069 | 0.02898056 | 0.8904654 | 0.008629635 | 0.8905035 | 0.01249785 |  |  | 2335 | 0.7547414 | 0.9073774 | 0.01565649 | 0.7844833 | 0.006196046 | 0.7844651 | 0.00702706 |  |  | 124560 | 0.798809 | 0.8678712 | 0.01161355 | 0.7879297 | 0.006360431 | 0.7879276 | 0.01043991 |  |  | 82360 | 0.6678816 | 0.7035679 | 0.009048088 | 0.6603397 | 0.005283013 | 0.6603393 | 0.004778159
|  |  | 2192 | 0.9323491 | 0.9357932 | 0.004815614 | 0.9246144 | 0.1674605 | 0.9246383 | 0.08047109 |  |  | 2116 | 0.8948283 | 0.890546 | 0.02097049 | 0.8831909 | 0.01479042 | 0.8832657 | 0.01918289 |  |  | 2340 | 0.8557341 | 0.9344291 | 0.02884772 | 0.8905736 | 0.008595369 | 0.8906115 | 0.0124239 |  |  | 2340 | 0.7564229 | 0.9074521 | 0.01554946 | 0.7844934 | 0.006196104 | 0.7844752 | 0.007027115 |  |  | 124860 | 0.8032848 | 0.8678712 | 0.01161355 | 0.788159 | 0.006365542 | 0.788157 | 0.01044543 |  |  | 82660 | 0.670057 | 0.7035679 | 0.009048088 | 0.6606424 | 0.005288067 | 0.6606421 | 0.004783152
|  |  | 2197 | 0.9314531 | 0.9361615 | 0.004798859 | 0.9249155 | 0.1675113 | 0.9249404 | 0.08049772 |  |  | 2121 | 0.8948283 | 0.8910259 | 0.02091523 | 0.8836135 | 0.01475306 | 0.8836882 | 0.0191259 |  |  | 2345 | 0.8557341 | 0.9346498 | 0.02871539 | 0.8906809 | 0.008561399 | 0.8907186 | 0.01235044 |  |  | 2345 | 0.7564229 | 0.9075261 | 0.01544326 | 0.7845034 | 0.006196163 | 0.7844852 | 0.00702717 |  |  | 125160 | 0.8099987 | 0.8678712 | 0.01161355 | 0.788388 | 0.006370642 | 0.7883861 | 0.01045094 |  |  | 82960 | 0.6678816 | 0.7035679 | 0.009048088 | 0.6609446 | 0.005293107 | 0.6609443 | 0.00478813
|  |  | 2202 | 0.9323491 | 0.9365275 | 0.004782139 | 0.9252152 | 0.1675619 | 0.9252409 | 0.08052422 |  |  | 2126 | 0.8948283 | 0.8915035 | 0.02086001 | 0.8840338 | 0.01471578 | 0.8841084 | 0.01906898 |  |  | 2350 | 0.8568131 | 0.934869 | 0.02858355 | 0.8907872 | 0.008527724 | 0.8908247 | 0.01227747 |  |  | 2350 | 0.7581043 | 0.9075994 | 0.01533789 | 0.7845134 | 0.006196221 | 0.7844952 | 0.007027225 |  |  | 125460 | 0.8077607 | 0.8678712 | 0.01161355 | 0.7886168 | 0.006375732 | 0.7886149 | 0.01045644 |  |  | 83260 | 0.6678816 | 0.7035679 | 0.009048088 | 0.6612464 | 0.00529813 | 0.6612461 | 0.004793094
|  |  | 2207 | 0.9314531 | 0.9368915 | 0.004765454 | 0.9255135 | 0.1676123 | 0.92554 | 0.08055059 |  |  | 2131 | 0.8957887 | 0.8919786 | 0.02080481 | 0.8844518 | 0.01467856 | 0.8845263 | 0.01901215 |  |  | 2355 | 0.8557341 | 0.9350868 | 0.0284522 | 0.8908927 | 0.008494342 | 0.89093 | 0.012205 |  |  | 2355 | 0.7581043 | 0.907672 | 0.01523336 | 0.7845234 | 0.00619628 | 0.7845052 | 0.00702728 |  |  | 125760 | 0.8032848 | 0.8678712 | 0.01161355 | 0.7888453 | 0.006380811 | 0.7888435 | 0.01046193 |  |  | 83560 | 0.6635307 | 0.7035679 | 0.009048088 | 0.6615476 | 0.005303138 | 0.6615473 | 0.004798044
|  |  | 2212 | 0.9323491 | 0.9372533 | 0.004748804 | 0.9258102 | 0.1676624 | 0.9258377 | 0.08057684 |  |  | 2136 | 0.8948283 | 0.8924514 | 0.02074965 | 0.8848675 | 0.01464142 | 0.884942 | 0.0189554 |  |  | 2360 | 0.8578922 | 0.935303 | 0.02832135 | 0.8909972 | 0.008461253 | 0.8910343 | 0.01213301 |  |  | 2360 | 0.7581043 | 0.9077439 | 0.01512965 | 0.7845334 | 0.006196339 | 0.7845151 | 0.007027335 |  |  | 126060 | 0.8010469 | 0.8678712 | 0.01161355 | 0.7890736 | 0.006385879 | 0.7890718 | 0.01046742 |  |  | 83860 | 0.6591798 | 0.7035679 | 0.009048088 | 0.6618483 | 0.00530813 | 0.6618481 | 0.004802979
|  |  | 2217 | 0.935037 | 0.9376131 | 0.00473219 | 0.9261056 | 0.1677122 | 0.9261339 | 0.08060296 |  |  | 2141 | 0.8967492 | 0.8929218 | 0.02069453 | 0.885281 | 0.01460434 | 0.8853554 | 0.01889874 |  |  | 2365 | 0.8557341 | 0.9355178 | 0.02819099 | 0.8911009 | 0.008428453 | 0.8911378 | 0.0120615 |  |  | 2365 | 0.7564229 | 0.907815 | 0.01502675 | 0.7845433 | 0.006196399 | 0.7845251 | 0.007027391 |  |  | 126360 | 0.8077607 | 0.8678712 | 0.01161355 | 0.7893016 | 0.006390936 | 0.7892998 | 0.01047289 |  |  | 84160 | 0.6678816 | 0.7035679 | 0.009048088 | 0.6621485 | 0.005313107 | 0.6621483 | 0.0048079
|  |  | 2222 | 0.934141 | 0.9379708 | 0.004715612 | 0.9263994 | 0.1677618 | 0.9264286 | 0.08062896 |  |  | 2146 | 0.8957887 | 0.8933899 | 0.02063944 | 0.8856923 | 0.01456734 | 0.8857665 | 0.01884216 |  |  | 2370 | 0.8557341 | 0.9357312 | 0.02806113 | 0.8912037 | 0.008395943 | 0.8912403 | 0.01199048 |  |  | 2370 | 0.7564229 | 0.9078855 | 0.01492468 | 0.7845532 | 0.006196458 | 0.784535 | 0.007027446 |  |  | 126660 | 0.8010469 | 0.8678712 | 0.01161355 | 0.7895293 | 0.006395983 | 0.7895276 | 0.01047834 |  |  | 84460 | 0.6635307 | 0.7035679 | 0.009048088 | 0.6624482 | 0.005318067 | 0.6624481 | 0.004812807
|  |  | 2227 | 0.934141 | 0.9383264 | 0.00469907 | 0.9266919 | 0.1678112 | 0.9267219 | 0.08065483 |  |  | 2151 | 0.8957887 | 0.8938556 | 0.02058438 | 0.8861013 | 0.01453041 | 0.8861755 | 0.01878566 |  |  | 2375 | 0.8557341 | 0.9359431 | 0.02793176 | 0.8913056 | 0.00836372 | 0.891342 | 0.01191994 |  |  | 2375 | 0.7564229 | 0.9079553 | 0.01482341 | 0.7845632 | 0.006196518 | 0.7845449 | 0.007027502 |  |  | 126960 | 0.8077607 | 0.8678712 | 0.01161355 | 0.7897568 | 0.006401018 | 0.7897551 | 0.01048379 |  |  | 84760 | 0.670057 | 0.7035679 | 0.009048088 | 0.6627474 | 0.005323012 | 0.6627473 | 0.004817699
|  |  | 2232 | 0.934141 | 0.9386799 | 0.004682564 | 0.9269829 | 0.1678602 | 0.9270138 | 0.08068059 |  |  | 2156 | 0.8967492 | 0.894319 | 0.02052937 | 0.8865081 | 0.01449356 | 0.8865822 | 0.01872926 |  |  | 2380 | 0.8557341 | 0.9361535 | 0.02780288 | 0.8914066 | 0.008331783 | 0.8914429 | 0.01184988 |  |  | 2380 | 0.7581043 | 0.9080244 | 0.01472295 | 0.7845731 | 0.006196578 | 0.7845548 | 0.007027557 |  |  | 127260 | 0.8055228 | 0.8678712 | 0.01161355 | 0.789984 | 0.006406043 | 0.7899824 | 0.01048923 |  |  | 85060 | 0.6678816 | 0.7035679 | 0.009048088 | 0.6630461 | 0.005327941 | 0.6630461 | 0.004822576
|  |  | 2237 | 0.934141 | 0.9390314 | 0.004666094 | 0.9272725 | 0.1679091 | 0.9273042 | 0.08070622 |  |  | 2161 | 0.8967492 | 0.8947801 | 0.02047439 | 0.8869127 | 0.01445677 | 0.8869867 | 0.01867293 |  |  | 2385 | 0.8568131 | 0.9363626 | 0.02767449 | 0.8915068 | 0.00830013 | 0.8915428 | 0.0117803 |  |  | 2385 | 0.7581043 | 0.9080928 | 0.01462329 | 0.7845829 | 0.006196637 | 0.7845646 | 0.007027613 |  |  | 127560 | 0.8077607 | 0.8678712 | 0.01161355 | 0.790211 | 0.006411058 | 0.7902094 | 0.01049466 |  |  | 85360 | 0.6657061 | 0.7035679 | 0.009048088 | 0.6633443 | 0.005332855 | 0.6633443 | 0.00482744
|  |  | 2242 | 0.935037 | 0.9393809 | 0.00464966 | 0.9275607 | 0.1679577 | 0.9275933 | 0.08073173 |  |  | 2166 | 0.8977097 | 0.8952389 | 0.02041945 | 0.8873151 | 0.01442007 | 0.887389 | 0.0186167 |  |  | 2390 | 0.8568131 | 0.9365702 | 0.0275466 | 0.8916061 | 0.00826876 | 0.8916419 | 0.0117112 |  |  | 2390 | 0.7547414 | 0.9081606 | 0.01452443 | 0.7845928 | 0.006196698 | 0.7845745 | 0.007027668 |  |  | 127860 | 0.8077607 | 0.8678712 | 0.01161355 | 0.7904377 | 0.006416062 | 0.7904361 | 0.01050007 |  |  | 85660 | 0.6613552 | 0.7035679 | 0.009048088 | 0.663642 | 0.005337752 | 0.663642 | 0.004832288
|  |  | 2247 | 0.9359329 | 0.9397284 | 0.004633263 | 0.9278475 | 0.168006 | 0.9278809 | 0.08075712 |  |  | 2171 | 0.8977097 | 0.8956954 | 0.02036455 | 0.8877154 | 0.01438343 | 0.8877891 | 0.01856056 |  |  | 2395 | 0.8546551 | 0.9367764 | 0.0274192 | 0.8917045 | 0.008237672 | 0.8917402 | 0.01164256 |  |  | 2395 | 0.7581043 | 0.9082277 | 0.01442636 | 0.7846027 | 0.006196758 | 0.7845843 | 0.007027724 |  |  | 128160 | 0.8122366 | 0.8678712 | 0.01161355 | 0.7906642 | 0.006421054 | 0.7906626 | 0.01050548 |  |  | 85960 | 0.6657061 | 0.7035679 | 0.009048088 | 0.6639392 | 0.005342634 | 0.6639393 | 0.004837123
|  |  | 2252 | 0.934141 | 0.9400738 | 0.004616903 | 0.928133 | 0.1680541 | 0.9281672 | 0.0807824 |  |  | 2176 | 0.8977097 | 0.8961496 | 0.02030969 | 0.8881135 | 0.01434688 | 0.8881871 | 0.0185045 |  |  | 2400 | 0.8568131 | 0.9369812 | 0.02729228 | 0.8918022 | 0.008206863 | 0.8918376 | 0.0115744 |  |  | 2400 | 0.7597858 | 0.9082941 | 0.01432908 | 0.7846125 | 0.006196818 | 0.7845941 | 0.00702778 |  |  | 128460 | 0.8077607 | 0.8678712 | 0.01161355 | 0.7908903 | 0.006426037 | 0.7908888 | 0.01051087 |  |  | 86260 | 0.6657061 | 0.7035679 | 0.009048088 | 0.6642359 | 0.0053475 | 0.664236 | 0.004841943
|  |  | 2257 | 0.935037 | 0.9404172 | 0.004600579 | 0.928417 | 0.168102 | 0.9284521 | 0.08080755 |  |  | 2181 | 0.8996306 | 0.8966016 | 0.02025488 | 0.8885094 | 0.01431039 | 0.8885829 | 0.01844854 |  |  | 2405 | 0.8578922 | 0.9371847 | 0.02716586 | 0.891899 | 0.008176332 | 0.8919342 | 0.01150671 |  |  | 2405 | 0.7581043 | 0.9083599 | 0.01423259 | 0.7846223 | 0.006196879 | 0.7846039 | 0.007027836 |  |  | 128760 | 0.8099987 | 0.8678712 | 0.01161355 | 0.7911163 | 0.006431008 | 0.7911148 | 0.01051626 |  |  | 86560 | 0.6765834 | 0.7035679 | 0.009048088 | 0.6645321 | 0.00535235 | 0.6645323 | 0.004846748
|  |  | 2262 | 0.9359329 | 0.9407587 | 0.004584292 | 0.9286997 | 0.1681496 | 0.9287356 | 0.08083259 |  |  | 2186 | 0.8986701 | 0.8970513 | 0.0202001 | 0.8889031 | 0.01427399 | 0.8889766 | 0.01839266 |  |  | 2410 | 0.8557341 | 0.9373867 | 0.02703992 | 0.8919949 | 0.008146078 | 0.89203 | 0.01143948 |  |  | 2410 | 0.7581043 | 0.9084251 | 0.01413687 | 0.7846321 | 0.006196939 | 0.7846137 | 0.007027892 |  |  | 129060 | 0.8077607 | 0.8678712 | 0.01161355 | 0.7913419 | 0.006435969 | 0.7913405 | 0.01052163 |  |  | 86860 | 0.670057 | 0.7035679 | 0.009048088 | 0.6648278 | 0.005357184 | 0.664828 | 0.004851539
|  |  | 2267 | 0.9368289 | 0.9410982 | 0.004568042 | 0.928981 | 0.168197 | 0.9290178 | 0.08085751 |  |  | 2191 | 0.8996306 | 0.8974987 | 0.02014537 | 0.8892948 | 0.01423766 | 0.8893681 | 0.01833688 |  |  | 2415 | 0.8568131 | 0.9375874 | 0.02691447 | 0.8920901 | 0.008116099 | 0.892125 | 0.01137272 |  |  | 2415 | 0.7581043 | 0.9084896 | 0.01404193 | 0.7846419 | 0.006197 | 0.7846235 | 0.007027948 |  |  | 129360 | 0.8077607 | 0.8678712 | 0.01161355 | 0.7915673 | 0.006440919 | 0.7915659 | 0.01052699 |  |  | 87160 | 0.670057 | 0.7035679 | 0.009048088 | 0.665123 | 0.005362002 | 0.6651233 | 0.004856315
|  |  | 2272 | 0.9359329 | 0.9414357 | 0.00455183 | 0.929261 | 0.1682442 | 0.9292986 | 0.08088231 |  |  | 2196 | 0.8986701 | 0.8979439 | 0.02009069 | 0.8896843 | 0.01420141 | 0.8897575 | 0.01828119 |  |  | 2420 | 0.8568131 | 0.9377868 | 0.02678951 | 0.8921844 | 0.008086394 | 0.8922191 | 0.01130643 |  |  | 2420 | 0.7513784 | 0.9085535 | 0.01394776 | 0.7846517 | 0.006197061 | 0.7846333 | 0.007028004 |  |  | 129660 | 0.8032848 | 0.8678712 | 0.01161355 | 0.7917925 | 0.006445858 | 0.7917911 | 0.01053234 |  |  | 87460 | 0.6635307 | 0.7035679 | 0.009048088 | 0.6654177 | 0.005366804 | 0.665418 | 0.004861077
|  |  | 2277 | 0.9368289 | 0.9417713 | 0.004535654 | 0.9295396 | 0.1682911 | 0.929578 | 0.080907 |  |  | 2201 | 0.900591 | 0.8983869 | 0.02003605 | 0.8900717 | 0.01416524 | 0.8901448 | 0.0182256 |  |  | 2425 | 0.8568131 | 0.9379847 | 0.02666503 | 0.892278 | 0.00805696 | 0.8923125 | 0.01124059 |  |  | 2425 | 0.7581043 | 0.9086167 | 0.01385436 | 0.7846614 | 0.006197122 | 0.784643 | 0.00702806 |  |  | 129960 | 0.8055228 | 0.8678712 | 0.01161355 | 0.7920174 | 0.006450786 | 0.7920161 | 0.01053768 |  |  | 87760 | 0.6657061 | 0.7035679 | 0.009048088 | 0.665712 | 0.00537159 | 0.6657123 | 0.004865824
|  |  | 2282 | 0.9368289 | 0.9421049 | 0.004519517 | 0.9298169 | 0.1683378 | 0.9298561 | 0.08093158 |  |  | 2206 | 0.900591 | 0.8988277 | 0.01998146 | 0.890457 | 0.01412915 | 0.89053 | 0.01817009 |  |  | 2430 | 0.8568131 | 0.9381814 | 0.02654104 | 0.8923707 | 0.008027798 | 0.892405 | 0.01117522 |  |  | 2430 | 0.7581043 | 0.9086794 | 0.01376172 | 0.7846712 | 0.006197183 | 0.7846527 | 0.007028116 |  |  | 130260 | 0.8099987 | 0.8678712 | 0.01161355 | 0.792242 | 0.006455704 | 0.7922407 | 0.01054301 |  |  | 88060 | 0.6657061 | 0.7035679 | 0.009048088 | 0.6660057 | 0.005376361 | 0.6660061 | 0.004870556
|  |  | 2287 | 0.9368289 | 0.9424366 | 0.004503416 | 0.9300929 | 0.1683843 | 0.9301329 | 0.08095604 |  |  | 2211 | 0.9015515 | 0.8992663 | 0.01992692 | 0.8908402 | 0.01409313 | 0.8909131 | 0.01811469 |  |  | 2435 | 0.8578922 | 0.9383767 | 0.02641754 | 0.8924627 | 0.007998904 | 0.8924968 | 0.0111103 |  |  | 2435 | 0.7581043 | 0.9087415 | 0.01366984 | 0.7846809 | 0.006197244 | 0.7846625 | 0.007028172 |  |  | 130560 | 0.8144746 | 0.8678712 | 0.01161355 | 0.7924664 | 0.006460611 | 0.7924651 | 0.01054833 |  |  | 88360 | 0.6722325 | 0.7035679 | 0.009048088 | 0.666299 | 0.005381115 | 0.6662993 | 0.004875274
|  |  | 2292 | 0.9368289 | 0.9427663 | 0.004487353 | 0.9303676 | 0.1684305 | 0.9304084 | 0.08098039 |  |  | 2216 | 0.900591 | 0.8997026 | 0.01987242 | 0.8912214 | 0.0140572 | 0.8912942 | 0.01805938 |  |  | 2440 | 0.8568131 | 0.9385707 | 0.02629452 | 0.8925539 | 0.007970277 | 0.8925878 | 0.01104584 |  |  | 2440 | 0.7581043 | 0.9088029 | 0.01357871 | 0.7846906 | 0.006197306 | 0.7846722 | 0.007028229 |  |  | 130860 | 0.8189504 | 0.8678712 | 0.01161355 | 0.7926905 | 0.006465507 | 0.7926893 | 0.01055364 |  |  | 88660 | 0.6744079 | 0.7035679 | 0.009048088 | 0.6665917 | 0.005385853 | 0.6665921 | 0.004879977
|  |  | 2297 | 0.9377248 | 0.9430942 | 0.004471329 | 0.9306409 | 0.1684765 | 0.9306825 | 0.08100462 |  |  | 2221 | 0.9015515 | 0.9001368 | 0.01981798 | 0.8916005 | 0.01402135 | 0.8916732 | 0.01800416 |  |  | 2445 | 0.8578922 | 0.9387633 | 0.02617198 | 0.8926443 | 0.007941917 | 0.892678 | 0.01098183 |  |  | 2445 | 0.7581043 | 0.9088637 | 0.01348833 | 0.7847003 | 0.006197367 | 0.7846819 | 0.007028285 |  |  | 131160 | 0.8122366 | 0.8678712 | 0.01161355 | 0.7929144 | 0.006470392 | 0.7929132 | 0.01055893 |  |  | 88960 | 0.6678816 | 0.7035679 | 0.009048088 | 0.666884 | 0.005390576 | 0.6668844 | 0.004884666
|  |  | 2302 | 0.9377248 | 0.9434202 | 0.004455341 | 0.930913 | 0.1685222 | 0.9309554 | 0.08102874 |  |  | 2226 | 0.9015515 | 0.9005689 | 0.01976358 | 0.8919775 | 0.01398557 | 0.8920501 | 0.01794905 |  |  | 2450 | 0.8568131 | 0.9389547 | 0.02604993 | 0.8927339 | 0.00791382 | 0.8927674 | 0.01091827 |  |  | 2450 | 0.7564229 | 0.908924 | 0.0133987 | 0.78471 | 0.006197429 | 0.7846915 | 0.007028341 |  |  | 131460 | 0.8055228 | 0.8678712 | 0.01161355 | 0.793138 | 0.006475267 | 0.7931369 | 0.01056422 |  |  | 89260 | 0.6678816 | 0.7035679 | 0.009048088 | 0.6671757 | 0.005395282 | 0.6671762 | 0.00488934
|  |  | 2307 | 0.9386208 | 0.9437442 | 0.004439392 | 0.9311837 | 0.1685678 | 0.931227 | 0.08105276 |  |  | 2231 | 0.9025119 | 0.9009988 | 0.01970924 | 0.8923525 | 0.01394988 | 0.892425 | 0.01789403 |  |  | 2455 | 0.8578922 | 0.9391448 | 0.02592836 | 0.8928228 | 0.007885986 | 0.8928561 | 0.01085516 |  |  | 2455 | 0.7597858 | 0.9089837 | 0.01330981 | 0.7847197 | 0.006197491 | 0.7847012 | 0.007028398 |  |  | 131760 | 0.8077607 | 0.8678712 | 0.01161355 | 0.7933614 | 0.006480131 | 0.7933603 | 0.01056949 |  |  | 89560 | 0.6678816 | 0.7035679 | 0.009048088 | 0.667467 | 0.005399972 | 0.6674676 | 0.004893999
|  |  | 2312 | 0.9386208 | 0.9440664 | 0.004423481 | 0.9314532 | 0.1686131 | 0.9314972 | 0.08107666 |  |  | 2236 | 0.9015515 | 0.9014265 | 0.01965495 | 0.8927254 | 0.01391428 | 0.8927978 | 0.01783911 |  |  | 2460 | 0.8568131 | 0.9393336 | 0.02580727 | 0.8929109 | 0.007858414 | 0.892944 | 0.0107925 |  |  | 2460 | 0.7581043 | 0.9090427 | 0.01322166 | 0.7847293 | 0.006197553 | 0.7847109 | 0.007028454 |  |  | 132060 | 0.8122366 | 0.8678712 | 0.01161355 | 0.7935845 | 0.006484984 | 0.7935834 | 0.01057476 |  |  | 89860 | 0.670057 | 0.7035679 | 0.009048088 | 0.6677578 | 0.005404647 | 0.6677584 | 0.004898644
|  |  | 2317 | 0.9386208 | 0.9443868 | 0.004407609 | 0.9317214 | 0.1686582 | 0.9317662 | 0.08110045 |  |  | 2241 | 0.900591 | 0.9018521 | 0.01960071 | 0.8930964 | 0.01387875 | 0.8931686 | 0.01778429 |  |  | 2465 | 0.8578922 | 0.9395211 | 0.02568666 | 0.8929983 | 0.007831101 | 0.8930312 | 0.01073028 |  |  | 2465 | 0.7581043 | 0.9091012 | 0.01313423 | 0.784739 | 0.006197615 | 0.7847205 | 0.007028511 |  |  | 132360 | 0.8122366 | 0.8678712 | 0.01161355 | 0.7938073 | 0.006489826 | 0.7938063 | 0.01058001 |  |  | 90160 | 0.6744079 | 0.7035679 | 0.009048088 | 0.6680481 | 0.005409305 | 0.6680487 | 0.004903274
|  |  | 2322 | 0.9395168 | 0.9447053 | 0.004391774 | 0.9319884 | 0.1687031 | 0.932034 | 0.08112414 |  |  | 2246 | 0.9025119 | 0.9022755 | 0.01954653 | 0.8934653 | 0.01384331 | 0.8935375 | 0.01772956 |  |  | 2470 | 0.8589712 | 0.9397073 | 0.02556653 | 0.8930849 | 0.007804046 | 0.8931177 | 0.01066851 |  |  | 2470 | 0.7564229 | 0.9091592 | 0.01304754 | 0.7847486 | 0.006197677 | 0.7847301 | 0.007028568 |  |  | 132660 | 0.8099987 | 0.8678712 | 0.01161355 | 0.7940299 | 0.006494658 | 0.7940289 | 0.01058525 |  |  | 90460 | 0.6722325 | 0.7035679 | 0.009048088 | 0.668338 | 0.005413947 | 0.6683386 | 0.004907889
|  |  | 2327 | 0.9395168 | 0.9450219 | 0.004375978 | 0.9322541 | 0.1687477 | 0.9323004 | 0.08114771 |  |  | 2251 | 0.9025119 | 0.9026969 | 0.0194924 | 0.8938322 | 0.01380795 | 0.8939043 | 0.01767494 |  |  | 2475 | 0.8568131 | 0.9398923 | 0.02544688 | 0.8931708 | 0.007777247 | 0.8932034 | 0.01060717 |  |  | 2475 | 0.7581043 | 0.9092166 | 0.01296157 | 0.7847583 | 0.006197739 | 0.7847397 | 0.007028624 |  |  | 132960 | 0.8144746 | 0.8678712 | 0.01161355 | 0.7942522 | 0.006499479 | 0.7942513 | 0.01059048 |  |  | 90760 | 0.670057 | 0.7035679 | 0.009048088 | 0.6686273 | 0.005418573 | 0.668628 | 0.00491249
|  |  | 2332 | 0.9386208 | 0.9453367 | 0.00436022 | 0.9325185 | 0.1687922 | 0.9325656 | 0.08117118 |  |  | 2256 | 0.9034724 | 0.9031161 | 0.01943832 | 0.8941972 | 0.01377267 | 0.8942691 | 0.01762042 |  |  | 2480 | 0.8578922 | 0.940076 | 0.02532771 | 0.8932559 | 0.007750704 | 0.8932883 | 0.01054628 |  |  | 2480 | 0.7564229 | 0.9092734 | 0.01287633 | 0.7847679 | 0.006197801 | 0.7847493 | 0.007028681 |  |  | 133260 | 0.8122366 | 0.8678712 | 0.01161355 | 0.7944743 | 0.006504289 | 0.7944734 | 0.0105957 |  |  | 91060 | 0.6765834 | 0.7035679 | 0.009048088 | 0.6689161 | 0.005423183 | 0.6689169 | 0.004917076
|  |  | 2337 | 0.9395168 | 0.9456497 | 0.004344501 | 0.9327817 | 0.1688364 | 0.9328296 | 0.08119454 |  |  | 2261 | 0.9034724 | 0.9035333 | 0.01938431 | 0.8945601 | 0.01373748 | 0.894632 | 0.01756601 |  |  | 2485 | 0.8589712 | 0.9402585 | 0.02520901 | 0.8933404 | 0.007724413 | 0.8933726 | 0.01048583 |  |  | 2485 | 0.7581043 | 0.9093296 | 0.01279179 | 0.7847775 | 0.006197864 | 0.7847589 | 0.007028738 |  |  | 133560 | 0.8032848 | 0.8678712 | 0.01161355 | 0.7946961 | 0.006509088 | 0.7946953 | 0.01060091 |  |  | 91360 | 0.6765834 | 0.7035679 | 0.009048088 | 0.6692045 | 0.005427777 | 0.6692053 | 0.004921647
|  |  | 2342 | 0.9404127 | 0.9459609 | 0.004328821 | 0.9330436 | 0.1688804 | 0.9330923 | 0.08121779 |  |  | 2266 | 0.9025119 | 0.9039484 | 0.01933034 | 0.8949211 | 0.01370238 | 0.8949929 | 0.01751169 |  |  | 2490 | 0.8568131 | 0.9404397 | 0.0250908 | 0.8934241 | 0.007698374 | 0.8934561 | 0.01042581 |  |  | 2490 | 0.7581043 | 0.9093853 | 0.01270797 | 0.7847871 | 0.006197926 | 0.7847685 | 0.007028795 |  |  | 133860 | 0.8099987 | 0.8678712 | 0.01161355 | 0.7949177 | 0.006513877 | 0.7949169 | 0.01060611 |  |  | 91660 | 0.670057 | 0.7035679 | 0.009048088 | 0.6694924 | 0.005432355 | 0.6694932 | 0.004926204
|  |  | 2347 | 0.9404127 | 0.9462703 | 0.004313179 | 0.9333044 | 0.1689242 | 0.9333538 | 0.08124094 |  |  | 2271 | 0.9025119 | 0.9043614 | 0.01927644 | 0.8952802 | 0.01366736 | 0.8953518 | 0.01745748 |  |  | 2495 | 0.8578922 | 0.9406197 | 0.02497305 | 0.8935071 | 0.007672586 | 0.893539 | 0.01036622 |  |  | 2495 | 0.7614673 | 0.9094405 | 0.01262486 | 0.7847966 | 0.006197989 | 0.7847781 | 0.007028852 |  |  | 134160 | 0.8167125 | 0.8678712 | 0.01161355 | 0.795139 | 0.006518654 | 0.7951382 | 0.01061129 |  |  | 91960 | 0.6722325 | 0.7035679 | 0.009048088 | 0.6697798 | 0.005436917 | 0.6697806 | 0.004930746
|  |  | 2352 | 0.9413087 | 0.9465778 | 0.004297577 | 0.9335639 | 0.1689678 | 0.9336141 | 0.08126399 |  |  | 2276 | 0.9034724 | 0.9047723 | 0.0192226 | 0.8956373 | 0.01363242 | 0.8957088 | 0.01740337 |  |  | 2500 | 0.8578922 | 0.9407985 | 0.02485579 | 0.8935894 | 0.007647046 | 0.8936211 | 0.01030707 |  |  | 2500 | 0.7614673 | 0.9094951 | 0.01254246 | 0.7848062 | 0.006198051 | 0.7847877 | 0.007028909 |  |  | 134460 | 0.8144746 | 0.8678712 | 0.01161355 | 0.7953601 | 0.006523421 | 0.7953593 | 0.01061647 |  |  | 92260 | 0.6678816 | 0.7035679 | 0.009048088 | 0.6700667 | 0.005441463 | 0.6700676 | 0.004935273
|  |  | 2357 | 0.9404127 | 0.9468837 | 0.004282013 | 0.9338222 | 0.1690111 | 0.9338732 | 0.08128693 |  |  | 2281 | 0.9044329 | 0.9051812 | 0.01916881 | 0.8959925 | 0.01359757 | 0.8960639 | 0.01734936 |  |  | 2505 | 0.8589712 | 0.9409761 | 0.02473899 | 0.893671 | 0.007621753 | 0.8937025 | 0.01024834 |  |  | 2505 | 0.7614673 | 0.9095492 | 0.01246075 | 0.7848158 | 0.006198114 | 0.7847972 | 0.007028966 |  |  | 134760 | 0.8099987 | 0.8678712 | 0.01161355 | 0.7955809 | 0.006528178 | 0.7955802 | 0.01062163 |  |  | 92560 | 0.6744079 | 0.7035679 | 0.009048088 | 0.6703532 | 0.005445992 | 0.6703541 | 0.004939785
|  |  | 2362 | 0.9413087 | 0.9471877 | 0.004266488 | 0.9340793 | 0.1690543 | 0.934131 | 0.08130976 |  |  | 2286 | 0.9044329 | 0.905588 | 0.01911509 | 0.8963457 | 0.01356281 | 0.896417 | 0.01729547 |  |  | 2510 | 0.8589712 | 0.9411525 | 0.02462267 | 0.893752 | 0.007596705 | 0.8937833 | 0.01019004 |  |  | 2510 | 0.7614673 | 0.9096028 | 0.01237974 | 0.7848253 | 0.006198177 | 0.7848067 | 0.007029023 |  |  | 135060 | 0.8144746 | 0.8678712 | 0.01161355 | 0.7958015 | 0.006532923 | 0.7958008 | 0.01062679 |  |  | 92860 | 0.6744079 | 0.7035679 | 0.009048088 | 0.6706391 | 0.005450506 | 0.6706401 | 0.004944283
|  |  | 2367 | 0.9422046 | 0.94749 | 0.004251003 | 0.9343352 | 0.1690973 | 0.9343877 | 0.0813325 |  |  | 2291 | 0.9053933 | 0.9059928 | 0.01906142 | 0.8966971 | 0.01352814 | 0.8967682 | 0.01724167 |  |  | 2515 | 0.8589712 | 0.9413277 | 0.02450682 | 0.8938322 | 0.007571901 | 0.8938633 | 0.01013217 |  |  | 2515 | 0.7681932 | 0.9096559 | 0.01229942 | 0.7848349 | 0.00619824 | 0.7848163 | 0.00702908 |  |  | 135360 | 0.8256643 | 0.8678712 | 0.01161355 | 0.7960218 | 0.006537658 | 0.7960211 | 0.01063193 |  |  | 93160 | 0.6722325 | 0.7035679 | 0.009048088 | 0.6709246 | 0.005455003 | 0.6709256 | 0.004948766
|  |  | 2372 | 0.9413087 | 0.9477905 | 0.004235556 | 0.9345899 | 0.16914 | 0.9346431 | 0.08135513 |  |  | 2296 | 0.9044329 | 0.9063956 | 0.01900782 | 0.8970465 | 0.01349355 | 0.8971176 | 0.01718798 |  |  | 2520 | 0.8578922 | 0.9415017 | 0.02439144 | 0.8939117 | 0.00754734 | 0.8939427 | 0.01007472 |  |  | 2520 | 0.7581043 | 0.9097084 | 0.01221978 | 0.7848444 | 0.006198303 | 0.7848258 | 0.007029137 |  |  | 135660 | 0.8189504 | 0.8678712 | 0.01161355 | 0.7962418 | 0.006542382 | 0.7962412 | 0.01063706 |  |  | 93460 | 0.6722325 | 0.7035679 | 0.009048088 | 0.6712096 | 0.005459485 | 0.6712106 | 0.004953235
|  |  | 2377 | 0.9422046 | 0.9480893 | 0.004220149 | 0.9348434 | 0.1691825 | 0.9348974 | 0.08137765 |  |  | 2301 | 0.9044329 | 0.9067964 | 0.01895428 | 0.897394 | 0.01345905 | 0.897465 | 0.0171344 |  |  | 2525 | 0.8600502 | 0.9416745 | 0.02427654 | 0.8939906 | 0.007523019 | 0.8940214 | 0.01001769 |  |  | 2525 | 0.7581043 | 0.9097604 | 0.01214084 | 0.7848539 | 0.006198367 | 0.7848353 | 0.007029194 |  |  | 135960 | 0.8144746 | 0.8678712 | 0.01161355 | 0.7964616 | 0.006547095 | 0.7964611 | 0.01064218 |  |  | 93760 | 0.6765834 | 0.7035679 | 0.009048088 | 0.6714942 | 0.00546395 | 0.6714952 | 0.004957688
|  |  | 2382 | 0.9422046 | 0.9483864 | 0.004204781 | 0.9350957 | 0.1692249 | 0.9351505 | 0.08140008 |  |  | 2306 | 0.9044329 | 0.9071952 | 0.0189008 | 0.8977397 | 0.01342464 | 0.8978105 | 0.01708093 |  |  | 2530 | 0.8578922 | 0.9418461 | 0.0241621 | 0.8940688 | 0.007498937 | 0.8940995 | 0.009961087 |  |  | 2530 | 0.7614673 | 0.9098119 | 0.01206257 | 0.7848634 | 0.00619843 | 0.7848448 | 0.007029252 |  |  | 136260 | 0.8144746 | 0.8678712 | 0.01161355 | 0.7966812 | 0.006551798 | 0.7966806 | 0.01064729 |  |  | 94060 | 0.6722325 | 0.7035679 | 0.009048088 | 0.6717782 | 0.005468399 | 0.6717793 | 0.004962127
|  |  | 2387 | 0.9431006 | 0.9486817 | 0.004189453 | 0.9353469 | 0.169267 | 0.9354024 | 0.08142241 |  |  | 2311 | 0.9044329 | 0.9075919 | 0.01884739 | 0.8980835 | 0.01339032 | 0.8981542 | 0.01702756 |  |  | 2535 | 0.8589712 | 0.9420166 | 0.02404813 | 0.8941464 | 0.007475093 | 0.8941768 | 0.009904898 |  |  | 2535 | 0.7597858 | 0.909863 | 0.01198498 | 0.7848729 | 0.006198494 | 0.7848543 | 0.007029309 |  |  | 136560 | 0.8144746 | 0.8678712 | 0.01161355 | 0.7969005 | 0.00655649 | 0.7969 | 0.01065239 |  |  | 94360 | 0.6809343 | 0.7035679 | 0.009048088 | 0.6720618 | 0.005472832 | 0.6720629 | 0.004966551
|  |  | 2392 | 0.9422046 | 0.9489753 | 0.004174164 | 0.9355969 | 0.1693089 | 0.9356531 | 0.08144464 |  |  | 2316 | 0.9053933 | 0.9079867 | 0.01879404 | 0.8984254 | 0.01335609 | 0.898496 | 0.0169743 |  |  | 2540 | 0.8578922 | 0.942186 | 0.02393463 | 0.8942233 | 0.007451485 | 0.8942536 | 0.009849124 |  |  | 2540 | 0.7547414 | 0.9099135 | 0.01190806 | 0.7848824 | 0.006198557 | 0.7848638 | 0.007029366 |  |  | 136860 | 0.8189504 | 0.8678712 | 0.01161355 | 0.7971196 | 0.006561171 | 0.7971191 | 0.01065748 |  |  | 94660 | 0.6765834 | 0.7035679 | 0.009048088 | 0.6723449 | 0.005477249 | 0.672346 | 0.004970961
|  |  | 2397 | 0.9422046 | 0.9492673 | 0.004158915 | 0.9358458 | 0.1693506 | 0.9359027 | 0.08146676 |  |  | 2321 | 0.9053933 | 0.9083796 | 0.01874075 | 0.8987655 | 0.01332194 | 0.898836 | 0.01692115 |  |  | 2545 | 0.8611292 | 0.9423541 | 0.02382159 | 0.8942995 | 0.007428111 | 0.8943296 | 0.009793764 |  |  | 2545 | 0.7614673 | 0.9099635 | 0.0118318 | 0.7848919 | 0.006198621 | 0.7848733 | 0.007029424 |  |  | 137160 | 0.8167125 | 0.8678712 | 0.01161355 | 0.7973384 | 0.006565841 | 0.7973379 | 0.01066255 |  |  | 94960 | 0.6787588 | 0.7035679 | 0.009048088 | 0.6726275 | 0.00548165 | 0.6726287 | 0.004975355
|  |  | 2402 | 0.9422046 | 0.9495575 | 0.004143705 | 0.9360935 | 0.1693922 | 0.9361512 | 0.08148879 |  |  | 2326 | 0.9053933 | 0.9087704 | 0.01868754 | 0.8991037 | 0.01328789 | 0.8991741 | 0.01686812 |  |  | 2550 | 0.8589712 | 0.9425212 | 0.02370902 | 0.8943751 | 0.00740497 | 0.8944051 | 0.009738816 |  |  | 2550 | 0.7614673 | 0.910013 | 0.01175622 | 0.7849014 | 0.006198684 | 0.7848827 | 0.007029482 |  |  | 137460 | 0.8189504 | 0.8678712 | 0.01161355 | 0.7975569 | 0.006570501 | 0.7975565 | 0.01066762 |  |  | 95260 | 0.6744079 | 0.7035679 | 0.009048088 | 0.6729097 | 0.005486034 | 0.6729109 | 0.004979735
|  |  | 2407 | 0.9439966 | 0.9498461 | 0.004128535 | 0.9363401 | 0.1694335 | 0.9363985 | 0.08151072 |  |  | 2331 | 0.9063538 | 0.9091593 | 0.01863438 | 0.8994401 | 0.01325393 | 0.8995104 | 0.01681519 |  |  | 2555 | 0.8589712 | 0.9426871 | 0.02359692 | 0.8944501 | 0.00738206 | 0.8944799 | 0.009684278 |  |  | 2555 | 0.7597858 | 0.9100621 | 0.01168129 | 0.7849108 | 0.006198748 | 0.7848922 | 0.007029539 |  |  | 137760 | 0.8167125 | 0.8678712 | 0.01161355 | 0.7977752 | 0.006575149 | 0.7977748 | 0.01067267 |  |  | 95560 | 0.6722325 | 0.7035679 | 0.009048088 | 0.6731914 | 0.005490403 | 0.6731926 | 0.0049841
|  |  | 2412 | 0.9422046 | 0.950133 | 0.004113405 | 0.9365855 | 0.1694746 | 0.9366447 | 0.08153255 |  |  | 2336 | 0.9073142 | 0.9095463 | 0.0185813 | 0.8997747 | 0.01322006 | 0.8998449 | 0.01676237 |  |  | 2560 | 0.8589712 | 0.9428519 | 0.02348527 | 0.8945244 | 0.007359379 | 0.894554 | 0.009630148 |  |  | 2560 | 0.7581043 | 0.9101107 | 0.01160702 | 0.7849203 | 0.006198812 | 0.7849016 | 0.007029597 |  |  | 138060 | 0.8144746 | 0.8678712 | 0.01161355 | 0.7979933 | 0.006579788 | 0.7979929 | 0.01067771 |  |  | 95860 | 0.6744079 | 0.7035679 | 0.009048088 | 0.6734726 | 0.005494755 | 0.6734738 | 0.004988451
|  |  | 2417 | 0.9439966 | 0.9504182 | 0.004098315 | 0.9368299 | 0.1695156 | 0.9368897 | 0.08155429 |  |  | 2341 | 0.9063538 | 0.9099313 | 0.01852828 | 0.9001075 | 0.01318628 | 0.9001776 | 0.01670966 |  |  | 2565 | 0.8589712 | 0.9430156 | 0.0233741 | 0.8945981 | 0.007336927 | 0.8946276 | 0.009576424 |  |  | 2565 | 0.7597858 | 0.9101588 | 0.0115334 | 0.7849297 | 0.006198876 | 0.7849111 | 0.007029655 |  |  | 138360 | 0.8099987 | 0.8678712 | 0.01161355 | 0.7982111 | 0.006584415 | 0.7982108 | 0.01068274 |  |  | 96160 | 0.6787588 | 0.7035679 | 0.009048088 | 0.6737533 | 0.005499092 | 0.6737546 | 0.004992787
|  |  | 2422 | 0.9431006 | 0.9507018 | 0.004083264 | 0.9370731 | 0.1695563 | 0.9371336 | 0.08157593 |  |  | 2346 | 0.9073142 | 0.9103145 | 0.01847534 | 0.9004385 | 0.01315259 | 0.9005084 | 0.01665706 |  |  | 2570 | 0.8589712 | 0.9431782 | 0.02326338 | 0.8946712 | 0.007314701 | 0.8947005 | 0.009523104 |  |  | 2570 | 0.7581043 | 0.9102064 | 0.01146042 | 0.7849392 | 0.00619894 | 0.7849205 | 0.007029712 |  |  | 138660 | 0.8144746 | 0.8678712 | 0.01161355 | 0.7984286 | 0.006589032 | 0.7984283 | 0.01068776 |  |  | 96460 | 0.6787588 | 0.7035679 | 0.009048088 | 0.6740336 | 0.005503412 | 0.6740349 | 0.004997108
|  |  | 2427 | 0.9448925 | 0.9509837 | 0.004068254 | 0.9373152 | 0.1695969 | 0.9373764 | 0.08159747 |  |  | 2351 | 0.9063538 | 0.9106957 | 0.01842246 | 0.9007677 | 0.01311899 | 0.9008375 | 0.01660457 |  |  | 2575 | 0.8589712 | 0.9433396 | 0.02315312 | 0.8947437 | 0.0072927 | 0.8947728 | 0.009470187 |  |  | 2575 | 0.7614673 | 0.9102536 | 0.0113881 | 0.7849486 | 0.006199005 | 0.7849299 | 0.00702977 |  |  | 138960 | 0.8189504 | 0.8678712 | 0.01161355 | 0.7986459 | 0.006593638 | 0.7986457 | 0.01069277 |  |  | 96760 | 0.6787588 | 0.7035679 | 0.009048088 | 0.6743134 | 0.005507716 | 0.6743147 | 0.005001414
|  |  | 2432 | 0.9439966 | 0.9512641 | 0.004053283 | 0.9375561 | 0.1696372 | 0.9376181 | 0.08161892 |  |  | 2356 | 0.9063538 | 0.911075 | 0.01836965 | 0.9010951 | 0.01308548 | 0.9011648 | 0.0165522 |  |  | 2580 | 0.8600502 | 0.9435 | 0.02304333 | 0.8948155 | 0.007270923 | 0.8948445 | 0.00941767 |  |  | 2580 | 0.7614673 | 0.9103003 | 0.01131641 | 0.784958 | 0.006199069 | 0.7849393 | 0.007029828 |  |  | 139260 | 0.8144746 | 0.8678712 | 0.01161355 | 0.798863 | 0.006598233 | 0.7988628 | 0.01069777 |  |  | 97060 | 0.670057 | 0.7035679 | 0.009048088 | 0.6745927 | 0.005512004 | 0.6745941 | 0.005005706
|  |  | 2437 | 0.9448925 | 0.9515428 | 0.004038353 | 0.937796 | 0.1696774 | 0.9378587 | 0.08164027 |  |  | 2361 | 0.9073142 | 0.9114524 | 0.01831691 | 0.9014207 | 0.01305207 | 0.9014903 | 0.01649994 |  |  | 2585 | 0.8600502 | 0.9436593 | 0.02293399 | 0.8948868 | 0.007249367 | 0.8949155 | 0.009365552 |  |  | 2585 | 0.7547414 | 0.9103465 | 0.01124536 | 0.7849674 | 0.006199133 | 0.7849487 | 0.007029886 |  |  | 139560 | 0.8167125 | 0.8678712 | 0.01161355 | 0.7990798 | 0.006602817 | 0.7990796 | 0.01070276 |  |  | 97360 | 0.6744079 | 0.7035679 | 0.009048088 | 0.6748716 | 0.005516276 | 0.674873 | 0.005009983
|  |  | 2442 | 0.9448925 | 0.9518198 | 0.004023462 | 0.9380348 | 0.1697173 | 0.9380982 | 0.08166153 |  |  | 2366 | 0.9082747 | 0.9118279 | 0.01826424 | 0.9017446 | 0.01301875 | 0.901814 | 0.01644779 |  |  | 2590 | 0.8600502 | 0.9438175 | 0.02282511 | 0.8949574 | 0.007228031 | 0.894986 | 0.00931383 |  |  | 2590 | 0.7614673 | 0.9103924 | 0.01117495 | 0.7849768 | 0.006199198 | 0.7849581 | 0.007029944 |  |  | 139860 | 0.8167125 | 0.8678712 | 0.01161355 | 0.7992964 | 0.006607391 | 0.7992962 | 0.01070773 |  |  | 97660 | 0.6722325 | 0.7035679 | 0.009048088 | 0.67515 | 0.005520532 | 0.6751514 | 0.005014245
|  |  | 2447 | 0.9448925 | 0.9520953 | 0.004008612 | 0.9382725 | 0.1697571 | 0.9383366 | 0.0816827 |  |  | 2371 | 0.9073142 | 0.9122015 | 0.01821165 | 0.9020667 | 0.01298552 | 0.902136 | 0.01639576 |  |  | 2595 | 0.8589712 | 0.9439746 | 0.02271669 | 0.8950274 | 0.007206914 | 0.8950559 | 0.009262502 |  |  | 2595 | 0.7597858 | 0.9104377 | 0.01110516 | 0.7849862 | 0.006199262 | 0.7849675 | 0.007030002 |  |  | 140160 | 0.8211884 | 0.8678712 | 0.01161355 | 0.7995127 | 0.006611954 | 0.7995126 | 0.0107127 |  |  | 97960 | 0.670057 | 0.7035679 | 0.009048088 | 0.6754279 | 0.005524772 | 0.6754294 | 0.005018492
|  |  | 2452 | 0.9457885 | 0.9523692 | 0.003993802 | 0.9385092 | 0.1697967 | 0.9385739 | 0.08170377 |  |  | 2376 | 0.9082747 | 0.9125733 | 0.01815912 | 0.9023871 | 0.01295239 | 0.9024563 | 0.01634384 |  |  | 2600 | 0.8600502 | 0.9441307 | 0.02260872 | 0.8950969 | 0.007186014 | 0.8951252 | 0.009211568 |  |  | 2600 | 0.7614673 | 0.9104826 | 0.011036 | 0.7849956 | 0.006199327 | 0.7849769 | 0.00703006 |  |  | 140460 | 0.8189504 | 0.8678712 | 0.01161355 | 0.7997287 | 0.006616507 | 0.7997287 | 0.01071765 |  |  | 98260 | 0.6722325 | 0.7035679 | 0.009048088 | 0.6757054 | 0.005528995 | 0.6757069 | 0.005022725
|  |  | 2457 | 0.9448925 | 0.9526415 | 0.003979032 | 0.9387447 | 0.1698361 | 0.9388102 | 0.08172475 |  |  | 2381 | 0.9092351 | 0.9129432 | 0.01810667 | 0.9027057 | 0.01291935 | 0.9027748 | 0.01629203 |  |  | 2605 | 0.8600502 | 0.9442857 | 0.02250121 | 0.8951658 | 0.00716533 | 0.8951939 | 0.009161024 |  |  | 2605 | 0.7614673 | 0.9105271 | 0.01096746 | 0.785005 | 0.006199392 | 0.7849863 | 0.007030119 |  |  | 140760 | 0.8167125 | 0.8678712 | 0.01161355 | 0.7999445 | 0.006621048 | 0.7999445 | 0.01072259 |  |  | 98560 | 0.6765834 | 0.7035679 | 0.009048088 | 0.6759824 | 0.005533203 | 0.6759839 | 0.005026943
|  |  | 2462 | 0.9457885 | 0.9529122 | 0.003964302 | 0.9389792 | 0.1698754 | 0.9390453 | 0.08174564 |  |  | 2386 | 0.9092351 | 0.9133113 | 0.0180543 | 0.9030226 | 0.0128864 | 0.9030916 | 0.01624034 |  |  | 2610 | 0.8611292 | 0.9444397 | 0.02239415 | 0.8952341 | 0.007144859 | 0.8952621 | 0.009110869 |  |  | 2610 | 0.7597858 | 0.9105712 | 0.01089954 | 0.7850144 | 0.006199457 | 0.7849957 | 0.007030177 |  |  | 141060 | 0.8144746 | 0.8678712 | 0.01161355 | 0.8001601 | 0.006625579 | 0.8001601 | 0.01072752 |  |  | 98860 | 0.6765834 | 0.7035679 | 0.009048088 | 0.6762589 | 0.005537395 | 0.6762605 | 0.005031146
|  |  | 2467 | 0.9457885 | 0.9531814 | 0.003949613 | 0.9392127 | 0.1699144 | 0.9392794 | 0.08176643 |  |  | 2391 | 0.9101956 | 0.9136775 | 0.01800199 | 0.9033378 | 0.01285355 | 0.9034067 | 0.01618877 |  |  | 2615 | 0.8611292 | 0.9445926 | 0.02228755 | 0.8953018 | 0.0071246 | 0.8953296 | 0.009061102 |  |  | 2615 | 0.7597858 | 0.9106148 | 0.01083224 | 0.7850237 | 0.006199522 | 0.785005 | 0.007030235 |  |  | 141360 | 0.8167125 | 0.8678712 | 0.01161355 | 0.8003754 | 0.0066301 | 0.8003755 | 0.01073244 |  |  | 99160 | 0.6831097 | 0.7035679 | 0.009048088 | 0.676535 | 0.00554157 | 0.6765366 | 0.005035335
|  |  | 2472 | 0.9457885 | 0.953449 | 0.003934964 | 0.939445 | 0.1699533 | 0.9395125 | 0.08178714 |  |  | 2396 | 0.9092351 | 0.9140419 | 0.01794977 | 0.9036513 | 0.01282079 | 0.9037201 | 0.01613731 |  |  | 2620 | 0.8611292 | 0.9447445 | 0.02218139 | 0.8953689 | 0.007104553 | 0.8953966 | 0.009011719 |  |  | 2620 | 0.7581043 | 0.910658 | 0.01076554 | 0.7850331 | 0.006199587 | 0.7850144 | 0.007030294 |  |  | 141660 | 0.8189504 | 0.8678712 | 0.01161355 | 0.8005905 | 0.006634609 | 0.8005906 | 0.01073735 |  |  | 99460 | 0.6852852 | 0.7035679 | 0.009048088 | 0.6768106 | 0.005545729 | 0.6768122 | 0.005039509
|  |  | 2477 | 0.9457885 | 0.953715 | 0.003920356 | 0.9396764 | 0.169992 | 0.9397445 | 0.08180775 |  |  | 2401 | 0.9082747 | 0.9144045 | 0.01789761 | 0.9039631 | 0.01278813 | 0.9040318 | 0.01608597 |  |  | 2625 | 0.8611292 | 0.9448954 | 0.02207569 | 0.8954355 | 0.007084714 | 0.895463 | 0.00896272 |  |  | 2625 | 0.7614673 | 0.9107007 | 0.01069945 | 0.7850425 | 0.006199652 | 0.7850237 | 0.007030352 |  |  | 141960 | 0.8189504 | 0.8678712 | 0.01161355 | 0.8008054 | 0.006639108 | 0.8008055 | 0.01074225 |  |  | 99760 | 0.6765834 | 0.7035679 | 0.009048088 | 0.6770857 | 0.005549873 | 0.6770874 | 0.005043669
|  |  | 2482 | 0.9466844 | 0.9539795 | 0.003905787 | 0.9399067 | 0.1700305 | 0.9399755 | 0.08182828 |  |  | 2406 | 0.9101956 | 0.9147653 | 0.01784554 | 0.9042732 | 0.01275556 | 0.9043418 | 0.01603474 |  |  | 2630 | 0.8600502 | 0.9450452 | 0.02197044 | 0.8955015 | 0.007065083 | 0.8955289 | 0.008914102 |  |  | 2630 | 0.7614673 | 0.9107431 | 0.01063397 | 0.7850518 | 0.006199717 | 0.7850331 | 0.007030411 |  |  | 142260 | 0.8167125 | 0.8678712 | 0.01161355 | 0.8010199 | 0.006643597 | 0.8010201 | 0.01074713 |  |  | 100060 | 0.6809343 | 0.7035679 | 0.009048088 | 0.6773604 | 0.005554 | 0.6773621 | 0.005047813
|  |  | 2487 | 0.9466844 | 0.9542425 | 0.00389126 | 0.9401359 | 0.1700688 | 0.9402054 | 0.08184872 |  |  | 2411 | 0.9082747 | 0.9151243 | 0.01779354 | 0.9045816 | 0.01272309 | 0.9046501 | 0.01598363 |  |  | 2635 | 0.8611292 | 0.945194 | 0.02186563 | 0.895567 | 0.007045659 | 0.8955942 | 0.008865864 |  |  | 2635 | 0.7631488 | 0.910785 | 0.01056908 | 0.7850611 | 0.006199783 | 0.7850424 | 0.007030469 |  |  | 142560 | 0.8211884 | 0.8678712 | 0.01161355 | 0.8012343 | 0.006648074 | 0.8012345 | 0.01075201 |  |  | 100360 | 0.6831097 | 0.7035679 | 0.009048088 | 0.6776347 | 0.005558111 | 0.6776364 | 0.005051943
|  |  | 2492 | 0.9475804 | 0.954504 | 0.003876773 | 0.9403641 | 0.1701069 | 0.9404343 | 0.08186906 |  |  | 2416 | 0.9082747 | 0.9154814 | 0.01774161 | 0.9048884 | 0.01269071 | 0.9049567 | 0.01593264 |  |  | 2640 | 0.8611292 | 0.9453419 | 0.02176127 | 0.8956319 | 0.007026438 | 0.895659 | 0.008818003 |  |  | 2640 | 0.7597858 | 0.9108266 | 0.01050479 | 0.7850705 | 0.006199848 | 0.7850517 | 0.007030528 |  |  | 142860 | 0.8256643 | 0.8678712 | 0.01161355 | 0.8014484 | 0.006652541 | 0.8014486 | 0.01075687 |  |  | 100660 | 0.6809343 | 0.7035679 | 0.009048088 | 0.6779084 | 0.005562207 | 0.6779102 | 0.005056059
|  |  | 2497 | 0.9466844 | 0.9547639 | 0.003862326 | 0.9405914 | 0.1701449 | 0.9406621 | 0.08188932 |  |  | 2421 | 0.9121165 | 0.9158368 | 0.01768977 | 0.9051935 | 0.01265843 | 0.9052617 | 0.01588177 |  |  | 2645 | 0.8611292 | 0.9454887 | 0.02165736 | 0.8956963 | 0.007007421 | 0.8957232 | 0.008770519 |  |  | 2645 | 0.7614673 | 0.9108677 | 0.0104411 | 0.7850798 | 0.006199913 | 0.7850611 | 0.007030587 |  |  | 143160 | 0.8234263 | 0.8678712 | 0.01161355 | 0.8016622 | 0.006656998 | 0.8016625 | 0.01076173 |  |  | 100960 | 0.6787588 | 0.7035679 | 0.009048088 | 0.6781817 | 0.005566286 | 0.6781835 | 0.005060159
|  |  | 2502 | 0.9475804 | 0.9550224 | 0.00384792 | 0.9408175 | 0.1701827 | 0.940889 | 0.08190949 |  |  | 2426 | 0.9121165 | 0.9161905 | 0.017638 | 0.905497 | 0.01262625 | 0.905565 | 0.01583101 |  |  | 2650 | 0.8600502 | 0.9456345 | 0.0215539 | 0.8957601 | 0.006988605 | 0.8957869 | 0.008723408 |  |  | 2650 | 0.7597858 | 0.9109084 | 0.01037799 | 0.7850891 | 0.006199979 | 0.7850704 | 0.007030646 |  |  | 143460 | 0.8189504 | 0.8678712 | 0.01161355 | 0.8018758 | 0.006661443 | 0.8018761 | 0.01076657 |  |  | 101260 | 0.6809343 | 0.7035679 | 0.009048088 | 0.6784546 | 0.005570349 | 0.6784564 | 0.005064246
|  |  | 2507 | 0.9484763 | 0.9552793 | 0.003833555 | 0.9410427 | 0.1702203 | 0.9411148 | 0.08192958 |  |  | 2431 | 0.9111561 | 0.9165423 | 0.01758631 | 0.9057988 | 0.01259416 | 0.9058667 | 0.01578037 |  |  | 2655 | 0.8611292 | 0.9457793 | 0.02145088 | 0.8958234 | 0.006969989 | 0.89585 | 0.008676669 |  |  | 2655 | 0.7614673 | 0.9109488 | 0.01031546 | 0.7850984 | 0.006200045 | 0.7850797 | 0.007030704 |  |  | 143760 | 0.8234263 | 0.8678712 | 0.01161355 | 0.8020892 | 0.006665878 | 0.8020895 | 0.0107714 |  |  | 101560 | 0.6787588 | 0.7035679 | 0.009048088 | 0.678727 | 0.005574396 | 0.6787288 | 0.005068317
|  |  | 2512 | 0.9475804 | 0.9555348 | 0.00381923 | 0.9412669 | 0.1702577 | 0.9413396 | 0.08194957 |  |  | 2436 | 0.9121165 | 0.9168924 | 0.0175347 | 0.906099 | 0.01256217 | 0.9061668 | 0.01572986 |  |  | 2660 | 0.8600502 | 0.9459232 | 0.0213483 | 0.8958862 | 0.006951571 | 0.8959126 | 0.0086303 |  |  | 2660 | 0.7614673 | 0.9109887 | 0.01025352 | 0.7851078 | 0.006200111 | 0.785089 | 0.007030763 |  |  | 144060 | 0.8144746 | 0.8678712 | 0.01161355 | 0.8023023 | 0.006670303 | 0.8023027 | 0.01077622 |  |  | 101860 | 0.6852852 | 0.7035679 | 0.009048088 | 0.6789989 | 0.005578428 | 0.6790008 | 0.005072374
|  |  | 2517 | 0.9484763 | 0.9557888 | 0.003804946 | 0.9414901 | 0.170295 | 0.9415634 | 0.08196948 |  |  | 2441 | 0.9121165 | 0.9172408 | 0.01748317 | 0.9063975 | 0.01253027 | 0.9064652 | 0.01567946 |  |  | 2665 | 0.8622082 | 0.9460661 | 0.02124616 | 0.8959484 | 0.00693335 | 0.8959747 | 0.0085843 |  |  | 2665 | 0.7631488 | 0.9110283 | 0.01019215 | 0.7851171 | 0.006200176 | 0.7850983 | 0.007030822 |  |  | 144360 | 0.8234263 | 0.8678712 | 0.01161355 | 0.8025152 | 0.006674716 | 0.8025156 | 0.01078102 |  |  | 102160 | 0.6831097 | 0.7035679 | 0.009048088 | 0.6792704 | 0.005582443 | 0.6792723 | 0.005076416
|  |  | 2522 | 0.9493723 | 0.9560413 | 0.003790702 | 0.9417123 | 0.1703321 | 0.9417863 | 0.08198931 |  |  | 2446 | 0.9111561 | 0.9175874 | 0.01743171 | 0.9066945 | 0.01249848 | 0.9067621 | 0.01562918 |  |  | 2670 | 0.8622082 | 0.946208 | 0.02114447 | 0.8960101 | 0.006915325 | 0.8960363 | 0.008538666 |  |  | 2670 | 0.7631488 | 0.9110674 | 0.01013136 | 0.7851264 | 0.006200242 | 0.7851076 | 0.007030881 |  |  | 144660 | 0.8234263 | 0.8678712 | 0.01161355 | 0.8027278 | 0.006679119 | 0.8027282 | 0.01078582 |  |  | 102460 | 0.6787588 | 0.7035679 | 0.009048088 | 0.6795414 | 0.005586442 | 0.6795434 | 0.005080444
|  |  | 2527 | 0.9493723 | 0.9562923 | 0.003776499 | 0.9419335 | 0.170369 | 0.9420081 | 0.08200905 |  |  | 2451 | 0.9121165 | 0.9179322 | 0.01738034 | 0.9069898 | 0.01246678 | 0.9070573 | 0.01557902 |  |  | 2675 | 0.8622082 | 0.9463489 | 0.02104321 | 0.8960713 | 0.006897492 | 0.8960973 | 0.008493396 |  |  | 2675 | 0.7597858 | 0.9111062 | 0.01007114 | 0.7851357 | 0.006200308 | 0.7851169 | 0.007030941 |  |  | 144960 | 0.8279022 | 0.8678712 | 0.01161355 | 0.8029402 | 0.006683512 | 0.8029407 | 0.01079061 |  |  | 102760 | 0.6744079 | 0.7035679 | 0.009048088 | 0.679812 | 0.005590426 | 0.679814 | 0.005084457
|  |  | 2532 | 0.9493723 | 0.9565419 | 0.003762337 | 0.9421537 | 0.1704058 | 0.9422289 | 0.0820287 |  |  | 2456 | 0.9121165 | 0.9182754 | 0.01732905 | 0.9072835 | 0.01243518 | 0.9073509 | 0.01552898 |  |  | 2680 | 0.8600502 | 0.9464889 | 0.0209424 | 0.896132 | 0.006879853 | 0.8961579 | 0.00844849 |  |  | 2680 | 0.7631488 | 0.9111446 | 0.01001149 | 0.7851449 | 0.006200375 | 0.7851262 | 0.007031 |  |  | 145260 | 0.8234263 | 0.8678712 | 0.01161355 | 0.8031524 | 0.006687894 | 0.8031528 | 0.01079538 |  |  | 103060 | 0.6787588 | 0.7035679 | 0.009048088 | 0.6800821 | 0.005594393 | 0.6800842 | 0.005088456
|  |  | 2537 | 0.9484763 | 0.9567901 | 0.003748216 | 0.9423729 | 0.1704424 | 0.9424488 | 0.08204827 |  |  | 2461 | 0.9111561 | 0.9186168 | 0.01727785 | 0.9075757 | 0.01240367 | 0.9076429 | 0.01547906 |  |  | 2685 | 0.8611292 | 0.946628 | 0.02084202 | 0.8961922 | 0.006862403 | 0.8962179 | 0.008403944 |  |  | 2685 | 0.7614673 | 0.9111826 | 0.009952395 | 0.7851542 | 0.006200441 | 0.7851355 | 0.007031059 |  |  | 145560 | 0.8234263 | 0.8678712 | 0.01161355 | 0.8033643 | 0.006692265 | 0.8033648 | 0.01080014 |  |  | 103360 | 0.6809343 | 0.7035679 | 0.009048088 | 0.6803518 | 0.005598344 | 0.6803539 | 0.00509244
|  |  | 2542 | 0.9493723 | 0.9570368 | 0.003734135 | 0.9425912 | 0.1704788 | 0.9426677 | 0.08206776 |  |  | 2466 | 0.913077 | 0.9189566 | 0.01722672 | 0.9078663 | 0.01237227 | 0.9079334 | 0.01542926 |  |  | 2690 | 0.8622082 | 0.9467661 | 0.02074208 | 0.8962518 | 0.006845143 | 0.8962774 | 0.008359758 |  |  | 2690 | 0.7614673 | 0.9112203 | 0.009893864 | 0.7851635 | 0.006200507 | 0.7851447 | 0.007031118 |  |  | 145860 | 0.8256643 | 0.8678712 | 0.01161355 | 0.8035759 | 0.006696625 | 0.8035765 | 0.0108049 |  |  | 103660 | 0.6874606 | 0.7035679 | 0.009048088 | 0.680621 | 0.00560228 | 0.6806231 | 0.005096409
|  |  | 2547 | 0.9493723 | 0.9572821 | 0.003720096 | 0.9428085 | 0.170515 | 0.9428856 | 0.08208716 |  |  | 2471 | 0.9121165 | 0.9192946 | 0.01717567 | 0.9081553 | 0.01234096 | 0.9082223 | 0.01537958 |  |  | 2695 | 0.8622082 | 0.9469032 | 0.02064257 | 0.896311 | 0.00682807 | 0.8963365 | 0.008315929 |  |  | 2695 | 0.7631488 | 0.9112576 | 0.009835889 | 0.7851728 | 0.006200574 | 0.785154 | 0.007031178 |  |  | 146160 | 0.8211884 | 0.8678712 | 0.01161355 | 0.8037873 | 0.006700975 | 0.8037879 | 0.01080964 |  |  | 103960 | 0.6874606 | 0.7035679 | 0.009048088 | 0.6808898 | 0.0056062 | 0.6808919 | 0.005100364
|  |  | 2552 | 0.9493723 | 0.957526 | 0.003706096 | 0.9430248 | 0.1705511 | 0.9431026 | 0.08210648 |  |  | 2476 | 0.9101956 | 0.919631 | 0.01712471 | 0.9084427 | 0.01230975 | 0.9085096 | 0.01533003 |  |  | 2700 | 0.8622082 | 0.9470395 | 0.0205435 | 0.8963697 | 0.006811184 | 0.896395 | 0.008272455 |  |  | 2700 | 0.7631488 | 0.9112945 | 0.009778466 | 0.7851821 | 0.00620064 | 0.7851633 | 0.007031237 |  |  | 146460 | 0.8189504 | 0.8678712 | 0.01161355 | 0.8039985 | 0.006705315 | 0.8039991 | 0.01081437 |  |  | 104260 | 0.6787588 | 0.7035679 | 0.009048088 | 0.6811581 | 0.005610103 | 0.6811602 | 0.005104304
|  |  | 2557 | 0.9502683 | 0.9577684 | 0.003692138 | 0.9432402 | 0.1705871 | 0.9433186 | 0.08212572 |  |  | 2481 | 0.9121165 | 0.9199656 | 0.01707384 | 0.9087286 | 0.01227864 | 0.9087953 | 0.01528059 |  |  | 2705 | 0.8622082 | 0.9471748 | 0.02044486 | 0.8964279 | 0.006794482 | 0.896453 | 0.008229334 |  |  | 2705 | 0.7614673 | 0.9113311 | 0.009721593 | 0.7851913 | 0.006200707 | 0.7851725 | 0.007031297 |  |  | 146760 | 0.8189504 | 0.8678712 | 0.01161355 | 0.8042094 | 0.006709644 | 0.8042101 | 0.01081908 |  |  | 104560 | 0.6852852 | 0.7035679 | 0.009048088 | 0.681426 | 0.005613991 | 0.6814281 | 0.00510823
|  |  | 2562 | 0.9502683 | 0.9580095 | 0.003678221 | 0.9434547 | 0.1706228 | 0.9435336 | 0.08214488 |  |  | 2486 | 0.913077 | 0.9202986 | 0.01702304 | 0.9090129 | 0.01224763 | 0.9090795 | 0.01523128 |  |  | 2710 | 0.8622082 | 0.9473092 | 0.02034665 | 0.8964856 | 0.006777963 | 0.8965106 | 0.008186566 |  |  | 2710 | 0.7631488 | 0.9113673 | 0.009665265 | 0.7852006 | 0.006200774 | 0.7851818 | 0.007031357 |  |  | 147060 | 0.8189504 | 0.8678712 | 0.01161355 | 0.8044201 | 0.006713962 | 0.8044208 | 0.01082379 |  |  | 104860 | 0.6787588 | 0.7035679 | 0.009048088 | 0.6816934 | 0.005617863 | 0.6816956 | 0.005112141
|  |  | 2567 | 0.9493723 | 0.9582491 | 0.003664344 | 0.9436682 | 0.1706584 | 0.9437477 | 0.08216395 |  |  | 2491 | 0.9140374 | 0.92063 | 0.01697233 | 0.9092957 | 0.01221672 | 0.9093622 | 0.01518209 |  |  | 2715 | 0.8600502 | 0.9474427 | 0.02024888 | 0.8965428 | 0.006761625 | 0.8965677 | 0.008144147 |  |  | 2715 | 0.7614673 | 0.9114032 | 0.009609479 | 0.7852098 | 0.00620084 | 0.785191 | 0.007031416 |  |  | 147360 | 0.8234263 | 0.8678712 | 0.01161355 | 0.8046306 | 0.00671827 | 0.8046313 | 0.01082849 |  |  | 105160 | 0.6809343 | 0.7035679 | 0.009048088 | 0.6819604 | 0.005621719 | 0.6819626 | 0.005116038
|  |  | 2572 | 0.9511642 | 0.9584874 | 0.003650508 | 0.9438807 | 0.1706939 | 0.9439609 | 0.08218295 |  |  | 2496 | 0.913077 | 0.9209596 | 0.01692171 | 0.909577 | 0.01218591 | 0.9096434 | 0.01513302 |  |  | 2720 | 0.8611292 | 0.9475753 | 0.02015153 | 0.8965995 | 0.006745468 | 0.8966243 | 0.008102077 |  |  | 2720 | 0.7614673 | 0.9114387 | 0.009554232 | 0.7852191 | 0.006200907 | 0.7852003 | 0.007031476 |  |  | 147660 | 0.8234263 | 0.8678712 | 0.01161355 | 0.8048408 | 0.006722567 | 0.8048415 | 0.01083317 |  |  | 105460 | 0.6765834 | 0.7035679 | 0.009048088 | 0.6822269 | 0.00562556 | 0.6822292 | 0.005119921
|  |  | 2577 | 0.9502683 | 0.9587243 | 0.003636713 | 0.9440924 | 0.1707291 | 0.9441731 | 0.08220186 |  |  | 2501 | 0.9140374 | 0.9212877 | 0.01687117 | 0.9098567 | 0.01215519 | 0.909923 | 0.01508408 |  |  | 2725 | 0.8632872 | 0.947707 | 0.02005462 | 0.8966558 | 0.006729489 | 0.8966804 | 0.008060352 |  |  | 2725 | 0.7665117 | 0.9114739 | 0.009499519 | 0.7852283 | 0.006200974 | 0.7852095 | 0.007031536 |  |  | 147960 | 0.8211884 | 0.8678712 | 0.01161355 | 0.8050508 | 0.006726853 | 0.8050515 | 0.01083785 |  |  | 105760 | 0.6874606 | 0.7035679 | 0.009048088 | 0.682493 | 0.005629384 | 0.6824953 | 0.005123788
|  |  | 2582 | 0.9511642 | 0.9589598 | 0.003622959 | 0.9443031 | 0.1707643 | 0.9443844 | 0.08222069 |  |  | 2506 | 0.9140374 | 0.9216141 | 0.01682071 | 0.9101349 | 0.01212458 | 0.9102011 | 0.01503526 |  |  | 2730 | 0.8622082 | 0.9478378 | 0.01995813 | 0.8967116 | 0.006713687 | 0.896736 | 0.008018972 |  |  | 2730 | 0.7614673 | 0.9115087 | 0.009445339 | 0.7852376 | 0.006201041 | 0.7852188 | 0.007031596 |  |  | 148260 | 0.8211884 | 0.8678712 | 0.01161355 | 0.8052605 | 0.006731129 | 0.8052613 | 0.01084251 |  |  | 106060 | 0.6918115 | 0.7035679 | 0.009048088 | 0.6827586 | 0.005633193 | 0.6827609 | 0.005127642
|  |  | 2587 | 0.9511642 | 0.959194 | 0.003609246 | 0.9445129 | 0.1707992 | 0.9445948 | 0.08223944 |  |  | 2511 | 0.913077 | 0.9219388 | 0.01677034 | 0.9104117 | 0.01209406 | 0.9104777 | 0.01498656 |  |  | 2735 | 0.8622082 | 0.9479677 | 0.01986207 | 0.8967669 | 0.00669806 | 0.8967912 | 0.007977935 |  |  | 2735 | 0.7631488 | 0.9115432 | 0.009391686 | 0.7852468 | 0.006201108 | 0.785228 | 0.007031656 |  |  | 148560 | 0.8234263 | 0.8678712 | 0.01161355 | 0.80547 | 0.006735395 | 0.8054708 | 0.01084716 |  |  | 106360 | 0.6874606 | 0.7035679 | 0.009048088 | 0.6830238 | 0.005636986 | 0.6830261 | 0.005131481
|  |  | 2592 | 0.9520602 | 0.9594268 | 0.003595573 | 0.9447217 | 0.170834 | 0.9448043 | 0.08225812 |  |  | 2516 | 0.9140374 | 0.922262 | 0.01672006 | 0.9106869 | 0.01206365 | 0.9107528 | 0.01493799 |  |  | 2740 | 0.8611292 | 0.9480967 | 0.01976643 | 0.8968218 | 0.006682608 | 0.896846 | 0.007937239 |  |  | 2740 | 0.7631488 | 0.9115773 | 0.009338559 | 0.785256 | 0.006201176 | 0.7852372 | 0.007031716 |  |  | 148860 | 0.8189504 | 0.8678712 | 0.01161355 | 0.8056793 | 0.00673965 | 0.8056801 | 0.0108518 |  |  | 106660 | 0.6852852 | 0.7035679 | 0.009048088 | 0.6832886 | 0.005640763 | 0.6832909 | 0.005135306
|  |  | 2597 | 0.9520602 | 0.9596583 | 0.003581941 | 0.9449297 | 0.1708687 | 0.9450128 | 0.08227671 |  |  | 2521 | 0.9140374 | 0.9225835 | 0.01666987 | 0.9109607 | 0.01203334 | 0.9110265 | 0.01488954 |  |  | 2745 | 0.8622082 | 0.9482249 | 0.01967121 | 0.8968762 | 0.006667328 | 0.8969002 | 0.007896882 |  |  | 2745 | 0.7614673 | 0.9116111 | 0.009285952 | 0.7852653 | 0.006201243 | 0.7852465 | 0.007031776 |  |  | 149160 | 0.8256643 | 0.8678712 | 0.01161355 | 0.8058883 | 0.006743894 | 0.8058892 | 0.01085643 |  |  | 106960 | 0.6831097 | 0.7035679 | 0.009048088 | 0.6835529 | 0.005644524 | 0.6835552 | 0.005139116
|  |  | 2602 | 0.9511642 | 0.9598884 | 0.003568351 | 0.9451367 | 0.1709032 | 0.9452204 | 0.08229523 |  |  | 2526 | 0.9149979 | 0.9229034 | 0.01661976 | 0.9112329 | 0.01200312 | 0.9112986 | 0.01484121 |  |  | 2750 | 0.8622082 | 0.9483522 | 0.01957642 | 0.8969301 | 0.006652219 | 0.8969541 | 0.007856861 |  |  | 2750 | 0.7614673 | 0.9116446 | 0.009233864 | 0.7852745 | 0.006201311 | 0.7852557 | 0.007031836 |  |  | 149460 | 0.8256643 | 0.8678712 | 0.01161355 | 0.806097 | 0.006748128 | 0.806098 | 0.01086104 |  |  | 107260 | 0.6896361 | 0.7035679 | 0.009048088 | 0.6838167 | 0.00564827 | 0.6838191 | 0.005142912
|  |  | 2607 | 0.9520602 | 0.9601172 | 0.003554801 | 0.9453429 | 0.1709375 | 0.9454272 | 0.08231367 |  |  | 2531 | 0.9140374 | 0.9232218 | 0.01656974 | 0.9115037 | 0.01197301 | 0.9115693 | 0.01479301 |  |  | 2755 | 0.8611292 | 0.9484786 | 0.01948206 | 0.8969836 | 0.00663728 | 0.8970074 | 0.007817177 |  |  | 2755 | 0.7631488 | 0.9116778 | 0.009182289 | 0.7852837 | 0.006201378 | 0.7852649 | 0.007031896 |  |  | 149760 | 0.8256643 | 0.8678712 | 0.01161355 | 0.8063056 | 0.006752351 | 0.8063065 | 0.01086565 |  |  | 107560 | 0.6852852 | 0.7035679 | 0.009048088 | 0.6840801 | 0.005652 | 0.6840826 | 0.005146693
|  |  | 2612 | 0.9502683 | 0.9603447 | 0.003541292 | 0.9455481 | 0.1709717 | 0.945633 | 0.08233203 |  |  | 2536 | 0.9149979 | 0.9235385 | 0.01651981 | 0.911773 | 0.011943 | 0.9118385 | 0.01474493 |  |  | 2760 | 0.8632872 | 0.9486042 | 0.01938811 | 0.8970367 | 0.006622509 | 0.8970604 | 0.007777826 |  |  | 2760 | 0.7631488 | 0.9117106 | 0.009131226 | 0.7852929 | 0.006201446 | 0.7852741 | 0.007031957 |  |  | 150060 | 0.8211884 | 0.8678712 | 0.01161355 | 0.8065139 | 0.006756564 | 0.8065149 | 0.01087025 |  |  | 107860 | 0.6831097 | 0.7035679 | 0.009048088 | 0.6843431 | 0.005655714 | 0.6843456 | 0.00515046
|  |  | 2617 | 0.9520602 | 0.9605708 | 0.003527823 | 0.9457525 | 0.1710057 | 0.9458379 | 0.08235032 |  |  | 2541 | 0.9159583 | 0.9238536 | 0.01646996 | 0.9120409 | 0.01191309 | 0.9121062 | 0.01469698 |  |  | 2765 | 0.8622082 | 0.9487289 | 0.01929458 | 0.8970893 | 0.006607904 | 0.8971128 | 0.007738806 |  |  | 2765 | 0.7648303 | 0.9117431 | 0.009080671 | 0.7853021 | 0.006201513 | 0.7852833 | 0.007032017 |  |  | 150360 | 0.8189504 | 0.8678712 | 0.01161355 | 0.8067219 | 0.006760766 | 0.806723 | 0.01087483 |  |  | 108160 | 0.6852852 | 0.7035679 | 0.009048088 | 0.6846057 | 0.005659412 | 0.6846081 | 0.005154213
|  |  | 2622 | 0.9511642 | 0.9607957 | 0.003514396 | 0.945956 | 0.1710396 | 0.946042 | 0.08236852 |  |  | 2546 | 0.9169188 | 0.9241672 | 0.01642021 | 0.9123073 | 0.01188328 | 0.9123725 | 0.01464915 |  |  | 2770 | 0.8622082 | 0.9488528 | 0.01920147 | 0.8971415 | 0.006593465 | 0.8971649 | 0.007700117 |  |  | 2770 | 0.7597858 | 0.9117754 | 0.009030619 | 0.7853113 | 0.006201581 | 0.7852925 | 0.007032078 |  |  | 150660 | 0.8189504 | 0.8678712 | 0.01161355 | 0.8069298 | 0.006764958 | 0.8069308 | 0.0108794 |  |  | 108460 | 0.6787588 | 0.7035679 | 0.009048088 | 0.6848678 | 0.005663095 | 0.6848703 | 0.005157951
|  |  | 2627 | 0.9520602 | 0.9610192 | 0.003501009 | 0.9461586 | 0.1710733 | 0.9462452 | 0.08238665 |  |  | 2551 | 0.9159583 | 0.9244792 | 0.01637054 | 0.9125723 | 0.01185357 | 0.9126374 | 0.01460145 |  |  | 2775 | 0.8632872 | 0.9489758 | 0.01910878 | 0.8971933 | 0.00657919 | 0.8972165 | 0.007661756 |  |  | 2775 | 0.7614673 | 0.9118072 | 0.008981069 | 0.7853205 | 0.006201649 | 0.7853017 | 0.007032138 |  |  | 150960 | 0.8256643 | 0.8678712 | 0.01161355 | 0.8071373 | 0.006769139 | 0.8071384 | 0.01088396 |  |  | 108760 | 0.6896361 | 0.7035679 | 0.009048088 | 0.6851294 | 0.005666762 | 0.6851319 | 0.005161675
|  |  | 2632 | 0.9520602 | 0.9612415 | 0.003487663 | 0.9463603 | 0.1711069 | 0.9464474 | 0.08240471 |  |  | 2556 | 0.9159583 | 0.9247897 | 0.01632096 | 0.9128359 | 0.01182396 | 0.9129008 | 0.01455388 |  |  | 2780 | 0.8622082 | 0.949098 | 0.0190165 | 0.8972446 | 0.006565077 | 0.8972677 | 0.007623721 |  |  | 2780 | 0.7631488 | 0.9118388 | 0.008932016 | 0.7853297 | 0.006201717 | 0.7853109 | 0.007032199 |  |  | 151260 | 0.8256643 | 0.8678712 | 0.01161355 | 0.8073447 | 0.00677331 | 0.8073458 | 0.01088851 |  |  | 109060 | 0.6918115 | 0.7035679 | 0.009048088 | 0.6853906 | 0.005670413 | 0.6853932 | 0.005165385
|  |  | 2637 | 0.9538521 | 0.9614624 | 0.003474358 | 0.9465612 | 0.1711403 | 0.9466489 | 0.08242269 |  |  | 2561 | 0.9159583 | 0.9250986 | 0.01627147 | 0.913098 | 0.01179445 | 0.9131628 | 0.01450642 |  |  | 2785 | 0.8622082 | 0.9492194 | 0.01892464 | 0.8972955 | 0.006551125 | 0.8973185 | 0.007586011 |  |  | 2785 | 0.7614673 | 0.9118701 | 0.008883457 | 0.7853389 | 0.006201785 | 0.7853201 | 0.00703226 |  |  | 151560 | 0.8234263 | 0.8678712 | 0.01161355 | 0.8075518 | 0.006777471 | 0.8075529 | 0.01089305 |  |  | 109360 | 0.6852852 | 0.7035679 | 0.009048088 | 0.6856514 | 0.005674049 | 0.685654 | 0.005169081
|  |  | 2642 | 0.9529561 | 0.9616821 | 0.003461094 | 0.9467612 | 0.1711736 | 0.9468494 | 0.0824406 |  |  | 2566 | 0.9159583 | 0.925406 | 0.01622208 | 0.9133587 | 0.01176505 | 0.9134234 | 0.0144591 |  |  | 2790 | 0.8632872 | 0.94934 | 0.01883319 | 0.8973459 | 0.006537332 | 0.8973688 | 0.007548624 |  |  | 2790 | 0.7631488 | 0.9119011 | 0.008835388 | 0.7853481 | 0.006201854 | 0.7853293 | 0.00703232 |  |  | 151860 | 0.8256643 | 0.8678712 | 0.01161355 | 0.8077587 | 0.00678162 | 0.8077598 | 0.01089758 |  |  | 109660 | 0.693987 | 0.7035679 | 0.009048088 | 0.6859118 | 0.005677669 | 0.6859144 | 0.005172762
|  |  | 2647 | 0.9520602 | 0.9619005 | 0.003447871 | 0.9469603 | 0.1712067 | 0.9470491 | 0.08245843 |  |  | 2571 | 0.9159583 | 0.9257118 | 0.01617277 | 0.913618 | 0.01173574 | 0.9136826 | 0.0144119 |  |  | 2795 | 0.8643663 | 0.9494597 | 0.01874216 | 0.897396 | 0.006523697 | 0.8974187 | 0.007511558 |  |  | 2795 | 0.7631488 | 0.9119317 | 0.008787807 | 0.7853573 | 0.006201922 | 0.7853385 | 0.007032381 |  |  | 152160 | 0.8211884 | 0.8678712 | 0.01161355 | 0.8079653 | 0.00678576 | 0.8079665 | 0.0109021 |  |  | 109960 | 0.6896361 | 0.7035679 | 0.009048088 | 0.6861717 | 0.005681274 | 0.6861743 | 0.005176429
|  |  | 2652 | 0.9520602 | 0.9621177 | 0.003434688 | 0.9471586 | 0.1712397 | 0.9472479 | 0.08247618 |  |  | 2576 | 0.9169188 | 0.9260161 | 0.01612355 | 0.9138759 | 0.01170654 | 0.9139404 | 0.01436483 |  |  | 2800 | 0.8632872 | 0.9495786 | 0.01865153 | 0.8974456 | 0.006510219 | 0.8974682 | 0.007474812 |  |  | 2800 | 0.7631488 | 0.9119621 | 0.00874071 | 0.7853665 | 0.00620199 | 0.7853477 | 0.007032442 |  |  | 152460 | 0.8189504 | 0.8678712 | 0.01161355 | 0.8081717 | 0.006789889 | 0.8081729 | 0.0109066 |  |  | 110260 | 0.6896361 | 0.7035679 | 0.009048088 | 0.6864311 | 0.005684863 | 0.6864338 | 0.005180081
|  |  | 2657 | 0.954748 | 0.9623336 | 0.003421546 | 0.947356 | 0.1712725 | 0.9474459 | 0.08249387 |  |  | 2581 | 0.9169188 | 0.9263189 | 0.01607443 | 0.9141324 | 0.01167744 | 0.9141968 | 0.01431788 |  |  | 2805 | 0.8643663 | 0.9496967 | 0.01856132 | 0.8974948 | 0.006496896 | 0.8975173 | 0.007438383 |  |  | 2805 | 0.7631488 | 0.9119921 | 0.008694094 | 0.7853757 | 0.006202059 | 0.7853569 | 0.007032503 |  |  | 152760 | 0.8211884 | 0.8678712 | 0.01161355 | 0.8083779 | 0.006794008 | 0.8083791 | 0.0109111 |  |  | 110560 | 0.6831097 | 0.7035679 | 0.009048088 | 0.6866902 | 0.005688437 | 0.6866929 | 0.00518372
|  |  | 2662 | 0.9529561 | 0.9625482 | 0.003408445 | 0.9475526 | 0.1713052 | 0.947643 | 0.08251148 |  |  | 2586 | 0.9169188 | 0.9266201 | 0.0160254 | 0.9143875 | 0.01164844 | 0.9144518 | 0.01427106 |  |  | 2810 | 0.8643663 | 0.9498141 | 0.01847152 | 0.8975436 | 0.006483727 | 0.897566 | 0.007402269 |  |  | 2810 | 0.7648303 | 0.9120219 | 0.008647955 | 0.7853848 | 0.006202127 | 0.785366 | 0.007032564 |  |  | 153060 | 0.8211884 | 0.8678712 | 0.01161355 | 0.8085838 | 0.006798116 | 0.8085851 | 0.01091558 |  |  | 110860 | 0.6874606 | 0.7035679 | 0.009048088 | 0.6869488 | 0.005691995 | 0.6869515 | 0.005187344
|  |  | 2667 | 0.9538521 | 0.9627616 | 0.003395385 | 0.9477483 | 0.1713378 | 0.9478392 | 0.08252901 |  |  | 2591 | 0.9169188 | 0.9269199 | 0.01597646 | 0.9146413 | 0.01161954 | 0.9147054 | 0.01422437 |  |  | 2815 | 0.8611292 | 0.9499306 | 0.01838212 | 0.897592 | 0.00647071 | 0.8976143 | 0.00736647 |  |  | 2815 | 0.7614673 | 0.9120514 | 0.008602291 | 0.785394 | 0.006202196 | 0.7853752 | 0.007032626 |  |  | 153360 | 0.8256643 | 0.8678712 | 0.01161355 | 0.8087895 | 0.006802213 | 0.8087908 | 0.01092005 |  |  | 111160 | 0.6874606 | 0.7035679 | 0.009048088 | 0.687207 | 0.005695537 | 0.6872097 | 0.005190955
|  |  | 2672 | 0.9538521 | 0.9629738 | 0.003382365 | 0.9479432 | 0.1713702 | 0.9480347 | 0.08254648 |  |  | 2596 | 0.9159583 | 0.9272182 | 0.01592761 | 0.9148936 | 0.01159075 | 0.9149576 | 0.0141778 |  |  | 2820 | 0.8632872 | 0.9500463 | 0.01829313 | 0.89764 | 0.006457844 | 0.8976622 | 0.007330983 |  |  | 2820 | 0.7614673 | 0.9120806 | 0.008557097 | 0.7854032 | 0.006202265 | 0.7853844 | 0.007032687 |  |  | 153660 | 0.8189504 | 0.8678712 | 0.01161355 | 0.8089949 | 0.006806301 | 0.8089963 | 0.01092451 |  |  | 111460 | 0.6896361 | 0.7035679 | 0.009048088 | 0.6874647 | 0.005699064 | 0.6874675 | 0.005194551
|  |  | 2677 | 0.954748 | 0.9631847 | 0.003369386 | 0.9481373 | 0.1714024 | 0.9482292 | 0.08256387 |  |  | 2601 | 0.9188397 | 0.9275149 | 0.01587885 | 0.9151447 | 0.01156206 | 0.9152085 | 0.01413136 |  |  | 2825 | 0.8632872 | 0.9501613 | 0.01820454 | 0.8976876 | 0.006445128 | 0.8977096 | 0.007295806 |  |  | 2825 | 0.7631488 | 0.9121095 | 0.00851237 | 0.7854123 | 0.006202334 | 0.7853935 | 0.007032748 |  |  | 153960 | 0.8211884 | 0.8678712 | 0.01161355 | 0.8092002 | 0.006810378 | 0.8092015 | 0.01092896 |  |  | 111760 | 0.693987 | 0.7035679 | 0.009048088 | 0.687722 | 0.005702575 | 0.6877248 | 0.005198132
|  |  | 2682 | 0.954748 | 0.9633944 | 0.003356448 | 0.9483305 | 0.1714346 | 0.948423 | 0.08258119 |  |  | 2606 | 0.9178793 | 0.9278102 | 0.01583018 | 0.9153943 | 0.01153346 | 0.915458 | 0.01408505 |  |  | 2830 | 0.8632872 | 0.9502755 | 0.01811636 | 0.8977349 | 0.00643256 | 0.8977567 | 0.007260938 |  |  | 2830 | 0.7631488 | 0.9121382 | 0.008468108 | 0.7854215 | 0.006202403 | 0.7854027 | 0.00703281 |  |  | 154260 | 0.8189504 | 0.8678712 | 0.01161355 | 0.8094051 | 0.006814444 | 0.8094066 | 0.0109334 |  |  | 112060 | 0.6896361 | 0.7035679 | 0.009048088 | 0.6879789 | 0.005706071 | 0.6879817 | 0.0052017
|  |  | 2687 | 0.955644 | 0.9636029 | 0.00334355 | 0.9485229 | 0.1714666 | 0.9486159 | 0.08259844 |  |  | 2611 | 0.9169188 | 0.928104 | 0.01578161 | 0.9156426 | 0.01150498 | 0.9157062 | 0.01403887 |  |  | 2835 | 0.8643663 | 0.9503889 | 0.01802859 | 0.8977817 | 0.006420138 | 0.8978034 | 0.007226377 |  |  | 2835 | 0.7631488 | 0.9121665 | 0.008424307 | 0.7854307 | 0.006202472 | 0.7854119 | 0.007032871 |  |  | 154560 | 0.8256643 | 0.8678712 | 0.01161355 | 0.8096099 | 0.0068185 | 0.8096113 | 0.01093783 |  |  | 112360 | 0.6874606 | 0.7035679 | 0.009048088 | 0.6882353 | 0.005709552 | 0.6882382 | 0.005205254
|  |  | 2692 | 0.955644 | 0.9638102 | 0.003330693 | 0.9487145 | 0.1714984 | 0.948808 | 0.08261562 |  |  | 2616 | 0.9188397 | 0.9283964 | 0.01573314 | 0.9158896 | 0.01147659 | 0.9159531 | 0.01399281 |  |  | 2840 | 0.8643663 | 0.9505015 | 0.01794121 | 0.8978281 | 0.006407862 | 0.8978498 | 0.007192122 |  |  | 2840 | 0.7648303 | 0.9121946 | 0.008380963 | 0.7854398 | 0.006202541 | 0.785421 | 0.007032933 |  |  | 154860 | 0.8189504 | 0.8678712 | 0.01161355 | 0.8098144 | 0.006822546 | 0.8098159 | 0.01094224 |  |  | 112660 | 0.6918115 | 0.7035679 | 0.009048088 | 0.6884914 | 0.005713017 | 0.6884942 | 0.005208793
|  |  | 2697 | 0.954748 | 0.9640163 | 0.003317876 | 0.9489053 | 0.1715301 | 0.9489993 | 0.08263272 |  |  | 2621 | 0.9188397 | 0.9286873 | 0.01568475 | 0.9161352 | 0.01144831 | 0.9161986 | 0.01394688 |  |  | 2845 | 0.8632872 | 0.9506134 | 0.01785424 | 0.8978742 | 0.006395731 | 0.8978957 | 0.007158169 |  |  | 2845 | 0.7631488 | 0.9122224 | 0.008338074 | 0.785449 | 0.00620261 | 0.7854302 | 0.007032994 |  |  | 155160 | 0.8256643 | 0.8678712 | 0.01161355 | 0.8100187 | 0.006826581 | 0.8100202 | 0.01094665 |  |  | 112960 | 0.693987 | 0.7035679 | 0.009048088 | 0.6887469 | 0.005716467 | 0.6887498 | 0.005212319
|  |  | 2702 | 0.954748 | 0.9642213 | 0.003305101 | 0.9490953 | 0.1715617 | 0.9491898 | 0.08264976 |  |  | 2626 | 0.9178793 | 0.9289767 | 0.01563646 | 0.9163795 | 0.01142012 | 0.9164427 | 0.01390108 |  |  | 2850 | 0.8654453 | 0.9507245 | 0.01776766 | 0.8979198 | 0.006383741 | 0.8979412 | 0.007124519 |  |  | 2850 | 0.7631488 | 0.9122499 | 0.008295636 | 0.7854581 | 0.006202679 | 0.7854393 | 0.007033056 |  |  | 155460 | 0.8234263 | 0.8678712 | 0.01161355 | 0.8102227 | 0.006830606 | 0.8102243 | 0.01095104 |  |  | 113260 | 0.693987 | 0.7035679 | 0.009048088 | 0.6890021 | 0.005719901 | 0.689005 | 0.00521583
|  |  | 2707 | 0.95654 | 0.964425 | 0.003292365 | 0.9492844 | 0.1715931 | 0.9493795 | 0.08266673 |  |  | 2631 | 0.9178793 | 0.9292647 | 0.01558827 | 0.9166225 | 0.01139205 | 0.9166856 | 0.01385541 |  |  | 2855 | 0.8632872 | 0.9508349 | 0.01768149 | 0.8979651 | 0.006371894 | 0.8979864 | 0.007091168 |  |  | 2855 | 0.7631488 | 0.9122772 | 0.008253645 | 0.7854673 | 0.006202749 | 0.7854485 | 0.007033118 |  |  | 155760 | 0.8256643 | 0.8678712 | 0.01161355 | 0.8104266 | 0.006834621 | 0.8104281 | 0.01095542 |  |  | 113560 | 0.6961624 | 0.7035679 | 0.009048088 | 0.6892568 | 0.00572332 | 0.6892598 | 0.005219328
|  |  | 2712 | 0.955644 | 0.9646275 | 0.003279671 | 0.9494728 | 0.1716244 | 0.9495683 | 0.08268363 |  |  | 2636 | 0.9207606 | 0.9295513 | 0.01554016 | 0.9168641 | 0.01136407 | 0.9169271 | 0.01380986 |  |  | 2860 | 0.8622082 | 0.9509445 | 0.01759571 | 0.8980101 | 0.006360186 | 0.8980312 | 0.007058115 |  |  | 2860 | 0.7631488 | 0.9123042 | 0.0082121 | 0.7854764 | 0.006202818 | 0.7854576 | 0.00703318 |  |  | 156060 | 0.8234263 | 0.8678712 | 0.01161355 | 0.8106301 | 0.006838625 | 0.8106317 | 0.0109598 |  |  | 113860 | 0.6918115 | 0.7035679 | 0.009048088 | 0.6895111 | 0.005726724 | 0.6895141 | 0.005222811
|  |  | 2717 | 0.9583319 | 0.9648289 | 0.003267017 | 0.9496604 | 0.1716555 | 0.9497564 | 0.08270046 |  |  | 2641 | 0.9169188 | 0.9298364 | 0.01549216 | 0.9171045 | 0.0113362 | 0.9171674 | 0.01376444 |  |  | 2865 | 0.8622082 | 0.9510534 | 0.01751032 | 0.8980546 | 0.006348617 | 0.8980756 | 0.007025359 |  |  | 2865 | 0.7631488 | 0.9123309 | 0.008170996 | 0.7854856 | 0.006202888 | 0.7854668 | 0.007033242 |  |  | 156360 | 0.8211884 | 0.8678712 | 0.01161355 | 0.8108335 | 0.006842619 | 0.8108351 | 0.01096416 |  |  | 114160 | 0.6918115 | 0.7035679 | 0.009048088 | 0.689765 | 0.005730113 | 0.689768 | 0.005226281
|  |  | 2722 | 0.955644 | 0.9650291 | 0.003254403 | 0.9498471 | 0.1716866 | 0.9499437 | 0.08271722 |  |  | 2646 | 0.9188397 | 0.9301201 | 0.01544425 | 0.9173435 | 0.01130843 | 0.9174063 | 0.01371916 |  |  | 2870 | 0.8654453 | 0.9511615 | 0.01742533 | 0.8980988 | 0.006337185 | 0.8981197 | 0.006992898 |  |  | 2870 | 0.7648303 | 0.9123574 | 0.00813033 | 0.7854947 | 0.006202958 | 0.7854759 | 0.007033304 |  |  | 156660 | 0.8211884 | 0.8678712 | 0.01161355 | 0.8110366 | 0.006846603 | 0.8110383 | 0.01096851 |  |  | 114460 | 0.6896361 | 0.7035679 | 0.009048088 | 0.6900185 | 0.005733486 | 0.6900215 | 0.005229736
|  |  | 2727 | 0.95654 | 0.9652281 | 0.00324183 | 0.9500331 | 0.1717174 | 0.9501302 | 0.08273391 |  |  | 2651 | 0.9198002 | 0.9304024 | 0.01539643 | 0.9175813 | 0.01128076 | 0.917644 | 0.01367399 |  |  | 2875 | 0.8622082 | 0.9512689 | 0.01734074 | 0.8981426 | 0.006325889 | 0.8981634 | 0.00696073 |  |  | 2875 | 0.7631488 | 0.9123836 | 0.008090099 | 0.7855039 | 0.006203028 | 0.785485 | 0.007033366 |  |  | 156960 | 0.8279022 | 0.8678712 | 0.01161355 | 0.8112395 | 0.006850576 | 0.8112412 | 0.01097284 |  |  | 114760 | 0.6874606 | 0.7035679 | 0.009048088 | 0.6902715 | 0.005736844 | 0.6902746 | 0.005233178
|  |  | 2732 | 0.955644 | 0.965426 | 0.003229297 | 0.9502183 | 0.1717482 | 0.9503158 | 0.08275053 |  |  | 2656 | 0.9188397 | 0.9306832 | 0.01534871 | 0.9178178 | 0.01125319 | 0.9178803 | 0.01362896 |  |  | 2880 | 0.8643663 | 0.9513756 | 0.01725654 | 0.8981861 | 0.006314728 | 0.8982068 | 0.006928852 |  |  | 2880 | 0.7648303 | 0.9124096 | 0.0080503 | 0.785513 | 0.006203098 | 0.7854942 | 0.007033428 |  |  | 157260 | 0.8279022 | 0.8678712 | 0.01161355 | 0.8114422 | 0.006854539 | 0.8114439 | 0.01097717 |  |  | 115060 | 0.6918115 | 0.7035679 | 0.009048088 | 0.6905241 | 0.005740186 | 0.6905272 | 0.005236605
|  |  | 2737 | 0.95654 | 0.9656228 | 0.003216805 | 0.9504027 | 0.1717788 | 0.9505007 | 0.08276709 |  |  | 2661 | 0.9188397 | 0.9309627 | 0.01530108 | 0.918053 | 0.01122573 | 0.9181154 | 0.01358406 |  |  | 2885 | 0.8643663 | 0.9514815 | 0.01717272 | 0.8982292 | 0.0063037 | 0.8982497 | 0.006897265 |  |  | 2885 | 0.7614673 | 0.9124353 | 0.008010929 | 0.7855221 | 0.006203168 | 0.7855033 | 0.00703349 |  |  | 157560 | 0.8256643 | 0.8678712 | 0.01161355 | 0.8116446 | 0.006858492 | 0.8116463 | 0.01098149 |  |  | 115360 | 0.6874606 | 0.7035679 | 0.009048088 | 0.6907763 | 0.005743514 | 0.6907794 | 0.005240019
|  |  | 2742 | 0.955644 | 0.9658184 | 0.003204353 | 0.9505864 | 0.1718093 | 0.9506849 | 0.08278358 |  |  | 2666 | 0.9207606 | 0.9312408 | 0.01525355 | 0.9182869 | 0.01119837 | 0.9183492 | 0.01353928 |  |  | 2890 | 0.8643663 | 0.9515868 | 0.0170893 | 0.8982719 | 0.006292804 | 0.8982924 | 0.006865965 |  |  | 2890 | 0.7665117 | 0.9124608 | 0.007971984 | 0.7855313 | 0.006203238 | 0.7855124 | 0.007033553 |  |  | 157860 | 0.8256643 | 0.8678712 | 0.01161355 | 0.8118468 | 0.006862435 | 0.8118485 | 0.01098579 |  |  | 115660 | 0.6961624 | 0.7035679 | 0.009048088 | 0.6910281 | 0.005746826 | 0.6910312 | 0.005243419
|  |  | 2747 | 0.9574359 | 0.9660129 | 0.003191941 | 0.9507693 | 0.1718397 | 0.9508682 | 0.0828 |  |  | 2671 | 0.9198002 | 0.9315175 | 0.01520612 | 0.9185196 | 0.01117112 | 0.9185818 | 0.01349464 |  |  | 2895 | 0.8632872 | 0.9516913 | 0.01700627 | 0.8983143 | 0.006282039 | 0.8983347 | 0.006834951 |  |  | 2895 | 0.7614673 | 0.912486 | 0.007933461 | 0.7855404 | 0.006203308 | 0.7855216 | 0.007033615 |  |  | 158160 | 0.8256643 | 0.8678712 | 0.01161355 | 0.8120487 | 0.006866367 | 0.8120505 | 0.01099008 |  |  | 115960 | 0.6961624 | 0.7035679 | 0.009048088 | 0.6912794 | 0.005750123 | 0.6912825 | 0.005246805
|  |  | 2752 | 0.9574359 | 0.9662062 | 0.00317957 | 0.9509514 | 0.1718699 | 0.9510508 | 0.08281635 |  |  | 2676 | 0.9207606 | 0.9317928 | 0.01515878 | 0.918751 | 0.01114396 | 0.9188131 | 0.01345012 |  |  | 2900 | 0.8654453 | 0.9517951 | 0.01692363 | 0.8983563 | 0.006271404 | 0.8983766 | 0.006804222 |  |  | 2900 | 0.7631488 | 0.9125109 | 0.007895357 | 0.7855495 | 0.006203378 | 0.7855307 | 0.007033678 |  |  | 158460 | 0.8234263 | 0.8678712 | 0.01161355 | 0.8122505 | 0.006870289 | 0.8122523 | 0.01099437 |  |  | 116260 | 0.693987 | 0.7035679 | 0.009048088 | 0.6915303 | 0.005753405 | 0.6915335 | 0.005250177
|  |  | 2757 | 0.9574359 | 0.9663985 | 0.003167239 | 0.9511327 | 0.1719 | 0.9512326 | 0.08283264 |  |  | 2681 | 0.9198002 | 0.9320667 | 0.01511154 | 0.9189812 | 0.01111691 | 0.9190431 | 0.01340573 |  |  | 2905 | 0.8632872 | 0.9518982 | 0.01684137 | 0.898398 | 0.006260896 | 0.8984182 | 0.006773775 |  |  | 2905 | 0.7631488 | 0.9125357 | 0.007857669 | 0.7855586 | 0.006203449 | 0.7855398 | 0.00703374 |  |  | 158760 | 0.8234263 | 0.8678712 | 0.01161355 | 0.812452 | 0.0068742 | 0.8124538 | 0.01099864 |  |  | 116560 | 0.6852852 | 0.7035679 | 0.009048088 | 0.6917808 | 0.005756672 | 0.691784 | 0.005253535
|  |  | 2762 | 0.95654 | 0.9665896 | 0.003154948 | 0.9513133 | 0.1719299 | 0.9514137 | 0.08284887 |  |  | 2686 | 0.9207606 | 0.9323393 | 0.0150644 | 0.9192101 | 0.01108996 | 0.9192719 | 0.01336148 |  |  | 2910 | 0.8654453 | 0.9520006 | 0.01675949 | 0.8984394 | 0.006250516 | 0.8984594 | 0.006743609 |  |  | 2910 | 0.7698747 | 0.9125601 | 0.007820394 | 0.7855677 | 0.006203519 | 0.7855489 | 0.007033803 |  |  | 159060 | 0.8256643 | 0.8678712 | 0.01161355 | 0.8126532 | 0.006878102 | 0.8126551 | 0.0110029 |  |  | 116860 | 0.6918115 | 0.7035679 | 0.009048088 | 0.6920309 | 0.005759923 | 0.6920341 | 0.00525688
|  |  | 2767 | 0.95654 | 0.9667796 | 0.003142697 | 0.9514931 | 0.1719598 | 0.9515939 | 0.08286502 |  |  | 2691 | 0.9207606 | 0.9326105 | 0.01501735 | 0.9194378 | 0.01106312 | 0.9194995 | 0.01331735 |  |  | 2915 | 0.8643663 | 0.9521024 | 0.016678 | 0.8984804 | 0.006240261 | 0.8985003 | 0.006713722 |  |  | 2915 | 0.7648303 | 0.9125844 | 0.007783529 | 0.7855769 | 0.00620359 | 0.7855581 | 0.007033866 |  |  | 159360 | 0.8301402 | 0.8678712 | 0.01161355 | 0.8128543 | 0.006881993 | 0.8128562 | 0.01100715 |  |  | 117160 | 0.6874606 | 0.7035679 | 0.009048088 | 0.6922806 | 0.00576316 | 0.6922838 | 0.00526021
|  |  | 2772 | 0.9583319 | 0.9669685 | 0.003130487 | 0.9516722 | 0.1719895 | 0.9517735 | 0.08288112 |  |  | 2696 | 0.9198002 | 0.9328803 | 0.01497041 | 0.9196643 | 0.01103638 | 0.9197258 | 0.01327334 |  |  | 2920 | 0.8654453 | 0.9522034 | 0.0165969 | 0.8985211 | 0.006230131 | 0.8985409 | 0.006684112 |  |  | 2920 | 0.7631488 | 0.9126084 | 0.00774707 | 0.785586 | 0.006203661 | 0.7855672 | 0.007033929 |  |  | 159660 | 0.8234263 | 0.8678712 | 0.01161355 | 0.8130551 | 0.006885874 | 0.813057 | 0.01101139 |  |  | 117460 | 0.6961624 | 0.7035679 | 0.009048088 | 0.6925298 | 0.005766381 | 0.6925331 | 0.005263527
|  |  | 2777 | 0.9583319 | 0.9671564 | 0.003118317 | 0.9518505 | 0.1720191 | 0.9519523 | 0.08289714 |  |  | 2701 | 0.9207606 | 0.9331488 | 0.01492356 | 0.9198895 | 0.01100974 | 0.919951 | 0.01322947 |  |  | 2925 | 0.8643663 | 0.9523037 | 0.01651617 | 0.8985614 | 0.006220124 | 0.8985811 | 0.006654779 |  |  | 2925 | 0.7631488 | 0.9126322 | 0.007711014 | 0.7855951 | 0.006203731 | 0.7855763 | 0.007033992 |  |  | 159960 | 0.8211884 | 0.8678712 | 0.01161355 | 0.8132556 | 0.006889745 | 0.8132576 | 0.01101561 |  |  | 117760 | 0.7005133 | 0.7035679 | 0.009048088 | 0.6927787 | 0.005769588 | 0.6927819 | 0.00526683
|  |  | 2782 | 0.9574359 | 0.9673431 | 0.003106187 | 0.9520281 | 0.1720485 | 0.9521303 | 0.08291311 |  |  | 2706 | 0.9188397 | 0.933416 | 0.0148768 | 0.9201135 | 0.0109832 | 0.9201749 | 0.01318573 |  |  | 2930 | 0.8654453 | 0.9524034 | 0.01643583 | 0.8986015 | 0.006210238 | 0.898621 | 0.006625719 |  |  | 2930 | 0.7631488 | 0.9126557 | 0.007675359 | 0.7856042 | 0.006203802 | 0.7855854 | 0.007034055 |  |  | 160260 | 0.8279022 | 0.8678712 | 0.01161355 | 0.813456 | 0.006893605 | 0.813458 | 0.01101983 |  |  | 118060 | 0.6983379 | 0.7035679 | 0.009048088 | 0.6930271 | 0.00577278 | 0.6930304 | 0.00527012
|  |  | 2787 | 0.9574359 | 0.9675288 | 0.003094097 | 0.952205 | 0.1720779 | 0.9523076 | 0.08292901 |  |  | 2711 | 0.9217211 | 0.9336818 | 0.01483015 | 0.9203363 | 0.01095677 | 0.9203975 | 0.01314212 |  |  | 2935 | 0.8643663 | 0.9525024 | 0.01635586 | 0.8986411 | 0.006200474 | 0.8986606 | 0.006596932 |  |  | 2935 | 0.7614673 | 0.912679 | 0.0076401 | 0.7856133 | 0.006203873 | 0.7855945 | 0.007034118 |  |  | 160560 | 0.8279022 | 0.8678712 | 0.01161355 | 0.8136561 | 0.006897456 | 0.8136582 | 0.01102403 |  |  | 118360 | 0.7005133 | 0.7035679 | 0.009048088 | 0.6932751 | 0.005775956 | 0.6932784 | 0.005273396
|  |  | 2792 | 0.9574359 | 0.9677133 | 0.003082047 | 0.9523811 | 0.1721071 | 0.9524842 | 0.08294484 |  |  | 2716 | 0.9217211 | 0.9339463 | 0.01478359 | 0.9205579 | 0.01093044 | 0.920619 | 0.01309864 |  |  | 2940 | 0.8665243 | 0.9526007 | 0.01627627 | 0.8986805 | 0.006190828 | 0.8986999 | 0.006568415 |  |  | 2940 | 0.7648303 | 0.9127021 | 0.007605236 | 0.7856224 | 0.006203944 | 0.7856036 | 0.007034181 |  |  | 160860 | 0.8279022 | 0.8678712 | 0.01161355 | 0.813856 | 0.006901296 | 0.8138581 | 0.01102823 |  |  | 118660 | 0.6983379 | 0.7035679 | 0.009048088 | 0.6935226 | 0.005779118 | 0.693526 | 0.005276658
|  |  | 2797 | 0.9583319 | 0.9678969 | 0.003070036 | 0.9525564 | 0.1721362 | 0.95266 | 0.08296061 |  |  | 2721 | 0.9217211 | 0.9342094 | 0.01473713 | 0.9207784 | 0.01090422 | 0.9208393 | 0.01305528 |  |  | 2945 | 0.8665243 | 0.9526984 | 0.01619706 | 0.8987195 | 0.006181301 | 0.8987388 | 0.006540167 |  |  | 2945 | 0.7631488 | 0.912725 | 0.007570762 | 0.7856315 | 0.006204016 | 0.7856127 | 0.007034245 |  |  | 161160 | 0.8279022 | 0.8678712 | 0.01161355 | 0.8140557 | 0.006905126 | 0.8140578 | 0.01103241 |  |  | 118960 | 0.6961624 | 0.7035679 | 0.009048088 | 0.6937698 | 0.005782264 | 0.6937732 | 0.005279907
|  |  | 2802 | 0.9574359 | 0.9680793 | 0.003058066 | 0.9527311 | 0.1721651 | 0.9528351 | 0.08297632 |  |  | 2726 | 0.923642 | 0.9344713 | 0.01469077 | 0.9209976 | 0.01087809 | 0.9210584 | 0.01301206 |  |  | 2950 | 0.8654453 | 0.9527954 | 0.01611823 | 0.8987583 | 0.006171891 | 0.8987774 | 0.006512186 |  |  | 2950 | 0.7665117 | 0.9127476 | 0.007536676 | 0.7856406 | 0.006204087 | 0.7856218 | 0.007034308 |  |  | 161460 | 0.8234263 | 0.8678712 | 0.01161355 | 0.8142551 | 0.006908946 | 0.8142572 | 0.01103658 |  |  | 119260 | 0.693987 | 0.7035679 | 0.009048088 | 0.6940166 | 0.005785396 | 0.6940199 | 0.005283141
|  |  | 2807 | 0.9574359 | 0.9682607 | 0.003046136 | 0.952905 | 0.172194 | 0.9530094 | 0.08299197 |  |  | 2731 | 0.9217211 | 0.9347319 | 0.01464451 | 0.9212156 | 0.01085207 | 0.9212763 | 0.01296896 |  |  | 2955 | 0.8665243 | 0.9528917 | 0.01603977 | 0.8987967 | 0.006162597 | 0.8988157 | 0.006484471 |  |  | 2955 | 0.7665117 | 0.91277 | 0.007502975 | 0.7856497 | 0.006204158 | 0.7856309 | 0.007034371 |  |  | 161760 | 0.8256643 | 0.8678712 | 0.01161355 | 0.8144543 | 0.006912755 | 0.8144565 | 0.01104074 |  |  | 119560 | 0.6896361 | 0.7035679 | 0.009048088 | 0.6942629 | 0.005788513 | 0.6942663 | 0.005286363
|  |  | 2812 | 0.9574359 | 0.9684411 | 0.003034246 | 0.9530782 | 0.1722227 | 0.9531831 | 0.08300755 |  |  | 2736 | 0.9226815 | 0.9349911 | 0.01459835 | 0.9214325 | 0.01082616 | 0.9214931 | 0.012926 |  |  | 2960 | 0.8665243 | 0.9529874 | 0.01596168 | 0.8988348 | 0.006153417 | 0.8988537 | 0.00645702 |  |  | 2960 | 0.7631488 | 0.9127922 | 0.007469656 | 0.7856588 | 0.00620423 | 0.78564 | 0.007034435 |  |  | 162060 | 0.8279022 | 0.8678712 | 0.01161355 | 0.8146533 | 0.006916555 | 0.8146555 | 0.01104489 |  |  | 119860 | 0.7005133 | 0.7035679 | 0.009048088 | 0.6945088 | 0.005791615 | 0.6945122 | 0.005289571
|  |  | 2817 | 0.9592278 | 0.9686204 | 0.003022395 | 0.9532507 | 0.1722513 | 0.953356 | 0.08302307 |  |  | 2741 | 0.9217211 | 0.9352491 | 0.01455229 | 0.9216482 | 0.01080034 | 0.9217086 | 0.01288317 |  |  | 2965 | 0.8654453 | 0.9530824 | 0.01588396 | 0.8988725 | 0.006144351 | 0.8988914 | 0.00642983 |  |  | 2965 | 0.7648303 | 0.9128142 | 0.007436715 | 0.7856679 | 0.006204301 | 0.7856491 | 0.007034499 |  |  | 162360 | 0.8301402 | 0.8678712 | 0.01161355 | 0.814852 | 0.006920344 | 0.8148542 | 0.01104903 |  |  | 120160 | 0.6961624 | 0.7035679 | 0.009048088 | 0.6947543 | 0.005794702 | 0.6947578 | 0.005292765
|  |  | 2822 | 0.9592278 | 0.9687986 | 0.003010584 | 0.9534225 | 0.1722798 | 0.9535282 | 0.08303853 |  |  | 2746 | 0.9217211 | 0.9355057 | 0.01450633 | 0.9218627 | 0.01077463 | 0.921923 | 0.01284046 |  |  | 2970 | 0.8665243 | 0.9531768 | 0.01580662 | 0.89891 | 0.006135397 | 0.8989288 | 0.006402902 |  |  | 2970 | 0.7614673 | 0.912836 | 0.00740415 | 0.785677 | 0.006204373 | 0.7856582 | 0.007034562 |  |  | 162660 | 0.8279022 | 0.8678712 | 0.01161355 | 0.8150505 | 0.006924124 | 0.8150528 | 0.01105316 |  |  | 120460 | 0.6961624 | 0.7035679 | 0.009048088 | 0.6949994 | 0.005797775 | 0.6950029 | 0.005295945
|  |  | 2827 | 0.9601238 | 0.9689759 | 0.002998813 | 0.9535936 | 0.1723081 | 0.9536997 | 0.08305393 |  |  | 2751 | 0.9226815 | 0.9357611 | 0.01446046 | 0.922076 | 0.01074902 | 0.9221363 | 0.01279788 |  |  | 2975 | 0.8654453 | 0.9532706 | 0.01572964 | 0.8989472 | 0.006126553 | 0.8989658 | 0.006376231 |  |  | 2975 | 0.7631488 | 0.9128575 | 0.007371957 | 0.7856861 | 0.006204445 | 0.7856673 | 0.007034626 |  |  | 162960 | 0.8234263 | 0.8678712 | 0.01161355 | 0.8152488 | 0.006927893 | 0.8152511 | 0.01105727 |  |  | 120760 | 0.6918115 | 0.7035679 | 0.009048088 | 0.6952441 | 0.005800832 | 0.6952476 | 0.005299113
|  |  | 2832 | 0.9592278 | 0.9691521 | 0.002987082 | 0.9537639 | 0.1723364 | 0.9538705 | 0.08306926 |  |  | 2756 | 0.9226815 | 0.9360152 | 0.0144147 | 0.9222883 | 0.01072352 | 0.9223484 | 0.01275544 |  |  | 2980 | 0.8643663 | 0.9533637 | 0.01565304 | 0.898984 | 0.00611782 | 0.8990026 | 0.006349818 |  |  | 2980 | 0.7631488 | 0.9128789 | 0.007340134 | 0.7856952 | 0.006204517 | 0.7856764 | 0.00703469 |  |  | 163260 | 0.8211884 | 0.8678712 | 0.01161355 | 0.8154469 | 0.006931652 | 0.8154492 | 0.01106138 |  |  | 121060 | 0.6983379 | 0.7035679 | 0.009048088 | 0.6954884 | 0.005803875 | 0.6954919 | 0.005302266
|  |  | 2837 | 0.9601238 | 0.9693273 | 0.00297539 | 0.9539336 | 0.1723645 | 0.9540406 | 0.08308454 |  |  | 2761 | 0.9217211 | 0.936268 | 0.01436903 | 0.9224993 | 0.01069812 | 0.9225593 | 0.01271312 |  |  | 2985 | 0.8665243 | 0.9534562 | 0.0155768 | 0.8990206 | 0.006109196 | 0.8990391 | 0.006323661 |  |  | 2985 | 0.7631488 | 0.9129 | 0.007308677 | 0.7857043 | 0.006204589 | 0.7856855 | 0.007034754 |  |  | 163560 | 0.8234263 | 0.8678712 | 0.01161355 | 0.8156448 | 0.006935401 | 0.8156471 | 0.01106547 |  |  | 121360 | 0.6896361 | 0.7035679 | 0.009048088 | 0.6957323 | 0.005806903 | 0.6957358 | 0.005305406
|  |  | 2842 | 0.9592278 | 0.9695015 | 0.002963738 | 0.9541026 | 0.1723925 | 0.9542099 | 0.08309975 |  |  | 2766 | 0.9217211 | 0.9365196 | 0.01432347 | 0.9227093 | 0.01067282 | 0.9227691 | 0.01267094 |  |  | 2990 | 0.8665243 | 0.9535481 | 0.01550092 | 0.8990569 | 0.006100679 | 0.8990752 | 0.006297757 |  |  | 2990 | 0.7614673 | 0.9129209 | 0.007277583 | 0.7857134 | 0.006204661 | 0.7856946 | 0.007034818 |  |  | 163860 | 0.8279022 | 0.8678712 | 0.01161355 | 0.8158424 | 0.00693914 | 0.8158447 | 0.01106956 |  |  | 121660 | 0.6983379 | 0.7035679 | 0.009048088 | 0.6959757 | 0.005809916 | 0.6959793 | 0.005308533
|  |  | 2847 | 0.9601238 | 0.9696746 | 0.002952125 | 0.9542708 | 0.1724204 | 0.9543786 | 0.08311491 |  |  | 2771 | 0.9226815 | 0.9367699 | 0.014278 | 0.9229181 | 0.01064762 | 0.9229778 | 0.01262888 |  |  | 2995 | 0.8665243 | 0.9536393 | 0.01542541 | 0.8990928 | 0.006092268 | 0.8991111 | 0.006272104 |  |  | 2995 | 0.7631488 | 0.9129417 | 0.00724685 | 0.7857225 | 0.006204733 | 0.7857037 | 0.007034882 |  |  | 164160 | 0.8256643 | 0.8678712 | 0.01161355 | 0.8160398 | 0.006942869 | 0.8160421 | 0.01107363 |  |  | 121960 | 0.6983379 | 0.7035679 | 0.009048088 | 0.6962188 | 0.005812915 | 0.6962224 | 0.005311647
|  |  | 2852 | 0.9592278 | 0.9698468 | 0.002940552 | 0.9544384 | 0.1724481 | 0.9545466 | 0.08313 |  |  | 2776 | 0.9246025 | 0.937019 | 0.01423264 | 0.9231257 | 0.01062253 | 0.9231854 | 0.01258696 |  |  | 3000 | 0.8643663 | 0.9537299 | 0.01535027 | 0.8991285 | 0.006083963 | 0.8991467 | 0.006246703 |  |  | 3000 | 0.7631488 | 0.9129622 | 0.007216474 | 0.7857315 | 0.006204805 | 0.7857127 | 0.007034946 |  |  | 164460 | 0.8256643 | 0.8678712 | 0.01161355 | 0.8162369 | 0.006946587 | 0.8162393 | 0.01107769 |  |  | 122260 | 0.6961624 | 0.7035679 | 0.009048088 | 0.6964614 | 0.005815899 | 0.696465 | 0.005314747
|  |  | 2857 | 0.9601238 | 0.970018 | 0.002929018 | 0.9546053 | 0.1724758 | 0.9547139 | 0.08314504 |  |  | 2781 | 0.923642 | 0.9372668 | 0.01418738 | 0.9233323 | 0.01059753 | 0.9233918 | 0.01254516 |  |  | 3005 | 0.8654453 | 0.95382 | 0.01527549 | 0.8991639 | 0.006075762 | 0.899182 | 0.00622155 |  |  | 3005 | 0.7648303 | 0.9129825 | 0.007186452 | 0.7857406 | 0.006204878 | 0.7857218 | 0.007035011 |  |  | 164760 | 0.8211884 | 0.8678712 | 0.01161355 | 0.8164339 | 0.006950296 | 0.8164363 | 0.01108174 |  |  | 122560 | 0.7026888 | 0.7035679 | 0.009048088 | 0.6967037 | 0.005818869 | 0.6967073 | 0.005317833
|  |  | 2862 | 0.9583319 | 0.9701882 | 0.002917524 | 0.9547715 | 0.1725033 | 0.9548805 | 0.08316001 |  |  | 2786 | 0.9226815 | 0.9375134 | 0.01414221 | 0.9235377 | 0.01057265 | 0.9235971 | 0.01250349 |  |  | 3010 | 0.8665243 | 0.9539094 | 0.01520106 | 0.899199 | 0.006067664 | 0.899217 | 0.006196643 |  |  | 3010 | 0.7648303 | 0.9130026 | 0.007156782 | 0.7857497 | 0.00620495 | 0.7857309 | 0.007035075 |  |  | 165060 | 0.8256643 | 0.8678712 | 0.01161355 | 0.8166306 | 0.006953995 | 0.816633 | 0.01108578 |  |  | 122860 | 0.7005133 | 0.7035679 | 0.009048088 | 0.6969455 | 0.005821824 | 0.6969492 | 0.005320907
|  |  | 2867 | 0.9601238 | 0.9703574 | 0.002906069 | 0.954937 | 0.1725308 | 0.9550464 | 0.08317493 |  |  | 2791 | 0.9226815 | 0.9377588 | 0.01409715 | 0.923742 | 0.01054786 | 0.9238013 | 0.01246196 |  |  | 3015 | 0.8654453 | 0.9539981 | 0.015127 | 0.8992338 | 0.006059668 | 0.8992517 | 0.006171983 |  |  | 3015 | 0.7648303 | 0.9130226 | 0.00712746 | 0.7857588 | 0.006205023 | 0.78574 | 0.00703514 |  |  | 165360 | 0.8279022 | 0.8678712 | 0.01161355 | 0.8168271 | 0.006957684 | 0.8168296 | 0.01108981 |  |  | 123160 | 0.7026888 | 0.7035679 | 0.009048088 | 0.697187 | 0.005824764 | 0.6971906 | 0.005323967
|  |  | 2872 | 0.9601238 | 0.9705256 | 0.002894653 | 0.9551019 | 0.1725581 | 0.9552117 | 0.08318979 |  |  | 2796 | 0.923642 | 0.9380029 | 0.01405219 | 0.9239453 | 0.01052318 | 0.9240044 | 0.01242055 |  |  | 3020 | 0.8676033 | 0.9540863 | 0.0150533 | 0.8992684 | 0.006051772 | 0.8992861 | 0.006147565 |  |  | 3020 | 0.7631488 | 0.9130423 | 0.007098483 | 0.7857679 | 0.006205096 | 0.7857491 | 0.007035204 |  |  | 165660 | 0.8234263 | 0.8678712 | 0.01161355 | 0.8170233 | 0.006961362 | 0.8170258 | 0.01109383 |  |  | 123460 | 0.7026888 | 0.7035679 | 0.009048088 | 0.697428 | 0.00582769 | 0.6974317 | 0.005327013
|  |  | 2877 | 0.9601238 | 0.9706928 | 0.002883277 | 0.9552661 | 0.1725853 | 0.9553762 | 0.08320459 |  |  | 2801 | 0.923642 | 0.9382458 | 0.01400733 | 0.9241474 | 0.0104986 | 0.9242064 | 0.01237927 |  |  | 3025 | 0.8654453 | 0.9541739 | 0.01497995 | 0.8993026 | 0.006043977 | 0.8993203 | 0.00612339 |  |  | 3025 | 0.7648303 | 0.9130619 | 0.007069849 | 0.7857769 | 0.006205168 | 0.7857581 | 0.007035269 |  |  | 165960 | 0.8256643 | 0.8678712 | 0.01161355 | 0.8172194 | 0.006965031 | 0.8172219 | 0.01109783 |  |  | 123760 | 0.7005133 | 0.7035679 | 0.009048088 | 0.6976686 | 0.005830601 | 0.6976723 | 0.005330047
|  |  | 2882 | 0.9601238 | 0.9708591 | 0.002871939 | 0.9554296 | 0.1726124 | 0.9555401 | 0.08321933 |  |  | 2806 | 0.923642 | 0.9384875 | 0.01396257 | 0.9243484 | 0.01047412 | 0.9244073 | 0.01233813 |  |  | 3030 | 0.8643663 | 0.9542609 | 0.01490697 | 0.8993366 | 0.00603628 | 0.8993542 | 0.006099455 |  |  | 3030 | 0.7665117 | 0.9130812 | 0.007041555 | 0.785786 | 0.006205241 | 0.7857672 | 0.007035334 |  |  | 166260 | 0.8301402 | 0.8678712 | 0.01161355 | 0.8174152 | 0.00696869 | 0.8174178 | 0.01110183 |  |  | 124060 | 0.6983379 | 0.7035679 | 0.009048088 | 0.6979088 | 0.005833498 | 0.6979125 | 0.005333067
|  |  | 2887 | 0.9592278 | 0.9710244 | 0.002860641 | 0.9555924 | 0.1726393 | 0.9557034 | 0.08323401 |  |  | 2811 | 0.9246025 | 0.938728 | 0.01391791 | 0.9245484 | 0.01044974 | 0.9246072 | 0.01229711 |  |  | 3035 | 0.8665243 | 0.9543474 | 0.01483433 | 0.8993703 | 0.00602868 | 0.8993878 | 0.006075759 |  |  | 3035 | 0.7648303 | 0.9131004 | 0.007013597 | 0.7857951 | 0.006205314 | 0.7857763 | 0.007035399 |  |  | 166560 | 0.8301402 | 0.8678712 | 0.01161355 | 0.8176108 | 0.006972338 | 0.8176134 | 0.01110581 |  |  | 124360 | 0.7048642 | 0.7035679 | 0.009048088 | 0.6981487 | 0.00583638 | 0.6981524 | 0.005336074
|  |  | 2892 | 0.9619157 | 0.9711888 | 0.002849382 | 0.9557546 | 0.1726662 | 0.9558659 | 0.08324863 |  |  | 2816 | 0.9255629 | 0.9389673 | 0.01387336 | 0.9247472 | 0.01042547 | 0.9248059 | 0.01225622 |  |  | 3040 | 0.8686823 | 0.9544332 | 0.01476205 | 0.8994037 | 0.006021177 | 0.8994211 | 0.0060523 |  |  | 3040 | 0.7648303 | 0.9131194 | 0.006985972 | 0.7858041 | 0.006205387 | 0.7857854 | 0.007035463 |  |  | 166860 | 0.8211884 | 0.8678712 | 0.01161355 | 0.8178061 | 0.006975977 | 0.8178088 | 0.01110979 |  |  | 124660 | 0.7026888 | 0.7035679 | 0.009048088 | 0.6983881 | 0.005839248 | 0.6983918 | 0.005339068
|  |  | 2897 | 0.9619157 | 0.9713522 | 0.002838162 | 0.9559161 | 0.1726929 | 0.9560278 | 0.0832632 |  |  | 2821 | 0.9255629 | 0.9392054 | 0.0138289 | 0.924945 | 0.0104013 | 0.9250036 | 0.01221546 |  |  | 3045 | 0.8676033 | 0.9545184 | 0.01469013 | 0.8994369 | 0.00601377 | 0.8994542 | 0.006029076 |  |  | 3045 | 0.7648303 | 0.9131382 | 0.006958679 | 0.7858132 | 0.006205461 | 0.7857944 | 0.007035529 |  |  | 167160 | 0.8234263 | 0.8678712 | 0.01161355 | 0.8180013 | 0.006979606 | 0.8180039 | 0.01111375 |  |  | 124960 | 0.6983379 | 0.7035679 | 0.009048088 | 0.6986271 | 0.005842101 | 0.6986309 | 0.005342048
|  |  | 2902 | 0.9619157 | 0.9715146 | 0.002826981 | 0.956077 | 0.1727196 | 0.9561891 | 0.08327771 |  |  | 2826 | 0.9246025 | 0.9394423 | 0.01378455 | 0.9251418 | 0.01037723 | 0.9252002 | 0.01217484 |  |  | 3050 | 0.8676033 | 0.9546031 | 0.01461855 | 0.8994698 | 0.006006457 | 0.899487 | 0.006006086 |  |  | 3050 | 0.7648303 | 0.9131568 | 0.006931713 | 0.7858223 | 0.006205534 | 0.7858035 | 0.007035594 |  |  | 167460 | 0.8279022 | 0.8678712 | 0.01161355 | 0.8181962 | 0.006983225 | 0.8181989 | 0.0111177 |  |  | 125260 | 0.6961624 | 0.7035679 | 0.009048088 | 0.6988657 | 0.00584494 | 0.6988695 | 0.005345016
|  |  | 2907 | 0.9610198 | 0.9716762 | 0.002815839 | 0.9562372 | 0.1727461 | 0.9563496 | 0.08329217 |  |  | 2831 | 0.923642 | 0.939678 | 0.0137403 | 0.9253374 | 0.01035326 | 0.9253958 | 0.01213434 |  |  | 3055 | 0.8676033 | 0.9546872 | 0.01454733 | 0.8995024 | 0.005999237 | 0.8995195 | 0.005983328 |  |  | 3055 | 0.7648303 | 0.9131752 | 0.006905071 | 0.7858313 | 0.006205607 | 0.7858126 | 0.007035659 |  |  | 167760 | 0.8279022 | 0.8678712 | 0.01161355 | 0.8183909 | 0.006986834 | 0.8183936 | 0.01112164 |  |  | 125560 | 0.7005133 | 0.7035679 | 0.009048088 | 0.6991039 | 0.005847765 | 0.6991077 | 0.00534797
|  |  | 2912 | 0.9610198 | 0.9718367 | 0.002804735 | 0.9563967 | 0.1727725 | 0.9565096 | 0.08330656 |  |  | 2836 | 0.9246025 | 0.9399126 | 0.01369615 | 0.9255321 | 0.0103294 | 0.9255903 | 0.01209397 |  |  | 3060 | 0.8654453 | 0.9547707 | 0.01447645 | 0.8995348 | 0.00599211 | 0.8995518 | 0.0059608 |  |  | 3060 | 0.7665117 | 0.9131935 | 0.006878752 | 0.7858404 | 0.006205681 | 0.7858216 | 0.007035724 |  |  | 168060 | 0.8279022 | 0.8678712 | 0.01161355 | 0.8185854 | 0.006990433 | 0.8185881 | 0.01112557 |  |  | 125860 | 0.7005133 | 0.7035679 | 0.009048088 | 0.6993417 | 0.005850576 | 0.6993456 | 0.005350912
|  |  | 2917 | 0.9610198 | 0.9719964 | 0.002793671 | 0.9565557 | 0.1727988 | 0.9566689 | 0.0833209 |  |  | 2841 | 0.9246025 | 0.9401459 | 0.0136521 | 0.9257256 | 0.01030563 | 0.9257837 | 0.01205373 |  |  | 3065 | 0.8665243 | 0.9548537 | 0.01440592 | 0.8995669 | 0.005985074 | 0.8995838 | 0.005938501 |  |  | 3065 | 0.7648303 | 0.9132115 | 0.006852752 | 0.7858495 | 0.006205754 | 0.7858307 | 0.007035789 |  |  | 168360 | 0.8256643 | 0.8678712 | 0.01161355 | 0.8187796 | 0.006994022 | 0.8187824 | 0.01112949 |  |  | 126160 | 0.6983379 | 0.7035679 | 0.009048088 | 0.6995792 | 0.005853372 | 0.699583 | 0.00535384
|  |  | 2922 | 0.9610198 | 0.9721551 | 0.002782645 | 0.9567139 | 0.1728251 | 0.9568275 | 0.08333519 |  |  | 2846 | 0.9246025 | 0.9403781 | 0.01360815 | 0.9259182 | 0.01028197 | 0.9259761 | 0.01201362 |  |  | 3070 | 0.8665243 | 0.9549361 | 0.01433574 | 0.8995987 | 0.005978128 | 0.8996155 | 0.005916429 |  |  | 3070 | 0.7648303 | 0.9132294 | 0.006827068 | 0.7858585 | 0.006205828 | 0.7858397 | 0.007035855 |  |  | 168660 | 0.8256643 | 0.8678712 | 0.01161355 | 0.8189737 | 0.006997601 | 0.8189765 | 0.0111334 |  |  | 126460 | 0.7026888 | 0.7035679 | 0.009048088 | 0.6998162 | 0.005856154 | 0.69982 | 0.005356755
|  |  | 2927 | 0.9610198 | 0.972313 | 0.002771658 | 0.9568716 | 0.1728511 | 0.9569855 | 0.08334942 |  |  | 2851 | 0.9246025 | 0.9406092 | 0.01356431 | 0.9261096 | 0.01025841 | 0.9261675 | 0.01197365 |  |  | 3075 | 0.8676033 | 0.9550179 | 0.01426591 | 0.8996303 | 0.005971271 | 0.899647 | 0.005894583 |  |  | 3075 | 0.7648303 | 0.9132472 | 0.006801697 | 0.7858676 | 0.006205902 | 0.7858488 | 0.007035921 |  |  | 168960 | 0.8256643 | 0.8678712 | 0.01161355 | 0.8191675 | 0.007001171 | 0.8191703 | 0.0111373 |  |  | 126760 | 0.7005133 | 0.7035679 | 0.009048088 | 0.7000528 | 0.005858921 | 0.7000567 | 0.005359657
|  |  | 2932 | 0.9610198 | 0.9724699 | 0.002760709 | 0.9570285 | 0.1728771 | 0.9571428 | 0.08336359 |  |  | 2856 | 0.9246025 | 0.9408391 | 0.01352056 | 0.9263001 | 0.01023496 | 0.9263578 | 0.0119338 |  |  | 3080 | 0.8665243 | 0.9550992 | 0.01419642 | 0.8996616 | 0.005964503 | 0.8996783 | 0.005872961 |  |  | 3080 | 0.7648303 | 0.9132647 | 0.006776637 | 0.7858767 | 0.006205976 | 0.7858579 | 0.007035986 |  |  | 169260 | 0.8279022 | 0.8678712 | 0.01161355 | 0.8193611 | 0.00700473 | 0.8193639 | 0.01114118 |  |  | 127060 | 0.7026888 | 0.7035679 | 0.009048088 | 0.700289 | 0.005861675 | 0.7002929 | 0.005362547
|  |  | 2937 | 0.9628117 | 0.9726259 | 0.002749799 | 0.9571849 | 0.172903 | 0.9572995 | 0.08337771 |  |  | 2861 | 0.9265234 | 0.9410678 | 0.01347692 | 0.9264895 | 0.0102116 | 0.9265471 | 0.01189408 |  |  | 3085 | 0.8686823 | 0.95518 | 0.01412728 | 0.8996927 | 0.005957822 | 0.8997093 | 0.005851561 |  |  | 3085 | 0.7648303 | 0.9132821 | 0.006751885 | 0.7858857 | 0.00620605 | 0.7858669 | 0.007036052 |  |  | 169560 | 0.8256643 | 0.8678712 | 0.01161355 | 0.8195544 | 0.00700828 | 0.8195573 | 0.01114506 |  |  | 127360 | 0.6983379 | 0.7035679 | 0.009048088 | 0.7005249 | 0.005864414 | 0.7005288 | 0.005365423
|  |  | 2942 | 0.9619157 | 0.9727809 | 0.002738928 | 0.9573406 | 0.1729288 | 0.9574556 | 0.08339178 |  |  | 2866 | 0.9246025 | 0.9412954 | 0.01343339 | 0.9266779 | 0.01018834 | 0.9267354 | 0.01185449 |  |  | 3090 | 0.8665243 | 0.9552602 | 0.01405847 | 0.8997235 | 0.005951227 | 0.89974 | 0.005830381 |  |  | 3090 | 0.7631488 | 0.9132993 | 0.006727437 | 0.7858948 | 0.006206124 | 0.785876 | 0.007036118 |  |  | 169860 | 0.8211884 | 0.8678712 | 0.01161355 | 0.8197476 | 0.007011819 | 0.8197505 | 0.01114893 |  |  | 127660 | 0.7048642 | 0.7035679 | 0.009048088 | 0.7007603 | 0.005867139 | 0.7007642 | 0.005368286
|  |  | 2947 | 0.9619157 | 0.9729351 | 0.002728095 | 0.9574957 | 0.1729545 | 0.9576111 | 0.08340578 |  |  | 2871 | 0.9255629 | 0.9415219 | 0.01338995 | 0.9268653 | 0.01016519 | 0.9269227 | 0.01181503 |  |  | 3095 | 0.8686823 | 0.9553398 | 0.01399001 | 0.8997541 | 0.005944717 | 0.8997705 | 0.005809421 |  |  | 3095 | 0.7648303 | 0.9133163 | 0.006703291 | 0.7859038 | 0.006206198 | 0.785885 | 0.007036184 |  |  | 170160 | 0.8234263 | 0.8678712 | 0.01161355 | 0.8199405 | 0.007015349 | 0.8199434 | 0.01115278 |  |  | 127960 | 0.7048642 | 0.7035679 | 0.009048088 | 0.7009954 | 0.00586985 | 0.7009993 | 0.005371137
|  |  | 2952 | 0.9619157 | 0.9730884 | 0.0027173 | 0.9576502 | 0.1729801 | 0.9577659 | 0.08341974 |  |  | 2876 | 0.9255629 | 0.9417472 | 0.01334662 | 0.9270517 | 0.01014214 | 0.927109 | 0.01177569 |  |  | 3100 | 0.8686823 | 0.9554189 | 0.01392189 | 0.8997845 | 0.005938292 | 0.8998008 | 0.005788678 |  |  | 3100 | 0.7648303 | 0.9133332 | 0.006679444 | 0.7859129 | 0.006206273 | 0.7858941 | 0.00703625 |  |  | 170460 | 0.8211884 | 0.8678712 | 0.01161355 | 0.8201332 | 0.007018869 | 0.8201361 | 0.01115662 |  |  | 128260 | 0.7026888 | 0.7035679 | 0.009048088 | 0.70123 | 0.005872547 | 0.701234 | 0.005373974
|  |  | 2957 | 0.9619157 | 0.9732409 | 0.002706544 | 0.9578041 | 0.1730055 | 0.9579201 | 0.08343364 |  |  | 2881 | 0.9246025 | 0.9419714 | 0.01330339 | 0.927237 | 0.01011919 | 0.9272942 | 0.01173649 |  |  | 3105 | 0.8686823 | 0.9554975 | 0.0138541 | 0.8998146 | 0.00593195 | 0.8998308 | 0.005768151 |  |  | 3105 | 0.7648303 | 0.9133499 | 0.006655894 | 0.7859219 | 0.006206347 | 0.7859031 | 0.007036316 |  |  | 170760 | 0.8256643 | 0.8678712 | 0.01161355 | 0.8203257 | 0.00702238 | 0.8203287 | 0.01116046 |  |  | 128560 | 0.7026888 | 0.7035679 | 0.009048088 | 0.7014643 | 0.005875229 | 0.7014682 | 0.005376799
|  |  | 2962 | 0.9628117 | 0.9733924 | 0.002695826 | 0.9579573 | 0.1730309 | 0.9580737 | 0.08344749 |  |  | 2886 | 0.9265234 | 0.9421945 | 0.01326026 | 0.9274214 | 0.01009634 | 0.9274785 | 0.01169742 |  |  | 3110 | 0.8686823 | 0.9555755 | 0.01378665 | 0.8998444 | 0.005925691 | 0.8998606 | 0.005747838 |  |  | 3110 | 0.7665117 | 0.9133665 | 0.006632637 | 0.785931 | 0.006206422 | 0.7859122 | 0.007036382 |  |  | 171060 | 0.8301402 | 0.8678712 | 0.01161355 | 0.8205179 | 0.00702588 | 0.8205209 | 0.01116428 |  |  | 128860 | 0.7048642 | 0.7035679 | 0.009048088 | 0.7016981 | 0.005877898 | 0.7017021 | 0.005379611
|  |  | 2967 | 0.9619157 | 0.9735431 | 0.002685146 | 0.9581099 | 0.1730562 | 0.9582266 | 0.08346128 |  |  | 2891 | 0.9265234 | 0.9424165 | 0.01321724 | 0.9276048 | 0.01007359 | 0.9276617 | 0.01165848 |  |  | 3115 | 0.8686823 | 0.955653 | 0.01371954 | 0.899874 | 0.005919513 | 0.8998901 | 0.005727737 |  |  | 3115 | 0.7648303 | 0.9133829 | 0.006609671 | 0.78594 | 0.006206496 | 0.7859212 | 0.007036448 |  |  | 171360 | 0.8211884 | 0.8678712 | 0.01161355 | 0.82071 | 0.007029371 | 0.820713 | 0.01116809 |  |  | 129160 | 0.7005133 | 0.7035679 | 0.009048088 | 0.7019316 | 0.005880553 | 0.7019356 | 0.00538241
|  |  | 2972 | 0.9628117 | 0.9736928 | 0.002674505 | 0.9582619 | 0.1730813 | 0.958379 | 0.08347502 |  |  | 2896 | 0.9265234 | 0.9426374 | 0.01317431 | 0.9277872 | 0.01005094 | 0.927844 | 0.01161966 |  |  | 3120 | 0.8676033 | 0.95573 | 0.01365277 | 0.8999034 | 0.005913416 | 0.8999194 | 0.005707848 |  |  | 3120 | 0.7648303 | 0.9133991 | 0.006586993 | 0.7859491 | 0.006206571 | 0.7859303 | 0.007036514 |  |  | 171660 | 0.8234263 | 0.8678712 | 0.01161355 | 0.8209018 | 0.007032852 | 0.8209049 | 0.01117189 |  |  | 129460 | 0.7048642 | 0.7035679 | 0.009048088 | 0.7021647 | 0.005883194 | 0.7021687 | 0.005385196
|  |  | 2977 | 0.9619157 | 0.9738418 | 0.002663901 | 0.9584134 | 0.1731064 | 0.9585307 | 0.08348871 |  |  | 2901 | 0.9265234 | 0.9428571 | 0.0131315 | 0.9279686 | 0.0100284 | 0.9280253 | 0.01158098 |  |  | 3125 | 0.8665243 | 0.9558065 | 0.01358633 | 0.8999326 | 0.005907398 | 0.8999484 | 0.005688167 |  |  | 3125 | 0.7648303 | 0.9134152 | 0.0065646 | 0.7859581 | 0.006206646 | 0.7859393 | 0.007036581 |  |  | 171960 | 0.8323781 | 0.8678712 | 0.01161355 | 0.8210934 | 0.007036323 | 0.8210965 | 0.01117568 |  |  | 129760 | 0.7113905 | 0.7035679 | 0.009048088 | 0.7023974 | 0.005885821 | 0.7024014 | 0.00538797
|  |  | 2982 | 0.9619157 | 0.9739898 | 0.002653336 | 0.9585642 | 0.1731313 | 0.9586818 | 0.08350235 |  |  | 2906 | 0.9265234 | 0.9430758 | 0.01308878 | 0.928149 | 0.01000595 | 0.9282056 | 0.01154242 |  |  | 3130 | 0.8676033 | 0.9558824 | 0.01352022 | 0.8999615 | 0.005901459 | 0.8999773 | 0.005668695 |  |  | 3130 | 0.7648303 | 0.9134311 | 0.00654249 | 0.7859672 | 0.006206721 | 0.7859484 | 0.007036647 |  |  | 172260 | 0.8301402 | 0.8678712 | 0.01161355 | 0.8212848 | 0.007039784 | 0.8212879 | 0.01117946 |  |  | 130060 | 0.7070396 | 0.7035679 | 0.009048088 | 0.7026297 | 0.005888433 | 0.7026338 | 0.005390731
|  |  | 2987 | 0.9637076 | 0.974137 | 0.002642808 | 0.9587143 | 0.1731562 | 0.9588323 | 0.08351593 |  |  | 2911 | 0.9255629 | 0.9432934 | 0.01304617 | 0.9283285 | 0.009983605 | 0.9283849 | 0.011504 |  |  | 3135 | 0.8676033 | 0.9559579 | 0.01345444 | 0.8999902 | 0.005895597 | 0.9000059 | 0.005649429 |  |  | 3135 | 0.7648303 | 0.9134468 | 0.006520659 | 0.7859762 | 0.006206796 | 0.7859574 | 0.007036714 |  |  | 172560 | 0.8279022 | 0.8678712 | 0.01161355 | 0.821476 | 0.007043236 | 0.8214791 | 0.01118322 |  |  | 130360 | 0.7005133 | 0.7035679 | 0.009048088 | 0.7028616 | 0.005891032 | 0.7028657 | 0.005393479
|  |  | 2992 | 0.9637076 | 0.9742834 | 0.002632319 | 0.9588639 | 0.1731809 | 0.9589823 | 0.08352946 |  |  | 2916 | 0.9265234 | 0.9435099 | 0.01300366 | 0.928507 | 0.00996136 | 0.9285633 | 0.0114657 |  |  | 3140 | 0.8686823 | 0.9560328 | 0.013389 | 0.9000186 | 0.005889813 | 0.9000342 | 0.005630367 |  |  | 3140 | 0.7648303 | 0.9134624 | 0.006499106 | 0.7859852 | 0.006206871 | 0.7859665 | 0.007036781 |  |  | 172860 | 0.8256643 | 0.8678712 | 0.01161355 | 0.8216669 | 0.007046678 | 0.8216701 | 0.01118698 |  |  | 130660 | 0.7026888 | 0.7035679 | 0.009048088 | 0.7030931 | 0.005893618 | 0.7030972 | 0.005396215
|  |  | 2997 | 0.9637076 | 0.9744289 | 0.002621867 | 0.9590129 | 0.1732056 | 0.9591316 | 0.08354294 |  |  | 2921 | 0.9265234 | 0.9437253 | 0.01296125 | 0.9286845 | 0.009939215 | 0.9287407 | 0.01142753 |  |  | 3145 | 0.8676033 | 0.9561072 | 0.01332388 | 0.9000468 | 0.005884104 | 0.9000624 | 0.005611509 |  |  | 3145 | 0.7648303 | 0.9134779 | 0.006477826 | 0.7859943 | 0.006206946 | 0.7859755 | 0.007036848 |  |  | 173160 | 0.8167125 | 0.8678712 | 0.01161355 | 0.8218576 | 0.00705011 | 0.8218608 | 0.01119073 |  |  | 130960 | 0.7026888 | 0.7035679 | 0.009048088 | 0.7033243 | 0.005896189 | 0.7033284 | 0.005398937
|  |  | 3002 | 0.9637076 | 0.9745735 | 0.002611453 | 0.9591613 | 0.1732302 | 0.9592803 | 0.08355636 |  |  | 2926 | 0.9274838 | 0.9439396 | 0.01291894 | 0.9288611 | 0.00991717 | 0.9289172 | 0.01138949 |  |  | 3150 | 0.8676033 | 0.9561811 | 0.01325909 | 0.9000748 | 0.005878471 | 0.9000903 | 0.005592852 |  |  | 3150 | 0.7665117 | 0.9134932 | 0.006456818 | 0.7860033 | 0.006207022 | 0.7859846 | 0.007036915 |  |  | 173460 | 0.8189504 | 0.8678712 | 0.01161355 | 0.8220482 | 0.007053533 | 0.8220514 | 0.01119446 |  |  | 131260 | 0.7005133 | 0.7035679 | 0.009048088 | 0.703555 | 0.005898746 | 0.7035592 | 0.005401648
|  |  | 3007 | 0.9637076 | 0.9747174 | 0.002601076 | 0.9593092 | 0.1732546 | 0.9594284 | 0.08356974 |  |  | 2931 | 0.9265234 | 0.9441529 | 0.01287674 | 0.9290367 | 0.009895225 | 0.9290927 | 0.01135158 |  |  | 3155 | 0.8686823 | 0.9562545 | 0.01319463 | 0.9001026 | 0.005872912 | 0.900118 | 0.005574395 |  |  | 3155 | 0.7648303 | 0.9135084 | 0.00643608 | 0.7860124 | 0.006207097 | 0.7859936 | 0.007036981 |  |  | 173760 | 0.8279022 | 0.8678712 | 0.01161355 | 0.8222384 | 0.007056946 | 0.8222417 | 0.01119819 |  |  | 131560 | 0.7048642 | 0.7035679 | 0.009048088 | 0.7037854 | 0.00590129 | 0.7037895 | 0.005404345
|  |  | 3012 | 0.9637076 | 0.9748603 | 0.002590737 | 0.9594564 | 0.173279 | 0.9595759 | 0.08358306 |  |  | 2936 | 0.9255629 | 0.9443651 | 0.01283465 | 0.9292113 | 0.00987338 | 0.9292672 | 0.01131379 |  |  | 3160 | 0.8686823 | 0.9563274 | 0.0131305 | 0.9001302 | 0.005867426 | 0.9001455 | 0.005556136 |  |  | 3160 | 0.7648303 | 0.9135234 | 0.006415607 | 0.7860214 | 0.006207173 | 0.7860026 | 0.007037049 |  |  | 174060 | 0.8256643 | 0.8678712 | 0.01161355 | 0.8224285 | 0.007060349 | 0.8224318 | 0.0112019 |  |  | 131860 | 0.7048642 | 0.7035679 | 0.009048088 | 0.7040154 | 0.00590382 | 0.7040195 | 0.005407031
|  |  | 3017 | 0.9637076 | 0.9750025 | 0.002580436 | 0.959603 | 0.1733033 | 0.9597229 | 0.08359634 |  |  | 2941 | 0.9274838 | 0.9445762 | 0.01279265 | 0.9293851 | 0.009851635 | 0.9294408 | 0.01127614 |  |  | 3165 | 0.8686823 | 0.9563999 | 0.01306669 | 0.9001575 | 0.005862013 | 0.9001727 | 0.005538073 |  |  | 3165 | 0.7648303 | 0.9135382 | 0.006395398 | 0.7860304 | 0.006207248 | 0.7860117 | 0.007037116 |  |  | 174360 | 0.8279022 | 0.8678712 | 0.01161355 | 0.8226184 | 0.007063742 | 0.8226217 | 0.0112056 |  |  | 132160 | 0.7092151 | 0.7035679 | 0.009048088 | 0.704245 | 0.005906336 | 0.7042491 | 0.005409703
|  |  | 3022 | 0.9646036 | 0.9751439 | 0.002570172 | 0.9597491 | 0.1733274 | 0.9598693 | 0.08360956 |  |  | 2946 | 0.9274838 | 0.9447863 | 0.01275076 | 0.9295579 | 0.00982999 | 0.9296135 | 0.01123861 |  |  | 3170 | 0.8686823 | 0.9564718 | 0.0130032 | 0.9001846 | 0.005856671 | 0.9001998 | 0.005520206 |  |  | 3170 | 0.7665117 | 0.9135529 | 0.00637545 | 0.7860395 | 0.006207324 | 0.7860207 | 0.007037183 |  |  | 174660 | 0.8256643 | 0.8678712 | 0.01161355 | 0.822808 | 0.007067126 | 0.8228113 | 0.0112093 |  |  | 132460 | 0.6983379 | 0.7035679 | 0.009048088 | 0.7044742 | 0.005908839 | 0.7044784 | 0.005412363
|  |  | 3027 | 0.9646036 | 0.9752844 | 0.002559946 | 0.9598946 | 0.1733515 | 0.960015 | 0.08362273 |  |  | 2951 | 0.9265234 | 0.9449953 | 0.01270897 | 0.9297297 | 0.009808443 | 0.9297853 | 0.01120122 |  |  | 3175 | 0.8686823 | 0.9565432 | 0.01294003 | 0.9002115 | 0.0058514 | 0.9002266 | 0.005502533 |  |  | 3175 | 0.7648303 | 0.9135675 | 0.00635576 | 0.7860485 | 0.0062074 | 0.7860298 | 0.00703725 |  |  | 174960 | 0.8256643 | 0.8678712 | 0.01161355 | 0.8229974 | 0.0070705 | 0.8230008 | 0.01121298 |  |  | 132760 | 0.7026888 | 0.7035679 | 0.009048088 | 0.704703 | 0.005911328 | 0.7047072 | 0.005415011
|  |  | 3032 | 0.9646036 | 0.9754241 | 0.002549757 | 0.9600395 | 0.1733755 | 0.9601602 | 0.08363585 |  |  | 2956 | 0.9274838 | 0.9452033 | 0.01266729 | 0.9299007 | 0.009786997 | 0.9299561 | 0.01116395 |  |  | 3180 | 0.8686823 | 0.9566142 | 0.01287719 | 0.9002382 | 0.005846199 | 0.9002532 | 0.005485052 |  |  | 3180 | 0.7681932 | 0.9135819 | 0.006336326 | 0.7860575 | 0.006207476 | 0.7860388 | 0.007037318 |  |  | 175260 | 0.8279022 | 0.8678712 | 0.01161355 | 0.8231867 | 0.007073865 | 0.82319 | 0.01121665 |  |  | 133060 | 0.7026888 | 0.7035679 | 0.009048088 | 0.7049314 | 0.005913803 | 0.7049357 | 0.005417646
|  |  | 3037 | 0.9646036 | 0.975563 | 0.002539606 | 0.9601838 | 0.1733994 | 0.9603048 | 0.08364892 |  |  | 2961 | 0.9274838 | 0.9454102 | 0.01262571 | 0.9300707 | 0.009765649 | 0.930126 | 0.01112681 |  |  | 3185 | 0.8686823 | 0.9566847 | 0.01281467 | 0.9002647 | 0.005841067 | 0.9002796 | 0.005467761 |  |  | 3185 | 0.7665117 | 0.9135962 | 0.006317145 | 0.7860666 | 0.006207552 | 0.7860478 | 0.007037385 |  |  | 175560 | 0.8279022 | 0.8678712 | 0.01161355 | 0.8233756 | 0.00707722 | 0.823379 | 0.01122031 |  |  | 133360 | 0.7092151 | 0.7035679 | 0.009048088 | 0.7051595 | 0.005916265 | 0.7051637 | 0.005420269
|  |  | 3042 | 0.9637076 | 0.9757011 | 0.002529491 | 0.9603275 | 0.1734232 | 0.9604489 | 0.08366194 |  |  | 2966 | 0.9274838 | 0.9456162 | 0.01258423 | 0.9302398 | 0.009744401 | 0.930295 | 0.01108979 |  |  | 3190 | 0.8665243 | 0.9567547 | 0.01275246 | 0.900291 | 0.005836003 | 0.9003058 | 0.005450659 |  |  | 3190 | 0.7665117 | 0.9136104 | 0.006298214 | 0.7860756 | 0.006207628 | 0.7860569 | 0.007037453 |  |  | 175860 | 0.8279022 | 0.8678712 | 0.01161355 | 0.8235644 | 0.007080565 | 0.8235678 | 0.01122396 |  |  | 133660 | 0.7048642 | 0.7035679 | 0.009048088 | 0.7053872 | 0.005918713 | 0.7053914 | 0.005422879
|  |  | 3047 | 0.9646036 | 0.9758384 | 0.002519414 | 0.9604707 | 0.1734468 | 0.9605924 | 0.08367492 |  |  | 2971 | 0.9284443 | 0.945821 | 0.01254285 | 0.930408 | 0.009723251 | 0.930463 | 0.01105291 |  |  | 3195 | 0.8686823 | 0.9568242 | 0.01269058 | 0.900317 | 0.005831007 | 0.9003318 | 0.005433744 |  |  | 3195 | 0.7648303 | 0.9136244 | 0.006279531 | 0.7860846 | 0.006207705 | 0.7860659 | 0.007037521 |  |  | 176160 | 0.8234263 | 0.8678712 | 0.01161355 | 0.823753 | 0.007083901 | 0.8237564 | 0.0112276 |  |  | 133960 | 0.7113905 | 0.7035679 | 0.009048088 | 0.7056145 | 0.005921147 | 0.7056187 | 0.005425477
|  |  | 3052 | 0.9654995 | 0.9759749 | 0.002509374 | 0.9606133 | 0.1734704 | 0.9607353 | 0.08368784 |  |  | 2976 | 0.9274838 | 0.9460249 | 0.01250158 | 0.9305753 | 0.0097022 | 0.9306302 | 0.01101615 |  |  | 3200 | 0.8686823 | 0.9568933 | 0.01262901 | 0.9003429 | 0.005826077 | 0.9003576 | 0.005417016 |  |  | 3200 | 0.7648303 | 0.9136383 | 0.006261094 | 0.7860937 | 0.006207781 | 0.7860749 | 0.007037588 |  |  | 176460 | 0.8211884 | 0.8678712 | 0.01161355 | 0.8239413 | 0.007087227 | 0.8239448 | 0.01123123 |  |  | 134260 | 0.7092151 | 0.7035679 | 0.009048088 | 0.7058414 | 0.005923569 | 0.7058457 | 0.005428063
|  |  | 3057 | 0.9646036 | 0.9761106 | 0.002499371 | 0.9607554 | 0.173494 | 0.9608776 | 0.08370071 |  |  | 2981 | 0.9284443 | 0.9462278 | 0.01246041 | 0.9307416 | 0.009681248 | 0.9307965 | 0.01097952 |  |  | 3205 | 0.8686823 | 0.9569618 | 0.01256776 | 0.9003686 | 0.005821213 | 0.9003832 | 0.005400472 |  |  | 3205 | 0.7614673 | 0.913652 | 0.006242899 | 0.7861027 | 0.006207857 | 0.7860839 | 0.007037656 |  |  | 176760 | 0.8211884 | 0.8678712 | 0.01161355 | 0.8241295 | 0.007090544 | 0.8241329 | 0.01123485 |  |  | 134560 | 0.7113905 | 0.7035679 | 0.009048088 | 0.7060679 | 0.005925976 | 0.7060722 | 0.005430636
|  |  | 3062 | 0.9654995 | 0.9762455 | 0.002489404 | 0.9608969 | 0.1735174 | 0.9610194 | 0.08371354 |  |  | 2986 | 0.9294047 | 0.9464296 | 0.01241935 | 0.9309071 | 0.009660394 | 0.9309619 | 0.01094302 |  |  | 3210 | 0.8676033 | 0.95703 | 0.01250682 | 0.900394 | 0.005816414 | 0.9004085 | 0.00538411 |  |  | 3210 | 0.7681932 | 0.9136656 | 0.006224944 | 0.7861117 | 0.006207934 | 0.786093 | 0.007037724 |  |  | 177060 | 0.8301402 | 0.8678712 | 0.01161355 | 0.8243174 | 0.007093851 | 0.8243209 | 0.01123845 |  |  | 134860 | 0.7092151 | 0.7035679 | 0.009048088 | 0.7062941 | 0.00592837 | 0.7062984 | 0.005433197
|  |  | 3067 | 0.9646036 | 0.9763797 | 0.002479475 | 0.9610378 | 0.1735407 | 0.9611606 | 0.08372631 |  |  | 2991 | 0.9294047 | 0.9466304 | 0.01237839 | 0.9310717 | 0.009639638 | 0.9311263 | 0.01090665 |  |  | 3215 | 0.8686823 | 0.9570976 | 0.01244619 | 0.9004193 | 0.00581168 | 0.9004337 | 0.00536793 |  |  | 3215 | 0.7665117 | 0.9136791 | 0.006207227 | 0.7861207 | 0.006208011 | 0.786102 | 0.007037792 |  |  | 177360 | 0.8234263 | 0.8678712 | 0.01161355 | 0.8245051 | 0.007097149 | 0.8245086 | 0.01124205 |  |  | 135160 | 0.7070396 | 0.7035679 | 0.009048088 | 0.7065199 | 0.005930751 | 0.7065242 | 0.005435746
|  |  | 3072 | 0.9654995 | 0.9765131 | 0.002469583 | 0.9611782 | 0.1735639 | 0.9613013 | 0.08373904 |  |  | 2996 | 0.9284443 | 0.9468302 | 0.01233753 | 0.9312354 | 0.009618981 | 0.9312899 | 0.0108704 |  |  | 3220 | 0.8697613 | 0.9571648 | 0.01238588 | 0.9004443 | 0.005807009 | 0.9004587 | 0.00535193 |  |  | 3220 | 0.7681932 | 0.9136924 | 0.006189745 | 0.7861298 | 0.006208088 | 0.786111 | 0.007037861 |  |  | 177660 | 0.834616 | 0.8678712 | 0.01161355 | 0.8246925 | 0.007100437 | 0.8246961 | 0.01124564 |  |  | 135460 | 0.7070396 | 0.7035679 | 0.009048088 | 0.7067453 | 0.005933118 | 0.7067496 | 0.005438282
|  |  | 3077 | 0.9654995 | 0.9766457 | 0.002459727 | 0.9613181 | 0.1735871 | 0.9614414 | 0.08375172 |  |  | 3001 | 0.9303652 | 0.9470291 | 0.01229678 | 0.9313982 | 0.009598421 | 0.9314526 | 0.01083428 |  |  | 3225 | 0.8676033 | 0.9572316 | 0.01232587 | 0.9004692 | 0.005802401 | 0.9004835 | 0.005336108 |  |  | 3225 | 0.7665117 | 0.9137056 | 0.006172496 | 0.7861388 | 0.006208164 | 0.7861201 | 0.007037929 |  |  | 177960 | 0.8301402 | 0.8678712 | 0.01161355 | 0.8248798 | 0.007103715 | 0.8248834 | 0.01124921 |  |  | 135760 | 0.7113905 | 0.7035679 | 0.009048088 | 0.7069703 | 0.005935472 | 0.7069746 | 0.005440807
|  |  | 3082 | 0.9654995 | 0.9767775 | 0.002449908 | 0.9614573 | 0.1736101 | 0.9615809 | 0.08376435 |  |  | 3006 | 0.9294047 | 0.9472269 | 0.01225613 | 0.9315602 | 0.00957796 | 0.9316145 | 0.01079829 |  |  | 3230 | 0.8676033 | 0.9572979 | 0.01226618 | 0.9004938 | 0.005797855 | 0.9005081 | 0.005320462 |  |  | 3230 | 0.7681932 | 0.9137187 | 0.006155477 | 0.7861478 | 0.006208241 | 0.7861291 | 0.007037997 |  |  | 178260 | 0.8301402 | 0.8678712 | 0.01161355 | 0.8250669 | 0.007106984 | 0.8250705 | 0.01125278 |  |  | 136060 | 0.7048642 | 0.7035679 | 0.009048088 | 0.7071949 | 0.005937813 | 0.7071993 | 0.005443319
|  |  | 3087 | 0.9663955 | 0.9769086 | 0.002440125 | 0.9615961 | 0.1736331 | 0.9617199 | 0.08377694 |  |  | 3011 | 0.9274838 | 0.9474237 | 0.01221558 | 0.9317213 | 0.009557595 | 0.9317754 | 0.01076243 |  |  | 3235 | 0.8665243 | 0.9573637 | 0.0122068 | 0.9005183 | 0.00579337 | 0.9005325 | 0.005304992 |  |  | 3235 | 0.7648303 | 0.9137317 | 0.006138685 | 0.7861568 | 0.006208319 | 0.7861381 | 0.007038066 |  |  | 178560 | 0.8279022 | 0.8678712 | 0.01161355 | 0.8252537 | 0.007110244 | 0.8252573 | 0.01125633 |  |  | 136360 | 0.713566 | 0.7035679 | 0.009048088 | 0.7074192 | 0.005940141 | 0.7074236 | 0.005445819
|  |  | 3092 | 0.9663955 | 0.9770389 | 0.002430379 | 0.9617343 | 0.1736559 | 0.9618584 | 0.08378947 |  |  | 3016 | 0.9284443 | 0.9476196 | 0.01217514 | 0.9318815 | 0.009537329 | 0.9319355 | 0.01072669 |  |  | 3240 | 0.8697613 | 0.9574291 | 0.01214772 | 0.9005426 | 0.005788945 | 0.9005567 | 0.005289696 |  |  | 3240 | 0.7665117 | 0.9137445 | 0.006122119 | 0.7861659 | 0.006208396 | 0.7861471 | 0.007038134 |  |  | 178860 | 0.8301402 | 0.8678712 | 0.01161355 | 0.8254403 | 0.007113494 | 0.825444 | 0.01125988 |  |  | 136660 | 0.7200923 | 0.7035679 | 0.009048088 | 0.7076431 | 0.005942455 | 0.7076475 | 0.005448307
|  |  | 3097 | 0.9654995 | 0.9771684 | 0.00242067 | 0.9618719 | 0.1736787 | 0.9619963 | 0.08380196 |  |  | 3021 | 0.9274838 | 0.9478145 | 0.0121348 | 0.9320408 | 0.009517159 | 0.9320948 | 0.01069108 |  |  | 3245 | 0.8686823 | 0.9574941 | 0.01208895 | 0.9005667 | 0.00578458 | 0.9005807 | 0.005274572 |  |  | 3245 | 0.7665117 | 0.9137572 | 0.006105776 | 0.7861749 | 0.006208473 | 0.7861562 | 0.007038203 |  |  | 179160 | 0.8256643 | 0.8678712 | 0.01161355 | 0.8256267 | 0.007116735 | 0.8256304 | 0.01126341 |  |  | 136960 | 0.7200923 | 0.7035679 | 0.009048088 | 0.7078666 | 0.005944756 | 0.707871 | 0.005450782
|  |  | 3102 | 0.9663955 | 0.9772972 | 0.002410996 | 0.962009 | 0.1737014 | 0.9621336 | 0.08381441 |  |  | 3026 | 0.9294047 | 0.9480084 | 0.01209456 | 0.9321993 | 0.009497087 | 0.9322531 | 0.01065559 |  |  | 3250 | 0.8686823 | 0.9575586 | 0.01203049 | 0.9005906 | 0.005780274 | 0.9006045 | 0.005259619 |  |  | 3250 | 0.7665117 | 0.9137698 | 0.006089652 | 0.7861839 | 0.006208551 | 0.7861652 | 0.007038271 |  |  | 179460 | 0.8279022 | 0.8678712 | 0.01161355 | 0.8258129 | 0.007119966 | 0.8258166 | 0.01126693 |  |  | 137260 | 0.7092151 | 0.7035679 | 0.009048088 | 0.7080897 | 0.005947043 | 0.7080942 | 0.005453246
|  |  | 3107 | 0.9663955 | 0.9774253 | 0.00240136 | 0.9621456 | 0.173724 | 0.9622705 | 0.0838268 |  |  | 3031 | 0.9294047 | 0.9482013 | 0.01205443 | 0.932357 | 0.009477112 | 0.9324107 | 0.01062024 |  |  | 3255 | 0.8686823 | 0.9576227 | 0.01197233 | 0.9006143 | 0.005776027 | 0.9006282 | 0.005244835 |  |  | 3255 | 0.7665117 | 0.9137823 | 0.006073747 | 0.7861929 | 0.006208628 | 0.7861742 | 0.00703834 |  |  | 179760 | 0.8301402 | 0.8678712 | 0.01161355 | 0.8259989 | 0.007123188 | 0.8260026 | 0.01127044 |  |  | 137560 | 0.7113905 | 0.7035679 | 0.009048088 | 0.7083125 | 0.005949318 | 0.708317 | 0.005455698
|  |  | 3112 | 0.9663955 | 0.9775526 | 0.002391759 | 0.9622816 | 0.1737465 | 0.9624068 | 0.08383915 |  |  | 3036 | 0.9284443 | 0.9483933 | 0.0120144 | 0.9325137 | 0.009457233 | 0.9325673 | 0.01058501 |  |  | 3260 | 0.8686823 | 0.9576863 | 0.01191447 | 0.9006378 | 0.005771837 | 0.9006516 | 0.005230219 |  |  | 3260 | 0.7665117 | 0.9137946 | 0.006058057 | 0.7862019 | 0.006208706 | 0.7861832 | 0.007038409 |  |  | 180060 | 0.8279022 | 0.8678712 | 0.01161355 | 0.8261847 | 0.0071264 | 0.8261884 | 0.01127395 |  |  | 137860 | 0.713566 | 0.7035679 | 0.009048088 | 0.7085349 | 0.005951579 | 0.7085394 | 0.005458138
|  |  | 3117 | 0.9654995 | 0.9776792 | 0.002382194 | 0.9624171 | 0.1737689 | 0.9625425 | 0.08385145 |  |  | 3041 | 0.9303652 | 0.9485843 | 0.01197447 | 0.9326697 | 0.009437451 | 0.9327232 | 0.0105499 |  |  | 3265 | 0.8697613 | 0.9577496 | 0.01185692 | 0.9006611 | 0.005767703 | 0.9006749 | 0.00521577 |  |  | 3265 | 0.7648303 | 0.9138068 | 0.006042581 | 0.786211 | 0.006208783 | 0.7861922 | 0.007038478 |  |  | 180360 | 0.8256643 | 0.8678712 | 0.01161355 | 0.8263703 | 0.007129603 | 0.826374 | 0.01127744 |  |  | 138160 | 0.7070396 | 0.7035679 | 0.009048088 | 0.7087569 | 0.005953828 | 0.7087614 | 0.005460565
|  |  | 3122 | 0.9663955 | 0.9778051 | 0.002372666 | 0.9625521 | 0.1737913 | 0.9626777 | 0.08386371 |  |  | 3046 | 0.9294047 | 0.9487744 | 0.01193465 | 0.9328248 | 0.009417765 | 0.9328782 | 0.01051492 |  |  | 3270 | 0.8686823 | 0.9578123 | 0.01179966 | 0.9006843 | 0.005763626 | 0.900698 | 0.005201485 |  |  | 3270 | 0.7648303 | 0.9138189 | 0.006027315 | 0.78622 | 0.006208861 | 0.7862013 | 0.007038547 |  |  | 180660 | 0.8301402 | 0.8678712 | 0.01161355 | 0.8265556 | 0.007132796 | 0.8265594 | 0.01128092 |  |  | 138460 | 0.7070396 | 0.7035679 | 0.009048088 | 0.7089786 | 0.005956063 | 0.7089831 | 0.005462981
|  |  | 3127 | 0.9672915 | 0.9779302 | 0.002363174 | 0.9626866 | 0.1738135 | 0.9628124 | 0.08387592 |  |  | 3051 | 0.9294047 | 0.9489635 | 0.01189493 | 0.9329791 | 0.009398175 | 0.9330323 | 0.01048007 |  |  | 3275 | 0.8697613 | 0.9578747 | 0.01174271 | 0.9007073 | 0.005759605 | 0.9007209 | 0.005187364 |  |  | 3275 | 0.7665117 | 0.9138309 | 0.006012257 | 0.786229 | 0.006208939 | 0.7862103 | 0.007038616 |  |  | 180960 | 0.8301402 | 0.8678712 | 0.01161355 | 0.8267408 | 0.00713598 | 0.8267446 | 0.01128439 |  |  | 138760 | 0.7179169 | 0.7035679 | 0.009048088 | 0.7091999 | 0.005958285 | 0.7092044 | 0.005465385
|  |  | 3132 | 0.9663955 | 0.9780546 | 0.002353717 | 0.9628205 | 0.1738357 | 0.9629466 | 0.08388808 |  |  | 3056 | 0.9303652 | 0.9491516 | 0.01185531 | 0.9331325 | 0.009378682 | 0.9331856 | 0.01044535 |  |  | 3280 | 0.8686823 | 0.9579367 | 0.01168606 | 0.9007301 | 0.005755638 | 0.9007436 | 0.005173404 |  |  | 3280 | 0.7665117 | 0.9138428 | 0.005997406 | 0.786238 | 0.006209017 | 0.7862193 | 0.007038686 |  |  | 181260 | 0.8301402 | 0.8678712 | 0.01161355 | 0.8269257 | 0.007139155 | 0.8269295 | 0.01128785 |  |  | 139060 | 0.7287941 | 0.7035679 | 0.009048088 | 0.7094208 | 0.005960494 | 0.7094253 | 0.005467777
|  |  | 3137 | 0.9654995 | 0.9781783 | 0.002344297 | 0.9629539 | 0.1738578 | 0.9630802 | 0.0839002 |  |  | 3061 | 0.9303652 | 0.9493389 | 0.0118158 | 0.9332851 | 0.009359284 | 0.9333381 | 0.01041074 |  |  | 3285 | 0.8697613 | 0.9579982 | 0.0116297 | 0.9007527 | 0.005751725 | 0.9007662 | 0.005159606 |  |  | 3285 | 0.7681932 | 0.9138545 | 0.005982758 | 0.786247 | 0.006209095 | 0.7862283 | 0.007038755 |  |  | 181560 | 0.8323781 | 0.8678712 | 0.01161355 | 0.8271104 | 0.007142321 | 0.8271142 | 0.0112913 |  |  | 139360 | 0.713566 | 0.7035679 | 0.009048088 | 0.7096413 | 0.00596269 | 0.7096459 | 0.005470157
|  |  | 3142 | 0.9654995 | 0.9783012 | 0.002334912 | 0.9630868 | 0.1738798 | 0.9632134 | 0.08391228 |  |  | 3066 | 0.9294047 | 0.9495252 | 0.01177639 | 0.9334369 | 0.009339982 | 0.9334898 | 0.01037627 |  |  | 3290 | 0.8697613 | 0.9580593 | 0.01157364 | 0.9007752 | 0.005747866 | 0.9007886 | 0.005145966 |  |  | 3290 | 0.7665117 | 0.9138662 | 0.005968312 | 0.786256 | 0.006209174 | 0.7862373 | 0.007038824 |  |  | 181860 | 0.8279022 | 0.8678712 | 0.01161355 | 0.8272949 | 0.007145477 | 0.8272988 | 0.01129474 |  |  | 139660 | 0.7222678 | 0.7035679 | 0.009048088 | 0.7098615 | 0.005964873 | 0.7098661 | 0.005472525
|  |  | 3147 | 0.9672915 | 0.9784235 | 0.002325563 | 0.9632191 | 0.1739017 | 0.963346 | 0.08392431 |  |  | 3071 | 0.9303652 | 0.9497105 | 0.01173708 | 0.9335879 | 0.009320775 | 0.9336407 | 0.01034192 |  |  | 3295 | 0.8697613 | 0.95812 | 0.01151788 | 0.9007974 | 0.005744059 | 0.9008108 | 0.005132484 |  |  | 3295 | 0.7648303 | 0.9138777 | 0.005954065 | 0.786265 | 0.006209252 | 0.7862463 | 0.007038894 |  |  | 182160 | 0.8301402 | 0.8678712 | 0.01161355 | 0.8274792 | 0.007148624 | 0.8274831 | 0.01129817 |  |  | 139960 | 0.7157414 | 0.7035679 | 0.009048088 | 0.7100813 | 0.005967044 | 0.7100859 | 0.005474882
|  |  | 3152 | 0.9672915 | 0.978545 | 0.00231625 | 0.963351 | 0.1739235 | 0.963478 | 0.08393629 |  |  | 3076 | 0.9313257 | 0.949895 | 0.01169787 | 0.933738 | 0.009301664 | 0.9337907 | 0.0103077 |  |  | 3300 | 0.8697613 | 0.9581803 | 0.01146241 | 0.9008195 | 0.005740304 | 0.9008328 | 0.005119159 |  |  | 3300 | 0.7681932 | 0.9138891 | 0.005940014 | 0.7862741 | 0.006209331 | 0.7862553 | 0.007038964 |  |  | 182460 | 0.8323781 | 0.8678712 | 0.01161355 | 0.8276633 | 0.007151761 | 0.8276672 | 0.01130158 |  |  | 140260 | 0.713566 | 0.7035679 | 0.009048088 | 0.7103007 | 0.005969201 | 0.7103053 | 0.005477226
|  |  | 3157 | 0.9663955 | 0.9786659 | 0.002306972 | 0.9634823 | 0.1739452 | 0.9636096 | 0.08394823 |  |  | 3081 | 0.9303652 | 0.9500785 | 0.01165877 | 0.9338874 | 0.009282647 | 0.93394 | 0.0102736 |  |  | 3305 | 0.8697613 | 0.9582401 | 0.01140723 | 0.9008415 | 0.005736601 | 0.9008547 | 0.005105988 |  |  | 3305 | 0.7681932 | 0.9139004 | 0.005926158 | 0.7862831 | 0.006209409 | 0.7862644 | 0.007039033 |  |  | 182760 | 0.8323781 | 0.8678712 | 0.01161355 | 0.8278472 | 0.007154889 | 0.8278511 | 0.01130499 |  |  | 140560 | 0.7113905 | 0.7035679 | 0.009048088 | 0.7105198 | 0.005971346 | 0.7105244 | 0.005479559
|  |  | 3162 | 0.9681874 | 0.978786 | 0.002297729 | 0.9636132 | 0.1739669 | 0.9637407 | 0.08396012 |  |  | 3086 | 0.9303652 | 0.9502611 | 0.01161978 | 0.9340359 | 0.009263726 | 0.9340884 | 0.01023963 |  |  | 3310 | 0.8708404 | 0.9582996 | 0.01135234 | 0.9008632 | 0.005732949 | 0.9008764 | 0.005092971 |  |  | 3310 | 0.7648303 | 0.9139116 | 0.005912495 | 0.7862921 | 0.006209488 | 0.7862734 | 0.007039103 |  |  | 183060 | 0.8323781 | 0.8678712 | 0.01161355 | 0.8280308 | 0.007158008 | 0.8280348 | 0.01130839 |  |  | 140860 | 0.713566 | 0.7035679 | 0.009048088 | 0.7107385 | 0.005973477 | 0.7107431 | 0.005481881
|  |  | 3167 | 0.9663955 | 0.9789055 | 0.002288522 | 0.9637435 | 0.1739885 | 0.9638712 | 0.08397197 |  |  | 3091 | 0.9322861 | 0.9504428 | 0.01158088 | 0.9341837 | 0.009244899 | 0.9342361 | 0.01020578 |  |  | 3315 | 0.8697613 | 0.9583587 | 0.01129775 | 0.9008848 | 0.005729346 | 0.9008979 | 0.005080105 |  |  | 3315 | 0.7681932 | 0.9139226 | 0.005899022 | 0.7863011 | 0.006209567 | 0.7862824 | 0.007039173 |  |  | 183360 | 0.8301402 | 0.8678712 | 0.01161355 | 0.8282143 | 0.007161118 | 0.8282182 | 0.01131178 |  |  | 141160 | 0.7113905 | 0.7035679 | 0.009048088 | 0.7109569 | 0.005975596 | 0.7109615 | 0.00548419
|  |  | 3172 | 0.9681874 | 0.9790242 | 0.002279351 | 0.9638733 | 0.17401 | 0.9640013 | 0.08398378 |  |  | 3096 | 0.9303652 | 0.9506236 | 0.01154209 | 0.9343306 | 0.009226166 | 0.9343829 | 0.01017206 |  |  | 3320 | 0.8697613 | 0.9584173 | 0.01124345 | 0.9009062 | 0.005725794 | 0.9009192 | 0.00506739 |  |  | 3320 | 0.7681932 | 0.9139336 | 0.005885736 | 0.7863101 | 0.006209645 | 0.7862914 | 0.007039243 |  |  | 183660 | 0.8323781 | 0.8678712 | 0.01161355 | 0.8283975 | 0.007164218 | 0.8284015 | 0.01131515 |  |  | 141460 | 0.7092151 | 0.7035679 | 0.009048088 | 0.7111748 | 0.005977702 | 0.7111795 | 0.005486488
|  |  | 3177 | 0.9681874 | 0.9791423 | 0.002270215 | 0.9640026 | 0.1740314 | 0.9641308 | 0.08399554 |  |  | 3101 | 0.9313257 | 0.9508034 | 0.0115034 | 0.9344768 | 0.009207528 | 0.934529 | 0.01013846 |  |  | 3325 | 0.8686823 | 0.9584756 | 0.01118943 | 0.9009275 | 0.00572229 | 0.9009404 | 0.005054825 |  |  | 3325 | 0.7631488 | 0.9139445 | 0.005872637 | 0.7863191 | 0.006209724 | 0.7863004 | 0.007039313 |  |  | 183960 | 0.834616 | 0.8678712 | 0.01161355 | 0.8285805 | 0.007167309 | 0.8285846 | 0.01131852 |  |  | 141760 | 0.713566 | 0.7035679 | 0.009048088 | 0.7113924 | 0.005979796 | 0.7113971 | 0.005488774
|  |  | 3182 | 0.9672915 | 0.9792597 | 0.002261113 | 0.9641314 | 0.1740527 | 0.9642598 | 0.08400726 |  |  | 3106 | 0.9322861 | 0.9509824 | 0.01146482 | 0.9346222 | 0.009188984 | 0.9346742 | 0.01010498 |  |  | 3330 | 0.8697613 | 0.9585335 | 0.01113571 | 0.9009486 | 0.005718834 | 0.9009615 | 0.005042407 |  |  | 3330 | 0.7648303 | 0.9139552 | 0.00585972 | 0.7863281 | 0.006209804 | 0.7863094 | 0.007039383 |  |  | 184260 | 0.8279022 | 0.8678712 | 0.01161355 | 0.8287634 | 0.007170391 | 0.8287674 | 0.01132187 |  |  | 142060 | 0.7266187 | 0.7035679 | 0.009048088 | 0.7116097 | 0.005981876 | 0.7116143 | 0.005491049
|  |  | 3187 | 0.9672915 | 0.9793764 | 0.002252047 | 0.9642597 | 0.174074 | 0.9643883 | 0.08401894 |  |  | 3111 | 0.9294047 | 0.9511605 | 0.01142634 | 0.9347668 | 0.009170533 | 0.9348187 | 0.01007163 |  |  | 3335 | 0.8697613 | 0.9585909 | 0.01108227 | 0.9009695 | 0.005715426 | 0.9009823 | 0.005030136 |  |  | 3335 | 0.7681932 | 0.9139659 | 0.005846985 | 0.7863371 | 0.006209883 | 0.7863184 | 0.007039454 |  |  | 184560 | 0.8234263 | 0.8678712 | 0.01161355 | 0.828946 | 0.007173463 | 0.82895 | 0.01132522 |  |  | 142360 | 0.7157414 | 0.7035679 | 0.009048088 | 0.7118265 | 0.005983945 | 0.7118312 | 0.005493312
|  |  | 3192 | 0.9672915 | 0.9794924 | 0.002243016 | 0.9643876 | 0.1740951 | 0.9645164 | 0.08403057 |  |  | 3116 | 0.9322861 | 0.9513377 | 0.01138796 | 0.9349106 | 0.009152177 | 0.9349624 | 0.01003841 |  |  | 3340 | 0.8708404 | 0.958648 | 0.01102912 | 0.9009903 | 0.005712065 | 0.901003 | 0.00501801 |  |  | 3340 | 0.7665117 | 0.9139764 | 0.00583443 | 0.7863461 | 0.006209962 | 0.7863274 | 0.007039524 |  |  | 184860 | 0.836854 | 0.8678712 | 0.01161355 | 0.8291284 | 0.007176527 | 0.8291325 | 0.01132856 |  |  | 142660 | 0.7113905 | 0.7035679 | 0.009048088 | 0.7120431 | 0.005986 | 0.7120477 | 0.005495563
|  |  | 3197 | 0.9672915 | 0.9796078 | 0.00223402 | 0.9645149 | 0.1741162 | 0.9646439 | 0.08404216 |  |  | 3121 | 0.9313257 | 0.951514 | 0.01134968 | 0.9350536 | 0.009133913 | 0.9351054 | 0.01000531 |  |  | 3345 | 0.8708404 | 0.9587047 | 0.01097625 | 0.9010109 | 0.005708751 | 0.9010236 | 0.005006027 |  |  | 3345 | 0.7665117 | 0.9139869 | 0.005822051 | 0.7863551 | 0.006210042 | 0.7863364 | 0.007039595 |  |  | 185160 | 0.836854 | 0.8678712 | 0.01161355 | 0.8293106 | 0.007179581 | 0.8293147 | 0.01133188 |  |  | 142960 | 0.7092151 | 0.7035679 | 0.009048088 | 0.7122592 | 0.005988043 | 0.7122639 | 0.005497803
|  |  | 3202 | 0.9690834 | 0.9797225 | 0.002225059 | 0.9646417 | 0.1741372 | 0.964771 | 0.0840537 |  |  | 3126 | 0.9322861 | 0.9516894 | 0.01131151 | 0.9351959 | 0.009115743 | 0.9352475 | 0.009972332 |  |  | 3350 | 0.8686823 | 0.9587611 | 0.01092366 | 0.9010314 | 0.005705482 | 0.901044 | 0.004994187 |  |  | 3350 | 0.7631488 | 0.9139972 | 0.005809847 | 0.7863641 | 0.006210121 | 0.7863454 | 0.007039665 |  |  | 185460 | 0.834616 | 0.8678712 | 0.01161355 | 0.8294926 | 0.007182626 | 0.8294967 | 0.01133519 |  |  | 143260 | 0.7070396 | 0.7035679 | 0.009048088 | 0.712475 | 0.005990073 | 0.7124797 | 0.005500031
|  |  | 3207 | 0.9681874 | 0.9798365 | 0.002216133 | 0.9647681 | 0.1741581 | 0.9648975 | 0.0840652 |  |  | 3131 | 0.9322861 | 0.951864 | 0.01127344 | 0.9353374 | 0.009097666 | 0.9353889 | 0.009939478 |  |  | 3355 | 0.8708404 | 0.958817 | 0.01087136 | 0.9010517 | 0.005702259 | 0.9010642 | 0.004982488 |  |  | 3355 | 0.7681932 | 0.9140075 | 0.005797817 | 0.7863731 | 0.006210201 | 0.7863544 | 0.007039736 |  |  | 185760 | 0.834616 | 0.8678712 | 0.01161355 | 0.8296743 | 0.007185662 | 0.8296785 | 0.0113385 |  |  | 143560 | 0.7113905 | 0.7035679 | 0.009048088 | 0.7126904 | 0.005992091 | 0.7126951 | 0.005502248
|  |  | 3212 | 0.9690834 | 0.9799499 | 0.002207241 | 0.9648939 | 0.174179 | 0.9650236 | 0.08407667 |  |  | 3136 | 0.9303652 | 0.9520377 | 0.01123547 | 0.9354782 | 0.009079681 | 0.9355296 | 0.009906749 |  |  | 3360 | 0.8708404 | 0.9588726 | 0.01081934 | 0.9010718 | 0.00569908 | 0.9010843 | 0.004970928 |  |  | 3360 | 0.7681932 | 0.9140176 | 0.005785957 | 0.7863821 | 0.00621028 | 0.7863634 | 0.007039806 |  |  | 186060 | 0.8323781 | 0.8678712 | 0.01161355 | 0.8298559 | 0.007188689 | 0.8298601 | 0.01134179 |  |  | 143860 | 0.713566 | 0.7035679 | 0.009048088 | 0.7129055 | 0.005994096 | 0.7129102 | 0.005504454
|  |  | 3217 | 0.9681874 | 0.9800626 | 0.002198384 | 0.9650193 | 0.1741997 | 0.9651491 | 0.08408808 |  |  | 3141 | 0.9303652 | 0.9522105 | 0.0111976 | 0.9356182 | 0.009061789 | 0.9356695 | 0.009874143 |  |  | 3365 | 0.8708404 | 0.9589277 | 0.0107676 | 0.9010918 | 0.005695946 | 0.9011042 | 0.004959507 |  |  | 3365 | 0.7715562 | 0.9140277 | 0.005774265 | 0.7863911 | 0.00621036 | 0.7863724 | 0.007039877 |  |  | 186360 | 0.834616 | 0.8678712 | 0.01161355 | 0.8300373 | 0.007191706 | 0.8300415 | 0.01134508 |  |  | 144160 | 0.7157414 | 0.7035679 | 0.009048088 | 0.7131202 | 0.005996088 | 0.7131249 | 0.005506648
|  |  | 3222 | 0.9672915 | 0.9801747 | 0.002189562 | 0.9651442 | 0.1742204 | 0.9652742 | 0.08409946 |  |  | 3146 | 0.9322861 | 0.9523824 | 0.01115984 | 0.9357574 | 0.009043989 | 0.9358086 | 0.00984166 |  |  | 3370 | 0.8708404 | 0.9589826 | 0.01071614 | 0.9011116 | 0.005692855 | 0.901124 | 0.004948223 |  |  | 3370 | 0.7614673 | 0.9140376 | 0.005762741 | 0.7864001 | 0.00621044 | 0.7863814 | 0.007039948 |  |  | 186660 | 0.836854 | 0.8678712 | 0.01161355 | 0.8302184 | 0.007194715 | 0.8302227 | 0.01134835 |  |  | 144460 | 0.7179169 | 0.7035679 | 0.009048088 | 0.7133345 | 0.005998069 | 0.7133393 | 0.005508831
|  |  | 3227 | 0.9681874 | 0.9802861 | 0.002180774 | 0.9652686 | 0.174241 | 0.9653988 | 0.08411079 |  |  | 3151 | 0.9322861 | 0.9525535 | 0.01112218 | 0.9358959 | 0.009026282 | 0.935947 | 0.0098093 |  |  | 3375 | 0.8708404 | 0.959037 | 0.01066495 | 0.9011313 | 0.005689807 | 0.9011436 | 0.004937074 |  |  | 3375 | 0.7681932 | 0.9140475 | 0.005751381 | 0.7864091 | 0.00621052 | 0.7863905 | 0.007040019 |  |  | 186960 | 0.8301402 | 0.8678712 | 0.01161355 | 0.8303994 | 0.007197714 | 0.8304036 | 0.01135161 |  |  | 144760 | 0.713566 | 0.7035679 | 0.009048088 | 0.7135485 | 0.006000036 | 0.7135533 | 0.005511002
|  |  | 3232 | 0.9690834 | 0.9803969 | 0.002172021 | 0.9653926 | 0.1742616 | 0.965523 | 0.08412209 |  |  | 3156 | 0.9322861 | 0.9527238 | 0.01108462 | 0.9360337 | 0.009008666 | 0.9360846 | 0.009777063 |  |  | 3380 | 0.8719194 | 0.9590911 | 0.01061405 | 0.9011509 | 0.005686801 | 0.9011631 | 0.004926059 |  |  | 3380 | 0.7665117 | 0.9140572 | 0.005740183 | 0.7864181 | 0.0062106 | 0.7863995 | 0.00704009 |  |  | 187260 | 0.8301402 | 0.8678712 | 0.01161355 | 0.8305801 | 0.007200704 | 0.8305844 | 0.01135487 |  |  | 145060 | 0.7092151 | 0.7035679 | 0.009048088 | 0.7137622 | 0.006001992 | 0.7137669 | 0.005513162
|  |  | 3237 | 0.9690834 | 0.980507 | 0.002163301 | 0.965516 | 0.174282 | 0.9656466 | 0.08413334 |  |  | 3161 | 0.9322861 | 0.9528931 | 0.01104716 | 0.9361707 | 0.008991142 | 0.9362215 | 0.009744949 |  |  | 3385 | 0.8697613 | 0.9591448 | 0.01056342 | 0.9011703 | 0.005683838 | 0.9011824 | 0.004915178 |  |  | 3385 | 0.7665117 | 0.9140669 | 0.005729146 | 0.7864271 | 0.006210681 | 0.7864085 | 0.007040162 |  |  | 187560 | 0.8390919 | 0.8678712 | 0.01161355 | 0.8307607 | 0.007203686 | 0.830765 | 0.01135811 |  |  | 145360 | 0.7244432 | 0.7035679 | 0.009048088 | 0.7139754 | 0.006003935 | 0.7139802 | 0.005515311
|  |  | 3242 | 0.9681874 | 0.9806165 | 0.002154617 | 0.965639 | 0.1743024 | 0.9657698 | 0.08414455 |  |  | 3166 | 0.9322861 | 0.9530617 | 0.01100981 | 0.9363069 | 0.00897371 | 0.9363577 | 0.009712958 |  |  | 3390 | 0.8708404 | 0.9591981 | 0.01051306 | 0.9011895 | 0.005680915 | 0.9012016 | 0.004904428 |  |  | 3390 | 0.7665117 | 0.9140764 | 0.005718268 | 0.7864361 | 0.006210761 | 0.7864175 | 0.007040233 |  |  | 187860 | 0.834616 | 0.8678712 | 0.01161355 | 0.830941 | 0.007206658 | 0.8309453 | 0.01136134 |  |  | 145660 | 0.7157414 | 0.7035679 | 0.009048088 | 0.7141884 | 0.006005865 | 0.7141932 | 0.005517448
|  |  | 3247 | 0.9681874 | 0.9807254 | 0.002145966 | 0.9657615 | 0.1743227 | 0.9658925 | 0.08415572 |  |  | 3171 | 0.9332466 | 0.9532294 | 0.01097256 | 0.9364425 | 0.008956368 | 0.9364931 | 0.009681089 |  |  | 3395 | 0.8697613 | 0.9592511 | 0.01046298 | 0.9012086 | 0.005678034 | 0.9012207 | 0.004893809 |  |  | 3395 | 0.7681932 | 0.9140859 | 0.005707546 | 0.7864451 | 0.006210841 | 0.7864265 | 0.007040304 |  |  | 188160 | 0.836854 | 0.8678712 | 0.01161355 | 0.8311211 | 0.007209621 | 0.8311254 | 0.01136456 |  |  | 145960 | 0.7244432 | 0.7035679 | 0.009048088 | 0.7144009 | 0.006007784 | 0.7144057 | 0.005519575
|  |  | 3252 | 0.9690834 | 0.9808336 | 0.002137349 | 0.9658836 | 0.1743429 | 0.9660147 | 0.08416684 |  |  | 3176 | 0.9313257 | 0.9533962 | 0.01093541 | 0.9365773 | 0.008939118 | 0.9366278 | 0.009649343 |  |  | 3400 | 0.8708404 | 0.9593037 | 0.01041318 | 0.9012275 | 0.005675193 | 0.9012395 | 0.004883318 |  |  | 3400 | 0.7665117 | 0.9140953 | 0.00569698 | 0.7864541 | 0.006210922 | 0.7864354 | 0.007040376 |  |  | 188460 | 0.8413299 | 0.8678712 | 0.01161355 | 0.831301 | 0.007212575 | 0.8313054 | 0.01136778 |  |  | 146260 | 0.7157414 | 0.7035679 | 0.009048088 | 0.7146131 | 0.00600969 | 0.7146179 | 0.00552169
|  |  | 3257 | 0.9681874 | 0.9809412 | 0.002128767 | 0.9660051 | 0.1743631 | 0.9661364 | 0.08417793 |  |  | 3181 | 0.9322861 | 0.9535623 | 0.01089836 | 0.9367114 | 0.008921958 | 0.9367618 | 0.009617718 |  |  | 3405 | 0.8686823 | 0.959356 | 0.01036364 | 0.9012463 | 0.005672391 | 0.9012583 | 0.004872956 |  |  | 3405 | 0.7665117 | 0.9141046 | 0.005686565 | 0.7864631 | 0.006211003 | 0.7864444 | 0.007040447 |  |  | 188760 | 0.8323781 | 0.8678712 | 0.01161355 | 0.8314807 | 0.00721552 | 0.8314851 | 0.01137098 |  |  | 146560 | 0.713566 | 0.7035679 | 0.009048088 | 0.714825 | 0.006011584 | 0.7148298 | 0.005523793
|  |  | 3262 | 0.9681874 | 0.9810482 | 0.002120218 | 0.9661262 | 0.1743831 | 0.9662577 | 0.08418897 |  |  | 3186 | 0.9332466 | 0.9537275 | 0.01086142 | 0.9368447 | 0.008904889 | 0.9368951 | 0.009586216 |  |  | 3410 | 0.8697613 | 0.9594079 | 0.01031438 | 0.901265 | 0.005669629 | 0.9012769 | 0.00486272 |  |  | 3410 | 0.7648303 | 0.9141138 | 0.005676302 | 0.7864721 | 0.006211083 | 0.7864534 | 0.007040519 |  |  | 189060 | 0.8323781 | 0.8678712 | 0.01161355 | 0.8316602 | 0.007218456 | 0.8316646 | 0.01137417 |  |  | 146860 | 0.7179169 | 0.7035679 | 0.009048088 | 0.7150365 | 0.006013466 | 0.7150413 | 0.005525886
|  |  | 3267 | 0.9690834 | 0.9811545 | 0.002111703 | 0.9662469 | 0.1744031 | 0.9663786 | 0.08419998 |  |  | 3191 | 0.9313257 | 0.9538919 | 0.01082458 | 0.9369774 | 0.00888791 | 0.9370276 | 0.009554835 |  |  | 3415 | 0.8708404 | 0.9594594 | 0.01026538 | 0.9012835 | 0.005666906 | 0.9012954 | 0.004852609 |  |  | 3415 | 0.7698747 | 0.9141229 | 0.005666188 | 0.7864811 | 0.006211164 | 0.7864624 | 0.007040591 |  |  | 189360 | 0.8413299 | 0.8678712 | 0.01161355 | 0.8318395 | 0.007221383 | 0.831844 | 0.01137735 |  |  | 147160 | 0.7222678 | 0.7035679 | 0.009048088 | 0.7152476 | 0.006015335 | 0.7152525 | 0.005527968
|  |  | 3272 | 0.9681874 | 0.9812603 | 0.002103222 | 0.9663671 | 0.174423 | 0.9664989 | 0.08421094 |  |  | 3196 | 0.9313257 | 0.9540554 | 0.01078783 | 0.9371093 | 0.008871021 | 0.9371594 | 0.009523576 |  |  | 3420 | 0.8719194 | 0.9595107 | 0.01021666 | 0.9013019 | 0.005664221 | 0.9013137 | 0.004842622 |  |  | 3420 | 0.7648303 | 0.9141319 | 0.005656221 | 0.7864901 | 0.006211245 | 0.7864714 | 0.007040663 |  |  | 189660 | 0.8390919 | 0.8678712 | 0.01161355 | 0.8320186 | 0.007224301 | 0.8320231 | 0.01138052 |  |  | 147460 | 0.7200923 | 0.7035679 | 0.009048088 | 0.7154584 | 0.006017192 | 0.7154632 | 0.005530038
|  |  | 3277 | 0.9690834 | 0.9813654 | 0.002094775 | 0.9664868 | 0.1744429 | 0.9666188 | 0.08422187 |  |  | 3201 | 0.9322861 | 0.9542181 | 0.0107512 | 0.9372405 | 0.008854222 | 0.9372906 | 0.009492438 |  |  | 3425 | 0.8697613 | 0.9595615 | 0.0101682 | 0.9013201 | 0.005661573 | 0.9013319 | 0.004832758 |  |  | 3425 | 0.7681932 | 0.9141408 | 0.005646399 | 0.7864991 | 0.006211326 | 0.7864804 | 0.007040734 |  |  | 189960 | 0.836854 | 0.8678712 | 0.01161355 | 0.8321975 | 0.00722721 | 0.832202 | 0.01138369 |  |  | 147760 | 0.7266187 | 0.7035679 | 0.009048088 | 0.7156688 | 0.006019038 | 0.7156737 | 0.005532098
|  |  | 3282 | 0.9690834 | 0.9814699 | 0.002086361 | 0.9666061 | 0.1744626 | 0.9667383 | 0.08423275 |  |  | 3206 | 0.934207 | 0.9543801 | 0.01071466 | 0.9373711 | 0.008837512 | 0.937421 | 0.009461421 |  |  | 3430 | 0.8697613 | 0.959612 | 0.01012001 | 0.9013383 | 0.005658963 | 0.9013499 | 0.004823015 |  |  | 3430 | 0.7681932 | 0.9141497 | 0.00563672 | 0.7865081 | 0.006211407 | 0.7864894 | 0.007040807 |  |  | 190260 | 0.836854 | 0.8678712 | 0.01161355 | 0.8323762 | 0.00723011 | 0.8323807 | 0.01138684 |  |  | 148060 | 0.7244432 | 0.7035679 | 0.009048088 | 0.7158789 | 0.006020871 | 0.7158838 | 0.005534146
|  |  | 3287 | 0.9690834 | 0.9815738 | 0.002077981 | 0.9667249 | 0.1744823 | 0.9668572 | 0.0842436 |  |  | 3211 | 0.9322861 | 0.9545412 | 0.01067822 | 0.9375009 | 0.008820892 | 0.9375507 | 0.009430526 |  |  | 3435 | 0.8708404 | 0.9596622 | 0.01007209 | 0.9013562 | 0.00565639 | 0.9013678 | 0.004813393 |  |  | 3435 | 0.7665117 | 0.9141585 | 0.005627183 | 0.7865171 | 0.006211489 | 0.7864984 | 0.007040879 |  |  | 190560 | 0.8390919 | 0.8678712 | 0.01161355 | 0.8325547 | 0.007233001 | 0.8325592 | 0.01138998 |  |  | 148360 | 0.7200923 | 0.7035679 | 0.009048088 | 0.7160886 | 0.006022692 | 0.7160935 | 0.005536183
|  |  | 3292 | 0.9672915 | 0.9816772 | 0.002069635 | 0.9668433 | 0.174502 | 0.9669758 | 0.08425441 |  |  | 3216 | 0.934207 | 0.9547015 | 0.01064189 | 0.93763 | 0.00880436 | 0.9376797 | 0.009399751 |  |  | 3440 | 0.8697613 | 0.959712 | 0.01002443 | 0.9013741 | 0.005653852 | 0.9013856 | 0.00480389 |  |  | 3440 | 0.7681932 | 0.9141671 | 0.005617786 | 0.7865261 | 0.00621157 | 0.7865074 | 0.007040951 |  |  | 190860 | 0.836854 | 0.8678712 | 0.01161355 | 0.832733 | 0.007235883 | 0.8327375 | 0.01139311 |  |  | 148660 | 0.7070396 | 0.7035679 | 0.009048088 | 0.716298 | 0.006024501 | 0.7163029 | 0.00553821
|  |  | 3297 | 0.9681874 | 0.9817799 | 0.002061321 | 0.9669612 | 0.1745215 | 0.9670938 | 0.08426517 |  |  | 3221 | 0.934207 | 0.954861 | 0.01060565 | 0.9377584 | 0.008787918 | 0.937808 | 0.009369097 |  |  | 3445 | 0.8708404 | 0.9597615 | 0.00997703 | 0.9013918 | 0.005651351 | 0.9014033 | 0.004794504 |  |  | 3445 | 0.7631488 | 0.9141757 | 0.005608527 | 0.7865351 | 0.006211652 | 0.7865164 | 0.007041023 |  |  | 191160 | 0.836854 | 0.8678712 | 0.01161355 | 0.832911 | 0.007238756 | 0.8329156 | 0.01139623 |  |  | 148960 | 0.713566 | 0.7035679 | 0.009048088 | 0.716507 | 0.006026298 | 0.7165119 | 0.005540225
|  |  | 3302 | 0.9699793 | 0.981882 | 0.002053041 | 0.9670786 | 0.174541 | 0.9672115 | 0.0842759 |  |  | 3226 | 0.9322861 | 0.9550197 | 0.01056952 | 0.9378862 | 0.008771564 | 0.9379357 | 0.009338564 |  |  | 3450 | 0.8708404 | 0.9598107 | 0.009929897 | 0.9014093 | 0.005648885 | 0.9014208 | 0.004785235 |  |  | 3450 | 0.7665117 | 0.9141842 | 0.005599403 | 0.786544 | 0.006211733 | 0.7865254 | 0.007041096 |  |  | 191460 | 0.836854 | 0.8678712 | 0.01161355 | 0.8330889 | 0.00724162 | 0.8330935 | 0.01139934 |  |  | 149260 | 0.7287941 | 0.7035679 | 0.009048088 | 0.7167157 | 0.006028084 | 0.7167206 | 0.00554223
|  |  | 3307 | 0.9699793 | 0.9819836 | 0.002044795 | 0.9671957 | 0.1745604 | 0.9673286 | 0.08428659 |  |  | 3231 | 0.9332466 | 0.9551776 | 0.01053349 | 0.9380132 | 0.008755299 | 0.9380626 | 0.00930815 |  |  | 3455 | 0.8708404 | 0.9598595 | 0.009883026 | 0.9014268 | 0.005646454 | 0.9014382 | 0.004776081 |  |  | 3455 | 0.7681932 | 0.9141926 | 0.005590415 | 0.786553 | 0.006211815 | 0.7865344 | 0.007041168 |  |  | 191760 | 0.8390919 | 0.8678712 | 0.01161355 | 0.8332666 | 0.007244476 | 0.8332712 | 0.01140244 |  |  | 149560 | 0.7222678 | 0.7035679 | 0.009048088 | 0.716924 | 0.006029857 | 0.716929 | 0.005544223
|  |  | 3312 | 0.9699793 | 0.9820845 | 0.002036581 | 0.9673122 | 0.1745797 | 0.9674454 | 0.08429724 |  |  | 3236 | 0.9322861 | 0.9553348 | 0.01049756 | 0.9381396 | 0.008739121 | 0.9381889 | 0.009277857 |  |  | 3460 | 0.8719194 | 0.959908 | 0.009836416 | 0.9014441 | 0.005644057 | 0.9014554 | 0.004767042 |  |  | 3460 | 0.7681932 | 0.914201 | 0.005581559 | 0.786562 | 0.006211897 | 0.7865434 | 0.007041241 |  |  | 192060 | 0.8413299 | 0.8678712 | 0.01161355 | 0.833444 | 0.007247322 | 0.8334487 | 0.01140553 |  |  | 149860 | 0.7200923 | 0.7035679 | 0.009048088 | 0.717132 | 0.006031618 | 0.717137 | 0.005546206
|  |  | 3317 | 0.9699793 | 0.9821849 | 0.002028401 | 0.9674284 | 0.174599 | 0.9675616 | 0.08430785 |  |  | 3241 | 0.9332466 | 0.9554911 | 0.01046173 | 0.9382653 | 0.008723032 | 0.9383145 | 0.009247684 |  |  | 3465 | 0.8708404 | 0.9599562 | 0.009790065 | 0.9014612 | 0.005641694 | 0.9014725 | 0.004758115 |  |  | 3465 | 0.7665117 | 0.9142092 | 0.005572833 | 0.786571 | 0.006211979 | 0.7865524 | 0.007041313 |  |  | 192360 | 0.8435678 | 0.8678712 | 0.01161355 | 0.8336213 | 0.00725016 | 0.8336259 | 0.01140862 |  |  | 150160 | 0.713566 | 0.7035679 | 0.009048088 | 0.7173396 | 0.006033368 | 0.7173446 | 0.005548178
|  |  | 3322 | 0.9708753 | 0.9822846 | 0.002020253 | 0.9675441 | 0.1746182 | 0.9676775 | 0.08431842 |  |  | 3246 | 0.9322861 | 0.9556467 | 0.01042601 | 0.9383903 | 0.00870703 | 0.9384394 | 0.009217631 |  |  | 3470 | 0.8708404 | 0.9600041 | 0.009743973 | 0.9014783 | 0.005639365 | 0.9014895 | 0.0047493 |  |  | 3470 | 0.7665117 | 0.9142174 | 0.005564237 | 0.78658 | 0.006212061 | 0.7865614 | 0.007041386 |  |  | 192660 | 0.836854 | 0.8678712 | 0.01161355 | 0.8337984 | 0.007252989 | 0.833803 | 0.01141169 |  |  | 150460 | 0.713566 | 0.7035679 | 0.009048088 | 0.7175469 | 0.006035106 | 0.7175519 | 0.005550139
|  |  | 3327 | 0.9717712 | 0.9823839 | 0.002012139 | 0.9676593 | 0.1746373 | 0.9677929 | 0.08432895 |  |  | 3251 | 0.9332466 | 0.9558015 | 0.01039038 | 0.9385146 | 0.008691115 | 0.9385636 | 0.009187697 |  |  | 3475 | 0.8708404 | 0.9600516 | 0.009698139 | 0.9014952 | 0.005637069 | 0.9015064 | 0.004740596 |  |  | 3475 | 0.7681932 | 0.9142255 | 0.005555769 | 0.786589 | 0.006212143 | 0.7865703 | 0.007041459 |  |  | 192960 | 0.8390919 | 0.8678712 | 0.01161355 | 0.8339752 | 0.007255809 | 0.8339799 | 0.01141475 |  |  | 150760 | 0.7200923 | 0.7035679 | 0.009048088 | 0.7177538 | 0.006036832 | 0.7177588 | 0.005552089
|  |  | 3332 | 0.9699793 | 0.9824825 | 0.002004057 | 0.9677741 | 0.1746563 | 0.9679078 | 0.08433945 |  |  | 3256 | 0.9322861 | 0.9559555 | 0.01035485 | 0.9386383 | 0.008675287 | 0.9386872 | 0.009157882 |  |  | 3480 | 0.8708404 | 0.9600988 | 0.009652562 | 0.901512 | 0.005634805 | 0.9015231 | 0.004732001 |  |  | 3480 | 0.7681932 | 0.9142335 | 0.005547426 | 0.786598 | 0.006212225 | 0.7865793 | 0.007041532 |  |  | 193260 | 0.8323781 | 0.8678712 | 0.01161355 | 0.8341519 | 0.00725862 | 0.8341566 | 0.0114178 |  |  | 151060 | 0.713566 | 0.7035679 | 0.009048088 | 0.7179604 | 0.006038546 | 0.7179654 | 0.005554029
|  |  | 3337 | 0.9690834 | 0.9825805 | 0.001996008 | 0.9678885 | 0.1746753 | 0.9680223 | 0.0843499 |  |  | 3261 | 0.934207 | 0.9561087 | 0.01031943 | 0.9387613 | 0.008659547 | 0.9388101 | 0.009128187 |  |  | 3485 | 0.8708404 | 0.9601457 | 0.00960724 | 0.9015287 | 0.005632573 | 0.9015398 | 0.004723515 |  |  | 3485 | 0.7681932 | 0.9142415 | 0.005539208 | 0.786607 | 0.006212307 | 0.7865883 | 0.007041605 |  |  | 193560 | 0.8413299 | 0.8678712 | 0.01161355 | 0.8343283 | 0.007261423 | 0.834333 | 0.01142084 |  |  | 151360 | 0.7157414 | 0.7035679 | 0.009048088 | 0.7181667 | 0.006040248 | 0.7181717 | 0.005555958
|  |  | 3342 | 0.9699793 | 0.982678 | 0.001987991 | 0.9680024 | 0.1746942 | 0.9681364 | 0.08436032 |  |  | 3266 | 0.9332466 | 0.9562612 | 0.0102841 | 0.9388837 | 0.008643893 | 0.9389324 | 0.00909861 |  |  | 3490 | 0.8719194 | 0.9601922 | 0.009562174 | 0.9015452 | 0.005630374 | 0.9015563 | 0.004715135 |  |  | 3490 | 0.7698747 | 0.9142493 | 0.005531112 | 0.7866159 | 0.00621239 | 0.7865973 | 0.007041678 |  |  | 193860 | 0.836854 | 0.8678712 | 0.01161355 | 0.8345046 | 0.007264216 | 0.8345093 | 0.01142387 |  |  | 151660 | 0.7244432 | 0.7035679 | 0.009048088 | 0.7183726 | 0.006041939 | 0.7183776 | 0.005557876
|  |  | 3347 | 0.9717712 | 0.982775 | 0.001980008 | 0.968116 | 0.1747131 | 0.9682501 | 0.0843707 |  |  | 3271 | 0.9332466 | 0.9564129 | 0.01024888 | 0.9390054 | 0.008628325 | 0.9390539 | 0.009069153 |  |  | 3495 | 0.8719194 | 0.9602385 | 0.009517361 | 0.9015617 | 0.005628205 | 0.9015726 | 0.004706862 |  |  | 3495 | 0.7698747 | 0.9142571 | 0.005523137 | 0.7866249 | 0.006212472 | 0.7866063 | 0.007041751 |  |  | 194160 | 0.8390919 | 0.8678712 | 0.01161355 | 0.8346806 | 0.007267001 | 0.8346854 | 0.01142689 |  |  | 151960 | 0.7266187 | 0.7035679 | 0.009048088 | 0.7185781 | 0.006043618 | 0.7185831 | 0.005559783
|  |  | 3352 | 0.9690834 | 0.9828713 | 0.001972056 | 0.9682291 | 0.1747318 | 0.9683633 | 0.08438105 |  |  | 3276 | 0.934207 | 0.9565639 | 0.01021376 | 0.9391264 | 0.008612843 | 0.9391749 | 0.009039813 |  |  | 3500 | 0.8719194 | 0.9602844 | 0.0094728 | 0.901578 | 0.005626068 | 0.9015889 | 0.004698693 |  |  | 3500 | 0.7698747 | 0.9142648 | 0.005515281 | 0.7866339 | 0.006212555 | 0.7866153 | 0.007041825 |  |  | 194460 | 0.8390919 | 0.8678712 | 0.01161355 | 0.8348565 | 0.007269777 | 0.8348612 | 0.0114299 |  |  | 152260 | 0.7200923 | 0.7035679 | 0.009048088 | 0.7187833 | 0.006045286 | 0.7187884 | 0.00556168
|  |  | 3357 | 0.9717712 | 0.9829672 | 0.001964138 | 0.9683417 | 0.1747505 | 0.9684761 | 0.08439135 |  |  | 3281 | 0.934207 | 0.9567141 | 0.01017873 | 0.9392468 | 0.008597447 | 0.9392952 | 0.009010593 |  |  | 3505 | 0.8708404 | 0.96033 | 0.009428492 | 0.9015941 | 0.005623961 | 0.901605 | 0.004690628 |  |  | 3505 | 0.7665117 | 0.9142725 | 0.005507543 | 0.7866429 | 0.006212638 | 0.7866243 | 0.007041898 |  |  | 194760 | 0.8390919 | 0.8678712 | 0.01161355 | 0.8350321 | 0.007272544 | 0.8350369 | 0.01143291 |  |  | 152560 | 0.7222678 | 0.7035679 | 0.009048088 | 0.7189882 | 0.006046942 | 0.7189932 | 0.005563567
|  |  | 3362 | 0.9699793 | 0.9830624 | 0.001956251 | 0.9684539 | 0.1747692 | 0.9685885 | 0.08440162 |  |  | 3286 | 0.9351675 | 0.9568636 | 0.01014381 | 0.9393666 | 0.008582137 | 0.9394148 | 0.00898149 |  |  | 3510 | 0.8719194 | 0.9603753 | 0.009384434 | 0.9016102 | 0.005621884 | 0.901621 | 0.004682666 |  |  | 3510 | 0.7665117 | 0.91428 | 0.005499921 | 0.7866519 | 0.006212721 | 0.7866333 | 0.007041972 |  |  | 195060 | 0.8435678 | 0.8678712 | 0.01161355 | 0.8352076 | 0.007275303 | 0.8352124 | 0.0114359 |  |  | 152860 | 0.7287941 | 0.7035679 | 0.009048088 | 0.7191927 | 0.006048586 | 0.7191978 | 0.005565442
|  |  | 3367 | 0.9717712 | 0.9831571 | 0.001948397 | 0.9685658 | 0.1747877 | 0.9687004 | 0.08441185 |  |  | 3291 | 0.9351675 | 0.9570123 | 0.01010899 | 0.9394857 | 0.008566912 | 0.9395338 | 0.008952505 |  |  | 3515 | 0.8708404 | 0.9604203 | 0.009340627 | 0.9016262 | 0.005619837 | 0.9016369 | 0.004674805 |  |  | 3515 | 0.7665117 | 0.9142875 | 0.005492414 | 0.7866609 | 0.006212804 | 0.7866422 | 0.007042045 |  |  | 195360 | 0.8480437 | 0.8678712 | 0.01161355 | 0.8353828 | 0.007278053 | 0.8353876 | 0.01143888 |  |  | 153160 | 0.7222678 | 0.7035679 | 0.009048088 | 0.7193969 | 0.006050219 | 0.719402 | 0.005567307
|  |  | 3372 | 0.9717712 | 0.9832513 | 0.001940575 | 0.9686771 | 0.1748062 | 0.9688119 | 0.08442205 |  |  | 3296 | 0.9351675 | 0.9571602 | 0.01007427 | 0.9396041 | 0.008551771 | 0.9396522 | 0.008923638 |  |  | 3520 | 0.8740774 | 0.960465 | 0.009297068 | 0.901642 | 0.005617819 | 0.9016527 | 0.004667045 |  |  | 3520 | 0.7665117 | 0.914295 | 0.005485019 | 0.7866698 | 0.006212887 | 0.7866512 | 0.007042119 |  |  | 195660 | 0.834616 | 0.8678712 | 0.01161355 | 0.8355578 | 0.007280794 | 0.8355627 | 0.01144185 |  |  | 153460 | 0.7200923 | 0.7035679 | 0.009048088 | 0.7196007 | 0.00605184 | 0.7196058 | 0.005569162
|  |  | 3377 | 0.9708753 | 0.9833449 | 0.001932785 | 0.9687881 | 0.1748246 | 0.968923 | 0.08443221 |  |  | 3301 | 0.934207 | 0.9573075 | 0.01003964 | 0.939722 | 0.008536716 | 0.9397699 | 0.008894889 |  |  | 3525 | 0.8708404 | 0.9605094 | 0.009253757 | 0.9016577 | 0.00561583 | 0.9016684 | 0.004659383 |  |  | 3525 | 0.7698747 | 0.9143023 | 0.005477736 | 0.7866788 | 0.00621297 | 0.7866602 | 0.007042193 |  |  | 195960 | 0.8390919 | 0.8678712 | 0.01161355 | 0.8357327 | 0.007283526 | 0.8357376 | 0.01144481 |  |  | 153760 | 0.7179169 | 0.7035679 | 0.009048088 | 0.7198042 | 0.00605345 | 0.7198093 | 0.005571006
|  |  | 3382 | 0.9717712 | 0.983438 | 0.001925027 | 0.9688987 | 0.174843 | 0.9690337 | 0.08444233 |  |  | 3306 | 0.934207 | 0.957454 | 0.01000512 | 0.9398392 | 0.008521745 | 0.939887 | 0.008866257 |  |  | 3530 | 0.8719194 | 0.9605535 | 0.009210692 | 0.9016733 | 0.005613869 | 0.9016839 | 0.00465182 |  |  | 3530 | 0.7665117 | 0.9143096 | 0.005470564 | 0.7866878 | 0.006213053 | 0.7866692 | 0.007042267 |  |  | 196260 | 0.8413299 | 0.8678712 | 0.01161355 | 0.8359073 | 0.00728625 | 0.8359122 | 0.01144776 |  |  | 154060 | 0.7179169 | 0.7035679 | 0.009048088 | 0.7200074 | 0.006055048 | 0.7200125 | 0.00557284
|  |  | 3387 | 0.9717712 | 0.9835305 | 0.001917301 | 0.9690088 | 0.1748613 | 0.9691439 | 0.08445241 |  |  | 3311 | 0.9332466 | 0.9575997 | 0.009970695 | 0.9399557 | 0.008506859 | 0.9400035 | 0.008837742 |  |  | 3535 | 0.8719194 | 0.9605973 | 0.009167874 | 0.9016888 | 0.005611937 | 0.9016993 | 0.004644354 |  |  | 3535 | 0.7665117 | 0.9143168 | 0.005463499 | 0.7866968 | 0.006213137 | 0.7866782 | 0.007042341 |  |  | 196560 | 0.8435678 | 0.8678712 | 0.01161355 | 0.8360818 | 0.007288965 | 0.8360867 | 0.01145071 |  |  | 154360 | 0.7200923 | 0.7035679 | 0.009048088 | 0.7202102 | 0.006056635 | 0.7202153 | 0.005574663
|  |  | 3392 | 0.9717712 | 0.9836225 | 0.001909607 | 0.9691185 | 0.1748795 | 0.9692538 | 0.08446246 |  |  | 3316 | 0.9351675 | 0.9577448 | 0.009936371 | 0.9400717 | 0.008492056 | 0.9401193 | 0.008809344 |  |  | 3540 | 0.8719194 | 0.9606409 | 0.009125301 | 0.9017041 | 0.005610032 | 0.9017147 | 0.004636984 |  |  | 3540 | 0.7665117 | 0.9143239 | 0.005456542 | 0.7867058 | 0.00621322 | 0.7866872 | 0.007042415 |  |  | 196860 | 0.8435678 | 0.8678712 | 0.01161355 | 0.836256 | 0.007291672 | 0.8362609 | 0.01145364 |  |  | 154660 | 0.7200923 | 0.7035679 | 0.009048088 | 0.7204127 | 0.006058211 | 0.7204178 | 0.005576476
|  |  | 3397 | 0.9717712 | 0.983714 | 0.001901945 | 0.9692278 | 0.1748977 | 0.9693632 | 0.08447248 |  |  | 3321 | 0.934207 | 0.9578891 | 0.009902146 | 0.940187 | 0.008477337 | 0.9402346 | 0.008781063 |  |  | 3545 | 0.8719194 | 0.9606841 | 0.009082972 | 0.9017194 | 0.005608155 | 0.9017299 | 0.004629709 |  |  | 3545 | 0.7648303 | 0.914331 | 0.00544969 | 0.7867147 | 0.006213304 | 0.7866961 | 0.007042489 |  |  | 197160 | 0.8413299 | 0.8678712 | 0.01161355 | 0.8364301 | 0.007294369 | 0.836435 | 0.01145656 |  |  | 154960 | 0.7266187 | 0.7035679 | 0.009048088 | 0.7206148 | 0.006059775 | 0.7206199 | 0.005578278
|  |  | 3402 | 0.9717712 | 0.9838049 | 0.001894314 | 0.9693367 | 0.1749158 | 0.9694722 | 0.08448245 |  |  | 3326 | 0.9351675 | 0.9580327 | 0.00986802 | 0.9403017 | 0.008462702 | 0.9403492 | 0.008752898 |  |  | 3550 | 0.8719194 | 0.960727 | 0.009040885 | 0.9017345 | 0.005606305 | 0.901745 | 0.004622528 |  |  | 3550 | 0.7665117 | 0.914338 | 0.005442942 | 0.7867237 | 0.006213387 | 0.7867051 | 0.007042563 |  |  | 197460 | 0.8413299 | 0.8678712 | 0.01161355 | 0.8366039 | 0.007297059 | 0.8366089 | 0.01145947 |  |  | 155260 | 0.7157414 | 0.7035679 | 0.009048088 | 0.7208166 | 0.006061328 | 0.7208217 | 0.00558007
|  |  | 3407 | 0.9708753 | 0.9838953 | 0.001886715 | 0.9694452 | 0.1749338 | 0.9695808 | 0.08449239 |  |  | 3331 | 0.9351675 | 0.9581755 | 0.009833994 | 0.9404158 | 0.008448149 | 0.9404631 | 0.00872485 |  |  | 3555 | 0.8729984 | 0.9607696 | 0.008999041 | 0.9017496 | 0.005604481 | 0.90176 | 0.00461544 |  |  | 3555 | 0.7648303 | 0.9143449 | 0.005436297 | 0.7867327 | 0.006213471 | 0.7867141 | 0.007042637 |  |  | 197760 | 0.8390919 | 0.8678712 | 0.01161355 | 0.8367776 | 0.007299739 | 0.8367825 | 0.01146238 |  |  | 155560 | 0.7222678 | 0.7035679 | 0.009048088 | 0.7210181 | 0.00606287 | 0.7210232 | 0.005581852
|  |  | 3412 | 0.9708753 | 0.9839852 | 0.001879147 | 0.9695533 | 0.1749518 | 0.969689 | 0.0845023 |  |  | 3336 | 0.9351675 | 0.9583177 | 0.009800067 | 0.9405293 | 0.00843368 | 0.9405765 | 0.008696917 |  |  | 3560 | 0.8719194 | 0.9608119 | 0.008957438 | 0.9017645 | 0.005602684 | 0.9017748 | 0.004608444 |  |  | 3560 | 0.7681932 | 0.9143517 | 0.005429753 | 0.7867417 | 0.006213555 | 0.7867231 | 0.007042712 |  |  | 198060 | 0.8390919 | 0.8678712 | 0.01161355 | 0.836951 | 0.007302411 | 0.836956 | 0.01146527 |  |  | 155860 | 0.7200923 | 0.7035679 | 0.009048088 | 0.7212192 | 0.0060644 | 0.7212243 | 0.005583623
|  |  | 3417 | 0.9708753 | 0.9840746 | 0.001871611 | 0.969661 | 0.1749696 | 0.9697967 | 0.08451217 |  |  | 3341 | 0.934207 | 0.9584591 | 0.009766238 | 0.9406421 | 0.008419293 | 0.9406893 | 0.008669101 |  |  | 3565 | 0.8719194 | 0.960854 | 0.008916075 | 0.9017793 | 0.005600913 | 0.9017896 | 0.004601538 |  |  | 3565 | 0.7681932 | 0.9143585 | 0.005423309 | 0.7867506 | 0.006213639 | 0.7867321 | 0.007042786 |  |  | 198360 | 0.8413299 | 0.8678712 | 0.01161355 | 0.8371243 | 0.007305075 | 0.8371293 | 0.01146815 |  |  | 156160 | 0.7222678 | 0.7035679 | 0.009048088 | 0.72142 | 0.006065919 | 0.7214251 | 0.005585385
|  |  | 3422 | 0.9708753 | 0.9841634 | 0.001864107 | 0.9697682 | 0.1749875 | 0.9699041 | 0.084522 |  |  | 3346 | 0.934207 | 0.9585999 | 0.009732509 | 0.9407544 | 0.008404989 | 0.9408015 | 0.0086414 |  |  | 3570 | 0.8719194 | 0.9608958 | 0.008874951 | 0.901794 | 0.005599167 | 0.9018043 | 0.004594722 |  |  | 3570 | 0.7665117 | 0.9143653 | 0.005416963 | 0.7867596 | 0.006213723 | 0.786741 | 0.007042861 |  |  | 198660 | 0.8435678 | 0.8678712 | 0.01161355 | 0.8372973 | 0.007307729 | 0.8373023 | 0.01147103 |  |  | 156460 | 0.7244432 | 0.7035679 | 0.009048088 | 0.7216204 | 0.006067427 | 0.7216256 | 0.005587135
|  |  | 3427 | 0.9708753 | 0.9842517 | 0.001856633 | 0.9698751 | 0.1750052 | 0.9700111 | 0.0845318 |  |  | 3351 | 0.9351675 | 0.9587399 | 0.009698878 | 0.9408661 | 0.008390766 | 0.940913 | 0.008613815 |  |  | 3575 | 0.8729984 | 0.9609372 | 0.008834066 | 0.9018086 | 0.005597446 | 0.9018188 | 0.004587995 |  |  | 3575 | 0.7665117 | 0.9143719 | 0.005410715 | 0.7867686 | 0.006213807 | 0.78675 | 0.007042936 |  |  | 198960 | 0.8458057 | 0.8678712 | 0.01161355 | 0.8374702 | 0.007310376 | 0.8374752 | 0.01147389 |  |  | 156760 | 0.7244432 | 0.7035679 | 0.009048088 | 0.7218205 | 0.006068924 | 0.7218257 | 0.005588876
|  |  | 3432 | 0.9717712 | 0.9843396 | 0.001849191 | 0.9699816 | 0.1750229 | 0.9701177 | 0.08454156 |  |  | 3356 | 0.9351675 | 0.9588793 | 0.009665345 | 0.9409771 | 0.008376626 | 0.941024 | 0.008586345 |  |  | 3580 | 0.8729984 | 0.9609784 | 0.008793418 | 0.9018231 | 0.005595751 | 0.9018333 | 0.004581355 |  |  | 3580 | 0.7665117 | 0.9143785 | 0.005404562 | 0.7867776 | 0.006213892 | 0.786759 | 0.007043011 |  |  | 199260 | 0.8413299 | 0.8678712 | 0.01161355 | 0.8376428 | 0.007313013 | 0.8376479 | 0.01147675 |  |  | 157060 | 0.7222678 | 0.7035679 | 0.009048088 | 0.7220203 | 0.00607041 | 0.7220255 | 0.005590607
|  |  | 3437 | 0.9726672 | 0.9844269 | 0.00184178 | 0.9700876 | 0.1750406 | 0.9702238 | 0.08455129 |  |  | 3361 | 0.9351675 | 0.9590179 | 0.009631911 | 0.9410876 | 0.008362566 | 0.9411343 | 0.00855899 |  |  | 3585 | 0.8729984 | 0.9610194 | 0.008753006 | 0.9018375 | 0.00559408 | 0.9018476 | 0.004574803 |  |  | 3585 | 0.7648303 | 0.914385 | 0.005398504 | 0.7867865 | 0.006213976 | 0.786768 | 0.007043086 |  |  | 199560 | 0.8458057 | 0.8678712 | 0.01161355 | 0.8378153 | 0.007315643 | 0.8378204 | 0.01147959 |  |  | 157360 | 0.7266187 | 0.7035679 | 0.009048088 | 0.7222197 | 0.006071884 | 0.7222249 | 0.005592327
|  |  | 3442 | 0.9708753 | 0.9845137 | 0.0018344 | 0.9701933 | 0.1750582 | 0.9703296 | 0.08456099 |  |  | 3366 | 0.9351675 | 0.9591559 | 0.009598576 | 0.9411975 | 0.008348589 | 0.9412441 | 0.008531749 |  |  | 3590 | 0.8719194 | 0.96106 | 0.008712829 | 0.9018518 | 0.005592433 | 0.9018619 | 0.004568336 |  |  | 3590 | 0.7665117 | 0.9143915 | 0.005392538 | 0.7867955 | 0.006214061 | 0.7867769 | 0.007043161 |  |  | 199860 | 0.8458057 | 0.8678712 | 0.01161355 | 0.8379875 | 0.007318263 | 0.8379927 | 0.01148243 |  |  | 157660 | 0.7157414 | 0.7035679 | 0.009048088 | 0.7224189 | 0.006073348 | 0.722424 | 0.005594038
|  |  | 3447 | 0.9717712 | 0.9846 | 0.001827051 | 0.9702986 | 0.1750757 | 0.970435 | 0.08457065 |  |  | 3371 | 0.934207 | 0.9592931 | 0.009565338 | 0.9413067 | 0.008334692 | 0.9413533 | 0.008504624 |  |  | 3595 | 0.8719194 | 0.9611004 | 0.008672888 | 0.901866 | 0.00559081 | 0.901876 | 0.004561953 |  |  | 3595 | 0.7681932 | 0.9143979 | 0.005386665 | 0.7868045 | 0.006214145 | 0.7867859 | 0.007043236 |  |  | 200160 | 0.8413299 | 0.8678712 | 0.01161355 | 0.8381596 | 0.007320875 | 0.8381647 | 0.01148525 |  |  | 157960 | 0.7244432 | 0.7035679 | 0.009048088 | 0.7226176 | 0.0060748 | 0.7226228 | 0.005595738
|  |  | 3452 | 0.9726672 | 0.9846858 | 0.001819733 | 0.9704035 | 0.1750931 | 0.9705399 | 0.08458027 |  |  | 3376 | 0.9361279 | 0.9594297 | 0.009532199 | 0.9414154 | 0.008320876 | 0.9414619 | 0.008477612 |  |  | 3600 | 0.8719194 | 0.9611405 | 0.008633179 | 0.9018801 | 0.00558921 | 0.90189 | 0.004555655 |  |  | 3600 | 0.7665117 | 0.9144043 | 0.005380882 | 0.7868135 | 0.00621423 | 0.7867949 | 0.007043311 |  |  | 200460 | 0.8458057 | 0.8678712 | 0.01161355 | 0.8383315 | 0.007323479 | 0.8383366 | 0.01148807 |  |  | 158260 | 0.7200923 | 0.7035679 | 0.009048088 | 0.7228161 | 0.006076242 | 0.7228213 | 0.005597428
|  |  | 3457 | 0.9717712 | 0.9847711 | 0.001812446 | 0.970508 | 0.1751105 | 0.9706445 | 0.08458986 |  |  | 3381 | 0.9351675 | 0.9595656 | 0.009499158 | 0.9415236 | 0.00830714 | 0.9415699 | 0.008450715 |  |  | 3605 | 0.8729984 | 0.9611803 | 0.008593703 | 0.9018941 | 0.005587634 | 0.901904 | 0.004549439 |  |  | 3605 | 0.7681932 | 0.9144105 | 0.005375188 | 0.7868224 | 0.006214315 | 0.7868039 | 0.007043386 |  |  | 200760 | 0.8435678 | 0.8678712 | 0.01161355 | 0.8385031 | 0.007326074 | 0.8385083 | 0.01149087 |  |  | 158560 | 0.7222678 | 0.7035679 | 0.009048088 | 0.7230142 | 0.006077672 | 0.7230194 | 0.005599108
|  |  | 3462 | 0.9717712 | 0.984856 | 0.001805189 | 0.9706121 | 0.1751278 | 0.9707487 | 0.08459942 |  |  | 3386 | 0.9351675 | 0.9597008 | 0.009466214 | 0.9416311 | 0.008293484 | 0.9416774 | 0.008423932 |  |  | 3610 | 0.8719194 | 0.9612199 | 0.008554459 | 0.9019079 | 0.005586081 | 0.9019178 | 0.004543306 |  |  | 3610 | 0.7681932 | 0.9144167 | 0.005369582 | 0.7868314 | 0.0062144 | 0.7868128 | 0.007043461 |  |  | 201060 | 0.8413299 | 0.8678712 | 0.01161355 | 0.8386746 | 0.007328661 | 0.8386798 | 0.01149367 |  |  | 158860 | 0.7309696 | 0.7035679 | 0.009048088 | 0.723212 | 0.006079092 | 0.7232172 | 0.005600778
|  |  | 3467 | 0.9717712 | 0.9849403 | 0.001797963 | 0.9707158 | 0.1751451 | 0.9708525 | 0.08460894 |  |  | 3391 | 0.9351675 | 0.9598353 | 0.009433368 | 0.9417381 | 0.008279909 | 0.9417842 | 0.008397263 |  |  | 3615 | 0.8729984 | 0.9612591 | 0.008515446 | 0.9019217 | 0.00558455 | 0.9019316 | 0.004537253 |  |  | 3615 | 0.7681932 | 0.9144229 | 0.005364062 | 0.7868404 | 0.006214485 | 0.7868218 | 0.007043537 |  |  | 201360 | 0.8458057 | 0.8678712 | 0.01161355 | 0.8388459 | 0.00733124 | 0.8388511039 | 0.01149646 |  |  | 159160 | 0.7244432 | 0.7035679 | 0.009048088 | 0.7234094 | 0.006080501 | 0.7234146 | 0.005602438
|  |  | 3472 | 0.9726672 | 0.9850241 | 0.001790768 | 0.9708191 | 0.1751623 | 0.9709559 | 0.08461843 |  |  | 3396 | 0.9361279 | 0.9599692 | 0.009400619 | 0.9418444 | 0.008266412 | 0.9418905 | 0.008370707 |  |  | 3620 | 0.8740774 | 0.9612982 | 0.008476662 | 0.9019354 | 0.005583041 | 0.9019452 | 0.00453128 |  |  | 3620 | 0.7665117 | 0.914429 | 0.005358628 | 0.7868493 | 0.00621457 | 0.7868308 | 0.007043612 |  |  | 201660 | 0.8458057 | 0.8678712 | 0.01161355 | 0.839017 | 0.007333809 | 0.8390222 | 0.01149923 |  |  | 159460 | 0.7179169 | 0.7035679 | 0.009048088 | 0.7236065 | 0.006081899 | 0.7236118 | 0.005604088
|  |  | 3477 | 0.9726672 | 0.9851075 | 0.001783603 | 0.970922 | 0.1751794 | 0.9710589 | 0.08462789 |  |  | 3401 | 0.9361279 | 0.9601024 | 0.009367968 | 0.9419503 | 0.008252996 | 0.9419962 | 0.008344264 |  |  | 3625 | 0.8729984 | 0.9613369 | 0.008438107 | 0.901949 | 0.005581555 | 0.9019588 | 0.004525386 |  |  | 3625 | 0.7681932 | 0.914435 | 0.005353279 | 0.7868583 | 0.006214655 | 0.7868398 | 0.007043688 |  |  | 201960 | 0.8413299 | 0.8678712 | 0.01161355 | 0.8391879 | 0.007336371 | 0.8391931 | 0.011502 |  |  | 159760 | 0.7222678 | 0.7035679 | 0.009048088 | 0.7238033 | 0.006083286 | 0.7238086 | 0.005605729
|  |  | 3482 | 0.9726672 | 0.9851904 | 0.001776468 | 0.9710246 | 0.1751965 | 0.9711616 | 0.08463731 |  |  | 3406 | 0.9361279 | 0.9602349 | 0.009335415 | 0.9420555 | 0.008239658 | 0.9421014 | 0.008317934 |  |  | 3630 | 0.8729984 | 0.9613754 | 0.00839978 | 0.9019625 | 0.00558009 | 0.9019722 | 0.00451957 |  |  | 3630 | 0.7681932 | 0.914441 | 0.005348012 | 0.7868673 | 0.006214741 | 0.7868487 | 0.007043764 |  |  | 202260 | 0.8435678 | 0.8678712 | 0.01161355 | 0.8393585 | 0.007338924 | 0.8393638 | 0.01150476 |  |  | 160060 | 0.7222678 | 0.7035679 | 0.009048088 | 0.7239998 | 0.006084662 | 0.724005 | 0.005607359
|  |  | 3487 | 0.9735632 | 0.9852727 | 0.001769364 | 0.9711268 | 0.1752135 | 0.9712638 | 0.08464669 |  |  | 3411 | 0.9351675 | 0.9603668 | 0.009302958 | 0.9421602 | 0.008226399 | 0.942206 | 0.008291717 |  |  | 3635 | 0.8729984 | 0.9614137 | 0.00836168 | 0.9019759 | 0.005578647 | 0.9019856 | 0.004513832 |  |  | 3635 | 0.7665117 | 0.9144469 | 0.005342827 | 0.7868763 | 0.006214826 | 0.7868577 | 0.00704384 |  |  | 202560 | 0.8413299 | 0.8678712 | 0.01161355 | 0.839529 | 0.007341469 | 0.8395343 | 0.01150751 |  |  | 160360 | 0.7266187 | 0.7035679 | 0.009048088 | 0.7241959 | 0.006086027 | 0.7242012 | 0.00560898
|  |  | 3492 | 0.9717712 | 0.9853547 | 0.00176229 | 0.9712286 | 0.1752304 | 0.9713657 | 0.08465605 |  |  | 3416 | 0.9370884 | 0.960498 | 0.009270598 | 0.9422643 | 0.008213218 | 0.94231 | 0.008265613 |  |  | 3640 | 0.8729984 | 0.9614516 | 0.008323807 | 0.9019892 | 0.005577224 | 0.9019988 | 0.00450817 |  |  | 3640 | 0.7648303 | 0.9144528 | 0.005337723 | 0.7868852 | 0.006214912 | 0.7868667 | 0.007043916 |  |  | 202860 | 0.8435678 | 0.8678712 | 0.01161355 | 0.8396993 | 0.007344005 | 0.8397047 | 0.01151025 |  |  | 160660 | 0.7266187 | 0.7035679 | 0.009048088 | 0.7243917 | 0.006087382 | 0.724397 | 0.00561059
|  |  | 3497 | 0.9726672 | 0.9854361 | 0.001755246 | 0.97133 | 0.1752473 | 0.9714672 | 0.08466537 |  |  | 3421 | 0.9361279 | 0.9606286 | 0.009238335 | 0.9423679 | 0.008200115 | 0.9424135 | 0.008239621 |  |  | 3645 | 0.8740774 | 0.9614894 | 0.008286158 | 0.9020024 | 0.005575823 | 0.902012 | 0.004502583 |  |  | 3645 | 0.7648303 | 0.9144586 | 0.005332698 | 0.7868942 | 0.006214997 | 0.7868756 | 0.007043992 |  |  | 203160 | 0.8502816 | 0.8678712 | 0.01161355 | 0.8398695 | 0.007346533 | 0.8398748 | 0.01151298 |  |  | 160960 | 0.7266187 | 0.7035679 | 0.009048088 | 0.7245872 | 0.006088726 | 0.7245924 | 0.005612191
|  |  | 3502 | 0.9726672 | 0.9855171 | 0.001748233 | 0.971431 | 0.1752642 | 0.9715683 | 0.08467466 |  |  | 3426 | 0.9361279 | 0.9607585 | 0.009206169 | 0.9424709 | 0.008187091 | 0.9425164 | 0.008213742 |  |  | 3650 | 0.8729984 | 0.9615268 | 0.008248734 | 0.9020155 | 0.005574442 | 0.902025 | 0.004497071 |  |  | 3650 | 0.7681932 | 0.9144644 | 0.005327752 | 0.7869032 | 0.006215083 | 0.7868846 | 0.007044068 |  |  | 203460 | 0.8480437 | 0.8678712 | 0.01161355 | 0.8400394 | 0.007349053 | 0.8400447 | 0.0115157 |  |  | 161260 | 0.7266187 | 0.7035679 | 0.009048088 | 0.7247823 | 0.006090059 | 0.7247876 | 0.005613782
|  |  | 3507 | 0.9726672 | 0.9855976 | 0.001741249 | 0.9715317 | 0.1752809 | 0.971669 | 0.08468391 |  |  | 3431 | 0.9361279 | 0.9608878 | 0.0091741 | 0.9425734 | 0.008174144 | 0.9426188 | 0.008187974 |  |  | 3655 | 0.8729984 | 0.961564 | 0.008211533 | 0.9020285 | 0.005573081 | 0.902038 | 0.004491632 |  |  | 3655 | 0.7665117 | 0.9144701 | 0.005322883 | 0.7869121 | 0.006215169 | 0.7868936 | 0.007044144 |  |  | 203760 | 0.8413299 | 0.8678712 | 0.01161355 | 0.8402091 | 0.007351564 | 0.8402144 | 0.01151841 |  |  | 161560 | 0.7287941 | 0.7035679 | 0.009048088 | 0.7249771 | 0.006091381 | 0.7249824 | 0.005615364
|  |  | 3512 | 0.9726672 | 0.9856776 | 0.001734295 | 0.971632 | 0.1752976 | 0.9717694 | 0.08469313 |  |  | 3436 | 0.9351675 | 0.9610164 | 0.009142127 | 0.9426753 | 0.008161274 | 0.9427206 | 0.008162318 |  |  | 3660 | 0.8740774 | 0.961601 | 0.008174555 | 0.9020415 | 0.00557174 | 0.9020509 | 0.004486266 |  |  | 3660 | 0.7681932 | 0.9144757 | 0.00531809 | 0.7869211 | 0.006215255 | 0.7869025 | 0.00704422 |  |  | 204060 | 0.8435678 | 0.8678712 | 0.01161355 | 0.8403786 | 0.007354067 | 0.840384 | 0.01152111 |  |  | 161860 | 0.7222678 | 0.7035679 | 0.009048088 | 0.7251716 | 0.006092693 | 0.7251769 | 0.005616935
|  |  | 3517 | 0.9735632 | 0.9857572 | 0.001727371 | 0.9717319 | 0.1753143 | 0.9718694 | 0.08470232 |  |  | 3441 | 0.9380489 | 0.9611443 | 0.00911025 | 0.9427767 | 0.008148481 | 0.9428219 | 0.008136773 |  |  | 3665 | 0.8751564 | 0.9616377 | 0.008137798 | 0.9020543 | 0.005570419 | 0.9020637 | 0.004480972 |  |  | 3665 | 0.7648303 | 0.9144813 | 0.005313372 | 0.7869301 | 0.006215341 | 0.7869115 | 0.007044297 |  |  | 204360 | 0.8480437 | 0.8678712 | 0.01161355 | 0.8405479 | 0.007356562 | 0.8405533 | 0.0115238 |  |  | 162160 | 0.7287941 | 0.7035679 | 0.009048088 | 0.7253658 | 0.006093995 | 0.7253711 | 0.005618497
|  |  | 3522 | 0.9735632 | 0.9858363 | 0.001720477 | 0.9718314 | 0.1753309 | 0.971969 | 0.08471148 |  |  | 3446 | 0.9380489 | 0.9612717 | 0.009078469 | 0.9428775 | 0.008135765 | 0.9429226 | 0.00811134 |  |  | 3670 | 0.8719194 | 0.9616741 | 0.008101262 | 0.902067 | 0.005569118 | 0.9020764 | 0.004475749 |  |  | 3670 | 0.7665117 | 0.9144868 | 0.005308728 | 0.786939 | 0.006215427 | 0.7869205 | 0.007044373 |  |  | 204660 | 0.8458057 | 0.8678712 | 0.01161355 | 0.8407171 | 0.007359048 | 0.8407225 | 0.01152648 |  |  | 162460 | 0.7244432 | 0.7035679 | 0.009048088 | 0.7255596 | 0.006095286 | 0.7255649 | 0.005620049
|  |  | 3527 | 0.9735632 | 0.985915 | 0.001713612 | 0.9719306 | 0.1753474 | 0.9720682 | 0.0847206 |  |  | 3451 | 0.9351675 | 0.9613984 | 0.009046785 | 0.9429778 | 0.008123126 | 0.9430228 | 0.008086017 |  |  | 3675 | 0.8729984 | 0.9617104 | 0.008064945 | 0.9020797 | 0.005567835 | 0.902089 | 0.004470596 |  |  | 3675 | 0.7665117 | 0.9144923 | 0.005304157 | 0.786948 | 0.006215514 | 0.7869294 | 0.00704445 |  |  | 204960 | 0.8458057 | 0.8678712 | 0.01161355 | 0.840886 | 0.007361527 | 0.8408914 | 0.01152915 |  |  | 162760 | 0.7244432 | 0.7035679 | 0.009048088 | 0.7257532 | 0.006096566 | 0.7257585 | 0.005621592
|  |  | 3532 | 0.9726672 | 0.9859932 | 0.001706777 | 0.9720294 | 0.1753639 | 0.9721671 | 0.0847297 |  |  | 3456 | 0.9370884 | 0.9615244 | 0.009015196 | 0.9430775 | 0.008110563 | 0.9431225 | 0.008060806 |  |  | 3680 | 0.8729984 | 0.9617463 | 0.008028848 | 0.9020923 | 0.005566571 | 0.9021016 | 0.004465513 |  |  | 3680 | 0.7648303 | 0.9144977 | 0.005299657 | 0.786957 | 0.0062156 | 0.7869384 | 0.007044526 |  |  | 205260 | 0.8480437 | 0.8678712 | 0.01161355 | 0.8410548 | 0.007363996 | 0.8410602 | 0.01153182 |  |  | 163060 | 0.7200923 | 0.7035679 | 0.009048088 | 0.7259463 | 0.006097836 | 0.7259517 | 0.005623125
|  |  | 3537 | 0.9726672 | 0.9860709 | 0.001699972 | 0.9721279 | 0.1753803 | 0.9722656 | 0.08473876 |  |  | 3461 | 0.9361279 | 0.9616499 | 0.008983703 | 0.9431767 | 0.008098075 | 0.9432216 | 0.008035705 |  |  | 3685 | 0.8740774 | 0.961782 | 0.007992968 | 0.9021048 | 0.005565326 | 0.902114 | 0.004460498 |  |  | 3685 | 0.7698747 | 0.9145031 | 0.005295229 | 0.7869659 | 0.006215687 | 0.7869474 | 0.007044603 |  |  | 205560 | 0.8458057 | 0.8678712 | 0.01161355 | 0.8412233 | 0.007366458 | 0.8412288 | 0.01153447 |  |  | 163360 | 0.7244432 | 0.7035679 | 0.009048088 | 0.7261392 | 0.006099095 | 0.7261445 | 0.005624648
|  |  | 3542 | 0.9726672 | 0.9861482 | 0.001693195 | 0.972226 | 0.1753967 | 0.9723638 | 0.08474779 |  |  | 3466 | 0.9361279 | 0.9617747 | 0.008952306 | 0.9432754 | 0.008085663 | 0.9433202 | 0.008010714 |  |  | 3690 | 0.8729984 | 0.9618175 | 0.007957306 | 0.9021171 | 0.0055641 | 0.9021264 | 0.00445555 |  |  | 3690 | 0.7681932 | 0.9145084 | 0.00529087 | 0.7869749 | 0.006215773 | 0.7869563 | 0.00704468 |  |  | 205860 | 0.8502816 | 0.8678712 | 0.01161355 | 0.8413917 | 0.007368912 | 0.8413972 | 0.01153712 |  |  | 163660 | 0.7266187 | 0.7035679 | 0.009048088 | 0.7263318 | 0.006100344 | 0.7263371 | 0.005626162
|  |  | 3547 | 0.9735632 | 0.9862251 | 0.001686449 | 0.9723237 | 0.1754129 | 0.9724615 | 0.08475678 |  |  | 3471 | 0.9361279 | 0.9618988 | 0.008921004 | 0.9433736 | 0.008073327 | 0.9434182 | 0.007985833 |  |  | 3695 | 0.8751564 | 0.9618528 | 0.00792186 | 0.9021295 | 0.005562891 | 0.9021386 | 0.00445067 |  |  | 3695 | 0.7665117 | 0.9145137 | 0.005286579 | 0.7869838 | 0.00621586 | 0.7869653 | 0.007044757 |  |  | 206160 | 0.8480437 | 0.8678712 | 0.01161355 | 0.8415599 | 0.007371357 | 0.8415654 | 0.01153975 |  |  | 163960 | 0.7244432 | 0.7035679 | 0.009048088 | 0.726524 | 0.006101582 | 0.7265293 | 0.005627667
|  |  | 3552 | 0.9726672 | 0.9863015 | 0.001679731 | 0.972421 | 0.1754292 | 0.9725589 | 0.08476575 |  |  | 3476 | 0.9361279 | 0.9620224 | 0.008889797 | 0.9434712 | 0.008061065 | 0.9435158 | 0.007961062 |  |  | 3700 | 0.8729984 | 0.9618878 | 0.007886628 | 0.9021417 | 0.0055617 | 0.9021508 | 0.004445855 |  |  | 3700 | 0.7715562 | 0.9145189 | 0.005282357 | 0.7869928 | 0.006215947 | 0.7869743 | 0.007044834 |  |  | 206460 | 0.8458057 | 0.8678712 | 0.01161355 | 0.8417278 | 0.007373794 | 0.8417334 | 0.01154238 |  |  | 164260 | 0.7244432 | 0.7035679 | 0.009048088 | 0.7267159 | 0.00610281 | 0.7267212 | 0.005629161
|  |  | 3557 | 0.9735632 | 0.9863774 | 0.001673043 | 0.972518 | 0.1754454 | 0.972656 | 0.08477468 |  |  | 3481 | 0.9361279 | 0.9621454 | 0.008858686 | 0.9435683 | 0.008048878 | 0.9436128 | 0.007936401 |  |  | 3705 | 0.8751564 | 0.9619225 | 0.007851612 | 0.9021538 | 0.005560527 | 0.9021629 | 0.004441106 |  |  | 3705 | 0.7665117 | 0.914524 | 0.005278201 | 0.7870018 | 0.006216034 | 0.7869832 | 0.007044911 |  |  | 206760 | 0.8525196 | 0.8678712 | 0.01161355 | 0.8418956 | 0.007376223 | 0.8419012 | 0.01154499 |  |  | 164560 | 0.7266187 | 0.7035679 | 0.009048088 | 0.7269075 | 0.006104028 | 0.7269128 | 0.005630647
|  |  | 3562 | 0.9735632 | 0.986453 | 0.001666384 | 0.9726147 | 0.1754615 | 0.9727527 | 0.08478358 |  |  | 3486 | 0.9361279 | 0.9622677 | 0.008827669 | 0.9436649 | 0.008036766 | 0.9437093 | 0.007911849 |  |  | 3710 | 0.8751564 | 0.9619571 | 0.007816809 | 0.9021659 | 0.005559371 | 0.9021749 | 0.004436421 |  |  | 3710 | 0.7681932 | 0.9145291 | 0.00527411 | 0.7870107 | 0.006216121 | 0.7869922 | 0.007044988 |  |  | 207060 | 0.8480437 | 0.8678712 | 0.01161355 | 0.8420632 | 0.007378643 | 0.8420688 | 0.0115476 |  |  | 164860 | 0.7266187 | 0.7035679 | 0.009048088 | 0.7270987 | 0.006105236 | 0.7271041 | 0.005632123
|  |  | 3567 | 0.9735632 | 0.9865281 | 0.001659754 | 0.9727109 | 0.1754776 | 0.972849 | 0.08479245 |  |  | 3491 | 0.9370884 | 0.9623894 | 0.008796747 | 0.943761 | 0.008024727 | 0.9438053 | 0.007887406 |  |  | 3715 | 0.8740774 | 0.9619914 | 0.007782218 | 0.9021778 | 0.005558232 | 0.9021869 | 0.0044318 |  |  | 3715 | 0.7665117 | 0.9145342 | 0.005270084 | 0.7870197 | 0.006216208 | 0.7870012 | 0.007045066 |  |  | 207360 | 0.8458057 | 0.8678712 | 0.01161355 | 0.8422306 | 0.007381056 | 0.8422362 | 0.0115502 |  |  | 165160 | 0.7244432 | 0.7035679 | 0.009048088 | 0.7272897 | 0.006106433 | 0.727295 | 0.005633589
|  |  | 3572 | 0.9735632 | 0.9866027 | 0.001653152 | 0.9728069 | 0.1754936 | 0.972945 | 0.08480129 |  |  | 3496 | 0.9370884 | 0.9625105 | 0.00876592 | 0.9438565 | 0.008012763 | 0.9439007 | 0.007863072 |  |  | 3720 | 0.8729984 | 0.9620254 | 0.007747839 | 0.9021897 | 0.00555711 | 0.9021987 | 0.004427242 |  |  | 3720 | 0.7681932 | 0.9145392 | 0.005266122 | 0.7870286 | 0.006216295 | 0.7870101 | 0.007045143 |  |  | 207660 | 0.8502816 | 0.8678712 | 0.01161355 | 0.8423978 | 0.00738346 | 0.8424034 | 0.01155279 |  |  | 165460 | 0.7287941 | 0.7035679 | 0.009048088 | 0.7274803 | 0.00610762 | 0.7274856 | 0.005635046
|  |  | 3577 | 0.9726672 | 0.9866769 | 0.00164658 | 0.9729024 | 0.1755095 | 0.9730406 | 0.0848101 |  |  | 3501 | 0.9380489 | 0.962631 | 0.008735188 | 0.9439516 | 0.008000872 | 0.9439957 | 0.007838847 |  |  | 3725 | 0.8740774 | 0.9620593 | 0.007713672 | 0.9022015 | 0.005556005 | 0.9022105 | 0.004422745 |  |  | 3725 | 0.7681932 | 0.9145442 | 0.005262223 | 0.7870376 | 0.006216382 | 0.7870191 | 0.00704522 |  |  | 207960 | 0.8458057 | 0.8678712 | 0.01161355 | 0.8425649 | 0.007385857 | 0.8425705 | 0.01155536 |  |  | 165760 | 0.7309696 | 0.7035679 | 0.009048088 | 0.7276706 | 0.006108796 | 0.727676 | 0.005636494
|  |  | 3582 | 0.9744591 | 0.9867507 | 0.001640036 | 0.9729977 | 0.1755254 | 0.9731359 | 0.08481887 |  |  | 3506 | 0.9370884 | 0.9627509 | 0.00870455 | 0.9440461 | 0.007989054 | 0.9440901 | 0.00781473 |  |  | 3730 | 0.8740774 | 0.9620929 | 0.007679714 | 0.9022133 | 0.005554916 | 0.9022222 | 0.004418311 |  |  | 3730 | 0.7681932 | 0.9145491 | 0.005258386 | 0.7870466 | 0.00621647 | 0.7870281 | 0.007045298 |  |  | 208260 | 0.8480437 | 0.8678712 | 0.01161355 | 0.8427317 | 0.007388245 | 0.8427373 | 0.01155793 |  |  | 166060 | 0.7266187 | 0.7035679 | 0.009048088 | 0.7278606 | 0.006109963 | 0.7278659 | 0.005637933
|  |  | 3587 | 0.9753551 | 0.9868241 | 0.001633522 | 0.9730925 | 0.1755413 | 0.9732308 | 0.08482762 |  |  | 3511 | 0.9361279 | 0.9628702 | 0.008674006 | 0.9441401 | 0.007977309 | 0.9441841 | 0.007790721 |  |  | 3735 | 0.8740774 | 0.9621262 | 0.007645965 | 0.9022249 | 0.005553844 | 0.9022338 | 0.004413936 |  |  | 3735 | 0.7665117 | 0.914554 | 0.00525461 | 0.7870555 | 0.006216557 | 0.787037 | 0.007045376 |  |  | 208560 | 0.8458057 | 0.8678712 | 0.01161355 | 0.8428983 | 0.007390625 | 0.842904 | 0.01156049 |  |  | 166360 | 0.7200923 | 0.7035679 | 0.009048088 | 0.7280502 | 0.006111119 | 0.7280556 | 0.005639362
|  |  | 3592 | 0.9726672 | 0.986897 | 0.001627035 | 0.973187 | 0.1755571 | 0.9733253 | 0.08483633 |  |  | 3516 | 0.9380489 | 0.9629889 | 0.008643556 | 0.9442337 | 0.007965637 | 0.9442775 | 0.00776682 |  |  | 3740 | 0.8740774 | 0.9621594 | 0.007612424 | 0.9022365 | 0.005552787 | 0.9022453 | 0.004409622 |  |  | 3740 | 0.7681932 | 0.9145588 | 0.005250893 | 0.7870645 | 0.006216645 | 0.787046 | 0.007045454 |  |  | 208860 | 0.8480437 | 0.8678712 | 0.01161355 | 0.8430648 | 0.007392997 | 0.8430704 | 0.01156305 |  |  | 166660 | 0.7200923 | 0.7035679 | 0.009048088 | 0.7282396 | 0.006112265 | 0.728245 | 0.005640782
|  |  | 3597 | 0.9744591 | 0.9869695 | 0.001620578 | 0.9732812 | 0.1755728 | 0.9734195 | 0.08484502 |  |  | 3521 | 0.9380489 | 0.9631071 | 0.0086132 | 0.9443267 | 0.007954037 | 0.9443705 | 0.007743027 |  |  | 3745 | 0.8740774 | 0.9621923 | 0.007579091 | 0.902248 | 0.005551746 | 0.9022567 | 0.004405366 |  |  | 3745 | 0.7665117 | 0.9145636 | 0.005247236 | 0.7870734 | 0.006216733 | 0.7870549 | 0.007045531 |  |  | 209160 | 0.8480437 | 0.8678712 | 0.01161355 | 0.843231 | 0.007395361 | 0.8432367 | 0.01156559 |  |  | 166960 | 0.7287941 | 0.7035679 | 0.009048088 | 0.7284286 | 0.006113401 | 0.728434 | 0.005642192
|  |  | 3602 | 0.9744591 | 0.9870416 | 0.001614148 | 0.973375 | 0.1755885 | 0.9735134 | 0.08485367 |  |  | 3526 | 0.9370884 | 0.9632246 | 0.008582938 | 0.9444192 | 0.00794251 | 0.9444629 | 0.007719341 |  |  | 3750 | 0.8740774 | 0.962225 | 0.007545965 | 0.9022594 | 0.00555072 | 0.9022681 | 0.004401169 |  |  | 3750 | 0.7665117 | 0.9145683 | 0.005243637 | 0.7870824 | 0.006216821 | 0.7870639 | 0.007045609 |  |  | 209460 | 0.8502816 | 0.8678712 | 0.01161355 | 0.8433971 | 0.007397717 | 0.8434028 | 0.01156812 |  |  | 167260 | 0.7309696 | 0.7035679 | 0.009048088 | 0.7286173 | 0.006114527 | 0.7286227 | 0.005643594
|  |  | 3607 | 0.9735632 | 0.9871133 | 0.001607747 | 0.9734685 | 0.1756041 | 0.9736069 | 0.08486229 |  |  | 3531 | 0.9370884 | 0.9633415 | 0.00855277 | 0.9445113 | 0.007931054 | 0.9445548 | 0.007695763 |  |  | 3755 | 0.8751564 | 0.9622575 | 0.007513044 | 0.9022707 | 0.00554971 | 0.9022794 | 0.004397029 |  |  | 3755 | 0.7681932 | 0.914573 | 0.005240095 | 0.7870914 | 0.006216909 | 0.7870729 | 0.007045687 |  |  | 209760 | 0.8480437 | 0.8678712 | 0.01161355 | 0.843563 | 0.007400064 | 0.8435687 | 0.01157064 |  |  | 167560 | 0.7222678 | 0.7035679 | 0.009048088 | 0.7288057 | 0.006115643 | 0.7288111 | 0.005644986
|  |  | 3612 | 0.9744591 | 0.9871846 | 0.001601375 | 0.9735616 | 0.1756197 | 0.9737001 | 0.08487089 |  |  | 3536 | 0.9370884 | 0.9634579 | 0.008522695 | 0.9446028 | 0.007919669 | 0.9446463 | 0.007672292 |  |  | 3760 | 0.8751564 | 0.9622898 | 0.007480328 | 0.9022819 | 0.005548715 | 0.9022906 | 0.004392947 |  |  | 3760 | 0.7681932 | 0.9145776 | 0.00523661 | 0.7871003 | 0.006216997 | 0.7870818 | 0.007045766 |  |  | 210060 | 0.8480437 | 0.8678712 | 0.01161355 | 0.8437287 | 0.007402404 | 0.8437344 | 0.01157316 |  |  | 167860 | 0.7287941 | 0.7035679 | 0.009048088 | 0.7289938 | 0.006116749 | 0.7289992 | 0.005646369
|  |  | 3617 | 0.9735632 | 0.9872555 | 0.00159503 | 0.9736544 | 0.1756352 | 0.9737929 | 0.08487945 |  |  | 3541 | 0.9370884 | 0.9635737 | 0.008492713 | 0.9446939 | 0.007908356 | 0.9447373 | 0.007648927 |  |  | 3765 | 0.8740774 | 0.9623218 | 0.007447816 | 0.9022931 | 0.005547735 | 0.9023018 | 0.00438892 |  |  | 3765 | 0.7681932 | 0.9145822 | 0.005233181 | 0.7871093 | 0.006217085 | 0.7870908 | 0.007045844 |  |  | 210360 | 0.8480437 | 0.8678712 | 0.01161355 | 0.8438942 | 0.007404736 | 0.8438999 | 0.01157566 |  |  | 168160 | 0.7244432 | 0.7035679 | 0.009048088 | 0.7291816 | 0.006117845 | 0.729187 | 0.005647743
|  |  | 3622 | 0.9744591 | 0.9873259 | 0.001588714 | 0.9737469 | 0.1756506 | 0.9738854 | 0.08488798 |  |  | 3546 | 0.9380489 | 0.9636889 | 0.008462825 | 0.9447845 | 0.007897114 | 0.9448277 | 0.007625668 |  |  | 3770 | 0.8740774 | 0.9623536 | 0.007415507 | 0.9023042 | 0.005546769 | 0.9023128 | 0.004384949 |  |  | 3770 | 0.7648303 | 0.9145867 | 0.005229806 | 0.7871182 | 0.006217173 | 0.7870997 | 0.007045922 |  |  | 210660 | 0.8502816 | 0.8678712 | 0.01161355 | 0.8440595 | 0.00740706 | 0.8440652 | 0.01157816 |  |  | 168460 | 0.7222678 | 0.7035679 | 0.009048088 | 0.729369 | 0.006118932 | 0.7293744 | 0.005649108
|  |  | 3627 | 0.9735632 | 0.9873959 | 0.001582426 | 0.973839 | 0.175666 | 0.9739775 | 0.08489649 |  |  | 3551 | 0.9380489 | 0.9638035 | 0.008433029 | 0.9448745 | 0.007885942 | 0.9449177 | 0.007602516 |  |  | 3775 | 0.8751564 | 0.9623852 | 0.0073834 | 0.9023152 | 0.005545818 | 0.9023238 | 0.004381033 |  |  | 3775 | 0.7681932 | 0.9145912 | 0.005226485 | 0.7871272 | 0.006217262 | 0.7871087 | 0.007046001 |  |  | 210960 | 0.8458057 | 0.8678712 | 0.01161355 | 0.8442246 | 0.007409375 | 0.8442304 | 0.01158065 |  |  | 168760 | 0.7287941 | 0.7035679 | 0.009048088 | 0.7295561 | 0.006120008 | 0.7295616 | 0.005650463
|  |  | 3632 | 0.9753551 | 0.9874656 | 0.001576166 | 0.9739308 | 0.1756814 | 0.9740693 | 0.08490496 |  |  | 3556 | 0.9380489 | 0.9639175 | 0.008403326 | 0.9449641 | 0.00787484 | 0.9450073 | 0.00757947 |  |  | 3780 | 0.8740774 | 0.9624166 | 0.007351494 | 0.9023262 | 0.005544881 | 0.9023347 | 0.004377171 |  |  | 3780 | 0.7681932 | 0.9145957 | 0.005223218 | 0.7871361 | 0.00621735 | 0.7871176 | 0.007046079 |  |  | 211260 | 0.8525196 | 0.8678712 | 0.01161355 | 0.8443895 | 0.007411683 | 0.8443953 | 0.01158312 |  |  | 169060 | 0.7266187 | 0.7035679 | 0.009048088 | 0.729743 | 0.006121074 | 0.7297484 | 0.00565181
|  |  | 3637 | 0.9753551 | 0.9875348 | 0.001569933 | 0.9740222 | 0.1756967 | 0.9741608 | 0.0849134 |  |  | 3561 | 0.9380489 | 0.964031 | 0.008373716 | 0.9450533 | 0.007863809 | 0.9450963 | 0.00755653 |  |  | 3785 | 0.8740774 | 0.9624478 | 0.007319789 | 0.9023371 | 0.005543958 | 0.9023456 | 0.004373362 |  |  | 3785 | 0.7749191 | 0.9146001 | 0.005220003 | 0.7871451 | 0.006217439 | 0.7871266 | 0.007046158 |  |  | 211560 | 0.8502816 | 0.8678712 | 0.01161355 | 0.8445543 | 0.007413983 | 0.8445601 | 0.01158559 |  |  | 169360 | 0.7266187 | 0.7035679 | 0.009048088 | 0.7299295 | 0.00612213 | 0.7299349 | 0.005653148
|  |  | 3642 | 0.9744591 | 0.9876036 | 0.001563729 | 0.9741133 | 0.1757119 | 0.9742519 | 0.08492182 |  |  | 3566 | 0.9390093 | 0.9641439 | 0.008344199 | 0.9451419 | 0.007852847 | 0.9451849 | 0.007533695 |  |  | 3790 | 0.8751564 | 0.9624788 | 0.007288284 | 0.9023479 | 0.005543048 | 0.9023564 | 0.004369606 |  |  | 3790 | 0.7665117 | 0.9146045 | 0.005216839 | 0.787154 | 0.006217527 | 0.7871356 | 0.007046236 |  |  | 211860 | 0.8480437 | 0.8678712 | 0.01161355 | 0.8447188 | 0.007416275 | 0.8447246 | 0.01158805 |  |  | 169660 | 0.7222678 | 0.7035679 | 0.009048088 | 0.7301157 | 0.006123177 | 0.7301211 | 0.005654476
|  |  | 3647 | 0.9753551 | 0.9876721 | 0.001557552 | 0.9742041 | 0.1757271 | 0.9743427 | 0.0849302 |  |  | 3571 | 0.9370884 | 0.9642563 | 0.008314774 | 0.9452301 | 0.007841955 | 0.9452729 | 0.007510966 |  |  | 3795 | 0.8751564 | 0.9625095 | 0.007256978 | 0.9023586 | 0.005542153 | 0.9023671 | 0.004365902 |  |  | 3795 | 0.7681932 | 0.9146088 | 0.005213727 | 0.787163 | 0.006217616 | 0.7871445 | 0.007046315 |  |  | 212160 | 0.8525196 | 0.8678712 | 0.01161355 | 0.8448832 | 0.007418559 | 0.844889 | 0.0115905 |  |  | 169960 | 0.7222678 | 0.7035679 | 0.009048088 | 0.7303016 | 0.006124214 | 0.730307 | 0.005655796
|  |  | 3652 | 0.9753551 | 0.9877401 | 0.001551403 | 0.9742945 | 0.1757423 | 0.9744331 | 0.08493856 |  |  | 3576 | 0.9370884 | 0.9643681 | 0.008285441 | 0.9453178 | 0.007831131 | 0.9453606 | 0.007488341 |  |  | 3800 | 0.8740774 | 0.9625401 | 0.007225869 | 0.9023693 | 0.005541271 | 0.9023777 | 0.004362249 |  |  | 3800 | 0.7665117 | 0.9146131 | 0.005210664 | 0.7871719 | 0.006217705 | 0.7871535 | 0.007046394 |  |  | 212460 | 0.8502816 | 0.8678712 | 0.01161355 | 0.8450474 | 0.007420835 | 0.8450532 | 0.01159294 |  |  | 170260 | 0.7179169 | 0.7035679 | 0.009048088 | 0.7304871 | 0.006125241 | 0.7304926 | 0.005657107
|  |  | 3657 | 0.976251 | 0.9878077 | 0.001545281 | 0.9743846 | 0.1757574 | 0.9745232 | 0.08494689 |  |  | 3581 | 0.9380489 | 0.9644793 | 0.0082562 | 0.945405 | 0.007820377 | 0.9454477 | 0.007465821 |  |  | 3805 | 0.8751564 | 0.9625704 | 0.007194958 | 0.9023799 | 0.005540402 | 0.9023882 | 0.004358648 |  |  | 3805 | 0.7681932 | 0.9146173 | 0.00520765 | 0.7871809 | 0.006217794 | 0.7871624 | 0.007046473 |  |  | 212760 | 0.8547575 | 0.8678712 | 0.01161355 | 0.8452114 | 0.007423103 | 0.8452172 | 0.01159538 |  |  | 170560 | 0.733145 | 0.7035679 | 0.009048088 | 0.7306724 | 0.006126258 | 0.7306779 | 0.005658409
|  |  | 3662 | 0.9753551 | 0.987875 | 0.001539187 | 0.9744744 | 0.1757724 | 0.974613 | 0.08495518 |  |  | 3586 | 0.9390093 | 0.96459 | 0.008227051 | 0.9454918 | 0.007809691 | 0.9455344 | 0.007443406 |  |  | 3810 | 0.8729984 | 0.9626006 | 0.007164243 | 0.9023904 | 0.005539546 | 0.9023987 | 0.004355096 |  |  | 3810 | 0.7665117 | 0.9146216 | 0.005204685 | 0.7871899 | 0.006217883 | 0.7871714 | 0.007046552 |  |  | 213060 | 0.8525196 | 0.8678712 | 0.01161355 | 0.8453752 | 0.007425364 | 0.845381 | 0.0115978 |  |  | 170860 | 0.7287941 | 0.7035679 | 0.009048088 | 0.7308574 | 0.006127266 | 0.7308628 | 0.005659702
|  |  | 3667 | 0.9753551 | 0.9879418 | 0.001533121 | 0.9745638 | 0.1757874 | 0.9747025 | 0.08496345 |  |  | 3591 | 0.9370884 | 0.9647001 | 0.008197993 | 0.9455781 | 0.007799073 | 0.9456206 | 0.007421095 |  |  | 3815 | 0.8751564 | 0.9626305 | 0.007133723 | 0.9024008 | 0.005538704 | 0.9024091 | 0.004351593 |  |  | 3815 | 0.7681932 | 0.9146257 | 0.005201768 | 0.7871988 | 0.006217972 | 0.7871803 | 0.007046631 |  |  | 213360 | 0.8525196 | 0.8678712 | 0.01161355 | 0.8455388 | 0.007427616 | 0.8455447 | 0.01160021 |  |  | 171160 | 0.7287941 | 0.7035679 | 0.009048088 | 0.731042 | 0.006128264 | 0.7310475 | 0.005660986
|  |  | 3672 | 0.9753551 | 0.9880083 | 0.001527081 | 0.9746529 | 0.1758023 | 0.9747916 | 0.08497169 |  |  | 3596 | 0.9380489 | 0.9648097 | 0.008169028 | 0.945664 | 0.007788524 | 0.9457064 | 0.007398888 |  |  | 3820 | 0.8751564 | 0.9626603 | 0.007103398 | 0.9024112 | 0.005537873 | 0.9024195 | 0.00434814 |  |  | 3820 | 0.7665117 | 0.9146298 | 0.005198898 | 0.7872078 | 0.006218062 | 0.7871893 | 0.00704671 |  |  | 213660 | 0.8502816 | 0.8678712 | 0.01161355 | 0.8457022 | 0.007429861 | 0.8457081 | 0.01160262 |  |  | 171460 | 0.7244432 | 0.7035679 | 0.009048088 | 0.7312263 | 0.006129252 | 0.7312318 | 0.005662261
|  |  | 3677 | 0.976251 | 0.9880744 | 0.001521069 | 0.9747417 | 0.1758172 | 0.9748804 | 0.0849799 |  |  | 3601 | 0.9380489 | 0.9649187 | 0.008140153 | 0.9457494 | 0.007778041 | 0.9457917 | 0.007376784 |  |  | 3825 | 0.8751564 | 0.9626898 | 0.007073267 | 0.9024215 | 0.005537056 | 0.9024298 | 0.004344735 |  |  | 3825 | 0.7681932 | 0.9146339 | 0.005196074 | 0.7872167 | 0.006218151 | 0.7871982 | 0.00704679 |  |  | 213960 | 0.8458057 | 0.8678712 | 0.01161355 | 0.8458654 | 0.007432097 | 0.8458714 | 0.01160501 |  |  | 171760 | 0.733145 | 0.7035679 | 0.009048088 | 0.7314104 | 0.006130231 | 0.7314158 | 0.005663527
|  |  | 3682 | 0.9753551 | 0.9881401 | 0.001515085 | 0.9748302 | 0.175832 | 0.9749689 | 0.08498809 |  |  | 3606 | 0.9370884 | 0.9650272 | 0.00811137 | 0.9458343 | 0.007767627 | 0.9458765 | 0.007354784 |  |  | 3830 | 0.8751564 | 0.9627191 | 0.007043329 | 0.9024318 | 0.005536251 | 0.90244 | 0.004341377 |  |  | 3830 | 0.7698747 | 0.914638 | 0.005193295 | 0.7872257 | 0.006218241 | 0.7872072 | 0.007046869 |  |  | 214260 | 0.8480437 | 0.8678712 | 0.01161355 | 0.8460285 | 0.007434326 | 0.8460344 | 0.0116074 |  |  | 172060 | 0.7222678 | 0.7035679 | 0.009048088 | 0.7315941 | 0.0061312 | 0.7315996 | 0.005664785
|  |  | 3687 | 0.977147 | 0.9882054 | 0.001509127 | 0.9749183 | 0.1758468 | 0.975057 | 0.08499624 |  |  | 3611 | 0.9380489 | 0.9651351 | 0.008082678 | 0.9459188 | 0.007757279 | 0.9459609 | 0.007332888 |  |  | 3835 | 0.8740774 | 0.9627483 | 0.007013583 | 0.9024419 | 0.005535457 | 0.9024501 | 0.004338066 |  |  | 3835 | 0.7698747 | 0.914642 | 0.005190562 | 0.7872346 | 0.00621833 | 0.7872161 | 0.007046949 |  |  | 214560 | 0.8525196 | 0.8678712 | 0.01161355 | 0.8461914 | 0.007436547 | 0.8461973 | 0.01160978 |  |  | 172360 | 0.7309696 | 0.7035679 | 0.009048088 | 0.7317775 | 0.00613216 | 0.731783 | 0.005666034
|  |  | 3692 | 0.9744591 | 0.9882704 | 0.001503196 | 0.9750062 | 0.1758615 | 0.9751449 | 0.08500436 |  |  | 3616 | 0.9390093 | 0.9652425 | 0.008054076 | 0.9460028 | 0.007746998 | 0.9460449 | 0.007311094 |  |  | 3840 | 0.8740774 | 0.9627772 | 0.006984028 | 0.902452 | 0.005534676 | 0.9024602 | 0.004334802 |  |  | 3840 | 0.7665117 | 0.9146459 | 0.005187873 | 0.7872436 | 0.00621842 | 0.7872251 | 0.007047028 |  |  | 214860 | 0.8547575 | 0.8678712 | 0.01161355 | 0.846354 | 0.007438761 | 0.84636 | 0.01161215 |  |  | 172660 | 0.7266187 | 0.7035679 | 0.009048088 | 0.7319606 | 0.00613311 | 0.7319661 | 0.005667274
|  |  | 3697 | 0.9744591 | 0.988335 | 0.001497292 | 0.9750937 | 0.1758762 | 0.9752324 | 0.08501246 |  |  | 3621 | 0.9380489 | 0.9653494 | 0.008025566 | 0.9460864 | 0.007736783 | 0.9461284 | 0.007289403 |  |  | 3845 | 0.8751564 | 0.9628059 | 0.006954664 | 0.9024621 | 0.005533907 | 0.9024702 | 0.004331583 |  |  | 3845 | 0.7681932 | 0.9146499 | 0.005185227 | 0.7872525 | 0.00621851 | 0.7872341 | 0.007047108 |  |  | 215160 | 0.8502816 | 0.8678712 | 0.01161355 | 0.8465165 | 0.007440966 | 0.8465225 | 0.01161451 |  |  | 172960 | 0.7244432 | 0.7035679 | 0.009048088 | 0.7321434 | 0.00613405 | 0.7321489 | 0.005668506
|  |  | 3702 | 0.976251 | 0.9883992 | 0.001491416 | 0.9751808 | 0.1758908 | 0.9753196 | 0.08502053 |  |  | 3626 | 0.9380489 | 0.9654557 | 0.007997146 | 0.9461695119 | 0.007726634 | 0.9462114 | 0.007267815 |  |  | 3850 | 0.8762354 | 0.9628345 | 0.006925489 | 0.9024721 | 0.005533149 | 0.9024802 | 0.004328409 |  |  | 3850 | 0.7681932 | 0.9146537 | 0.005182624 | 0.7872615 | 0.0062186 | 0.787243 | 0.007047188 |  |  | 215460 | 0.8525196 | 0.8678712 | 0.01161355 | 0.8466789 | 0.007443164 | 0.8466849 | 0.01161686 |  |  | 173260 | 0.7309696 | 0.7035679 | 0.009048088 | 0.7323259 | 0.006134982 | 0.7323314 | 0.005669729
|  |  | 3707 | 0.9753551 | 0.988463 | 0.001485565 | 0.9752677 | 0.1759054 | 0.9754064 | 0.08502857 |  |  | 3631 | 0.9390093 | 0.9655615 | 0.007968816 | 0.9462522 | 0.007716552 | 0.946294 | 0.007246329 |  |  | 3855 | 0.8751564 | 0.9628628 | 0.006896503 | 0.902482 | 0.005532403 | 0.90249 | 0.00432528 |  |  | 3855 | 0.7665117 | 0.9146576 | 0.005180063 | 0.7872704 | 0.00621869 | 0.787252 | 0.007047268 |  |  | 215760 | 0.8547575 | 0.8678712 | 0.01161355 | 0.846841 | 0.007445354 | 0.846847 | 0.0116192 |  |  | 173560 | 0.7266187 | 0.7035679 | 0.009048088 | 0.7325081 | 0.006135903 | 0.7325136 | 0.005670943
|  |  | 3712 | 0.9753551 | 0.9885264 | 0.001479742 | 0.9753542 | 0.1759199 | 0.975493 | 0.08503659 |  |  | 3636 | 0.9390093 | 0.9656668 | 0.007940577 | 0.9463345 | 0.007706535 | 0.9463762 | 0.007224945 |  |  | 3860 | 0.8740774 | 0.962891 | 0.006867706 | 0.9024918 | 0.005531669 | 0.9024998 | 0.004322195 |  |  | 3860 | 0.7698747 | 0.9146614 | 0.005177544 | 0.7872793 | 0.00621878 | 0.7872609 | 0.007047348 |  |  | 216060 | 0.8502816 | 0.8678712 | 0.01161355 | 0.8470029 | 0.007447536 | 0.847009 | 0.01162154 |  |  | 173860 | 0.7244432 | 0.7035679 | 0.009048088 | 0.73269 | 0.006136816 | 0.7326955 | 0.005672148
|  |  | 3717 | 0.9753551 | 0.9885895 | 0.001473945 | 0.9754405 | 0.1759344 | 0.9755792 | 0.08504457 |  |  | 3641 | 0.9399698 | 0.9657715 | 0.007912427 | 0.9464163 | 0.007696583 | 0.9464579 | 0.007203662 |  |  | 3865 | 0.8762354 | 0.962919 | 0.006839095 | 0.9025016 | 0.005530945 | 0.9025096 | 0.004319154 |  |  | 3865 | 0.7648303 | 0.9146652 | 0.005175066 | 0.7872883 | 0.00621887 | 0.7872699 | 0.007047428 |  |  | 216360 | 0.8547575 | 0.8678712 | 0.01161355 | 0.8471647 | 0.007449711 | 0.8471707 | 0.01162386 |  |  | 174160 | 0.7244432 | 0.7035679 | 0.009048088 | 0.7328715 | 0.006137719 | 0.732877 | 0.005673345
|  |  | 3722 | 0.976251 | 0.9886523 | 0.001468175 | 0.9755264 | 0.1759488 | 0.9756651 | 0.08505253 |  |  | 3646 | 0.9390093 | 0.9658757 | 0.007884368 | 0.9464976 | 0.007686696 | 0.9465392 | 0.007182481 |  |  | 3870 | 0.8740774 | 0.9629468 | 0.006810671 | 0.9025113 | 0.005530232 | 0.9025193 | 0.004316155 |  |  | 3870 | 0.7681932 | 0.9146689 | 0.005172628 | 0.7872972 | 0.00621896 | 0.7872788 | 0.007047508 |  |  | 216660 | 0.8547575 | 0.8678712 | 0.01161355 | 0.8473262 | 0.007451877 | 0.8473323 | 0.01162618 |  |  | 174460 | 0.7222678 | 0.7035679 | 0.009048088 | 0.7330528 | 0.006138612 | 0.7330583 | 0.005674534
|  |  | 3727 | 0.976251 | 0.9887146 | 0.001462431 | 0.975612 | 0.1759631 | 0.9757507 | 0.08506046 |  |  | 3651 | 0.9370884 | 0.9659794 | 0.007856398 | 0.9465786 | 0.007676873 | 0.94662 | 0.007161402 |  |  | 3875 | 0.8751564 | 0.9629743 | 0.006782432 | 0.902521 | 0.00552953 | 0.9025289 | 0.004313199 |  |  | 3875 | 0.7665117 | 0.9146726 | 0.00517023 | 0.7873062 | 0.006219051 | 0.7872878 | 0.007047588 |  |  | 216960 | 0.8502816 | 0.8678712 | 0.01161355 | 0.8474876 | 0.007454036 | 0.8474937 | 0.01162848 |  |  | 174760 | 0.7222678 | 0.7035679 | 0.009048088 | 0.7332338 | 0.006139496 | 0.7332393 | 0.005675714
|  |  | 3732 | 0.976251 | 0.9887766 | 0.001456714 | 0.9756973 | 0.1759775 | 0.975836 | 0.08506836 |  |  | 3656 | 0.9390093 | 0.9660826 | 0.007828518 | 0.9466591 | 0.007667115 | 0.9467005 | 0.007140423 |  |  | 3880 | 0.8751564 | 0.9630018 | 0.006754378 | 0.9025306 | 0.005528839 | 0.9025385 | 0.004310284 |  |  | 3880 | 0.7665117 | 0.9146763 | 0.00516787 | 0.7873151 | 0.006219141 | 0.7872967 | 0.007047669 |  |  | 217260 | 0.8569955 | 0.8678712 | 0.01161355 | 0.8476488 | 0.007456188 | 0.8476549 | 0.01163078 |  |  | 175060 | 0.7266187 | 0.7035679 | 0.009048088 | 0.7334145 | 0.006140371 | 0.7334199 | 0.005676885
|  |  | 3737 | 0.9753551 | 0.9888383 | 0.001451023 | 0.9757823 | 0.1759917 | 0.975921 | 0.08507624 |  |  | 3661 | 0.9390093 | 0.9661853 | 0.007800727 | 0.9467392 | 0.007657421 | 0.9467805 | 0.007119545 |  |  | 3885 | 0.8751564 | 0.963029 | 0.006726508 | 0.9025401 | 0.005528159 | 0.902548 | 0.00430741 |  |  | 3885 | 0.7665117 | 0.9146799 | 0.005165549 | 0.7873241 | 0.006219232 | 0.7873056 | 0.007047749 |  |  | 217560 | 0.8592334 | 0.8678712 | 0.01161355 | 0.8478098 | 0.007458332 | 0.847816 | 0.01163307 |  |  | 175360 | 0.7222678 | 0.7035679 | 0.009048088 | 0.7335948 | 0.006141237 | 0.7336003 | 0.005678048
|  |  | 3742 | 0.976251 | 0.9888996 | 0.001445358 | 0.9758669 | 0.176006 | 0.9760056 | 0.08508408 |  |  | 3666 | 0.9390093 | 0.9662874 | 0.007773025 | 0.9468188 | 0.007647791 | 0.94686 | 0.007098767 |  |  | 3890 | 0.8751564 | 0.963056 | 0.006698822 | 0.9025496 | 0.005527489 | 0.9025574 | 0.004304578 |  |  | 3890 | 0.7665117 | 0.9146835 | 0.005163266 | 0.787333 | 0.006219323 | 0.7873146 | 0.007047829 |  |  | 217860 | 0.8525196 | 0.8678712 | 0.01161355 | 0.8479707 | 0.007460468 | 0.8479768 | 0.01163535 |  |  | 175660 | 0.7266187 | 0.7035679 | 0.009048088 | 0.7337749 | 0.006142094 | 0.7337804 | 0.005679203
|  |  | 3747 | 0.9753551 | 0.9889605 | 0.00143972 | 0.9759513 | 0.1760201 | 0.97609 | 0.0850919 |  |  | 3671 | 0.9390093 | 0.9663891 | 0.007745412 | 0.946898 | 0.007638224 | 0.9469392 | 0.00707809 |  |  | 3895 | 0.8762354 | 0.9630829 | 0.006671317 | 0.902559 | 0.005526829 | 0.9025668 | 0.004301785 |  |  | 3895 | 0.7681932 | 0.9146871 | 0.00516102 | 0.787342 | 0.006219414 | 0.7873235 | 0.00704791 |  |  | 218160 | 0.8458057 | 0.8678712 | 0.01161355 | 0.8481313 | 0.007462596 | 0.8481375 | 0.01163762 |  |  | 175960 | 0.7244432 | 0.7035679 | 0.009048088 | 0.7339546 | 0.006142941 | 0.7339601 | 0.005680349
|  |  | 3752 | 0.9753551 | 0.9890211 | 0.001434107 | 0.9760354 | 0.1760343 | 0.976174 | 0.0850997 |  |  | 3676 | 0.9390093 | 0.9664902 | 0.007717888 | 0.9469769 | 0.007628721 | 0.9470179 | 0.007057512 |  |  | 3900 | 0.8751564 | 0.9631095 | 0.006643994 | 0.9025683 | 0.005526179 | 0.9025761 | 0.004299032 |  |  | 3900 | 0.7698747 | 0.9146906 | 0.005158811 | 0.7873509 | 0.006219505 | 0.7873325 | 0.007047991 |  |  | 218460 | 0.8525196 | 0.8678712 | 0.01161355 | 0.8482918 | 0.007464717 | 0.848298 | 0.01163988 |  |  | 176260 | 0.7244432 | 0.7035679 | 0.009048088 | 0.7341341 | 0.006143779 | 0.7341396 | 0.005681486
|  |  | 3757 | 0.9753551 | 0.9890813 | 0.00142852 | 0.9761191 | 0.1760484 | 0.9762578 | 0.08510747 |  |  | 3681 | 0.9390093 | 0.9665908 | 0.007690453 | 0.9470552 | 0.00761928 | 0.9470962 | 0.007037034 |  |  | 3905 | 0.8751564 | 0.963136 | 0.006616852 | 0.9025776 | 0.005525539 | 0.9025854 | 0.004296318 |  |  | 3905 | 0.7698747 | 0.9146941 | 0.005156637 | 0.7873599 | 0.006219596 | 0.7873414 | 0.007048072 |  |  | 218760 | 0.8547575 | 0.8678712 | 0.01161355 | 0.8484521 | 0.00746683 | 0.8484582 | 0.01164214 |  |  | 176560 | 0.7179169 | 0.7035679 | 0.009048088 | 0.7343133 | 0.006144609 | 0.7343188 | 0.005682616
|  |  | 3762 | 0.976251 | 0.9891412 | 0.00142296 | 0.9762026 | 0.1760624 | 0.9763412 | 0.08511521 |  |  | 3686 | 0.9399698 | 0.966691 | 0.007663106 | 0.9471332 | 0.007609902 | 0.9471741 | 0.007016656 |  |  | 3910 | 0.8751564 | 0.9631623 | 0.00658989 | 0.9025869 | 0.005524909 | 0.9025946 | 0.004293642 |  |  | 3910 | 0.7681932 | 0.9146975 | 0.0051545 | 0.7873688 | 0.006219687 | 0.7873504 | 0.007048153 |  |  | 219060 | 0.8547575 | 0.8678712 | 0.01161355 | 0.8486122 | 0.007468936 | 0.8486184 | 0.01164438 |  |  | 176860 | 0.7222678 | 0.7035679 | 0.009048088 | 0.7344921 | 0.006145429 | 0.7344976 | 0.005683737
|  |  | 3767 | 0.977147 | 0.9892007 | 0.001417425 | 0.9762857 | 0.1760764 | 0.9764243 | 0.08512292 |  |  | 3691 | 0.9390093 | 0.9667906 | 0.007635848 | 0.9472108 | 0.007600586 | 0.9472516 | 0.006996377 |  |  | 3915 | 0.8762354 | 0.9631885 | 0.006563106 | 0.902596 | 0.005524288 | 0.9026037 | 0.004291004 |  |  | 3915 | 0.7665117 | 0.914701 | 0.005152397 | 0.7873777 | 0.006219778 | 0.7873593 | 0.007048234 |  |  | 219360 | 0.8614713 | 0.8678712 | 0.01161355 | 0.8487721 | 0.007471034 | 0.8487783 | 0.01164662 |  |  | 177160 | 0.7179169 | 0.7035679 | 0.009048088 | 0.7346707 | 0.006146239 | 0.7346762 | 0.005684849
|  |  | 3772 | 0.976251 | 0.9892599 | 0.001411916 | 0.9763685 | 0.1760903 | 0.9765072 | 0.0851306 |  |  | 3696 | 0.9390093 | 0.9668897 | 0.007608678 | 0.9472879 | 0.007591332 | 0.9473286 | 0.006976196 |  |  | 3920 | 0.8751564 | 0.9632144 | 0.006536502 | 0.9026052 | 0.005523677 | 0.9026128 | 0.004288404 |  |  | 3920 | 0.7665117 | 0.9147043 | 0.005150328 | 0.7873867 | 0.006219869 | 0.7873683 | 0.007048315 |  |  | 219660 | 0.8569955 | 0.8678712 | 0.01161355 | 0.8489318 | 0.007473124 | 0.848938 | 0.01164885 |  |  | 177460 | 0.7157414 | 0.7035679 | 0.009048088 | 0.7348489 | 0.006147041 | 0.7348544 | 0.005685953
|  |  | 3777 | 0.976251 | 0.9893188 | 0.001406433 | 0.9764511 | 0.1761042 | 0.9765897 | 0.08513826 |  |  | 3701 | 0.9390093 | 0.9669884 | 0.007581596 | 0.9473646 | 0.00758214 | 0.9474053 | 0.006956114 |  |  | 3925 | 0.8751564 | 0.9632402 | 0.006510074 | 0.9026142 | 0.005523076 | 0.9026218 | 0.004285841 |  |  | 3925 | 0.7698747 | 0.9147077 | 0.005148294 | 0.7873956 | 0.006219961 | 0.7873772 | 0.007048396 |  |  | 219960 | 0.8525196 | 0.8678712 | 0.01161355 | 0.8490914 | 0.007475207 | 0.8490976 | 0.01165107 |  |  | 177760 | 0.7179169 | 0.7035679 | 0.009048088 | 0.7350269 | 0.006147834 | 0.7350324 | 0.00568705
|  |  | 3782 | 0.976251 | 0.9893773 | 0.001400975 | 0.9765333 | 0.176118 | 0.9766719 | 0.0851459 |  |  | 3706 | 0.9380489 | 0.9670865 | 0.007554601 | 0.9474409 | 0.007573009 | 0.9474815 | 0.006936131 |  |  | 3930 | 0.8762354 | 0.9632658 | 0.006483823 | 0.9026232 | 0.005522484 | 0.9026308 | 0.004283315 |  |  | 3930 | 0.7681932 | 0.914711 | 0.005146292 | 0.7874046 | 0.006220052 | 0.7873862 | 0.007048477 |  |  | 220260 | 0.8502816 | 0.8678712 | 0.01161355 | 0.8492507 | 0.007477283 | 0.849257 | 0.01165328 |  |  | 178060 | 0.7287941 | 0.7035679 | 0.009048088 | 0.7352046 | 0.006148618 | 0.7352101 | 0.005688137
|  |  | 3787 | 0.976251 | 0.9894354 | 0.001395543 | 0.9766153 | 0.1761318 | 0.9767538 | 0.08515351 |  |  | 3711 | 0.9390093 | 0.9671842 | 0.007527695 | 0.9475169 | 0.007563939 | 0.9475573 | 0.006916246 |  |  | 3935 | 0.8762354 | 0.9632912 | 0.006457749 | 0.9026321 | 0.0055219 | 0.9026397 | 0.004280825 |  |  | 3935 | 0.7681932 | 0.9147143 | 0.005144324 | 0.7874135 | 0.006220144 | 0.7873951 | 0.007048558 |  |  | 220560 | 0.8547575 | 0.8678712 | 0.01161355 | 0.8494099 | 0.00747935 | 0.8494162 | 0.01165548 |  |  | 178360 | 0.7266187 | 0.7035679 | 0.009048088 | 0.7353819 | 0.006149393 | 0.7353874 | 0.005689217
|  |  | 3792 | 0.978043 | 0.9894933 | 0.001390136 | 0.9766969 | 0.1761456 | 0.9768354 | 0.08516109 |  |  | 3716 | 0.9380489 | 0.9672813 | 0.007500875 | 0.9475924 | 0.00755493 | 0.9476328 | 0.006896458 |  |  | 3940 | 0.8762354 | 0.9633165 | 0.006431849 | 0.902641 | 0.005521326 | 0.9026486 | 0.00427837 |  |  | 3940 | 0.7698747 | 0.9147176 | 0.005142388 | 0.7874224 | 0.006220236 | 0.787404 | 0.00704864 |  |  | 220860 | 0.8502816 | 0.8678712 | 0.01161355 | 0.8495689 | 0.007481411 | 0.8495752 | 0.01165767 |  |  | 178660 | 0.7287941 | 0.7035679 | 0.009048088 | 0.735559 | 0.006150159 | 0.7355645 | 0.005690288
|  |  | 3797 | 0.977147 | 0.9895508 | 0.001384755 | 0.9767783 | 0.1761593 | 0.9769168 | 0.08516864 |  |  | 3721 | 0.9390093 | 0.967378 | 0.007474143 | 0.9476675 | 0.007545982 | 0.9477078 | 0.006876768 |  |  | 3945 | 0.8751564 | 0.9633416 | 0.006406124 | 0.9026499 | 0.005520761 | 0.9026574 | 0.00427595 |  |  | 3945 | 0.7681932 | 0.9147208 | 0.005140483 | 0.7874314 | 0.006220328 | 0.787413 | 0.007048721 |  |  | 221160 | 0.8525196 | 0.8678712 | 0.01161355 | 0.8497277 | 0.007483464 | 0.849734 | 0.01165986 |  |  | 178960 | 0.7244432 | 0.7035679 | 0.009048088 | 0.7357358 | 0.006150916 | 0.7357413 | 0.005691352
|  |  | 3802 | 0.977147 | 0.9896079 | 0.001379399 | 0.9768593 | 0.1761729 | 0.9769978 | 0.08517617 |  |  | 3726 | 0.9380489 | 0.9674742 | 0.007447499 | 0.9477422 | 0.007537093 | 0.9477824 | 0.006857176 |  |  | 3950 | 0.8773145 | 0.9633665 | 0.006380572 | 0.9026586 | 0.005520204 | 0.9026661 | 0.004273565 |  |  | 3950 | 0.7698747 | 0.914724 | 0.00513861 | 0.7874403 | 0.00622042 | 0.7874219 | 0.007048803 |  |  | 221460 | 0.8525196 | 0.8678712 | 0.01161355 | 0.8498864 | 0.007485509 | 0.8498927 | 0.01166203 |  |  | 179260 | 0.7244432 | 0.7035679 | 0.009048088 | 0.7359122 | 0.006151664 | 0.7359178 | 0.005692407
|  |  | 3807 | 0.976251 | 0.9896648 | 0.001374068 | 0.9769401 | 0.1761865 | 0.9770785 | 0.08518367 |  |  | 3731 | 0.9380489 | 0.9675699 | 0.007420941 | 0.9478165 | 0.007528265 | 0.9478566 | 0.00683768 |  |  | 3955 | 0.8762354 | 0.9633913 | 0.006355193 | 0.9026674 | 0.005519656 | 0.9026748 | 0.004271214 |  |  | 3955 | 0.7681932 | 0.9147272 | 0.005136768 | 0.7874493 | 0.006220512 | 0.7874309 | 0.007048885 |  |  | 221760 | 0.8547575 | 0.8678712 | 0.01161355 | 0.8500448 | 0.007487547 | 0.8500511 | 0.0116642 |  |  | 179560 | 0.7244432 | 0.7035679 | 0.009048088 | 0.7360884 | 0.006152404 | 0.736094 | 0.005693454
|  |  | 3812 | 0.976251 | 0.9897213 | 0.001368763 | 0.9770205 | 0.1762001 | 0.977159 | 0.08519115 |  |  | 3736 | 0.9399698 | 0.9676652 | 0.00739447 | 0.9478904 | 0.007519496 | 0.9479305 | 0.006818281 |  |  | 3960 | 0.8751564 | 0.9634159 | 0.006329987 | 0.902676 | 0.005519117 | 0.9026835 | 0.004268897 |  |  | 3960 | 0.7681932 | 0.9147303 | 0.005134956 | 0.7874582 | 0.006220604 | 0.7874398 | 0.007048967 |  |  | 222060 | 0.8569955 | 0.8678712 | 0.01161355 | 0.8502031 | 0.007489577 | 0.8502094 | 0.01166636 |  |  | 179860 | 0.7309696 | 0.7035679 | 0.009048088 | 0.7362643 | 0.006153134 | 0.7362698 | 0.005694493
|  |  | 3817 | 0.977147 | 0.9897774 | 0.001363482 | 0.9771007 | 0.1762136 | 0.9772391 | 0.0851986 |  |  | 3741 | 0.9399698 | 0.9677599 | 0.007368085 | 0.9479639 | 0.007510787 | 0.9480039 | 0.006798979 |  |  | 3965 | 0.8773145 | 0.9634403 | 0.006304951 | 0.9026846 | 0.005518586 | 0.9026921 | 0.004266612 |  |  | 3965 | 0.7665117 | 0.9147334 | 0.005133173 | 0.7874671 | 0.006220696 | 0.7874487 | 0.007049048 |  |  | 222360 | 0.8547575 | 0.8678712 | 0.01161355 | 0.8503612 | 0.0074916 | 0.8503675 | 0.01166851 |  |  | 180160 | 0.7266187 | 0.7035679 | 0.009048088 | 0.7364399 | 0.006153856 | 0.7364454 | 0.005695524
|  |  | 3822 | 0.976251 | 0.9898333 | 0.001358227 | 0.9771806 | 0.1762271 | 0.977319 | 0.08520603 |  |  | 3746 | 0.9390093 | 0.9678542 | 0.007341787 | 0.9480371 | 0.007502136 | 0.948077 | 0.006779773 |  |  | 3970 | 0.8773145 | 0.9634645 | 0.006280086 | 0.9026932 | 0.005518063 | 0.9027006 | 0.004264361 |  |  | 3970 | 0.7698747 | 0.9147365 | 0.00513142 | 0.7874761 | 0.006220789 | 0.7874577 | 0.00704913 |  |  | 222660 | 0.8592334 | 0.8678712 | 0.01161355 | 0.8505191 | 0.007493616 | 0.8505255 | 0.01167065 |  |  | 180460 | 0.7244432 | 0.7035679 | 0.009048088 | 0.7366152 | 0.006154569 | 0.7366207 | 0.005696547
|  |  | 3827 | 0.977147 | 0.9898888 | 0.001352996 | 0.9772602 | 0.1762405 | 0.9773986 | 0.08521343 |  |  | 3751 | 0.9390093 | 0.967948 | 0.007315575 | 0.9481098 | 0.007493544 | 0.9481496 | 0.006760663 |  |  | 3975 | 0.8762354 | 0.9634886 | 0.00625539 | 0.9027017 | 0.005517548 | 0.9027091 | 0.004262142 |  |  | 3975 | 0.7681932 | 0.9147395 | 0.005129696 | 0.787485 | 0.006220881 | 0.7874666 | 0.007049213 |  |  | 222960 | 0.8525196 | 0.8678712 | 0.01161355 | 0.8506768 | 0.007495624 | 0.8506832 | 0.01167278 |  |  | 180760 | 0.7244432 | 0.7035679 | 0.009048088 | 0.7367902 | 0.006155274 | 0.7367957 | 0.005697562
|  |  | 3832 | 0.977147 | 0.989944 | 0.00134779 | 0.9773395 | 0.1762539 | 0.9774778 | 0.0852208 |  |  | 3756 | 0.9409302 | 0.9680414 | 0.007289449 | 0.9481821 | 0.007485011 | 0.9482219 | 0.006741649 |  |  | 3980 | 0.8762354 | 0.9635125 | 0.006230863 | 0.9027102 | 0.005517041 | 0.9027175 | 0.004259955 |  |  | 3980 | 0.7681932 | 0.9147425 | 0.005128 | 0.787494 | 0.006220974 | 0.7874756 | 0.007049295 |  |  | 223260 | 0.8525196 | 0.8678712 | 0.01161355 | 0.8508344 | 0.007497624 | 0.8508408 | 0.0116749 |  |  | 181060 | 0.7244432 | 0.7035679 | 0.009048088 | 0.7369649 | 0.00615597 | 0.7369704 | 0.005698568
|  |  | 3837 | 0.977147 | 0.9899989 | 0.001342609 | 0.9774186 | 0.1762672 | 0.9775568 | 0.08522815 |  |  | 3761 | 0.9409302 | 0.9681343 | 0.007263409 | 0.9482541 | 0.007476536 | 0.9482938 | 0.00672273 |  |  | 3985 | 0.8762354 | 0.9635363 | 0.006206505 | 0.9027186 | 0.005516542 | 0.9027259 | 0.0042578 |  |  | 3985 | 0.7681932 | 0.9147455 | 0.005126332 | 0.7875029 | 0.006221067 | 0.7874845 | 0.007049377 |  |  | 223560 | 0.8592334 | 0.8678712 | 0.01161355 | 0.8509918 | 0.007499618 | 0.8509982 | 0.01167702 |  |  | 181360 | 0.7287941 | 0.7035679 | 0.009048088 | 0.7371393 | 0.006156657 | 0.7371449 | 0.005699567
|  |  | 3842 | 0.976251 | 0.9900535 | 0.001337453 | 0.9774973 | 0.1762805 | 0.9776355 | 0.08523548 |  |  | 3766 | 0.9390093 | 0.9682267 | 0.007237455 | 0.9483257 | 0.007468118 | 0.9483653 | 0.006703907 |  |  | 3990 | 0.8773145 | 0.9635599 | 0.006182314 | 0.9027269 | 0.005516051 | 0.9027342 | 0.004255675 |  |  | 3990 | 0.7698747 | 0.9147485 | 0.005124692 | 0.7875118 | 0.006221159 | 0.7874934 | 0.007049459 |  |  | 223860 | 0.8547575 | 0.8678712 | 0.01161355 | 0.8511489 | 0.007501604 | 0.8511554 | 0.01167913 |  |  | 181660 | 0.7244432 | 0.7035679 | 0.009048088 | 0.7373134 | 0.006157335 | 0.737319 | 0.005700558
|  |  | 3847 | 0.976251 | 0.9901077 | 0.001332321 | 0.9775758 | 0.1762937 | 0.9777139 | 0.08524278 |  |  | 3771 | 0.9390093 | 0.9683186 | 0.007211586 | 0.9483969 | 0.007459758 | 0.9484364 | 0.006685178 |  |  | 3995 | 0.8773145 | 0.9635833 | 0.006158289 | 0.9027352 | 0.005515568 | 0.9027425 | 0.004253582 |  |  | 3995 | 0.7698747 | 0.9147514 | 0.005123079 | 0.7875208 | 0.006221252 | 0.7875024 | 0.007049542 |  |  | 224160 | 0.8547575 | 0.8678712 | 0.01161355 | 0.851306 | 0.007503582 | 0.8513124 | 0.01168123 |  |  | 181960 | 0.7222678 | 0.7035679 | 0.009048088 | 0.7374873 | 0.006158005 | 0.7374928 | 0.005701542
|  |  | 3852 | 0.978043 | 0.9901617 | 0.001327214 | 0.9776539 | 0.1763069 | 0.9777921 | 0.08525005 |  |  | 3776 | 0.9399698 | 0.9684101 | 0.007185803 | 0.9484677 | 0.007451456 | 0.9485072 | 0.006666544 |  |  | 4000 | 0.8762354 | 0.9636066 | 0.00613443 | 0.9027435 | 0.005515092 | 0.9027507 | 0.004251518 |  |  | 4000 | 0.7698747 | 0.9147543 | 0.005121492 | 0.7875297 | 0.006221345 | 0.7875113 | 0.007049624 |  |  | 224460 | 0.8525196 | 0.8678712 | 0.01161355 | 0.8514628 | 0.007505554 | 0.8514693 | 0.01168332 |  |  | 182260 | 0.7309696 | 0.7035679 | 0.009048088 | 0.7376608 | 0.006158666 | 0.7376664 | 0.005702517
|  |  | 3857 | 0.977147 | 0.9902153 | 0.001322132 | 0.9777318 | 0.1763201 | 0.9778699 | 0.0852573 |  |  | 3781 | 0.9399698 | 0.9685012 | 0.007160105 | 0.9485382 | 0.00744321 | 0.9485775 | 0.006648004 |  |  | 4005 | 0.8773145 | 0.9636297 | 0.006110736 | 0.9027517 | 0.005514623 | 0.9027589 | 0.004249484 |  |  | 4005 | 0.7698747 | 0.9147572 | 0.005119932 | 0.7875386 | 0.006221438 | 0.7875203 | 0.007049707 |  |  | 224760 | 0.8547575 | 0.8678712 | 0.01161355 | 0.8516194 | 0.007507518 | 0.8516259 | 0.0116854 |  |  | 182560 | 0.7244432 | 0.7035679 | 0.009048088 | 0.7378341 | 0.006159319 | 0.7378396 | 0.005703484
|  |  | 3862 | 0.978043 | 0.9902686 | 0.001317073 | 0.9778094 | 0.1763332 | 0.9779475 | 0.08526452 |  |  | 3786 | 0.9409302 | 0.9685918 | 0.007134492 | 0.9486082 | 0.007435021 | 0.9486475 | 0.006629559 |  |  | 4010 | 0.8762354 | 0.9636527 | 0.006087206 | 0.9027598 | 0.005514162 | 0.902767 | 0.00424748 |  |  | 4010 | 0.7681932 | 0.91476 | 0.005118397 | 0.7875476 | 0.006221532 | 0.7875292 | 0.00704979 |  |  | 225060 | 0.8525196 | 0.8678712 | 0.01161355 | 0.8517759 | 0.007509474 | 0.8517824 | 0.01168747 |  |  | 182860 | 0.7309696 | 0.7035679 | 0.009048088 | 0.738007 | 0.006159963 | 0.7380126 | 0.005704444
|  |  | 3867 | 0.9789389 | 0.9903216 | 0.001312039 | 0.9778868 | 0.1763462 | 0.9780248 | 0.08527172 |  |  | 3791 | 0.9409302 | 0.9686819 | 0.007108963 | 0.948678 | 0.007426889 | 0.9487172 | 0.006611207 |  |  | 4015 | 0.8762354 | 0.9636755 | 0.00606384 | 0.9027679 | 0.005513708 | 0.9027751 | 0.004245505 |  |  | 4015 | 0.7698747 | 0.9147628 | 0.005116888 | 0.7875565 | 0.006221625 | 0.7875381 | 0.007049872 |  |  | 225360 | 0.8569955 | 0.8678712 | 0.01161355 | 0.8519322 | 0.007511423 | 0.8519387 | 0.01168954 |  |  | 183160 | 0.7244432 | 0.7035679 | 0.009048088 | 0.7381797 | 0.006160599 | 0.7381853 | 0.005705396
|  |  | 3872 | 0.976251 | 0.9903744 | 0.00130703 | 0.9779638 | 0.1763593 | 0.9781018 | 0.0852789 |  |  | 3796 | 0.9409302 | 0.9687716 | 0.00708352 | 0.9487473 | 0.007418812 | 0.9487864054 | 0.006592949 |  |  | 4020 | 0.8783935 | 0.9636982 | 0.006040636 | 0.902776 | 0.005513261 | 0.9027831 | 0.004243558 |  |  | 4020 | 0.7681932 | 0.9147656 | 0.005115404 | 0.7875654 | 0.006221718 | 0.7875471 | 0.007049955 |  |  | 225660 | 0.8547575 | 0.8678712 | 0.01161355 | 0.8520883 | 0.007513365 | 0.8520948 | 0.01169159 |  |  | 183460 | 0.7244432 | 0.7035679 | 0.009048088 | 0.7383521 | 0.006161226 | 0.7383576 | 0.00570634
|  |  | 3877 | 0.978043 | 0.9904268 | 0.001302044 | 0.9780406 | 0.1763722 | 0.9781785 | 0.08528605 |  |  | 3801 | 0.9399698 | 0.9688608 | 0.00705816 | 0.9488162 | 0.007410792 | 0.9488553 | 0.006574784 |  |  | 4025 | 0.8773145 | 0.9637207 | 0.006017595 | 0.902784 | 0.005512821 | 0.9027911 | 0.004241639 |  |  | 4025 | 0.7698747 | 0.9147684 | 0.005113944 | 0.7875744 | 0.006221812 | 0.787556 | 0.007050038 |  |  | 225960 | 0.8569955 | 0.8678712 | 0.01161355 | 0.8522443 | 0.0075153 | 0.8522508 | 0.01169364 |  |  | 183760 | 0.7266187 | 0.7035679 | 0.009048088 | 0.7385242 | 0.006161845 | 0.7385297 | 0.005707276
|  |  | 3882 | 0.978043 | 0.9904788 | 0.001297083 | 0.9781171 | 0.1763852 | 0.978255 | 0.08529317 |  |  | 3806 | 0.9409302 | 0.9689496 | 0.007032885 | 0.9488848 | 0.007402826 | 0.9489238 | 0.006556712 |  |  | 4030 | 0.8773145 | 0.963743 | 0.005994715 | 0.9027919 | 0.005512388 | 0.902799 | 0.004239749 |  |  | 4030 | 0.7681932 | 0.9147711 | 0.005112509 | 0.7875833 | 0.006221905 | 0.7875649 | 0.007050121 |  |  | 226260 | 0.8614713 | 0.8678712 | 0.01161355 | 0.8524 | 0.007517228 | 0.8524066 | 0.01169568 |  |  | 184060 | 0.7244432 | 0.7035679 | 0.009048088 | 0.738696 | 0.006162455 | 0.7387016 | 0.005708205
|  |  | 3887 | 0.978043 | 0.9905306 | 0.001292145 | 0.9781933 | 0.1763981 | 0.9783311 | 0.08530027 |  |  | 3811 | 0.9399698 | 0.969038 | 0.007007694 | 0.9489531 | 0.007394917 | 0.948992 | 0.006538733 |  |  | 4035 | 0.8762354 | 0.9637652 | 0.005971995 | 0.9027999 | 0.005511962 | 0.9028069 | 0.004237885 |  |  | 4035 | 0.7665117 | 0.9147738 | 0.005111097 | 0.7875922 | 0.006221999 | 0.7875739 | 0.007050205 |  |  | 226560 | 0.8592334 | 0.8678712 | 0.01161355 | 0.8525556 | 0.007519148 | 0.8525622 | 0.01169771 |  |  | 184360 | 0.7309696 | 0.7035679 | 0.009048088 | 0.7388675 | 0.006163057 | 0.7388731 | 0.005709126
|  |  | 3892 | 0.978043 | 0.9905821 | 0.001287232 | 0.9782692 | 0.1764109 | 0.978407 | 0.08530735 |  |  | 3816 | 0.9409302 | 0.9691259 | 0.006982587 | 0.9490209 | 0.007387062 | 0.9490598 | 0.006520847 |  |  | 4040 | 0.8783935 | 0.9637873 | 0.005949434 | 0.9028077 | 0.005511543 | 0.9028148 | 0.004236049 |  |  | 4040 | 0.7681932 | 0.9147765 | 0.005109709 | 0.7876012 | 0.006222093 | 0.7875828 | 0.007050288 |  |  | 226860 | 0.8592334 | 0.8678712 | 0.01161355 | 0.852711 | 0.007521061 | 0.8527176 | 0.01169973 |  |  | 184660 | 0.7266187 | 0.7035679 | 0.009048088 | 0.7390387 | 0.006163651 | 0.7390443 | 0.005710039
|  |  | 3897 | 0.978043 | 0.9906333 | 0.001282342 | 0.9783449 | 0.1764237 | 0.9784827 | 0.0853144 |  |  | 3821 | 0.9399698 | 0.9692133 | 0.006957564 | 0.9490884 | 0.007379261 | 0.9491272 | 0.006503053 |  |  | 4045 | 0.8773145 | 0.9638092 | 0.005927033 | 0.9028155 | 0.00551113 | 0.9028225 | 0.00423424 |  |  | 4045 | 0.7681932 | 0.9147791 | 0.005108344 | 0.7876101 | 0.006222187 | 0.7875917 | 0.007050371 |  |  | 227160 | 0.8525196 | 0.8678712 | 0.01161355 | 0.8528662 | 0.007522967 | 0.8528728 | 0.01170175 |  |  | 184960 | 0.7266187 | 0.7035679 | 0.009048088 | 0.7392097 | 0.006164236 | 0.7392153 | 0.005710945
|  |  | 3902 | 0.9798349 | 0.9906842 | 0.001277477 | 0.9784203 | 0.1764365 | 0.978558 | 0.08532143 |  |  | 3826 | 0.9409302 | 0.9693004 | 0.006932624 | 0.9491556 | 0.007371515 | 0.9491943 | 0.00648535 |  |  | 4050 | 0.8762354 | 0.9638309 | 0.00590479 | 0.9028233 | 0.005510724 | 0.9028303 | 0.004232456 |  |  | 4050 | 0.7681932 | 0.9147818 | 0.005107001 | 0.787619 | 0.006222281 | 0.7876007 | 0.007050455 |  |  | 227460 | 0.8614713 | 0.8678712 | 0.01161355 | 0.8530213 | 0.007524865 | 0.8530279 | 0.01170375 |  |  | 185260 | 0.7287941 | 0.7035679 | 0.009048088 | 0.7393803 | 0.006164813 | 0.7393859 | 0.005711843
|  |  | 3907 | 0.977147 | 0.9907348 | 0.001272634 | 0.9784954 | 0.1764492 | 0.9786331 | 0.08532844 |  |  | 3831 | 0.9409302 | 0.969387 | 0.006907768 | 0.9492224 | 0.007363823 | 0.949261 | 0.00646774 |  |  | 4055 | 0.8762354 | 0.9638525 | 0.005882704 | 0.902831 | 0.005510324 | 0.902838 | 0.004230699 |  |  | 4055 | 0.7698747 | 0.9147844 | 0.005105681 | 0.787628 | 0.006222375 | 0.7876096 | 0.007050538 |  |  | 227760 | 0.8569955 | 0.8678712 | 0.01161355 | 0.8531762 | 0.007526757 | 0.8531828 | 0.01170575 |  |  | 185560 | 0.7266187 | 0.7035679 | 0.009048088 | 0.7395507 | 0.006165382 | 0.7395563 | 0.005712733
|  |  | 3912 | 0.978043 | 0.9907852 | 0.001267816 | 0.9785703 | 0.1764619 | 0.9787079 | 0.08533542 |  |  | 3836 | 0.9409302 | 0.9694731 | 0.006882995 | 0.9492888 | 0.007356185 | 0.9493273 | 0.006450221 |  |  | 4060 | 0.8783935 | 0.963874 | 0.005860775 | 0.9028387 | 0.00550993 | 0.9028456 | 0.004228968 |  |  | 4060 | 0.7648303 | 0.9147869 | 0.005104382 | 0.7876369 | 0.006222469 | 0.7876185 | 0.007050622 |  |  | 228060 | 0.8592334 | 0.8678712 | 0.01161355 | 0.8533309 | 0.007528641 | 0.8533375 | 0.01170774 |  |  | 185860 | 0.7266187 | 0.7035679 | 0.009048088 | 0.7397208 | 0.006165943 | 0.7397264 | 0.005713616
|  |  | 3917 | 0.9789389 | 0.9908352 | 0.001263021 | 0.9786449 | 0.1764745 | 0.9787824 | 0.08534237 |  |  | 3841 | 0.9399698 | 0.9695588 | 0.006858305 | 0.9493549 | 0.007348601 | 0.9493934 | 0.006432793 |  |  | 4065 | 0.8773145 | 0.9638953 | 0.005839001 | 0.9028463 | 0.005509543 | 0.9028533 | 0.004227261 |  |  | 4065 | 0.7698747 | 0.9147895 | 0.005103106 | 0.7876458 | 0.006222564 | 0.7876275 | 0.007050706 |  |  | 228360 | 0.8569955 | 0.8678712 | 0.01161355 | 0.8534854 | 0.007530518 | 0.853492 | 0.01170972 |  |  | 186160 | 0.733145 | 0.7035679 | 0.009048088 | 0.7398906 | 0.006166495 | 0.7398962 | 0.005714491
|  |  | 3922 | 0.9789389 | 0.9908849 | 0.00125825 | 0.9787192 | 0.1764871 | 0.9788567 | 0.08534931 |  |  | 3846 | 0.9409302 | 0.9696442 | 0.006833698 | 0.9494207 | 0.007341069 | 0.949459 | 0.006415455 |  |  | 4070 | 0.8773145 | 0.9639165 | 0.005817383 | 0.9028539 | 0.005509162 | 0.9028608 | 0.00422558 |  |  | 4070 | 0.7681932 | 0.914792 | 0.00510185 | 0.7876547 | 0.006222658 | 0.7876364 | 0.007050789 |  |  | 228660 | 0.8592334 | 0.8678712 | 0.01161355 | 0.8536397 | 0.007532388 | 0.8536464 | 0.0117117 |  |  | 186460 | 0.7266187 | 0.7035679 | 0.009048088 | 0.7400601 | 0.006167039 | 0.7400657 | 0.005715359
|  |  | 3927 | 0.978043 | 0.9909344 | 0.001253502 | 0.9787933 | 0.1764996 | 0.9789307 | 0.08535622 |  |  | 3851 | 0.9409302 | 0.969729 | 0.006809173 | 0.949486 | 0.007333591 | 0.9495243 | 0.006398209 |  |  | 4075 | 0.8773145 | 0.9639375 | 0.00579592 | 0.9028615 | 0.005508787 | 0.9028683 | 0.004223923 |  |  | 4075 | 0.7698747 | 0.9147945 | 0.005100615 | 0.7876637 | 0.006222753 | 0.7876453 | 0.007050873 |  |  | 228960 | 0.8592334 | 0.8678712 | 0.01161355 | 0.8537939 | 0.007534251 | 0.8538005 | 0.01171366 |  |  | 186760 | 0.7309696 | 0.7035679 | 0.009048088 | 0.7402294 | 0.006167575 | 0.7402349 | 0.005716219
|  |  | 3932 | 0.9789389 | 0.9909835 | 0.001248777 | 0.9788671 | 0.1765121 | 0.9790044 | 0.0853631 |  |  | 3856 | 0.9409302 | 0.9698135 | 0.006784731 | 0.9495511 | 0.007326165 | 0.9495893 | 0.006381053 |  |  | 4080 | 0.8783935 | 0.9639584 | 0.005774609 | 0.902869 | 0.005508417 | 0.9028758 | 0.00422229 |  |  | 4080 | 0.7715562 | 0.914797 | 0.005099401 | 0.7876726 | 0.006222847 | 0.7876543 | 0.007050957 |  |  | 229260 | 0.8614713 | 0.8678712 | 0.01161355 | 0.8539479 | 0.007536106 | 0.8539545 | 0.01171562 |  |  | 187060 | 0.7309696 | 0.7035679 | 0.009048088 | 0.7403983 | 0.006168103 | 0.7404039 | 0.005717072
|  |  | 3937 | 0.978043 | 0.9910324 | 0.001244076 | 0.9789406 | 0.1765246 | 0.9790779 | 0.08536997 |  |  | 3861 | 0.9409302 | 0.9698975 | 0.006760371 | 0.9496158 | 0.007318792 | 0.9496539 | 0.006363986 |  |  | 4085 | 0.8794725 | 0.9639791 | 0.005753452 | 0.9028764 | 0.005508054 | 0.9028832 | 0.004220682 |  |  | 4085 | 0.7681932 | 0.9147994 | 0.005098207 | 0.7876815 | 0.006222942 | 0.7876632 | 0.007051041 |  |  | 229560 | 0.8569955 | 0.8678712 | 0.01161355 | 0.8541017 | 0.007537955 | 0.8541084 | 0.01171756 |  |  | 187360 | 0.7266187 | 0.7035679 | 0.009048088 | 0.740567 | 0.006168623 | 0.7405725 | 0.005717918
|  |  | 3942 | 0.9789389 | 0.991081 | 0.001239398 | 0.9790138 | 0.176537 | 0.9791511 | 0.08537681 |  |  | 3866 | 0.9418907 | 0.9699811 | 0.006736093 | 0.9496801 | 0.00731147 | 0.9497182 | 0.00634701 |  |  | 4090 | 0.8783935 | 0.9639997 | 0.005732447 | 0.9028838 | 0.005507697 | 0.9028906 | 0.004219096 |  |  | 4090 | 0.7681932 | 0.9148019 | 0.005097033 | 0.7876905 | 0.006223037 | 0.7876721 | 0.007051126 |  |  | 229860 | 0.8569955 | 0.8678712 | 0.01161355 | 0.8542553 | 0.007539796 | 0.854262 | 0.0117195 |  |  | 187660 | 0.7287941 | 0.7035679 | 0.009048088 | 0.7407354 | 0.006169135 | 0.7407409 | 0.005718756
|  |  | 3947 | 0.978043 | 0.9911293 | 0.001234743 | 0.9790868 | 0.1765494 | 0.979224 | 0.08538362 |  |  | 3871 | 0.9428511 | 0.9700643 | 0.006711898 | 0.9497441 | 0.007304201 | 0.9497821 | 0.006330123 |  |  | 4095 | 0.8773145 | 0.9640202 | 0.005711594 | 0.9028912 | 0.005507345 | 0.902898 | 0.004217534 |  |  | 4095 | 0.7665117 | 0.9148043 | 0.005095879 | 0.7876994 | 0.006223132 | 0.7876811 | 0.00705121 |  |  | 230160 | 0.8592334 | 0.8678712 | 0.01161355 | 0.8544088 | 0.007541631 | 0.8544155 | 0.01172144 |  |  | 187960 | 0.7309696 | 0.7035679 | 0.009048088 | 0.7409035 | 0.006169639 | 0.740909 | 0.005719586
|  |  | 3952 | 0.978043 | 0.9911773 | 0.001230111 | 0.9791596 | 0.1765617 | 0.9792967 | 0.08539041 |  |  | 3876 | 0.9399698 | 0.9701471 | 0.006687784 | 0.9498078 | 0.007296983 | 0.9498457 | 0.006313325 |  |  | 4100 | 0.8794725 | 0.9640405 | 0.005690891 | 0.9028985 | 0.005506999 | 0.9029053 | 0.004215995 |  |  | 4100 | 0.7681932 | 0.9148067 | 0.005094744 | 0.7877083 | 0.006223227 | 0.78769 | 0.007051294 |  |  | 230460 | 0.8569955 | 0.8678712 | 0.01161355 | 0.8545621 | 0.007543458 | 0.8545688 | 0.01172336 |  |  | 188260 | 0.7287941 | 0.7035679 | 0.009048088 | 0.7410713 | 0.006170135 | 0.7410769 | 0.00572041
|  |  | 3957 | 0.977147 | 0.9912251 | 0.001225502 | 0.979232 | 0.176574 | 0.9793691 | 0.08539718 |  |  | 3881 | 0.9409302 | 0.9702295 | 0.006663751 | 0.9498711 | 0.007289816 | 0.949909 | 0.006296617 |  |  | 4105 | 0.8783935 | 0.9640607 | 0.005670338 | 0.9029058 | 0.005506658 | 0.9029126 | 0.004214479 |  |  | 4105 | 0.7698747 | 0.914809 | 0.005093628 | 0.7877172 | 0.006223322 | 0.7876989 | 0.007051379 |  |  | 230760 | 0.8592334 | 0.8678712 | 0.01161355 | 0.8547152 | 0.007545278 | 0.8547219 | 0.01172528 |  |  | 188560 | 0.733145 | 0.7035679 | 0.009048088 | 0.7412388 | 0.006170623 | 0.7412444 | 0.005721226
|  |  | 3962 | 0.9789389 | 0.9912725 | 0.001220916 | 0.9793043 | 0.1765863 | 0.9794413 | 0.08540393 |  |  | 3886 | 0.9418907 | 0.9703114 | 0.0066398 | 0.9499341 | 0.0072827 | 0.9499719 | 0.006279996 |  |  | 4110 | 0.8783935 | 0.9640808 | 0.005649934 | 0.9029131 | 0.005506323 | 0.9029198 | 0.004212985 |  |  | 4110 | 0.7698747 | 0.9148114 | 0.00509253 | 0.7877262 | 0.006223417 | 0.7877078 | 0.007051463 |  |  | 231060 | 0.8592334 | 0.8678712 | 0.01161355 | 0.8548681 | 0.007547092 | 0.8548749 | 0.01172718 |  |  | 188860 | 0.7266187 | 0.7035679 | 0.009048088 | 0.7414061 | 0.006171102 | 0.7414117 | 0.005722034
|  |  | 3967 | 0.9789389 | 0.9913198 | 0.001216352 | 0.9793762 | 0.1765985 | 0.9795131 | 0.08541065 |  |  | 3891 | 0.9418907 | 0.970393 | 0.00661593 | 0.9499968 | 0.007275635 | 0.9500345 | 0.006263465 |  |  | 4115 | 0.8783935 | 0.9641007 | 0.005629678 | 0.9029203 | 0.005505993 | 0.902927 | 0.004211512 |  |  | 4115 | 0.7665117 | 0.9148137 | 0.005091451 | 0.7877351 | 0.006223513 | 0.7877168 | 0.007051548 |  |  | 231360 | 0.8592334 | 0.8678712 | 0.01161355 | 0.8550209 | 0.007548898 | 0.8550276 | 0.01172908 |  |  | 189160 | 0.7266187 | 0.7035679 | 0.009048088 | 0.7415731 | 0.006171574 | 0.7415786 | 0.005722836
|  |  | 3972 | 0.978043 | 0.9913667 | 0.001211812 | 0.9794479 | 0.1766107 | 0.9795848 | 0.08541735 |  |  | 3896 | 0.9428511 | 0.9704741 | 0.006592141 | 0.9500591 | 0.00726862 | 0.9500967 | 0.006247021 |  |  | 4120 | 0.8773145 | 0.9641205 | 0.005609571 | 0.9029274 | 0.005505669 | 0.9029341 | 0.004210062 |  |  | 4120 | 0.7698747 | 0.914816 | 0.00509039 | 0.787744 | 0.006223608 | 0.7877257 | 0.007051633 |  |  | 231660 | 0.8637093 | 0.8678712 | 0.01161355 | 0.8551734 | 0.007550697 | 0.8551802 | 0.01173097 |  |  | 189460 | 0.7287941 | 0.7035679 | 0.009048088 | 0.7417398 | 0.006172038 | 0.7417453 | 0.00572363
|  |  | 3977 | 0.9798349 | 0.9914133 | 0.001207294 | 0.9795194 | 0.1766228 | 0.9796562 | 0.08542403 |  |  | 3901 | 0.9409302 | 0.9705548 | 0.006568433 | 0.9501211 | 0.007261655 | 0.9501587 | 0.006230666 |  |  | 4125 | 0.8805515 | 0.9641401 | 0.00558961 | 0.9029345 | 0.005505349 | 0.9029412 | 0.004208633 |  |  | 4125 | 0.7681932 | 0.9148182 | 0.005089346 | 0.7877529 | 0.006223704 | 0.7877346 | 0.007051717 |  |  | 231960 | 0.8659472 | 0.8678712 | 0.01161355 | 0.8553259 | 0.007552489 | 0.8553326 | 0.01173286 |  |  | 189760 | 0.7287941 | 0.7035679 | 0.009048088 | 0.7419062 | 0.006172495 | 0.7419118 | 0.005724417
|  |  | 3982 | 0.978043 | 0.9914597 | 0.001202799 | 0.9795905 | 0.1766349 | 0.9797273 | 0.08543069 |  |  | 3906 | 0.9418907 | 0.9706352 | 0.006544806 | 0.9501828 | 0.00725474 | 0.9502203 | 0.006214397 |  |  | 4130 | 0.8773145 | 0.9641596 | 0.005569795 | 0.9029416 | 0.005505035 | 0.9029483 | 0.004207224 |  |  | 4130 | 0.7681932 | 0.9148205 | 0.00508832 | 0.7877619 | 0.006223799 | 0.7877436 | 0.007051802 |  |  | 232260 | 0.8637093 | 0.8678712 | 0.01161355 | 0.8554781 | 0.007554275 | 0.8554849 | 0.01173473 |  |  | 190060 | 0.7309696 | 0.7035679 | 0.009048088 | 0.7420723 | 0.006172943 | 0.7420779 | 0.005725196
|  |  | 3987 | 0.9798349 | 0.9915058 | 0.001198326 | 0.9796615 | 0.176647 | 0.9797981 | 0.08543732 |  |  | 3911 | 0.9409302 | 0.9707151 | 0.006521259 | 0.9502441 | 0.007247875 | 0.9502815 | 0.006198216 |  |  | 4135 | 0.8762354 | 0.964179 | 0.005550126 | 0.9029487 | 0.005504726 | 0.9029553 | 0.004205837 |  |  | 4135 | 0.7698747 | 0.9148227 | 0.005087311 | 0.7877708 | 0.006223895 | 0.7877525 | 0.007051887 |  |  | 232560 | 0.8659472 | 0.8678712 | 0.01161355 | 0.8556302 | 0.007556053 | 0.855637 | 0.0117366 |  |  | 190360 | 0.7309696 | 0.7035679 | 0.009048088 | 0.7422382 | 0.006173383 | 0.7422438 | 0.005725969
|  |  | 3992 | 0.9789389 | 0.9915517 | 0.001193876 | 0.9797322 | 0.176659 | 0.9798687 | 0.08544393 |  |  | 3916 | 0.9409302 | 0.9707946 | 0.006497793 | 0.9503051 | 0.007241059 | 0.9503425 | 0.006182123 |  |  | 4140 | 0.8783935 | 0.9641982 | 0.005530602 | 0.9029557 | 0.005504422 | 0.9029623 | 0.00420447 |  |  | 4140 | 0.7698747 | 0.9148249 | 0.005086319 | 0.7877797 | 0.006223991 | 0.7877614 | 0.007051972 |  |  | 232860 | 0.8681852 | 0.8678712 | 0.01161355 | 0.855782 | 0.007557824 | 0.8557889 | 0.01173846 |  |  | 190660 | 0.7244432 | 0.7035679 | 0.009048088 | 0.7424038 | 0.006173816 | 0.7424094 | 0.005726734
|  |  | 3997 | 0.9789389 | 0.9915973 | 0.001189448 | 0.9798026 | 0.176671 | 0.9799391 | 0.08545052 |  |  | 3921 | 0.9428511 | 0.9708738 | 0.006474406 | 0.9503658 | 0.007234292 | 0.9504031 | 0.006166116 |  |  | 4145 | 0.8783935 | 0.9642174 | 0.005511222 | 0.9029626 | 0.005504123 | 0.9029692 | 0.004203123 |  |  | 4145 | 0.7665117 | 0.9148271 | 0.005085344 | 0.7877886 | 0.006224087 | 0.7877703 | 0.007052057 |  |  | 233160 | 0.8614713 | 0.8678712 | 0.01161355 | 0.8559338 | 0.007559589 | 0.8559406 | 0.01174031 |  |  | 190960 | 0.7266187 | 0.7035679 | 0.009048088 | 0.7425691 | 0.006174241 | 0.7425747 | 0.005727492
|  |  | 4002 | 0.978043 | 0.9916426 | 0.001185043 | 0.9798727 | 0.1766829 | 0.9800092 | 0.08545708 |  |  | 3926 | 0.9428511 | 0.9709525 | 0.0064511 | 0.9504262 | 0.007227574 | 0.9504634 | 0.006150195 |  |  | 4150 | 0.8783935 | 0.9642363 | 0.005491985 | 0.9029696 | 0.005503829 | 0.9029761 | 0.004201796 |  |  | 4150 | 0.7698747 | 0.9148293 | 0.005084385 | 0.7877976 | 0.006224183 | 0.7877793 | 0.007052143 |  |  | 233460 | 0.8637093 | 0.8678712 | 0.01161355 | 0.8560853 | 0.007561346 | 0.8560921 | 0.01174215 |  |  | 191260 | 0.733145 | 0.7035679 | 0.009048088 | 0.7427341 | 0.006174659 | 0.7427397 | 0.005728244
|  |  | 4007 | 0.978043 | 0.9916877 | 0.00118066 | 0.9799427 | 0.1766948 | 0.980079 | 0.08546362 |  |  | 3931 | 0.9418907 | 0.9710308 | 0.006427873 | 0.9504863 | 0.007220904 | 0.9505234 | 0.00613436 |  |  | 4155 | 0.8773145 | 0.9642552 | 0.005472891 | 0.9029764 | 0.005503539 | 0.902983 | 0.004200489 |  |  | 4155 | 0.7698747 | 0.9148314 | 0.005083442 | 0.7878065 | 0.006224279 | 0.7877882 | 0.007052228 |  |  | 233760 | 0.8637093 | 0.8678712 | 0.01161355 | 0.8562367 | 0.007563097 | 0.8562435 | 0.01174398 |  |  | 191560 | 0.7222678 | 0.7035679 | 0.009048088 | 0.7428989 | 0.006175068 | 0.7429045 | 0.005728988
|  |  | 4012 | 0.9798349 | 0.9917325 | 0.001176299 | 0.9800123 | 0.1767067 | 0.9801486 | 0.08547015 |  |  | 3936 | 0.9428511 | 0.9711088 | 0.006404726 | 0.950546 | 0.007214282 | 0.950583 | 0.006118612 |  |  | 4160 | 0.8794725 | 0.9642739 | 0.005453938 | 0.9029833 | 0.005503254 | 0.9029898 | 0.004199201 |  |  | 4160 | 0.7681932 | 0.9148335 | 0.005082515 | 0.7878154 | 0.006224375 | 0.7877971 | 0.007052314 |  |  | 234060 | 0.8659472 | 0.8678712 | 0.01161355 | 0.8563879 | 0.00756484 | 0.8563947 | 0.01174581 |  |  | 191860 | 0.7309696 | 0.7035679 | 0.009048088 | 0.7430634 | 0.00617547 | 0.7430689 | 0.005729725
|  |  | 4017 | 0.978043 | 0.991777 | 0.00117196 | 0.9800818 | 0.1767185 | 0.980218 | 0.08547664 |  |  | 3941 | 0.9418907 | 0.9711864 | 0.006381658 | 0.9506054 | 0.007207709 | 0.9506424 | 0.006102949 |  |  | 4165 | 0.8783935 | 0.9642925 | 0.005435127 | 0.9029901 | 0.005502974 | 0.9029966 | 0.004197932 |  |  | 4165 | 0.7698747 | 0.9148356 | 0.005081603 | 0.7878243 | 0.006224472 | 0.787806 | 0.007052399 |  |  | 234360 | 0.8614713 | 0.8678712 | 0.01161355 | 0.8565389 | 0.007566577 | 0.8565458 | 0.01174763 |  |  | 192160 | 0.733145 | 0.7035679 | 0.009048088 | 0.7432276 | 0.006175864 | 0.7432331 | 0.005730454
|  |  | 4022 | 0.9807308 | 0.9918213 | 0.001167643 | 0.9801509 | 0.1767303 | 0.9802871 | 0.08548312 |  |  | 3946 | 0.9418907 | 0.9712635 | 0.006358669 | 0.9506645 | 0.007201183 | 0.9507014 | 0.006087371 |  |  | 4170 | 0.8794725 | 0.964311 | 0.005416456 | 0.9029969 | 0.005502699 | 0.9030033 | 0.004196682 |  |  | 4170 | 0.7698747 | 0.9148377 | 0.005080707 | 0.7878332 | 0.006224568 | 0.787815 | 0.007052485 |  |  | 234660 | 0.8659472 | 0.8678712 | 0.01161355 | 0.8566897 | 0.007568307 | 0.8566966 | 0.01174944 |  |  | 192460 | 0.7309696 | 0.7035679 | 0.009048088 | 0.7433915 | 0.006176251 | 0.7433971 | 0.005731177
|  |  | 4027 | 0.9789389 | 0.9918653 | 0.001163348 | 0.9802199 | 0.176742 | 0.9803559 | 0.08548957 |  |  | 3951 | 0.9418907 | 0.9713403 | 0.006335759 | 0.9507233 | 0.007194704 | 0.9507601 | 0.006071879 |  |  | 4175 | 0.8783935 | 0.9643294 | 0.005397925 | 0.9030036 | 0.005502428 | 0.9030101 | 0.004195451 |  |  | 4175 | 0.7681932 | 0.9148397 | 0.005079825 | 0.7878422 | 0.006224665 | 0.7878239 | 0.00705257 |  |  | 234960 | 0.8681852 | 0.8678712 | 0.01161355 | 0.8568404 | 0.00757003 | 0.8568473 | 0.01175124 |  |  | 192760 | 0.7287941 | 0.7035679 | 0.009048088 | 0.7435552 | 0.00617663 | 0.7435607 | 0.005731893
|  |  | 4032 | 0.9789389 | 0.9919091 | 0.001159075 | 0.9802885 | 0.1767537 | 0.9804245 | 0.08549601 |  |  | 3956 | 0.9409302 | 0.9714167 | 0.006312929 | 0.9507818 | 0.007188272 | 0.9508186 | 0.006056471 |  |  | 4180 | 0.8773145 | 0.9643476 | 0.005379533 | 0.9030103 | 0.005502161 | 0.9030167 | 0.004194237 |  |  | 4180 | 0.7698747 | 0.9148418 | 0.005078959 | 0.7878511 | 0.006224761 | 0.7878328 | 0.007052656 |  |  | 235260 | 0.8659472 | 0.8678712 | 0.01161355 | 0.8569909 | 0.007571746 | 0.8569978 | 0.01175304 |  |  | 193060 | 0.733145 | 0.7035679 | 0.009048088 | 0.7437186 | 0.006177002 | 0.7437241 | 0.005732602
|  |  | 4037 | 0.9789389 | 0.9919526 | 0.001154823 | 0.980357 | 0.1767654 | 0.9804929 | 0.08550242 |  |  | 3961 | 0.9418907 | 0.9714928 | 0.006290176 | 0.95084 | 0.007181887 | 0.9508767 | 0.006041148 |  |  | 4185 | 0.8762354 | 0.9643657 | 0.005361279 | 0.903017 | 0.005501899 | 0.9030234 | 0.004193042 |  |  | 4185 | 0.7732377 | 0.9148438 | 0.005078107 | 0.78786 | 0.006224858 | 0.7878417 | 0.007052742 |  |  | 235560 | 0.8681852 | 0.8678712 | 0.01161355 | 0.8571412 | 0.007573455 | 0.8571482 | 0.01175482 |  |  | 193360 | 0.7374959 | 0.7035679 | 0.009048088 | 0.7438817 | 0.006177365 | 0.7438872 | 0.005733304
|  |  | 4042 | 0.9789389 | 0.9919959 | 0.001150594 | 0.9804252 | 0.176777 | 0.980561 | 0.08550881 |  |  | 3966 | 0.9418907 | 0.9715684 | 0.006267503 | 0.9508978 | 0.007175549 | 0.9509345 | 0.006025909 |  |  | 4190 | 0.8805515 | 0.9643837 | 0.005343163 | 0.9030236 | 0.005501641 | 0.90303 | 0.004191865 |  |  | 4190 | 0.7715562 | 0.9148458 | 0.005077269 | 0.7878689 | 0.006224955 | 0.7878506 | 0.007052828 |  |  | 235860 | 0.8637093 | 0.8678712 | 0.01161355 | 0.8572914 | 0.007575158 | 0.8572983 | 0.0117566 |  |  | 193660 | 0.733145 | 0.7035679 | 0.009048088 | 0.7440445 | 0.006177722 | 0.7440501 | 0.005734
|  |  | 4047 | 0.9789389 | 0.9920389 | 0.001146386 | 0.9804931 | 0.1767886 | 0.9806288 | 0.08551517 |  |  | 3971 | 0.9428511 | 0.9716437 | 0.006244907 | 0.9509554 | 0.007169257 | 0.9509919 | 0.006010754 |  |  | 4195 | 0.8773145 | 0.9644016 | 0.005325183 | 0.9030302 | 0.005501387 | 0.9030365 | 0.004190705 |  |  | 4195 | 0.7681932 | 0.9148478 | 0.005076446 | 0.7878778 | 0.006225052 | 0.7878596 | 0.007052914 |  |  | 236160 | 0.8637093 | 0.8678712 | 0.01161355 | 0.8574414 | 0.007576854 | 0.8574483 | 0.01175837 |  |  | 193960 | 0.7374959 | 0.7035679 | 0.009048088 | 0.7442071 | 0.006178071 | 0.7442126 | 0.005734688
|  |  | 4052 | 0.9798349 | 0.9920817 | 0.0011422 | 0.9805608 | 0.1768001 | 0.9806965 | 0.08552152 |  |  | 3976 | 0.9418907 | 0.9717186 | 0.00622239 | 0.9510126 | 0.007163011 | 0.9510491 | 0.005995682 |  |  | 4200 | 0.8805515 | 0.9644193 | 0.00530734 | 0.9030367 | 0.005501137 | 0.9030431 | 0.004189562 |  |  | 4200 | 0.7698747 | 0.9148497 | 0.005075636 | 0.7878868 | 0.006225149 | 0.7878685 | 0.007053 |  |  | 236460 | 0.8592334 | 0.8678712 | 0.01161355 | 0.8575912 | 0.007578543 | 0.8575982 | 0.01176014 |  |  | 194260 | 0.7287941 | 0.7035679 | 0.009048088 | 0.7443693 | 0.006178412 | 0.7443749 | 0.005735369
|  |  | 4057 | 0.9789389 | 0.9921242 | 0.001138035 | 0.9806283 | 0.1768116 | 0.9807638 | 0.08552785 |  |  | 3981 | 0.9418907 | 0.9717931 | 0.006199951 | 0.9510696 | 0.007156811 | 0.951106 | 0.005980694 |  |  | 4205 | 0.8783935 | 0.9644369 | 0.005289632 | 0.9030433 | 0.005500892 | 0.9030496 | 0.004188436 |  |  | 4205 | 0.7715562 | 0.9148517 | 0.00507484 | 0.7878957 | 0.006225246 | 0.7878774 | 0.007053087 |  |  | 236760 | 0.8659472 | 0.8678712 | 0.01161355 | 0.8577408 | 0.007580225 | 0.8577478 | 0.01176189 |  |  | 194560 | 0.7287941 | 0.7035679 | 0.009048088 | 0.7445314 | 0.006178747 | 0.7445369 | 0.005736044
|  |  | 4062 | 0.9789389 | 0.9921665 | 0.001133892 | 0.9806955 | 0.1768231 | 0.980831 | 0.08553415 |  |  | 3986 | 0.9418907 | 0.9718672 | 0.006177589 | 0.9511262 | 0.007150656 | 0.9511626 | 0.005965789 |  |  | 4210 | 0.8773145 | 0.9644544 | 0.005272058 | 0.9030497 | 0.00550065 | 0.903056 | 0.004187327 |  |  | 4210 | 0.7681932 | 0.9148536 | 0.005074058 | 0.7879046 | 0.006225344 | 0.7878863 | 0.007053173 |  |  | 237060 | 0.8637093 | 0.8678712 | 0.01161355 | 0.8578903 | 0.0075819 | 0.8578973 | 0.01176364 |  |  | 194860 | 0.7309696 | 0.7035679 | 0.009048088 | 0.7446931 | 0.006179073 | 0.7446987 | 0.005736711
|  |  | 4067 | 0.9798349 | 0.9922085 | 0.00112977 | 0.9807625 | 0.1768345 | 0.9808979 | 0.08554043 |  |  | 3991 | 0.9409302 | 0.971941 | 0.006155305 | 0.9511826 | 0.007144547 | 0.9512189 | 0.005950967 |  |  | 4215 | 0.8783935 | 0.9644718 | 0.005254619 | 0.9030562 | 0.005500413 | 0.9030625 | 0.004186235 |  |  | 4215 | 0.7681932 | 0.9148555 | 0.005073288 | 0.7879135 | 0.006225441 | 0.7878952 | 0.007053259 |  |  | 237360 | 0.8614713 | 0.8678712 | 0.01161355 | 0.8580396 | 0.007583569 | 0.8580466 | 0.01176538 |  |  | 195160 | 0.7353205 | 0.7035679 | 0.009048088 | 0.7448546 | 0.006179393 | 0.7448601 | 0.005737372
|  |  | 4072 | 0.9798349 | 0.9922503 | 0.001125669 | 0.9808292 | 0.1768459 | 0.9809645 | 0.08554669 |  |  | 3996 | 0.9418907 | 0.9720144 | 0.006133098 | 0.9512386 | 0.007138482 | 0.9512748 | 0.005936228 |  |  | 4220 | 0.8783935 | 0.9644891 | 0.005237313 | 0.9030626 | 0.005500179 | 0.9030689 | 0.004185159 |  |  | 4220 | 0.7681932 | 0.9148574 | 0.005072532 | 0.7879224 | 0.006225538 | 0.7879042 | 0.007053346 |  |  | 237660 | 0.8614713 | 0.8678712 | 0.01161355 | 0.8581888 | 0.007585231 | 0.8581958 | 0.01176711 |  |  | 195460 | 0.7287941 | 0.7035679 | 0.009048088 | 0.7450158 | 0.006179705 | 0.7450213 | 0.005738027
|  |  | 4077 | 0.9798349 | 0.9922918 | 0.00112159 | 0.9808957 | 0.1768573 | 0.9810309 | 0.08555293 |  |  | 4001 | 0.9428511 | 0.9720874 | 0.006110969 | 0.9512944 | 0.007132463 | 0.9513305 | 0.00592157 |  |  | 4225 | 0.8794725 | 0.9645062 | 0.005220139 | 0.903069 | 0.00549995 | 0.9030752 | 0.004184099 |  |  | 4225 | 0.7681932 | 0.9148592 | 0.005071788 | 0.7879313 | 0.006225636 | 0.7879131 | 0.007053432 |  |  | 237960 | 0.8637093 | 0.8678712 | 0.01161355 | 0.8583377 | 0.007586886 | 0.8583447 | 0.01176883 |  |  | 195760 | 0.7309696 | 0.7035679 | 0.009048088 | 0.7451767 | 0.006180009 | 0.7451823 | 0.005738674
|  |  | 4082 | 0.9807308 | 0.9923331 | 0.001117532 | 0.980962 | 0.1768686 | 0.9810971 | 0.08555915 |  |  | 4006 | 0.9428511 | 0.9721601 | 0.006088916 | 0.9513499 | 0.007126487 | 0.9513859 | 0.005906995 |  |  | 4230 | 0.8794725 | 0.9645233 | 0.005203097 | 0.9030753 | 0.005499724 | 0.9030816 | 0.004183054 |  |  | 4230 | 0.7681932 | 0.9148611 | 0.005071057 | 0.7879403 | 0.006225734 | 0.787922 | 0.007053519 |  |  | 238260 | 0.8637093 | 0.8678712 | 0.01161355 | 0.8584865 | 0.007588535 | 0.8584935 | 0.01177055 |  |  | 196060 | 0.7309696 | 0.7035679 | 0.009048088 | 0.7453374 | 0.006180307 | 0.7453429 | 0.005739315
|  |  | 4087 | 0.9798349 | 0.9923742 | 0.001113495 | 0.981028 | 0.1768799 | 0.9811631 | 0.08556535 |  |  | 4011 | 0.9418907 | 0.9722324 | 0.00606694 | 0.951405 | 0.007120556 | 0.951441 | 0.005892501 |  |  | 4235 | 0.8794725 | 0.9645402 | 0.005186187 | 0.9030816 | 0.005499502 | 0.9030879 | 0.004182026 |  |  | 4235 | 0.7681932 | 0.9148629 | 0.005070338 | 0.7879492 | 0.006225831 | 0.7879309 | 0.007053606 |  |  | 238560 | 0.8659472 | 0.8678712 | 0.01161355 | 0.8586351 | 0.007590177 | 0.8586422 | 0.01177226 |  |  | 196360 | 0.7396714 | 0.7035679 | 0.009048088 | 0.7454978 | 0.006180597 | 0.7455033 | 0.005739949
|  |  | 4092 | 0.978043 | 0.992415 | 0.001109479 | 0.9810938 | 0.1768912 | 0.9812288 | 0.08557152 |  |  | 4016 | 0.9418907 | 0.9723044 | 0.006045041 | 0.9514599 | 0.007114668 | 0.9514958 | 0.005878089 |  |  | 4240 | 0.8794725 | 0.964557 | 0.005169406 | 0.9030879 | 0.005499284 | 0.9030941 | 0.004181013 |  |  | 4240 | 0.7698747 | 0.9148647 | 0.005069631 | 0.7879581 | 0.006225929 | 0.7879398 | 0.007053693 |  |  | 238860 | 0.8659472 | 0.8678712 | 0.01161355 | 0.8587836 | 0.007591812 | 0.8587906 | 0.01177396 |  |  | 196660 | 0.7396714 | 0.7035679 | 0.009048088 | 0.7456579 | 0.00618088 | 0.7456635 | 0.005740576
|  |  | 4097 | 0.9798349 | 0.9924556 | 0.001105484 | 0.9811594 | 0.1769024 | 0.9812942 | 0.08557768 |  |  | 4021 | 0.9428511 | 0.972376 | 0.006023219 | 0.9515145 | 0.007108825 | 0.9515503 | 0.005863758 |  |  | 4245 | 0.8783935 | 0.9645737 | 0.005152756 | 0.9030942 | 0.005499069 | 0.9031003 | 0.004180015 |  |  | 4245 | 0.7698747 | 0.9148665 | 0.005068936 | 0.787967 | 0.006226027 | 0.7879487 | 0.00705378 |  |  | 239160 | 0.8637093 | 0.8678712 | 0.01161355 | 0.8589319 | 0.00759344 | 0.8589389 | 0.01177565 |  |  | 196960 | 0.733145 | 0.7035679 | 0.009048088 | 0.7458178 | 0.006181155 | 0.7458233 | 0.005741197
|  |  | 4102 | 0.9807308 | 0.992496 | 0.00110151 | 0.9812247 | 0.1769135 | 0.9813595 | 0.08558381 |  |  | 4026 | 0.9418907 | 0.9724472 | 0.006001472 | 0.9515688 | 0.007103024 | 0.9516046 | 0.005849508 |  |  | 4250 | 0.8783935 | 0.9645902 | 0.005136234 | 0.9031004 | 0.005498858 | 0.9031065 | 0.004179032 |  |  | 4250 | 0.7698747 | 0.9148683 | 0.005068253 | 0.7879759 | 0.006226125 | 0.7879577 | 0.007053867 |  |  | 239460 | 0.8659472 | 0.8678712 | 0.01161355 | 0.85908 | 0.007595062 | 0.8590871 | 0.01177733 |  |  | 197260 | 0.7353205 | 0.7035679 | 0.009048088 | 0.7459774 | 0.006181424 | 0.7459829 | 0.005741811
|  |  | 4107 | 0.9789389 | 0.9925361 | 0.001097556 | 0.9812898 | 0.1769247 | 0.9814245 | 0.08558993 |  |  | 4031 | 0.9428511 | 0.9725181 | 0.005979802 | 0.9516228 | 0.007097267 | 0.9516585 | 0.005835338 |  |  | 4255 | 0.8794725 | 0.9646067 | 0.005119841 | 0.9031066 | 0.00549865 | 0.9031127 | 0.004178063 |  |  | 4255 | 0.7681932 | 0.9148701 | 0.005067582 | 0.7879848 | 0.006226224 | 0.7879666 | 0.007053954 |  |  | 239760 | 0.8637093 | 0.8678712 | 0.01161355 | 0.8592279 | 0.007596678 | 0.859235 | 0.01177901 |  |  | 197560 | 0.7353205 | 0.7035679 | 0.009048088 | 0.7461367 | 0.006181685 | 0.7461422 | 0.005742418
|  |  | 4112 | 0.9798349 | 0.992576 | 0.001093624 | 0.9813547 | 0.1769358 | 0.9814893 | 0.08559602 |  |  | 4036 | 0.9428511 | 0.9725886 | 0.005958208 | 0.9516765 | 0.007091553 | 0.9517122 | 0.005821248 |  |  | 4260 | 0.8794725 | 0.9646231 | 0.005103575 | 0.9031127 | 0.005498446 | 0.9031188 | 0.004177109 |  |  | 4260 | 0.7681932 | 0.9148718 | 0.005066922 | 0.7879937 | 0.006226322 | 0.7879755 | 0.007054041 |  |  | 240060 | 0.8637093 | 0.8678712 | 0.01161355 | 0.8593757 | 0.007598286 | 0.8593828 | 0.01178068 |  |  | 197860 | 0.7353205 | 0.7035679 | 0.009048088 | 0.7462958 | 0.006181939 | 0.7463013 | 0.005743019
|  |  | 4117 | 0.9798349 | 0.9926156 | 0.001089712 | 0.9814193 | 0.1769468 | 0.9815538 | 0.08560209 |  |  | 4041 | 0.9418907 | 0.9726588 | 0.005936689 | 0.95173 | 0.007085881 | 0.9517656 | 0.005807239 |  |  | 4265 | 0.8783935 | 0.9646393 | 0.005087437 | 0.9031188 | 0.005498246 | 0.9031249 | 0.00417617 |  |  | 4265 | 0.7698747 | 0.9148735 | 0.005066273 | 0.7880027 | 0.00622642 | 0.7879844 | 0.007054129 |  |  | 240360 | 0.8592334 | 0.8678712 | 0.01161355 | 0.8595233 | 0.007599888 | 0.8595304 | 0.01178234 |  |  | 198160 | 0.7309696 | 0.7035679 | 0.009048088 | 0.7464546 | 0.006182186 | 0.7464601 | 0.005743614
|  |  | 4122 | 0.9807308 | 0.9926551 | 0.00108582 | 0.9814837 | 0.1769579 | 0.9816181 | 0.08560815 |  |  | 4046 | 0.9418907 | 0.9727286 | 0.005915246 | 0.9517831 | 0.007080252 | 0.9518186 | 0.005793309 |  |  | 4270 | 0.8794725 | 0.9646554 | 0.005071424 | 0.9031249 | 0.005498048 | 0.903131 | 0.004175245 |  |  | 4270 | 0.7715562 | 0.9148752 | 0.005065634 | 0.7880116 | 0.006226519 | 0.7879933 | 0.007054216 |  |  | 240660 | 0.8614713 | 0.8678712 | 0.01161355 | 0.8596707 | 0.007601484 | 0.8596779 | 0.011784 |  |  | 198460 | 0.733145 | 0.7035679 | 0.009048088 | 0.7466131 | 0.006182426 | 0.7466186 | 0.005744201
|  |  | 4127 | 0.9798349 | 0.9926943 | 0.00108195 | 0.9815479 | 0.1769689 | 0.9816822 | 0.08561418 |  |  | 4051 | 0.9428511 | 0.9727981 | 0.005893878 | 0.951836 | 0.007074664 | 0.9518715 | 0.005779459 |  |  | 4275 | 0.8783935 | 0.9646714 | 0.005055537 | 0.903131 | 0.005497855 | 0.903137 | 0.004174333 |  |  | 4275 | 0.7698747 | 0.9148769 | 0.005065007 | 0.7880205 | 0.006226617 | 0.7880022 | 0.007054304 |  |  | 240960 | 0.8614713 | 0.8678712 | 0.01161355 | 0.859818 | 0.007603072 | 0.8598251 | 0.01178564 |  |  | 198760 | 0.733145 | 0.7035679 | 0.009048088 | 0.7467713 | 0.006182659 | 0.7467769 | 0.005744783
|  |  | 4132 | 0.9798349 | 0.9927333 | 0.001078099 | 0.9816119 | 0.1769798 | 0.981746 | 0.08562019 |  |  | 4056 | 0.9438116 | 0.9728672 | 0.005872585 | 0.9518886 | 0.007069119 | 0.951924 | 0.005765688 |  |  | 4280 | 0.8794725 | 0.9646874 | 0.005039775 | 0.903137 | 0.005497664 | 0.9031431 | 0.004173435 |  |  | 4280 | 0.7698747 | 0.9148786 | 0.005064391 | 0.7880294 | 0.006226716 | 0.7880112 | 0.007054391 |  |  | 241260 | 0.8614713 | 0.8678712 | 0.01161355 | 0.8599651 | 0.007604655 | 0.8599722 | 0.01178728 |  |  | 199060 | 0.7374959 | 0.7035679 | 0.009048088 | 0.7469293 | 0.006182885 | 0.7469349 | 0.005745358
|  |  | 4137 | 0.9789389 | 0.992772 | 0.001074269 | 0.9816756 | 0.1769907 | 0.9818097 | 0.08562618 |  |  | 4061 | 0.9428511 | 0.972936 | 0.005851368 | 0.9519409 | 0.007063615 | 0.9519762 | 0.005751996 |  |  | 4285 | 0.8773145 | 0.9647032 | 0.005024137 | 0.903143 | 0.005497477 | 0.903149 | 0.004172551 |  |  | 4285 | 0.7715562 | 0.9148803 | 0.005063784 | 0.7880383 | 0.006226815 | 0.7880201 | 0.007054479 |  |  | 241560 | 0.8637093 | 0.8678712 | 0.01161355 | 0.860112 | 0.00760623 | 0.8601192 | 0.01178891 |  |  | 199360 | 0.733145 | 0.7035679 | 0.009048088 | 0.7470871 | 0.006183104 | 0.7470926 | 0.005745926
|  |  | 4142 | 0.9807308 | 0.9928105 | 0.00107046 | 0.9817391 | 0.1770016 | 0.9818731 | 0.08563215 |  |  | 4066 | 0.9438116 | 0.9730044 | 0.005830225 | 0.951993 | 0.007058152 | 0.9520282 | 0.005738382 |  |  | 4290 | 0.8794725 | 0.9647189 | 0.005008622 | 0.903149 | 0.005497292 | 0.903155 | 0.00417168 |  |  | 4290 | 0.7681932 | 0.9148819 | 0.005063188 | 0.7880472 | 0.006226914 | 0.788029 | 0.007054567 |  |  | 241860 | 0.8637093 | 0.8678712 | 0.01161355 | 0.8602588 | 0.0076078 | 0.860266 | 0.01179054 |  |  | 199660 | 0.7266187 | 0.7035679 | 0.009048088 | 0.7472445 | 0.006183316 | 0.7472501 | 0.005746488
|  |  | 4147 | 0.9816268 | 0.9928488 | 0.001066671 | 0.9818024 | 0.1770125 | 0.9819362 | 0.0856381 |  |  | 4071 | 0.9428511 | 0.9730725 | 0.005809157 | 0.9520447 | 0.007052731 | 0.9520799 | 0.005724846 |  |  | 4295 | 0.8783935 | 0.9647345 | 0.00499323 | 0.9031549 | 0.005497111 | 0.9031609 | 0.004170822 |  |  | 4295 | 0.7715562 | 0.9148835 | 0.005062602 | 0.7880561 | 0.006227013 | 0.7880379 | 0.007054654 |  |  | 242160 | 0.8659472 | 0.8678712 | 0.01161355 | 0.8604054 | 0.007609362 | 0.8604126 | 0.01179215 |  |  | 199960 | 0.7309696 | 0.7035679 | 0.009048088 | 0.7474017 | 0.006183521 | 0.7474073 | 0.005747044
|  |  | 4152 | 0.9807308 | 0.9928869 | 0.001062902 | 0.9818654 | 0.1770233 | 0.9819992 | 0.08564403 |  |  | 4076 | 0.9428511 | 0.9731403 | 0.005788163 | 0.9520962 | 0.00704735 | 0.9521314 | 0.005711389 |  |  | 4300 | 0.8783935 | 0.9647499 | 0.004977961 | 0.9031608 | 0.005496933 | 0.9031668 | 0.004169978 |  |  | 4300 | 0.7698747 | 0.9148851 | 0.005062027 | 0.788065 | 0.006227112 | 0.7880468 | 0.007054742 |  |  | 242460 | 0.8592334 | 0.8678712 | 0.01161355 | 0.8605518 | 0.007610918 | 0.860559 | 0.01179376 |  |  | 200260 | 0.7440223 | 0.7035679 | 0.009048088 | 0.7475587 | 0.006183719 | 0.7475642 | 0.005747593
|  |  | 4157 | 0.9825227 | 0.9929248 | 0.001059153 | 0.9819282 | 0.1770341 | 0.9820619 | 0.08564995 |  |  | 4081 | 0.9428511 | 0.9732077 | 0.005767244 | 0.9521475 | 0.00704201 | 0.9521825 | 0.005698009 |  |  | 4305 | 0.8783935 | 0.9647653 | 0.004962812 | 0.9031667 | 0.005496758 | 0.9031726 | 0.004169146 |  |  | 4305 | 0.7698747 | 0.9148867 | 0.00506146 | 0.7880739 | 0.006227211 | 0.7880557 | 0.00705483 |  |  | 242760 | 0.8592334 | 0.8678712 | 0.01161355 | 0.8606981 | 0.007612468 | 0.8607053 | 0.01179536 |  |  | 200560 | 0.7353205 | 0.7035679 | 0.009048088 | 0.7477154 | 0.00618391 | 0.7477209 | 0.005748136
|  |  | 4162 | 0.9816268 | 0.9929624 | 0.001055424 | 0.9819908 | 0.1770448 | 0.9821244 | 0.08565584 |  |  | 4086 | 0.9428511 | 0.9732748 | 0.005746399 | 0.9521984 | 0.00703671 | 0.9522334 | 0.005684707 |  |  | 4310 | 0.8805515 | 0.9647806 | 0.004947784 | 0.9031725 | 0.005496587 | 0.9031785 | 0.004168326 |  |  | 4310 | 0.7681932 | 0.9148883 | 0.005060904 | 0.7880828 | 0.00622731 | 0.7880646 | 0.007054919 |  |  | 243060 | 0.8681852 | 0.8678712 | 0.01161355 | 0.8608442 | 0.007614011 | 0.8608514 | 0.01179696 |  |  | 200860 | 0.7374959 | 0.7035679 | 0.009048088 | 0.7478718 | 0.006184094 | 0.7478773 | 0.005748672
|  |  | 4167 | 0.9798349 | 0.9929998 | 0.001051715 | 0.9820532 | 0.1770555 | 0.9821866 | 0.08566171 |  |  | 4091 | 0.9438116 | 0.9733415 | 0.005725627 | 0.9522491 | 0.007031451 | 0.952284 | 0.005671482 |  |  | 4315 | 0.8783935 | 0.9647958 | 0.004932877 | 0.9031783 | 0.005496418 | 0.9031843 | 0.004167519 |  |  | 4315 | 0.7681932 | 0.9148899 | 0.005060357 | 0.7880918 | 0.00622741 | 0.7880735 | 0.007055007 |  |  | 243360 | 0.8681852 | 0.8678712 | 0.01161355 | 0.8609901 | 0.007615548 | 0.8609973 | 0.01179854 |  |  | 201160 | 0.7374959 | 0.7035679 | 0.009048088 | 0.7480279 | 0.006184272 | 0.7480334 | 0.005749202
|  |  | 4172 | 0.9807308 | 0.9930371 | 0.001048026 | 0.9821154 | 0.1770662 | 0.9822487 | 0.08566756 |  |  | 4096 | 0.9438116 | 0.9734079 | 0.005704929 | 0.9522995 | 0.007026231 | 0.9523344 | 0.005658334 |  |  | 4320 | 0.8783935 | 0.9648109 | 0.004918088 | 0.9031841 | 0.005496252 | 0.90319 | 0.004166724 |  |  | 4320 | 0.7698747 | 0.9148914 | 0.005059819 | 0.7881007 | 0.006227509 | 0.7880825 | 0.007055095 |  |  | 243660 | 0.8614713 | 0.8678712 | 0.01161355 | 0.8611358 | 0.007617078 | 0.8611431 | 0.01180012 |  |  | 201460 | 0.7374959 | 0.7035679 | 0.009048088 | 0.7481838 | 0.006184442 | 0.7481893 | 0.005749726
|  |  | 4177 | 0.9816268 | 0.993074 | 0.001044356 | 0.9821773 | 0.1770768 | 0.9823105 | 0.08567339 |  |  | 4101 | 0.9438116 | 0.973474 | 0.005684305 | 0.9523497 | 0.00702105 | 0.9523845 | 0.005645262 |  |  | 4325 | 0.8794725 | 0.9648258 | 0.004903418 | 0.9031899 | 0.005496089 | 0.9031958 | 0.004165941 |  |  | 4325 | 0.7715562 | 0.914893 | 0.00505929 | 0.7881096 | 0.006227609 | 0.7880914 | 0.007055184 |  |  | 243960 | 0.8681852 | 0.8678712 | 0.01161355 | 0.8612814 | 0.007618602 | 0.8612887 | 0.01180169 |  |  | 201760 | 0.7374959 | 0.7035679 | 0.009048088 | 0.7483395 | 0.006184606 | 0.748345 | 0.005750244
|  |  | 4182 | 0.9798349 | 0.9931108 | 0.001040707 | 0.982239 | 0.1770874 | 0.9823721 | 0.08567921 |  |  | 4106 | 0.9438116 | 0.9735398 | 0.005663754 | 0.9523996 | 0.00701591 | 0.9524343 | 0.005632267 |  |  | 4330 | 0.8794725 | 0.9648407 | 0.004888866 | 0.9031956 | 0.005495928 | 0.9032015 | 0.00416517 |  |  | 4330 | 0.7715562 | 0.9148945 | 0.00505877 | 0.7881185 | 0.006227708 | 0.7881003 | 0.007055272 |  |  | 244260 | 0.8614713 | 0.8678712 | 0.01161355 | 0.8614269 | 0.007620119 | 0.8614341 | 0.01180325 |  |  | 202060 | 0.7396714 | 0.7035679 | 0.009048088 | 0.7484948 | 0.006184763 | 0.7485003 | 0.005750755
|  |  | 4187 | 0.9798349 | 0.9931474 | 0.001037077 | 0.9823005 | 0.177098 | 0.9824335 | 0.085685 |  |  | 4111 | 0.9428511 | 0.9736052 | 0.005643277 | 0.9524492 | 0.007010808 | 0.9524839 | 0.005619347 |  |  | 4335 | 0.8794725 | 0.9648555 | 0.004874432 | 0.9032013 | 0.005495771 | 0.9032072 | 0.004164411 |  |  | 4335 | 0.7715562 | 0.914896 | 0.005058259 | 0.7881274 | 0.006227808 | 0.7881092 | 0.007055361 |  |  | 244560 | 0.8659472 | 0.8678712 | 0.01161355 | 0.8615721 | 0.00762163 | 0.8615794 | 0.01180481 |  |  | 202360 | 0.7374959 | 0.7035679 | 0.009048088 | 0.7486499 | 0.006184913 | 0.7486554 | 0.00575126
|  |  | 4192 | 0.9807308 | 0.9931837 | 0.001033467 | 0.9823618 | 0.1771086 | 0.9824947 | 0.08569077 |  |  | 4116 | 0.9438116 | 0.9736703 | 0.005622872 | 0.9524986 | 0.007005745 | 0.9525332 | 0.005606504 |  |  | 4340 | 0.8794725 | 0.9648701 | 0.004860113 | 0.903207 | 0.005495616 | 0.9032128 | 0.004163663 |  |  | 4340 | 0.7698747 | 0.9148975 | 0.005057757 | 0.7881363 | 0.006227908 | 0.7881181 | 0.007055449 |  |  | 244860 | 0.8659472 | 0.8678712 | 0.01161355 | 0.8617172 | 0.007623134 | 0.8617245 | 0.01180636 |  |  | 202660 | 0.7374959 | 0.7035679 | 0.009048088 | 0.7488048 | 0.006185057 | 0.7488103 | 0.005751759
|  |  | 4197 | 0.9807308 | 0.9932199 | 0.001029877 | 0.9824228 | 0.1771191 | 0.9825556 | 0.08569653 |  |  | 4121 | 0.9447721 | 0.973735 | 0.00560254 | 0.9525477 | 0.00700072 | 0.9525822 | 0.005593736 |  |  | 4345 | 0.8794725 | 0.9648847 | 0.004845911 | 0.9032126 | 0.005495464 | 0.9032185 | 0.004162926 |  |  | 4345 | 0.7681932 | 0.9148989 | 0.005057263 | 0.7881452 | 0.006228008 | 0.788127 | 0.007055538 |  |  | 245160 | 0.8659472 | 0.8678712 | 0.01161355 | 0.8618621 | 0.007624633 | 0.8618694 | 0.0118079 |  |  | 202960 | 0.733145 | 0.7035679 | 0.009048088 | 0.7489594 | 0.006185194 | 0.7489649 | 0.005752252
|  |  | 4202 | 0.9807308 | 0.9932558 | 0.001026306 | 0.9824837 | 0.1771295 | 0.9826164 | 0.08570226 |  |  | 4126 | 0.9447721 | 0.9737995 | 0.005582281 | 0.9525965 | 0.006995734 | 0.952631 | 0.005581043 |  |  | 4350 | 0.8794725 | 0.9648992 | 0.004831824 | 0.9032182 | 0.005495314 | 0.9032241 | 0.004162201 |  |  | 4350 | 0.7715562 | 0.9149004 | 0.005056778 | 0.7881541 | 0.006228108 | 0.7881359 | 0.007055627 |  |  | 245460 | 0.8659472 | 0.8678712 | 0.01161355 | 0.8620069 | 0.007626124 | 0.8620142 | 0.01180943 |  |  | 203260 | 0.7396714 | 0.7035679 | 0.009048088 | 0.7491137 | 0.006185324 | 0.7491192 | 0.005752738
|  |  | 4207 | 0.9816268 | 0.9932915 | 0.001022754 | 0.9825443 | 0.17714 | 0.9826769 | 0.08570798 |  |  | 4131 | 0.9438116 | 0.9738636 | 0.005562094 | 0.9526451 | 0.006990786 | 0.9526795 | 0.005568425 |  |  | 4355 | 0.8783935 | 0.9649135 | 0.004817852 | 0.9032238 | 0.005495168 | 0.9032297 | 0.004161487 |  |  | 4355 | 0.7698747 | 0.9149019 | 0.005056301 | 0.788163 | 0.006228208 | 0.7881448 | 0.007055716 |  |  | 245760 | 0.8659472 | 0.8678712 | 0.01161355 | 0.8621515 | 0.00762761 | 0.8621588 | 0.01181096 |  |  | 203560 | 0.7374959 | 0.7035679 | 0.009048088 | 0.7492678 | 0.006185448 | 0.7492733 | 0.005753219
|  |  | 4212 | 0.9807308 | 0.9933271 | 0.001019222 | 0.9826047 | 0.1771504 | 0.9827372 | 0.08571367 |  |  | 4136 | 0.9447721 | 0.9739274 | 0.00554198 | 0.9526935 | 0.006985876 | 0.9527278 | 0.005555881 |  |  | 4360 | 0.8794725 | 0.9649278 | 0.004803993 | 0.9032294 | 0.005495023 | 0.9032352 | 0.004160784 |  |  | 4360 | 0.7715562 | 0.9149033 | 0.005055832 | 0.7881719 | 0.006228309 | 0.7881537 | 0.007055805 |  |  | 246060 | 0.8637093 | 0.8678712 | 0.01161355 | 0.8622959 | 0.007629089 | 0.8623032 | 0.01181248 |  |  | 203860 | 0.7418468 | 0.7035679 | 0.009048088 | 0.7494216 | 0.006185565 | 0.7494271 | 0.005753693
|  |  | 4217 | 0.9807308 | 0.9933624 | 0.001015709 | 0.9826649 | 0.1771607 | 0.9827973 | 0.08571935 |  |  | 4141 | 0.9438116 | 0.9739909 | 0.005521938 | 0.9527415 | 0.006981004 | 0.9527758 | 0.005543412 |  |  | 4365 | 0.8794725 | 0.964942 | 0.004790248 | 0.9032349 | 0.005494882 | 0.9032407 | 0.004160091 |  |  | 4365 | 0.7698747 | 0.9149047 | 0.005055371 | 0.7881808 | 0.006228409 | 0.7881626 | 0.007055894 |  |  | 246360 | 0.8637093 | 0.8678712 | 0.01161355 | 0.8624402 | 0.007630561 | 0.8624475 | 0.01181399 |  |  | 204160 | 0.7353205 | 0.7035679 | 0.009048088 | 0.7495752 | 0.006185675 | 0.7495806 | 0.005754162
|  |  | 4222 | 0.9807308 | 0.9933975 | 0.001012215 | 0.9827249 | 0.1771711 | 0.9828572 | 0.08572501 |  |  | 4146 | 0.9447721 | 0.9740541 | 0.005501967 | 0.9527894 | 0.006976169 | 0.9528236 | 0.005531016 |  |  | 4370 | 0.8794725 | 0.9649561 | 0.004776615 | 0.9032405 | 0.005494742 | 0.9032462 | 0.004159409 |  |  | 4370 | 0.7715562 | 0.9149061 | 0.005054918 | 0.7881897 | 0.006228509 | 0.7881715 | 0.007055983 |  |  | 246660 | 0.8726611 | 0.8678712 | 0.01161355 | 0.8625843 | 0.007632028 | 0.8625916 | 0.01181549 |  |  | 204460 | 0.7396714 | 0.7035679 | 0.009048088 | 0.7497285 | 0.006185779 | 0.7497339 | 0.005754624
|  |  | 4227 | 0.9807308 | 0.9934324 | 0.001008741 | 0.9827847 | 0.1771814 | 0.9829168 | 0.08573065 |  |  | 4151 | 0.9428511 | 0.9741169 | 0.005482068 | 0.9528369 | 0.006971371 | 0.9528711 | 0.005518695 |  |  | 4375 | 0.8783935 | 0.9649701 | 0.004763094 | 0.9032459 | 0.005494606 | 0.9032517 | 0.004158737 |  |  | 4375 | 0.7715562 | 0.9149075 | 0.005054473 | 0.7881986 | 0.00622861 | 0.7881804 | 0.007056072 |  |  | 246960 | 0.8569955 | 0.8678712 | 0.01161355 | 0.8627282 | 0.007633488 | 0.8627356 | 0.01181699 |  |  | 204760 | 0.7396714 | 0.7035679 | 0.009048088 | 0.7498815 | 0.006185876 | 0.749887 | 0.00575508
|  |  | 4232 | 0.9807308 | 0.9934671 | 0.001005286 | 0.9828443 | 0.1771916 | 0.9829763 | 0.08573627 |  |  | 4156 | 0.9418907 | 0.9741795 | 0.005462241 | 0.9528843 | 0.00696661 | 0.9529184 | 0.005506447 |  |  | 4380 | 0.8783935 | 0.9649839 | 0.004749684 | 0.9032514 | 0.005494471 | 0.9032571 | 0.004158076 |  |  | 4380 | 0.7732377 | 0.9149089 | 0.005054035 | 0.7882075 | 0.006228711 | 0.7881894 | 0.007056162 |  |  | 247260 | 0.8614713 | 0.8678712 | 0.01161355 | 0.862872 | 0.007634942 | 0.8628794 | 0.01181848 |  |  | 205060 | 0.7440223 | 0.7035679 | 0.009048088 | 0.7500343 | 0.006185967 | 0.7500398 | 0.00575553
|  |  | 4237 | 0.9807308 | 0.9935016 | 0.001001849 | 0.9829036 | 0.1772019 | 0.9830355 | 0.08574187 |  |  | 4161 | 0.9428511 | 0.9742417 | 0.005442485 | 0.9529313 | 0.006961886 | 0.9529654 | 0.005494272 |  |  | 4385 | 0.8805515 | 0.9649977 | 0.004736385 | 0.9032568 | 0.00549434 | 0.9032626 | 0.004157424 |  |  | 4385 | 0.7698747 | 0.9149102 | 0.005053605 | 0.7882164 | 0.006228812 | 0.7881983 | 0.007056251 |  |  | 247560 | 0.8659472 | 0.8678712 | 0.01161355 | 0.8630156 | 0.007636389 | 0.863023 | 0.01181996 |  |  | 205360 | 0.7418468 | 0.7035679 | 0.009048088 | 0.7501868 | 0.006186051 | 0.7501923 | 0.005755974
|  |  | 4242 | 0.9807308 | 0.9935359 | 0.0009984317 | 0.9829628 | 0.1772121 | 0.9830945 | 0.08574745 |  |  | 4166 | 0.9447721 | 0.9743036 | 0.005422801 | 0.9529782 | 0.006957198 | 0.9530122 | 0.00548217 |  |  | 4390 | 0.8805515 | 0.9650114 | 0.004723195 | 0.9032622 | 0.00549421 | 0.903268 | 0.004156783 |  |  | 4390 | 0.7732377 | 0.9149116 | 0.005053182 | 0.7882253 | 0.006228912 | 0.7882072 | 0.007056341 |  |  | 247860 | 0.8592334 | 0.8678712 | 0.01161355 | 0.863159 | 0.00763783 | 0.8631664 | 0.01182143 |  |  | 205660 | 0.7483732 | 0.7035679 | 0.009048088 | 0.7503391 | 0.006186129 | 0.7503446 | 0.005756412
|  |  | 4247 | 0.9807308 | 0.99357 | 0.0009950332 | 0.9830217 | 0.1772222 | 0.9831534 | 0.08575302 |  |  | 4171 | 0.9447721 | 0.9743652 | 0.005403187 | 0.9530248 | 0.006952547 | 0.9530587 | 0.00547014 |  |  | 4395 | 0.8783935 | 0.9650251 | 0.004710115 | 0.9032676 | 0.005494083 | 0.9032733 | 0.004156151 |  |  | 4395 | 0.7715562 | 0.9149129 | 0.005052766 | 0.7882342 | 0.006229013 | 0.7882161 | 0.007056431 |  |  | 248160 | 0.8659472 | 0.8678712 | 0.01161355 | 0.8633023 | 0.007639265 | 0.8633097 | 0.0118229 |  |  | 205960 | 0.7461977 | 0.7035679 | 0.009048088 | 0.7504911 | 0.0061862 | 0.7504966 | 0.005756845
|  |  | 4252 | 0.9807308 | 0.9936039 | 0.0009916535 | 0.9830804 | 0.1772324 | 0.983212 | 0.08575856 |  |  | 4176 | 0.9428511 | 0.9744265 | 0.005383644 | 0.9530711 | 0.006947931 | 0.953105 | 0.005458183 |  |  | 4400 | 0.8794725 | 0.9650386 | 0.004697144 | 0.903273 | 0.005493958 | 0.9032787 | 0.004155529 |  |  | 4400 | 0.7698747 | 0.9149142 | 0.005052357 | 0.7882431 | 0.006229114 | 0.788225 | 0.00705652 |  |  | 248460 | 0.8637093 | 0.8678712 | 0.01161355 | 0.8634454 | 0.007640694 | 0.8634528 | 0.01182436 |  |  | 206260 | 0.7418468 | 0.7035679 | 0.009048088 | 0.7506429 | 0.006186265 | 0.7506483 | 0.005757271
|  |  | 4257 | 0.9816268 | 0.9936376 | 0.0009882925 | 0.9831389 | 0.1772425 | 0.9832704 | 0.08576409 |  |  | 4181 | 0.9438116 | 0.9744875 | 0.005364172 | 0.9531172 | 0.006943351 | 0.953151 | 0.005446298 |  |  | 4405 | 0.8783935 | 0.965052 | 0.00468428 | 0.9032783 | 0.005493835 | 0.903284 | 0.004154917 |  |  | 4405 | 0.7715562 | 0.9149156 | 0.005051955 | 0.788252 | 0.006229216 | 0.7882339 | 0.00705661 |  |  | 248760 | 0.8637093 | 0.8678712 | 0.01161355 | 0.8635884 | 0.007642116 | 0.8635958 | 0.01182581 |  |  | 206560 | 0.7396714 | 0.7035679 | 0.009048088 | 0.7507944 | 0.006186324 | 0.7507999 | 0.005757691
|  |  | 4262 | 0.9816268 | 0.9936712 | 0.0009849502 | 0.9831972 | 0.1772525 | 0.9833285 | 0.0857696 |  |  | 4186 | 0.9428511 | 0.9745482 | 0.00534477 | 0.953163 | 0.006938807 | 0.9531968 | 0.005434485 |  |  | 4410 | 0.8794725 | 0.9650653 | 0.004671523 | 0.9032836 | 0.005493715 | 0.9032893 | 0.004154314 |  |  | 4410 | 0.7715562 | 0.9149169 | 0.00505156 | 0.7882609 | 0.006229317 | 0.7882428 | 0.0070567 |  |  | 249060 | 0.8592334 | 0.8678712 | 0.01161355 | 0.8637312 | 0.007643533 | 0.8637386 | 0.01182726 |  |  | 206860 | 0.7440223 | 0.7035679 | 0.009048088 | 0.7509457 | 0.006186376 | 0.7509511 | 0.005758106
|  |  | 4267 | 0.9807308 | 0.9937045 | 0.0009816266 | 0.9832554 | 0.1772626 | 0.9833865 | 0.08577509 |  |  | 4191 | 0.9438116 | 0.9746086 | 0.005325439 | 0.9532087 | 0.006934298 | 0.9532423 | 0.005422743 |  |  | 4415 | 0.8805515 | 0.9650786 | 0.004658873 | 0.9032889 | 0.005493597 | 0.9032946 | 0.00415372 |  |  | 4415 | 0.7715562 | 0.9149181 | 0.005051172 | 0.7882698 | 0.006229418 | 0.7882517 | 0.00705679 |  |  | 249360 | 0.8659472 | 0.8678712 | 0.01161355 | 0.8638738 | 0.007644943 | 0.8638812 | 0.0118287 |  |  | 207160 | 0.733145 | 0.7035679 | 0.009048088 | 0.7510967 | 0.006186422 | 0.7511021 | 0.005758514
|  |  | 4272 | 0.9807308 | 0.9937376 | 0.0009783215 | 0.9833133 | 0.1772726 | 0.9834443 | 0.08578056 |  |  | 4196 | 0.9438116 | 0.9746687 | 0.005306178 | 0.953254 | 0.006929824 | 0.9532877 | 0.005411072 |  |  | 4420 | 0.8794725 | 0.9650917 | 0.004646329 | 0.9032942 | 0.00549348 | 0.9032998 | 0.004153135 |  |  | 4420 | 0.7698747 | 0.9149194 | 0.005050791 | 0.7882787 | 0.00622952 | 0.7882606 | 0.00705688 |  |  | 249660 | 0.8637093 | 0.8678712 | 0.01161355 | 0.8640162 | 0.007646346 | 0.8640237 | 0.01183013 |  |  | 207460 | 0.7353205 | 0.7035679 | 0.009048088 | 0.7512474 | 0.006186461 | 0.7512529 | 0.005758917
|  |  | 4277 | 0.9807308 | 0.9937706 | 0.0009750349 | 0.9833709 | 0.1772825 | 0.9835019 | 0.08578601 |  |  | 4201 | 0.9447721 | 0.9747284 | 0.005286986 | 0.9532992 | 0.006925385 | 0.9533327 | 0.005399472 |  |  | 4425 | 0.8794725 | 0.9651048 | 0.00463389 | 0.9032994 | 0.005493366 | 0.903305 | 0.004152559 |  |  | 4425 | 0.7715562 | 0.9149207 | 0.005050416 | 0.7882876 | 0.006229621 | 0.7882695 | 0.00705697 |  |  | 249960 | 0.8614713 | 0.8678712 | 0.01161355 | 0.8641585 | 0.007647744 | 0.864166 | 0.01183155 |  |  | 207760 | 0.7418468 | 0.7035679 | 0.009048088 | 0.7513979 | 0.006186495 | 0.7514034 | 0.005759314
|  |  | 4282 | 0.9807308 | 0.9938033 | 0.0009717667 | 0.9834284 | 0.1772925 | 0.9835593 | 0.08579145 |  |  | 4206 | 0.9418907 | 0.9747879 | 0.005267865 | 0.9533441 | 0.006920981 | 0.9533776 | 0.005387943 |  |  | 4430 | 0.8794725 | 0.9651178 | 0.004621555 | 0.9033046 | 0.005493255 | 0.9033102 | 0.004151993 |  |  | 4430 | 0.7698747 | 0.9149219 | 0.005050047 | 0.7882965 | 0.006229723 | 0.7882784 | 0.007057061 |  |  | 250260 | 0.8637093 | 0.8678712 | 0.01161355 | 0.8643007 | 0.007649136 | 0.8643081 | 0.01183297 |  |  | 208060 | 0.7396714 | 0.7035679 | 0.009048088 | 0.7515482 | 0.006186522 | 0.7515536 | 0.005759705
|  |  | 4287 | 0.9807308 | 0.9938359 | 0.0009685168 | 0.9834857 | 0.1773024 | 0.9836164 | 0.08579686 |  |  | 4211 | 0.9438116 | 0.9748471 | 0.005248813 | 0.9533887 | 0.006916611 | 0.9534222 | 0.005376484 |  |  | 4435 | 0.8805515 | 0.9651307 | 0.004609325 | 0.9033098 | 0.005493145 | 0.9033154 | 0.004151434 |  |  | 4435 | 0.7732377 | 0.9149232 | 0.005049685 | 0.7883054 | 0.006229825 | 0.7882873 | 0.007057151 |  |  | 250560 | 0.8614713 | 0.8678712 | 0.01161355 | 0.8644427 | 0.007650521 | 0.8644501 | 0.01183438 |  |  | 208360 | 0.7461977 | 0.7035679 | 0.009048088 | 0.7516982 | 0.006186542 | 0.7517036 | 0.005760091
|  |  | 4292 | 0.9816268 | 0.9938682 | 0.0009652853 | 0.9835428 | 0.1773123 | 0.9836734 | 0.08580226 |  |  | 4216 | 0.9447721 | 0.974906 | 0.00522983 | 0.9534332 | 0.006912275 | 0.9534665 | 0.005365094 |  |  | 4440 | 0.8805515 | 0.9651435 | 0.004597198 | 0.903315 | 0.005493037 | 0.9033206 | 0.004150885 |  |  | 4440 | 0.7715562 | 0.9149244 | 0.005049329 | 0.7883143 | 0.006229927 | 0.7882962 | 0.007057241 |  |  | 250860 | 0.8704231 | 0.8678712 | 0.01161355 | 0.8645845 | 0.0076519 | 0.8645919 | 0.01183578 |  |  | 208660 | 0.733145 | 0.7035679 | 0.009048088 | 0.7518479 | 0.006186557 | 0.7518533 | 0.005760471
|  |  | 4297 | 0.9816268 | 0.9939004 | 0.0009620719 | 0.9835997 | 0.1773221 | 0.9837301 | 0.08580764 |  |  | 4221 | 0.9438116 | 0.9749646 | 0.005210916 | 0.9534774 | 0.006907973 | 0.9535107 | 0.005353775 |  |  | 4445 | 0.8816305 | 0.9651562 | 0.004585173 | 0.9033201 | 0.005492931 | 0.9033257 | 0.004150344 |  |  | 4445 | 0.7715562 | 0.9149256 | 0.005048979 | 0.7883232 | 0.006230029 | 0.7883051 | 0.007057332 |  |  | 251160 | 0.8637093 | 0.8678712 | 0.01161355 | 0.8647261 | 0.007653273 | 0.8647336 | 0.01183717 |  |  | 208960 | 0.7418468 | 0.7035679 | 0.009048088 | 0.7519974 | 0.006186565 | 0.7520028 | 0.005760844
|  |  | 4302 | 0.9807308 | 0.9939324 | 0.0009588768 | 0.9836564 | 0.1773319 | 0.9837867 | 0.085813 |  |  | 4226 | 0.9428511 | 0.9750229 | 0.005192072 | 0.9535213 | 0.006903705 | 0.9535546 | 0.005342525 |  |  | 4450 | 0.8805515 | 0.9651688 | 0.004573251 | 0.9033252 | 0.005492827 | 0.9033308 | 0.004149811 |  |  | 4450 | 0.7698747 | 0.9149268 | 0.005048635 | 0.7883321 | 0.006230131 | 0.788314 | 0.007057423 |  |  | 251460 | 0.8704231 | 0.8678712 | 0.01161355 | 0.8648676 | 0.00765464 | 0.8648751 | 0.01183856 |  |  | 209260 | 0.7440223 | 0.7035679 | 0.009048088 | 0.7521467 | 0.006186567 | 0.7521521 | 0.005761213
|  |  | 4307 | 0.9816268 | 0.9939642 | 0.0009556997 | 0.9837129 | 0.1773417 | 0.9838431 | 0.08581835 |  |  | 4231 | 0.9428511 | 0.9750809 | 0.005173296 | 0.953565 | 0.00689947 | 0.9535983 | 0.005331344 |  |  | 4455 | 0.8805515 | 0.9651814 | 0.00456143 | 0.9033303 | 0.005492725 | 0.9033359 | 0.004149287 |  |  | 4455 | 0.7715562 | 0.914928 | 0.005048297 | 0.788341 | 0.006230233 | 0.7883229 | 0.007057513 |  |  | 251760 | 0.8659472 | 0.8678712 | 0.01161355 | 0.8650089 | 0.007656001 | 0.8650164 | 0.01183994 |  |  | 209560 | 0.7461977 | 0.7035679 | 0.009048088 | 0.7522956 | 0.006186563 | 0.7523011 | 0.005761575
|  |  | 4312 | 0.9816268 | 0.9939959 | 0.0009525406 | 0.9837692 | 0.1773514 | 0.9838992 | 0.08582368 |  |  | 4236 | 0.9447721 | 0.9751387 | 0.00515459 | 0.9536085 | 0.006895269 | 0.9536417 | 0.005320233 |  |  | 4460 | 0.8805515 | 0.9651938 | 0.004549709 | 0.9033354 | 0.005492625 | 0.9033409 | 0.00414877 |  |  | 4460 | 0.7715562 | 0.9149292 | 0.005047964 | 0.7883499 | 0.006230335 | 0.7883318 | 0.007057604 |  |  | 252060 | 0.8681852 | 0.8678712 | 0.01161355 | 0.8651501 | 0.007657356 | 0.8651576 | 0.01184132 |  |  | 209860 | 0.7374959 | 0.7035679 | 0.009048088 | 0.7524444 | 0.006186553 | 0.7524498 | 0.005761932
|  |  | 4317 | 0.9825227 | 0.9940273 | 0.0009493994 | 0.9838252 | 0.1773612 | 0.9839552 | 0.08582899 |  |  | 4241 | 0.9457325 | 0.9751961 | 0.005135951 | 0.9536518 | 0.006891101 | 0.9536849 | 0.005309189 |  |  | 4465 | 0.8794725 | 0.9652062 | 0.004538089 | 0.9033405 | 0.005492527 | 0.903346 | 0.004148262 |  |  | 4465 | 0.7732377 | 0.9149303 | 0.005047638 | 0.7883588 | 0.006230438 | 0.7883407 | 0.007057695 |  |  | 252360 | 0.8681852 | 0.8678712 | 0.01161355 | 0.8652911 | 0.007658705 | 0.8652986 | 0.01184268 |  |  | 210160 | 0.7309696 | 0.7035679 | 0.009048088 | 0.7525929 | 0.006186537 | 0.7525983 | 0.005762283
|  |  | 4322 | 0.9816268 | 0.9940586 | 0.0009462762 | 0.9838811 | 0.1773709 | 0.9840109 | 0.08583428 |  |  | 4246 | 0.9447721 | 0.9752532 | 0.005117381 | 0.9536949 | 0.006886965 | 0.9537279 | 0.005298214 |  |  | 4470 | 0.8805515 | 0.9652185 | 0.004526568 | 0.9033455 | 0.005492431 | 0.903351 | 0.004147761 |  |  | 4470 | 0.7732377 | 0.9149315 | 0.005047316 | 0.7883677 | 0.00623054 | 0.7883496 | 0.007057786 |  |  | 252660 | 0.8659472 | 0.8678712 | 0.01161355 | 0.8654319 | 0.007660047 | 0.8654395 | 0.01184404 |  |  | 210460 | 0.7440223 | 0.7035679 | 0.009048088 | 0.7527411 | 0.006186515 | 0.7527465 | 0.005762629
|  |  | 4327 | 0.9816268 | 0.9940896 | 0.0009431708 | 0.9839368 | 0.1773805 | 0.9840665 | 0.08583955 |  |  | 4251 | 0.9438116 | 0.9753101 | 0.005098879 | 0.9537377 | 0.006882862 | 0.9537707 | 0.005287307 |  |  | 4475 | 0.8805515 | 0.9652307 | 0.004515146 | 0.9033505 | 0.005492336 | 0.903356 | 0.004147268 |  |  | 4475 | 0.7715562 | 0.9149326 | 0.005047001 | 0.7883766 | 0.006230643 | 0.7883585 | 0.007057877 |  |  | 252960 | 0.8726611 | 0.8678712 | 0.01161355 | 0.8655726 | 0.007661384 | 0.8655801 | 0.01184539 |  |  | 210760 | 0.7440223 | 0.7035679 | 0.009048088 | 0.7528891 | 0.006186487 | 0.7528945 | 0.005762969
|  |  | 4332 | 0.9816268 | 0.9941205 | 0.0009400831 | 0.9839923 | 0.1773901 | 0.9841219 | 0.08584481 |  |  | 4256 | 0.9447721 | 0.9753667 | 0.005080445 | 0.9537803 | 0.006878792 | 0.9538132 | 0.005276468 |  |  | 4480 | 0.8773145 | 0.9652428 | 0.004503821 | 0.9033555 | 0.005492244 | 0.903361 | 0.004146783 |  |  | 4480 | 0.7749191 | 0.9149338 | 0.005046691 | 0.7883855 | 0.006230745 | 0.7883674 | 0.007057968 |  |  | 253260 | 0.8681852 | 0.8678712 | 0.01161355 | 0.8657131 | 0.007662715 | 0.8657207 | 0.01184674 |  |  | 211060 | 0.7505486 | 0.7035679 | 0.009048088 | 0.7530369 | 0.006186452 | 0.7530423 | 0.005763304
|  |  | 4337 | 0.9816268 | 0.9941513 | 0.0009370131 | 0.9840476 | 0.1773997 | 0.984177 | 0.08585005 |  |  | 4261 | 0.9447721 | 0.975423 | 0.005062079 | 0.9538227 | 0.006874753 | 0.9538555 | 0.005265696 |  |  | 4485 | 0.8794725 | 0.9652549 | 0.004492595 | 0.9033605 | 0.005492153 | 0.9033659 | 0.004146305 |  |  | 4485 | 0.7715562 | 0.9149349 | 0.005046386 | 0.7883944 | 0.006230848 | 0.7883763 | 0.007058059 |  |  | 253560 | 0.8659472 | 0.8678712 | 0.01161355 | 0.8658535 | 0.007664039 | 0.865861 | 0.01184808 |  |  | 211360 | 0.7418468 | 0.7035679 | 0.009048088 | 0.7531844 | 0.006186412 | 0.7531898 | 0.005763632
|  |  | 4342 | 0.9825227 | 0.9941818 | 0.0009339607 | 0.9841027 | 0.1774093 | 0.984232 | 0.08585527 |  |  | 4266 | 0.9438116 | 0.975479 | 0.005043781 | 0.9538648 | 0.006870747 | 0.9538976 | 0.005254991 |  |  | 4490 | 0.8794725 | 0.9652668 | 0.004481465 | 0.9033654 | 0.005492064 | 0.9033708 | 0.004145835 |  |  | 4490 | 0.7715562 | 0.914936 | 0.005046086 | 0.7884033 | 0.006230951 | 0.7883852 | 0.007058151 |  |  | 253860 | 0.8659472 | 0.8678712 | 0.01161355 | 0.8659937 | 0.007665358 | 0.8660012 | 0.01184941 |  |  | 211660 | 0.7374959 | 0.7035679 | 0.009048088 | 0.7533316 | 0.006186366 | 0.753337 | 0.005763956
|  |  | 4347 | 0.9825227 | 0.9942122 | 0.0009309259 | 0.9841576 | 0.1774188 | 0.9842868 | 0.08586047 |  |  | 4271 | 0.9447721 | 0.9755347 | 0.00502555 | 0.9539068 | 0.006866772 | 0.9539395 | 0.005244353 |  |  | 4495 | 0.8783935 | 0.9652787 | 0.004470432 | 0.9033703 | 0.005491976 | 0.9033758 | 0.004145372 |  |  | 4495 | 0.7749191 | 0.9149371 | 0.005045792 | 0.7884122 | 0.006231054 | 0.7883941 | 0.007058242 |  |  | 254160 | 0.8659472 | 0.8678712 | 0.01161355 | 0.8661337 | 0.00766667 | 0.8661413 | 0.01185073 |  |  | 211960 | 0.7440223 | 0.7035679 | 0.009048088 | 0.7534787 | 0.006186314 | 0.753484 | 0.005764274
|  |  | 4352 | 0.9807308 | 0.9942424 | 0.0009279086 | 0.9842123 | 0.1774283 | 0.9843414 | 0.08586566 |  |  | 4276 | 0.9438116 | 0.9755902 | 0.005007386 | 0.9539485 | 0.006862829 | 0.9539811 | 0.005233782 |  |  | 4500 | 0.8794725 | 0.9652905 | 0.004459494 | 0.9033752 | 0.00549189 | 0.9033806 | 0.004144916 |  |  | 4500 | 0.7715562 | 0.9149382 | 0.005045502 | 0.7884211 | 0.006231157 | 0.788403 | 0.007058334 |  |  | 254460 | 0.8681852 | 0.8678712 | 0.01161355 | 0.8662736 | 0.007667977 | 0.8662812 | 0.01185205 |  |  | 212260 | 0.7353205 | 0.7035679 | 0.009048088 | 0.7536254 | 0.006186255 | 0.7536308 | 0.005764586
|  |  | 4357 | 0.9816268 | 0.9942724 | 0.0009249087 | 0.9842669 | 0.1774378 | 0.9843958 | 0.08587083 |  |  | 4281 | 0.9438116 | 0.9756454 | 0.004989289 | 0.95399 | 0.006858918 | 0.9540226 | 0.005223277 |  |  | 4505 | 0.8805515 | 0.9653022 | 0.004448651 | 0.9033801 | 0.005491806 | 0.9033855 | 0.004144468 |  |  | 4505 | 0.7715562 | 0.9149393 | 0.005045218 | 0.78843 | 0.00623126 | 0.7884119 | 0.007058425 |  |  | 254760 | 0.8637093 | 0.8678712 | 0.01161355 | 0.8664133 | 0.007669277 | 0.8664209 | 0.01185336 |  |  | 212560 | 0.7418468 | 0.7035679 | 0.009048088 | 0.7537719 | 0.006186191 | 0.7537773 | 0.005764893
|  |  | 4362 | 0.9816268 | 0.9943022 | 0.0009219261 | 0.9843212 | 0.1774472 | 0.98445 | 0.08587598 |  |  | 4286 | 0.9457325 | 0.9757003 | 0.00497126 | 0.9540312 | 0.006855037 | 0.9540638 | 0.005212838 |  |  | 4510 | 0.8805515 | 0.9653139 | 0.004437902 | 0.903385 | 0.005491724 | 0.9033904 | 0.004144026 |  |  | 4510 | 0.7715562 | 0.9149403 | 0.005044938 | 0.7884389 | 0.006231364 | 0.7884208 | 0.007058517 |  |  | 255060 | 0.8637093 | 0.8678712 | 0.01161355 | 0.8665529 | 0.007670572 | 0.8665605 | 0.01185466 |  |  | 212860 | 0.7440223 | 0.7035679 | 0.009048088 | 0.7539182 | 0.006186121 | 0.7539236 | 0.005765194
|  |  | 4367 | 0.9825227 | 0.9943319 | 0.0009189609 | 0.9843753 | 0.1774566 | 0.984504 | 0.08588111 |  |  | 4291 | 0.9438116 | 0.9757549 | 0.004953297 | 0.9540723 | 0.006851187 | 0.9541048 | 0.005202465 |  |  | 4515 | 0.8805515 | 0.9653254 | 0.004427247 | 0.9033898 | 0.005491643 | 0.9033952 | 0.004143591 |  |  | 4515 | 0.7715562 | 0.9149414 | 0.005044664 | 0.7884478 | 0.006231467 | 0.7884297 | 0.007058609 |  |  | 255360 | 0.8659472 | 0.8678712 | 0.01161355 | 0.8666922 | 0.007671861 | 0.8666999 | 0.01185596 |  |  | 213160 | 0.733145 | 0.7035679 | 0.009048088 | 0.7540642 | 0.006186046 | 0.7540696 | 0.00576549
|  |  | 4372 | 0.9825227 | 0.9943614 | 0.0009160129 | 0.9844293 | 0.177466 | 0.9845578 | 0.08588623 |  |  | 4296 | 0.9447721 | 0.9758093 | 0.0049354 | 0.9541131 | 0.006847368 | 0.9541456 | 0.005192157 |  |  | 4520 | 0.8816305 | 0.9653369 | 0.004416686 | 0.9033946 | 0.005491564 | 0.9034 | 0.004143163 |  |  | 4520 | 0.7749191 | 0.9149424 | 0.005044394 | 0.7884567 | 0.00623157 | 0.7884386 | 0.007058701 |  |  | 255660 | 0.8659472 | 0.8678712 | 0.01161355 | 0.8668315 | 0.007673144 | 0.8668391 | 0.01185725 |  |  | 213460 | 0.7440223 | 0.7035679 | 0.009048088 | 0.75421 | 0.006185964 | 0.7542154 | 0.005765781
|  |  | 4377 | 0.9816268 | 0.9943907 | 0.000913082 | 0.9844831 | 0.1774754 | 0.9846114 | 0.08589133 |  |  | 4301 | 0.9447721 | 0.9758634 | 0.00491757 | 0.9541538 | 0.00684358 | 0.9541862 | 0.005181915 |  |  | 4525 | 0.8805515 | 0.9653483 | 0.004406217 | 0.9033994 | 0.005491486 | 0.9034048 | 0.004142742 |  |  | 4525 | 0.7715562 | 0.9149435 | 0.005044128 | 0.7884655 | 0.006231674 | 0.7884474 | 0.007058793 |  |  | 255960 | 0.8704231 | 0.8678712 | 0.01161355 | 0.8669706 | 0.00767442 | 0.8669782 | 0.01185853 |  |  | 213760 | 0.7505486 | 0.7035679 | 0.009048088 | 0.7543556 | 0.006185877 | 0.7543609 | 0.005766066
|  |  | 4382 | 0.9816268 | 0.9944199 | 0.0009101682 | 0.9845366 | 0.1774847 | 0.9846648 | 0.08589641 |  |  | 4306 | 0.9438116 | 0.9759172 | 0.004899806 | 0.9541942 | 0.006839822 | 0.9542265 | 0.005171737 |  |  | 4530 | 0.8805515 | 0.9653597 | 0.004395839 | 0.9034042 | 0.00549141 | 0.9034095 | 0.004142327 |  |  | 4530 | 0.7732377 | 0.9149445 | 0.005043867 | 0.7884744 | 0.006231778 | 0.7884563 | 0.007058885 |  |  | 256260 | 0.8704231 | 0.8678712 | 0.01161355 | 0.8671095 | 0.007675691 | 0.8671171 | 0.01185981 |  |  | 214060 | 0.7396714 | 0.7035679 | 0.009048088 | 0.7545009 | 0.006185783 | 0.7545062 | 0.005766346
|  |  | 4387 | 0.9816268 | 0.9944489 | 0.0009072715 | 0.98459 | 0.177494 | 0.9847181 | 0.08590148 |  |  | 4311 | 0.9447721 | 0.9759707 | 0.004882108 | 0.9542344 | 0.006836094 | 0.9542667 | 0.005161624 |  |  | 4535 | 0.8794725 | 0.9653709 | 0.004385553 | 0.903409 | 0.005491335 | 0.9034143 | 0.004141918 |  |  | 4535 | 0.7715562 | 0.9149455 | 0.005043611 | 0.7884833 | 0.006231881 | 0.7884652 | 0.007058977 |  |  | 256560 | 0.8659472 | 0.8678712 | 0.01161355 | 0.8672482 | 0.007676956 | 0.8672559 | 0.01186108 |  |  | 214360 | 0.7483732 | 0.7035679 | 0.009048088 | 0.7546459 | 0.006185684 | 0.7546513 | 0.005766621
|  |  | 4392 | 0.9834187 | 0.9944777 | 0.0009043917 | 0.9846432 | 0.1775033 | 0.9847712 | 0.08590653 |  |  | 4316 | 0.9447721 | 0.976024 | 0.004864476 | 0.9542744 | 0.006832395 | 0.9543066 | 0.005151575 |  |  | 4540 | 0.8805515 | 0.9653821 | 0.004375357 | 0.9034137 | 0.005491262 | 0.903419 | 0.004141517 |  |  | 4540 | 0.7732377 | 0.9149465 | 0.005043359 | 0.7884922 | 0.006231985 | 0.7884741 | 0.007059069 |  |  | 256860 | 0.8681852 | 0.8678712 | 0.01161355 | 0.8673868 | 0.007678216 | 0.8673945 | 0.01186234 |  |  | 214660 | 0.7418468 | 0.7035679 | 0.009048088 | 0.7547907 | 0.00618558 | 0.7547961 | 0.00576689
|  |  | 4397 | 0.9825227 | 0.9945064 | 0.0009015288 | 0.9846962 | 0.1775125 | 0.984824 | 0.08591156 |  |  | 4321 | 0.9447721 | 0.976077 | 0.00484691 | 0.9543142 | 0.006828727 | 0.9543464 | 0.00514159 |  |  | 4545 | 0.8805515 | 0.9653932 | 0.004365252 | 0.9034184 | 0.00549119 | 0.9034237 | 0.004141121 |  |  | 4545 | 0.7732377 | 0.9149475 | 0.005043111 | 0.7885011 | 0.006232089 | 0.788483 | 0.007059161 |  |  | 257160 | 0.8681852 | 0.8678712 | 0.01161355 | 0.8675253 | 0.007679469 | 0.8675329 | 0.01186359 |  |  | 214960 | 0.7440223 | 0.7035679 | 0.009048088 | 0.7549353 | 0.006185469 | 0.7549406 | 0.005767154
|  |  | 4402 | 0.9825227 | 0.9945349 | 0.0008986828 | 0.984749 | 0.1775217 | 0.9848767 | 0.08591658 |  |  | 4326 | 0.9447721 | 0.9761298 | 0.004829409 | 0.9543538 | 0.006825088 | 0.9543859 | 0.005131669 |  |  | 4550 | 0.8805515 | 0.9654042 | 0.004355236 | 0.9034231 | 0.00549112 | 0.9034284 | 0.004140731 |  |  | 4550 | 0.7715562 | 0.9149485 | 0.005042868 | 0.78851 | 0.006232193 | 0.7884919 | 0.007059254 |  |  | 257460 | 0.8681852 | 0.8678712 | 0.01161355 | 0.8676636 | 0.007680716 | 0.8676712 | 0.01186484 |  |  | 215260 | 0.7505486 | 0.7035679 | 0.009048088 | 0.7550796 | 0.006185353 | 0.755085 | 0.005767413
|  |  | 4407 | 0.9816268 | 0.9945632 | 0.0008958535 | 0.9848017 | 0.1775309 | 0.9849292 | 0.08592158 |  |  | 4331 | 0.9447721 | 0.9761822 | 0.004811974 | 0.9543931 | 0.006821478 | 0.9544252 | 0.005121811 |  |  | 4555 | 0.8794725 | 0.9654152 | 0.004345308 | 0.9034278 | 0.005491051 | 0.9034331 | 0.004140348 |  |  | 4555 | 0.7715562 | 0.9149495 | 0.005042629 | 0.7885189 | 0.006232297 | 0.7885008 | 0.007059346 |  |  | 257760 | 0.8681852 | 0.8678712 | 0.01161355 | 0.8678017 | 0.007681958 | 0.8678094 | 0.01186608 |  |  | 215560 | 0.7440223 | 0.7035679 | 0.009048088 | 0.7552237 | 0.006185231 | 0.755229 | 0.005767666
|  |  | 4412 | 0.9816268 | 0.9945914 | 0.0008930409 | 0.9848541 | 0.17754 | 0.9849815 | 0.08592656 |  |  | 4336 | 0.9438116 | 0.9762345 | 0.004794604 | 0.9544323 | 0.006817897 | 0.9544643 | 0.005112016 |  |  | 4560 | 0.8816305 | 0.9654261 | 0.004335469 | 0.9034325 | 0.005490984 | 0.9034377 | 0.004139971 |  |  | 4560 | 0.7698747 | 0.9149505 | 0.005042394 | 0.7885278 | 0.006232402 | 0.7885097 | 0.007059439 |  |  | 258060 | 0.8681852 | 0.8678712 | 0.01161355 | 0.8679397 | 0.007683194 | 0.8679473 | 0.01186732 |  |  | 215860 | 0.7461977 | 0.7035679 | 0.009048088 | 0.7553675 | 0.006185104 | 0.7553729 | 0.005767914
|  |  | 4417 | 0.9825227 | 0.9946194 | 0.000890245 | 0.9849064 | 0.1775491 | 0.9850336 | 0.08593153 |  |  | 4341 | 0.946693 | 0.9762864 | 0.004777299 | 0.9544713 | 0.006814345 | 0.9545032 | 0.005102285 |  |  | 4565 | 0.8827095 | 0.9654369 | 0.004325718 | 0.9034371 | 0.005490918 | 0.9034424 | 0.004139599 |  |  | 4565 | 0.7715562 | 0.9149514 | 0.005042163 | 0.7885367 | 0.006232506 | 0.7885186 | 0.007059531 |  |  | 258360 | 0.8704231 | 0.8678712 | 0.01161355 | 0.8680775 | 0.007684424 | 0.8680852 | 0.01186855 |  |  | 216160 | 0.7483732 | 0.7035679 | 0.009048088 | 0.7555111 | 0.006184971 | 0.7555165 | 0.005768157
|  |  | 4422 | 0.9825227 | 0.9946472 | 0.0008874657 | 0.9849585 | 0.1775582 | 0.9850856 | 0.08593648 |  |  | 4346 | 0.9457325 | 0.9763381 | 0.004760058 | 0.95451 | 0.006810822 | 0.9545419 | 0.005092616 |  |  | 4570 | 0.8805515 | 0.9654476 | 0.004316053 | 0.9034417 | 0.005490853 | 0.903447 | 0.004139234 |  |  | 4570 | 0.7749191 | 0.9149524 | 0.005041936 | 0.7885456 | 0.006232611 | 0.7885275 | 0.007059624 |  |  | 258660 | 0.8659472 | 0.8678712 | 0.01161355 | 0.8682151 | 0.007685648 | 0.8682228 | 0.01186977 |  |  | 216460 | 0.7483732 | 0.7035679 | 0.009048088 | 0.7556545 | 0.006184832 | 0.7556598 | 0.005768395
|  |  | 4427 | 0.9816268 | 0.9946749 | 0.0008847028 | 0.9850104 | 0.1775673 | 0.9851373 | 0.08594141 |  |  | 4351 | 0.9447721 | 0.9763896 | 0.004742882 | 0.9545486 | 0.006807327 | 0.9545804 | 0.005083009 |  |  | 4575 | 0.8805515 | 0.9654582 | 0.004306475 | 0.9034463 | 0.00549079 | 0.9034516 | 0.004138874 |  |  | 4575 | 0.7715562 | 0.9149533 | 0.005041713 | 0.7885544 | 0.006232715 | 0.7885364 | 0.007059717 |  |  | 258960 | 0.8681852 | 0.8678712 | 0.01161355 | 0.8683526 | 0.007686867 | 0.8683603 | 0.01187098 |  |  | 216760 | 0.7461977 | 0.7035679 | 0.009048088 | 0.7557976 | 0.006184688 | 0.7558029 | 0.005768627
|  |  | 4432 | 0.9825227 | 0.9947024 | 0.0008819564 | 0.9850621 | 0.1775763 | 0.9851889 | 0.08594632 |  |  | 4356 | 0.9438116 | 0.9764408 | 0.004725771 | 0.954587 | 0.006803861 | 0.9546188 | 0.005073464 |  |  | 4580 | 0.8816305 | 0.9654688 | 0.004296982 | 0.9034509 | 0.005490728 | 0.9034562 | 0.00413852 |  |  | 4580 | 0.7698747 | 0.9149542 | 0.005041493 | 0.7885633 | 0.00623282 | 0.7885453 | 0.00705981 |  |  | 259260 | 0.8659472 | 0.8678712 | 0.01161355 | 0.86849 | 0.007688079 | 0.8684977 | 0.01187219 |  |  | 217060 | 0.7505486 | 0.7035679 | 0.009048088 | 0.7559405 | 0.006184538 | 0.7559458 | 0.005768855
|  |  | 4437 | 0.9825227 | 0.9947297 | 0.0008792264 | 0.9851136 | 0.1775853 | 0.9852403 | 0.08595123 |  |  | 4361 | 0.9447721 | 0.9764917 | 0.004708724 | 0.9546251 | 0.006800423 | 0.9546569 | 0.005063981 |  |  | 4585 | 0.8805515 | 0.9654793 | 0.004287575 | 0.9034555 | 0.005490667 | 0.9034607 | 0.004138171 |  |  | 4585 | 0.7732377 | 0.9149552 | 0.005041278 | 0.7885722 | 0.006232924 | 0.7885541 | 0.007059903 |  |  | 259560 | 0.8681852 | 0.8678712 | 0.01161355 | 0.8686271 | 0.007689286 | 0.8686349 | 0.01187339 |  |  | 217360 | 0.7527241 | 0.7035679 | 0.009048088 | 0.7560831 | 0.006184383 | 0.7560884 | 0.005769077
|  |  | 4442 | 0.9825227 | 0.9947569 | 0.0008765127 | 0.985165 | 0.1775943 | 0.9852915 | 0.08595611 |  |  | 4366 | 0.9457325 | 0.9765424 | 0.004691741 | 0.9546631 | 0.006797012 | 0.9546948 | 0.00505456 |  |  | 4590 | 0.8816305 | 0.9654898 | 0.004278252 | 0.9034601 | 0.005490608 | 0.9034653 | 0.004137828 |  |  | 4590 | 0.7715562 | 0.9149561 | 0.005041066 | 0.7885811 | 0.006233029 | 0.788563 | 0.007059996 |  |  | 259860 | 0.8704231 | 0.8678712 | 0.01161355 | 0.8687642 | 0.007690487 | 0.8687719 | 0.01187458 |  |  | 217660 | 0.7461977 | 0.7035679 | 0.009048088 | 0.7562256 | 0.006184222 | 0.7562308 | 0.005769294
|  |  | 4447 | 0.9816268 | 0.994784 | 0.0008738152 | 0.9852162 | 0.1776032 | 0.9853426 | 0.08596098 |  |  | 4371 | 0.9457325 | 0.9765928 | 0.004674822 | 0.9547008 | 0.006793629 | 0.9547325 | 0.0050452 |  |  | 4595 | 0.8794725 | 0.9655002 | 0.004269014 | 0.9034646 | 0.00549055 | 0.9034698 | 0.004137491 |  |  | 4595 | 0.7732377 | 0.914957 | 0.005040858 | 0.78859 | 0.006233134 | 0.7885719 | 0.007060089 |  |  | 260160 | 0.8659472 | 0.8678712 | 0.01161355 | 0.868901 | 0.007691683 | 0.8689088 | 0.01187577 |  |  | 217960 | 0.7505486 | 0.7035679 | 0.009048088 | 0.7563677 | 0.006184056 | 0.756373 | 0.005769506
|  |  | 4452 | 0.9825227 | 0.9948109 | 0.000871134 | 0.9852672 | 0.1776121 | 0.9853934 | 0.08596583 |  |  | 4376 | 0.946693 | 0.976643 | 0.004657967 | 0.9547384 | 0.006790274 | 0.95477 | 0.0050359 |  |  | 4600 | 0.8794725 | 0.9655105 | 0.004259858 | 0.9034691 | 0.005490493 | 0.9034743 | 0.004137158 |  |  | 4600 | 0.7732377 | 0.9149579 | 0.005040653 | 0.7885989 | 0.006233239 | 0.7885808 | 0.007060182 |  |  | 260460 | 0.8681852 | 0.8678712 | 0.01161355 | 0.8690377 | 0.007692872 | 0.8690455 | 0.01187695 |  |  | 218260 | 0.7483732 | 0.7035679 | 0.009048088 | 0.7565096 | 0.006183884 | 0.7565149 | 0.005769713
|  |  | 4457 | 0.9825227 | 0.9948376 | 0.0008684688 | 0.985318 | 0.177621 | 0.9854441 | 0.08597066 |  |  | 4381 | 0.9447721 | 0.9766929 | 0.004641176 | 0.9547758 | 0.006786946 | 0.9548073 | 0.005026661 |  |  | 4605 | 0.8816305 | 0.9655207 | 0.004250785 | 0.9034736 | 0.005490437 | 0.9034788 | 0.004136831 |  |  | 4605 | 0.7749191 | 0.9149588 | 0.005040452 | 0.7886078 | 0.006233344 | 0.7885897 | 0.007060276 |  |  | 260760 | 0.8637093 | 0.8678712 | 0.01161355 | 0.8691743 | 0.007694056 | 0.8691821 | 0.01187812 |  |  | 218560 | 0.7461977 | 0.7035679 | 0.009048088 | 0.7566513 | 0.006183707 | 0.7566566 | 0.005769915
|  |  | 4462 | 0.9834187 | 0.9948642 | 0.0008658198 | 0.9853686 | 0.1776298 | 0.9854946 | 0.08597548 |  |  | 4386 | 0.9457325 | 0.9767426 | 0.004624448 | 0.9548129 | 0.006783645 | 0.9548444 | 0.005017483 |  |  | 4610 | 0.8816305 | 0.9655309 | 0.004241795 | 0.9034781 | 0.005490383 | 0.9034832 | 0.00413651 |  |  | 4610 | 0.7766006 | 0.9149596 | 0.005040255 | 0.7886166 | 0.00623345 | 0.7885986 | 0.007060369 |  |  | 261060 | 0.8637093 | 0.8678712 | 0.01161355 | 0.8693107 | 0.007695234 | 0.8693185 | 0.01187929 |  |  | 218860 | 0.7483732 | 0.7035679 | 0.009048088 | 0.7567928 | 0.006183525 | 0.7567981 | 0.005770112
|  |  | 4467 | 0.9825227 | 0.9948906 | 0.0008631867 | 0.9854191 | 0.1776387 | 0.9855449 | 0.08598029 |  |  | 4391 | 0.9438116 | 0.976792 | 0.004607783 | 0.9548499 | 0.006780371 | 0.9548813 | 0.005008365 |  |  | 4615 | 0.8805515 | 0.9655409 | 0.004232886 | 0.9034826 | 0.005490329 | 0.9034877 | 0.004136193 |  |  | 4615 | 0.7715562 | 0.9149605 | 0.005040061 | 0.7886255 | 0.006233555 | 0.7886075 | 0.007060463 |  |  | 261360 | 0.8704231 | 0.8678712 | 0.01161355 | 0.8694469 | 0.007696407 | 0.8694547 | 0.01188045 |  |  | 219160 | 0.7461977 | 0.7035679 | 0.009048088 | 0.756934 | 0.006183337 | 0.7569393 | 0.005770304
|  |  | 4472 | 0.9825227 | 0.9949169 | 0.0008605695 | 0.9854693 | 0.1776475 | 0.985595 | 0.08598507 |  |  | 4396 | 0.9457325 | 0.9768412 | 0.004591181 | 0.9548867 | 0.006777124 | 0.9549181 | 0.004999306 |  |  | 4620 | 0.8827095 | 0.965551 | 0.004224058 | 0.903487 | 0.005490277 | 0.9034921 | 0.004135881 |  |  | 4620 | 0.7681932 | 0.9149614 | 0.00503987 | 0.7886344 | 0.006233661 | 0.7886164 | 0.007060556 |  |  | 261660 | 0.8704231 | 0.8678712 | 0.01161355 | 0.869583 | 0.007697574 | 0.8695908 | 0.0118816 |  |  | 219460 | 0.7440223 | 0.7035679 | 0.009048088 | 0.757075 | 0.006183143 | 0.7570802 | 0.005770491
|  |  | 4477 | 0.9843147 | 0.994943 | 0.0008579682 | 0.9855195 | 0.1776563 | 0.985645 | 0.08598985 |  |  | 4401 | 0.9457325 | 0.9768901 | 0.004574643 | 0.9549233 | 0.006773903 | 0.9549546 | 0.004990307 |  |  | 4625 | 0.8816305 | 0.9655609 | 0.004215311 | 0.9034914 | 0.005490226 | 0.9034966 | 0.004135574 |  |  | 4625 | 0.7698747 | 0.9149622 | 0.005039682 | 0.7886433 | 0.006233766 | 0.7886252 | 0.00706065 |  |  | 261960 | 0.8726611 | 0.8678712 | 0.01161355 | 0.869719 | 0.007698735 | 0.8697267 | 0.01188275 |  |  | 219760 | 0.7527241 | 0.7035679 | 0.009048088 | 0.7572157 | 0.006182945 | 0.757221 | 0.005770673
|  |  | 4482 | 0.9825227 | 0.9949689 | 0.0008553827 | 0.9855694 | 0.177665 | 0.9856948 | 0.0859946 |  |  | 4406 | 0.946693 | 0.9769388 | 0.004558167 | 0.9549597 | 0.006770709 | 0.954991 | 0.004981367 |  |  | 4630 | 0.8794725 | 0.9655708 | 0.004206644 | 0.9034958 | 0.005490176 | 0.903501 | 0.004135272 |  |  | 4630 | 0.7715562 | 0.9149631 | 0.005039498 | 0.7886522 | 0.006233872 | 0.7886341 | 0.007060744 |  |  | 262260 | 0.8704231 | 0.8678712 | 0.01161355 | 0.8698547 | 0.007699891 | 0.8698625 | 0.01188389 |  |  | 220060 | 0.7505486 | 0.7035679 | 0.009048088 | 0.7573562 | 0.006182741 | 0.7573615 | 0.00577085
|  |  | 4487 | 0.9825227 | 0.9949948 | 0.000852813 | 0.9856191 | 0.1776737 | 0.9857444 | 0.08599934 |  |  | 4411 | 0.9447721 | 0.9769872 | 0.004541753 | 0.9549959 | 0.006767541 | 0.9550271 | 0.004972486 |  |  | 4635 | 0.8816305 | 0.9655806 | 0.004198055 | 0.9035002 | 0.005490128 | 0.9035054 | 0.004134975 |  |  | 4635 | 0.7732377 | 0.9149639 | 0.005039317 | 0.7886611 | 0.006233977 | 0.788643 | 0.007060838 |  |  | 262560 | 0.8704231 | 0.8678712 | 0.01161355 | 0.8699903 | 0.007701041 | 0.8699982 | 0.01188503 |  |  | 220360 | 0.757075 | 0.7035679 | 0.009048088 | 0.7574965 | 0.006182532 | 0.7575017 | 0.005771022
|  |  | 4492 | 0.9825227 | 0.9950204 | 0.0008502589 | 0.9856687 | 0.1776824 | 0.9857938 | 0.08600407 |  |  | 4416 | 0.9457325 | 0.9770354 | 0.004525402 | 0.955032 | 0.006764399 | 0.9550631 | 0.004963664 |  |  | 4640 | 0.8805515 | 0.9655904 | 0.004189546 | 0.9035046 | 0.00549008 | 0.9035097 | 0.004134683 |  |  | 4640 | 0.7732377 | 0.9149647 | 0.005039139 | 0.7886699 | 0.006234083 | 0.7886519 | 0.007060932 |  |  | 262860 | 0.8681852 | 0.8678712 | 0.01161355 | 0.8701258 | 0.007702185 | 0.8701336 | 0.01188615 |  |  | 220660 | 0.7440223 | 0.7035679 | 0.009048088 | 0.7576365 | 0.006182317 | 0.7576418 | 0.005771189
|  |  | 4497 | 0.9825227 | 0.9950459 | 0.0008477204 | 0.9857181 | 0.1776911 | 0.9858431 | 0.08600877 |  |  | 4421 | 0.9447721 | 0.9770834 | 0.004509114 | 0.9550678 | 0.006761282 | 0.9550989 | 0.0049549 |  |  | 4645 | 0.8816305 | 0.9656001 | 0.004181115 | 0.903509 | 0.005490033 | 0.9035141 | 0.004134395 |  |  | 4645 | 0.7749191 | 0.9149655 | 0.005038964 | 0.7886788 | 0.006234189 | 0.7886608 | 0.007061026 |  |  | 263160 | 0.8704231 | 0.8678712 | 0.01161355 | 0.8702611 | 0.007703324 | 0.8702689 | 0.01188727 |  |  | 220960 | 0.7440223 | 0.7035679 | 0.009048088 | 0.7577763 | 0.006182097 | 0.7577816 | 0.005771352
|  |  | 4502 | 0.9816268 | 0.9950713 | 0.0008451975 | 0.9857674 | 0.1776997 | 0.9858922 | 0.08601347 |  |  | 4426 | 0.9438116 | 0.9771311 | 0.004492887 | 0.9551034 | 0.006758192 | 0.9551345 | 0.004946194 |  |  | 4650 | 0.8805515 | 0.9656097 | 0.004172761 | 0.9035133 | 0.005489988 | 0.9035184 | 0.004134112 |  |  | 4650 | 0.7681932 | 0.9149664 | 0.005038793 | 0.7886877 | 0.006234295 | 0.7886697 | 0.00706112 |  |  | 263460 | 0.8704231 | 0.8678712 | 0.01161355 | 0.8703963 | 0.007704457 | 0.8704041 | 0.01188839 |  |  | 221260 | 0.7353205 | 0.7035679 | 0.009048088 | 0.7579159 | 0.006181872 | 0.7579211 | 0.005771509
|  |  | 4507 | 0.9834187 | 0.9950965 | 0.0008426901 | 0.9858164 | 0.1777083 | 0.9859411 | 0.08601814 |  |  | 4431 | 0.9457325 | 0.9771786 | 0.004476722 | 0.9551389 | 0.006755126 | 0.9551699 | 0.004937546 |  |  | 4655 | 0.8816305 | 0.9656193 | 0.004164484 | 0.9035177 | 0.005489943 | 0.9035227 | 0.004133834 |  |  | 4655 | 0.7715562 | 0.9149672 | 0.005038624 | 0.7886966 | 0.006234401 | 0.7886785 | 0.007061214 |  |  | 263760 | 0.8681852 | 0.8678712 | 0.01161355 | 0.8705313 | 0.007705585 | 0.8705391 | 0.0118895 |  |  | 221560 | 0.7483732 | 0.7035679 | 0.009048088 | 0.7580552 | 0.006181642 | 0.7580605 | 0.005771662
|  |  | 4512 | 0.9834187 | 0.9951216 | 0.0008401981 | 0.9858653 | 0.1777169 | 0.9859898 | 0.08602281 |  |  | 4436 | 0.9457325 | 0.9772259 | 0.00446062 | 0.9551742 | 0.006752086 | 0.9552051 | 0.004928956 |  |  | 4660 | 0.8816305 | 0.9656288 | 0.004156284 | 0.903522 | 0.0054899 | 0.903527 | 0.00413356 |  |  | 4660 | 0.7715562 | 0.9149679 | 0.005038458 | 0.7887055 | 0.006234508 | 0.7886874 | 0.007061309 |  |  | 264060 | 0.8704231 | 0.8678712 | 0.01161355 | 0.8706661 | 0.007706706 | 0.870674 | 0.0118906 |  |  | 221860 | 0.7505486 | 0.7035679 | 0.009048088 | 0.7581943 | 0.006181407 | 0.7581996 | 0.00577181
|  |  | 4517 | 0.9834187 | 0.9951465 | 0.0008377214 | 0.985914 | 0.1777254 | 0.9860384 | 0.08602745 |  |  | 4441 | 0.9447721 | 0.9772729 | 0.004444578 | 0.9552093 | 0.006749071 | 0.9552402 | 0.004920423 |  |  | 4665 | 0.8805515 | 0.9656382 | 0.004148159 | 0.9035263 | 0.005489858 | 0.9035313 | 0.00413329 |  |  | 4665 | 0.7732377 | 0.9149687 | 0.005038295 | 0.7887143 | 0.006234614 | 0.7886963 | 0.007061403 |  |  | 264360 | 0.8704231 | 0.8678712 | 0.01161355 | 0.8708008 | 0.007707823 | 0.8708087 | 0.01189169 |  |  | 222160 | 0.7483732 | 0.7035679 | 0.009048088 | 0.7583332 | 0.006181166 | 0.7583384 | 0.005771953
|  |  | 4522 | 0.9834187 | 0.9951713 | 0.00083526 | 0.9859626 | 0.177734 | 0.9860868 | 0.08603208 |  |  | 4446 | 0.946693 | 0.9773197 | 0.004428598 | 0.9552442 | 0.006746081 | 0.9552751 | 0.004911947 |  |  | 4670 | 0.8816305 | 0.9656476 | 0.00414011 | 0.9035306 | 0.005489816 | 0.9035356 | 0.004133025 |  |  | 4670 | 0.7715562 | 0.9149695 | 0.005038134 | 0.7887232 | 0.00623472 | 0.7887052 | 0.007061498 |  |  | 264660 | 0.8704231 | 0.8678712 | 0.01161355 | 0.8709354 | 0.007708934 | 0.8709432 | 0.01189278 |  |  | 222460 | 0.7483732 | 0.7035679 | 0.009048088 | 0.7584718 | 0.00618092 | 0.7584770432 | 0.005772091
|  |  | 4527 | 0.9825227 | 0.995196 | 0.0008328139 | 0.9860109 | 0.1777425 | 0.986135 | 0.0860367 |  |  | 4451 | 0.946693 | 0.9773662 | 0.00441268 | 0.9552789 | 0.006743116 | 0.9553097 | 0.004903527 |  |  | 4675 | 0.8827095 | 0.9656569 | 0.004132136 | 0.9035348 | 0.005489776 | 0.9035399 | 0.004132763 |  |  | 4675 | 0.7732377 | 0.9149703 | 0.005037977 | 0.7887321 | 0.006234827 | 0.7887141 | 0.007061592 |  |  | 264960 | 0.8704231 | 0.8678712 | 0.01161355 | 0.8710697 | 0.007710039 | 0.8710776 | 0.01189386 |  |  | 222760 | 0.7548995 | 0.7035679 | 0.009048088 | 0.7586102 | 0.006180669 | 0.7586154 | 0.005772224
|  |  | 4532 | 0.9825227 | 0.9952205 | 0.0008303829 | 0.9860592 | 0.1777509 | 0.9861831 | 0.0860413 |  |  | 4456 | 0.9447721 | 0.9774125 | 0.004396822 | 0.9553135 | 0.006740175 | 0.9553442 | 0.004895164 |  |  | 4680 | 0.8837886 | 0.9656661 | 0.004124235 | 0.9035391 | 0.005489736 | 0.9035441 | 0.004132507 |  |  | 4680 | 0.7715562 | 0.9149711 | 0.005037822 | 0.788741 | 0.006234933 | 0.788723 | 0.007061687 |  |  | 265260 | 0.874899 | 0.8678712 | 0.01161355 | 0.871204 | 0.007711139 | 0.8712118 | 0.01189494 |  |  | 223060 | 0.7461977 | 0.7035679 | 0.009048088 | 0.7587484 | 0.006180413 | 0.7587536 | 0.005772353
|  |  | 4537 | 0.9834187 | 0.9952448 | 0.0008279671 | 0.9861072 | 0.1777594 | 0.9862309 | 0.08604588 |  |  | 4461 | 0.946693 | 0.9774586 | 0.004381025 | 0.9553479 | 0.006737259 | 0.9553786 | 0.004886858 |  |  | 4685 | 0.8805515 | 0.9656753 | 0.004116409 | 0.9035433 | 0.005489698 | 0.9035483 | 0.004132254 |  |  | 4685 | 0.7715562 | 0.9149718 | 0.00503767 | 0.7887499 | 0.00623504 | 0.7887318 | 0.007061782 |  |  | 265560 | 0.8704231 | 0.8678712 | 0.01161355 | 0.871338 | 0.007712233 | 0.8713459 | 0.01189601 |  |  | 223360 | 0.7548995 | 0.7035679 | 0.009048088 | 0.7588864 | 0.006180152 | 0.7588915 | 0.005772477
|  |  | 4542 | 0.9825227 | 0.995269 | 0.0008255662 | 0.9861551 | 0.1777678 | 0.9862787 | 0.08605045 |  |  | 4466 | 0.9457325 | 0.9775044 | 0.004365289 | 0.9553821 | 0.006734367 | 0.9554127 | 0.004878607 |  |  | 4690 | 0.8816305 | 0.9656844 | 0.004108655 | 0.9035476 | 0.00548966 | 0.9035526 | 0.004132005 |  |  | 4690 | 0.7732377 | 0.9149726 | 0.005037521 | 0.7887587 | 0.006235147 | 0.7887407 | 0.007061876 |  |  | 265860 | 0.8704231 | 0.8678712 | 0.01161355 | 0.871472 | 0.007713322 | 0.8714799 | 0.01189707 |  |  | 223660 | 0.7483732 | 0.7035679 | 0.009048088 | 0.7590241 | 0.006179886 | 0.7590292 | 0.005772596
|  |  | 4547 | 0.9834187 | 0.9952931 | 0.0008231804 | 0.9862028 | 0.1777762 | 0.9863262 | 0.08605501 |  |  | 4471 | 0.9457325 | 0.9775501 | 0.004349614 | 0.9554161 | 0.006731499 | 0.9554467 | 0.004870411 |  |  | 4695 | 0.8805515 | 0.9656935 | 0.004100974 | 0.9035518 | 0.005489624 | 0.9035568 | 0.00413176 |  |  | 4695 | 0.7715562 | 0.9149733 | 0.005037374 | 0.7887676 | 0.006235254 | 0.7887496 | 0.007061971 |  |  | 266160 | 0.8704231 | 0.8678712 | 0.01161355 | 0.8716057 | 0.007714405 | 0.8716136 | 0.01189812 |  |  | 223960 | 0.7505486 | 0.7035679 | 0.009048088 | 0.7591615 | 0.006179615 | 0.7591667 | 0.00577271
|  |  | 4552 | 0.9834187 | 0.9953171 | 0.0008208095 | 0.9862503 | 0.1777845 | 0.9863736 | 0.08605955 |  |  | 4476 | 0.946693 | 0.9775954 | 0.004333999 | 0.9554499 | 0.006728654 | 0.9554805 | 0.004862271 |  |  | 4700 | 0.8827095 | 0.9657024 | 0.004093365 | 0.903556 | 0.005489588 | 0.9035609 | 0.00413152 |  |  | 4700 | 0.7749191 | 0.914974 | 0.00503723 | 0.7887765 | 0.006235361 | 0.7887585 | 0.007062066 |  |  | 266460 | 0.8659472 | 0.8678712 | 0.01161355 | 0.8717394 | 0.007715483 | 0.8717473 | 0.01189917 |  |  | 224260 | 0.7548995 | 0.7035679 | 0.009048088 | 0.7592988 | 0.006179339 | 0.759304 | 0.00577282
|  |  | 4557 | 0.9834187 | 0.9953409 | 0.0008184534 | 0.9862977 | 0.1777929 | 0.9864208 | 0.08606407 |  |  | 4481 | 0.9457325 | 0.9776406 | 0.004318444 | 0.9554836 | 0.006725834 | 0.9555141 | 0.004854186 |  |  | 4705 | 0.8827095 | 0.9657114 | 0.004085827 | 0.9035601 | 0.005489553 | 0.9035651 | 0.004131283 |  |  | 4705 | 0.7665117 | 0.9149748 | 0.005037088 | 0.7887854 | 0.006235468 | 0.7887674 | 0.007062161 |  |  | 266760 | 0.8681852 | 0.8678712 | 0.01161355 | 0.8718728 | 0.007716556 | 0.8718807 | 0.01190022 |  |  | 224560 | 0.7505486 | 0.7035679 | 0.009048088 | 0.7594358 | 0.006179058 | 0.759441 | 0.005772925
|  |  | 4562 | 0.9843147 | 0.9953645 | 0.0008161121 | 0.9863449 | 0.1778012 | 0.9864679 | 0.08606858 |  |  | 4486 | 0.9438116 | 0.9776856 | 0.00430295 | 0.9555171 | 0.006723037 | 0.9555475 | 0.004846156 |  |  | 4710 | 0.8816305 | 0.9657202 | 0.00407836 | 0.9035643 | 0.005489519 | 0.9035693 | 0.00413105 |  |  | 4710 | 0.7715562 | 0.9149755 | 0.005036949 | 0.7887942 | 0.006235575 | 0.7887762 | 0.007062257 |  |  | 267060 | 0.8704231 | 0.8678712 | 0.01161355 | 0.8720061 | 0.007717623 | 0.8720141 | 0.01190125 |  |  | 224860 | 0.7483732 | 0.7035679 | 0.009048088 | 0.7595726 | 0.006178772 | 0.7595778 | 0.005773026
|  |  | 4567 | 0.9843147 | 0.9953881 | 0.0008137855 | 0.9863919 | 0.1778095 | 0.9865147 | 0.08607308 |  |  | 4491 | 0.9457325 | 0.9777303 | 0.004287515 | 0.9555504 | 0.006720263 | 0.9555808 | 0.004838181 |  |  | 4715 | 0.8816305 | 0.9657291 | 0.004070964 | 0.9035685 | 0.005489486 | 0.9035734 | 0.004130821 |  |  | 4715 | 0.7732377 | 0.9149762 | 0.005036812 | 0.7888031 | 0.006235682 | 0.7887851 | 0.007062352 |  |  | 267360 | 0.8704231 | 0.8678712 | 0.01161355 | 0.8721393 | 0.007718684 | 0.8721472 | 0.01190228 |  |  | 225160 | 0.757075 | 0.7035679 | 0.009048088 | 0.7597092 | 0.006178481 | 0.7597143 | 0.005773122
|  |  | 4572 | 0.9825227 | 0.9954114 | 0.0008114736 | 0.9864388 | 0.1778177 | 0.9865615 | 0.08607756 |  |  | 4496 | 0.9438116 | 0.9777748 | 0.00427214 | 0.9555836 | 0.006717512 | 0.9556139 | 0.004830259 |  |  | 4720 | 0.8816305 | 0.9657378 | 0.004063637 | 0.9035726 | 0.005489454 | 0.9035775 | 0.004130595 |  |  | 4720 | 0.7732377 | 0.9149769 | 0.005036677 | 0.788812 | 0.00623579 | 0.788794 | 0.007062447 |  |  | 267660 | 0.8637093 | 0.8678712 | 0.01161355 | 0.8722723 | 0.00771974 | 0.8722802 | 0.01190331 |  |  | 225460 | 0.7483732 | 0.7035679 | 0.009048088 | 0.7598455 | 0.006178185 | 0.7598506 | 0.005773213
|  |  | 4577 | 0.9834187 | 0.9954347 | 0.0008091763 | 0.9864855 | 0.177826 | 0.986608 | 0.08608202 |  |  | 4501 | 0.9457325 | 0.977819 | 0.004256825 | 0.9556165 | 0.006714785 | 0.9556468 | 0.004822392 |  |  | 4725 | 0.8805515 | 0.9657465 | 0.00405638 | 0.9035767 | 0.005489423 | 0.9035817 | 0.004130373 |  |  | 4725 | 0.7749191 | 0.9149776 | 0.005036545 | 0.7888209 | 0.006235897 | 0.7888029 | 0.007062543 |  |  | 267960 | 0.8659472 | 0.8678712 | 0.01161355 | 0.8724052 | 0.007720791 | 0.8724131 | 0.01190433 |  |  | 225760 | 0.7483732 | 0.7035679 | 0.009048088 | 0.7599816 | 0.006177884 | 0.7599867 | 0.0057733
|  |  | 4582 | 0.9843147 | 0.9954578 | 0.0008068936 | 0.986532 | 0.1778342 | 0.9866544 | 0.08608647 |  |  | 4506 | 0.946693 | 0.9778631 | 0.004241569 | 0.9556493 | 0.00671208 | 0.9556796 | 0.004814578 |  |  | 4730 | 0.8805515 | 0.9657551 | 0.004049191 | 0.9035808 | 0.005489392 | 0.9035858 | 0.004130155 |  |  | 4730 | 0.7749191 | 0.9149783 | 0.005036415 | 0.7888297 | 0.006236005 | 0.7888117 | 0.007062638 |  |  | 268260 | 0.8681852 | 0.8678712 | 0.01161355 | 0.8725379 | 0.007721836 | 0.8725458 | 0.01190534 |  |  | 226060 | 0.7527241 | 0.7035679 | 0.009048088 | 0.7601175 | 0.006177579 | 0.7601226 | 0.005773382
|  |  | 4587 | 0.9834187 | 0.9954808 | 0.0008046253 | 0.9865784 | 0.1778424 | 0.9867006 | 0.08609091 |  |  | 4511 | 0.9438116 | 0.9779069 | 0.004226372 | 0.955682 | 0.006709398 | 0.9557122 | 0.004806818 |  |  | 4735 | 0.8816305 | 0.9657637 | 0.00404207 | 0.9035849 | 0.005489363 | 0.9035898 | 0.00412994 |  |  | 4735 | 0.7732377 | 0.914979 | 0.005036288 | 0.7888386 | 0.006236113 | 0.7888206 | 0.007062734 |  |  | 268560 | 0.8681852 | 0.8678712 | 0.01161355 | 0.8726704 | 0.007722876 | 0.8726784 | 0.01190634 |  |  | 226360 | 0.7527241 | 0.7035679 | 0.009048088 | 0.7602531 | 0.006177268 | 0.7602582 | 0.00577346
|  |  | 4592 | 0.9834187 | 0.9955037 | 0.0008023714 | 0.9866246 | 0.1778505 | 0.9867467 | 0.08609533 |  |  | 4516 | 0.9457325 | 0.9779505 | 0.004211234 | 0.9557144 | 0.006706738 | 0.9557446 | 0.00479911 |  |  | 4740 | 0.8816305 | 0.9657722 | 0.004035017 | 0.903589 | 0.005489334 | 0.9035939 | 0.004129729 |  |  | 4740 | 0.7749191 | 0.9149797 | 0.005036162 | 0.7888475 | 0.00623622 | 0.7888295 | 0.00706283 |  |  | 268860 | 0.8704231 | 0.8678712 | 0.01161355 | 0.8728028 | 0.007723911 | 0.8728108 | 0.01190734 |  |  | 226660 | 0.7505486 | 0.7035679 | 0.009048088 | 0.7603885 | 0.006176953 | 0.7603936 | 0.005773533
|  |  | 4597 | 0.9834187 | 0.9955264 | 0.0008001319 | 0.9866707 | 0.1778586 | 0.9867926 | 0.08609973 |  |  | 4521 | 0.9457325 | 0.9779939 | 0.004196156 | 0.9557467 | 0.006704101 | 0.9557768 | 0.004791456 |  |  | 4745 | 0.8816305 | 0.9657807 | 0.004028032 | 0.9035931 | 0.005489306 | 0.903598 | 0.004129521 |  |  | 4745 | 0.7732377 | 0.9149804 | 0.005036039 | 0.7888564 | 0.006236328 | 0.7888384 | 0.007062925 |  |  | 269160 | 0.8704231 | 0.8678712 | 0.01161355 | 0.8729351 | 0.00772494 | 0.872943 | 0.01190833 |  |  | 226960 | 0.7527241 | 0.7035679 | 0.009048088 | 0.7605237 | 0.006176632 | 0.7605288 | 0.005773602
|  |  | 4602 | 0.9834187 | 0.995549 | 0.0007979067 | 0.9867166 | 0.1778667 | 0.9868383 | 0.08610413 |  |  | 4526 | 0.9457325 | 0.9780371 | 0.004181136 | 0.9557789 | 0.006701486 | 0.9558089 | 0.004783854 |  |  | 4750 | 0.8827095 | 0.9657891 | 0.004021112 | 0.9035971 | 0.005489278 | 0.903602 | 0.004129317 |  |  | 4750 | 0.7732377 | 0.914981 | 0.005035918 | 0.7888652 | 0.006236436 | 0.7888473 | 0.007063021 |  |  | 269460 | 0.874899 | 0.8678712 | 0.01161355 | 0.8730672 | 0.007725964 | 0.8730751 | 0.01190932 |  |  | 227260 | 0.7483732 | 0.7035679 | 0.009048088 | 0.7606587 | 0.006176307 | 0.7606638 | 0.005773666
|  |  | 4607 | 0.9834187 | 0.9955714 | 0.0007956957 | 0.9867623 | 0.1778748 | 0.9868839 | 0.0861085 |  |  | 4531 | 0.9457325 | 0.97808 | 0.004166174 | 0.9558108 | 0.006698893 | 0.9558408 | 0.004776305 |  |  | 4755 | 0.8816305 | 0.9657974 | 0.004014259 | 0.9036012 | 0.005489252 | 0.903606 | 0.004129116 |  |  | 4755 | 0.7732377 | 0.9149817 | 0.005035799 | 0.7888741 | 0.006236544 | 0.7888561 | 0.007063117 |  |  | 269760 | 0.8704231 | 0.8678712 | 0.01161355 | 0.8731991 | 0.007726982 | 0.8732071 | 0.0119103 |  |  | 227560 | 0.7548995 | 0.7035679 | 0.009048088 | 0.7607934 | 0.006175978 | 0.7607985 | 0.005773726
|  |  | 4612 | 0.9834187 | 0.9955938 | 0.0007934988 | 0.9868079 | 0.1778829 | 0.9869293 | 0.08611286 |  |  | 4536 | 0.9457325 | 0.9781228 | 0.004151271 | 0.9558426 | 0.006696321 | 0.9558726 | 0.004768808 |  |  | 4760 | 0.8816305 | 0.9658057 | 0.004007472 | 0.9036052 | 0.005489226 | 0.9036101 | 0.004128918 |  |  | 4760 | 0.7732377 | 0.9149823 | 0.005035682 | 0.788883 | 0.006236653 | 0.788865 | 0.007063213 |  |  | 270060 | 0.8659472 | 0.8678712 | 0.01161355 | 0.8733309 | 0.007727995 | 0.8733389 | 0.01191127 |  |  | 227860 | 0.757075 | 0.7035679 | 0.009048088 | 0.7609279 | 0.006175643 | 0.760933 | 0.005773781
|  |  | 4617 | 0.9825227 | 0.995616 | 0.0007913161 | 0.9868533 | 0.1778909 | 0.9869746 | 0.08611721 |  |  | 4541 | 0.9457325 | 0.9781653 | 0.004136427 | 0.9558743 | 0.006693772 | 0.9559042 | 0.004761362 |  |  | 4765 | 0.8816305 | 0.9658139 | 0.004000749 | 0.9036092 | 0.005489201 | 0.9036141 | 0.004128724 |  |  | 4765 | 0.7698747 | 0.914983 | 0.005035567 | 0.7888919 | 0.006236761 | 0.7888739 | 0.00706331 |  |  | 270360 | 0.8637093 | 0.8678712 | 0.01161355 | 0.8734625 | 0.007729003 | 0.8734705 | 0.01191224 |  |  | 228160 | 0.7505486 | 0.7035679 | 0.009048088 | 0.7610622 | 0.006175304 | 0.7610673 | 0.005773832
|  |  | 4622 | 0.9834187 | 0.995638 | 0.0007891474 | 0.9868986 | 0.1778989 | 0.9870197 | 0.08612155 |  |  | 4546 | 0.9457325 | 0.9782076 | 0.00412164 | 0.9559057 | 0.006691244 | 0.9559356 | 0.004753968 |  |  | 4770 | 0.8816305 | 0.9658221 | 0.003994091 | 0.9036132 | 0.005489177 | 0.9036181 | 0.004128533 |  |  | 4770 | 0.7749191 | 0.9149836 | 0.005035454 | 0.7889007 | 0.006236869 | 0.7888828 | 0.007063406 |  |  | 270660 | 0.8726611 | 0.8678712 | 0.01161355 | 0.873594 | 0.007730006 | 0.873602 | 0.0119132 |  |  | 228460 | 0.7592504 | 0.7035679 | 0.009048088 | 0.7611963 | 0.00617496 | 0.7612014 | 0.005773879
|  |  | 4627 | 0.9834187 | 0.99566 | 0.0007869927 | 0.9869437 | 0.1779069 | 0.9870646 | 0.08612587 |  |  | 4551 | 0.946693 | 0.9782497 | 0.004106912 | 0.955937 | 0.006688737 | 0.9559669 | 0.004746625 |  |  | 4775 | 0.8805515 | 0.9658302 | 0.003987497 | 0.9036172 | 0.005489153 | 0.903622 | 0.004128345 |  |  | 4775 | 0.7715562 | 0.9149843 | 0.005035343 | 0.7889096 | 0.006236978 | 0.7888916 | 0.007063502 |  |  | 270960 | 0.874899 | 0.8678712 | 0.01161355 | 0.8737254 | 0.007731003 | 0.8737334 | 0.01191416 |  |  | 228760 | 0.7527241 | 0.7035679 | 0.009048088 | 0.7613301 | 0.006174611 | 0.7613352 | 0.005773921
|  |  | 4632 | 0.9843147 | 0.9956818 | 0.0007848519 | 0.9869886 | 0.1779148 | 0.9871094 | 0.08613017 |  |  | 4556 | 0.9447721 | 0.9782916 | 0.004092241 | 0.9559682 | 0.006686252 | 0.955998 | 0.004739334 |  |  | 4780 | 0.8816305 | 0.9658383 | 0.003980967 | 0.9036212 | 0.00548913 | 0.903626 | 0.00412816 |  |  | 4780 | 0.7698747 | 0.9149849 | 0.005035235 | 0.7889185 | 0.006237086 | 0.7889005 | 0.007063599 |  |  | 271260 | 0.8681852 | 0.8678712 | 0.01161355 | 0.8738566 | 0.007731995 | 0.8738646 | 0.0119151 |  |  | 229060 | 0.7505486 | 0.7035679 | 0.009048088 | 0.7614638 | 0.006174258 | 0.7614688 | 0.005773959
|  |  | 4637 | 0.9834187 | 0.9957035 | 0.0007827249 | 0.9870334 | 0.1779228 | 0.9871541 | 0.08613446 |  |  | 4561 | 0.9457325 | 0.9783333 | 0.004077628 | 0.9559992 | 0.006683787 | 0.9560289 | 0.004732092 |  |  | 4785 | 0.8827095 | 0.9658463 | 0.003974499 | 0.9036251 | 0.005489108 | 0.90363 | 0.004127978 |  |  | 4785 | 0.7698747 | 0.9149855 | 0.005035127 | 0.7889273 | 0.006237195 | 0.7889094 | 0.007063695 |  |  | 271560 | 0.8726611 | 0.8678712 | 0.01161355 | 0.8739876 | 0.007732982 | 0.8739956 | 0.01191605 |  |  | 229360 | 0.7483732 | 0.7035679 | 0.009048088 | 0.7615972 | 0.0061739 | 0.7616022 | 0.005773992
|  |  | 4642 | 0.9825227 | 0.995725 | 0.0007806117 | 0.9870781 | 0.1779307 | 0.9871985 | 0.08613874 |  |  | 4566 | 0.9447721 | 0.9783748 | 0.004063072 | 0.95603 | 0.006681344 | 0.9560597 | 0.004724902 |  |  | 4790 | 0.8816305 | 0.9658543 | 0.003968094 | 0.9036291 | 0.005489087 | 0.9036339 | 0.004127799 |  |  | 4790 | 0.7715562 | 0.9149861 | 0.005035022 | 0.7889362 | 0.006237304 | 0.7889182 | 0.007063792 |  |  | 271860 | 0.874899 | 0.8678712 | 0.01161355 | 0.8741185 | 0.007733963 | 0.8741265 | 0.01191698 |  |  | 229660 | 0.7592504 | 0.7035679 | 0.009048088 | 0.7617303 | 0.006173537 | 0.7617354 | 0.005774021
|  |  | 4647 | 0.9834187 | 0.9957465 | 0.0007785123 | 0.9871225 | 0.1779385 | 0.9872428 | 0.086143 |  |  | 4571 | 0.946693 | 0.9784161 | 0.004048574 | 0.9560607 | 0.006678921 | 0.9560903 | 0.004717761 |  |  | 4795 | 0.8816305 | 0.9658622 | 0.003961751 | 0.903633 | 0.005489066 | 0.9036378 | 0.004127623 |  |  | 4795 | 0.7732377 | 0.9149867 | 0.005034919 | 0.7889451 | 0.006237413 | 0.7889271 | 0.007063888 |  |  | 272160 | 0.8704231 | 0.8678712 | 0.01161355 | 0.8742493 | 0.007734939 | 0.8742573 | 0.01191791 |  |  | 229960 | 0.7483732 | 0.7035679 | 0.009048088 | 0.7618633 | 0.00617317 | 0.7618683 | 0.005774046
|  |  | 4652 | 0.9843147 | 0.9957678 | 0.0007764266 | 0.9871668 | 0.1779464 | 0.987287 | 0.08614725 |  |  | 4576 | 0.9447721 | 0.9784572 | 0.004034132 | 0.9560912 | 0.006676519 | 0.9561208 | 0.004710671 |  |  | 4800 | 0.8827095 | 0.96587 | 0.00395547 | 0.9036369 | 0.005489046 | 0.9036417 | 0.00412745 |  |  | 4800 | 0.7732377 | 0.9149873 | 0.005034817 | 0.788954 | 0.006237521 | 0.788936 | 0.007063985 |  |  | 272460 | 0.8726611 | 0.8678712 | 0.01161355 | 0.8743799 | 0.00773591 | 0.8743879 | 0.01191884 |  |  | 230260 | 0.7527241 | 0.7035679 | 0.009048088 | 0.761996 | 0.006172798 | 0.762001 | 0.005774067
|  |  | 4657 | 0.9843147 | 0.995789 | 0.0007743544 | 0.987211 | 0.1779542 | 0.987331 | 0.08615148 |  |  | 4581 | 0.946693 | 0.978498 | 0.004019748 | 0.9561215 | 0.006674138 | 0.9561511 | 0.00470363 |  |  | 4805 | 0.8816305 | 0.9658778 | 0.003949249 | 0.9036409 | 0.005489026 | 0.9036456 | 0.00412728 |  |  | 4805 | 0.7749191 | 0.9149879 | 0.005034718 | 0.7889628 | 0.006237631 | 0.7889449 | 0.007064082 |  |  | 272760 | 0.8681852 | 0.8678712 | 0.01161355 | 0.8745103 | 0.007736876 | 0.8745183 | 0.01191976 |  |  | 230560 | 0.757075 | 0.7035679 | 0.009048088 | 0.7621285 | 0.006172422 | 0.7621335 | 0.005774083
|  |  | 4662 | 0.9834187 | 0.9958101 | 0.0007722958 | 0.987255 | 0.177962 | 0.9873748 | 0.0861557 |  |  | 4586 | 0.946693 | 0.9785387 | 0.004005421 | 0.9561517 | 0.006671776 | 0.9561812 | 0.004696639 |  |  | 4810 | 0.8816305 | 0.9658856 | 0.003943089 | 0.9036448 | 0.005489008 | 0.9036495 | 0.004127113 |  |  | 4810 | 0.7732377 | 0.9149885 | 0.005034619 | 0.7889717 | 0.00623774 | 0.7889537 | 0.007064179 |  |  | 273060 | 0.8726611 | 0.8678712 | 0.01161355 | 0.8746406 | 0.007737837 | 0.8746486 | 0.01192067 |  |  | 230860 | 0.7505486 | 0.7035679 | 0.009048088 | 0.7622608 | 0.006172041 | 0.7622658 | 0.005774095
|  |  | 4667 | 0.9834187 | 0.995831 | 0.0007702507 | 0.9872989 | 0.1779698 | 0.9874185 | 0.08615991 |  |  | 4591 | 0.9457325 | 0.9785791 | 0.00399115 | 0.9561818 | 0.006669435 | 0.9562112 | 0.004689696 |  |  | 4815 | 0.8827095 | 0.9658933 | 0.003936989 | 0.9036486 | 0.005488989 | 0.9036534 | 0.004126948 |  |  | 4815 | 0.7732377 | 0.9149891 | 0.005034523 | 0.7889806 | 0.006237849 | 0.7889626 | 0.007064276 |  |  | 273360 | 0.8726611 | 0.8678712 | 0.01161355 | 0.8747707 | 0.007738792 | 0.8747788 | 0.01192157 |  |  | 231160 | 0.757075 | 0.7035679 | 0.009048088 | 0.7623928 | 0.006171656 | 0.7623978 | 0.005774102
|  |  | 4672 | 0.9843147 | 0.9958518 | 0.000768219 | 0.9873426 | 0.1779776 | 0.9874621 | 0.0861641 |  |  | 4596 | 0.9476534 | 0.9786194 | 0.003976936 | 0.9562116 | 0.006667114 | 0.956241 | 0.004682803 |  |  | 4820 | 0.8827095 | 0.9659009 | 0.003930948 | 0.9036525 | 0.005488972 | 0.9036573 | 0.004126786 |  |  | 4820 | 0.7749191 | 0.9149897 | 0.005034428 | 0.7889894 | 0.006237958 | 0.7889715 | 0.007064373 |  |  | 273660 | 0.8726611 | 0.8678712 | 0.01161355 | 0.8749007 | 0.007739743 | 0.8749088 | 0.01192247 |  |  | 231460 | 0.7592504 | 0.7035679 | 0.009048088 | 0.7625247 | 0.006171266 | 0.7625297 | 0.005774106
|  |  | 4677 | 0.9834187 | 0.9958725 | 0.0007662007 | 0.9873861 | 0.1779853 | 0.9875055 | 0.08616828 |  |  | 4601 | 0.9457325 | 0.9786594 | 0.003962778 | 0.9562414 | 0.006664812 | 0.9562707 | 0.004675958 |  |  | 4825 | 0.8827095 | 0.9659085 | 0.003924967 | 0.9036564 | 0.005488955 | 0.9036611 | 0.004126627 |  |  | 4825 | 0.7749191 | 0.9149903 | 0.005034335 | 0.7889983 | 0.006238068 | 0.7889803 | 0.00706447 |  |  | 273960 | 0.874899 | 0.8678712 | 0.01161355 | 0.8750306 | 0.007740688 | 0.8750387 | 0.01192337 |  |  | 231760 | 0.7548995 | 0.7035679 | 0.009048088 | 0.7626563 | 0.006170871 | 0.7626613 | 0.005774105
|  |  | 4682 | 0.9834187 | 0.9958931 | 0.0007641957 | 0.9874295 | 0.177993 | 0.9875487 | 0.08617244 |  |  | 4606 | 0.9457325 | 0.9786993 | 0.003948676 | 0.9562709 | 0.006662531 | 0.9563002 | 0.004669161 |  |  | 4830 | 0.8816305 | 0.965916 | 0.003919044 | 0.9036602 | 0.005488939 | 0.903665 | 0.004126471 |  |  | 4830 | 0.7732377 | 0.9149909 | 0.005034244 | 0.7890072 | 0.006238177 | 0.7889892 | 0.007064567 |  |  | 274260 | 0.8726611 | 0.8678712 | 0.01161355 | 0.8751603 | 0.007741628 | 0.8751684 | 0.01192426 |  |  | 232060 | 0.7483732 | 0.7035679 | 0.009048088 | 0.7627877 | 0.006170473 | 0.7627927 | 0.0057741
|  |  | 4687 | 0.9843147 | 0.9959136 | 0.0007622039 | 0.9874728 | 0.1780007 | 0.9875918 | 0.0861766 |  |  | 4611 | 0.946693 | 0.9787389 | 0.00393463 | 0.9563004 | 0.006660268 | 0.9563296 | 0.004662413 |  |  | 4835 | 0.8827095 | 0.9659235 | 0.003913179 | 0.9036641 | 0.005488923 | 0.9036688 | 0.004126317 |  |  | 4835 | 0.7715562 | 0.9149914 | 0.005034154 | 0.789016 | 0.006238287 | 0.7889981 | 0.007064665 |  |  | 274560 | 0.8726611 | 0.8678712 | 0.01161355 | 0.8752898 | 0.007742562 | 0.8752979 | 0.01192514 |  |  | 232360 | 0.7527241 | 0.7035679 | 0.009048088 | 0.7629189 | 0.006170069 | 0.7629238 | 0.005774091
|  |  | 4692 | 0.9852106 | 0.9959339 | 0.0007602253 | 0.9875159 | 0.1780083 | 0.9876347 | 0.08618073 |  |  | 4616 | 0.9476534 | 0.9787784 | 0.00392064 | 0.9563296 | 0.006658026 | 0.9563589 | 0.004655712 |  |  | 4840 | 0.8816305 | 0.9659309 | 0.003907371 | 0.9036679 | 0.005488908 | 0.9036726 | 0.004126166 |  |  | 4840 | 0.7732377 | 0.914992 | 0.005034066 | 0.7890249 | 0.006238397 | 0.7890069 | 0.007064762 |  |  | 274860 | 0.8681852 | 0.8678712 | 0.01161355 | 0.8754192 | 0.007743492 | 0.8754273 | 0.01192601 |  |  | 232660 | 0.7505486 | 0.7035679 | 0.009048088 | 0.7630498 | 0.006169662 | 0.7630548 | 0.005774078
|  |  | 4697 | 0.9843147 | 0.9959542 | 0.0007582598 | 0.9875588 | 0.178016 | 0.9876775 | 0.08618486 |  |  | 4621 | 0.946693 | 0.9788176 | 0.003906706 | 0.9563588 | 0.006655802 | 0.9563879 | 0.004649059 |  |  | 4845 | 0.8827095 | 0.9659383 | 0.003901621 | 0.9036717 | 0.005488893 | 0.9036764 | 0.004126017 |  |  | 4845 | 0.7749191 | 0.9149925 | 0.005033979 | 0.7890338 | 0.006238506 | 0.7890158 | 0.00706486 |  |  | 275160 | 0.8659472 | 0.8678712 | 0.01161355 | 0.8755485 | 0.007744417 | 0.8755566 | 0.01192688 |  |  | 232960 | 0.7592504 | 0.7035679 | 0.009048088 | 0.7631805 | 0.00616925 | 0.7631855 | 0.005774061
|  |  | 4702 | 0.9834187 | 0.9959743 | 0.0007563074 | 0.9876016 | 0.1780236 | 0.9877201 | 0.08618897 |  |  | 4626 | 0.9457325 | 0.9788567 | 0.003892828 | 0.9563877 | 0.006653598 | 0.9564169 | 0.004642453 |  |  | 4850 | 0.8816305 | 0.9659457 | 0.003895927 | 0.9036755 | 0.005488879 | 0.9036802 | 0.004125871 |  |  | 4850 | 0.7732377 | 0.9149931 | 0.005033894 | 0.7890426 | 0.006238616 | 0.7890247 | 0.007064957 |  |  | 275460 | 0.8726611 | 0.8678712 | 0.01161355 | 0.8756776 | 0.007745336 | 0.8756857 | 0.01192775 |  |  | 233260 | 0.7592504 | 0.7035679 | 0.009048088 | 0.7633111 | 0.006168833 | 0.763316 | 0.00577404
|  |  | 4707 | 0.9843147 | 0.9959943 | 0.000754368 | 0.9876443 | 0.1780311 | 0.9877626 | 0.08619306 |  |  | 4631 | 0.9457325 | 0.9788956 | 0.003879004 | 0.9564166 | 0.006651412 | 0.9564456 | 0.004635895 |  |  | 4855 | 0.8827095 | 0.9659529 | 0.003890289 | 0.9036793 | 0.005488866 | 0.903684 | 0.004125728 |  |  | 4855 | 0.7766006 | 0.9149936 | 0.005033811 | 0.7890515 | 0.006238726 | 0.7890335 | 0.007065055 |  |  | 275760 | 0.8659472 | 0.8678712 | 0.01161355 | 0.8758066 | 0.00774625 | 0.8758147 | 0.0119286 |  |  | 233560 | 0.7592504 | 0.7035679 | 0.009048088 | 0.7634414 | 0.006168412 | 0.7634463 | 0.005774014
|  |  | 4712 | 0.9834187 | 0.9960142 | 0.0007524415 | 0.9876868 | 0.1780387 | 0.987805 | 0.08619715 |  |  | 4636 | 0.9457325 | 0.9789342 | 0.003865236 | 0.9564452 | 0.006649245 | 0.9564743 | 0.004629383 |  |  | 4860 | 0.8848676 | 0.9659602 | 0.003884707 | 0.9036831 | 0.005488853 | 0.9036878 | 0.004125586 |  |  | 4860 | 0.7749191 | 0.9149942 | 0.005033728 | 0.7890603 | 0.006238836 | 0.7890424 | 0.007065153 |  |  | 276060 | 0.8726611 | 0.8678712 | 0.01161355 | 0.8759354 | 0.00774716 | 0.8759435 | 0.01192946 |  |  | 233860 | 0.7592504 | 0.7035679 | 0.009048088 | 0.7635714 | 0.006167987 | 0.7635764 | 0.005773985
|  |  | 4717 | 0.9843147 | 0.9960339 | 0.0007505279 | 0.9877291 | 0.1780462 | 0.9878471 | 0.08620122 |  |  | 4641 | 0.946693 | 0.9789727 | 0.003851524 | 0.9564738 | 0.006647098 | 0.9565027 | 0.004622917 |  |  | 4865 | 0.8827095 | 0.9659674 | 0.00387918 | 0.9036869 | 0.005488841 | 0.9036916 | 0.004125448 |  |  | 4865 | 0.7732377 | 0.9149947 | 0.005033648 | 0.7890692 | 0.006238947 | 0.7890513 | 0.007065251 |  |  | 276360 | 0.8726611 | 0.8678712 | 0.01161355 | 0.8760641 | 0.007748064 | 0.8760722 | 0.0119303 |  |  | 234160 | 0.757075 | 0.7035679 | 0.009048088 | 0.7637013 | 0.006167558 | 0.7637063 | 0.005773951
|  |  | 4722 | 0.9825227 | 0.9960536 | 0.0007486271 | 0.9877713 | 0.1780538 | 0.9878892 | 0.08620527 |  |  | 4646 | 0.9457325 | 0.979011 | 0.003837866 | 0.9565021 | 0.006644968 | 0.9565311 | 0.004616498 |  |  | 4870 | 0.8816305 | 0.9659745 | 0.003873708 | 0.9036906 | 0.005488829 | 0.9036953 | 0.004125311 |  |  | 4870 | 0.7766006 | 0.9149952 | 0.005033568 | 0.7890781 | 0.006239057 | 0.7890601 | 0.007065349 |  |  | 276660 | 0.874899 | 0.8678712 | 0.01161355 | 0.8761926 | 0.007748963 | 0.8762007 | 0.01193114 |  |  | 234460 | 0.7548995 | 0.7035679 | 0.009048088 | 0.763831 | 0.006167124 | 0.7638359 | 0.005773914
|  |  | 4727 | 0.9843147 | 0.9960731 | 0.0007467391 | 0.9878134 | 0.1780612 | 0.9879311 | 0.08620931 |  |  | 4651 | 0.9457325 | 0.9790491 | 0.003824262 | 0.9565304 | 0.006642857 | 0.9565593 | 0.004610125 |  |  | 4875 | 0.8827095 | 0.9659816 | 0.00386829 | 0.9036944 | 0.005488818 | 0.9036991 | 0.004125177 |  |  | 4875 | 0.7732377 | 0.9149957 | 0.00503349 | 0.7890869 | 0.006239167 | 0.789069 | 0.007065447 |  |  | 276960 | 0.8704231 | 0.8678712 | 0.01161355 | 0.8763209 | 0.007749857 | 0.8763291 | 0.01193198 |  |  | 234760 | 0.7548995 | 0.7035679 | 0.009048088 | 0.7639604 | 0.006166686 | 0.7639653 | 0.005773872
|  |  | 4732 | 0.9834187 | 0.9960925 | 0.0007448637 | 0.9878553 | 0.1780687 | 0.9879728 | 0.08621334 |  |  | 4656 | 0.9457325 | 0.979087 | 0.003810714 | 0.9565585 | 0.006640764 | 0.9565873 | 0.004603797 |  |  | 4880 | 0.8827095 | 0.9659886 | 0.003862926 | 0.9036981 | 0.005488807 | 0.9037028 | 0.004125045 |  |  | 4880 | 0.7749191 | 0.9149963 | 0.005033414 | 0.7890958 | 0.006239278 | 0.7890779 | 0.007065545 |  |  | 277260 | 0.8704231 | 0.8678712 | 0.01161355 | 0.8764492 | 0.007750746 | 0.8764573 | 0.0119328 |  |  | 235060 | 0.757075 | 0.7035679 | 0.009048088 | 0.7640896 | 0.006166244 | 0.7640945 | 0.005773826
|  |  | 4737 | 0.9852106 | 0.9961119 | 0.000743001 | 0.987897 | 0.1780762 | 0.9880144 | 0.08621736 |  |  | 4661 | 0.946693 | 0.9791247 | 0.00379722 | 0.9565864 | 0.00663869 | 0.9566152 | 0.004597515 |  |  | 4885 | 0.8816305 | 0.9659956 | 0.003857616 | 0.9037018 | 0.005488797 | 0.9037065 | 0.004124916 |  |  | 4885 | 0.7749191 | 0.9149968 | 0.005033338 | 0.7891047 | 0.006239388 | 0.7890867 | 0.007065643 |  |  | 277560 | 0.8704231 | 0.8678712 | 0.01161355 | 0.8765772 | 0.00775163 | 0.8765854 | 0.01193363 |  |  | 235360 | 0.7614259 | 0.7035679 | 0.009048088 | 0.7642186 | 0.006165797 | 0.7642235 | 0.005773777
|  |  | 4742 | 0.9843147 | 0.9961311 | 0.0007411509 | 0.9879387 | 0.1780836 | 0.9880559 | 0.08622136 |  |  | 4666 | 0.946693 | 0.9791623 | 0.00378378 | 0.9566142 | 0.006636633 | 0.956643 | 0.004591279 |  |  | 4890 | 0.8827095 | 0.9660026 | 0.003852358 | 0.9037056 | 0.005488787 | 0.9037102 | 0.004124788 |  |  | 4890 | 0.7749191 | 0.9149973 | 0.005033265 | 0.7891135 | 0.006239499 | 0.7890956 | 0.007065742 |  |  | 277860 | 0.8704231 | 0.8678712 | 0.01161355 | 0.8767052 | 0.007752509 | 0.8767133 | 0.01193444 |  |  | 235660 | 0.7527241 | 0.7035679 | 0.009048088 | 0.7643474 | 0.006165346 | 0.7643523 | 0.005773723
|  |  | 4747 | 0.9834187 | 0.9961502 | 0.0007393133 | 0.9879801 | 0.178091 | 0.9880972 | 0.08622535 |  |  | 4671 | 0.9476534 | 0.9791996 | 0.003770394 | 0.9566419 | 0.006634594 | 0.9566706 | 0.004585087 |  |  | 4895 | 0.8827095 | 0.9660095 | 0.003847153 | 0.9037093 | 0.005488778 | 0.9037139 | 0.004124663 |  |  | 4895 | 0.7749191 | 0.9149978 | 0.005033192 | 0.7891224 | 0.00623961 | 0.7891045 | 0.00706584 |  |  | 278160 | 0.8771369 | 0.8678712 | 0.01161355 | 0.876833 | 0.007753383 | 0.8768411 | 0.01193525 |  |  | 235960 | 0.7548995 | 0.7035679 | 0.009048088 | 0.7644759 | 0.006164891 | 0.7644808 | 0.005773666
|  |  | 4752 | 0.9843147 | 0.9961691 | 0.0007374881 | 0.9880215 | 0.1780983 | 0.9881383 | 0.08622933 |  |  | 4676 | 0.9476534 | 0.9792367 | 0.003757063 | 0.9566694 | 0.006632573 | 0.9566981 | 0.00457894 |  |  | 4900 | 0.8816305 | 0.9660163 | 0.003841999 | 0.903713 | 0.00548877 | 0.9037176 | 0.00412454 |  |  | 4900 | 0.7698747 | 0.9149983 | 0.005033121 | 0.7891312 | 0.006239721 | 0.7891133 | 0.007065938 |  |  | 278460 | 0.8771369 | 0.8678712 | 0.01161355 | 0.8769606 | 0.007754252 | 0.8769688 | 0.01193606 |  |  | 236260 | 0.7636013 | 0.7035679 | 0.009048088 | 0.7646043 | 0.006164432 | 0.7646092 | 0.005773604
|  |  | 4757 | 0.9834187 | 0.996188 | 0.0007356754 | 0.9880626 | 0.1781057 | 0.9881793 | 0.08623329 |  |  | 4681 | 0.946693 | 0.9792737 | 0.003743785 | 0.9566968 | 0.006630569 | 0.9567254 | 0.004572837 |  |  | 4905 | 0.8827095 | 0.9660231 | 0.003836898 | 0.9037167 | 0.005488761 | 0.9037213 | 0.004124419 |  |  | 4905 | 0.7732377 | 0.9149988 | 0.00503305 | 0.7891401 | 0.006239832 | 0.7891222 | 0.007066037 |  |  | 278760 | 0.874899 | 0.8678712 | 0.01161355 | 0.8770881 | 0.007755116 | 0.8770963 | 0.01193686 |  |  | 236560 | 0.7636013 | 0.7035679 | 0.009048088 | 0.7647324 | 0.006163969 | 0.7647373 | 0.005773539
|  |  | 4762 | 0.9843147 | 0.9962068 | 0.000733875 | 0.9881037 | 0.178113 | 0.9882202 | 0.08623724 |  |  | 4686 | 0.9476534 | 0.9793105 | 0.003730561 | 0.956724 | 0.006628583 | 0.9567526 | 0.004566779 |  |  | 4910 | 0.8827095 | 0.9660299 | 0.003831847 | 0.9037203 | 0.005488754 | 0.903725 | 0.0041243 |  |  | 4910 | 0.7732377 | 0.9149993 | 0.005032982 | 0.789149 | 0.006239943 | 0.7891311 | 0.007066136 |  |  | 279060 | 0.8704231 | 0.8678712 | 0.01161355 | 0.8772154 | 0.007755975 | 0.8772236 | 0.01193765 |  |  | 236860 | 0.7548995 | 0.7035679 | 0.009048088 | 0.7648603 | 0.006163501 | 0.7648652 | 0.00577347
|  |  | 4767 | 0.9852106 | 0.9962254 | 0.0007320868 | 0.9881446 | 0.1781203 | 0.9882609 | 0.08624118 |  |  | 4691 | 0.946693 | 0.9793471 | 0.00371739 | 0.9567511 | 0.006626615 | 0.9567796 | 0.004560764 |  |  | 4915 | 0.8827095 | 0.9660366 | 0.003826847 | 0.903724 | 0.005488746 | 0.9037286 | 0.004124184 |  |  | 4915 | 0.7749191 | 0.9149997 | 0.005032914 | 0.7891578 | 0.006240054 | 0.7891399 | 0.007066234 |  |  | 279360 | 0.874899 | 0.8678712 | 0.01161355 | 0.8773426 | 0.00775683 | 0.8773508 | 0.01193843 |  |  | 237160 | 0.7592504 | 0.7035679 | 0.009048088 | 0.764988 | 0.00616303 | 0.7649929 | 0.005773397
|  |  | 4772 | 0.9843147 | 0.996244 | 0.0007303109 | 0.9881853 | 0.1781276 | 0.9883015 | 0.0862451 |  |  | 4696 | 0.946693 | 0.9793835 | 0.003704273 | 0.956778 | 0.006624663 | 0.9568065 | 0.004554794 |  |  | 4920 | 0.8837886 | 0.9660433 | 0.003821897 | 0.9037277 | 0.00548874 | 0.9037323 | 0.004124069 |  |  | 4920 | 0.7749191 | 0.9150002 | 0.005032847 | 0.7891667 | 0.006240165 | 0.7891488 | 0.007066333 |  |  | 279660 | 0.8704231 | 0.8678712 | 0.01161355 | 0.8774697 | 0.007757679 | 0.8774779 | 0.01193922 |  |  | 237460 | 0.757075 | 0.7035679 | 0.009048088 | 0.7651155 | 0.006162554 | 0.7651204 | 0.00577332
|  |  | 4777 | 0.9852106 | 0.9962624 | 0.0007285471 | 0.9882259 | 0.1781349 | 0.988342 | 0.08624901 |  |  | 4701 | 0.946693 | 0.9794198 | 0.003691209 | 0.9568049 | 0.006622728 | 0.9568333 | 0.004548866 |  |  | 4925 | 0.8827095 | 0.9660499 | 0.003816997 | 0.9037313 | 0.005488733 | 0.9037359 | 0.004123956 |  |  | 4925 | 0.7782821 | 0.9150007 | 0.005032782 | 0.7891755 | 0.006240277 | 0.7891576 | 0.007066432 |  |  | 279960 | 0.8793749 | 0.8678712 | 0.01161355 | 0.8775966 | 0.007758523 | 0.8776048 | 0.01193999 |  |  | 237760 | 0.7505486 | 0.7035679 | 0.009048088 | 0.7652428 | 0.006162075 | 0.7652477 | 0.005773239
|  |  | 4782 | 0.9843147 | 0.9962807 | 0.0007267954 | 0.9882664 | 0.1781421 | 0.9883823 | 0.08625291 |  |  | 4706 | 0.9476534 | 0.9794558 | 0.003678198 | 0.9568315 | 0.006620811 | 0.95686 | 0.004542982 |  |  | 4930 | 0.8816305 | 0.9660565 | 0.003812146 | 0.9037349 | 0.005488727 | 0.9037395 | 0.004123846 |  |  | 4930 | 0.7715562 | 0.9150012 | 0.005032718 | 0.7891844 | 0.006240388 | 0.7891665 | 0.007066531 |  |  | 280260 | 0.874899 | 0.8678712 | 0.01161355 | 0.8777234 | 0.007759363 | 0.8777316 | 0.01194076 |  |  | 238060 | 0.7527241 | 0.7035679 | 0.009048088 | 0.7653699 | 0.006161591 | 0.7653747 | 0.005773154
|  |  | 4787 | 0.9852106 | 0.996299 | 0.0007250558 | 0.9883067 | 0.1781493 | 0.9884224 | 0.0862568 |  |  | 4711 | 0.946693 | 0.9794917 | 0.00366524 | 0.9568581 | 0.00661891 | 0.9568865 | 0.004537141 |  |  | 4935 | 0.8827095 | 0.966063 | 0.003807345 | 0.9037386 | 0.005488722 | 0.9037432 | 0.004123737 |  |  | 4935 | 0.7766006 | 0.9150016 | 0.005032655 | 0.7891933 | 0.0062405 | 0.7891754 | 0.00706663 |  |  | 280560 | 0.8771369 | 0.8678712 | 0.01161355 | 0.87785 | 0.007760197 | 0.8778582 | 0.01194153 |  |  | 238360 | 0.7505486 | 0.7035679 | 0.009048088 | 0.7654967 | 0.006161103 | 0.7655016 | 0.005773066
|  |  | 4792 | 0.9834187 | 0.9963171 | 0.0007233281 | 0.9883469 | 0.1781565 | 0.9884624 | 0.08626067 |  |  | 4716 | 0.9457325 | 0.9795274 | 0.003652335 | 0.9568845 | 0.006617026 | 0.9569128 | 0.004531343 |  |  | 4940 | 0.8827095 | 0.9660695 | 0.003802592 | 0.9037422 | 0.005488717 | 0.9037468 | 0.00412363 |  |  | 4940 | 0.7799636 | 0.9150021 | 0.005032593 | 0.7892021 | 0.006240611 | 0.7891842 | 0.007066729 |  |  | 280860 | 0.8726611 | 0.8678712 | 0.01161355 | 0.8779765 | 0.007761027 | 0.8779847 | 0.01194228 |  |  | 238660 | 0.757075 | 0.7035679 | 0.009048088 | 0.7656234 | 0.006160611 | 0.7656282 | 0.005772974
|  |  | 4797 | 0.9843147 | 0.9963351 | 0.0007216124 | 0.988387 | 0.1781637 | 0.9885023 | 0.08626453 |  |  | 4721 | 0.9457325 | 0.9795629 | 0.003639482 | 0.9569108 | 0.006615158 | 0.9569391 | 0.004525587 |  |  | 4945 | 0.8816305 | 0.9660759 | 0.003797886 | 0.9037458 | 0.005488712 | 0.9037504 | 0.004123525 |  |  | 4945 | 0.7732377 | 0.9150026 | 0.005032532 | 0.789211 | 0.006240723 | 0.7891931 | 0.007066829 |  |  | 281160 | 0.8793749 | 0.8678712 | 0.01161355 | 0.8781028 | 0.007761851 | 0.878111 | 0.01194304 |  |  | 238960 | 0.7614259 | 0.7035679 | 0.009048088 | 0.7657498 | 0.006160115 | 0.7657546 | 0.005772878
|  |  | 4802 | 0.9834187 | 0.996353 | 0.0007199085 | 0.9884269 | 0.1781708 | 0.9885421 | 0.08626838 |  |  | 4726 | 0.9457325 | 0.9795982 | 0.003626682 | 0.9569369 | 0.006613307 | 0.9569652 | 0.004519873 |  |  | 4950 | 0.8805515 | 0.9660823 | 0.003793229 | 0.9037494 | 0.005488708 | 0.903754 | 0.004123422 |  |  | 4950 | 0.7715562 | 0.915003 | 0.005032472 | 0.7892198 | 0.006240835 | 0.7892019 | 0.007066928 |  |  | 281460 | 0.8771369 | 0.8678712 | 0.01161355 | 0.878229 | 0.007762671 | 0.8782372 | 0.01194378 |  |  | 239260 | 0.7636013 | 0.7035679 | 0.009048088 | 0.765876 | 0.006159616 | 0.7658808 | 0.005772778
|  |  | 4807 | 0.9843147 | 0.9963708 | 0.0007182164 | 0.9884667 | 0.1781779 | 0.9885817 | 0.08627221 |  |  | 4731 | 0.9476534 | 0.9796334 | 0.003613934 | 0.9569629 | 0.006611472 | 0.9569911 | 0.004514202 |  |  | 4955 | 0.8837886 | 0.9660887 | 0.003788619 | 0.903753 | 0.005488704 | 0.9037575 | 0.00412332 |  |  | 4955 | 0.7766006 | 0.9150034 | 0.005032414 | 0.7892287 | 0.006240947 | 0.7892108 | 0.007067027 |  |  | 281760 | 0.874899 | 0.8678712 | 0.01161355 | 0.878355 | 0.007763486 | 0.8783633 | 0.01194452 |  |  | 239560 | 0.7614259 | 0.7035679 | 0.009048088 | 0.766002 | 0.006159112 | 0.7660068 | 0.005772674
|  |  | 4812 | 0.9843147 | 0.9963885 | 0.0007165361 | 0.9885063 | 0.178185 | 0.9886211 | 0.08627603 |  |  | 4736 | 0.946693 | 0.9796684 | 0.003601238 | 0.9569888 | 0.006609653 | 0.9570169 | 0.004508572 |  |  | 4960 | 0.8837886 | 0.966095 | 0.003784055 | 0.9037565 | 0.005488701 | 0.9037611 | 0.004123221 |  |  | 4960 | 0.7749191 | 0.9150039 | 0.005032356 | 0.7892375 | 0.006241059 | 0.7892197 | 0.007067127 |  |  | 282060 | 0.8771369 | 0.8678712 | 0.01161355 | 0.8784809 | 0.007764296 | 0.8784892 | 0.01194526 |  |  | 239860 | 0.757075 | 0.7035679 | 0.009048088 | 0.7661278 | 0.006158604 | 0.7661326 | 0.005772567
|  |  | 4817 | 0.9843147 | 0.9964061 | 0.0007148674 | 0.9885458 | 0.1781921 | 0.9886605 | 0.08627984 |  |  | 4741 | 0.946693 | 0.9797032 | 0.003588595 | 0.9570145 | 0.00660785 | 0.9570426 | 0.004502983 |  |  | 4965 | 0.8827095 | 0.9661013 | 0.003779538 | 0.9037601 | 0.005488698 | 0.9037647 | 0.004123123 |  |  | 4965 | 0.7749191 | 0.9150043 | 0.005032299 | 0.7892464 | 0.006241171 | 0.7892285 | 0.007067227 |  |  | 282360 | 0.874899 | 0.8678712 | 0.01161355 | 0.8786067 | 0.007765102 | 0.8786149 | 0.01194599 |  |  | 240160 | 0.7592504 | 0.7035679 | 0.009048088 | 0.7662534 | 0.006158093 | 0.7662582 | 0.005772456
|  |  | 4822 | 0.9852106 | 0.9964236 | 0.0007132104 | 0.9885851 | 0.1781992 | 0.9886996 | 0.08628364 |  |  | 4746 | 0.946693 | 0.9797378 | 0.003576003 | 0.9570401 | 0.006606063 | 0.9570682 | 0.004497436 |  |  | 4970 | 0.8837886 | 0.9661075 | 0.003775067 | 0.9037637 | 0.005488696 | 0.9037682 | 0.004123027 |  |  | 4970 | 0.7749191 | 0.9150048 | 0.005032244 | 0.7892553 | 0.006241283 | 0.7892374 | 0.007067326 |  |  | 282660 | 0.8771369 | 0.8678712 | 0.01161355 | 0.8787323 | 0.007765902 | 0.8787405 | 0.01194671 |  |  | 240460 | 0.757075 | 0.7035679 | 0.009048088 | 0.7663788 | 0.006157577 | 0.7663835 | 0.005772342
|  |  | 4827 | 0.9843147 | 0.996441 | 0.0007115649 | 0.9886244 | 0.1782062 | 0.9887387 | 0.08628742 |  |  | 4751 | 0.946693 | 0.9797723 | 0.003563463 | 0.9570656 | 0.006604292 | 0.9570936 | 0.00449193 |  |  | 4975 | 0.8816305 | 0.9661137 | 0.003770641 | 0.9037672 | 0.005488694 | 0.9037718 | 0.004122933 |  |  | 4975 | 0.7766006 | 0.9150052 | 0.005032189 | 0.7892641 | 0.006241396 | 0.7892462 | 0.007067426 |  |  | 282960 | 0.8771369 | 0.8678712 | 0.01161355 | 0.8788578 | 0.007766698 | 0.878866 | 0.01194743 |  |  | 240760 | 0.7592504 | 0.7035679 | 0.009048088 | 0.7665039 | 0.006157058 | 0.7665087 | 0.005772224
|  |  | 4832 | 0.9843147 | 0.9964583 | 0.000709931 | 0.9886634 | 0.1782132 | 0.9887776 | 0.08629119 |  |  | 4756 | 0.9476534 | 0.9798066 | 0.003550974 | 0.9570909 | 0.006602536 | 0.957119 | 0.004486465 |  |  | 4980 | 0.8827095 | 0.9661199 | 0.003766261 | 0.9037708 | 0.005488692 | 0.9037753 | 0.00412284 |  |  | 4980 | 0.7749191 | 0.9150056 | 0.005032135 | 0.789273 | 0.006241508 | 0.7892551 | 0.007067526 |  |  | 283260 | 0.8726611 | 0.8678712 | 0.01161355 | 0.8789831 | 0.007767489 | 0.8789913 | 0.01194814 |  |  | 241060 | 0.7614259 | 0.7035679 | 0.009048088 | 0.7666289 | 0.006156534 | 0.7666336 | 0.005772102
|  |  | 4837 | 0.9843147 | 0.9964755 | 0.0007083085 | 0.9887024 | 0.1782202 | 0.9888164 | 0.08629495 |  |  | 4761 | 0.9457325 | 0.9798407 | 0.003538537 | 0.9571162 | 0.006600796 | 0.9571441 | 0.00448104 |  |  | 4985 | 0.8837886 | 0.966126 | 0.003761925 | 0.9037743 | 0.00548869 | 0.9037788 | 0.004122749 |  |  | 4985 | 0.7766006 | 0.915006 | 0.005032082 | 0.7892818 | 0.006241621 | 0.789264 | 0.007067626 |  |  | 283560 | 0.8771369 | 0.8678712 | 0.01161355 | 0.8791083 | 0.007768275 | 0.8791165 | 0.01194885 |  |  | 241360 | 0.7614259 | 0.7035679 | 0.009048088 | 0.7667536 | 0.006156007 | 0.7667584 | 0.005771976
|  |  | 4842 | 0.9843147 | 0.9964926 | 0.0007066974 | 0.9887412 | 0.1782272 | 0.988855 | 0.0862987 |  |  | 4766 | 0.9457325 | 0.9798747 | 0.003526151 | 0.9571413 | 0.006599071 | 0.9571692 | 0.004475655 |  |  | 4990 | 0.8827095 | 0.966132 | 0.003757634 | 0.9037778 | 0.005488689 | 0.9037824 | 0.00412266 |  |  | 4990 | 0.7766006 | 0.9150065 | 0.005032031 | 0.7892907 | 0.006241733 | 0.7892728 | 0.007067726 |  |  | 283860 | 0.874899 | 0.8678712 | 0.01161355 | 0.8792333 | 0.007769056 | 0.8792416 | 0.01194955 |  |  | 241660 | 0.7505486 | 0.7035679 | 0.009048088 | 0.7668782 | 0.006155476 | 0.7668829 | 0.005771847
|  |  | 4847 | 0.9843147 | 0.9965096 | 0.0007050976 | 0.9887799 | 0.1782341 | 0.9888935 | 0.08630244 |  |  | 4771 | 0.946693 | 0.9799084 | 0.003513817 | 0.9571662 | 0.006597362 | 0.9571941 | 0.00447031 |  |  | 4995 | 0.8827095 | 0.9661381 | 0.003753387 | 0.9037813 | 0.005488689 | 0.9037859 | 0.004122572 |  |  | 4995 | 0.7766006 | 0.9150069 | 0.00503198 | 0.7892995 | 0.006241846 | 0.7892817 | 0.007067826 |  |  | 284160 | 0.8771369 | 0.8678712 | 0.01161355 | 0.8793582 | 0.007769833 | 0.8793665 | 0.01195025 |  |  | 241960 | 0.757075 | 0.7035679 | 0.009048088 | 0.7670025 | 0.006154941 | 0.7670072 | 0.005771714
|  |  | 4852 | 0.9843147 | 0.9965265 | 0.0007035091 | 0.9888184 | 0.178241 | 0.9889319 | 0.08630616 |  |  | 4776 | 0.946693 | 0.9799421 | 0.003501533 | 0.9571911 | 0.006595668 | 0.9572189 | 0.004465006 |  |  | 5000 | 0.8827095 | 0.966144 | 0.003749183 | 0.9037848 | 0.005488688 | 0.9037894 | 0.004122486 |  |  | 5000 | 0.7766006 | 0.9150073 | 0.00503193 | 0.7893084 | 0.006241959 | 0.7892905 | 0.007067926 |  |  | 284460 | 0.874899 | 0.8678712 | 0.01161355 | 0.879483 | 0.007770604 | 0.8794912 | 0.01195094 |  |  | 242260 | 0.757075 | 0.7035679 | 0.009048088 | 0.7671266 | 0.006154403 | 0.7671313 | 0.005771578
|  |  | 4857 | 0.9843147 | 0.9965433 | 0.0007019318 | 0.9888568 | 0.1782479 | 0.9889701 | 0.08630987 |  |  | 4781 | 0.9486139 | 0.9799755 | 0.0034893 | 0.9572158 | 0.006593989 | 0.9572436 | 0.00445974 |  |  | 5005 | 0.8848676 | 0.96615 | 0.003745023 | 0.9037883 | 0.005488688 | 0.9037929 | 0.004122401 |  |  | 5005 | 0.7749191 | 0.9150077 | 0.00503188 | 0.7893172 | 0.006242072 | 0.7892994 | 0.007068026 |  |  | 284760 | 0.874899 | 0.8678712 | 0.01161355 | 0.8796076 | 0.007771371 | 0.8796158 | 0.01195162 |  |  | 242560 | 0.7548995 | 0.7035679 | 0.009048088 | 0.7672505 | 0.006153861 | 0.7672552 | 0.005771438
|  |  | 4862 | 0.9843147 | 0.99656 | 0.0007003657 | 0.9888951 | 0.1782548 | 0.9890082 | 0.08631357 |  |  | 4786 | 0.946693 | 0.9800088 | 0.003477118 | 0.9572403 | 0.006592325 | 0.9572681 | 0.004454514 |  |  | 5010 | 0.8827095 | 0.9661559 | 0.003740905 | 0.9037918 | 0.005488689 | 0.9037963 | 0.004122318 |  |  | 5010 | 0.7782821 | 0.9150081 | 0.005031832 | 0.7893261 | 0.006242185 | 0.7893082 | 0.007068127 |  |  | 285060 | 0.8771369 | 0.8678712 | 0.01161355 | 0.879732 | 0.007772134 | 0.8797403 | 0.0119523 |  |  | 242860 | 0.7505486 | 0.7035679 | 0.009048088 | 0.7673742 | 0.006153314 | 0.7673789 | 0.005771295
|  |  | 4867 | 0.9852106 | 0.9965766 | 0.0006988106 | 0.9889332 | 0.1782617 | 0.9890462 | 0.08631725 |  |  | 4791 | 0.9457325 | 0.9800419 | 0.003464986 | 0.9572648 | 0.006590675 | 0.9572925 | 0.004449328 |  |  | 5015 | 0.8837886 | 0.9661617 | 0.00373683 | 0.9037953 | 0.00548869 | 0.9037998 | 0.004122237 |  |  | 5015 | 0.7749191 | 0.9150085 | 0.005031785 | 0.7893349 | 0.006242298 | 0.7893171 | 0.007068227 |  |  | 285360 | 0.8771369 | 0.8678712 | 0.01161355 | 0.8798564 | 0.007772891 | 0.8798646 | 0.01195298 |  |  | 243160 | 0.7527241 | 0.7035679 | 0.009048088 | 0.7674977 | 0.006152765 | 0.7675024 | 0.005771148
|  |  | 4872 | 0.9852106 | 0.9965931 | 0.0006972667 | 0.9889712 | 0.1782685 | 0.989084 | 0.08632092 |  |  | 4796 | 0.946693 | 0.9800748 | 0.003452904 | 0.9572891 | 0.006589041 | 0.9573168 | 0.00444418 |  |  | 5020 | 0.8837886 | 0.9661676 | 0.003732796 | 0.9037988 | 0.005488691 | 0.9038033 | 0.004122157 |  |  | 5020 | 0.7766006 | 0.9150089 | 0.005031738 | 0.7893438 | 0.006242411 | 0.7893259 | 0.007068328 |  |  | 285660 | 0.8816128 | 0.8678712 | 0.01161355 | 0.8799805 | 0.007773644 | 0.8799888 | 0.01195364 |  |  | 243460 | 0.7636013 | 0.7035679 | 0.009048088 | 0.767621 | 0.006152211 | 0.7676257 | 0.005770998
|  |  | 4877 | 0.9852106 | 0.9966095 | 0.0006957337 | 0.9890091 | 0.1782753 | 0.9891217 | 0.08632459 |  |  | 4801 | 0.946693 | 0.9801076 | 0.003440873 | 0.9573133 | 0.006587421 | 0.957341 | 0.00443907 |  |  | 5025 | 0.8837886 | 0.9661733 | 0.003728805 | 0.9038022 | 0.005488692 | 0.9038067 | 0.004122078 |  |  | 5025 | 0.7732377 | 0.9150093 | 0.005031692 | 0.7893526 | 0.006242524 | 0.7893348 | 0.007068428 |  |  | 285960 | 0.8838508 | 0.8678712 | 0.01161355 | 0.8801046 | 0.007774393 | 0.8801129 | 0.01195431 |  |  | 243760 | 0.7592504 | 0.7035679 | 0.009048088 | 0.7677441 | 0.006151654 | 0.7677488 | 0.005770844
|  |  | 4882 | 0.9852106 | 0.9966259 | 0.0006942116 | 0.9890469 | 0.1782821 | 0.9891593 | 0.08632823 |  |  | 4806 | 0.946693 | 0.9801402 | 0.003428892 | 0.9573374 | 0.006585815 | 0.957365 | 0.004433999 |  |  | 5030 | 0.8837886 | 0.9661791 | 0.003724854 | 0.9038057 | 0.005488694 | 0.9038102 | 0.004122001 |  |  | 5030 | 0.7766006 | 0.9150097 | 0.005031647 | 0.7893615 | 0.006242638 | 0.7893436 | 0.007068529 |  |  | 286260 | 0.8771369 | 0.8678712 | 0.01161355 | 0.8802285 | 0.007775136 | 0.8802368 | 0.01195496 |  |  | 244060 | 0.7614259 | 0.7035679 | 0.009048088 | 0.767867 | 0.006151093 | 0.7678716 | 0.005770686
|  |  | 4887 | 0.9843147 | 0.9966421 | 0.0006927004 | 0.9890845 | 0.1782889 | 0.9891968 | 0.08633187 |  |  | 4811 | 0.946693 | 0.9801727 | 0.003416961 | 0.9573614 | 0.006584224 | 0.9573889 | 0.004428966 |  |  | 5035 | 0.8827095 | 0.9661848 | 0.003720944 | 0.9038091 | 0.005488696 | 0.9038136 | 0.004121925 |  |  | 5035 | 0.7782821 | 0.91501 | 0.005031603 | 0.7893703 | 0.006242751 | 0.7893525 | 0.00706863 |  |  | 286560 | 0.874899 | 0.8678712 | 0.01161355 | 0.8803522 | 0.007775875 | 0.8803605 | 0.01195562 |  |  | 244360 | 0.757075 | 0.7035679 | 0.009048088 | 0.7679896 | 0.006150528 | 0.7679943 | 0.005770525
|  |  | 4892 | 0.9834187 | 0.9966582 | 0.0006912 | 0.989122 | 0.1782957 | 0.9892341 | 0.0863355 |  |  | 4816 | 0.946693 | 0.980205 | 0.00340508 | 0.9573852 | 0.006582647 | 0.9574127 | 0.004423971 |  |  | 5040 | 0.8827095 | 0.9661904 | 0.003717075 | 0.9038126 | 0.005488698 | 0.9038171 | 0.004121851 |  |  | 5040 | 0.7749191 | 0.9150104 | 0.00503156 | 0.7893792 | 0.006242865 | 0.7893614 | 0.007068731 |  |  | 286860 | 0.8771369 | 0.8678712 | 0.01161355 | 0.8804759 | 0.007776609 | 0.8804841 | 0.01195626 |  |  | 244660 | 0.757075 | 0.7035679 | 0.009048088 | 0.7681121 | 0.00614996 | 0.7681167 | 0.005770361
|  |  | 4897 | 0.9852106 | 0.9966743 | 0.0006897104 | 0.9891593 | 0.1783024 | 0.9892712 | 0.08633911 |  |  | 4821 | 0.9476534 | 0.9802371 | 0.003393248 | 0.9574089 | 0.006581084 | 0.9574364 | 0.004419014 |  |  | 5045 | 0.8837886 | 0.9661961 | 0.003713246 | 0.903816 | 0.005488701 | 0.9038205 | 0.004121778 |  |  | 5045 | 0.7766006 | 0.9150108 | 0.005031517 | 0.789388 | 0.006242978 | 0.7893702 | 0.007068832 |  |  | 287160 | 0.8771369 | 0.8678712 | 0.01161355 | 0.8805993 | 0.007777339 | 0.8806076 | 0.0119569 |  |  | 244960 | 0.7483732 | 0.7035679 | 0.009048088 | 0.7682344 | 0.006149388 | 0.768239 | 0.005770193
|  |  | 4902 | 0.9852106 | 0.9966902 | 0.0006882314 | 0.9891965 | 0.1783091 | 0.9893083 | 0.08634271 |  |  | 4826 | 0.9476534 | 0.9802691 | 0.003381466 | 0.9574325 | 0.006579535 | 0.95746 | 0.004414094 |  |  | 5050 | 0.8827095 | 0.9662017 | 0.003709457 | 0.9038194 | 0.005488704 | 0.9038239 | 0.004121707 |  |  | 5050 | 0.7782821 | 0.9150112 | 0.005031475 | 0.7893969 | 0.006243092 | 0.7893791 | 0.007068933 |  |  | 287460 | 0.8771369 | 0.8678712 | 0.01161355 | 0.8807227 | 0.007778064 | 0.880731 | 0.01195754 |  |  | 245260 | 0.7592504 | 0.7035679 | 0.009048088 | 0.7683564 | 0.006148813 | 0.768361 | 0.005770022
|  |  | 4907 | 0.9852106 | 0.9967061 | 0.0006867631 | 0.9892336 | 0.1783158 | 0.9893452 | 0.0863463 |  |  | 4831 | 0.9476534 | 0.9803009 | 0.003369733 | 0.957456 | 0.006578001 | 0.9574834 | 0.004409211 |  |  | 5055 | 0.8837886 | 0.9662072 | 0.003705707 | 0.9038228 | 0.005488707 | 0.9038273 | 0.004121636 |  |  | 5055 | 0.7766006 | 0.9150115 | 0.005031434 | 0.7894057 | 0.006243206 | 0.7893879 | 0.007069034 |  |  | 287760 | 0.8793749 | 0.8678712 | 0.01161355 | 0.8808459 | 0.007778784 | 0.8808542 | 0.01195817 |  |  | 245560 | 0.7592504 | 0.7035679 | 0.009048088 | 0.7684783 | 0.006148234 | 0.7684829 | 0.005769847
|  |  | 4912 | 0.9861066 | 0.9967218 | 0.0006853054 | 0.9892706 | 0.1783225 | 0.989382 | 0.08634988 |  |  | 4836 | 0.9486139 | 0.9803326 | 0.003358049 | 0.9574794 | 0.006576479 | 0.9575067 | 0.004404366 |  |  | 5060 | 0.8837886 | 0.9662127 | 0.003701996 | 0.9038263 | 0.005488711 | 0.9038307 | 0.004121568 |  |  | 5060 | 0.7749191 | 0.9150119 | 0.005031394 | 0.7894146 | 0.00624332 | 0.7893968 | 0.007069135 |  |  | 288060 | 0.874899 | 0.8678712 | 0.01161355 | 0.8809689 | 0.0077795 | 0.8809772 | 0.01195879 |  |  | 245860 | 0.7592504 | 0.7035679 | 0.009048088 | 0.7685999 | 0.006147651 | 0.7686045 | 0.005769669
|  |  | 4917 | 0.9852106 | 0.9967375 | 0.0006838582 | 0.9893074 | 0.1783291 | 0.9894187 | 0.08635345 |  |  | 4841 | 0.946693 | 0.9803641 | 0.003346415 | 0.9575026 | 0.006574972 | 0.9575299 | 0.004399557 |  |  | 5065 | 0.8848676 | 0.9662182 | 0.003698324 | 0.9038297 | 0.005488715 | 0.9038341 | 0.0041215 |  |  | 5065 | 0.7766006 | 0.9150122 | 0.005031354 | 0.7894234 | 0.006243434 | 0.7894056 | 0.007069237 |  |  | 288360 | 0.8771369 | 0.8678712 | 0.01161355 | 0.8810918 | 0.007780211 | 0.8811001 | 0.01195941 |  |  | 246160 | 0.757075 | 0.7035679 | 0.009048088 | 0.7687213 | 0.006147065 | 0.768726 | 0.005769488
|  |  | 4922 | 0.9852106 | 0.9967531 | 0.0006824215 | 0.9893441 | 0.1783357 | 0.9894552 | 0.086357 |  |  | 4846 | 0.9476534 | 0.9803954 | 0.003334829 | 0.9575257 | 0.006573478 | 0.957553 | 0.004394784 |  |  | 5070 | 0.8837886 | 0.9662236 | 0.00369469 | 0.903833 | 0.005488719 | 0.9038375 | 0.004121434 |  |  | 5070 | 0.7766006 | 0.9150126 | 0.005031315 | 0.7894323 | 0.006243548 | 0.7894145 | 0.007069338 |  |  | 288660 | 0.8793749 | 0.8678712 | 0.01161355 | 0.8812146 | 0.007780917 | 0.8812229 | 0.01196002 |  |  | 246460 | 0.7548995 | 0.7035679 | 0.009048088 | 0.7688426 | 0.006146476 | 0.7688472 | 0.005769303
|  |  | 4927 | 0.9852106 | 0.9967686 | 0.0006809952 | 0.9893807 | 0.1783424 | 0.9894916 | 0.08636054 |  |  | 4851 | 0.946693 | 0.9804266 | 0.003323292 | 0.9575487 | 0.006571998 | 0.957576 | 0.004390048 |  |  | 5075 | 0.8837886 | 0.966229 | 0.003691094 | 0.9038364 | 0.005488724 | 0.9038409 | 0.004121369 |  |  | 5075 | 0.7749191 | 0.915013 | 0.005031277 | 0.7894411 | 0.006243662 | 0.7894233 | 0.007069439 |  |  | 288960 | 0.874899 | 0.8678712 | 0.01161355 | 0.8813372 | 0.007781619 | 0.8813455 | 0.01196063 |  |  | 246760 | 0.7636013 | 0.7035679 | 0.009048088 | 0.7689636 | 0.006145883 | 0.7689682 | 0.005769115
|  |  | 4932 | 0.9843147 | 0.996784 | 0.0006795793 | 0.9894172 | 0.1783489 | 0.9895279 | 0.08636407 |  |  | 4856 | 0.9476534 | 0.9804576 | 0.003311804 | 0.9575716 | 0.006570531 | 0.9575988 | 0.004385348 |  |  | 5080 | 0.8837886 | 0.9662344 | 0.003687536 | 0.9038398 | 0.005488728 | 0.9038442 | 0.004121305 |  |  | 5080 | 0.7749191 | 0.9150133 | 0.005031239 | 0.78945 | 0.006243777 | 0.7894322 | 0.007069541 |  |  | 289260 | 0.8816128 | 0.8678712 | 0.01161355 | 0.8814597 | 0.007782316 | 0.881468 | 0.01196124 |  |  | 247060 | 0.757075 | 0.7035679 | 0.009048088 | 0.7690845 | 0.006145286 | 0.769089 | 0.005768924
|  |  | 4937 | 0.9852106 | 0.9967993 | 0.0006781737 | 0.9894535 | 0.1783555 | 0.989564 | 0.08636759 |  |  | 4861 | 0.9486139 | 0.9804885 | 0.003300364 | 0.9575944 | 0.006569077 | 0.9576216 | 0.004380684 |  |  | 5085 | 0.8848676 | 0.9662397 | 0.003684014 | 0.9038432 | 0.005488733 | 0.9038476 | 0.004121242 |  |  | 5085 | 0.7732377 | 0.9150137 | 0.005031202 | 0.7894588 | 0.006243891 | 0.789441 | 0.007069643 |  |  | 289560 | 0.874899 | 0.8678712 | 0.01161355 | 0.881582 | 0.007783009 | 0.8815904 | 0.01196183 |  |  | 247360 | 0.757075 | 0.7035679 | 0.009048088 | 0.7692051 | 0.006144686 | 0.7692097 | 0.005768729
|  |  | 4942 | 0.9852106 | 0.9968145 | 0.0006767783 | 0.9894897 | 0.1783621 | 0.9896001 | 0.0863711 |  |  | 4866 | 0.9486139 | 0.9805192 | 0.003288973 | 0.9576171 | 0.006567637 | 0.9576442 | 0.004376056 |  |  | 5090 | 0.8827095 | 0.966245 | 0.00368053 | 0.9038465 | 0.005488739 | 0.9038509 | 0.004121181 |  |  | 5090 | 0.7766006 | 0.915014 | 0.005031166 | 0.7894677 | 0.006244006 | 0.7894499 | 0.007069744 |  |  | 289860 | 0.8816128 | 0.8678712 | 0.01161355 | 0.8817043 | 0.007783697 | 0.8817126 | 0.01196242 |  |  | 247660 | 0.757075 | 0.7035679 | 0.009048088 | 0.7693255 | 0.006144082 | 0.7693301 | 0.005768531
|  |  | 4947 | 0.9861066 | 0.9968297 | 0.0006753931 | 0.9895258 | 0.1783686 | 0.989636 | 0.0863746 |  |  | 4871 | 0.9495743 | 0.9805497 | 0.00327763 | 0.9576396 | 0.006566209 | 0.9576667 | 0.004371462 |  |  | 5095 | 0.8837886 | 0.9662503 | 0.003677082 | 0.9038499 | 0.005488744 | 0.9038543 | 0.004121121 |  |  | 5095 | 0.7749191 | 0.9150143 | 0.00503113 | 0.7894765 | 0.00624412 | 0.7894587 | 0.007069846 |  |  | 290160 | 0.8771369 | 0.8678712 | 0.01161355 | 0.8818263 | 0.007784381 | 0.8818347 | 0.01196301 |  |  | 247960 | 0.7592504 | 0.7035679 | 0.009048088 | 0.7694457 | 0.006143475 | 0.7694503 | 0.00576833
|  |  | 4952 | 0.9843147 | 0.9968447 | 0.000674018 | 0.9895617 | 0.1783751 | 0.9896717 | 0.08637808 |  |  | 4876 | 0.9486139 | 0.9805802 | 0.003266335 | 0.957662 | 0.006564795 | 0.9576891 | 0.004366905 |  |  | 5100 | 0.8848676 | 0.9662555 | 0.003673671 | 0.9038532 | 0.00548875 | 0.9038576 | 0.004121062 |  |  | 5100 | 0.7816451 | 0.9150147 | 0.005031095 | 0.7894854 | 0.006244235 | 0.7894675 | 0.007069948 |  |  | 290460 | 0.8771369 | 0.8678712 | 0.01161355 | 0.8819483 | 0.00778506 | 0.8819566 | 0.01196359 |  |  | 248260 | 0.7527241 | 0.7035679 | 0.009048088 | 0.7695658 | 0.006142865 | 0.7695703 | 0.005768126
|  |  | 4957 | 0.9861066 | 0.9968597 | 0.0006726531 | 0.9895975 | 0.1783816 | 0.9897074 | 0.08638155 |  |  | 4881 | 0.9476534 | 0.9806104 | 0.003255087 | 0.9576843 | 0.006563393 | 0.9577114 | 0.004362382 |  |  | 5105 | 0.8827095 | 0.9662607 | 0.003670295 | 0.9038566 | 0.005488756 | 0.903861 | 0.004121004 |  |  | 5105 | 0.7766006 | 0.915015 | 0.005031061 | 0.7894942 | 0.00624435 | 0.7894764 | 0.00707005 |  |  | 290760 | 0.8771369 | 0.8678712 | 0.01161355 | 0.88207 | 0.007785735 | 0.8820784 | 0.01196417 |  |  | 248560 | 0.7592504 | 0.7035679 | 0.009048088 | 0.7696856 | 0.006142251 | 0.7696901 | 0.005767918
|  |  | 4962 | 0.9843147 | 0.9968745 | 0.0006712981 | 0.9896332 | 0.178388 | 0.9897429 | 0.08638502 |  |  | 4886 | 0.9486139 | 0.9806405 | 0.003243888 | 0.9577065 | 0.006562004 | 0.9577335 | 0.004357893 |  |  | 5110 | 0.8837886 | 0.9662658 | 0.003666955 | 0.9038599 | 0.005488763 | 0.9038643 | 0.004120947 |  |  | 5110 | 0.7766006 | 0.9150153 | 0.005031027 | 0.789503 | 0.006244465 | 0.7894852 | 0.007070152 |  |  | 291060 | 0.8816128 | 0.8678712 | 0.01161355 | 0.8821917 | 0.007786405 | 0.8822 | 0.01196474 |  |  | 248860 | 0.7592504 | 0.7035679 | 0.009048088 | 0.7698052 | 0.006141633 | 0.7698098 | 0.005767707
|  |  | 4967 | 0.9852106 | 0.9968893 | 0.0006699531 | 0.9896688 | 0.1783945 | 0.9897783 | 0.08638847 |  |  | 4891 | 0.9476534 | 0.9806705 | 0.003232736 | 0.9577286 | 0.006560628 | 0.9577556 | 0.004353439 |  |  | 5115 | 0.8837886 | 0.966271 | 0.00366365 | 0.9038632 | 0.005488769 | 0.9038676 | 0.004120892 |  |  | 5115 | 0.7766006 | 0.9150157 | 0.005030994 | 0.7895119 | 0.00624458 | 0.7894941 | 0.007070254 |  |  | 291360 | 0.8771369 | 0.8678712 | 0.01161355 | 0.8823132 | 0.007787071 | 0.8823216 | 0.01196531 |  |  | 249160 | 0.757075 | 0.7035679 | 0.009048088 | 0.7699246 | 0.006141013 | 0.7699292 | 0.005767493
|  |  | 4972 | 0.9852106 | 0.996904 | 0.000668618 | 0.9897043 | 0.1784009 | 0.9898136 | 0.08639191 |  |  | 4896 | 0.9476534 | 0.9807003 | 0.003221632 | 0.9577506 | 0.006559264 | 0.9577775 | 0.00434902 |  |  | 5120 | 0.8837886 | 0.966276 | 0.00366038 | 0.9038665 | 0.005488776 | 0.9038709 | 0.004120837 |  |  | 5120 | 0.7766006 | 0.915016 | 0.005030961 | 0.7895207 | 0.006244695 | 0.7895029 | 0.007070357 |  |  | 291660 | 0.8704231 | 0.8678712 | 0.01161355 | 0.8824346 | 0.007787732 | 0.8824429 | 0.01196587 |  |  | 249460 | 0.7657767 | 0.7035679 | 0.009048088 | 0.7700439 | 0.006140389 | 0.7700484 | 0.005767276
|  |  | 4977 | 0.9861066 | 0.9969186 | 0.0006672928 | 0.9897396 | 0.1784073 | 0.9898487 | 0.08639533 |  |  | 4901 | 0.946693 | 0.9807299 | 0.003210575 | 0.9577725 | 0.006557913 | 0.9577994 | 0.004344635 |  |  | 5125 | 0.8837886 | 0.9662811 | 0.003657144 | 0.9038698 | 0.005488783 | 0.9038742 | 0.004120784 |  |  | 5125 | 0.7782821 | 0.9150163 | 0.005030929 | 0.7895296 | 0.00624481 | 0.7895118 | 0.007070459 |  |  | 291960 | 0.8816128 | 0.8678712 | 0.01161355 | 0.8825558 | 0.007788389 | 0.8825642 | 0.01196642 |  |  | 249760 | 0.7657767 | 0.7035679 | 0.009048088 | 0.7701629 | 0.006139762 | 0.7701674 | 0.005767055
|  |  | 4982 | 0.9852106 | 0.9969332 | 0.0006659774 | 0.9897748 | 0.1784137 | 0.9898838 | 0.08639875 |  |  | 4906 | 0.9486139 | 0.9807595 | 0.003199565 | 0.9577942 | 0.006556574 | 0.9578211 | 0.004340283 |  |  | 5130 | 0.8837886 | 0.9662861 | 0.003653942 | 0.9038731 | 0.005488791 | 0.9038775 | 0.004120732 |  |  | 5130 | 0.7749191 | 0.9150166 | 0.005030898 | 0.7895384 | 0.006244925 | 0.7895206 | 0.007070561 |  |  | 292260 | 0.8793749 | 0.8678712 | 0.01161355 | 0.8826769 | 0.007789041 | 0.8826853 | 0.01196697 |  |  | 250060 | 0.7636013 | 0.7035679 | 0.009048088 | 0.7702817 | 0.006139131 | 0.7702862 | 0.005766831
|  |  | 4987 | 0.9852106 | 0.9969476 | 0.0006646717 | 0.9898099 | 0.1784201 | 0.9899187 | 0.08640215 |  |  | 4911 | 0.9486139 | 0.9807888 | 0.003188603 | 0.9578159 | 0.006555247 | 0.9578427 | 0.004335965 |  |  | 5135 | 0.8837886 | 0.9662911 | 0.003650775 | 0.9038764 | 0.005488798 | 0.9038808 | 0.00412068 |  |  | 5135 | 0.7766006 | 0.9150169 | 0.005030867 | 0.7895473 | 0.006245041 | 0.7895295 | 0.007070664 |  |  | 292560 | 0.8816128 | 0.8678712 | 0.01161355 | 0.8827979 | 0.007789689 | 0.8828062 | 0.01196752 |  |  | 250360 | 0.7548995 | 0.7035679 | 0.009048088 | 0.7704003 | 0.006138497 | 0.7704048 | 0.005766605
|  |  | 4992 | 0.9852106 | 0.996962 | 0.0006633757 | 0.9898449 | 0.1784264 | 0.9899535 | 0.08640555 |  |  | 4916 | 0.9457325 | 0.980818 | 0.003177687 | 0.9578374 | 0.006553933 | 0.9578642 | 0.004331681 |  |  | 5140 | 0.8848676 | 0.966296 | 0.00364764 | 0.9038797 | 0.005488806 | 0.9038841 | 0.00412063 |  |  | 5140 | 0.7749191 | 0.9150172 | 0.005030837 | 0.7895561 | 0.006245156 | 0.7895383 | 0.007070766 |  |  | 292860 | 0.8771369 | 0.8678712 | 0.01161355 | 0.8829187 | 0.007790332 | 0.8829271 | 0.01196805 |  |  | 250660 | 0.7679522 | 0.7035679 | 0.009048088 | 0.7705188 | 0.00613786 | 0.7705233 | 0.005766375
|  |  | 4997 | 0.9843147 | 0.9969763 | 0.0006620893 | 0.9898797 | 0.1784327 | 0.9899881 | 0.08640893 |  |  | 4921 | 0.9476534 | 0.9808471 | 0.003166818 | 0.9578589 | 0.00655263 | 0.9578856 | 0.004327429 |  |  | 5145 | 0.8837886 | 0.9663009 | 0.00364454 | 0.903883 | 0.005488814 | 0.9038874 | 0.004120581 |  |  | 5145 | 0.7766006 | 0.9150176 | 0.005030807 | 0.7895649 | 0.006245272 | 0.7895472 | 0.007070869 |  |  | 293160 | 0.8793749 | 0.8678712 | 0.01161355 | 0.8830394 | 0.007790971 | 0.8830477 | 0.01196859 |  |  | 250960 | 0.7636013 | 0.7035679 | 0.009048088 | 0.770637 | 0.006137219 | 0.7706415 | 0.005766142
|  |  | 5002 | 0.9861066 | 0.9969905 | 0.0006608126 | 0.9899144 | 0.178439 | 0.9900227 | 0.0864123 |  |  | 4926 | 0.9476534 | 0.980876 | 0.003155996 | 0.9578802 | 0.00655134 | 0.9579069 | 0.004323211 |  |  | 5150 | 0.8848676 | 0.9663058 | 0.003641471 | 0.9038863 | 0.005488822 | 0.9038906 | 0.004120532 |  |  | 5150 | 0.7749191 | 0.9150179 | 0.005030777 | 0.7895738 | 0.006245387 | 0.789556 | 0.007070972 |  |  | 293460 | 0.8771369 | 0.8678712 | 0.01161355 | 0.8831599 | 0.007791605 | 0.8831683 | 0.01196912 |  |  | 251260 | 0.7592504 | 0.7035679 | 0.009048088 | 0.770755 | 0.006136576 | 0.7707595 | 0.005765906
|  |  | 5007 | 0.9861066 | 0.9970046 | 0.0006595453 | 0.989949 | 0.1784453 | 0.9900571 | 0.08641566 |  |  | 4931 | 0.9495743 | 0.9809048 | 0.00314522 | 0.9579014 | 0.006550061 | 0.957928 | 0.004319026 |  |  | 5155 | 0.8837886 | 0.9663107 | 0.003638436 | 0.9038896 | 0.005488831 | 0.9038939 | 0.004120485 |  |  | 5155 | 0.7766006 | 0.9150182 | 0.005030749 | 0.7895826 | 0.006245503 | 0.7895648 | 0.007071075 |  |  | 293760 | 0.8816128 | 0.8678712 | 0.01161355 | 0.8832803 | 0.007792236 | 0.8832887 | 0.01196964 |  |  | 251560 | 0.7592504 | 0.7035679 | 0.009048088 | 0.7708729 | 0.006135929 | 0.7708773 | 0.005765666
|  |  | 5012 | 0.9861066 | 0.9970186 | 0.0006582875 | 0.9899835 | 0.1784516 | 0.9900914 | 0.08641901 |  |  | 4936 | 0.946693 | 0.9809334 | 0.003134491 | 0.9579225 | 0.006548794 | 0.9579491 | 0.004314873 |  |  | 5160 | 0.8848676 | 0.9663155 | 0.003635433 | 0.9038928 | 0.00548884 | 0.9038972 | 0.004120439 |  |  | 5160 | 0.7732377 | 0.9150185 | 0.005030721 | 0.7895915 | 0.006245619 | 0.7895737 | 0.007071178 |  |  | 294060 | 0.8793749 | 0.8678712 | 0.01161355 | 0.8834006 | 0.007792861 | 0.883409 | 0.01197016 |  |  | 251860 | 0.7548995 | 0.7035679 | 0.009048088 | 0.7709905 | 0.006135278 | 0.7709949 | 0.005765424
|  |  | 5017 | 0.9852106 | 0.9970326 | 0.0006570392 | 0.9900179 | 0.1784578 | 0.9901256 | 0.08642235 |  |  | 4941 | 0.9486139 | 0.9809619 | 0.003123807 | 0.9579435 | 0.006547539 | 0.9579701 | 0.004310752 |  |  | 5165 | 0.8837886 | 0.9663203 | 0.003632461 | 0.9038961 | 0.005488849 | 0.9039004 | 0.004120394 |  |  | 5165 | 0.7732377 | 0.9150188 | 0.005030693 | 0.7896003 | 0.006245735 | 0.7895825 | 0.007071281 |  |  | 294360 | 0.8793749 | 0.8678712 | 0.01161355 | 0.8835207 | 0.007793483 | 0.8835291 | 0.01197067 |  |  | 252160 | 0.7614259 | 0.7035679 | 0.009048088 | 0.7711079 | 0.006134625 | 0.7711124 | 0.005765179
|  |  | 5022 | 0.9861066 | 0.9970465 | 0.0006558002 | 0.9900521 | 0.1784641 | 0.9901596 | 0.08642568 |  |  | 4946 | 0.9486139 | 0.9809903 | 0.00311317 | 0.9579644 | 0.006546295 | 0.9579909 | 0.004306664 |  |  | 5170 | 0.8848676 | 0.966325 | 0.003629522 | 0.9038993 | 0.005488858 | 0.9039037 | 0.004120349 |  |  | 5170 | 0.7766006 | 0.9150191 | 0.005030666 | 0.7896091 | 0.006245851 | 0.7895914 | 0.007071384 |  |  | 294660 | 0.8816128 | 0.8678712 | 0.01161355 | 0.8836407 | 0.0077941 | 0.8836491 | 0.01197118 |  |  | 252460 | 0.757075 | 0.7035679 | 0.009048088 | 0.7712252 | 0.006133969 | 0.7712296 | 0.00576493
|  |  | 5027 | 0.9843147 | 0.9970603 | 0.0006545705 | 0.9900862 | 0.1784703 | 0.9901936 | 0.086429 |  |  | 4951 | 0.946693 | 0.9810185 | 0.003102579 | 0.9579852 | 0.006545063 | 0.9580117 | 0.004302607 |  |  | 5175 | 0.8848676 | 0.9663297 | 0.003626613 | 0.9039026 | 0.005488867 | 0.9039069 | 0.004120306 |  |  | 5175 | 0.7782821 | 0.9150193 | 0.005030639 | 0.789618 | 0.006245967 | 0.7896002 | 0.007071487 |  |  | 294960 | 0.8838508 | 0.8678712 | 0.01161355 | 0.8837605 | 0.007794712 | 0.8837689 | 0.01197169 |  |  | 252760 | 0.7614259 | 0.7035679 | 0.009048088 | 0.7713422 | 0.006133309 | 0.7713466 | 0.005764679
|  |  | 5032 | 0.9861066 | 0.997074 | 0.0006533501 | 0.9901202 | 0.1784764 | 0.9902274 | 0.0864323 |  |  | 4956 | 0.9476534 | 0.9810466 | 0.003092034 | 0.9580059 | 0.006543842 | 0.9580323 | 0.004298582 |  |  | 5180 | 0.8848676 | 0.9663344 | 0.003623736 | 0.9039058 | 0.005488877 | 0.9039101 | 0.004120263 |  |  | 5180 | 0.7732377 | 0.9150196 | 0.005030613 | 0.7896268 | 0.006246083 | 0.7896091 | 0.00707159 |  |  | 295260 | 0.874899 | 0.8678712 | 0.01161355 | 0.8838803 | 0.007795321 | 0.8838887 | 0.01197218 |  |  | 253060 | 0.7636013 | 0.7035679 | 0.009048088 | 0.7714591 | 0.006132646 | 0.7714635 | 0.005764424
|  |  | 5037 | 0.9870025 | 0.9970876 | 0.0006521389 | 0.9901541 | 0.1784826 | 0.9902611 | 0.0864356 |  |  | 4961 | 0.9476534 | 0.9810745 | 0.003081535 | 0.9580264 | 0.006542633 | 0.9580529 | 0.004294589 |  |  | 5185 | 0.8837886 | 0.9663391 | 0.00362089 | 0.903909 | 0.005488887 | 0.9039134 | 0.004120222 |  |  | 5185 | 0.7766006 | 0.9150199 | 0.005030587 | 0.7896357 | 0.006246199 | 0.7896179 | 0.007071693 |  |  | 295560 | 0.8793749 | 0.8678712 | 0.01161355 | 0.8839998 | 0.007795925 | 0.8840082 | 0.01197268 |  |  | 253360 | 0.7614259 | 0.7035679 | 0.009048088 | 0.7715757 | 0.00613198 | 0.7715801 | 0.005764167
|  |  | 5042 | 0.9852106 | 0.9971012 | 0.0006509368 | 0.9901879 | 0.1784888 | 0.9902947 | 0.08643888 |  |  | 4966 | 0.9486139 | 0.9811023 | 0.003071081 | 0.9580469 | 0.006541435 | 0.9580733 | 0.004290627 |  |  | 5190 | 0.8816305 | 0.9663437 | 0.003618073 | 0.9039123 | 0.005488897 | 0.9039166 | 0.004120181 |  |  | 5190 | 0.7766006 | 0.9150202 | 0.005030561 | 0.7896445 | 0.006246316 | 0.7896267 | 0.007071797 |  |  | 295860 | 0.8771369 | 0.8678712 | 0.01161355 | 0.8841193 | 0.007796524 | 0.8841277 | 0.01197316 |  |  | 253660 | 0.7636013 | 0.7035679 | 0.009048088 | 0.7716922 | 0.006131311 | 0.7716966 | 0.005763907
|  |  | 5047 | 0.9852106 | 0.9971146 | 0.0006497438 | 0.9902215 | 0.1784949 | 0.9903282 | 0.08644215 |  |  | 4971 | 0.9486139 | 0.9811299 | 0.003060672 | 0.9580673 | 0.006540247 | 0.9580937 | 0.004286696 |  |  | 5195 | 0.8848676 | 0.9663483 | 0.003615287 | 0.9039155 | 0.005488907 | 0.9039198 | 0.004120141 |  |  | 5195 | 0.7766006 | 0.9150205 | 0.005030536 | 0.7896533 | 0.006246432 | 0.7896356 | 0.0070719 |  |  | 296160 | 0.8816128 | 0.8678712 | 0.01161355 | 0.8842386 | 0.007797119 | 0.884247 | 0.01197365 |  |  | 253960 | 0.7614259 | 0.7035679 | 0.009048088 | 0.7718085 | 0.006130639 | 0.7718128 | 0.005763643
|  |  | 5052 | 0.9852106 | 0.997128 | 0.0006485599 | 0.9902551 | 0.178501 | 0.9903616 | 0.08644542 |  |  | 4976 | 0.946693 | 0.9811574 | 0.003050309 | 0.9580876 | 0.006539071 | 0.9581139 | 0.004282796 |  |  | 5200 | 0.8848676 | 0.9663528 | 0.003612531 | 0.9039187 | 0.005488917 | 0.903923 | 0.004120102 |  |  | 5200 | 0.7732377 | 0.9150208 | 0.005030512 | 0.7896622 | 0.006246549 | 0.7896444 | 0.007072004 |  |  | 296460 | 0.8793749 | 0.8678712 | 0.01161355 | 0.8843578 | 0.00779771 | 0.8843662 | 0.01197413 |  |  | 254260 | 0.7636013 | 0.7035679 | 0.009048088 | 0.7719245 | 0.006129964 | 0.7719289 | 0.005763377
|  |  | 5057 | 0.9861066 | 0.9971414 | 0.0006473849 | 0.9902885 | 0.1785071 | 0.9903948 | 0.08644867 |  |  | 4981 | 0.9476534 | 0.9811848 | 0.003039991 | 0.9581077 | 0.006537906 | 0.958134 | 0.004278927 |  |  | 5205 | 0.8837886 | 0.9663573 | 0.003609805 | 0.9039219 | 0.005488928 | 0.9039262 | 0.004120064 |  |  | 5205 | 0.7749191 | 0.915021 | 0.005030488 | 0.789671 | 0.006246666 | 0.7896532 | 0.007072108 |  |  | 296760 | 0.8816128 | 0.8678712 | 0.01161355 | 0.8844768 | 0.007798297 | 0.8844852 | 0.0119746 |  |  | 254560 | 0.7614259 | 0.7035679 | 0.009048088 | 0.7720404 | 0.006129285 | 0.7720448 | 0.005763108
|  |  | 5062 | 0.9852106 | 0.9971546 | 0.0006462189 | 0.9903218 | 0.1785132 | 0.9904279 | 0.08645191 |  |  | 4986 | 0.9476534 | 0.9812121 | 0.003029717 | 0.9581278 | 0.006536752 | 0.9581541 | 0.004275088 |  |  | 5210 | 0.8837886 | 0.9663618 | 0.003607107 | 0.9039251 | 0.005488938 | 0.9039294 | 0.004120026 |  |  | 5210 | 0.7766006 | 0.9150213 | 0.005030464 | 0.7896798 | 0.006246782 | 0.7896621 | 0.007072211 |  |  | 297060 | 0.8793749 | 0.8678712 | 0.01161355 | 0.8845957 | 0.00779888 | 0.8846041 | 0.01197507 |  |  | 254860 | 0.757075 | 0.7035679 | 0.009048088 | 0.7721561 | 0.006128604 | 0.7721604 | 0.005762836
|  |  | 5067 | 0.9852106 | 0.9971678 | 0.0006450618 | 0.990355 | 0.1785192 | 0.9904609 | 0.08645514 |  |  | 4991 | 0.9476534 | 0.9812392 | 0.003019489 | 0.9581478 | 0.006535608 | 0.958174 | 0.00427128 |  |  | 5215 | 0.8837886 | 0.9663663 | 0.003604439 | 0.9039283 | 0.005488949 | 0.9039326 | 0.00411999 |  |  | 5215 | 0.7766006 | 0.9150216 | 0.005030441 | 0.7896887 | 0.006246899 | 0.7896709 | 0.007072315 |  |  | 297360 | 0.8838508 | 0.8678712 | 0.01161355 | 0.8847145 | 0.007799458 | 0.8847229 | 0.01197553 |  |  | 255160 | 0.7657767 | 0.7035679 | 0.009048088 | 0.7722716 | 0.006127919 | 0.7722759 | 0.005762561
|  |  | 5072 | 0.9852106 | 0.9971809 | 0.0006439135 | 0.990388 | 0.1785253 | 0.9904938 | 0.08645836 |  |  | 4996 | 0.9486139 | 0.9812661 | 0.003009306 | 0.9581676 | 0.006534475 | 0.9581938 | 0.004267501 |  |  | 5220 | 0.8859466 | 0.9663707 | 0.003601799 | 0.9039315 | 0.00548896 | 0.9039358 | 0.004119954 |  |  | 5220 | 0.7782821 | 0.9150218 | 0.005030419 | 0.7896975 | 0.006247016 | 0.7896798 | 0.007072419 |  |  | 297660 | 0.8793749 | 0.8678712 | 0.01161355 | 0.8848331 | 0.007800032 | 0.8848415 | 0.01197599 |  |  | 255460 | 0.7657767 | 0.7035679 | 0.009048088 | 0.7723869 | 0.006127232 | 0.7723912 | 0.005762283
|  |  | 5077 | 0.9843147 | 0.9971939 | 0.0006427739 | 0.990421 | 0.1785313 | 0.9905266 | 0.08646157 |  |  | 5001 | 0.9486139 | 0.981293 | 0.002999167 | 0.9581874 | 0.006533353 | 0.9582136 | 0.004263753 |  |  | 5225 | 0.8837886 | 0.9663752 | 0.003599188 | 0.9039346 | 0.005488972 | 0.9039389 | 0.004119919 |  |  | 5225 | 0.7782821 | 0.9150221 | 0.005030396 | 0.7897063 | 0.006247133 | 0.7896886 | 0.007072523 |  |  | 297960 | 0.8838508 | 0.8678712 | 0.01161355 | 0.8849516 | 0.007800601 | 0.88496 | 0.01197644 |  |  | 255760 | 0.7679522 | 0.7035679 | 0.009048088 | 0.772502 | 0.006126542 | 0.7725063 | 0.005762002
|  |  | 5082 | 0.9861066 | 0.9972068 | 0.0006416431 | 0.9904538 | 0.1785373 | 0.9905593 | 0.08646477 |  |  | 5006 | 0.9486139 | 0.9813197 | 0.002989072 | 0.9582071 | 0.006532241 | 0.9582332 | 0.004260034 |  |  | 5230 | 0.8827095 | 0.9663795 | 0.003596604 | 0.9039378 | 0.005488983 | 0.9039421 | 0.004119885 |  |  | 5230 | 0.7782821 | 0.9150224 | 0.005030374 | 0.7897152 | 0.006247251 | 0.7896974 | 0.007072627 |  |  | 298260 | 0.8838508 | 0.8678712 | 0.01161355 | 0.8850699 | 0.007801167 | 0.8850784 | 0.01197689 |  |  | 256060 | 0.7723031 | 0.7035679 | 0.009048088 | 0.7726169 | 0.006125848 | 0.7726212 | 0.005761718
|  |  | 5087 | 0.9861066 | 0.9972197 | 0.000640521 | 0.9904866 | 0.1785433 | 0.9905918 | 0.08646796 |  |  | 5011 | 0.9476534 | 0.9813462 | 0.002979022 | 0.9582266 | 0.006531139 | 0.9582527 | 0.004256345 |  |  | 5235 | 0.8827095 | 0.9663839 | 0.003594049 | 0.903941 | 0.005488995 | 0.9039453 | 0.004119852 |  |  | 5235 | 0.7766006 | 0.9150226 | 0.005030353 | 0.789724 | 0.006247368 | 0.7897063 | 0.007072732 |  |  | 298560 | 0.8816128 | 0.8678712 | 0.01161355 | 0.8851881 | 0.007801728 | 0.8851966 | 0.01197733 |  |  | 256360 | 0.7679522 | 0.7035679 | 0.009048088 | 0.7727316 | 0.006125152 | 0.7727359 | 0.005761432
|  |  | 5092 | 0.9852106 | 0.9972325 | 0.0006394075 | 0.9905192 | 0.1785492 | 0.9906243 | 0.08647113 |  |  | 5016 | 0.9476534 | 0.9813727 | 0.002969016 | 0.9582461 | 0.006530048 | 0.9582722 | 0.004252685 |  |  | 5240 | 0.8827095 | 0.9663882 | 0.003591521 | 0.9039442 | 0.005489007 | 0.9039484 | 0.004119819 |  |  | 5240 | 0.7766006 | 0.9150229 | 0.005030332 | 0.7897328 | 0.006247485 | 0.7897151 | 0.007072836 |  |  | 298860 | 0.8793749 | 0.8678712 | 0.01161355 | 0.8853062 | 0.007802285 | 0.8853147 | 0.01197777 |  |  | 256660 | 0.757075 | 0.7035679 | 0.009048088 | 0.7728461 | 0.006124453 | 0.7728504 | 0.005761142
|  |  | 5097 | 0.9861066 | 0.9972452 | 0.0006383026 | 0.9905517 | 0.1785552 | 0.9906566 | 0.0864743 |  |  | 5021 | 0.9476534 | 0.981399 | 0.002959054 | 0.9582655 | 0.006528967 | 0.9582915 | 0.004249054 |  |  | 5245 | 0.8837886 | 0.9663925 | 0.00358902 | 0.9039473 | 0.005489019 | 0.9039516 | 0.004119787 |  |  | 5245 | 0.7766006 | 0.9150231 | 0.005030311 | 0.7897417 | 0.006247603 | 0.7897239 | 0.00707294 |  |  | 299160 | 0.8793749 | 0.8678712 | 0.01161355 | 0.8854242 | 0.007802838 | 0.8854326 | 0.0119782 |  |  | 256960 | 0.7614259 | 0.7035679 | 0.009048088 | 0.7729605 | 0.006123751 | 0.7729647 | 0.00576085
|  |  | 5102 | 0.9870025 | 0.9972578 | 0.0006372061 | 0.9905841 | 0.1785611 | 0.9906888 | 0.08647746 |  |  | 5026 | 0.9486139 | 0.9814251 | 0.002949136 | 0.9582848 | 0.006527897 | 0.9583107 | 0.004245452 |  |  | 5250 | 0.8837886 | 0.9663967 | 0.003586547 | 0.9039505 | 0.005489031 | 0.9039547 | 0.004119756 |  |  | 5250 | 0.7766006 | 0.9150234 | 0.00503029 | 0.7897505 | 0.00624772 | 0.7897328 | 0.007073045 |  |  | 299460 | 0.8860887 | 0.8678712 | 0.01161355 | 0.885542 | 0.007803386 | 0.8855504 | 0.01197863 |  |  | 257260 | 0.7636013 | 0.7035679 | 0.009048088 | 0.7730746 | 0.006123046 | 0.7730789 | 0.005760555
|  |  | 5107 | 0.9870025 | 0.9972704 | 0.0006361182 | 0.9906163 | 0.178567 | 0.9907209 | 0.0864806 |  |  | 5031 | 0.9486139 | 0.9814512 | 0.002939262 | 0.9583039 | 0.006526836 | 0.9583299 | 0.004241878 |  |  | 5255 | 0.8848676 | 0.966401 | 0.0035841 | 0.9039536 | 0.005489043 | 0.9039579 | 0.004119726 |  |  | 5255 | 0.7749191 | 0.9150236 | 0.00503027 | 0.7897593 | 0.006247838 | 0.7897416 | 0.007073149 |  |  | 299760 | 0.8838508 | 0.8678712 | 0.01161355 | 0.8856597 | 0.00780393 | 0.8856681 | 0.01197905 |  |  | 257560 | 0.7657767 | 0.7035679 | 0.009048088 | 0.7731886 | 0.006122338 | 0.7731928 | 0.005760258
|  |  | 5112 | 0.9861066 | 0.9972829 | 0.0006350386 | 0.9906485 | 0.1785729 | 0.9907529 | 0.08648374 |  |  | 5036 | 0.9476534 | 0.9814771 | 0.002929432 | 0.958323 | 0.006525785 | 0.9583489 | 0.004238333 |  |  | 5260 | 0.8837886 | 0.9664052 | 0.00358168 | 0.9039567 | 0.005489056 | 0.903961 | 0.004119696 |  |  | 5260 | 0.7782821 | 0.9150239 | 0.005030251 | 0.7897682 | 0.006247956 | 0.7897505 | 0.007073254 |  |  | 300060 | 0.8860887 | 0.8678712 | 0.01161355 | 0.8857772 | 0.007804471 | 0.8857857 | 0.01197947 |  |  | 257860 | 0.7636013 | 0.7035679 | 0.009048088 | 0.7733023 | 0.006121627 | 0.7733066 | 0.005759957
|  |  | 5117 | 0.9852106 | 0.9972953 | 0.0006339674 | 0.9906806 | 0.1785787 | 0.9907848 | 0.08648687 |  |  | 5041 | 0.9476534 | 0.9815029 | 0.002919645 | 0.958342 | 0.006524745 | 0.9583679 | 0.004234817 |  |  | 5265 | 0.8837886 | 0.9664093 | 0.003579286 | 0.9039599 | 0.005489068 | 0.9039641 | 0.004119667 |  |  | 5265 | 0.7782821 | 0.9150241 | 0.005030231 | 0.789777 | 0.006248073 | 0.7897593 | 0.007073358 |  |  | 300360 | 0.8793749 | 0.8678712 | 0.01161355 | 0.8858946 | 0.007805007 | 0.8859031 | 0.01197988 |  |  | 258160 | 0.7657767 | 0.7035679 | 0.009048088 | 0.7734159 | 0.006120913 | 0.7734201 | 0.005759654
|  |  | 5122 | 0.9852106 | 0.9973077 | 0.0006329045 | 0.9907125 | 0.1785846 | 0.9908165 | 0.08648998 |  |  | 5046 | 0.9486139 | 0.9815285 | 0.002909901 | 0.9583609 | 0.006523714 | 0.9583868 | 0.004231328 |  |  | 5270 | 0.8837886 | 0.9664135 | 0.003576917 | 0.903963 | 0.005489081 | 0.9039673 | 0.004119639 |  |  | 5270 | 0.7749191 | 0.9150244 | 0.005030212 | 0.7897858 | 0.006248191 | 0.7897681 | 0.007073463 |  |  | 300660 | 0.8771369 | 0.8678712 | 0.01161355 | 0.8860119 | 0.007805539 | 0.8860204 | 0.01198029 |  |  | 258460 | 0.7657767 | 0.7035679 | 0.009048088 | 0.7735293 | 0.006120196 | 0.7735335 | 0.005759348
|  |  | 5127 | 0.9852106 | 0.99732 | 0.0006318499 | 0.9907443 | 0.1785904 | 0.9908482 | 0.08649309 |  |  | 5051 | 0.9476534 | 0.981554 | 0.002900201 | 0.9583797 | 0.006522693 | 0.9584055 | 0.004227868 |  |  | 5275 | 0.8837886 | 0.9664176 | 0.003574575 | 0.9039661 | 0.005489094 | 0.9039704 | 0.004119611 |  |  | 5275 | 0.7766006 | 0.9150246 | 0.005030194 | 0.7897947 | 0.006248309 | 0.789777 | 0.007073568 |  |  | 300960 | 0.8793749 | 0.8678712 | 0.01161355 | 0.8861291 | 0.007806066 | 0.8861375 | 0.0119807 |  |  | 258760 | 0.7679522 | 0.7035679 | 0.009048088 | 0.7736424 | 0.006119477 | 0.7736467 | 0.005759039
|  |  | 5132 | 0.9852106 | 0.9973322 | 0.0006308035 | 0.9907761 | 0.1785962 | 0.9908797 | 0.08649618 |  |  | 5056 | 0.9476534 | 0.9815794 | 0.002890544 | 0.9583984 | 0.006521681 | 0.9584242 | 0.004224435 |  |  | 5280 | 0.8848676 | 0.9664217 | 0.003572258 | 0.9039693 | 0.005489107 | 0.9039735 | 0.004119584 |  |  | 5280 | 0.7782821 | 0.9150248 | 0.005030175 | 0.7898035 | 0.006248427 | 0.7897858 | 0.007073673 |  |  | 301260 | 0.8838508 | 0.8678712 | 0.01161355 | 0.8862461 | 0.00780659 | 0.8862545 | 0.01198109 |  |  | 259060 | 0.7614259 | 0.7035679 | 0.009048088 | 0.7737554 | 0.006118755 | 0.7737596 | 0.005758728
|  |  | 5137 | 0.9861066 | 0.9973443 | 0.0006297653 | 0.9908077 | 0.178602 | 0.9909111 | 0.08649927 |  |  | 5061 | 0.9486139 | 0.9816047 | 0.00288093 | 0.958417 | 0.006520679 | 0.9584428 | 0.00422103 |  |  | 5285 | 0.8837886 | 0.9664257 | 0.003569966 | 0.9039724 | 0.00548912 | 0.9039766 | 0.004119558 |  |  | 5285 | 0.7782821 | 0.9150251 | 0.005030157 | 0.7898123 | 0.006248546 | 0.7897946 | 0.007073778 |  |  | 301560 | 0.8883267 | 0.8678712 | 0.01161355 | 0.8863629 | 0.007807109 | 0.8863714 | 0.01198149 |  |  | 259360 | 0.7636013 | 0.7035679 | 0.009048088 | 0.7738683 | 0.00611803 | 0.7738724 | 0.005758414
|  |  | 5142 | 0.9852106 | 0.9973564 | 0.0006287351 | 0.9908392 | 0.1786078 | 0.9909425 | 0.08650234 |  |  | 5066 | 0.9495743 | 0.9816298 | 0.002871358 | 0.9584356 | 0.006519687 | 0.9584613 | 0.004217652 |  |  | 5290 | 0.8848676 | 0.9664298 | 0.003567699 | 0.9039755 | 0.005489134 | 0.9039797 | 0.004119532 |  |  | 5290 | 0.7799636 | 0.9150253 | 0.00503014 | 0.7898212 | 0.006248664 | 0.7898034 | 0.007073883 |  |  | 301860 | 0.8793749 | 0.8678712 | 0.01161355 | 0.8864797 | 0.007807625 | 0.8864881 | 0.01198188 |  |  | 259660 | 0.7679522 | 0.7035679 | 0.009048088 | 0.7739809 | 0.006117302 | 0.7739851 | 0.005758097
|  |  | 5147 | 0.9870025 | 0.9973684 | 0.000627713 | 0.9908706 | 0.1786136 | 0.9909737 | 0.08650541 |  |  | 5071 | 0.9486139 | 0.9816548 | 0.00286183 | 0.958454 | 0.006518704 | 0.9584797 | 0.004214301 |  |  | 5295 | 0.8837886 | 0.9664338 | 0.003565457 | 0.9039786 | 0.005489147 | 0.9039828 | 0.004119507 |  |  | 5295 | 0.7782821 | 0.9150255 | 0.005030122 | 0.78983 | 0.006248782 | 0.7898123 | 0.007073988 |  |  | 302160 | 0.8838508 | 0.8678712 | 0.01161355 | 0.8865963 | 0.007808136 | 0.8866048 | 0.01198226 |  |  | 259960 | 0.7679522 | 0.7035679 | 0.009048088 | 0.7740933 | 0.006116571 | 0.7740975 | 0.005757777
|  |  | 5152 | 0.9852106 | 0.9973803 | 0.0006266989 | 0.9909019 | 0.1786193 | 0.9910048 | 0.08650846 |  |  | 5076 | 0.9486139 | 0.9816797 | 0.002852344 | 0.9584723 | 0.00651773 | 0.958498 | 0.004210977 |  |  | 5300 | 0.8837886 | 0.9664378 | 0.003563239 | 0.9039817 | 0.005489161 | 0.9039859 | 0.004119483 |  |  | 5300 | 0.7782821 | 0.9150258 | 0.005030105 | 0.7898388 | 0.006248901 | 0.7898211 | 0.007074094 |  |  | 302460 | 0.8816128 | 0.8678712 | 0.01161355 | 0.8867128 | 0.007808643 | 0.8867212 | 0.01198264 |  |  | 260260 | 0.7636013 | 0.7035679 | 0.009048088 | 0.7742056 | 0.006115838 | 0.7742097 | 0.005757455
|  |  | 5157 | 0.9861066 | 0.9973922 | 0.0006256928 | 0.990933 | 0.178625 | 0.9910358 | 0.08651151 |  |  | 5081 | 0.9476534 | 0.9817045 | 0.0028429 | 0.9584906 | 0.006516766 | 0.9585162 | 0.00420768 |  |  | 5305 | 0.8837886 | 0.9664417 | 0.003561045 | 0.9039848 | 0.005489175 | 0.903989 | 0.004119459 |  |  | 5305 | 0.7782821 | 0.915026 | 0.005030089 | 0.7898476 | 0.006249019 | 0.7898299 | 0.007074199 |  |  | 302760 | 0.8883267 | 0.8678712 | 0.01161355 | 0.8868291 | 0.007809146 | 0.8868376 | 0.01198302 |  |  | 260560 | 0.7614259 | 0.7035679 | 0.009048088 | 0.7743176 | 0.006115102 | 0.7743218 | 0.00575713
|  |  | 5162 | 0.9861066 | 0.997404 | 0.0006246946 | 0.9909641 | 0.1786308 | 0.9910667 | 0.08651454 |  |  | 5086 | 0.9486139 | 0.9817291 | 0.002833499 | 0.9585087 | 0.006515811 | 0.9585343 | 0.00420441 |  |  | 5310 | 0.8848676 | 0.9664456 | 0.003558876 | 0.903987853 | 0.005489189 | 0.9039921 | 0.004119436 |  |  | 5310 | 0.7816451 | 0.9150262 | 0.005030072 | 0.7898565 | 0.006249138 | 0.7898388 | 0.007074304 |  |  | 303060 | 0.8816128 | 0.8678712 | 0.01161355 | 0.8869453 | 0.007809645 | 0.8869538 | 0.01198339 |  |  | 260860 | 0.7636013 | 0.7035679 | 0.009048088 | 0.7744295 | 0.006114363 | 0.7744336 | 0.005756803
|  |  | 5167 | 0.9861066 | 0.9974157 | 0.0006237042 | 0.9909951 | 0.1786364 | 0.9910975 | 0.08651756 |  |  | 5091 | 0.9486139 | 0.9817537 | 0.00282414 | 0.9585268 | 0.006514865 | 0.9585523 | 0.004201166 |  |  | 5315 | 0.8827095 | 0.9664495 | 0.003556729 | 0.9039909 | 0.005489203 | 0.9039952 | 0.004119414 |  |  | 5315 | 0.7782821 | 0.9150264 | 0.005030056 | 0.7898653 | 0.006249257 | 0.7898476 | 0.00707441 |  |  | 303360 | 0.8838508 | 0.8678712 | 0.01161355 | 0.8870614 | 0.00781014 | 0.8870699 | 0.01198375 |  |  | 261160 | 0.7657767 | 0.7035679 | 0.009048088 | 0.7745412 | 0.006113622 | 0.7745453 | 0.005756473
|  |  | 5172 | 0.9861066 | 0.9974274 | 0.0006227216 | 0.9910259 | 0.1786421 | 0.9911281 | 0.08652058 |  |  | 5096 | 0.9476534 | 0.9817781 | 0.002814824 | 0.9585448 | 0.006513928 | 0.9585703 | 0.004197948 |  |  | 5320 | 0.8848676 | 0.9664534 | 0.003554607 | 0.903994 | 0.005489217 | 0.9039982 | 0.004119392 |  |  | 5320 | 0.7749191 | 0.9150266 | 0.00503004 | 0.7898741 | 0.006249376 | 0.7898564 | 0.007074516 |  |  | 303660 | 0.8860887 | 0.8678712 | 0.01161355 | 0.8871773 | 0.007810631 | 0.8871858 | 0.01198411 |  |  | 261460 | 0.7636013 | 0.7035679 | 0.009048088 | 0.7746526 | 0.006112878 | 0.7746568 | 0.00575614
|  |  | 5177 | 0.9852106 | 0.997439 | 0.0006217468 | 0.9910567 | 0.1786478 | 0.9911587 | 0.08652358 |  |  | 5101 | 0.9486139 | 0.9818023 | 0.002805549 | 0.9585626 | 0.006513 | 0.9585881 | 0.004194757 |  |  | 5325 | 0.8848676 | 0.9664573 | 0.003552507 | 0.9039971 | 0.005489232 | 0.9040013 | 0.004119371 |  |  | 5325 | 0.7766006 | 0.9150269 | 0.005030025 | 0.789883 | 0.006249495 | 0.7898653 | 0.007074621 |  |  | 303960 | 0.8816128 | 0.8678712 | 0.01161355 | 0.8872931 | 0.007811118 | 0.8873016 | 0.01198447 |  |  | 261760 | 0.7701276 | 0.7035679 | 0.009048088 | 0.774764 | 0.006112131 | 0.7747681 | 0.005755805
|  |  | 5182 | 0.9870025 | 0.9974505 | 0.0006207797 | 0.9910873 | 0.1786534 | 0.9911892 | 0.08652658 |  |  | 5106 | 0.9476534 | 0.9818265 | 0.002796316 | 0.9585804 | 0.006512081 | 0.9586059 | 0.004191591 |  |  | 5330 | 0.8827095 | 0.9664611 | 0.003550431 | 0.9040002 | 0.005489246 | 0.9040044 | 0.00411935 |  |  | 5330 | 0.7782821 | 0.9150271 | 0.00503001 | 0.7898918 | 0.006249614 | 0.7898741 | 0.007074727 |  |  | 304260 | 0.8816128 | 0.8678712 | 0.01161355 | 0.8874088 | 0.007811601 | 0.8874173 | 0.01198482 |  |  | 262060 | 0.7657767 | 0.7035679 | 0.009048088 | 0.7748751 | 0.006111382 | 0.7748792 | 0.005755467
|  |  | 5187 | 0.9861066 | 0.9974619 | 0.0006198203 | 0.9911178 | 0.178659 | 0.9912195 | 0.08652956 |  |  | 5111 | 0.9476534 | 0.9818505 | 0.002787125 | 0.9585981 | 0.006511171 | 0.9586236 | 0.004188451 |  |  | 5335 | 0.8848676 | 0.9664649 | 0.003548377 | 0.9040032 | 0.005489261 | 0.9040074 | 0.00411933 |  |  | 5335 | 0.7782821 | 0.9150273 | 0.005029995 | 0.7899006 | 0.006249733 | 0.7898829 | 0.007074833 |  |  | 304560 | 0.8816128 | 0.8678712 | 0.01161355 | 0.8875244 | 0.00781208 | 0.8875328 | 0.01198516 |  |  | 262360 | 0.7636013 | 0.7035679 | 0.009048088 | 0.774986 | 0.00611063 | 0.7749901 | 0.005755127
|  |  | 5192 | 0.9852106 | 0.9974733 | 0.0006188685 | 0.9911483 | 0.1786646 | 0.9912498 | 0.08653254 |  |  | 5116 | 0.9486139 | 0.9818744 | 0.002777975 | 0.9586158 | 0.00651027 | 0.9586412 | 0.004185336 |  |  | 5340 | 0.8859466 | 0.9664686 | 0.003546346 | 0.9040063 | 0.005489276 | 0.9040105 | 0.00411931 |  |  | 5340 | 0.7782821 | 0.9150275 | 0.00502998 | 0.7899094 | 0.006249852 | 0.7898917 | 0.007074939 |  |  | 304860 | 0.8838508 | 0.8678712 | 0.01161355 | 0.8876398 | 0.007812555 | 0.8876483 | 0.0119855 |  |  | 262660 | 0.7679522 | 0.7035679 | 0.009048088 | 0.7750968 | 0.006109875 | 0.7751008 | 0.005754784
|  |  | 5197 | 0.9852106 | 0.9974847 | 0.0006179242 | 0.9911786 | 0.1786702 | 0.9912799 | 0.0865355 |  |  | 5121 | 0.9486139 | 0.9818982 | 0.002768867 | 0.9586333 | 0.006509377 | 0.9586587 | 0.004182247 |  |  | 5345 | 0.8848676 | 0.9664724 | 0.003544337 | 0.9040093 | 0.005489291 | 0.9040135 | 0.004119291 |  |  | 5345 | 0.7799636 | 0.9150277 | 0.005029965 | 0.7899183 | 0.006249971 | 0.7899006 | 0.007075045 |  |  | 305160 | 0.8860887 | 0.8678712 | 0.01161355 | 0.887755 | 0.007813026 | 0.8877635 | 0.01198584 |  |  | 262960 | 0.7636013 | 0.7035679 | 0.009048088 | 0.7752073 | 0.006109118 | 0.7752114 | 0.005754439
|  |  | 5202 | 0.9852106 | 0.9974959 | 0.0006169874 | 0.9912088 | 0.1786758 | 0.99131 | 0.08653846 |  |  | 5126 | 0.9486139 | 0.9819219 | 0.0027598 | 0.9586507 | 0.006508493 | 0.9586761 | 0.004179183 |  |  | 5350 | 0.8848676 | 0.9664761 | 0.00354235 | 0.9040124 | 0.005489306 | 0.9040166 | 0.004119272 |  |  | 5350 | 0.7782821 | 0.9150279 | 0.005029951 | 0.7899271 | 0.006250091 | 0.7899094 | 0.007075151 |  |  | 305460 | 0.8838508 | 0.8678712 | 0.01161355 | 0.8878702 | 0.007813492 | 0.8878787 | 0.01198617 |  |  | 263260 | 0.7657767 | 0.7035679 | 0.009048088 | 0.7753177 | 0.006108358 | 0.7753218 | 0.005754091
|  |  | 5207 | 0.9870025 | 0.9975071 | 0.0006160581 | 0.9912389 | 0.1786813 | 0.9913399 | 0.08654141 |  |  | 5131 | 0.9486139 | 0.9819455 | 0.002750774 | 0.9586681 | 0.006507617 | 0.9586934 | 0.004176144 |  |  | 5355 | 0.8859466 | 0.9664798 | 0.003540385 | 0.9040154 | 0.005489321 | 0.9040196 | 0.004119254 |  |  | 5355 | 0.7799636 | 0.9150281 | 0.005029937 | 0.7899359 | 0.00625021 | 0.7899182 | 0.007075257 |  |  | 305760 | 0.8816128 | 0.8678712 | 0.01161355 | 0.8879852 | 0.007813955 | 0.8879937 | 0.0119865 |  |  | 263560 | 0.7679522 | 0.7035679 | 0.009048088 | 0.7754279 | 0.006107595 | 0.7754319 | 0.00575374
|  |  | 5212 | 0.9870025 | 0.9975182 | 0.0006151363 | 0.9912689 | 0.1786869 | 0.9913697 | 0.08654434 |  |  | 5136 | 0.9486139 | 0.9819689 | 0.002741789 | 0.9586854 | 0.00650675 | 0.9587107 | 0.004173129 |  |  | 5360 | 0.8848676 | 0.9664835 | 0.003538442 | 0.9040185 | 0.005489336 | 0.9040226 | 0.004119237 |  |  | 5360 | 0.7799636 | 0.9150283 | 0.005029924 | 0.7899447 | 0.00625033 | 0.7899271 | 0.007075363 |  |  | 306060 | 0.8816128 | 0.8678712 | 0.01161355 | 0.8881001 | 0.007814414 | 0.8881086 | 0.01198682 |  |  | 263860 | 0.7701276 | 0.7035679 | 0.009048088 | 0.7755379 | 0.00610683 | 0.7755419 | 0.005753388
|  |  | 5217 | 0.9861066 | 0.9975293 | 0.0006142218 | 0.9912988 | 0.1786924 | 0.9913994 | 0.08654727 |  |  | 5141 | 0.9486139 | 0.9819922 | 0.002732845 | 0.9587026 | 0.006505891 | 0.9587278 | 0.00417014 |  |  | 5365 | 0.8837886 | 0.9664871 | 0.00353652 | 0.9040215 | 0.005489351 | 0.9040257 | 0.00411922 |  |  | 5365 | 0.7766006 | 0.9150285 | 0.00502991 | 0.7899536 | 0.00625045 | 0.7899359 | 0.00707547 |  |  | 306360 | 0.8838508 | 0.8678712 | 0.01161355 | 0.8882149 | 0.007814869 | 0.8882234 | 0.01198714 |  |  | 264160 | 0.7679522 | 0.7035679 | 0.009048088 | 0.7756477 | 0.006106063 | 0.7756518 | 0.005753032
|  |  | 5222 | 0.9861066 | 0.9975403 | 0.0006133146 | 0.9913286 | 0.1786979 | 0.9914291 | 0.08655019 |  |  | 5146 | 0.9495743 | 0.9820154 | 0.002723942 | 0.9587197 | 0.006505041 | 0.9587449 | 0.004167175 |  |  | 5370 | 0.8859466 | 0.9664907 | 0.003534619 | 0.9040245 | 0.005489367 | 0.9040287 | 0.004119204 |  |  | 5370 | 0.7766006 | 0.9150287 | 0.005029897 | 0.7899624 | 0.006250569 | 0.7899447 | 0.007075576 |  |  | 306660 | 0.8838508 | 0.8678712 | 0.01161355 | 0.8883295 | 0.00781532 | 0.888338 | 0.01198745 |  |  | 264460 | 0.7614259 | 0.7035679 | 0.009048088 | 0.7757574 | 0.006105293 | 0.7757614 | 0.005752674
|  |  | 5227 | 0.9870025 | 0.9975512 | 0.0006124146 | 0.9913583 | 0.1787033 | 0.9914586 | 0.08655309 |  |  | 5151 | 0.9486139 | 0.9820385 | 0.00271508 | 0.9587367 | 0.006504199 | 0.9587619 | 0.004164234 |  |  | 5375 | 0.8848676 | 0.9664943 | 0.003532739 | 0.9040275 | 0.005489382 | 0.9040317 | 0.004119188 |  |  | 5375 | 0.7782821 | 0.9150289 | 0.005029884 | 0.7899712 | 0.006250689 | 0.7899535 | 0.007075683 |  |  | 306960 | 0.8816128 | 0.8678712 | 0.01161355 | 0.888444 | 0.007815767 | 0.8884525 | 0.01198776 |  |  | 264760 | 0.7636013 | 0.7035679 | 0.009048088 | 0.7758668 | 0.00610452 | 0.7758708 | 0.005752314
|  |  | 5232 | 0.9870025 | 0.9975621 | 0.0006115219 | 0.9913879 | 0.1787088 | 0.991488 | 0.08655599 |  |  | 5156 | 0.9476534 | 0.9820615 | 0.002706258 | 0.9587536 | 0.006503365 | 0.9587788 | 0.004161317 |  |  | 5380 | 0.8859466 | 0.9664979 | 0.00353088 | 0.9040306 | 0.005489398 | 0.9040347 | 0.004119172 |  |  | 5380 | 0.7782821 | 0.9150291 | 0.005029871 | 0.78998 | 0.006250809 | 0.7899624 | 0.007075789 |  |  | 307260 | 0.8793749 | 0.8678712 | 0.01161355 | 0.8885583 | 0.007816211 | 0.8885668 | 0.01198807 |  |  | 265060 | 0.7592504 | 0.7035679 | 0.009048088 | 0.7759761 | 0.006103745 | 0.7759801 | 0.005751951
|  |  | 5237 | 0.9852106 | 0.9975729 | 0.0006106364 | 0.9914174 | 0.1787143 | 0.9915173 | 0.08655888 |  |  | 5161 | 0.9486139 | 0.9820844 | 0.002697477 | 0.9587705 | 0.006502539 | 0.9587956 | 0.004158424 |  |  | 5385 | 0.8848676 | 0.9665014 | 0.003529041 | 0.9040336 | 0.005489414 | 0.9040377 | 0.004119157 |  |  | 5385 | 0.7782821 | 0.9150293 | 0.005029859 | 0.7899888 | 0.006250929 | 0.7899712 | 0.007075896 |  |  | 307560 | 0.8838508 | 0.8678712 | 0.01161355 | 0.8886726 | 0.00781665 | 0.8886811 | 0.01198837 |  |  | 265360 | 0.7614259 | 0.7035679 | 0.009048088 | 0.7760852 | 0.006102967 | 0.7760892 | 0.005751586
|  |  | 5242 | 0.9870025 | 0.9975837 | 0.000609758 | 0.9914468 | 0.1787197 | 0.9915465 | 0.08656176 |  |  | 5166 | 0.9495743 | 0.9821071 | 0.002688736 | 0.9587872 | 0.006501721 | 0.9588123 | 0.004155555 |  |  | 5390 | 0.8859466 | 0.9665049 | 0.003527222 | 0.9040366 | 0.00548943 | 0.9040407 | 0.004119143 |  |  | 5390 | 0.7782821 | 0.9150295 | 0.005029846 | 0.7899977 | 0.006251049 | 0.78998 | 0.007076003 |  |  | 307860 | 0.8860887 | 0.8678712 | 0.01161355 | 0.8887867 | 0.007817085 | 0.8887952 | 0.01198866 |  |  | 265660 | 0.7614259 | 0.7035679 | 0.009048088 | 0.7761941 | 0.006102187 | 0.7761981 | 0.005751219
|  |  | 5247 | 0.9852106 | 0.9975944 | 0.0006088867 | 0.9914761 | 0.1787251 | 0.9915756 | 0.08656463 |  |  | 5171 | 0.9486139 | 0.9821297 | 0.002680035 | 0.9588039 | 0.006500912 | 0.958829 | 0.004152709 |  |  | 5395 | 0.8837886 | 0.9665084 | 0.003525424 | 0.9040396 | 0.005489446 | 0.9040438 | 0.004119129 |  |  | 5395 | 0.7816451 | 0.9150297 | 0.005029834 | 0.7900065 | 0.00625117 | 0.7899888 | 0.00707611 |  |  | 308160 | 0.8838508 | 0.8678712 | 0.01161355 | 0.8889006 | 0.007817517 | 0.8889091 | 0.01198895 |  |  | 265960 | 0.7679522 | 0.7035679 | 0.009048088 | 0.7763028 | 0.006101405 | 0.7763068 | 0.005750849
|  |  | 5252 | 0.9861066 | 0.997605 | 0.0006080224 | 0.9915053 | 0.1787305 | 0.9916047 | 0.08656749 |  |  | 5176 | 0.9495743 | 0.9821523 | 0.002671375 | 0.9588205 | 0.00650011 | 0.9588456 | 0.004149887 |  |  | 5400 | 0.8859466 | 0.9665119 | 0.003523646 | 0.9040426 | 0.005489462 | 0.9040468 | 0.004119115 |  |  | 5400 | 0.7782821 | 0.9150299 | 0.005029823 | 0.7900153 | 0.00625129 | 0.7899977 | 0.007076217 |  |  | 308460 | 0.8838508 | 0.8678712 | 0.01161355 | 0.8890145 | 0.007817944 | 0.889023 | 0.01198924 |  |  | 266260 | 0.7657767 | 0.7035679 | 0.009048088 | 0.7764114 | 0.00610062 | 0.7764153 | 0.005750477
|  |  | 5257 | 0.9870025 | 0.9976155 | 0.0006071652 | 0.9915344 | 0.1787359 | 0.9916336 | 0.08657034 |  |  | 5181 | 0.9486139 | 0.9821747 | 0.002662754 | 0.958837 | 0.006499316 | 0.958862 | 0.004147088 |  |  | 5405 | 0.8848676 | 0.9665154 | 0.003521887 | 0.9040456 | 0.005489478 | 0.9040497 | 0.004119102 |  |  | 5405 | 0.7782821 | 0.91503 | 0.005029811 | 0.7900241 | 0.006251411 | 0.7900065 | 0.007076324 |  |  | 308760 | 0.8838508 | 0.8678712 | 0.01161355 | 0.8891282 | 0.007818368 | 0.8891367 | 0.01198952 |  |  | 266560 | 0.7679522 | 0.7035679 | 0.009048088 | 0.7765197 | 0.006099832 | 0.7765237 | 0.005750102
|  |  | 5262 | 0.9861066 | 0.997626 | 0.0006063148 | 0.9915634 | 0.1787412 | 0.9916624 | 0.08657318 |  |  | 5186 | 0.9486139 | 0.982197 | 0.002654173 | 0.9588535 | 0.00649853 | 0.9588785 | 0.004144313 |  |  | 5410 | 0.8848676 | 0.9665188 | 0.003520147 | 0.9040486 | 0.005489495 | 0.9040527 | 0.004119089 |  |  | 5410 | 0.7799636 | 0.9150302 | 0.0050298 | 0.790033 | 0.006251531 | 0.7900153 | 0.007076431 |  |  | 309060 | 0.8860887 | 0.8678712 | 0.01161355 | 0.8892418 | 0.007818788 | 0.8892503 | 0.0119898 |  |  | 266860 | 0.7636013 | 0.7035679 | 0.009048088 | 0.7766279 | 0.006099043 | 0.7766318 | 0.005749725
|  |  | 5267 | 0.9870025 | 0.9976365 | 0.0006054714 | 0.9915922 | 0.1787466 | 0.9916911 | 0.08657601 |  |  | 5191 | 0.9495743 | 0.9822191 | 0.002645631 | 0.9588698 | 0.006497751 | 0.9588948 | 0.00414156 |  |  | 5415 | 0.8848676 | 0.9665222 | 0.003518427 | 0.9040516 | 0.005489511 | 0.9040557 | 0.004119077 |  |  | 5415 | 0.7799636 | 0.9150304 | 0.005029788 | 0.7900418 | 0.006251652 | 0.7900241 | 0.007076538 |  |  | 309360 | 0.8838508 | 0.8678712 | 0.01161355 | 0.8893552 | 0.007819204 | 0.8893637 | 0.01199007 |  |  | 267160 | 0.7592504 | 0.7035679 | 0.009048088 | 0.7767359 | 0.00609825 | 0.7767398 | 0.005749345
|  |  | 5272 | 0.9861066 | 0.9976469 | 0.0006046348 | 0.991621 | 0.1787519 | 0.9917197 | 0.08657884 |  |  | 5196 | 0.9486139 | 0.9822412 | 0.00263713 | 0.9588861 | 0.00649698 | 0.958911 | 0.00413883 |  |  | 5420 | 0.8859466 | 0.9665256 | 0.003516726 | 0.9040546 | 0.005489528 | 0.9040587 | 0.004119066 |  |  | 5420 | 0.7799636 | 0.9150306 | 0.005029777 | 0.7900506 | 0.006251772 | 0.7900329 | 0.007076645 |  |  | 309660 | 0.8838508 | 0.8678712 | 0.01161355 | 0.8894685 | 0.007819616 | 0.889477 | 0.01199034 |  |  | 267460 | 0.7548995 | 0.7035679 | 0.009048088 | 0.7768437 | 0.006097456 | 0.7768476 | 0.005748964
|  |  | 5277 | 0.9870025 | 0.9976572 | 0.000603805 | 0.9916497 | 0.1787572 | 0.9917482 | 0.08658165 |  |  | 5201 | 0.9486139 | 0.9822632 | 0.002628667 | 0.9589023 | 0.006496217 | 0.9589272 | 0.004136122 |  |  | 5425 | 0.8837886 | 0.9665289 | 0.003515044 | 0.9040575 | 0.005489545 | 0.9040617 | 0.004119054 |  |  | 5425 | 0.7782821 | 0.9150308 | 0.005029767 | 0.7900594 | 0.006251893 | 0.7900418 | 0.007076753 |  |  | 309960 | 0.8860887 | 0.8678712 | 0.01161355 | 0.8895817 | 0.007820024 | 0.8895902 | 0.0119906 |  |  | 267760 | 0.7657767 | 0.7035679 | 0.009048088 | 0.7769514 | 0.006096659 | 0.7769553 | 0.00574858
|  |  | 5282 | 0.9861066 | 0.9976674 | 0.0006029819 | 0.9916783 | 0.1787625 | 0.9917766 | 0.08658445 |  |  | 5206 | 0.9505348 | 0.982285 | 0.002620244 | 0.9589184 | 0.006495461 | 0.9589433 | 0.004133437 |  |  | 5430 | 0.8848676 | 0.9665323 | 0.003513381 | 0.9040605 | 0.005489561 | 0.9040647 | 0.004119043 |  |  | 5430 | 0.7766006 | 0.9150309 | 0.005029756 | 0.7900682 | 0.006252014 | 0.7900506 | 0.00707686 |  |  | 310260 | 0.8928025 | 0.8678712 | 0.01161355 | 0.8896948 | 0.007820429 | 0.8897033 | 0.01199086 |  |  | 268060 | 0.7592504 | 0.7035679 | 0.009048088 | 0.7770588 | 0.00609586 | 0.7770627 | 0.005748193
|  |  | 5287 | 0.9870025 | 0.9976776 | 0.0006021656 | 0.9917068 | 0.1787678 | 0.9918049 | 0.08658725 |  |  | 5211 | 0.9505348 | 0.9823068 | 0.00261186 | 0.9589345 | 0.006494713 | 0.9589593 | 0.004130774 |  |  | 5435 | 0.8837886 | 0.9665356 | 0.003511736 | 0.9040635 | 0.005489578 | 0.9040676 | 0.004119033 |  |  | 5435 | 0.7816451 | 0.9150311 | 0.005029746 | 0.790077 | 0.006252135 | 0.7900594 | 0.007076968 |  |  | 310560 | 0.8883267 | 0.8678712 | 0.01161355 | 0.8898077 | 0.007820829 | 0.8898162 | 0.01199111 |  |  | 268360 | 0.7614259 | 0.7035679 | 0.009048088 | 0.7771661 | 0.006095058 | 0.77717 | 0.005747805
|  |  | 5292 | 0.9861066 | 0.9976878 | 0.0006013559 | 0.9917352 | 0.1787731 | 0.9918331 | 0.08659003 |  |  | 5216 | 0.9486139 | 0.9823284 | 0.002603515 | 0.9589504 | 0.006493972 | 0.9589752 | 0.004128134 |  |  | 5440 | 0.8848676 | 0.9665389 | 0.003510109 | 0.9040665 | 0.005489595 | 0.9040706 | 0.004119023 |  |  | 5440 | 0.7766006 | 0.9150313 | 0.005029735 | 0.7900859 | 0.006252256 | 0.7900682 | 0.007077075 |  |  | 310860 | 0.8838508 | 0.8678712 | 0.01161355 | 0.8899205 | 0.007821226 | 0.889929 | 0.01199136 |  |  | 268660 | 0.7657767 | 0.7035679 | 0.009048088 | 0.7772732 | 0.006094254 | 0.7772771 | 0.005747414
|  |  | 5297 | 0.9878985 | 0.9976979 | 0.0006005529 | 0.9917635 | 0.1787783 | 0.9918612 | 0.08659281 |  |  | 5221 | 0.9476534 | 0.9823499 | 0.002595209 | 0.9589663 | 0.006493239 | 0.9589911 | 0.004125515 |  |  | 5445 | 0.8848676 | 0.9665421 | 0.0035085 | 0.9040694 | 0.005489612 | 0.9040735 | 0.004119013 |  |  | 5445 | 0.7799636 | 0.9150315 | 0.005029725 | 0.7900947 | 0.006252377 | 0.790077 | 0.007077183 |  |  | 311160 | 0.8860887 | 0.8678712 | 0.01161355 | 0.8900332 | 0.007821619 | 0.8900417 | 0.01199161 |  |  | 268960 | 0.7657767 | 0.7035679 | 0.009048088 | 0.7773801 | 0.006093448 | 0.777384 | 0.005747021
|  |  | 5302 | 0.9870025 | 0.9977079 | 0.0005997564 | 0.9917917 | 0.1787835 | 0.9918892 | 0.08659558 |  |  | 5226 | 0.9486139 | 0.9823713 | 0.002586942 | 0.9589821 | 0.006492513 | 0.9590068 | 0.004122918 |  |  | 5450 | 0.8859466 | 0.9665454 | 0.00350691 | 0.9040724 | 0.005489629 | 0.9040765 | 0.004119004 |  |  | 5450 | 0.7799636 | 0.9150316 | 0.005029716 | 0.7901035 | 0.006252499 | 0.7900859 | 0.007077291 |  |  | 311460 | 0.8860887 | 0.8678712 | 0.01161355 | 0.8901457 | 0.007822009 | 0.8901543 | 0.01199185 |  |  | 269260 | 0.7657767 | 0.7035679 | 0.009048088 | 0.7774869 | 0.006092639 | 0.7774907 | 0.005746625
|  |  | 5307 | 0.9861066 | 0.9977179 | 0.0005989665 | 0.9918198 | 0.1787888 | 0.9919172 | 0.08659834 |  |  | 5231 | 0.9486139 | 0.9823927 | 0.002578714 | 0.9589978 | 0.006491794 | 0.9590225 | 0.004120343 |  |  | 5455 | 0.8848676 | 0.9665486 | 0.003505336 | 0.9040753 | 0.005489647 | 0.9040795 | 0.004118995 |  |  | 5455 | 0.7782821 | 0.9150318 | 0.005029706 | 0.7901123 | 0.00625262 | 0.7900947 | 0.007077399 |  |  | 311760 | 0.8883267 | 0.8678712 | 0.01161355 | 0.8902581 | 0.007822394 | 0.8902667 | 0.01199209 |  |  | 269560 | 0.7636013 | 0.7035679 | 0.009048088 | 0.7775934 | 0.006091829 | 0.7775973 | 0.005746228
|  |  | 5312 | 0.9852106 | 0.9977278 | 0.0005981831 | 0.9918478 | 0.1787939 | 0.991945 | 0.08660109 |  |  | 5236 | 0.9486139 | 0.9824139 | 0.002570524 | 0.9590135 | 0.006491082 | 0.9590382 | 0.004117789 |  |  | 5460 | 0.8837886 | 0.9665518 | 0.003503781 | 0.9040783 | 0.005489664 | 0.9040824 | 0.004118986 |  |  | 5460 | 0.7766006 | 0.915032 | 0.005029696 | 0.7901211 | 0.006252741 | 0.7901035 | 0.007077507 |  |  | 312060 | 0.8838508 | 0.8678712 | 0.01161355 | 0.8903704 | 0.007822776 | 0.890379 | 0.01199232 |  |  | 269860 | 0.7657767 | 0.7035679 | 0.009048088 | 0.7776998 | 0.006091016 | 0.7777036 | 0.005745828
|  |  | 5317 | 0.9861066 | 0.9977376 | 0.0005974061 | 0.9918757 | 0.1787991 | 0.9919727 | 0.08660383 |  |  | 5241 | 0.9495743 | 0.982435 | 0.002562373 | 0.9590291 | 0.006490377 | 0.9590537 | 0.004115257 |  |  | 5465 | 0.8859466 | 0.966555 | 0.003502243 | 0.9040812 | 0.005489681 | 0.9040854 | 0.004118978 |  |  | 5520 | 0.7816451 | 0.9150338 | 0.005029595 | 0.7902269 | 0.006254206 | 0.7902093 | 0.007078808 |  |  | 312360 | 0.8838508 | 0.8678712 | 0.01161355 | 0.8904826 | 0.007823154 | 0.8904911 | 0.01199255 |  |  | 270160 | 0.7614259 | 0.7035679 | 0.009048088 | 0.777806 | 0.0060902 | 0.7778098 | 0.005745426
|  |  | 5322 | 0.9861066 | 0.9977474 | 0.0005966355 | 0.9919035 | 0.1788043 | 0.9920003 | 0.08660656 |  |  | 5246 | 0.9486139 | 0.982456 | 0.00255426 | 0.9590446 | 0.00648968 | 0.9590692 | 0.004112745 |  |  | 5470 | 0.8848676 | 0.9665581 | 0.003500722 | 0.9040842 | 0.005489699 | 0.9040883 | 0.004118971 |  |  | 5580 | 0.7799636 | 0.9150355 | 0.005029514 | 0.7903326 | 0.006255684 | 0.790315 | 0.007080122 |  |  | 312660 | 0.8883267 | 0.8678712 | 0.01161355 | 0.8905946 | 0.007823528 | 0.8906031 | 0.01199277 |  |  | 270460 | 0.7614259 | 0.7035679 | 0.009048088 | 0.777912 | 0.006089383 | 0.7779158 | 0.005745022
|  |  | 5327 | 0.9870025 | 0.9977572 | 0.0005958712 | 0.9919312 | 0.1788094 | 0.9920279 | 0.08660928 |  |  | 5251 | 0.9505348 | 0.9824768 | 0.002546185 | 0.95906 | 0.006488989 | 0.9590846 | 0.004110255 |  |  | 5475 | 0.8848676 | 0.9665613 | 0.003499218 | 0.9040871 | 0.005489716 | 0.9040912 | 0.004118963 |  |  | 5640 | 0.7782821 | 0.915037 | 0.005029449 | 0.7904382 | 0.006257175 | 0.7904207 | 0.007081447 |  |  | 312960 | 0.8883267 | 0.8678712 | 0.01161355 | 0.8907065 | 0.007823899 | 0.8907151 | 0.01199299 |  |  | 270760 | 0.7679522 | 0.7035679 | 0.009048088 | 0.7780179 | 0.006088563 | 0.7780217 | 0.005744615
|  |  | 5332 | 0.9852106 | 0.9977668 | 0.0005951133 | 0.9919588 | 0.1788146 | 0.9920553 | 0.08661199 |  |  | 5256 | 0.9495743 | 0.9824976 | 0.002538148 | 0.9590753 | 0.006488305 | 0.9590999 | 0.004107785 |  |  | 5480 | 0.8859466 | 0.9665644 | 0.00349773 | 0.9040901 | 0.005489734 | 0.9040942 | 0.004118956 |  |  | 5700 | 0.7816451 | 0.9150383 | 0.005029398 | 0.7905438 | 0.00625868 | 0.7905263 | 0.007082785 |  |  | 313260 | 0.8860887 | 0.8678712 | 0.01161355 | 0.8908183 | 0.007824266 | 0.8908268 | 0.0119932 |  |  | 271060 | 0.7679522 | 0.7035679 | 0.009048088 | 0.7781236 | 0.006087741 | 0.7781273 | 0.005744207
|  |  | 5337 | 0.9861066 | 0.9977765 | 0.0005943616 | 0.9919863 | 0.1788197 | 0.9920826 | 0.0866147 |  |  | 5261 | 0.9505348 | 0.9825183 | 0.002530149 | 0.9590906 | 0.006487628 | 0.9591151 | 0.004105337 |  |  | 5485 | 0.8859466 | 0.9665675 | 0.00349626 | 0.904093 | 0.005489752 | 0.9040971 | 0.00411895 |  |  | 5760 | 0.7816451 | 0.9150395 | 0.005029357 | 0.7906493 | 0.006260197 | 0.7906319 | 0.007084134 |  |  | 313560 | 0.8860887 | 0.8678712 | 0.01161355 | 0.8909299 | 0.007824629 | 0.8909385 | 0.01199341 |  |  | 271360 | 0.7679522 | 0.7035679 | 0.009048088 | 0.7782291 | 0.006086917 | 0.7782328 | 0.005743796
|  |  | 5342 | 0.9861066 | 0.997786 | 0.0005936162 | 0.9920137 | 0.1788248 | 0.9921099 | 0.08661739 |  |  | 5266 | 0.9486139 | 0.9825389 | 0.002522188 | 0.9591058 | 0.006486958 | 0.9591303 | 0.004102908 |  |  | 5490 | 0.8848676 | 0.9665706 | 0.003494805 | 0.9040959 | 0.00548977 | 0.9041 | 0.004118943 |  |  | 5820 | 0.7782821 | 0.9150405 | 0.005029324 | 0.7907548 | 0.006261728 | 0.7907374 | 0.007085494 |  |  | 313860 | 0.8905646 | 0.8678712 | 0.01161355 | 0.8910414 | 0.007824988 | 0.89105 | 0.01199362 |  |  | 271660 | 0.7744785 | 0.7035679 | 0.009048088 | 0.7783344 | 0.006086091 | 0.7783381 | 0.005743383
|  |  | 5347 | 0.9861066 | 0.9977955 | 0.0005928769 | 0.9920411 | 0.1788299 | 0.992137 | 0.08662008 |  |  | 5271 | 0.9495743 | 0.9825594 | 0.002514265 | 0.9591209 | 0.006486295 | 0.9591454 | 0.0041005 |  |  | 5495 | 0.8848676 | 0.9665736 | 0.003493368 | 0.9040989 | 0.005489788 | 0.9041029 | 0.004118937 |  |  | 5880 | 0.7833266 | 0.9150414 | 0.005029298 | 0.7908602 | 0.006263271 | 0.7908428 | 0.007086867 |  |  | 314160 | 0.8860887 | 0.8678712 | 0.01161355 | 0.8911528 | 0.007825344 | 0.8911614 | 0.01199382 |  |  | 271960 | 0.7657767 | 0.7035679 | 0.009048088 | 0.7784395 | 0.006085262 | 0.7784433 | 0.005742968
|  |  | 5352 | 0.9878985 | 0.997805 | 0.0005921438 | 0.9920683 | 0.178835 | 0.9921641 | 0.08662276 |  |  | 5276 | 0.9486139 | 0.9825797 | 0.002506379 | 0.959136 | 0.006485638 | 0.9591604 | 0.004098113 |  |  | 5500 | 0.8870256 | 0.9665766 | 0.003491946 | 0.9041018 | 0.005489806 | 0.9041059 | 0.004118932 |  |  | 5940 | 0.7833266 | 0.9150423 | 0.005029277 | 0.7909656 | 0.006264828 | 0.7909482 | 0.007088251 |  |  | 314460 | 0.8883267 | 0.8678712 | 0.01161355 | 0.8912641 | 0.007825696 | 0.8912727 | 0.01199402 |  |  | 272260 | 0.7614259 | 0.7035679 | 0.009048088 | 0.7785445 | 0.006084432 | 0.7785482 | 0.005742551
|  |  | 5357 | 0.9870025 | 0.9978144 | 0.0005914167 | 0.9920954 | 0.17884 | 0.9921911 | 0.08662543 |  |  | 5281 | 0.9486139 | 0.9826 | 0.002498531 | 0.9591509 | 0.006484988 | 0.9591753 | 0.004095745 |  |  | 5505 | 0.8848676 | 0.9665797 | 0.00349054 | 0.9041047 | 0.005489824 | 0.9041088 | 0.004118926 |  |  | 6000 | 0.7816451 | 0.915043 | 0.005029261 | 0.7910709 | 0.006266397 | 0.7910535 | 0.007089646 |  |  | 314760 | 0.8883267 | 0.8678712 | 0.01161355 | 0.8913752 | 0.007826045 | 0.8913838 | 0.01199421 |  |  | 272560 | 0.7679522 | 0.7035679 | 0.009048088 | 0.7786493 | 0.006083599 | 0.778653 | 0.005742132
|  |  | 5362 | 0.9861066 | 0.9978238 | 0.0005906957 | 0.9921225 | 0.1788451 | 0.9922179 | 0.08662809 |  |  | 5286 | 0.9495743 | 0.9826202 | 0.00249072 | 0.9591658 | 0.006484345 | 0.9591902 | 0.004093398 |  |  | 5510 | 0.8848676 | 0.9665826 | 0.00348915 | 0.9041076 | 0.005489842 | 0.9041117 | 0.004118921 |  |  | 6060 | 0.7833266 | 0.9150436 | 0.005029248 | 0.7911761 | 0.006267979 | 0.7911588 | 0.007091053 |  |  | 315060 | 0.8928025 | 0.8678712 | 0.01161355 | 0.8914862 | 0.007826389 | 0.8914948 | 0.0119944 |  |  | 272860 | 0.7723031 | 0.7035679 | 0.009048088 | 0.7787539 | 0.006082764 | 0.7787576 | 0.00574171
|  |  | 5367 | 0.9870025 | 0.9978331 | 0.0005899808 | 0.9921494 | 0.1788501 | 0.9922447 | 0.08663074 |  |  | 5291 | 0.9495743 | 0.9826403 | 0.002482946 | 0.9591807 | 0.006483708 | 0.959205 | 0.00409107 |  |  | 5515 | 0.8859466 | 0.9665856 | 0.003487775 | 0.9041105 | 0.00548986 | 0.9041146 | 0.004118917 |  |  | 6120 | 0.7833266 | 0.9150442 | 0.005029238 | 0.7912813 | 0.006269574 | 0.791264 | 0.007092471 |  |  | 315360 | 0.8883267 | 0.8678712 | 0.01161355 | 0.8915971 | 0.007826731 | 0.8916057 | 0.01199458 |  |  | 273160 | 0.7679522 | 0.7035679 | 0.009048088 | 0.7788583 | 0.006081927 | 0.778862 | 0.005741287
|  |  | 5372 | 0.9887945 | 0.9978423 | 0.0005892717 | 0.9921763 | 0.1788551 | 0.9922714 | 0.08663338 |  |  | 5296 | 0.9495743 | 0.9826602 | 0.002475209 | 0.9591954 | 0.006483078 | 0.9592197 | 0.004088762 |  |  | 5520 | 0.8837886 | 0.9665886 | 0.003486416 | 0.9041134 | 0.005489878 | 0.9041175 | 0.004118913 |  |  | 6180 | 0.7866895 | 0.9150447 | 0.00502923 | 0.7913864 | 0.006271181 | 0.7913692 | 0.007093901 |  |  | 315660 | 0.8905646 | 0.8678712 | 0.01161355 | 0.8917079 | 0.007827068 | 0.8917164 | 0.01199476 |  |  | 273460 | 0.7679522 | 0.7035679 | 0.009048088 | 0.7789626 | 0.006081088 | 0.7789663 | 0.005740861
|  |  | 5377 | 0.9861066 | 0.9978515 | 0.0005885687 | 0.9922031 | 0.1788601 | 0.992298 | 0.08663602 |  |  | 5301 | 0.9495743 | 0.9826801 | 0.00246751 | 0.9592101 | 0.006482454 | 0.9592344 | 0.004086473 |  |  | 5525 | 0.8848676 | 0.9665915 | 0.003485072 | 0.9041163 | 0.005489897 | 0.9041204 | 0.004118909 |  |  | 6240 | 0.785008 | 0.9150452 | 0.005029224 | 0.7914915 | 0.006272801 | 0.7914743 | 0.007095342 |  |  | 315960 | 0.8860887 | 0.8678712 | 0.01161355 | 0.8918185 | 0.007827402 | 0.8918271 | 0.01199494 |  |  | 273760 | 0.7657767 | 0.7035679 | 0.009048088 | 0.7790667 | 0.006080247 | 0.7790704 | 0.005740434
|  |  | 5382 | 0.9870025 | 0.9978606 | 0.0005878715 | 0.9922297 | 0.1788651 | 0.9923245 | 0.08663864 |  |  | 5306 | 0.9495743 | 0.9826999 | 0.002459847 | 0.9592247 | 0.006481836 | 0.959249 | 0.004084204 |  |  | 5530 | 0.8870256 | 0.9665944 | 0.003483743 | 0.9041192 | 0.005489915 | 0.9041233 | 0.004118905 |  |  | 6300 | 0.785008 | 0.9150456 | 0.005029219 | 0.7915965 | 0.006274434 | 0.7915793 | 0.007096794 |  |  | 316260 | 0.8860887 | 0.8678712 | 0.01161355 | 0.891929 | 0.007827732 | 0.8919376 | 0.01199511 |  |  | 274060 | 0.7657767 | 0.7035679 | 0.009048088 | 0.7791706 | 0.006079404 | 0.7791743 | 0.005740004
|  |  | 5387 | 0.9870025 | 0.9978697 | 0.0005871801 | 0.9922563 | 0.17887 | 0.9923509 | 0.08664126 |  |  | 5311 | 0.9476534 | 0.9827195 | 0.002452221 | 0.9592392 | 0.006481225 | 0.9592635 | 0.004081954 |  |  | 5535 | 0.8859466 | 0.9665973 | 0.003482429 | 0.9041221 | 0.005489934 | 0.9041262 | 0.004118902 |  |  | 6360 | 0.7866895 | 0.915046 | 0.005029216 | 0.7917015 | 0.006276079 | 0.7916843 | 0.007098258 |  |  | 316560 | 0.8860887 | 0.8678712 | 0.01161355 | 0.8920394 | 0.007828059 | 0.8920479 | 0.01199528 |  |  | 274360 | 0.7657767 | 0.7035679 | 0.009048088 | 0.7792743 | 0.006078559 | 0.779278 | 0.005739572
|  |  | 5392 | 0.9861066 | 0.9978787 | 0.0005864945 | 0.9922828 | 0.178875 | 0.9923772 | 0.08664387 |  |  | 5316 | 0.9486139 | 0.9827391 | 0.002444632 | 0.9592537 | 0.00648062 | 0.9592779 | 0.004079723 |  |  | 5540 | 0.8848676 | 0.9666002 | 0.00348113 | 0.904125 | 0.005489952 | 0.9041291 | 0.004118898 |  |  | 6420 | 0.785008 | 0.9150463 | 0.005029213 | 0.7918063 | 0.006277737 | 0.7917892 | 0.007099733 |  |  | 316860 | 0.8860887 | 0.8678712 | 0.01161355 | 0.8921496 | 0.007828382 | 0.8921582 | 0.01199544 |  |  | 274660 | 0.7636013 | 0.7035679 | 0.009048088 | 0.7793779 | 0.006077711 | 0.7793816 | 0.005739139
|  |  | 5397 | 0.9861066 | 0.9978877 | 0.0005858147 | 0.9923092 | 0.1788799 | 0.9924034 | 0.08664647 |  |  | 5321 | 0.9486139 | 0.9827586 | 0.002437079 | 0.9592681 | 0.006480021 | 0.9592923 | 0.004077511 |  |  | 5545 | 0.8859466 | 0.966603 | 0.003479845 | 0.9041279 | 0.005489971 | 0.904132 | 0.004118896 |  |  | 6480 | 0.785008 | 0.9150466 | 0.005029211 | 0.7919112 | 0.006279407 | 0.7918941 | 0.007101219 |  |  | 317160 | 0.8972784 | 0.8678712 | 0.01161355 | 0.8922598 | 0.007828701 | 0.8922683 | 0.0119956 |  |  | 274960 | 0.7679522 | 0.7035679 | 0.009048088 | 0.7794813 | 0.006076862 | 0.7794849 | 0.005738703
|  |  | 5402 | 0.9870025 | 0.9978966 | 0.0005851406 | 0.9923355 | 0.1788848 | 0.9924295 | 0.08664906 |  |  | 5326 | 0.9505348 | 0.982778 | 0.002429563 | 0.9592824 | 0.006479428 | 0.9593066 | 0.004075317 |  |  | 5550 | 0.8859466 | 0.9666059 | 0.003478575 | 0.9041308 | 0.00548999 | 0.9041349 | 0.004118893 |  |  | 6540 | 0.7866895 | 0.9150468 | 0.005029209 | 0.792016 | 0.00628109 | 0.7919989 | 0.007102716 |  |  | 317460 | 0.8883267 | 0.8678712 | 0.01161355 | 0.8923698 | 0.007829017 | 0.8923783 | 0.01199575 |  |  | 275260 | 0.7657767 | 0.7035679 | 0.009048088 | 0.7795845 | 0.006076011 | 0.7795881 | 0.005738265
|  |  | 5407 | 0.9870025 | 0.9979055 | 0.0005844722 | 0.9923617 | 0.1788897 | 0.9924556 | 0.08665164 |  |  | 5331 | 0.9495743 | 0.9827972 | 0.002422082 | 0.9592967 | 0.006478841 | 0.9593208 | 0.004073143 |  |  | 5555 | 0.8848676 | 0.9666087 | 0.00347732 | 0.9041337 | 0.005490009 | 0.9041377 | 0.004118891 |  |  | 6600 | 0.7866895 | 0.9150471 | 0.005029208 | 0.7921207 | 0.006282784 | 0.7921036 | 0.007104224 |  |  | 317760 | 0.8860887 | 0.8678712 | 0.01161355 | 0.8924796 | 0.007829329 | 0.8924882 | 0.0119959 |  |  | 275560 | 0.7723031 | 0.7035679 | 0.009048088 | 0.7796876 | 0.006075158 | 0.7796912 | 0.005737826
|  |  | 5412 | 0.9861066 | 0.9979143 | 0.0005838094 | 0.9923878 | 0.1788946 | 0.9924815 | 0.08665422 |  |  | 5336 | 0.9495743 | 0.9828164 | 0.002414639 | 0.9593109 | 0.006478261 | 0.959335 | 0.004070986 |  |  | 5560 | 0.8870256 | 0.9666115 | 0.003476078 | 0.9041366 | 0.005490028 | 0.9041406 | 0.004118889 |  |  | 6660 | 0.7866895 | 0.9150473 | 0.005029207 | 0.7922254 | 0.006284492 | 0.7922083 | 0.007105743 |  |  | 318060 | 0.8883267 | 0.8678712 | 0.01161355 | 0.8925894 | 0.007829638 | 0.8925979 | 0.01199605 |  |  | 275860 | 0.7657767 | 0.7035679 | 0.009048088 | 0.7797904 | 0.006074302 | 0.779794 | 0.005737384
|  |  | 5417 | 0.9870025 | 0.9979231 | 0.0005831522 | 0.9924139 | 0.1788995 | 0.9925074 | 0.08665678 |  |  | 5341 | 0.9495743 | 0.9828355 | 0.002407231 | 0.959325 | 0.006477686 | 0.9593491 | 0.004068849 |  |  | 5565 | 0.8859466 | 0.9666142 | 0.00347485 | 0.9041394 | 0.005490047 | 0.9041435 | 0.004118888 |  |  | 6720 | 0.7900525 | 0.9150474 | 0.005029207 | 0.79233 | 0.006286211 | 0.792313 | 0.007107273 |  |  | 318360 | 0.8883267 | 0.8678712 | 0.01161355 | 0.892699 | 0.007829943 | 0.8927076 | 0.01199619 |  |  | 276160 | 0.7657767 | 0.7035679 | 0.009048088 | 0.7798931 | 0.006073445 | 0.7798967 | 0.00573694
|  |  | 5422 | 0.9870025 | 0.9979318 | 0.0005825006 | 0.9924398 | 0.1789043 | 0.9925331 | 0.08665934 |  |  | 5346 | 0.9486139 | 0.9828545 | 0.002399859 | 0.9593391 | 0.006477117 | 0.9593631 | 0.004066729 |  |  | 5570 | 0.8859466 | 0.966617 | 0.003473637 | 0.9041423 | 0.005490066 | 0.9041464 | 0.004118886 |  |  | 6780 | 0.788371 | 0.9150476 | 0.005029207 | 0.7924345 | 0.006287942 | 0.7924175 | 0.007108814 |  |  | 318660 | 0.8860887 | 0.8678712 | 0.01161355 | 0.8928085 | 0.007830244 | 0.8928171 | 0.01199633 |  |  | 276460 | 0.7701276 | 0.7035679 | 0.009048088 | 0.7799957 | 0.006072586 | 0.7799993 | 0.005736495
|  |  | 5427 | 0.9861066 | 0.9979405 | 0.0005818544 | 0.9924657 | 0.1789091 | 0.9925588 | 0.08666189 |  |  | 5351 | 0.9476534 | 0.9828734 | 0.002392522 | 0.9593531 | 0.006476555 | 0.9593771 | 0.004064627 |  |  | 5575 | 0.8859466 | 0.9666197 | 0.003472437 | 0.9041452 | 0.005490085 | 0.9041492 | 0.004118885 |  |  | 7080 | 0.7866895 | 0.9150482 | 0.005029206 | 0.7929564 | 0.006296779 | 0.7929396 | 0.00711668 |  |  | 318960 | 0.8838508 | 0.8678712 | 0.01161355 | 0.8929179 | 0.007830542 | 0.8929264 | 0.01199646 |  |  | 276760 | 0.7679522 | 0.7035679 | 0.009048088 | 0.780098 | 0.006071725 | 0.7801016 | 0.005736047
|  |  | 5432 | 0.9861066 | 0.9979491 | 0.0005812138 | 0.9924914 | 0.178914 | 0.9925844 | 0.08666443 |  |  | 5356 | 0.9505348 | 0.9828922 | 0.002385222 | 0.959367 | 0.006475998 | 0.959391 | 0.004062544 |  |  | 5580 | 0.8848676 | 0.9666225 | 0.00347125 | 0.9041481 | 0.005490104 | 0.9041521 | 0.004118884 |  |  | 7380 | 0.7900525 | 0.9150485 | 0.005029207 | 0.7934769 | 0.00630591 | 0.7934602 | 0.007124813 |  |  | 319260 | 0.8883267 | 0.8678712 | 0.01161355 | 0.8930271 | 0.007830837 | 0.8930357 | 0.01199659 |  |  | 277060 | 0.7657767 | 0.7035679 | 0.009048088 | 0.7802002 | 0.006070862 | 0.7802038 | 0.005735598
|  |  | 5437 | 0.9870025 | 0.9979577 | 0.0005805786 | 0.9925171 | 0.1789188 | 0.9926099 | 0.08666696 |  |  | 5361 | 0.9486139 | 0.9829109 | 0.002377957 | 0.9593808 | 0.006475446 | 0.9594048 | 0.004060478 |  |  | 5585 | 0.8859466 | 0.9666252 | 0.003470077 | 0.9041509 | 0.005490123 | 0.904155 | 0.004118884 |  |  | 7680 | 0.7900525 | 0.9150486 | 0.005029207 | 0.7939959 | 0.00631533 | 0.7939794 | 0.007133205 |  |  | 319560 | 0.8905646 | 0.8678712 | 0.01161355 | 0.8931362 | 0.007831128 | 0.8931448 | 0.01199672 |  |  | 277360 | 0.776654 | 0.7035679 | 0.009048088 | 0.7803022 | 0.006069997 | 0.7803058 | 0.005735147
|  |  | 5442 | 0.9878985 | 0.9979662 | 0.0005799487 | 0.9925427 | 0.1789236 | 0.9926353 | 0.08666949 |  |  | 5366 | 0.9495743 | 0.9829295 | 0.002370727 | 0.9593946 | 0.006474901 | 0.9594186 | 0.00405843 |  |  | 5590 | 0.8859466 | 0.9666278 | 0.003468917 | 0.9041538 | 0.005490142 | 0.9041578 | 0.004118884 |  |  | 7980 | 0.7934154 | 0.9150487 | 0.005029208 | 0.7945136 | 0.006325031 | 0.7944972 | 0.007141851 |  |  | 319860 | 0.8883267 | 0.8678712 | 0.01161355 | 0.8932452 | 0.007831415 | 0.8932538 | 0.01199684 |  |  | 277660 | 0.7657767 | 0.7035679 | 0.009048088 | 0.7804041 | 0.00606913 | 0.7804076 | 0.005734694
|  |  | 5447 | 0.9878985 | 0.9979747 | 0.0005793243 | 0.9925682 | 0.1789284 | 0.9926606 | 0.086672 |  |  | 5371 | 0.9495743 | 0.9829481 | 0.002363533 | 0.9594083 | 0.006474361 | 0.9594323 | 0.004056399 |  |  | 5595 | 0.8859466 | 0.9666305 | 0.00346777 | 0.9041566 | 0.005490162 | 0.9041607 | 0.004118884 |  |  | 8280 | 0.7934154 | 0.9150488 | 0.005029208 | 0.7950298 | 0.006335006 | 0.7950136 | 0.007150745 |  |  | 320160 | 0.8883267 | 0.8678712 | 0.01161355 | 0.8933541 | 0.007831699 | 0.8933627 | 0.01199696 |  |  | 277960 | 0.7679522 | 0.7035679 | 0.009048088 | 0.7805058 | 0.006068262 | 0.7805093 | 0.005734238
|  |  | 5452 | 0.9870025 | 0.9979831 | 0.0005787051 | 0.9925936 | 0.1789331 | 0.9926859 | 0.08667451 |  |  | 5376 | 0.9486139 | 0.9829665 | 0.002356374 | 0.959422 | 0.006473827 | 0.9594459 | 0.004054386 |  |  | 5600 | 0.8859466 | 0.9666331 | 0.003466637 | 0.9041595 | 0.005490181 | 0.9041635 | 0.004118884 |  |  | 8580 | 0.7934154 | 0.9150488 | 0.005029208 | 0.7955446 | 0.006345249 | 0.7955285 | 0.007159882 |  |  | 320460 | 0.8860887 | 0.8678712 | 0.01161355 | 0.8934628 | 0.00783198 | 0.8934714 | 0.01199707 |  |  | 278260 | 0.7679522 | 0.7035679 | 0.009048088 | 0.7806073 | 0.006067391 | 0.7806108 | 0.005733781
|  |  | 5457 | 0.9878985 | 0.9979915 | 0.0005780912 | 0.9926189 | 0.1789379 | 0.992711 | 0.08667701 |  |  | 5381 | 0.9495743 | 0.9829848 | 0.00234925 | 0.9594356 | 0.006473299 | 0.9594594 | 0.00405239 |  |  | 5605 | 0.8859466 | 0.9666358 | 0.003465516 | 0.9041623 | 0.0054902 | 0.9041664 | 0.004118884 |  |  | 8880 | 0.7950969 | 0.9150488 | 0.005029208 | 0.796058 | 0.006355753 | 0.7960421 | 0.007169255 |  |  | 320760 | 0.8860887 | 0.8678712 | 0.01161355 | 0.8935715 | 0.007832257 | 0.89358 | 0.01199718 |  |  | 278560 | 0.7679522 | 0.7035679 | 0.009048088 | 0.7807086 | 0.006066519 | 0.7807121 | 0.005733323
|  |  | 5462 | 0.9870025 | 0.9979998 | 0.0005774826 | 0.9926442 | 0.1789426 | 0.9927361 | 0.0866795 |  |  | 5386 | 0.9505348 | 0.9830031 | 0.002342162 | 0.9594491 | 0.006472776 | 0.9594729 | 0.004050412 |  |  | 5610 | 0.8859466 | 0.9666384 | 0.003464407 | 0.9041652 | 0.00549022 | 0.9041692 | 0.004118885 |  |  | 9180 | 0.7950969 | 0.9150489 | 0.005029208 | 0.79657 | 0.006366511 | 0.7965542 | 0.00717886 |  |  | 321060 | 0.8816128 | 0.8678712 | 0.01161355 | 0.89368 | 0.007832531 | 0.8936885 | 0.01199729 |  |  | 278860 | 0.7723031 | 0.7035679 | 0.009048088 | 0.7808098 | 0.006065644 | 0.7808133 | 0.005732862
|  |  | 5467 | 0.9870025 | 0.9980081 | 0.0005768791 | 0.9926693 | 0.1789473 | 0.992761 | 0.08668198 |  |  | 5391 | 0.9486139 | 0.9830212 | 0.002335108 | 0.9594625 | 0.006472258 | 0.9594864 | 0.00404845 |  |  | 5615 | 0.8859466 | 0.966641 | 0.003463312 | 0.904168 | 0.00549024 | 0.9041721 | 0.004118886 |  |  | 9480 | 0.7950969 | 0.9150489 | 0.005029208 | 0.7970806 | 0.006377518 | 0.797065 | 0.007188691 |  |  | 321360 | 0.8883267 | 0.8678712 | 0.01161355 | 0.8937883 | 0.007832801 | 0.8937969 | 0.01199739 |  |  | 279160 | 0.7701276 | 0.7035679 | 0.009048088 | 0.7809108 | 0.006064768 | 0.7809143 | 0.005732399
|  |  | 5472 | 0.9861066 | 0.9980163 | 0.0005762808 | 0.9926944 | 0.178952 | 0.9927859 | 0.08668446 |  |  | 5396 | 0.9495743 | 0.9830393 | 0.002328088 | 0.9594759 | 0.006471746 | 0.9594997 | 0.004046505 |  |  | 5620 | 0.8859466 | 0.9666436 | 0.003462228 | 0.9041709 | 0.005490259 | 0.9041749 | 0.004118887 |  |  | 9780 | 0.8018228 | 0.9150489 | 0.005029208 | 0.7975898 | 0.006388766 | 0.7975743 | 0.007198742 |  |  | 321660 | 0.8838508 | 0.8678712 | 0.01161355 | 0.8938966 | 0.007833067 | 0.8939051 | 0.01199748 |  |  | 279460 | 0.7701276 | 0.7035679 | 0.009048088 | 0.7810116 | 0.00606389 | 0.7810151 | 0.005731935
|  |  | 5477 | 0.9878985 | 0.9980245 | 0.0005756877 | 0.9927194 | 0.1789567 | 0.9928107 | 0.08668693 |  |  | 5401 | 0.9495743 | 0.9830573 | 0.002321104 | 0.9594893 | 0.00647124 | 0.959513 | 0.004044577 |  |  | 5625 | 0.8837886 | 0.9666461 | 0.003461157 | 0.9041737 | 0.005490279 | 0.9041777 | 0.004118889 |  |  | 10080 | 0.7967784 | 0.9150489 | 0.005029208 | 0.7980977 | 0.00640025 | 0.7980823 | 0.007209008 |  |  | 321960 | 0.8838508 | 0.8678712 | 0.01161355 | 0.8940047 | 0.007833331 | 0.8940133 | 0.01199758 |  |  | 279760 | 0.7657767 | 0.7035679 | 0.009048088 | 0.7811123 | 0.006063011 | 0.7811157 | 0.005731469
|  |  | 5482 | 0.9870025 | 0.9980326 | 0.0005750996 | 0.9927443 | 0.1789614 | 0.9928354 | 0.08668938 |  |  | 5406 | 0.9505348 | 0.9830752 | 0.002314154 | 0.9595025 | 0.006470738 | 0.9595263 | 0.004042665 |  |  | 5630 | 0.8859466 | 0.9666487 | 0.003460099 | 0.9041766 | 0.005490299 | 0.9041806 | 0.00411889 |  |  | 10380 | 0.8001414 | 0.9150489 | 0.005029208 | 0.7986041 | 0.006411963 | 0.7985889 | 0.007219483 |  |  | 322260 | 0.8883267 | 0.8678712 | 0.01161355 | 0.8941127 | 0.00783359 | 0.8941213 | 0.01199767 |  |  | 280060 | 0.7679522 | 0.7035679 | 0.009048088 | 0.7812127 | 0.006062129 | 0.7812162 | 0.005731001
|  |  | 5487 | 0.9861066 | 0.9980407 | 0.0005745166 | 0.9927691 | 0.1789661 | 0.9928601 | 0.08669183 |  |  | 5411 | 0.9495743 | 0.983093 | 0.002307238 | 0.9595157 | 0.006470242 | 0.9595394 | 0.00404077 |  |  | 5635 | 0.8859466 | 0.9666512 | 0.003459052 | 0.9041794 | 0.005490318 | 0.9041834 | 0.004118892 |  |  | 10680 | 0.8018228 | 0.9150489 | 0.005029208 | 0.7991092 | 0.006423899 | 0.7990941 | 0.007230163 |  |  | 322560 | 0.8905646 | 0.8678712 | 0.01161355 | 0.8942206 | 0.007833847 | 0.8942292 | 0.01199775 |  |  | 280360 | 0.7744785 | 0.7035679 | 0.009048088 | 0.7813131 | 0.006061246 | 0.7813165 | 0.005730531
|  |  | 5492 | 0.9870025 | 0.9980488 | 0.0005739385 | 0.9927938 | 0.1789707 | 0.9928846 | 0.08669428 |  |  | 5416 | 0.9486139 | 0.9831107 | 0.002300357 | 0.9595289 | 0.006469752 | 0.9595526 | 0.004038892 |  |  | 5640 | 0.8859466 | 0.9666537 | 0.003458017 | 0.9041822 | 0.005490338 | 0.9041862 | 0.004118894 |  |  | 10980 | 0.8018228 | 0.9150489 | 0.005029208 | 0.7996128 | 0.006436052 | 0.7995979 | 0.007241042 |  |  | 322860 | 0.8928025 | 0.8678712 | 0.01161355 | 0.8943283 | 0.0078341 | 0.8943369 | 0.01199783 |  |  | 280660 | 0.776654 | 0.7035679 | 0.009048088 | 0.7814132 | 0.006060361 | 0.7814166 | 0.005730059
|  |  | 5497 | 0.9870025 | 0.9980568 | 0.0005733655 | 0.9928184 | 0.1789753 | 0.9929091 | 0.08669671 |  |  | 5421 | 0.9486139 | 0.9831283 | 0.00229351 | 0.9595419 | 0.006469266 | 0.9595656 | 0.004037029 |  |  | 5645 | 0.8870256 | 0.9666562 | 0.003456994 | 0.9041851 | 0.005490358 | 0.9041891 | 0.004118897 |  |  | 11280 | 0.8035043 | 0.9150489 | 0.005029208 | 0.8001151 | 0.006448415 | 0.8001003 | 0.007252115 |  |  | 323160 | 0.8905646 | 0.8678712 | 0.01161355 | 0.894436 | 0.007834349 | 0.8944445 | 0.01199791 |  |  | 280960 | 0.7679522 | 0.7035679 | 0.009048088 | 0.7815132 | 0.006059474 | 0.7815166 | 0.005729586
|  |  | 5502 | 0.9861066 | 0.9980647 | 0.0005727973 | 0.992843 | 0.17898 | 0.9929334 | 0.08669914 |  |  | 5426 | 0.9495743 | 0.9831458 | 0.002286697 | 0.9595549 | 0.006468786 | 0.9595786 | 0.004035183 |  |  | 5650 | 0.8848676 | 0.9666586 | 0.003455982 | 0.9041879 | 0.005490378 | 0.9041919 | 0.004118899 |  |  | 11580 | 0.8018228 | 0.9150489 | 0.005029208 | 0.8006161 | 0.006460984 | 0.8006014 | 0.007263376 |  |  | 323460 | 0.8905646 | 0.8678712 | 0.01161355 | 0.8945435 | 0.007834596 | 0.8945521 | 0.01199798 |  |  | 281260 | 0.7657767 | 0.7035679 | 0.009048088 | 0.781613 | 0.006058585 | 0.7816164 | 0.005729111
|  |  | 5507 | 0.9870025 | 0.9980726 | 0.0005722341 | 0.9928674 | 0.1789846 | 0.9929577 | 0.08670156 |  |  | 5431 | 0.9495743 | 0.9831633 | 0.002279917 | 0.9595679 | 0.006468311 | 0.9595915 | 0.004033353 |  |  | 5655 | 0.8859466 | 0.9666611 | 0.003454982 | 0.9041907 | 0.005490398 | 0.9041947 | 0.004118902 |  |  | 11880 | 0.8051858 | 0.9150489 | 0.005029208 | 0.8011156 | 0.006473751 | 0.8011011 | 0.007274822 |  |  | 323760 | 0.8883267 | 0.8678712 | 0.01161355 | 0.8946509 | 0.007834838 | 0.8946594 | 0.01199805 |  |  | 281560 | 0.7636013 | 0.7035679 | 0.009048088 | 0.7817127 | 0.006057695 | 0.7817161 | 0.005728634
|  |  | 5512 | 0.9878985 | 0.9980805 | 0.0005716758 | 0.9928918 | 0.1789892 | 0.9929819 | 0.08670397 |  |  | 5436 | 0.9486139 | 0.9831806 | 0.002273172 | 0.9595808 | 0.006467841 | 0.9596044 | 0.004031538 |  |  | 5660 | 0.8870256 | 0.9666635 | 0.003453993 | 0.9041935 | 0.005490418 | 0.9041975 | 0.004118905 |  |  | 12180 | 0.8068673 | 0.9150489 | 0.005029208 | 0.8016138 | 0.006486712 | 0.8015994 | 0.007286446 |  |  | 324060 | 0.8928025 | 0.8678712 | 0.01161355 | 0.8947581 | 0.007835078 | 0.8947667 | 0.01199812 |  |  | 281860 | 0.7657767 | 0.7035679 | 0.009048088 | 0.7818122 | 0.006056803 | 0.7818155 | 0.005728155
|  |  | 5517 | 0.9870025 | 0.9980883 | 0.0005711222 | 0.9929161 | 0.1789937 | 0.9930061 | 0.08670637 |  |  | 5441 | 0.9486139 | 0.9831979 | 0.002266461 | 0.9595936 | 0.006467376 | 0.9596172 | 0.00402974 |  |  | 5665 | 0.8848676 | 0.966666 | 0.003453016 | 0.9041963 | 0.005490438 | 0.9042003 | 0.004118908 |  |  | 12480 | 0.8051858 | 0.9150489 | 0.005029208 | 0.8021106 | 0.00649986 | 0.8020964 | 0.007298245 |  |  | 324360 | 0.8860887 | 0.8678712 | 0.01161355 | 0.8948653 | 0.007835314 | 0.8948738 | 0.01199818 |  |  | 282160 | 0.7723031 | 0.7035679 | 0.009048088 | 0.7819115 | 0.006055909 | 0.7819148 | 0.005727675
|  |  | 5522 | 0.9861066 | 0.9980961 | 0.0005705735 | 0.9929403 | 0.1789983 | 0.9930301 | 0.08670876 |  |  | 5446 | 0.9495743 | 0.9832151 | 0.002259783 | 0.9596064 | 0.006466916 | 0.9596299 | 0.004027957 |  |  | 5670 | 0.8859466 | 0.9666684 | 0.00345205 | 0.9041991 | 0.005490458 | 0.9042031 | 0.004118911 |  |  | 12780 | 0.8035043 | 0.9150489 | 0.005029208 | 0.8026061 | 0.006513191 | 0.802592 | 0.007310212 |  |  | 324660 | 0.8860887 | 0.8678712 | 0.01161355 | 0.8949723 | 0.007835547 | 0.8949809 | 0.01199824 |  |  | 282460 | 0.7788294 | 0.7035679 | 0.009048088 | 0.7820106 | 0.006055014 | 0.782014 | 0.005727193
|  |  | 5527 | 0.9878985 | 0.9981038 | 0.0005700295 | 0.9929644 | 0.1790028 | 0.993054 | 0.08671115 |  |  | 5451 | 0.9505348 | 0.9832322 | 0.002253138 | 0.9596191 | 0.006466461 | 0.9596426 | 0.004026189 |  |  | 5675 | 0.8859466 | 0.9666708 | 0.003451094 | 0.904202 | 0.005490479 | 0.904206 | 0.004118915 |  |  | 13080 | 0.8102302 | 0.9150489 | 0.005029208 | 0.8031002 | 0.006526698 | 0.8030862 | 0.007322345 |  |  | 324960 | 0.8905646 | 0.8678712 | 0.01161355 | 0.8950792 | 0.007835776 | 0.8950878 | 0.01199829 |  |  | 282760 | 0.7723031 | 0.7035679 | 0.009048088 | 0.7821096 | 0.006054117 | 0.782113 | 0.005726709
|  |  | 5532 | 0.9861066 | 0.9981115 | 0.0005694902 | 0.9929885 | 0.1790074 | 0.9930779 | 0.08671353 |  |  | 5456 | 0.9505348 | 0.9832492 | 0.002246527 | 0.9596317 | 0.00646601 | 0.9596552 | 0.004024437 |  |  | 5680 | 0.8848676 | 0.9666731 | 0.00345015 | 0.9042048 | 0.005490499 | 0.9042088 | 0.004118919 |  |  | 13380 | 0.8085488 | 0.9150489 | 0.005029208 | 0.803593 | 0.006540375 | 0.8035792 | 0.007334637 |  |  | 325260 | 0.8905646 | 0.8678712 | 0.01161355 | 0.8951859 | 0.007836002 | 0.8951945 | 0.01199834 |  |  | 283060 | 0.776654 | 0.7035679 | 0.009048088 | 0.7822084 | 0.006053218 | 0.7822118 | 0.005726224
|  |  | 5537 | 0.9878985 | 0.9981191 | 0.0005689555 | 0.9930124 | 0.1790119 | 0.9931017 | 0.0867159 |  |  | 5461 | 0.9514953 | 0.9832661 | 0.002239949 | 0.9596443 | 0.006465565 | 0.9596677 | 0.0040227 |  |  | 5685 | 0.8859466 | 0.9666755 | 0.003449216 | 0.9042076 | 0.005490519 | 0.9042116 | 0.004118923 |  |  | 13680 | 0.8102302 | 0.9150489 | 0.005029208 | 0.8040845 | 0.006554219 | 0.8040707 | 0.007347084 |  |  | 325560 | 0.8860887 | 0.8678712 | 0.01161355 | 0.8952926 | 0.007836225 | 0.8953012 | 0.01199838 |  |  | 283360 | 0.7701276 | 0.7035679 | 0.009048088 | 0.7823071 | 0.006052318 | 0.7823104 | 0.005725737
|  |  | 5542 | 0.9861066 | 0.9981267 | 0.0005684256 | 0.9930363 | 0.1790164 | 0.9931254 | 0.08671826 |  |  | 5466 | 0.9486139 | 0.983283 | 0.002233405 | 0.9596568 | 0.006465125 | 0.9596802 | 0.004020978 |  |  | 5690 | 0.8848676 | 0.9666778 | 0.003448294 | 0.9042104 | 0.00549054 | 0.9042144 | 0.004118927 |  |  | 13980 | 0.8119117 | 0.9150489 | 0.005029208 | 0.8045745 | 0.006568223 | 0.8045609 | 0.007359681 |  |  | 325860 | 0.8883267 | 0.8678712 | 0.01161355 | 0.8953991 | 0.007836444 | 0.8954077 | 0.01199842 |  |  | 283660 | 0.7744785 | 0.7035679 | 0.009048088 | 0.7824056 | 0.006051416 | 0.7824089 | 0.005725248
|  |  | 5547 | 0.9861066 | 0.9981342 | 0.0005679002 | 0.9930601 | 0.1790209 | 0.993149 | 0.08672062 |  |  | 5471 | 0.9495743 | 0.9832997 | 0.002226893 | 0.9596693 | 0.006464689 | 0.9596927 | 0.004019272 |  |  | 5695 | 0.8859466 | 0.9666802 | 0.003447381 | 0.9042132 | 0.00549056 | 0.9042172 | 0.004118931 |  |  | 14280 | 0.8119117 | 0.9150489 | 0.005029208 | 0.8050633 | 0.006582382 | 0.8050498 | 0.007372425 |  |  | 326160 | 0.8905646 | 0.8678712 | 0.01161355 | 0.8955055 | 0.00783666 | 0.8955141 | 0.01199846 |  |  | 283960 | 0.7679522 | 0.7035679 | 0.009048088 | 0.7825039 | 0.006050512 | 0.7825072 | 0.005724757
|  |  | 5552 | 0.9870025 | 0.9981417 | 0.0005673794 | 0.9930838 | 0.1790254 | 0.9931726 | 0.08672297 |  |  | 5476 | 0.9495743 | 0.9833164 | 0.002220414 | 0.9596817 | 0.006464258 | 0.9597051 | 0.00401758 |  |  | 5700 | 0.8837886 | 0.9666825 | 0.003446479 | 0.904216 | 0.005490581 | 0.90422 | 0.004118936 |  |  | 14580 | 0.8152747 | 0.9150489 | 0.005029208 | 0.8055507 | 0.006596691 | 0.8055374 | 0.007385311 |  |  | 326460 | 0.8838508 | 0.8678712 | 0.01161355 | 0.8956118 | 0.007836873 | 0.8956204 | 0.0119985 |  |  | 284260 | 0.7723031 | 0.7035679 | 0.009048088 | 0.7826021 | 0.006049607 | 0.7826053 | 0.005724265
|  |  | 5557 | 0.9870025 | 0.9981492 | 0.0005668632 | 0.9931075 | 0.1790298 | 0.993196 | 0.08672531 |  |  | 5481 | 0.9505348 | 0.983333 | 0.002213969 | 0.959694 | 0.006463832 | 0.9597174 | 0.004015903 |  |  | 5705 | 0.8848676 | 0.9666848 | 0.003445587 | 0.9042188 | 0.005490601 | 0.9042228 | 0.004118941 |  |  | 14880 | 0.8135932 | 0.9150489 | 0.005029208 | 0.8060368 | 0.006611145 | 0.8060236 | 0.007398334 |  |  | 326760 | 0.8860887 | 0.8678712 | 0.01161355 | 0.895718 | 0.007837083 | 0.8957266 | 0.01199853 |  |  | 284560 | 0.7701276 | 0.7035679 | 0.009048088 | 0.7827001 | 0.0060487 | 0.7827033 | 0.005723772
|  |  | 5562 | 0.9870025 | 0.9981566 | 0.0005663514 | 0.993131 | 0.1790343 | 0.9932194 | 0.08672764 |  |  | 5486 | 0.9476534 | 0.9833495 | 0.002207556 | 0.9597063 | 0.00646341 | 0.9597296 | 0.00401424 |  |  | 5710 | 0.8870256 | 0.966687 | 0.003444706 | 0.9042216 | 0.005490622 | 0.9042255 | 0.004118946 |  |  | 15180 | 0.8135932 | 0.9150489 | 0.005029208 | 0.8065215 | 0.00662574 | 0.8065085 | 0.007411489 |  |  | 327060 | 0.8905646 | 0.8678712 | 0.01161355 | 0.895824 | 0.007837289 | 0.8958326 | 0.01199855 |  |  | 284860 | 0.7723031 | 0.7035679 | 0.009048088 | 0.7827979 | 0.006047792 | 0.7828012 | 0.005723276
|  |  | 5567 | 0.9878985 | 0.998164 | 0.0005658441 | 0.9931545 | 0.1790387 | 0.9932427 | 0.08672997 |  |  | 5491 | 0.9495743 | 0.9833659 | 0.002201175 | 0.9597185 | 0.006462993 | 0.9597418 | 0.004012593 |  |  | 5715 | 0.8859466 | 0.9666893 | 0.003443834 | 0.9042244 | 0.005490642 | 0.9042283 | 0.004118951 |  |  | 15480 | 0.8152747 | 0.9150489 | 0.005029208 | 0.807005 | 0.006640469 | 0.806992 | 0.007424774 |  |  | 327360 | 0.8905646 | 0.8678712 | 0.01161355 | 0.8959299 | 0.007837492 | 0.8959385 | 0.01199858 |  |  | 285160 | 0.7723031 | 0.7035679 | 0.009048088 | 0.7828956 | 0.006046882 | 0.7828988 | 0.005722779
|  |  | 5572 | 0.9870025 | 0.9981713 | 0.0005653413 | 0.9931779 | 0.1790431 | 0.9932659 | 0.08673228 |  |  | 5496 | 0.9486139 | 0.9833823 | 0.002194827 | 0.9597307 | 0.006462581 | 0.959754 | 0.004010959 |  |  | 5720 | 0.8870256 | 0.9666916 | 0.003442973 | 0.9042271 | 0.005490663 | 0.9042311 | 0.004118956 |  |  | 15780 | 0.8152747 | 0.9150489 | 0.005029208 | 0.8074871 | 0.006655329 | 0.8074743 | 0.007438183 |  |  | 327660 | 0.8860887 | 0.8678712 | 0.01161355 | 0.8960357 | 0.007837692 | 0.8960443 | 0.01199859 |  |  | 285460 | 0.776654 | 0.7035679 | 0.009048088 | 0.7829931 | 0.00604597 | 0.7829963 | 0.005722281
|  |  | 5577 | 0.9870025 | 0.9981786 | 0.0005648428 | 0.9932012 | 0.1790475 | 0.993289 | 0.08673459 |  |  | 5501 | 0.9495743 | 0.9833985 | 0.002188511 | 0.9597428 | 0.006462173 | 0.9597661 | 0.00400934 |  |  | 5725 | 0.8848676 | 0.9666938 | 0.003442121 | 0.9042299 | 0.005490684 | 0.9042339 | 0.004118961 |  |  | 16080 | 0.8152747 | 0.9150489 | 0.005029208 | 0.8079679 | 0.006670315 | 0.8079552 | 0.007451713 |  |  | 327960 | 0.8838508 | 0.8678712 | 0.01161355 | 0.8961414 | 0.007837888 | 0.89615 | 0.01199861 |  |  | 285760 | 0.7723031 | 0.7035679 | 0.009048088 | 0.7830904 | 0.006045057 | 0.7830936 | 0.00572178
|  |  | 5582 | 0.9878985 | 0.9981858 | 0.0005643488 | 0.9932244 | 0.1790519 | 0.9933121 | 0.08673689 |  |  | 5506 | 0.9495743 | 0.9834147 | 0.002182228 | 0.9597548 | 0.00646177 | 0.9597781 | 0.004007735 |  |  | 5730 | 0.8870256 | 0.966696 | 0.00344128 | 0.9042327 | 0.005490704 | 0.9042367 | 0.004118967 |  |  | 16380 | 0.8186377 | 0.9150489 | 0.005029208 | 0.8084474 | 0.006685422 | 0.8084348 | 0.00746536 |  |  | 328260 | 0.8838508 | 0.8678712 | 0.01161355 | 0.896247 | 0.007838081 | 0.8962556 | 0.01199862 |  |  | 286060 | 0.7723031 | 0.7035679 | 0.009048088 | 0.7831876 | 0.006044143 | 0.7831908 | 0.005721279
|  |  | 5587 | 0.9870025 | 0.998193 | 0.000563859 | 0.9932475 | 0.1790563 | 0.993335 | 0.08673919 |  |  | 5511 | 0.9495743 | 0.9834308 | 0.002175977 | 0.9597668 | 0.006461371 | 0.9597901 | 0.004006145 |  |  | 5735 | 0.8891836 | 0.9666982 | 0.003440447 | 0.9042355 | 0.005490725 | 0.9042395 | 0.004118973 |  |  | 16680 | 0.8186377 | 0.9150489 | 0.005029208 | 0.8089255 | 0.006700645 | 0.8089131 | 0.007479119 |  |  | 328560 | 0.8860887 | 0.8678712 | 0.01161355 | 0.8963524 | 0.007838271 | 0.896361 | 0.01199863 |  |  | 286360 | 0.7723031 | 0.7035679 | 0.009048088 | 0.7832846 | 0.006043227 | 0.7832878 | 0.005720775
|  |  | 5592 | 0.9878985 | 0.9982002 | 0.0005633736 | 0.9932706 | 0.1790607 | 0.9933579 | 0.08674148 |  |  | 5516 | 0.9495743 | 0.9834468 | 0.002169757 | 0.9597788 | 0.006460977 | 0.959802 | 0.004004568 |  |  | 5740 | 0.8870256 | 0.9667004 | 0.003439625 | 0.9042383 | 0.005490746 | 0.9042422 | 0.004118979 |  |  | 16980 | 0.8186377 | 0.9150489 | 0.005029208 | 0.8094024 | 0.006715981 | 0.8093901 | 0.007492986 |  |  | 328860 | 0.8905646 | 0.8678712 | 0.01161355 | 0.8964577 | 0.007838458 | 0.8964663 | 0.01199863 |  |  | 286660 | 0.7657767 | 0.7035679 | 0.009048088 | 0.7833815 | 0.006042309 | 0.7833846 | 0.00572027
|  |  | 5597 | 0.9870025 | 0.9982073 | 0.0005628924 | 0.9932936 | 0.179065 | 0.9933807 | 0.08674375 |  |  | 5521 | 0.9495743 | 0.9834628 | 0.00216357 | 0.9597906 | 0.006460587 | 0.9598138 | 0.004003005 |  |  | 5745 | 0.8837886 | 0.9667026 | 0.003438811 | 0.904241 | 0.005490767 | 0.904245 | 0.004118985 |  |  | 17280 | 0.8203191 | 0.9150489 | 0.005029208 | 0.809878 | 0.006731424 | 0.8098658 | 0.007506958 |  |  | 329160 | 0.8928025 | 0.8678712 | 0.01161355 | 0.8965629 | 0.007838641 | 0.8965715 | 0.01199863 |  |  | 286960 | 0.7701276 | 0.7035679 | 0.009048088 | 0.7834781 | 0.00604139 | 0.7834813 | 0.005719764
|  |  | 5602 | 0.9887945 | 0.9982144 | 0.0005624154 | 0.9933165 | 0.1790694 | 0.9934035 | 0.08674603 |  |  | 5526 | 0.9514953 | 0.9834786 | 0.002157415 | 0.9598025 | 0.006460201 | 0.9598256 | 0.004001456 |  |  | 5750 | 0.8881046 | 0.9667047 | 0.003438007 | 0.9042438 | 0.005490788 | 0.9042478 | 0.004118991 |  |  | 17580 | 0.8220006 | 0.9150489 | 0.005029208 | 0.8103523 | 0.006746971 | 0.8103402 | 0.007521032 |  |  | 329460 | 0.8860887 | 0.8678712 | 0.01161355 | 0.896668 | 0.007838822 | 0.8966766 | 0.01199863 |  |  | 287260 | 0.7788294 | 0.7035679 | 0.009048088 | 0.7835747 | 0.006040469 | 0.7835778 | 0.005719256
|  |  | 5607 | 0.9878985 | 0.9982214 | 0.0005619426 | 0.9933393 | 0.1790737 | 0.9934261 | 0.08674829 |  |  | 5531 | 0.9505348 | 0.9834944 | 0.002151291 | 0.9598142 | 0.00645982 | 0.9598374 | 0.00399992 |  |  | 5755 | 0.8859466 | 0.9667069 | 0.003437213 | 0.9042466 | 0.005490809 | 0.9042505 | 0.004118997 |  |  | 17880 | 0.8253636 | 0.9150489 | 0.005029208 | 0.8108252 | 0.006762617 | 0.8108133 | 0.007535202 |  |  | 329760 | 0.8883267 | 0.8678712 | 0.01161355 | 0.896773 | 0.007838999 | 0.8967815 | 0.01199862 |  |  | 287560 | 0.7723031 | 0.7035679 | 0.009048088 | 0.783671 | 0.006039547 | 0.7836742 | 0.005718746
|  |  | 5612 | 0.9878985 | 0.9982284 | 0.0005614741 | 0.9933621 | 0.179078 | 0.9934487 | 0.08675055 |  |  | 5536 | 0.9495743 | 0.9835101 | 0.002145199 | 0.959826 | 0.006459443 | 0.9598491 | 0.003998399 |  |  | 5760 | 0.8859466 | 0.966709 | 0.003436427 | 0.9042494 | 0.00549083 | 0.9042533 | 0.004119004 |  |  | 18180 | 0.8253636 | 0.9150489 | 0.005029208 | 0.8112969 | 0.006778358 | 0.8112851 | 0.007549467 |  |  | 330060 | 0.8860887 | 0.8678712 | 0.01161355 | 0.8968778 | 0.007839173 | 0.8968864 | 0.01199861 |  |  | 287860 | 0.7744785 | 0.7035679 | 0.009048088 | 0.7837672 | 0.006038623 | 0.7837704 | 0.005718235
|  |  | 5617 | 0.9870025 | 0.9982354 | 0.0005610096 | 0.9933847 | 0.1790823 | 0.9934712 | 0.0867528 |  |  | 5541 | 0.9495743 | 0.9835257 | 0.002139138 | 0.9598376 | 0.00645907 | 0.9598607 | 0.00399689 |  |  | 5765 | 0.8837886 | 0.9667111 | 0.003435651 | 0.9042521 | 0.005490851 | 0.9042561 | 0.004119011 |  |  | 18480 | 0.8253636 | 0.9150489 | 0.005029208 | 0.8117673 | 0.00679419 | 0.8117556 | 0.007563821 |  |  | 330360 | 0.8883267 | 0.8678712 | 0.01161355 | 0.8969825 | 0.007839344 | 0.8969911 | 0.01199859 |  |  | 288160 | 0.776654 | 0.7035679 | 0.009048088 | 0.7838633 | 0.006037698 | 0.7838664 | 0.005717723
|  |  | 5622 | 0.9887945 | 0.9982423 | 0.0005605492 | 0.9934073 | 0.1790866 | 0.9934936 | 0.08675504 |  |  | 5546 | 0.9495743 | 0.9835413 | 0.002133109 | 0.9598492 | 0.006458701 | 0.9598723 | 0.003995395 |  |  | 5770 | 0.8870256 | 0.9667132 | 0.003434883 | 0.9042549 | 0.005490872 | 0.9042588 | 0.004119018 |  |  | 18780 | 0.8220006 | 0.9150489 | 0.005029208 | 0.8122364 | 0.006810109 | 0.8122248 | 0.007578262 |  |  | 330660 | 0.8928025 | 0.8678712 | 0.01161355 | 0.8970871 | 0.007839511 | 0.8970957 | 0.01199857 |  |  | 288460 | 0.7744785 | 0.7035679 | 0.009048088 | 0.7839592 | 0.006036772 | 0.7839623 | 0.005717209
|  |  | 5627 | 0.9870025 | 0.9982491 | 0.0005600929 | 0.9934299 | 0.1790909 | 0.993516 | 0.08675727 |  |  | 5551 | 0.9514953 | 0.9835568 | 0.002127111 | 0.9598608 | 0.006458337 | 0.9598838 | 0.003993913 |  |  | 5775 | 0.8870256 | 0.9667153 | 0.003434124 | 0.9042576 | 0.005490893 | 0.9042616 | 0.004119025 |  |  | 19080 | 0.8220006 | 0.9150489 | 0.005029208 | 0.8127042 | 0.006826111 | 0.8126928 | 0.007592786 |  |  | 330960 | 0.8860887 | 0.8678712 | 0.01161355 | 0.8971916 | 0.007839676 | 0.8972002 | 0.01199855 |  |  | 288760 | 0.7831803 | 0.7035679 | 0.009048088 | 0.7840549 | 0.006035844 | 0.784058 | 0.005716693
|  |  | 5632 | 0.9870025 | 0.998256 | 0.0005596407 | 0.9934523 | 0.1790951 | 0.9935382 | 0.0867595 |  |  | 5556 | 0.9486139 | 0.9835722 | 0.002121144 | 0.9598723 | 0.006457976 | 0.9598953 | 0.003992445 |  |  | 5780 | 0.8870256 | 0.9667174 | 0.003433374 | 0.9042604 | 0.005490914 | 0.9042644 | 0.004119032 |  |  | 19380 | 0.8236821 | 0.9150489 | 0.005029208 | 0.8131708 | 0.006842193 | 0.8131595 | 0.007607389 |  |  | 331260 | 0.8838508 | 0.8678712 | 0.01161355 | 0.8972959 | 0.007839837 | 0.8973045 | 0.01199852 |  |  | 289060 | 0.7744785 | 0.7035679 | 0.009048088 | 0.7841505 | 0.006034915 | 0.7841535 | 0.005716176
|  |  | 5637 | 0.9887945 | 0.9982628 | 0.0005591924 | 0.9934746 | 0.1790994 | 0.9935604 | 0.08676172 |  |  | 5561 | 0.9486139 | 0.9835875 | 0.002115208 | 0.9598837 | 0.00645762 | 0.9599067 | 0.003990989 |  |  | 5785 | 0.8870256 | 0.9667194 | 0.003432632 | 0.9042632 | 0.005490935 | 0.9042671 | 0.004119039 |  |  | 19680 | 0.8220006 | 0.9150489 | 0.005029208 | 0.8136361 | 0.00685835 | 0.8136249 | 0.007622069 |  |  | 331560 | 0.8883267 | 0.8678712 | 0.01161355 | 0.8974002 | 0.007839995 | 0.8974088 | 0.01199849 |  |  | 289360 | 0.776654 | 0.7035679 | 0.009048088 | 0.7842459 | 0.006033984 | 0.7842489 | 0.005715658
|  |  | 5642 | 0.9870025 | 0.9982695 | 0.0005587481 | 0.9934969 | 0.1791036 | 0.9935825 | 0.08676393 |  |  | 5566 | 0.9486139 | 0.9836027 | 0.002109303 | 0.9598951 | 0.006457268 | 0.9599181 | 0.003989546 |  |  | 5790 | 0.8859466 | 0.9667215 | 0.003431899 | 0.9042659 | 0.005490956 | 0.9042699 | 0.004119047 |  |  | 19980 | 0.8236821 | 0.9150489 | 0.005029208 | 0.8141001 | 0.006874578 | 0.814089 | 0.007636822 |  |  | 331860 | 0.8928025 | 0.8678712 | 0.01161355 | 0.8975043 | 0.00784015 | 0.8975129 | 0.01199846 |  |  | 289660 | 0.7744785 | 0.7035679 | 0.009048088 | 0.7843411 | 0.006033052 | 0.7843442 | 0.005715138
|  |  | 5647 | 0.9870025 | 0.9982763 | 0.0005583078 | 0.9935191 | 0.1791078 | 0.9936046 | 0.08676614 |  |  | 5571 | 0.9505348 | 0.9836179 | 0.002103429 | 0.9599064 | 0.00645692 | 0.9599294 | 0.003988116 |  |  | 5795 | 0.8870256 | 0.9667235 | 0.003431175 | 0.9042687 | 0.005490978 | 0.9042726 | 0.004119054 |  |  | 20280 | 0.8236821 | 0.9150489 | 0.005029208 | 0.8145628 | 0.006890875 | 0.8145518 | 0.007651645 |  |  | 332160 | 0.8883267 | 0.8678712 | 0.01161355 | 0.8976083 | 0.007840302 | 0.8976169 | 0.01199842 |  |  | 289960 | 0.7810049 | 0.7035679 | 0.009048088 | 0.7844362 | 0.006032118 | 0.7844392 | 0.005714617
|  |  | 5652 | 0.9870025 | 0.9982829 | 0.0005578714 | 0.9935413 | 0.179112 | 0.9936265 | 0.08676834 |  |  | 5576 | 0.9495743 | 0.983633 | 0.002097586 | 0.9599177 | 0.006456576 | 0.9599406 | 0.003986699 |  |  | 5800 | 0.8859466 | 0.9667255 | 0.003430459 | 0.9042714 | 0.005490999 | 0.9042754 | 0.004119062 |  |  | 20580 | 0.8270451 | 0.9150489 | 0.005029208 | 0.8150243 | 0.006907236 | 0.8150134 | 0.007666534 |  |  | 332460 | 0.8905646 | 0.8678712 | 0.01161355 | 0.8977122 | 0.007840451 | 0.8977208 | 0.01199838 |  |  | 290260 | 0.7788294 | 0.7035679 | 0.009048088 | 0.7845311 | 0.006031184 | 0.7845341 | 0.005714094
|  |  | 5657 | 0.9870025 | 0.9982896 | 0.0005574388 | 0.9935633 | 0.1791162 | 0.9936484 | 0.08677053 |  |  | 5581 | 0.9486139 | 0.983648 | 0.002091773 | 0.9599289 | 0.006456235 | 0.9599518 | 0.003985295 |  |  | 5805 | 0.8859466 | 0.9667275 | 0.003429751 | 0.9042742 | 0.00549102 | 0.9042781 | 0.00411907 |  |  | 20880 | 0.8253636 | 0.9150489 | 0.005029208 | 0.8154845 | 0.006923658 | 0.8154738 | 0.007681487 |  |  | 332760 | 0.8860887 | 0.8678712 | 0.01161355 | 0.8978159 | 0.007840597 | 0.8978245 | 0.01199834 |  |  | 290560 | 0.776654 | 0.7035679 | 0.009048088 | 0.7846259 | 0.006030247 | 0.7846289 | 0.00571357
|  |  | 5662 | 0.9870025 | 0.9982962 | 0.0005570101 | 0.9935853 | 0.1791204 | 0.9936702 | 0.08677271 |  |  | 5586 | 0.9495743 | 0.9836629 | 0.002085991 | 0.9599401 | 0.006455899 | 0.959963 | 0.003983902 |  |  | 5810 | 0.8870256 | 0.9667295 | 0.003429051 | 0.9042769 | 0.005491042 | 0.9042809 | 0.004119078 |  |  | 21180 | 0.8287265 | 0.9150489 | 0.005029208 | 0.8159435 | 0.006940138 | 0.8159328 | 0.0076965 |  |  | 333060 | 0.8905646 | 0.8678712 | 0.01161355 | 0.8979196 | 0.007840739 | 0.8979282 | 0.01199829 |  |  | 290860 | 0.7723031 | 0.7035679 | 0.009048088 | 0.7847205 | 0.00602931 | 0.7847235 | 0.005713044
|  |  | 5667 | 0.9870025 | 0.9983027 | 0.0005565852 | 0.9936072 | 0.1791246 | 0.9936919 | 0.08677489 |  |  | 5591 | 0.9495743 | 0.9836778 | 0.002080239 | 0.9599512 | 0.006455567 | 0.9599741 | 0.003982523 |  |  | 5815 | 0.8881046 | 0.9667315 | 0.003428359 | 0.9042797 | 0.005491063 | 0.9042836 | 0.004119086 |  |  | 21480 | 0.8287265 | 0.9150489 | 0.005029208 | 0.8164012 | 0.006956673 | 0.8163907 | 0.00771157 |  |  | 333360 | 0.8950405 | 0.8678712 | 0.01161355 | 0.8980231 | 0.007840879 | 0.8980317 | 0.01199824 |  |  | 291160 | 0.776654 | 0.7035679 | 0.009048088 | 0.7848149 | 0.006028371 | 0.7848179 | 0.005712517
|  |  | 5672 | 0.9861066 | 0.9983093 | 0.0005561641 | 0.993629 | 0.1791287 | 0.9937136 | 0.08677706 |  |  | 5596 | 0.9495743 | 0.9836926 | 0.002074517 | 0.9599623 | 0.006455238 | 0.9599851 | 0.003981155 |  |  | 5820 | 0.8870256 | 0.9667335 | 0.003427676 | 0.9042824 | 0.005491084 | 0.9042863 | 0.004119094 |  |  | 21780 | 0.830408 | 0.9150489 | 0.005029208 | 0.8168576 | 0.006973258 | 0.8168472 | 0.007726695 |  |  | 333660 | 0.8972784 | 0.8678712 | 0.01161355 | 0.8981265 | 0.007841015 | 0.8981351 | 0.01199818 |  |  | 291460 | 0.7831803 | 0.7035679 | 0.009048088 | 0.7849092 | 0.006027431 | 0.7849122 | 0.005711988
|  |  | 5677 | 0.9870025 | 0.9983157 | 0.0005557468 | 0.9936508 | 0.1791329 | 0.9937352 | 0.08677922 |  |  | 5601 | 0.9505348 | 0.9837073 | 0.002068826 | 0.9599733 | 0.006454913 | 0.9599961 | 0.0039798 |  |  | 5825 | 0.8859466 | 0.9667354 | 0.003427 | 0.9042851 | 0.005491106 | 0.9042891 | 0.004119103 |  |  | 22080 | 0.830408 | 0.9150489 | 0.005029208 | 0.8173128 | 0.006989891 | 0.8173026 | 0.007741872 |  |  | 333960 | 0.8860887 | 0.8678712 | 0.01161355 | 0.8982298 | 0.007841148 | 0.8982384 | 0.01199812 |  |  | 291760 | 0.7788294 | 0.7035679 | 0.009048088 | 0.7850034 | 0.006026489 | 0.7850063 | 0.005711459
|  |  | 5682 | 0.9878985 | 0.9983222 | 0.0005553331 | 0.9936724 | 0.179137 | 0.9937567 | 0.08678138 |  |  | 5606 | 0.9495743 | 0.9837219 | 0.002063164 | 0.9599843 | 0.006454592 | 0.9600071 | 0.003978457 |  |  | 5830 | 0.8870256 | 0.9667373 | 0.003426332 | 0.9042879 | 0.005491127 | 0.9042918 | 0.004119111 |  |  | 22380 | 0.8320895 | 0.9150489 | 0.005029208 | 0.8177668 | 0.007006569 | 0.8177566 | 0.007757097 |  |  | 334260 | 0.8883267 | 0.8678712 | 0.01161355 | 0.898333 | 0.007841279 | 0.8983416 | 0.01199806 |  |  | 292060 | 0.776654 | 0.7035679 | 0.009048088 | 0.7850973 | 0.006025546 | 0.7851003 | 0.005710927
|  |  | 5687 | 0.9878985 | 0.9983286 | 0.0005549232 | 0.993694 | 0.1791411 | 0.9937781 | 0.08678353 |  |  | 5611 | 0.9495743 | 0.9837365 | 0.002057533 | 0.9599952 | 0.006454275 | 0.9600179 | 0.003977126 |  |  | 5835 | 0.8870256 | 0.9667393 | 0.003425671 | 0.9042906 | 0.005491149 | 0.9042945 | 0.00411912 |  |  | 22680 | 0.833771 | 0.9150489 | 0.005029208 | 0.8182195 | 0.007023288 | 0.8182095 | 0.007772368 |  |  | 334560 | 0.8883267 | 0.8678712 | 0.01161355 | 0.898436 | 0.007841406 | 0.8984446 | 0.01199799 |  |  | 292360 | 0.776654 | 0.7035679 | 0.009048088 | 0.7851911 | 0.006024602 | 0.7851941 | 0.005710395
|  |  | 5692 | 0.9870025 | 0.998335 | 0.000554517 | 0.9937156 | 0.1791452 | 0.9937994 | 0.08678567 |  |  | 5616 | 0.9495743 | 0.983751 | 0.002051931 | 0.960006 | 0.006453961 | 0.9600288 | 0.003975807 |  |  | 5840 | 0.8870256 | 0.9667412 | 0.003425018 | 0.9042933 | 0.005491171 | 0.9042973 | 0.004119128 |  |  | 22980 | 0.8320895 | 0.9150489 | 0.005029208 | 0.818671 | 0.007040046 | 0.8186611 | 0.007787683 |  |  | 334860 | 0.8816128 | 0.8678712 | 0.01161355 | 0.898539 | 0.00784153 | 0.8985475 | 0.01199792 |  |  | 292660 | 0.7679522 | 0.7035679 | 0.009048088 | 0.7852848 | 0.006023657 | 0.7852877 | 0.005709861
|  |  | 5697 | 0.9878985 | 0.9983413 | 0.0005541143 | 0.993737 | 0.1791493 | 0.9938207 | 0.0867878 |  |  | 5621 | 0.9495743 | 0.9837654 | 0.00204636 | 0.9600169 | 0.006453652 | 0.9600396 | 0.0039745 |  |  | 5845 | 0.8881046 | 0.9667431 | 0.003424373 | 0.9042961 | 0.005491192 | 0.9043 | 0.004119137 |  |  | 23280 | 0.8354525 | 0.9150489 | 0.005029208 | 0.8191213 | 0.007056839 | 0.8191115 | 0.007803037 |  |  | 335160 | 0.8905646 | 0.8678712 | 0.01161355 | 0.8986418 | 0.007841651 | 0.8986504 | 0.01199785 |  |  | 292960 | 0.7810049 | 0.7035679 | 0.009048088 | 0.7853783 | 0.00602271 | 0.7853812 | 0.005709326
|  |  | 5702 | 0.9870025 | 0.9983476 | 0.0005537153 | 0.9937584 | 0.1791534 | 0.9938419 | 0.08678993 |  |  | 5626 | 0.9505348 | 0.9837797 | 0.002040817 | 0.9600276 | 0.006453345 | 0.9600503 | 0.003973204 |  |  | 5850 | 0.8870256 | 0.966745 | 0.003423735 | 0.9042988 | 0.005491214 | 0.9043027 | 0.004119146 |  |  | 23580 | 0.8354525 | 0.9150489 | 0.005029208 | 0.8195703 | 0.007073666 | 0.8195606 | 0.00781843 |  |  | 335460 | 0.8816128 | 0.8678712 | 0.01161355 | 0.8987445 | 0.007841769 | 0.898753 | 0.01199777 |  |  | 293260 | 0.776654 | 0.7035679 | 0.009048088 | 0.7854717 | 0.006021762 | 0.7854746 | 0.005708789
|  |  | 5707 | 0.9870025 | 0.9983539 | 0.0005533199 | 0.9937797 | 0.1791575 | 0.9938631 | 0.08679205 |  |  | 5631 | 0.9486139 | 0.983794 | 0.002035305 | 0.9600383 | 0.006453043 | 0.960061 | 0.00397192 |  |  | 5855 | 0.8870256 | 0.9667468 | 0.003423105 | 0.9043015 | 0.005491235 | 0.9043055 | 0.004119156 |  |  | 23880 | 0.830408 | 0.9150489 | 0.005029208 | 0.8200181 | 0.007090522 | 0.8200085 | 0.007833858 |  |  | 335760 | 0.8860887 | 0.8678712 | 0.01161355 | 0.8988471 | 0.007841885 | 0.8988556 | 0.01199769 |  |  | 293560 | 0.7788294 | 0.7035679 | 0.009048088 | 0.7855648 | 0.006020813 | 0.7855677 | 0.005708251
|  |  | 5712 | 0.9861066 | 0.9983601 | 0.000552928 | 0.9938009 | 0.1791615 | 0.9938841 | 0.08679416 |  |  | 5636 | 0.9495743 | 0.9838082 | 0.002029822 | 0.960049 | 0.006452744 | 0.9600716 | 0.003970648 |  |  | 5860 | 0.8870256 | 0.9667487 | 0.003422482 | 0.9043043 | 0.005491257 | 0.9043082 | 0.004119165 |  |  | 24180 | 0.833771 | 0.9150489 | 0.005029208 | 0.8204647 | 0.007107405 | 0.8204552 | 0.007849319 |  |  | 336060 | 0.8838508 | 0.8678712 | 0.01161355 | 0.8989495 | 0.007841997 | 0.8989581 | 0.01199761 |  |  | 293860 | 0.7701276 | 0.7035679 | 0.009048088 | 0.7856579 | 0.006019863 | 0.7856608 | 0.005707712
|  |  | 5717 | 0.9870025 | 0.9983663 | 0.0005525396 | 0.9938221 | 0.1791656 | 0.9939051 | 0.08679627 |  |  | 5641 | 0.9514953 | 0.9838224 | 0.002024368 | 0.9600596 | 0.006452448 | 0.9600822 | 0.003969387 |  |  | 5865 | 0.8870256 | 0.9667505 | 0.003421866 | 0.904307 | 0.005491279 | 0.9043109 | 0.004119174 |  |  | 24480 | 0.8320895 | 0.9150489 | 0.005029208 | 0.82091 | 0.007124312 | 0.8209007 | 0.00786481 |  |  | 336360 | 0.8950405 | 0.8678712 | 0.01161355 | 0.8990519 | 0.007842106 | 0.8990604 | 0.01199752 |  |  | 294160 | 0.776654 | 0.7035679 | 0.009048088 | 0.7857508 | 0.006018911 | 0.7857536 | 0.005707171
|  |  | 5722 | 0.9878985 | 0.9983725 | 0.0005521548 | 0.9938432 | 0.1791696 | 0.993926 | 0.08679837 |  |  | 5646 | 0.9505348 | 0.9838364 | 0.002018943 | 0.9600702 | 0.006452157 | 0.9600928 | 0.003968138 |  |  | 5870 | 0.8870256 | 0.9667524 | 0.003421257 | 0.9043097 | 0.005491301 | 0.9043136 | 0.004119184 |  |  | 24780 | 0.833771 | 0.9150489 | 0.005029208 | 0.8213542 | 0.007141241 | 0.8213449 | 0.007880329 |  |  | 336660 | 0.8905646 | 0.8678712 | 0.01161355 | 0.8991541 | 0.007842212 | 0.8991627 | 0.01199743 |  |  | 294460 | 0.7810049 | 0.7035679 | 0.009048088 | 0.7858435 | 0.006017958 | 0.7858463 | 0.00570663
|  |  | 5727 | 0.9870025 | 0.9983786 | 0.0005517733 | 0.9938642 | 0.1791736 | 0.9939469 | 0.08680046 |  |  | 5651 | 0.9505348 | 0.9838504 | 0.002013547 | 0.9600807 | 0.006451868 | 0.9601033 | 0.003966899 |  |  | 5875 | 0.8870256 | 0.9667542 | 0.003420656 | 0.9043124 | 0.005491323 | 0.9043163 | 0.004119193 |  |  | 25080 | 0.8371339 | 0.9150489 | 0.005029208 | 0.8217971 | 0.007158189 | 0.821788 | 0.007895873 |  |  | 336960 | 0.8883267 | 0.8678712 | 0.01161355 | 0.8992562 | 0.007842315 | 0.8992648 | 0.01199733 |  |  | 294760 | 0.7744785 | 0.7035679 | 0.009048088 | 0.785936 | 0.006017004 | 0.7859389 | 0.005706086
|  |  | 5732 | 0.9870025 | 0.9983847 | 0.0005513954 | 0.9938851 | 0.1791776 | 0.9939676 | 0.08680255 |  |  | 5656 | 0.9505348 | 0.9838643 | 0.002008181 | 0.9600911 | 0.006451583 | 0.9601137 | 0.003965672 |  |  | 5880 | 0.8881046 | 0.966756 | 0.003420061 | 0.9043151 | 0.005491344 | 0.9043191 | 0.004119203 |  |  | 25380 | 0.8354525 | 0.9150489 | 0.005029208 | 0.8222388 | 0.007175154 | 0.8222298 | 0.007911441 |  |  | 337260 | 0.8860887 | 0.8678712 | 0.01161355 | 0.8993582 | 0.007842415 | 0.8993668 | 0.01199724 |  |  | 295060 | 0.7788294 | 0.7035679 | 0.009048088 | 0.7860285 | 0.006016049 | 0.7860313 | 0.005705542
|  |  | 5737 | 0.9878985 | 0.9983907 | 0.0005510208 | 0.993906 | 0.1791816 | 0.9939883 | 0.08680462 |  |  | 5661 | 0.9495743 | 0.9838782 | 0.002002843 | 0.9601016 | 0.006451302 | 0.9601241 | 0.003964456 |  |  | 5885 | 0.8870256 | 0.9667578 | 0.003419473 | 0.9043179 | 0.005491366 | 0.9043218 | 0.004119213 |  |  | 25680 | 0.8354525 | 0.9150489 | 0.005029208 | 0.8226794 | 0.007192133 | 0.8226704 | 0.007927029 |  |  | 337560 | 0.8883267 | 0.8678712 | 0.01161355 | 0.8994601 | 0.007842512 | 0.8994687 | 0.01199713 |  |  | 295360 | 0.7831803 | 0.7035679 | 0.009048088 | 0.7861207 | 0.006015093 | 0.7861235 | 0.005704996
|  |  | 5742 | 0.9878985 | 0.9983967 | 0.0005506496 | 0.9939268 | 0.1791856 | 0.9940089 | 0.0868067 |  |  | 5666 | 0.9486139 | 0.983892 | 0.001997534 | 0.9601119 | 0.006451024 | 0.9601345 | 0.003963251 |  |  | 5890 | 0.8870256 | 0.9667596 | 0.003418892 | 0.9043206 | 0.005491388 | 0.9043245 | 0.004119223 |  |  | 25980 | 0.8388154 | 0.9150489 | 0.005029208 | 0.8231187 | 0.007209123 | 0.8231098 | 0.007942636 |  |  | 337860 | 0.8928025 | 0.8678712 | 0.01161355 | 0.8995618 | 0.007842607 | 0.8995704 | 0.01199703 |  |  | 295660 | 0.7897067 | 0.7035679 | 0.009048088 | 0.7862128 | 0.006014135 | 0.7862156 | 0.005704449
|  |  | 5747 | 0.9878985 | 0.9984027 | 0.0005502818 | 0.9939475 | 0.1791895 | 0.9940295 | 0.08680876 |  |  | 5671 | 0.9495743 | 0.9839057 | 0.001992254 | 0.9601222 | 0.006450749 | 0.9601448 | 0.003962057 |  |  | 5895 | 0.8870256 | 0.9667614 | 0.003418318 | 0.9043233 | 0.00549141 | 0.9043272 | 0.004119233 |  |  | 26280 | 0.8404969 | 0.9150489 | 0.005029208 | 0.8235568 | 0.007226123 | 0.8235481 | 0.007958259 |  |  | 338160 | 0.8905646 | 0.8678712 | 0.01161355 | 0.8996635 | 0.007842698 | 0.8996721 | 0.01199692 |  |  | 295960 | 0.7788294 | 0.7035679 | 0.009048088 | 0.7863048 | 0.006013177 | 0.7863076 | 0.005703901
|  |  | 5752 | 0.9878985 | 0.9984087 | 0.0005499172 | 0.9939682 | 0.1791935 | 0.99405 | 0.08681082 |  |  | 5676 | 0.9495743 | 0.9839193 | 0.001987002 | 0.9601325 | 0.006450477 | 0.960155 | 0.003960874 |  |  | 5900 | 0.8881046 | 0.9667631 | 0.00341775 | 0.904326 | 0.005491432 | 0.9043299 | 0.004119243 |  |  | 26580 | 0.8388154 | 0.9150489 | 0.005029208 | 0.8239937 | 0.007243129 | 0.8239851 | 0.007973897 |  |  | 338460 | 0.8883267 | 0.8678712 | 0.01161355 | 0.899765 | 0.007842786 | 0.8997736 | 0.01199681 |  |  | 296260 | 0.7788294 | 0.7035679 | 0.009048088 | 0.7863966 | 0.006012217 | 0.7863994 | 0.005703352
|  |  | 5757 | 0.9870025 | 0.9984146 | 0.000549556 | 0.9939887 | 0.1791974 | 0.9940704 | 0.08681287 |  |  | 5681 | 0.9495743 | 0.9839329 | 0.001981779 | 0.9601427 | 0.006450209 | 0.9601652 | 0.003959701 |  |  | 5905 | 0.8870256 | 0.9667649 | 0.003417189 | 0.9043287 | 0.005491454 | 0.9043326 | 0.004119253 |  |  | 26880 | 0.8404969 | 0.9150489 | 0.005029208 | 0.8244294 | 0.00726014 | 0.8244209 | 0.007989546 |  |  | 338760 | 0.8883267 | 0.8678712 | 0.01161355 | 0.8998664 | 0.007842872 | 0.899875 | 0.01199669 |  |  | 296560 | 0.7875312 | 0.7035679 | 0.009048088 | 0.7864882 | 0.006011256 | 0.786491 | 0.005702801
|  |  | 5762 | 0.9870025 | 0.9984205 | 0.0005491981 | 0.9940092 | 0.1792014 | 0.9940907 | 0.08681492 |  |  | 5686 | 0.9486139 | 0.9839464 | 0.001976584 | 0.9601529 | 0.006449944 | 0.9601754 | 0.003958539 |  |  | 5910 | 0.8870256 | 0.9667666 | 0.003416634 | 0.9043314 | 0.005491476 | 0.9043353 | 0.004119263 |  |  | 27180 | 0.8421784 | 0.9150489 | 0.005029208 | 0.824864 | 0.007277154 | 0.8248555 | 0.008005206 |  |  | 339060 | 0.8905646 | 0.8678712 | 0.01161355 | 0.8999677 | 0.007842954 | 0.8999763 | 0.01199658 |  |  | 296860 | 0.7788294 | 0.7035679 | 0.009048088 | 0.7865797 | 0.006010294 | 0.7865825 | 0.00570225
|  |  | 5767 | 0.9887945 | 0.9984263 | 0.0005488434 | 0.9940297 | 0.1792053 | 0.994111 | 0.08681695 |  |  | 5691 | 0.9495743 | 0.9839599 | 0.001971417 | 0.9601631 | 0.006449683 | 0.9601855 | 0.003957388 |  |  | 5915 | 0.8870256 | 0.9667683 | 0.003416086 | 0.9043341 | 0.005491498 | 0.904338 | 0.004119274 |  |  | 27480 | 0.8404969 | 0.9150489 | 0.005029208 | 0.8252973 | 0.007294167 | 0.825289 | 0.008020873 |  |  | 339360 | 0.8928025 | 0.8678712 | 0.01161355 | 0.9000689 | 0.007843034 | 0.9000775 | 0.01199645 |  |  | 297160 | 0.7788294 | 0.7035679 | 0.009048088 | 0.786671 | 0.006009331 | 0.7866738 | 0.005701697
|  |  | 5772 | 0.9878985 | 0.9984321 | 0.0005484919 | 0.99405 | 0.1792092 | 0.9941312 | 0.08681898 |  |  | 5696 | 0.9495743 | 0.9839733 | 0.001966279 | 0.9601731 | 0.006449425 | 0.9601955 | 0.003956247 |  |  | 5920 | 0.8881046 | 0.96677 | 0.003415544 | 0.9043368 | 0.00549152 | 0.9043407 | 0.004119284 |  |  | 27780 | 0.8388154 | 0.9150489 | 0.005029208 | 0.8257295 | 0.007311179 | 0.8257213 | 0.008036547 |  |  | 339660 | 0.8860887 | 0.8678712 | 0.01161355 | 0.90017 | 0.00784311 | 0.9001785 | 0.01199633 |  |  | 297460 | 0.7831803 | 0.7035679 | 0.009048088 | 0.7867622 | 0.006008366 | 0.7867649 | 0.005701142
|  |  | 5777 | 0.9870025 | 0.9984379 | 0.0005481436 | 0.9940703 | 0.1792131 | 0.9941513 | 0.08682101 |  |  | 5701 | 0.9495743 | 0.9839866 | 0.001961169 | 0.9601832 | 0.006449169 | 0.9602056 | 0.003955116 |  |  | 5925 | 0.8848676 | 0.9667717 | 0.003415009 | 0.9043395 | 0.005491542 | 0.9043434 | 0.004119295 |  |  | 28080 | 0.8421784 | 0.9150489 | 0.005029208 | 0.8261604 | 0.007328187 | 0.8261524 | 0.008052225 |  |  | 339960 | 0.8883267 | 0.8678712 | 0.01161355 | 0.9002709 | 0.007843184 | 0.9002795 | 0.0119962 |  |  | 297760 | 0.776654 | 0.7035679 | 0.009048088 | 0.7868532 | 0.006007401 | 0.786856 | 0.005700587
|  |  | 5782 | 0.9870025 | 0.9984436 | 0.0005477984 | 0.9940906 | 0.1792169 | 0.9941714 | 0.08682303 |  |  | 5706 | 0.9505348 | 0.9839998 | 0.001956086 | 0.9601932 | 0.006448918 | 0.9602155 | 0.003953996 |  |  | 5930 | 0.8859466 | 0.9667734 | 0.00341448 | 0.9043422 | 0.005491564 | 0.9043461 | 0.004119305 |  |  | 28380 | 0.8455413 | 0.9150489 | 0.005029208 | 0.8265903 | 0.007345189 | 0.8265823 | 0.008067905 |  |  | 340260 | 0.8860887 | 0.8678712 | 0.01161355 | 0.9003718 | 0.007843255 | 0.9003803 | 0.01199607 |  |  | 298060 | 0.7853558 | 0.7035679 | 0.009048088 | 0.7869441 | 0.006006435 | 0.7869468 | 0.00570003
|  |  | 5787 | 0.9878985 | 0.9984493 | 0.0005474564 | 0.9941107 | 0.1792208 | 0.9941914 | 0.08682504 |  |  | 5711 | 0.9505348 | 0.984013 | 0.001951031 | 0.9602031 | 0.006448669 | 0.9602255 | 0.003952886 |  |  | 5935 | 0.8870256 | 0.9667751 | 0.003413957 | 0.9043449 | 0.005491587 | 0.9043488 | 0.004119316 |  |  | 28680 | 0.8438599 | 0.9150489 | 0.005029208 | 0.8270189 | 0.007362183 | 0.827011 | 0.008083585 |  |  | 340560 | 0.8860887 | 0.8678712 | 0.01161355 | 0.9004725 | 0.007843323 | 0.900481 | 0.01199593 |  |  | 298360 | 0.7788294 | 0.7035679 | 0.009048088 | 0.7870348 | 0.006005467 | 0.7870375 | 0.005699473
|  |  | 5792 | 0.9878985 | 0.998455 | 0.0005471175 | 0.9941308 | 0.1792247 | 0.9942113 | 0.08682704 |  |  | 5716 | 0.9505348 | 0.9840261 | 0.001946004 | 0.960213 | 0.006448423 | 0.9602353 | 0.003951786 |  |  | 5940 | 0.8870256 | 0.9667768 | 0.003413439 | 0.9043476 | 0.005491609 | 0.9043515 | 0.004119327 |  |  | 28980 | 0.8438599 | 0.9150489 | 0.005029208 | 0.8274463 | 0.007379166 | 0.8274386 | 0.008099263 |  |  | 340860 | 0.8928025 | 0.8678712 | 0.01161355 | 0.9005731 | 0.007843388 | 0.9005817 | 0.01199579 |  |  | 298660 | 0.7831803 | 0.7035679 | 0.009048088 | 0.7871254 | 0.006004499 | 0.7871281 | 0.005698914
|  |  | 5797 | 0.9878985 | 0.9984607 | 0.0005467817 | 0.9941508 | 0.1792285 | 0.9942311 | 0.08682904 |  |  | 5721 | 0.9495743 | 0.9840392 | 0.001941005 | 0.9602229 | 0.00644818 | 0.9602452 | 0.003950696 |  |  | 5945 | 0.8870256 | 0.9667784 | 0.003412928 | 0.9043503 | 0.005491631 | 0.9043542 | 0.004119338 |  |  | 29280 | 0.8438599 | 0.9150489 | 0.005029208 | 0.8278726 | 0.007396138 | 0.827865 | 0.008114939 |  |  | 341160 | 0.8905646 | 0.8678712 | 0.01161355 | 0.9006736 | 0.007843451 | 0.9006821 | 0.01199565 |  |  | 298960 | 0.7853558 | 0.7035679 | 0.009048088 | 0.7872158 | 0.006003529 | 0.7872185 | 0.005698354
|  |  | 5802 | 0.9878985 | 0.9984663 | 0.000546449 | 0.9941708 | 0.1792323 | 0.9942509 | 0.08683103 |  |  | 5726 | 0.9495743 | 0.9840521 | 0.001936033 | 0.9602327 | 0.006447941 | 0.960255 | 0.003949616 |  |  | 5950 | 0.8870256 | 0.9667801 | 0.003412423 | 0.904353 | 0.005491653 | 0.9043569 | 0.004119349 |  |  | 29580 | 0.8455413 | 0.9150489 | 0.005029208 | 0.8282978 | 0.007413097 | 0.8282902 | 0.008130609 |  |  | 341460 | 0.8883267 | 0.8678712 | 0.01161355 | 0.900774 | 0.00784351 | 0.9007825 | 0.01199551 |  |  | 299260 | 0.7853558 | 0.7035679 | 0.009048088 | 0.7873061 | 0.006002558 | 0.7873088 | 0.005697792
|  |  | 5807 | 0.9878985 | 0.9984719 | 0.0005461193 | 0.9941907 | 0.1792362 | 0.9942706 | 0.08683302 |  |  | 5731 | 0.9505348 | 0.9840651 | 0.001931089 | 0.9602424 | 0.006447704 | 0.9602647 | 0.003948546 |  |  | 5955 | 0.8870256 | 0.9667817 | 0.003411924 | 0.9043557 | 0.005491676 | 0.9043596 | 0.00411936 |  |  | 29880 | 0.8438599 | 0.9150489 | 0.005029208 | 0.8287217 | 0.007430039 | 0.8287143 | 0.008146273 |  |  | 341760 | 0.8860887 | 0.8678712 | 0.01161355 | 0.9008742 | 0.007843567 | 0.9008828 | 0.01199536 |  |  | 299560 | 0.7744785 | 0.7035679 | 0.009048088 | 0.7873962 | 0.006001587 | 0.7873989 | 0.00569723
|  |  | 5812 | 0.9878985 | 0.9984774 | 0.0005457925 | 0.9942105 | 0.17924 | 0.9942903 | 0.086835 |  |  | 5736 | 0.9505348 | 0.9840779 | 0.001926172 | 0.9602522 | 0.006447471 | 0.9602744 | 0.003947486 |  |  | 5960 | 0.8881046 | 0.9667833 | 0.003411431 | 0.9043584 | 0.005491698 | 0.9043623 | 0.004119371 |  |  | 30180 | 0.8455413 | 0.9150489 | 0.005029208 | 0.8291446 | 0.007446965 | 0.8291372 | 0.008161928 |  |  | 342060 | 0.8860887 | 0.8678712 | 0.01161355 | 0.9009744 | 0.00784362 | 0.9009829 | 0.01199521 |  |  | 299860 | 0.7831803 | 0.7035679 | 0.009048088 | 0.7874862 | 0.006000614 | 0.7874888 | 0.005696667
|  |  | 5817 | 0.9870025 | 0.9984829 | 0.0005454688 | 0.9942302 | 0.1792438 | 0.9943099 | 0.08683697 |  |  | 5741 | 0.9505348 | 0.9840907 | 0.001921282 | 0.9602618 | 0.00644724 | 0.9602841 | 0.003946435 |  |  | 5965 | 0.8881046 | 0.9667849 | 0.003410943 | 0.9043611 | 0.00549172 | 0.9043649 | 0.004119383 |  |  | 30480 | 0.8455413 | 0.9150489 | 0.005029208 | 0.8295662 | 0.007463871 | 0.8295589 | 0.008177573 |  |  | 342360 | 0.8883267 | 0.8678712 | 0.01161355 | 0.9010744 | 0.007843671 | 0.9010829 | 0.01199505 |  |  | 300160 | 0.7897067 | 0.7035679 | 0.009048088 | 0.787576 | 0.00599964 | 0.7875786 | 0.005696102
|  |  | 5822 | 0.9878985 | 0.9984884 | 0.000545148 | 0.9942499 | 0.1792476 | 0.9943294 | 0.08683893 |  |  | 5746 | 0.9505348 | 0.9841034 | 0.001916419 | 0.9602715 | 0.006447013 | 0.9602937 | 0.003945394 |  |  | 5970 | 0.8870256 | 0.9667865 | 0.003410461 | 0.9043637 | 0.005491743 | 0.9043676 | 0.004119394 |  |  | 30780 | 0.8455413 | 0.9150489 | 0.005029208 | 0.8299867 | 0.007480757 | 0.8299795 | 0.008193206 |  |  | 342660 | 0.8905646 | 0.8678712 | 0.01161355 | 0.9011743 | 0.00784372 | 0.9011829 | 0.01199489 |  |  | 300460 | 0.776654 | 0.7035679 | 0.009048088 | 0.7876657 | 0.005998666 | 0.7876683 | 0.005695536
|  |  | 5827 | 0.9878985 | 0.9984939 | 0.0005448302 | 0.9942695 | 0.1792513 | 0.9943488 | 0.08684089 |  |  | 5751 | 0.9505348 | 0.9841161 | 0.001911583 | 0.9602811 | 0.006446788 | 0.9603032 | 0.003944363 |  |  | 5975 | 0.8881046 | 0.9667881 | 0.003409985 | 0.9043664 | 0.005491765 | 0.9043703 | 0.004119406 |  |  | 31080 | 0.8472228 | 0.9150489 | 0.005029208 | 0.8304061 | 0.007497621 | 0.830399 | 0.008208826 |  |  | 342960 | 0.8860887 | 0.8678712 | 0.01161355 | 0.9012741 | 0.007843765 | 0.9012827 | 0.01199473 |  |  | 300760 | 0.7918821 | 0.7035679 | 0.009048088 | 0.7877552 | 0.00599769 | 0.7877578 | 0.00569497
|  |  | 5832 | 0.9878985 | 0.9984993 | 0.0005445153 | 0.9942891 | 0.1792551 | 0.9943682 | 0.08684285 |  |  | 5756 | 0.9495743 | 0.9841287 | 0.001906774 | 0.9602906 | 0.006446566 | 0.9603128 | 0.003943341 |  |  | 5980 | 0.8881046 | 0.9667897 | 0.003409514 | 0.9043691 | 0.005491787 | 0.904373 | 0.004119417 |  |  | 31380 | 0.8472228 | 0.9150489 | 0.005029208 | 0.8308243 | 0.00751446 | 0.8308173 | 0.008224432 |  |  | 343260 | 0.8883267 | 0.8678712 | 0.01161355 | 0.9013738 | 0.007843807 | 0.9013824 | 0.01199456 |  |  | 301060 | 0.7788294 | 0.7035679 | 0.009048088 | 0.7878446 | 0.005996713 | 0.7878471 | 0.005694402
|  |  | 5837 | 0.9870025 | 0.9985047 | 0.0005442032 | 0.9943085 | 0.1792588 | 0.9943875 | 0.08684479 |  |  | 5761 | 0.9514953 | 0.9841412 | 0.001901992 | 0.9603001 | 0.006446347 | 0.9603222 | 0.003942328 |  |  | 5985 | 0.8891836 | 0.9667913 | 0.003409049 | 0.9043718 | 0.00549181 | 0.9043757 | 0.004119429 |  |  | 31680 | 0.8489043 | 0.9150489 | 0.005029208 | 0.8312414 | 0.007531274 | 0.8312345 | 0.008240021 |  |  | 343560 | 0.8838508 | 0.8678712 | 0.01161355 | 0.9014734 | 0.007843847 | 0.9014819 | 0.0119944 |  |  | 301360 | 0.7810049 | 0.7035679 | 0.009048088 | 0.7879338 | 0.005995736 | 0.7879363 | 0.005693833
|  |  | 5842 | 0.9870025 | 0.99851 | 0.0005438941 | 0.9943279 | 0.1792626 | 0.9944067 | 0.08684673 |  |  | 5766 | 0.9495743 | 0.9841537 | 0.001897237 | 0.9603096 | 0.006446131 | 0.9603317 | 0.003941325 |  |  | 5990 | 0.8859466 | 0.9667928 | 0.003408589 | 0.9043745 | 0.005491832 | 0.9043783 | 0.004119441 |  |  | 31980 | 0.8489043 | 0.9150489 | 0.005029208 | 0.8316573 | 0.007548061 | 0.8316505 | 0.008255592 |  |  | 343860 | 0.8860887 | 0.8678712 | 0.01161355 | 0.9015728 | 0.007843884 | 0.9015814 | 0.01199422 |  |  | 301660 | 0.7810049 | 0.7035679 | 0.009048088 | 0.7880228 | 0.005994757 | 0.7880254 | 0.005693263
|  |  | 5847 | 0.9878985 | 0.9985153 | 0.0005435877 | 0.9943473 | 0.1792663 | 0.9944259 | 0.08684866 |  |  | 5771 | 0.9495743 | 0.9841661 | 0.001892508 | 0.960319 | 0.006445918 | 0.9603411 | 0.003940331 |  |  | 5995 | 0.8870256 | 0.9667944 | 0.003408134 | 0.9043771 | 0.005491855 | 0.904381 | 0.004119452 |  |  | 32280 | 0.8472228 | 0.9150489 | 0.005029208 | 0.8320721 | 0.00756482 | 0.8320654 | 0.008271145 |  |  | 344160 | 0.8793749 | 0.8678712 | 0.01161355 | 0.9016722 | 0.007843918 | 0.9016807 | 0.01199405 |  |  | 301960 | 0.7831803 | 0.7035679 | 0.009048088 | 0.7881118 | 0.005993778 | 0.7881143 | 0.005692692
|  |  | 5852 | 0.9878985 | 0.9985206 | 0.0005432842 | 0.9943665 | 0.17927 | 0.994445 | 0.08685059 |  |  | 5776 | 0.9505348 | 0.9841785 | 0.001887805 | 0.9603283 | 0.006445708 | 0.9603504 | 0.003939346 |  |  | 6000 | 0.8870256 | 0.9667959 | 0.003407685 | 0.9043798 | 0.005491877 | 0.9043837 | 0.004119464 |  |  | 32580 | 0.8505858 | 0.9150489 | 0.005029208 | 0.8324858 | 0.007581548 | 0.8324792 | 0.008286676 |  |  | 344460 | 0.8838508 | 0.8678712 | 0.01161355 | 0.9017714 | 0.007843949 | 0.90178 | 0.01199387 |  |  | 302260 | 0.7897067 | 0.7035679 | 0.009048088 | 0.7882005 | 0.005992798 | 0.7882031 | 0.00569212
|  |  | 5857 | 0.9878985 | 0.9985259 | 0.0005429834 | 0.9943858 | 0.1792737 | 0.994464 | 0.08685251 |  |  | 5781 | 0.9505348 | 0.9841907 | 0.001883129 | 0.9603377 | 0.0064455 | 0.9603597 | 0.003938371 |  |  | 6005 | 0.8881046 | 0.9667974 | 0.003407241 | 0.9043825 | 0.0054919 | 0.9043864 | 0.004119476 |  |  | 32880 | 0.8489043 | 0.9150489 | 0.005029208 | 0.8328983 | 0.007598246 | 0.8328918 | 0.008302186 |  |  | 344760 | 0.8905646 | 0.8678712 | 0.01161355 | 0.9018705 | 0.007843978 | 0.9018791 | 0.01199369 |  |  | 302560 | 0.7810049 | 0.7035679 | 0.009048088 | 0.7882891 | 0.005991816 | 0.7882917 | 0.005691547
|  |  | 5862 | 0.9878985 | 0.9985311 | 0.0005426854 | 0.9944049 | 0.1792774 | 0.994483 | 0.08685443 |  |  | 5786 | 0.9495743 | 0.984203 | 0.001878479 | 0.960347 | 0.006445295 | 0.960369 | 0.003937404 |  |  | 6010 | 0.8859466 | 0.966799 | 0.003406802 | 0.9043852 | 0.005491923 | 0.904389 | 0.004119488 |  |  | 33180 | 0.8489043 | 0.9150489 | 0.005029208 | 0.8333097 | 0.00761491 | 0.8333033 | 0.008317673 |  |  | 345060 | 0.8928025 | 0.8678712 | 0.01161355 | 0.9019695 | 0.007844004 | 0.9019781 | 0.0119935 |  |  | 302860 | 0.7831803 | 0.7035679 | 0.009048088 | 0.7883776 | 0.005990834 | 0.7883801 | 0.005690973
|  |  | 5867 | 0.9870025 | 0.9985363 | 0.0005423902 | 0.994424 | 0.1792811 | 0.9945019 | 0.08685633 |  |  | 5791 | 0.9505348 | 0.9842151 | 0.001873856 | 0.9603562 | 0.006445093 | 0.9603782 | 0.003936446 |  |  | 6015 | 0.8859466 | 0.9668005 | 0.003406368 | 0.9043878 | 0.005491945 | 0.9043917 | 0.0041195 |  |  | 33480 | 0.8522673 | 0.9150489 | 0.005029208 | 0.83372 | 0.007631541 | 0.8337137 | 0.008333135 |  |  | 345360 | 0.8905646 | 0.8678712 | 0.01161355 | 0.9020684 | 0.007844027 | 0.902077 | 0.01199332 |  |  | 303160 | 0.7831803 | 0.7035679 | 0.009048088 | 0.7884659 | 0.005989851 | 0.7884684 | 0.005690397
|  |  | 5872 | 0.9878985 | 0.9985415 | 0.0005420977 | 0.994443 | 0.1792847 | 0.9945208 | 0.08685824 |  |  | 5796 | 0.9486139 | 0.9842272 | 0.001869258 | 0.9603654 | 0.006444894 | 0.9603874 | 0.003935497 |  |  | 6020 | 0.8891836 | 0.966802 | 0.00340594 | 0.9043905 | 0.005491968 | 0.9043944 | 0.004119513 |  |  | 33780 | 0.8489043 | 0.9150489 | 0.005029208 | 0.8341292 | 0.007648136 | 0.8341229 | 0.008348571 |  |  | 345660 | 0.8860887 | 0.8678712 | 0.01161355 | 0.9021672 | 0.007844047 | 0.9021758 | 0.01199313 |  |  | 303460 | 0.7831803 | 0.7035679 | 0.009048088 | 0.7885541 | 0.005988867 | 0.7885566 | 0.005689821
|  |  | 5877 | 0.9878985 | 0.9985467 | 0.0005418078 | 0.9944619 | 0.1792884 | 0.9945395 | 0.08686013 |  |  | 5801 | 0.9486139 | 0.9842393 | 0.001864687 | 0.9603746 | 0.006444697 | 0.9603965 | 0.003934557 |  |  | 6025 | 0.8881046 | 0.9668034 | 0.003405516 | 0.9043932 | 0.00549199 | 0.904397 | 0.004119525 |  |  | 34080 | 0.8455413 | 0.9150489 | 0.005029208 | 0.8345372 | 0.007664694 | 0.8345311 | 0.00836398 |  |  | 345960 | 0.8816128 | 0.8678712 | 0.01161355 | 0.9022659 | 0.007844065 | 0.9022744 | 0.01199293 |  |  | 303760 | 0.7853558 | 0.7035679 | 0.009048088 | 0.7886421 | 0.005987882 | 0.7886446 | 0.005689244
|  |  | 5882 | 0.9870025 | 0.9985518 | 0.0005415207 | 0.9944808 | 0.179292 | 0.9945583 | 0.08686202 |  |  | 5806 | 0.9495743 | 0.9842513 | 0.001860141 | 0.9603837 | 0.006444503 | 0.9604056 | 0.003933626 |  |  | 6030 | 0.8881046 | 0.9668049 | 0.003405097 | 0.9043958 | 0.005492013 | 0.9043997 | 0.004119537 |  |  | 34380 | 0.8489043 | 0.9150489 | 0.005029208 | 0.8349441 | 0.007681214 | 0.8349381 | 0.008379361 |  |  | 346260 | 0.8905646 | 0.8678712 | 0.01161355 | 0.9023644 | 0.00784408 | 0.902373 | 0.01199273 |  |  | 304060 | 0.7788294 | 0.7035679 | 0.009048088 | 0.78873 | 0.005986896 | 0.7887325 | 0.005688666
|  |  | 5887 | 0.9878985 | 0.9985569 | 0.0005412361 | 0.9944996 | 0.1792957 | 0.9945769 | 0.0868639 |  |  | 5811 | 0.9514953 | 0.9842632 | 0.001855621 | 0.9603928 | 0.006444311 | 0.9604147 | 0.003932703 |  |  | 6035 | 0.8881046 | 0.9668064 | 0.003404684 | 0.9043985 | 0.005492036 | 0.9044024 | 0.00411955 |  |  | 34680 | 0.8505858 | 0.9150489 | 0.005029208 | 0.83535 | 0.007697695 | 0.835344 | 0.008394712 |  |  | 346560 | 0.8838508 | 0.8678712 | 0.01161355 | 0.9024629 | 0.007844092 | 0.9024714 | 0.01199253 |  |  | 304360 | 0.7788294 | 0.7035679 | 0.009048088 | 0.7888178 | 0.00598591 | 0.7888202 | 0.005688087
|  |  | 5892 | 0.9878985 | 0.9985619 | 0.0005409543 | 0.9945184 | 0.1792993 | 0.9945955 | 0.08686578 |  |  | 5816 | 0.9505348 | 0.984275 | 0.001851127 | 0.9604018 | 0.006444122 | 0.9604237 | 0.003931789 |  |  | 6040 | 0.8891836 | 0.9668078 | 0.003404275 | 0.9044012 | 0.005492059 | 0.904405 | 0.004119562 |  |  | 34980 | 0.8505858 | 0.9150489 | 0.005029208 | 0.8357547 | 0.007714136 | 0.8357488 | 0.008410033 |  |  | 346860 | 0.8928025 | 0.8678712 | 0.01161355 | 0.9025612 | 0.007844102 | 0.9025697 | 0.01199233 |  |  | 304660 | 0.7810049 | 0.7035679 | 0.009048088 | 0.7889053 | 0.005984922 | 0.7889078 | 0.005687507
|  |  | 5897 | 0.9887945 | 0.9985669 | 0.000540675 | 0.994537 | 0.1793029 | 0.994614 | 0.08686765 |  |  | 5821 | 0.9495743 | 0.9842868 | 0.001846658 | 0.9604108 | 0.006443936 | 0.9604327 | 0.003930883 |  |  | 6045 | 0.8881046 | 0.9668093 | 0.00340387 | 0.9044038 | 0.005492081 | 0.9044077 | 0.004119575 |  |  | 35280 | 0.8505858 | 0.9150489 | 0.005029208 | 0.8361583 | 0.007730536 | 0.8361525 | 0.008425322 |  |  | 347160 | 0.8883267 | 0.8678712 | 0.01161355 | 0.9026594 | 0.007844109 | 0.902668 | 0.01199212 |  |  | 304960 | 0.7831803 | 0.7035679 | 0.009048088 | 0.7889928 | 0.005983934 | 0.7889952 | 0.005686925
|  |  | 5902 | 0.9870025 | 0.9985719 | 0.0005403983 | 0.9945557 | 0.1793065 | 0.9946325 | 0.08686952 |  |  | 5826 | 0.9514953 | 0.9842986 | 0.001842215 | 0.9604197 | 0.006443752 | 0.9604416 | 0.003929986 |  |  | 6050 | 0.8870256 | 0.9668107 | 0.003403471 | 0.9044065 | 0.005492104 | 0.9044103 | 0.004119587 |  |  | 35580 | 0.8539488 | 0.9150489 | 0.005029208 | 0.8365608 | 0.007746892 | 0.8365551 | 0.008440578 |  |  | 347460 | 0.8905646 | 0.8678712 | 0.01161355 | 0.9027575 | 0.007844113 | 0.9027661 | 0.01199191 |  |  | 305260 | 0.796233 | 0.7035679 | 0.009048088 | 0.7890801 | 0.005982945 | 0.7890825 | 0.005686343
|  |  | 5907 | 0.9870025 | 0.9985769 | 0.0005401241 | 0.9945742 | 0.1793101 | 0.9946508 | 0.08687138 |  |  | 5831 | 0.9505348 | 0.9843103 | 0.001837797 | 0.9604287 | 0.006443571 | 0.9604505 | 0.003929097 |  |  | 6055 | 0.8881046 | 0.9668122 | 0.003403076 | 0.9044092 | 0.005492127 | 0.904413 | 0.0041196 |  |  | 35880 | 0.8539488 | 0.9150489 | 0.005029208 | 0.8369622 | 0.007763205 | 0.8369566 | 0.0084558 |  |  | 347760 | 0.8860887 | 0.8678712 | 0.01161355 | 0.9028555 | 0.007844114 | 0.902864 | 0.0119917 |  |  | 305560 | 0.7853558 | 0.7035679 | 0.009048088 | 0.7891672 | 0.005981955 | 0.7891696 | 0.00568576
|  |  | 5912 | 0.9887945 | 0.9985818 | 0.0005398525 | 0.9945927 | 0.1793137 | 0.9946692 | 0.08687323 |  |  | 5836 | 0.9495743 | 0.9843219 | 0.001833404 | 0.9604375 | 0.006443392 | 0.9604594 | 0.003928217 |  |  | 6060 | 0.8881046 | 0.9668136 | 0.003402686 | 0.9044118 | 0.00549215 | 0.9044157 | 0.004119613 |  |  | 36180 | 0.8556302 | 0.9150489 | 0.005029208 | 0.8373625 | 0.007779474 | 0.837357 | 0.008470987 |  |  | 348060 | 0.8838508 | 0.8678712 | 0.01161355 | 0.9029534 | 0.007844113 | 0.9029619 | 0.01199148 |  |  | 305860 | 0.7875312 | 0.7035679 | 0.009048088 | 0.7892542 | 0.005980964 | 0.7892566 | 0.005685176
|  |  | 5917 | 0.9878985 | 0.9985868 | 0.0005395834 | 0.9946111 | 0.1793172 | 0.9946874 | 0.08687507 |  |  | 5841 | 0.9505348 | 0.9843335 | 0.001829036 | 0.9604464 | 0.006443216 | 0.9604682 | 0.003927344 |  |  | 6065 | 0.8881046 | 0.966815 | 0.0034023 | 0.9044145 | 0.005492172 | 0.9044183 | 0.004119625 |  |  | 36480 | 0.8556302 | 0.9150489 | 0.005029208 | 0.8377617 | 0.007795696 | 0.8377563 | 0.008486137 |  |  | 348360 | 0.8860887 | 0.8678712 | 0.01161355 | 0.9030512 | 0.007844109 | 0.9030597 | 0.01199126 |  |  | 306160 | 0.7810049 | 0.7035679 | 0.009048088 | 0.7893411 | 0.005979973 | 0.7893435 | 0.005684591
|  |  | 5922 | 0.9878985 | 0.9985916 | 0.0005393168 | 0.9946295 | 0.1793208 | 0.9947056 | 0.08687691 |  |  | 5846 | 0.9505348 | 0.984345 | 0.001824694 | 0.9604552 | 0.006443042 | 0.960477 | 0.00392648 |  |  | 6070 | 0.8881046 | 0.9668164 | 0.003401919 | 0.9044171 | 0.005492195 | 0.904421 | 0.004119638 |  |  | 36780 | 0.8539488 | 0.9150489 | 0.005029208 | 0.8381599 | 0.007811872 | 0.8381545 | 0.008501251 |  |  | 348660 | 0.8883267 | 0.8678712 | 0.01161355 | 0.9031488 | 0.007844103 | 0.9031573 | 0.01199104 |  |  | 306460 | 0.7875312 | 0.7035679 | 0.009048088 | 0.7894278 | 0.00597898 | 0.7894302 | 0.005684006
|  |  | 5927 | 0.9878985 | 0.9985965 | 0.0005390527 | 0.9946478 | 0.1793243 | 0.9947238 | 0.08687875 |  |  | 5851 | 0.9505348 | 0.9843564 | 0.001820376 | 0.9604639 | 0.006442871 | 0.9604857 | 0.003925624 |  |  | 6075 | 0.8881046 | 0.9668178 | 0.003401543 | 0.9044198 | 0.005492218 | 0.9044236 | 0.004119651 |  |  | 37080 | 0.8556302 | 0.9150489 | 0.005029208 | 0.8385569 | 0.007828 | 0.8385517 | 0.008516327 |  |  | 348960 | 0.8883267 | 0.8678712 | 0.01161355 | 0.9032464 | 0.007844094 | 0.9032549 | 0.01199082 |  |  | 306760 | 0.7897067 | 0.7035679 | 0.009048088 | 0.7895144 | 0.005977987 | 0.7895167 | 0.005683419
|  |  | 5932 | 0.9878985 | 0.9986013 | 0.000538791 | 0.994666 | 0.1793279 | 0.9947418 | 0.08688058 |  |  | 5856 | 0.9495743 | 0.9843678 | 0.001816084 | 0.9604726 | 0.006442702 | 0.9604944 | 0.003924776 |  |  | 6080 | 0.8881046 | 0.9668191 | 0.003401171 | 0.9044224 | 0.005492241 | 0.9044263 | 0.004119664 |  |  | 37380 | 0.8573117 | 0.9150489 | 0.005029208 | 0.8389529 | 0.007844079 | 0.8389477 | 0.008531364 |  |  | 349260 | 0.8905646 | 0.8678712 | 0.01161355 | 0.9033438 | 0.007844082 | 0.9033523 | 0.01199059 |  |  | 307060 | 0.7897067 | 0.7035679 | 0.009048088 | 0.7896008 | 0.005976993 | 0.7896031 | 0.005682831
|  |  | 5937 | 0.9870025 | 0.9986061 | 0.0005385318 | 0.9946842 | 0.1793314 | 0.9947599 | 0.0868824 |  |  | 5861 | 0.9514953 | 0.9843792 | 0.001811816 | 0.9604813 | 0.006442536 | 0.9605031 | 0.003923936 |  |  | 6085 | 0.8881046 | 0.9668205 | 0.003400803 | 0.9044251 | 0.005492264 | 0.9044289 | 0.004119677 |  |  | 37680 | 0.8539488 | 0.9150489 | 0.005029208 | 0.8393477 | 0.007860108 | 0.8393427 | 0.008546361 |  |  | 349560 | 0.8950405 | 0.8678712 | 0.01161355 | 0.9034411 | 0.007844067 | 0.9034496 | 0.01199036 |  |  | 307360 | 0.7897067 | 0.7035679 | 0.009048088 | 0.7896871 | 0.005975999 | 0.7896894 | 0.005682243
|  |  | 5942 | 0.9878985 | 0.9986109 | 0.000538275 | 0.9947023 | 0.1793349 | 0.9947778 | 0.08688421 |  |  | 5866 | 0.9505348 | 0.9843905 | 0.001807572 | 0.9604899 | 0.006442372 | 0.9605117 | 0.003923104 |  |  | 6090 | 0.8881046 | 0.9668219 | 0.003400439 | 0.9044277 | 0.005492287 | 0.9044316 | 0.00411969 |  |  | 37980 | 0.8556302 | 0.9150489 | 0.005029208 | 0.8397415 | 0.007876087 | 0.8397366 | 0.008561317 |  |  | 349860 | 0.8883267 | 0.8678712 | 0.01161355 | 0.9035383 | 0.00784405 | 0.9035468 | 0.01199012 |  |  | 307660 | 0.7831803 | 0.7035679 | 0.009048088 | 0.7897732 | 0.005975003 | 0.7897755 | 0.005681653
|  |  | 5947 | 0.9878985 | 0.9986156 | 0.0005380205 | 0.9947204 | 0.1793384 | 0.9947957 | 0.08688602 |  |  | 5871 | 0.9505348 | 0.9844017 | 0.001803354 | 0.9604985 | 0.00644221 | 0.9605203 | 0.003922279 |  |  | 6095 | 0.8881046 | 0.9668232 | 0.00340008 | 0.9044304 | 0.00549231 | 0.9044342 | 0.004119704 |  |  | 38280 | 0.8556302 | 0.9150489 | 0.005029208 | 0.8401342 | 0.007892015 | 0.8401294 | 0.008576232 |  |  | 350160 | 0.8883267 | 0.8678712 | 0.01161355 | 0.9036354 | 0.007844031 | 0.9036439 | 0.01198988 |  |  | 307960 | 0.7810049 | 0.7035679 | 0.009048088 | 0.7898592 | 0.005974007 | 0.7898615 | 0.005681063
|  |  | 5952 | 0.9878985 | 0.9986203 | 0.0005377684 | 0.9947384 | 0.1793419 | 0.9948135 | 0.08688783 |  |  | 5876 | 0.9505348 | 0.9844129 | 0.001799159 | 0.9605071 | 0.006442051 | 0.9605288 | 0.003921462 |  |  | 6100 | 0.8881046 | 0.9668246 | 0.003399725 | 0.904433 | 0.005492333 | 0.9044369 | 0.004119717 |  |  | 38580 | 0.8573117 | 0.9150489 | 0.005029208 | 0.8405259 | 0.00790789 | 0.8405211 | 0.008591103 |  |  | 350460 | 0.8838508 | 0.8678712 | 0.01161355 | 0.9037324 | 0.007844008 | 0.9037409 | 0.01198964 |  |  | 308260 | 0.7853558 | 0.7035679 | 0.009048088 | 0.789945 | 0.005973011 | 0.7899473 | 0.005680472
|  |  | 5957 | 0.9870025 | 0.998625 | 0.0005375187 | 0.9947563 | 0.1793454 | 0.9948313 | 0.08688963 |  |  | 5881 | 0.9495743 | 0.984424 | 0.001794989 | 0.9605156 | 0.006441894 | 0.9605373 | 0.003920653 |  |  | 6105 | 0.8891836 | 0.9668259 | 0.003399374 | 0.9044357 | 0.005492356 | 0.9044395 | 0.00411973 |  |  | 38880 | 0.8556302 | 0.9150489 | 0.005029208 | 0.8409165 | 0.007923712 | 0.8409118 | 0.008605932 |  |  | 350760 | 0.8950405 | 0.8678712 | 0.01161355 | 0.9038293 | 0.007843984 | 0.9038378 | 0.0119894 |  |  | 308560 | 0.7853558 | 0.7035679 | 0.009048088 | 0.7900307 | 0.005972013 | 0.790033 | 0.00567988
|  |  | 5962 | 0.9870025 | 0.9986297 | 0.0005372713 | 0.9947742 | 0.1793488 | 0.994849 | 0.08689142 |  |  | 5886 | 0.9505348 | 0.984435 | 0.001790843 | 0.9605241 | 0.006441739 | 0.9605458 | 0.003919852 |  |  | 6110 | 0.8891836 | 0.9668272 | 0.003399027 | 0.9044383 | 0.005492379 | 0.9044422 | 0.004119743 |  |  | 39180 | 0.8556302 | 0.9150489 | 0.005029208 | 0.841306 | 0.00793948 | 0.8413014 | 0.008620716 |  |  | 351060 | 0.8928025 | 0.8678712 | 0.01161355 | 0.9039261 | 0.007843956 | 0.9039346 | 0.01198915 |  |  | 308860 | 0.7853558 | 0.7035679 | 0.009048088 | 0.7901163 | 0.005971015 | 0.7901185 | 0.005679287
|  |  | 5967 | 0.9878985 | 0.9986343 | 0.0005370262 | 0.994792 | 0.1793523 | 0.9948666 | 0.0868932 |  |  | 5891 | 0.9505348 | 0.984446 | 0.001786722 | 0.9605326 | 0.006441586 | 0.9605542 | 0.003919058 |  |  | 6115 | 0.8891836 | 0.9668285 | 0.003398685 | 0.904441 | 0.005492402 | 0.9044448 | 0.004119757 |  |  | 39480 | 0.8589932 | 0.9150489 | 0.005029208 | 0.8416944 | 0.007955193 | 0.8416899 | 0.008635455 |  |  | 351360 | 0.8860887 | 0.8678712 | 0.01161355 | 0.9040227 | 0.007843926 | 0.9040312 | 0.0119889 |  |  | 309160 | 0.7875312 | 0.7035679 | 0.009048088 | 0.7902017 | 0.005970016 | 0.7902039 | 0.005678693
|  |  | 5972 | 0.9870025 | 0.9986389 | 0.0005367834 | 0.9948097 | 0.1793557 | 0.9948842 | 0.08689498 |  |  | 5896 | 0.9505348 | 0.984457 | 0.001782624 | 0.960541 | 0.006441436 | 0.9605626 | 0.003918272 |  |  | 6120 | 0.8891836 | 0.9668298 | 0.003398346 | 0.9044436 | 0.005492425 | 0.9044474 | 0.00411977 |  |  | 39780 | 0.8589932 | 0.9150489 | 0.005029208 | 0.8420818 | 0.007970851 | 0.8420774 | 0.008650149 |  |  | 351660 | 0.8905646 | 0.8678712 | 0.01161355 | 0.9041193 | 0.007843893 | 0.9041278 | 0.01198865 |  |  | 309460 | 0.7918821 | 0.7035679 | 0.009048088 | 0.790287 | 0.005969016 | 0.7902892 | 0.005678098
|  |  | 5977 | 0.9887945 | 0.9986435 | 0.0005365428 | 0.9948274 | 0.1793592 | 0.9949017 | 0.08689676 |  |  | 5901 | 0.9505348 | 0.9844679 | 0.001778551 | 0.9605493 | 0.006441288 | 0.960571 | 0.003917493 |  |  | 6125 | 0.8891836 | 0.9668311 | 0.003398011 | 0.9044462 | 0.005492448 | 0.9044501 | 0.004119784 |  |  | 40080 | 0.8606747 | 0.9150489 | 0.005029208 | 0.8424682 | 0.007986452 | 0.8424638 | 0.008664796 |  |  | 351960 | 0.8905646 | 0.8678712 | 0.01161355 | 0.9042157 | 0.007843858 | 0.9042242 | 0.01198839 |  |  | 309760 | 0.796233 | 0.7035679 | 0.009048088 | 0.7903721 | 0.005968016 | 0.7903743 | 0.005677503
|  |  | 5982 | 0.9887945 | 0.9986481 | 0.0005363045 | 0.994845 | 0.1793626 | 0.9949192 | 0.08689853 |  |  | 5906 | 0.9505348 | 0.9844787 | 0.001774501 | 0.9605577 | 0.006441142 | 0.9605793 | 0.003916721 |  |  | 6130 | 0.8891836 | 0.9668324 | 0.003397681 | 0.9044489 | 0.005492471 | 0.9044527 | 0.004119797 |  |  | 40380 | 0.8606747 | 0.9150489 | 0.005029208 | 0.8428534 | 0.008001997 | 0.8428491 | 0.008679395 |  |  | 352260 | 0.8860887 | 0.8678712 | 0.01161355 | 0.904312 | 0.007843821 | 0.9043205 | 0.01198814 |  |  | 310060 | 0.7897067 | 0.7035679 | 0.009048088 | 0.7904571 | 0.005967015 | 0.7904593 | 0.005676907
|  |  | 5987 | 0.9887945 | 0.9986526 | 0.0005360684 | 0.9948625 | 0.179366 | 0.9949366 | 0.08690029 |  |  | 5911 | 0.9505348 | 0.9844895 | 0.001770475 | 0.960566 | 0.006440999 | 0.9605876 | 0.003915957 |  |  | 6135 | 0.8902627 | 0.9668337 | 0.003397354 | 0.9044515 | 0.005492495 | 0.9044553 | 0.004119811 |  |  | 40680 | 0.8589932 | 0.9150489 | 0.005029208 | 0.8432377 | 0.008017484 | 0.8432334 | 0.008693947 |  |  | 352560 | 0.8928025 | 0.8678712 | 0.01161355 | 0.9044082 | 0.00784378 | 0.9044167 | 0.01198787 |  |  | 310360 | 0.7831803 | 0.7035679 | 0.009048088 | 0.7905419 | 0.005966013 | 0.7905441 | 0.00567631
|  |  | 5992 | 0.9878985 | 0.9986571 | 0.0005358346 | 0.99488 | 0.1793694 | 0.9949539 | 0.08690205 |  |  | 5916 | 0.9505348 | 0.9845003 | 0.001766472 | 0.9605742 | 0.006440857 | 0.9605958 | 0.0039152 |  |  | 6140 | 0.8859466 | 0.966835 | 0.003397031 | 0.9044542 | 0.005492518 | 0.904458 | 0.004119825 |  |  | 40980 | 0.8589932 | 0.9150489 | 0.005029208 | 0.8436208 | 0.008032913 | 0.8436167 | 0.00870845 |  |  | 352860 | 0.8928025 | 0.8678712 | 0.01161355 | 0.9045043 | 0.007843737 | 0.9045128 | 0.01198761 |  |  | 310660 | 0.7875312 | 0.7035679 | 0.009048088 | 0.7906266 | 0.005965011 | 0.7906288 | 0.005675712
|  |  | 5997 | 0.9870025 | 0.9986616 | 0.0005356029 | 0.9948975 | 0.1793728 | 0.9949712 | 0.0869038 |  |  | 5921 | 0.9505348 | 0.9845109 | 0.001762493 | 0.9605825 | 0.006440718 | 0.960604 | 0.00391445 |  |  | 6145 | 0.8891836 | 0.9668362 | 0.003396711 | 0.9044568 | 0.005492541 | 0.9044606 | 0.004119838 |  |  | 41280 | 0.8589932 | 0.9150489 | 0.005029208 | 0.844003 | 0.008048282 | 0.8439989 | 0.008722903 |  |  | 353160 | 0.8883267 | 0.8678712 | 0.01161355 | 0.9046003 | 0.007843692 | 0.9046088 | 0.01198734 |  |  | 310960 | 0.7853558 | 0.7035679 | 0.009048088 | 0.7907112 | 0.005964008 | 0.7907133 | 0.005675113
|  |  | 6002 | 0.9870025 | 0.998666 | 0.0005353734 | 0.9949149 | 0.1793762 | 0.9949884 | 0.08690555 |  |  | 5926 | 0.9505348 | 0.9845216 | 0.001758538 | 0.9605907 | 0.006440581 | 0.9606122 | 0.003913707 |  |  | 6150 | 0.8870256 | 0.9668375 | 0.003396396 | 0.9044594 | 0.005492564 | 0.9044633 | 0.004119852 |  |  | 41580 | 0.8606747 | 0.9150489 | 0.005029208 | 0.8443841 | 0.008063592 | 0.8443801 | 0.008737307 |  |  | 353460 | 0.8972784 | 0.8678712 | 0.01161355 | 0.9046962 | 0.007843644 | 0.9047047 | 0.01198707 |  |  | 311260 | 0.7853558 | 0.7035679 | 0.009048088 | 0.7907956 | 0.005963004 | 0.7907977 | 0.005674514
|  |  | 6007 | 0.9870025 | 0.9986704 | 0.000535146 | 0.9949322 | 0.1793796 | 0.9950055 | 0.08690728 |  |  | 5931 | 0.9514953 | 0.9845321 | 0.001754606 | 0.9605988 | 0.006440446 | 0.9606203 | 0.003912972 |  |  | 6155 | 0.8881046 | 0.9668387 | 0.003396084 | 0.9044621 | 0.005492587 | 0.9044659 | 0.004119866 |  |  | 41880 | 0.8589932 | 0.9150489 | 0.005029208 | 0.8447641 | 0.008078842 | 0.8447602 | 0.00875166 |  |  | 353760 | 0.8928025 | 0.8678712 | 0.01161355 | 0.904792 | 0.007843594 | 0.9048005 | 0.0119868 |  |  | 311560 | 0.7853558 | 0.7035679 | 0.009048088 | 0.7908799 | 0.005962 | 0.790882 | 0.005673913
|  |  | 6012 | 0.9878985 | 0.9986748 | 0.0005349208 | 0.9949494 | 0.1793829 | 0.9950226 | 0.08690902 |  |  | 5936 | 0.9505348 | 0.9845427 | 0.001750697 | 0.9606069 | 0.006440313 | 0.9606284 | 0.003912243 |  |  | 6160 | 0.8891836 | 0.96684 | 0.003395776 | 0.9044647 | 0.005492611 | 0.9044685 | 0.00411988 |  |  | 42180 | 0.8640376 | 0.9150489 | 0.005029208 | 0.8451431 | 0.008094031 | 0.8451393 | 0.008765961 |  |  | 354060 | 0.8928025 | 0.8678712 | 0.01161355 | 0.9048876 | 0.007843541 | 0.9048961 | 0.01198652 |  |  | 311860 | 0.7831803 | 0.7035679 | 0.009048088 | 0.790964 | 0.005960995 | 0.7909661 | 0.005673312
|  |  | 6017 | 0.9887945 | 0.9986792 | 0.0005346977 | 0.9949666 | 0.1793863 | 0.9950397 | 0.08691075 |  |  | 5941 | 0.9514953 | 0.9845531 | 0.001746811 | 0.960615 | 0.006440183 | 0.9606365 | 0.003911521 |  |  | 6165 | 0.8881046 | 0.9668412 | 0.003395472 | 0.9044673 | 0.005492634 | 0.9044711 | 0.004119894 |  |  | 42480 | 0.8623562 | 0.9150489 | 0.005029208 | 0.8455211 | 0.008109159 | 0.8455173 | 0.008780211 |  |  | 354360 | 0.8883267 | 0.8678712 | 0.01161355 | 0.9049832 | 0.007843486 | 0.9049917 | 0.01198624 |  |  | 312160 | 0.7897067 | 0.7035679 | 0.009048088 | 0.791048 | 0.005959989 | 0.7910501 | 0.005672711
|  |  | 6022 | 0.9896904 | 0.9986835 | 0.0005344767 | 0.9949838 | 0.1793896 | 0.9950567 | 0.08691247 |  |  | 5946 | 0.9505348 | 0.9845635 | 0.001742949 | 0.960623 | 0.006440054 | 0.9606445 | 0.003910806 |  |  | 6170 | 0.8881046 | 0.9668424 | 0.003395171 | 0.9044699 | 0.005492657 | 0.9044738 | 0.004119908 |  |  | 42780 | 0.8606747 | 0.9150489 | 0.005029208 | 0.845898 | 0.008124225 | 0.8458944 | 0.008794408 |  |  | 354660 | 0.8860887 | 0.8678712 | 0.01161355 | 0.9050786 | 0.007843428 | 0.9050871 | 0.01198596 |  |  | 312460 | 0.7875312 | 0.7035679 | 0.009048088 | 0.7911318 | 0.005958983 | 0.7911339 | 0.005672108
|  |  | 6027 | 0.9878985 | 0.9986879 | 0.0005342577 | 0.9950009 | 0.1793929 | 0.9950736 | 0.08691419 |  |  | 5951 | 0.9514953 | 0.9845739 | 0.001739109 | 0.9606311 | 0.006439927 | 0.9606525 | 0.003910098 |  |  | 6175 | 0.8870256 | 0.9668436 | 0.003394873 | 0.9044726 | 0.005492681 | 0.9044764 | 0.004119922 |  |  | 43080 | 0.8640376 | 0.9150489 | 0.005029208 | 0.8462739 | 0.008139228 | 0.8462704 | 0.008808552 |  |  | 354960 | 0.8928025 | 0.8678712 | 0.01161355 | 0.905174 | 0.007843367 | 0.9051825 | 0.01198568 |  |  | 312760 | 0.7897067 | 0.7035679 | 0.009048088 | 0.7912155 | 0.005957977 | 0.7912176 | 0.005671505
|  |  | 6032 | 0.9878985 | 0.9986922 | 0.0005340408 | 0.9950179 | 0.1793963 | 0.9950904 | 0.0869159 |  |  | 5956 | 0.9505348 | 0.9845842 | 0.001735292 | 0.960639 | 0.006439803 | 0.9606605 | 0.003909397 |  |  | 6180 | 0.8881046 | 0.9668448 | 0.003394579 | 0.9044752 | 0.005492704 | 0.904479 | 0.004119936 |  |  | 43380 | 0.8623562 | 0.9150489 | 0.005029208 | 0.8466488 | 0.008154168 | 0.8466453 | 0.008822642 |  |  | 355260 | 0.8883267 | 0.8678712 | 0.01161355 | 0.9052692 | 0.007843304 | 0.9052777 | 0.01198539 |  |  | 313060 | 0.7810049 | 0.7035679 | 0.009048088 | 0.7912991 | 0.005956969 | 0.7913012 | 0.005670901
|  |  | 6037 | 0.9887945 | 0.9986964 | 0.000533826 | 0.9950348 | 0.1793996 | 0.9951072 | 0.0869176 |  |  | 5961 | 0.9524557 | 0.9845945 | 0.001731498 | 0.960647 | 0.00643968 | 0.9606684 | 0.003908702 |  |  | 6185 | 0.8881046 | 0.966846 | 0.003394289 | 0.9044778 | 0.005492727 | 0.9044816 | 0.00411995 |  |  | 43680 | 0.8606747 | 0.9150489 | 0.005029208 | 0.8470227 | 0.008169045 | 0.8470193 | 0.008836679 |  |  | 355560 | 0.8905646 | 0.8678712 | 0.01161355 | 0.9053643 | 0.007843239 | 0.9053728 | 0.0119851 |  |  | 313360 | 0.7918821 | 0.7035679 | 0.009048088 | 0.7913825 | 0.005955961 | 0.7913846 | 0.005670296
|  |  | 6042 | 0.9878985 | 0.9987007 | 0.0005336131 | 0.9950517 | 0.1794029 | 0.995124 | 0.0869193 |  |  | 5966 | 0.9514953 | 0.9846047 | 0.001727727 | 0.9606549 | 0.006439559 | 0.9606763 | 0.003908015 |  |  | 6190 | 0.8881046 | 0.9668472 | 0.003394002 | 0.9044805 | 0.005492751 | 0.9044843 | 0.004119964 |  |  | 43980 | 0.8640376 | 0.9150489 | 0.005029208 | 0.8473955 | 0.008183857 | 0.8473922 | 0.00885066 |  |  | 355860 | 0.8860887 | 0.8678712 | 0.01161355 | 0.9054593 | 0.007843171 | 0.9054678 | 0.0119848 |  |  | 313660 | 0.796233 | 0.7035679 | 0.009048088 | 0.7914658 | 0.005954953 | 0.7914679 | 0.00566969
|  |  | 6047 | 0.9887945 | 0.9987049 | 0.0005334023 | 0.9950686 | 0.1794062 | 0.9951407 | 0.086921 |  |  | 5971 | 0.9495743 | 0.9846148 | 0.001723978 | 0.9606627 | 0.006439441 | 0.9606841 | 0.003907333 |  |  | 6195 | 0.8891836 | 0.9668484 | 0.003393719 | 0.9044831 | 0.005492774 | 0.9044869 | 0.004119978 |  |  | 44280 | 0.8640376 | 0.9150489 | 0.005029208 | 0.8477673 | 0.008198606 | 0.8477641 | 0.008864587 |  |  | 356160 | 0.8883267 | 0.8678712 | 0.01161355 | 0.9055542 | 0.007843101 | 0.9055627 | 0.01198451 |  |  | 313960 | 0.796233 | 0.7035679 | 0.009048088 | 0.791549 | 0.005953944 | 0.791551 | 0.005669084
|  |  | 6052 | 0.9887945 | 0.9987091 | 0.0005331935 | 0.9950854 | 0.1794094 | 0.9951573 | 0.08692269 |  |  | 5976 | 0.9514953 | 0.9846249 | 0.001720252 | 0.9606706 | 0.006439324 | 0.9606919 | 0.003906658 |  |  | 6200 | 0.8891836 | 0.9668496 | 0.003393438 | 0.9044857 | 0.005492797 | 0.9044895 | 0.004119993 |  |  | 44580 | 0.8640376 | 0.9150489 | 0.005029208 | 0.8481381 | 0.008213289 | 0.848135 | 0.008878458 |  |  | 356460 | 0.8972784 | 0.8678712 | 0.01161355 | 0.905649 | 0.007843028 | 0.9056575 | 0.01198421 |  |  | 314260 | 0.7897067 | 0.7035679 | 0.009048088 | 0.791632 | 0.005952935 | 0.791634 | 0.005668477
|  |  | 6057 | 0.9887945 | 0.9987133 | 0.0005329866 | 0.9951021 | 0.1794127 | 0.9951739 | 0.08692437 |  |  | 5981 | 0.9495743 | 0.984635 | 0.001716548 | 0.9606784 | 0.006439209 | 0.9606997 | 0.00390599 |  |  | 6205 | 0.8881046 | 0.9668507 | 0.003393161 | 0.9044883 | 0.005492821 | 0.9044921 | 0.004120007 |  |  | 44880 | 0.8640376 | 0.9150489 | 0.005029208 | 0.8485079 | 0.008227907 | 0.8485048 | 0.008892272 |  |  | 356760 | 0.8928025 | 0.8678712 | 0.01161355 | 0.9057437 | 0.007842953 | 0.9057522 | 0.01198391 |  |  | 314560 | 0.7853558 | 0.7035679 | 0.009048088 | 0.7917149 | 0.005951925 | 0.7917169 | 0.00566787
|  |  | 6062 | 0.9878985 | 0.9987174 | 0.0005327816 | 0.9951188 | 0.179416 | 0.9951904 | 0.08692605 |  |  | 5986 | 0.9514953 | 0.984645 | 0.001712866 | 0.9606861 | 0.006439096 | 0.9607075 | 0.003905328 |  |  | 6210 | 0.8881046 | 0.9668519 | 0.003392888 | 0.9044909 | 0.005492844 | 0.9044948 | 0.004120021 |  |  | 45180 | 0.8674006 | 0.9150489 | 0.005029208 | 0.8488767 | 0.008242459 | 0.8488737 | 0.00890603 |  |  | 357060 | 0.8950405 | 0.8678712 | 0.01161355 | 0.9058383 | 0.007842876 | 0.9058468 | 0.0119836 |  |  | 314860 | 0.7897067 | 0.7035679 | 0.009048088 | 0.7917976 | 0.005950914 | 0.7917996 | 0.005667261
|  |  | 6067 | 0.9887945 | 0.9987216 | 0.0005325787 | 0.9951354 | 0.1794192 | 0.9952068 | 0.08692772 |  |  | 5991 | 0.9514953 | 0.984655 | 0.001709206 | 0.9606939 | 0.006438986 | 0.9607152 | 0.003904673 |  |  | 6215 | 0.8891836 | 0.966853 | 0.003392617 | 0.9044936 | 0.005492868 | 0.9044974 | 0.004120036 |  |  | 45480 | 0.8690821 | 0.9150489 | 0.005029208 | 0.8492445 | 0.008256945 | 0.8492415 | 0.008919731 |  |  | 357360 | 0.8950405 | 0.8678712 | 0.01161355 | 0.9059328 | 0.007842796 | 0.9059412 | 0.01198329 |  |  | 315160 | 0.7831803 | 0.7035679 | 0.009048088 | 0.7918802 | 0.005949903 | 0.7918822 | 0.005666652
|  |  | 6072 | 0.9887945 | 0.9987257 | 0.0005323776 | 0.9951519 | 0.1794224 | 0.9952232 | 0.08692939 |  |  | 5996 | 0.9505348 | 0.9846649 | 0.001705569 | 0.9607016 | 0.006438876 | 0.9607229 | 0.003904023 |  |  | 6220 | 0.8891836 | 0.9668542 | 0.00339235 | 0.9044962 | 0.005492891 | 0.9045 | 0.00412005 |  |  | 45780 | 0.8690821 | 0.9150489 | 0.005029208 | 0.8496113 | 0.008271364 | 0.8496084 | 0.008933375 |  |  | 357660 | 0.8950405 | 0.8678712 | 0.01161355 | 0.9060271 | 0.007842713 | 0.9060356 | 0.01198298 |  |  | 315460 | 0.7875312 | 0.7035679 | 0.009048088 | 0.7919627 | 0.005948891 | 0.7919646 | 0.005666043
|  |  | 6077 | 0.9878985 | 0.9987297 | 0.0005321784 | 0.9951684 | 0.1794257 | 0.9952396 | 0.08693105 |  |  | 6001 | 0.9495743 | 0.9846747 | 0.001701953 | 0.9607092 | 0.006438769 | 0.9607305 | 0.00390338 |  |  | 6225 | 0.8891836 | 0.9668553 | 0.003392086 | 0.9044988 | 0.005492915 | 0.9045026 | 0.004120065 |  |  | 46080 | 0.8657191 | 0.9150489 | 0.005029208 | 0.849977 | 0.008285717 | 0.8499742 | 0.008946961 |  |  | 357960 | 0.8950405 | 0.8678712 | 0.01161355 | 0.9061214 | 0.007842629 | 0.9061298 | 0.01198267 |  |  | 315760 | 0.7831803 | 0.7035679 | 0.009048088 | 0.792045 | 0.005947879 | 0.7920469 | 0.005665432
|  |  | 6082 | 0.9887945 | 0.9987338 | 0.0005319811 | 0.9951849 | 0.1794289 | 0.9952559 | 0.0869327 |  |  | 6006 | 0.9505348 | 0.9846845 | 0.00169836 | 0.9607169 | 0.006438664 | 0.9607381 | 0.003902744 |  |  | 6230 | 0.8881046 | 0.9668564 | 0.003391825 | 0.9045014 | 0.005492938 | 0.9045052 | 0.004120079 |  |  | 46380 | 0.8640376 | 0.9150489 | 0.005029208 | 0.8503418 | 0.008300002 | 0.8503391 | 0.008960488 |  |  | 358260 | 0.8950405 | 0.8678712 | 0.01161355 | 0.9062155 | 0.007842541 | 0.906224 | 0.01198235 |  |  | 316060 | 0.7831803 | 0.7035679 | 0.009048088 | 0.7921272 | 0.005946867 | 0.7921291 | 0.005664821
|  |  | 6087 | 0.9887945 | 0.9987378 | 0.0005317857 | 0.9952013 | 0.1794321 | 0.9952721 | 0.08693435 |  |  | 6011 | 0.9514953 | 0.9846943 | 0.001694788 | 0.9607245 | 0.00643856 | 0.9607457 | 0.003902113 |  |  | 6235 | 0.8891836 | 0.9668575 | 0.003391567 | 0.904504 | 0.005492962 | 0.9045078 | 0.004120094 |  |  | 46680 | 0.8674006 | 0.9150489 | 0.005029208 | 0.8507056 | 0.008314219 | 0.8507029 | 0.008973956 |  |  | 358560 | 0.8928025 | 0.8678712 | 0.01161355 | 0.9063096 | 0.007842452 | 0.906318 | 0.01198203 |  |  | 316360 | 0.7918821 | 0.7035679 | 0.009048088 | 0.7922092 | 0.005945854 | 0.7922111 | 0.005664209
|  |  | 6092 | 0.9887945 | 0.9987418 | 0.0005315921 | 0.9952176 | 0.1794353 | 0.9952883 | 0.086936 |  |  | 6016 | 0.9514953 | 0.984704 | 0.001691238 | 0.960732 | 0.006438459 | 0.9607533 | 0.003901489 |  |  | 6240 | 0.8891836 | 0.9668586 | 0.003391312 | 0.9045066 | 0.00549298556 | 0.9045104 | 0.004120108 |  |  | 46980 | 0.8707636 | 0.9150489 | 0.005029208 | 0.8510684 | 0.008328368 | 0.8510658 | 0.008987366 |  |  | 358860 | 0.8995164 | 0.8678712 | 0.01161355 | 0.9064035 | 0.00784236 | 0.9064119 | 0.01198171 |  |  | 316660 | 0.7940576 | 0.7035679 | 0.009048088 | 0.7922911 | 0.00594484 | 0.792293 | 0.005663597
|  |  | 6097 | 0.9878985 | 0.9987458 | 0.0005314003 | 0.9952339 | 0.1794385 | 0.9953044 | 0.08693764 |  |  | 6021 | 0.9514953 | 0.9847137 | 0.001687709 | 0.9607396 | 0.006438359 | 0.9607608 | 0.00390087 |  |  | 6245 | 0.8891836 | 0.9668597 | 0.00339106 | 0.9045093 | 0.005493009 | 0.9045131 | 0.004120123 |  |  | 47280 | 0.8690821 | 0.9150489 | 0.005029208 | 0.8514302 | 0.008342449 | 0.8514277 | 0.009000716 |  |  | 359160 | 0.8950405 | 0.8678712 | 0.01161355 | 0.9064973 | 0.007842265 | 0.9065058 | 0.01198139 |  |  | 316960 | 0.7940576 | 0.7035679 | 0.009048088 | 0.7923729 | 0.005943826 | 0.7923748 | 0.005662984
|  |  | 6102 | 0.9878985 | 0.9987498 | 0.0005312104 | 0.9952501 | 0.1794416 | 0.9953204 | 0.08693927 |  |  | 6026 | 0.9505348 | 0.9847233 | 0.001684202 | 0.9607471 | 0.006438261 | 0.9607683 | 0.003900258 |  |  | 6250 | 0.8902627 | 0.9668608 | 0.003390811 | 0.9045119 | 0.005493033 | 0.9045157 | 0.004120138 |  |  | 47580 | 0.8690821 | 0.9150489 | 0.005029208 | 0.851791 | 0.008356462 | 0.8517885 | 0.009014007 |  |  | 359460 | 0.8972784 | 0.8678712 | 0.01161355 | 0.906591 | 0.007842169 | 0.9065995 | 0.01198106 |  |  | 317260 | 0.7918821 | 0.7035679 | 0.009048088 | 0.7924545 | 0.005942811 | 0.7924564 | 0.005662371
|  |  | 6107 | 0.9887945 | 0.9987537 | 0.0005310223 | 0.9952663 | 0.1794448 | 0.9953364 | 0.0869409 |  |  | 6031 | 0.9514953 | 0.9847328 | 0.001680716 | 0.9607546 | 0.006438165 | 0.9607757 | 0.003899651 |  |  | 6255 | 0.8913417 | 0.9668619 | 0.003390565 | 0.9045145 | 0.005493056 | 0.9045183 | 0.004120152 |  |  | 47880 | 0.8674006 | 0.9150489 | 0.005029208 | 0.8521508 | 0.008370405 | 0.8521484 | 0.009027237 |  |  | 359760 | 0.8905646 | 0.8678712 | 0.01161355 | 0.9066846 | 0.00784207 | 0.9066931 | 0.01198073 |  |  | 317560 | 0.7875312 | 0.7035679 | 0.009048088 | 0.792536 | 0.005941797 | 0.7925379 | 0.005661756
|  |  | 6112 | 0.9887945 | 0.9987576 | 0.0005308359 | 0.9952824 | 0.179448 | 0.9953524 | 0.08694253 |  |  | 6036 | 0.9505348 | 0.9847424 | 0.001677252 | 0.960762 | 0.00643807 | 0.9607831 | 0.003899051 |  |  | 6260 | 0.8891836 | 0.966863 | 0.003390322 | 0.9045171 | 0.00549308 | 0.9045209 | 0.004120167 |  |  | 48180 | 0.8657191 | 0.9150489 | 0.005029208 | 0.8525096 | 0.008384279 | 0.8525073 | 0.009040406 |  |  | 360060 | 0.8950405 | 0.8678712 | 0.01161355 | 0.9067781 | 0.007841968 | 0.9067866 | 0.0119804 |  |  | 317860 | 0.7940576 | 0.7035679 | 0.009048088 | 0.7926174 | 0.005940781 | 0.7926192 | 0.005661141
|  |  | 6117 | 0.9887945 | 0.9987615 | 0.0005306513 | 0.9952984 | 0.1794511 | 0.9953683 | 0.08694414 |  |  | 6041 | 0.9505348 | 0.9847518 | 0.001673809 | 0.9607694 | 0.006437977 | 0.9607905 | 0.003898456 |  |  | 6265 | 0.8891836 | 0.9668641 | 0.003390082 | 0.9045197 | 0.005493104 | 0.9045235 | 0.004120182 |  |  | 48480 | 0.8657191 | 0.9150489 | 0.005029208 | 0.8528675 | 0.008398084 | 0.8528653 | 0.009053515 |  |  | 360360 | 0.8950405 | 0.8678712 | 0.01161355 | 0.9068715 | 0.007841864 | 0.90688 | 0.01198006 |  |  | 318160 | 0.7875312 | 0.7035679 | 0.009048088 | 0.7926986 | 0.005939765 | 0.7927005 | 0.005660526
|  |  | 6122 | 0.9896904 | 0.9987654 | 0.0005304685 | 0.9953144 | 0.1794543 | 0.9953841 | 0.08694576 |  |  | 6046 | 0.9505348 | 0.9847613 | 0.001670387 | 0.9607768 | 0.006437886 | 0.9607979 | 0.003897867 |  |  | 6270 | 0.8891836 | 0.9668651 | 0.003389845 | 0.9045223 | 0.005493127 | 0.9045261 | 0.004120197 |  |  | 48780 | 0.8674006 | 0.9150489 | 0.005029208 | 0.8532244 | 0.008411818 | 0.8532222 | 0.009066563 |  |  | 360660 | 0.8905646 | 0.8678712 | 0.01161355 | 0.9069648 | 0.007841758 | 0.9069733 | 0.01197972 |  |  | 318460 | 0.7897067 | 0.7035679 | 0.009048088 | 0.7927797 | 0.005938749 | 0.7927815 | 0.00565991
|  |  | 6127 | 0.9878985 | 0.9987692 | 0.0005302874 | 0.9953304 | 0.1794574 | 0.9953999 | 0.08694736 |  |  | 6051 | 0.9505348 | 0.9847706 | 0.001666986 | 0.9607841 | 0.006437797 | 0.9608052 | 0.003897284 |  |  | 6275 | 0.8891836 | 0.9668662 | 0.003389611 | 0.9045249 | 0.005493151 | 0.9045287 | 0.004120212 |  |  | 49080 | 0.8657191 | 0.9150489 | 0.005029208 | 0.8535803 | 0.008425483 | 0.8535782 | 0.00907955 |  |  | 360960 | 0.8995164 | 0.8678712 | 0.01161355 | 0.907058 | 0.00784165 | 0.9070664 | 0.01197938 |  |  | 318760 | 0.7897067 | 0.7035679 | 0.009048088 | 0.7928607 | 0.005937732 | 0.7928625 | 0.005659293
|  |  | 6132 | 0.9878985 | 0.9987731 | 0.000530108 | 0.9953462 | 0.1794605 | 0.9954156 | 0.08694896 |  |  | 6056 | 0.9514953 | 0.98478 | 0.001663606 | 0.9607914 | 0.006437709 | 0.9608125 | 0.003896706 |  |  | 6280 | 0.8881046 | 0.9668673 | 0.003389379 | 0.9045275 | 0.005493175 | 0.9045313 | 0.004120227 |  |  | 49380 | 0.8674006 | 0.9150489 | 0.005029208 | 0.8539352 | 0.008439078 | 0.8539332 | 0.009092475 |  |  | 361260 | 0.8950405 | 0.8678712 | 0.01161355 | 0.9071511 | 0.007841539 | 0.9071595 | 0.01197904 |  |  | 319060 | 0.7918821 | 0.7035679 | 0.009048088 | 0.7929415 | 0.005936715 | 0.7929433 | 0.005658676
|  |  | 6137 | 0.9887945 | 0.9987769 | 0.0005299303 | 0.9953621 | 0.1794636 | 0.9954313 | 0.08695056 |  |  | 6061 | 0.9495743 | 0.9847892 | 0.001660246 | 0.9607987 | 0.006437623 | 0.9608198 | 0.003896134 |  |  | 6285 | 0.8902627 | 0.9668683 | 0.00338915 | 0.9045301 | 0.005493199 | 0.9045339 | 0.004120242 |  |  | 49680 | 0.8690821 | 0.9150489 | 0.005029208 | 0.8542892 | 0.008452602 | 0.8542872 | 0.009105338 |  |  | 361560 | 0.8950405 | 0.8678712 | 0.01161355 | 0.907244 | 0.007841426 | 0.9072525 | 0.01197869 |  |  | 319360 | 0.7940576 | 0.7035679 | 0.009048088 | 0.7930221 | 0.005935698 | 0.7930239 | 0.005658058
|  |  | 6142 | 0.9878985 | 0.9987807 | 0.0005297543 | 0.9953779 | 0.1794667 | 0.9954469 | 0.08695215 |  |  | 6066 | 0.9505348 | 0.9847985 | 0.001656908 | 0.9608059 | 0.006437539 | 0.960827 | 0.003895568 |  |  | 6290 | 0.8902627 | 0.9668693 | 0.003388924 | 0.9045327 | 0.005493222 | 0.9045365 | 0.004120257 |  |  | 49980 | 0.8707636 | 0.9150489 | 0.005029208 | 0.8546422 | 0.008466055 | 0.8546403 | 0.009118139 |  |  | 361860 | 0.8972784 | 0.8678712 | 0.01161355 | 0.9073369 | 0.00784131 | 0.9073453 | 0.01197834 |  |  | 319660 | 0.7918821 | 0.7035679 | 0.009048088 | 0.7931027 | 0.00593468 | 0.7931045 | 0.005657439
|  |  | 6147 | 0.9878985 | 0.9987844 | 0.00052958 | 0.9953936 | 0.1794698 | 0.9954625 | 0.08695374 |  |  | 6071 | 0.9505348 | 0.9848077 | 0.00165359 | 0.9608132 | 0.006437456 | 0.9608342 | 0.003895007 |  |  | 6295 | 0.8902627 | 0.9668704 | 0.0033887 | 0.9045353 | 0.005493246 | 0.9045391 | 0.004120272 |  |  | 50280 | 0.8690821 | 0.9150489 | 0.005029208 | 0.8549942 | 0.008479438 | 0.8549924 | 0.009130877 |  |  | 362160 | 0.8972784 | 0.8678712 | 0.01161355 | 0.9074297 | 0.007841193 | 0.9074381 | 0.01197799 |  |  | 319960 | 0.7940576 | 0.7035679 | 0.009048088 | 0.7931831 | 0.005933662 | 0.7931849 | 0.00565682
|  |  | 6152 | 0.9878985 | 0.9987882 | 0.0005294074 | 0.9954092 | 0.1794729 | 0.995478 | 0.08695532 |  |  | 6076 | 0.9514953 | 0.9848168 | 0.001650293 | 0.9608203 | 0.006437375 | 0.9608414 | 0.003894452 |  |  | 6300 | 0.8891836 | 0.9668714 | 0.003388479 | 0.9045379 | 0.00549327 | 0.9045417 | 0.004120287 |  |  | 50580 | 0.8741265 | 0.9150489 | 0.005029208 | 0.8553453 | 0.008492749 | 0.8553435 | 0.009143553 |  |  | 362460 | 0.8950405 | 0.8678712 | 0.01161355 | 0.9075223 | 0.007841073 | 0.9075307 | 0.01197764 |  |  | 320260 | 0.7918821 | 0.7035679 | 0.009048088 | 0.7932634 | 0.005932643 | 0.7932651 | 0.005656201
|  |  | 6157 | 0.9878985 | 0.9987919 | 0.0005292364 | 0.9954249 | 0.1794759 | 0.9954935 | 0.0869569 |  |  | 6081 | 0.9514953 | 0.9848259 | 0.001647016 | 0.9608275 | 0.006437295 | 0.9608485 | 0.003893902 |  |  | 6305 | 0.8891836 | 0.9668724 | 0.003388261 | 0.9045405 | 0.005493294 | 0.9045443 | 0.004120302 |  |  | 50880 | 0.8741265 | 0.9150489 | 0.005029208 | 0.8556954 | 0.008505989 | 0.8556937 | 0.009156165 |  |  | 362760 | 0.8972784 | 0.8678712 | 0.01161355 | 0.9076148 | 0.00784095 | 0.9076233 | 0.01197728 |  |  | 320560 | 0.7918821 | 0.7035679 | 0.009048088 | 0.7933435 | 0.005931624 | 0.7933453 | 0.005655581
|  |  | 6162 | 0.9878985 | 0.9987956 | 0.000529067 | 0.9954404 | 0.179479 | 0.9955089 | 0.08695847 |  |  | 6086 | 0.9505348 | 0.984835 | 0.001643759 | 0.9608346 | 0.006437218 | 0.9608556 | 0.003893358 |  |  | 6310 | 0.8891836 | 0.9668734 | 0.003388045 | 0.9045431 | 0.005493318 | 0.9045469 | 0.004120317 |  |  | 51180 | 0.8741265 | 0.9150489 | 0.005029208 | 0.8560446 | 0.008519158 | 0.8560429 | 0.009168715 |  |  | 363060 | 0.8972784 | 0.8678712 | 0.01161355 | 0.9077073 | 0.007840826 | 0.9077157 | 0.01197692 |  |  | 320860 | 0.7897067 | 0.7035679 | 0.009048088 | 0.7934235 | 0.005930605 | 0.7934253 | 0.00565496
|  |  | 6167 | 0.9878985 | 0.9987992 | 0.0005288992 | 0.9954559 | 0.179482 | 0.9955242 | 0.08696003 |  |  | 6091 | 0.9514953 | 0.984844 | 0.001640523 | 0.9608417 | 0.006437141 | 0.9608627 | 0.003892819 |  |  | 6315 | 0.8902627 | 0.9668744 | 0.003387832 | 0.9045457 | 0.005493341 | 0.9045495 | 0.004120332 |  |  | 51480 | 0.8741265 | 0.9150489 | 0.005029208 | 0.8563928 | 0.008532255 | 0.8563912 | 0.009181202 |  |  | 363360 | 0.8950405 | 0.8678712 | 0.01161355 | 0.9077996 | 0.007840699 | 0.907808 | 0.01197656 |  |  | 321160 | 0.7940576 | 0.7035679 | 0.009048088 | 0.7935034 | 0.005929585 | 0.7935051 | 0.005654339
|  |  | 6172 | 0.9878985 | 0.9988029 | 0.000528733 | 0.9954714 | 0.1794851 | 0.9955395 | 0.08696159 |  |  | 6096 | 0.9514953 | 0.9848529 | 0.001637307 | 0.9608488 | 0.006437067 | 0.9608697 | 0.003892285 |  |  | 6320 | 0.8891836 | 0.9668754 | 0.003387621 | 0.9045483 | 0.005493365 | 0.9045521 | 0.004120347 |  |  | 51780 | 0.872445 | 0.9150489 | 0.005029208 | 0.85674 | 0.00854528 | 0.8567385 | 0.009193624 |  |  | 363660 | 0.8950405 | 0.8678712 | 0.01161355 | 0.9078918 | 0.00784057 | 0.9079003 | 0.0119762 |  |  | 321460 | 0.7940576 | 0.7035679 | 0.009048088 | 0.7935831 | 0.005928565 | 0.7935848 | 0.005653717
|  |  | 6177 | 0.9887945 | 0.9988065 | 0.0005285685 | 0.9954868 | 0.1794881 | 0.9955548 | 0.08696315 |  |  | 6101 | 0.9514953 | 0.9848619 | 0.001634111 | 0.9608558 | 0.006436994 | 0.9608768 | 0.003891757 |  |  | 6325 | 0.8902627 | 0.9668764 | 0.003387413 | 0.9045509 | 0.005493389 | 0.9045547 | 0.004120363 |  |  | 52080 | 0.8741265 | 0.9150489 | 0.005029208 | 0.8570863 | 0.008558233 | 0.8570849 | 0.009205984 |  |  | 363960 | 0.8972784 | 0.8678712 | 0.01161355 | 0.907984 | 0.007840439 | 0.9079924 | 0.01197583 |  |  | 321760 | 0.7984085 | 0.7035679 | 0.009048088 | 0.7936628 | 0.005927545 | 0.7936644 | 0.005653095
|  |  | 6182 | 0.9887945 | 0.9988101 | 0.0005284054 | 0.9955021 | 0.1794911 | 0.99557 | 0.0869647 |  |  | 6106 | 0.9514953 | 0.9848707 | 0.001630935 | 0.9608628 | 0.006436922 | 0.9608837 | 0.003891233 |  |  | 6330 | 0.8891836 | 0.9668774 | 0.003387207 | 0.9045535 | 0.005493413 | 0.9045573 | 0.004120378 |  |  | 52380 | 0.872445 | 0.9150489 | 0.005029208 | 0.8574317 | 0.008571114 | 0.8574303 | 0.009218279 |  |  | 364260 | 0.8972784 | 0.8678712 | 0.01161355 | 0.908076 | 0.007840305 | 0.9080844 | 0.01197546 |  |  | 322060 | 0.7897067 | 0.7035679 | 0.009048088 | 0.7937422 | 0.005926524 | 0.7937439 | 0.005652472
|  |  | 6187 | 0.9887945 | 0.9988137 | 0.000528244 | 0.9955174 | 0.1794941 | 0.9955851 | 0.08696624 |  |  | 6111 | 0.9505348 | 0.9848796 | 0.001627779 | 0.9608698 | 0.006436852 | 0.9608907 | 0.003890715 |  |  | 6335 | 0.8891836 | 0.9668783 | 0.003387004 | 0.9045561 | 0.005493437 | 0.9045599 | 0.004120393 |  |  | 52680 | 0.872445 | 0.9150489 | 0.005029208 | 0.8577761 | 0.008583923 | 0.8577748 | 0.00923051 |  |  | 364560 | 0.8972784 | 0.8678712 | 0.01161355 | 0.9081679 | 0.007840169 | 0.9081763 | 0.01197509 |  |  | 322360 | 0.7918821 | 0.7035679 | 0.009048088 | 0.7938216 | 0.005925503 | 0.7938232 | 0.005651849
|  |  | 6192 | 0.9887945 | 0.9988173 | 0.0005280841 | 0.9955327 | 0.1794971 | 0.9956002 | 0.08696778 |  |  | 6116 | 0.9514953 | 0.9848883 | 0.001624643 | 0.9608767 | 0.006436783 | 0.9608976 | 0.003890202 |  |  | 6340 | 0.8891836 | 0.9668793 | 0.003386803 | 0.9045587 | 0.005493461 | 0.9045625 | 0.004120408 |  |  | 52980 | 0.8707636 | 0.9150489 | 0.005029208 | 0.8581196 | 0.00859666 | 0.8581184 | 0.009242677 |  |  | 364860 | 0.8972784 | 0.8678712 | 0.01161355 | 0.9082597 | 0.007840031 | 0.9082681 | 0.01197471 |  |  | 322660 | 0.7897067 | 0.7035679 | 0.009048088 | 0.7939008 | 0.005924482 | 0.7939024 | 0.005651225
|  |  | 6197 | 0.9887945 | 0.9988208 | 0.0005279257 | 0.9955479 | 0.1795001 | 0.9956152 | 0.08696932 |  |  | 6121 | 0.9514953 | 0.9848971 | 0.001621526 | 0.9608836 | 0.006436716 | 0.9609045 | 0.003889695 |  |  | 6345 | 0.8913417 | 0.9668803 | 0.003386605 | 0.9045613 | 0.005493485 | 0.9045651 | 0.004120424 |  |  | 53280 | 0.8741265 | 0.9150489 | 0.005029208 | 0.8584621 | 0.008609325 | 0.858461 | 0.00925478 |  |  | 365160 | 0.8972784 | 0.8678712 | 0.01161355 | 0.9083514 | 0.007839891 | 0.9083598 | 0.01197433 |  |  | 322960 | 0.7918821 | 0.7035679 | 0.009048088 | 0.7939799 | 0.00592346 | 0.7939815 | 0.005650601
|  |  | 6202 | 0.9887945 | 0.9988244 | 0.0005277688 | 0.995563 | 0.1795031 | 0.9956302 | 0.08697085 |  |  | 6126 | 0.9505348 | 0.9849058 | 0.001618429 | 0.9608905 | 0.006436651 | 0.9609114 | 0.003889192 |  |  | 6350 | 0.8902627 | 0.9668812 | 0.003386409 | 0.9045639 | 0.005493509 | 0.9045677 | 0.004120439 |  |  | 53580 | 0.8741265 | 0.9150489 | 0.005029208 | 0.8588037 | 0.008621917 | 0.8588026 | 0.009266818 |  |  | 365460 | 0.8950405 | 0.8678712 | 0.01161355 | 0.908443 | 0.007839748 | 0.9084514 | 0.01197395 |  |  | 323260 | 0.7940576 | 0.7035679 | 0.009048088 | 0.7940588 | 0.005922438 | 0.7940604 | 0.005649976
|  |  | 6207 | 0.9887945 | 0.9988279 | 0.0005276135 | 0.9955781 | 0.1795061 | 0.9956452 | 0.08697237 |  |  | 6131 | 0.9514953 | 0.9849144 | 0.001615351 | 0.9608974 | 0.006436587 | 0.9609182 | 0.003888694 |  |  | 6355 | 0.8891836 | 0.9668822 | 0.003386215 | 0.9045665 | 0.005493533 | 0.9045703 | 0.004120455 |  |  | 53880 | 0.8741265 | 0.9150489 | 0.005029208 | 0.8591444 | 0.008634436 | 0.8591434 | 0.009278791 |  |  | 365760 | 0.8972784 | 0.8678712 | 0.01161355 | 0.9085345 | 0.007839603 | 0.9085429 | 0.01197357 |  |  | 323560 | 0.7940576 | 0.7035679 | 0.009048088 | 0.7941376 | 0.005921416 | 0.7941392 | 0.005649351
|  |  | 6212 | 0.9887945 | 0.9988314 | 0.0005274596 | 0.9955931 | 0.1795091 | 0.99566 | 0.08697389 |  |  | 6136 | 0.9505348 | 0.984923 | 0.001612293 | 0.9609042 | 0.006436524 | 0.9609251 | 0.003888201 |  |  | 6360 | 0.8902627 | 0.9668831 | 0.003386023 | 0.9045691 | 0.005493557 | 0.9045729 | 0.00412047 |  |  | 54180 | 0.8741265 | 0.9150489 | 0.005029208 | 0.8594841 | 0.008646883 | 0.8594832 | 0.0092907 |  |  | 366060 | 0.8995164 | 0.8678712 | 0.01161355 | 0.9086259 | 0.007839456 | 0.9086342 | 0.01197318 |  |  | 323860 | 0.796233 | 0.7035679 | 0.009048088 | 0.7942163 | 0.005920394 | 0.7942179 | 0.005648725
|  |  | 6217 | 0.9887945 | 0.9988348 | 0.0005273072 | 0.9956081 | 0.179512 | 0.9956749 | 0.0869754 |  |  | 6141 | 0.9505348 | 0.9849316 | 0.001609255 | 0.960911 | 0.006436463 | 0.9609318 | 0.003887713 |  |  | 6365 | 0.8902627 | 0.9668841 | 0.003385834 | 0.9045717 | 0.005493581 | 0.9045755 | 0.004120486 |  |  | 54480 | 0.8774895 | 0.9150489 | 0.005029208 | 0.8598229 | 0.008659256 | 0.859822 | 0.009302544 |  |  | 366360 | 0.8950405 | 0.8678712 | 0.01161355 | 0.9087171 | 0.007839307 | 0.9087255 | 0.0119728 |  |  | 324160 | 0.7918821 | 0.7035679 | 0.009048088 | 0.7942948 | 0.005919371 | 0.7942964 | 0.005648099
|  |  | 6222 | 0.9887945 | 0.9988383 | 0.0005271562 | 0.995623 | 0.179515 | 0.9956896 | 0.08697691 |  |  | 6146 | 0.9514953 | 0.9849401 | 0.001606235 | 0.9609178 | 0.006436403 | 0.9609386 | 0.00388723 |  |  | 6370 | 0.8891836 | 0.966885 | 0.003385647 | 0.9045743 | 0.005493605 | 0.904578 | 0.004120501 |  |  | 54780 | 0.879171 | 0.9150489 | 0.005029208 | 0.8601608 | 0.008671558 | 0.86016 | 0.009314322 |  |  | 366660 | 0.8950405 | 0.8678712 | 0.01161355 | 0.9088083 | 0.007839156 | 0.9088167 | 0.01197241 |  |  | 324460 | 0.7875312 | 0.7035679 | 0.009048088 | 0.7943732 | 0.005918348 | 0.7943748 | 0.005647472
|  |  | 6227 | 0.9878985 | 0.9988417 | 0.0005270067 | 0.9956379 | 0.1795179 | 0.9957044 | 0.08697842 |  |  | 6151 | 0.9514953 | 0.9849486 | 0.001603235 | 0.9609245 | 0.006436345 | 0.9609453 | 0.003886752 |  |  | 6375 | 0.8902627 | 0.9668859 | 0.003385462 | 0.9045768 | 0.005493629 | 0.9045806 | 0.004120517 |  |  | 55080 | 0.879171 | 0.9150489 | 0.005029208 | 0.8604978 | 0.008683786 | 0.860497 | 0.009326036 |  |  | 366960 | 0.9017543 | 0.8678712 | 0.01161355 | 0.9088994 | 0.007839002 | 0.9089078 | 0.01197201 |  |  | 324760 | 0.7897067 | 0.7035679 | 0.009048088 | 0.7944515 | 0.005917325 | 0.7944531 | 0.005646845
|  |  | 6232 | 0.9878985 | 0.9988451 | 0.0005268586 | 0.9956527 | 0.1795208 | 0.995719 | 0.08697992 |  |  | 6156 | 0.9505348 | 0.9849571 | 0.001600254 | 0.9609312 | 0.006436288 | 0.960952 | 0.003886279 |  |  | 6380 | 0.8913417 | 0.9668868 | 0.00338528 | 0.9045794 | 0.005493653 | 0.9045832 | 0.004120532 |  |  | 55380 | 0.875808 | 0.9150489 | 0.005029208 | 0.8608338 | 0.008695941 | 0.8608331 | 0.009337685 |  |  | 367260 | 0.8972784 | 0.8678712 | 0.01161355 | 0.9089903 | 0.007838847 | 0.9089987 | 0.01197162 |  |  | 325060 | 0.7897067 | 0.7035679 | 0.009048088 | 0.7945297 | 0.005916301 | 0.7945312 | 0.005646217
|  |  | 6237 | 0.9878985 | 0.9988485 | 0.000526712 | 0.9956675 | 0.1795237 | 0.9957337 | 0.08698141 |  |  | 6161 | 0.9524557 | 0.9849655 | 0.001597291 | 0.9609379 | 0.006436233 | 0.9609587 | 0.00388581 |  |  | 6385 | 0.8902627 | 0.9668877 | 0.0033851 | 0.904582 | 0.005493677 | 0.9045858 | 0.004120548 |  |  | 55680 | 0.8774895 | 0.9150489 | 0.005029208 | 0.861169 | 0.008708024 | 0.8611683 | 0.009349268 |  |  | 367560 | 0.8995164 | 0.8678712 | 0.01161355 | 0.9090812 | 0.007838689 | 0.9090896 | 0.01197122 |  |  | 325360 | 0.7940576 | 0.7035679 | 0.009048088 | 0.7946077 | 0.005915277 | 0.7946092 | 0.005645589
|  |  | 6242 | 0.9896904 | 0.9988519 | 0.0005265668 | 0.9956822 | 0.1795266 | 0.9957482 | 0.0869829 |  |  | 6166 | 0.9505348 | 0.9849738 | 0.001594348 | 0.9609446 | 0.006436179 | 0.9609653 | 0.003885346 |  |  | 6390 | 0.8902627 | 0.9668886 | 0.003384921 | 0.9045846 | 0.005493701 | 0.9045884 | 0.004120564 |  |  | 55980 | 0.875808 | 0.9150489 | 0.005029208 | 0.8615032 | 0.008720033 | 0.8615026 | 0.009360785 |  |  | 367860 | 0.8972784 | 0.8678712 | 0.01161355 | 0.909172 | 0.007838529 | 0.9091803 | 0.01197082 |  |  | 325660 | 0.7897067 | 0.7035679 | 0.009048088 | 0.7946856 | 0.005914253 | 0.7946871 | 0.005644961
|  |  | 6247 | 0.9887945 | 0.9988552 | 0.0005264229 | 0.9956969 | 0.1795295 | 0.9957628 | 0.08698439 |  |  | 6171 | 0.9505348 | 0.9849821 | 0.001591423 | 0.9609512 | 0.006436126 | 0.9609719 | 0.003884887 |  |  | 6395 | 0.8891836 | 0.9668895 | 0.003384745 | 0.9045872 | 0.005493726 | 0.904591 | 0.004120579 |  |  | 56280 | 0.8741265 | 0.9150489 | 0.005029208 | 0.8618365 | 0.008731969 | 0.8618359 | 0.009372238 |  |  | 368160 | 0.8928025 | 0.8678712 | 0.01161355 | 0.9092626 | 0.007838366 | 0.909271 | 0.01197042 |  |  | 325960 | 0.7940576 | 0.7035679 | 0.009048088 | 0.7947634 | 0.005913229 | 0.7947649 | 0.005644332
|  |  | 6252 | 0.9878985 | 0.9988585 | 0.0005262805 | 0.9957115 | 0.1795324 | 0.9957772 | 0.08698587 |  |  | 6176 | 0.9524557 | 0.9849904 | 0.001588517 | 0.9609578 | 0.006436075 | 0.9609785 | 0.003884432 |  |  | 6400 | 0.8902627 | 0.9668904 | 0.003384571 | 0.9045898 | 0.00549375 | 0.9045936 | 0.004120595 |  |  | 56580 | 0.8774895 | 0.9150489 | 0.005029208 | 0.8621689 | 0.008743832 | 0.8621684 | 0.009383624 |  |  | 368460 | 0.8950405 | 0.8678712 | 0.01161355 | 0.9093532 | 0.007838202 | 0.9093616 | 0.01197001 |  |  | 326260 | 0.7984085 | 0.7035679 | 0.009048088 | 0.794841 | 0.005912205 | 0.7948425 | 0.005643702
|  |  | 6257 | 0.9887945 | 0.9988618 | 0.0005261394 | 0.9957261 | 0.1795353 | 0.9957917 | 0.08698734 |  |  | 6181 | 0.9514953 | 0.9849986 | 0.00158563 | 0.9609644 | 0.006436025 | 0.9609851 | 0.003883982 |  |  | 6405 | 0.8902627 | 0.9668913 | 0.003384399 | 0.9045924 | 0.005493774 | 0.9045961 | 0.004120611 |  |  | 56880 | 0.8774895 | 0.9150489 | 0.005029208 | 0.8625003 | 0.008755623 | 0.8624999 | 0.009394945 |  |  | 368760 | 0.8950405 | 0.8678712 | 0.01161355 | 0.9094436 | 0.007838036 | 0.909452 | 0.0119696 |  |  | 326560 | 0.7940576 | 0.7035679 | 0.009048088 | 0.7949185 | 0.00591118 | 0.79492 | 0.005643073
|  |  | 6262 | 0.9870025 | 0.9988651 | 0.0005259996 | 0.9957406 | 0.1795382 | 0.995806 | 0.08698881 |  |  | 6186 | 0.9514953 | 0.9850068 | 0.001582761 | 0.9609709 | 0.006435976 | 0.9609916 | 0.003883536 |  |  | 6410 | 0.8902627 | 0.9668922 | 0.003384229 | 0.9045949 | 0.005493798 | 0.9045987 | 0.004120626 |  |  | 57180 | 0.879171 | 0.9150489 | 0.005029208 | 0.8628309 | 0.00876734 | 0.8628306 | 0.009406201 |  |  | 369060 | 0.8972784 | 0.8678712 | 0.01161355 | 0.909534 | 0.007837867 | 0.9095423 | 0.01196919 |  |  | 326860 | 0.7897067 | 0.7035679 | 0.009048088 | 0.7949959 | 0.005910155 | 0.7949973 | 0.005642442
|  |  | 6267 | 0.9887945 | 0.9988684 | 0.0005258612 | 0.9957551 | 0.1795411 | 0.9958204 | 0.08699028 |  |  | 6191 | 0.9514953 | 0.985015 | 0.001579911 | 0.9609774 | 0.006435929 | 0.9609981 | 0.003883095 |  |  | 6415 | 0.8902627 | 0.9668931 | 0.003384061 | 0.9045975 | 0.005493822 | 0.9046013 | 0.004120642 |  |  | 57480 | 0.879171 | 0.9150489 | 0.005029208 | 0.8631606 | 0.008778984 | 0.8631603 | 0.009417391 |  |  | 369360 | 0.8928025 | 0.8678712 | 0.01161355 | 0.9096242 | 0.007837696 | 0.9096326 | 0.01196878 |  |  | 327160 | 0.796233 | 0.7035679 | 0.009048088 | 0.7950731 | 0.00590913 | 0.7950745 | 0.005641812
|  |  | 6272 | 0.9878985 | 0.9988717 | 0.0005257242 | 0.9957695 | 0.1795439 | 0.9958346 | 0.08699174 |  |  | 6196 | 0.9524557 | 0.9850231 | 0.001577079 | 0.9609839 | 0.006435883 | 0.9610046 | 0.003882658 |  |  | 6420 | 0.8902627 | 0.9668939 | 0.003383896 | 0.9046001 | 0.005493847 | 0.9046039 | 0.004120658 |  |  | 57780 | 0.8774895 | 0.9150489 | 0.005029208 | 0.8634894 | 0.008790555 | 0.8634891 | 0.009428515 |  |  | 369660 | 0.9017543 | 0.8678712 | 0.01161355 | 0.9097144 | 0.007837523 | 0.9097227 | 0.01196836 |  |  | 327460 | 0.7897067 | 0.7035679 | 0.009048088 | 0.7951502 | 0.005908105 | 0.7951516 | 0.005641181
|  |  | 6277 | 0.9887945 | 0.9988749 | 0.0005255884 | 0.9957839 | 0.1795468 | 0.9958489 | 0.08699319 |  |  | 6201 | 0.9505348 | 0.9850311 | 0.001574265 | 0.9609904 | 0.006435838 | 0.9610111 | 0.003882226 |  |  | 6425 | 0.8891836 | 0.9668948 | 0.003383732 | 0.9046027 | 0.005493871 | 0.9046065 | 0.004120674 |  |  | 58080 | 0.8774895 | 0.9150489 | 0.005029208 | 0.8638172 | 0.008802053 | 0.8638171 | 0.009439573 |  |  | 369960 | 0.9017543 | 0.8678712 | 0.01161355 | 0.9098044 | 0.007837348 | 0.9098127 | 0.01196795 |  |  | 327760 | 0.7918821 | 0.7035679 | 0.009048088 | 0.7952272 | 0.00590708 | 0.7952286 | 0.00564055
|  |  | 6282 | 0.9887945 | 0.9988781 | 0.000525454 | 0.9957982 | 0.1795496 | 0.995863 | 0.08699464 |  |  | 6206 | 0.9514953 | 0.9850392 | 0.00157147 | 0.9609968 | 0.006435795 | 0.9610175 | 0.003881798 |  |  | 6430 | 0.8902627 | 0.9668957 | 0.00338357 | 0.9046053 | 0.005493895 | 0.904609 | 0.00412069 |  |  | 58380 | 0.8774895 | 0.9150489 | 0.005029208 | 0.8641442 | 0.008813478 | 0.8641441 | 0.009450565 |  |  | 370260 | 0.8995164 | 0.8678712 | 0.01161355 | 0.9098943 | 0.007837171 | 0.9099027 | 0.01196753 |  |  | 328060 | 0.7918821 | 0.7035679 | 0.009048088 | 0.795304 | 0.005906054 | 0.7953054 | 0.005639918
|  |  | 6287 | 0.9878985 | 0.9988813 | 0.0005253208 | 0.9958125 | 0.1795524 | 0.9958772 | 0.08699609 |  |  | 6211 | 0.9514953 | 0.9850472 | 0.001568692 | 0.9610032 | 0.006435752 | 0.9610239 | 0.003881375 |  |  | 6435 | 0.8913417 | 0.9668965 | 0.00338341 | 0.9046078 | 0.005493919 | 0.9046116 | 0.004120706 |  |  | 58680 | 0.879171 | 0.9150489 | 0.005029208 | 0.8644703 | 0.008824829 | 0.8644702 | 0.009461492 |  |  | 370560 | 0.9039923 | 0.8678712 | 0.01161355 | 0.9099842 | 0.007836992 | 0.9099925 | 0.0119671 |  |  | 328360 | 0.8005839 | 0.7035679 | 0.009048088 | 0.7953808 | 0.005905028 | 0.7953822 | 0.005639286
|  |  | 6292 | 0.9887945 | 0.9988845 | 0.000525189 | 0.9958267 | 0.1795552 | 0.9958912 | 0.08699753 |  |  | 6216 | 0.9514953 | 0.9850551 | 0.001565932 | 0.9610096 | 0.006435712 | 0.9610302 | 0.003880956 |  |  | 6440 | 0.8924207 | 0.9668974 | 0.003383252 | 0.9046104 | 0.005493944 | 0.9046142 | 0.004120722 |  |  | 58980 | 0.8808524 | 0.9150489 | 0.005029208 | 0.8647955 | 0.008836108 | 0.8647955 | 0.009472353 |  |  | 370860 | 0.8950405 | 0.8678712 | 0.01161355 | 0.9100739 | 0.007836811 | 0.9100822 | 0.01196668 |  |  | 328660 | 0.7918821 | 0.7035679 | 0.009048088 | 0.7954574 | 0.005904003 | 0.7954587 | 0.005638653
|  |  | 6297 | 0.9878985 | 0.9988876 | 0.0005250584 | 0.9958409 | 0.1795581 | 0.9959053 | 0.08699897 |  |  | 6221 | 0.9505348 | 0.985063 | 0.001563191 | 0.961016 | 0.006435672 | 0.9610366 | 0.003880541 |  |  | 6445 | 0.8891836 | 0.9668982 | 0.003383095 | 0.904613 | 0.005493968 | 0.9046168 | 0.004120737 |  |  | 59280 | 0.8808524 | 0.9150489 | 0.005029208 | 0.8651198 | 0.008847314 | 0.8651199 | 0.009483148 |  |  | 371160 | 0.8950405 | 0.8678712 | 0.01161355 | 0.9101635 | 0.007836627 | 0.9101718 | 0.01196625 |  |  | 328960 | 0.7940576 | 0.7035679 | 0.009048088 | 0.7955338 | 0.005902976 | 0.7955352 | 0.005638021
|  |  | 6302 | 0.9878985 | 0.9988908 | 0.0005249291 | 0.995855 | 0.1795609 | 0.9959192 | 0.0870004 |  |  | 6226 | 0.9505348 | 0.9850709 | 0.001560467 | 0.9610223 | 0.006435634 | 0.9610429 | 0.00388013 |  |  | 6450 | 0.8913417 | 0.966899 | 0.003382941 | 0.9046156 | 0.005493992 | 0.9046193 | 0.004120753 |  |  | 59580 | 0.879171 | 0.9150489 | 0.005029208 | 0.8654432 | 0.008858447 | 0.8654433 | 0.009493877 |  |  | 371460 | 0.8972784 | 0.8678712 | 0.01161355 | 0.910253 | 0.007836442 | 0.9102614 | 0.01196582 |  |  | 329260 | 0.7940576 | 0.7035679 | 0.009048088 | 0.7956102 | 0.00590195 | 0.7956115 | 0.005637387
|  |  | 6307 | 0.9878985 | 0.9988939 | 0.000524801 | 0.9958691 | 0.1795636 | 0.9959332 | 0.08700183 |  |  | 6231 | 0.9514953 | 0.9850787 | 0.001557761 | 0.9610286 | 0.006435596 | 0.9610492 | 0.003879724 |  |  | 6455 | 0.8902627 | 0.9668999 | 0.003382788 | 0.9046182 | 0.005494017 | 0.9046219 | 0.004120769 |  |  | 59880 | 0.8774895 | 0.9150489 | 0.005029208 | 0.8657658 | 0.008869507 | 0.8657659 | 0.00950454 |  |  | 371760 | 0.8995164 | 0.8678712 | 0.01161355 | 0.9103424 | 0.007836255 | 0.9103508 | 0.01196539 |  |  | 329560 | 0.796233 | 0.7035679 | 0.009048088 | 0.7956864 | 0.005900924 | 0.7956877 | 0.005636754
|  |  | 6312 | 0.9887945 | 0.998897 | 0.0005246742 | 0.9958832 | 0.1795664 | 0.9959471 | 0.08700325 |  |  | 6236 | 0.9514953 | 0.9850865 | 0.001555072 | 0.9610349 | 0.006435561 | 0.9610555 | 0.003879321 |  |  | 6460 | 0.8913417 | 0.9669007 | 0.003382638 | 0.9046207 | 0.005494041 | 0.9046245 | 0.004120785 |  |  | 60180 | 0.8808524 | 0.9150489 | 0.005029208 | 0.8660874 | 0.008880494 | 0.8660877 | 0.009515137 |  |  | 372060 | 0.8995164 | 0.8678712 | 0.01161355 | 0.9104318 | 0.007836065 | 0.9104401 | 0.01196496 |  |  | 329860 | 0.7875312 | 0.7035679 | 0.009048088 | 0.7957625 | 0.005899898 | 0.7957638 | 0.00563612
|  |  | 6317 | 0.9887945 | 0.9989001 | 0.0005245485 | 0.9958971 | 0.1795692 | 0.9959609 | 0.08700467 |  |  | 6241 | 0.9505348 | 0.9850943 | 0.001552401 | 0.9610412 | 0.006435526 | 0.9610617 | 0.003878923 |  |  | 6465 | 0.8902627 | 0.9669015 | 0.003382489 | 0.9046233 | 0.005494065 | 0.9046271 | 0.004120802 |  |  | 60480 | 0.879171 | 0.9150489 | 0.005029208 | 0.8664082 | 0.008891409 | 0.8664085 | 0.009525669 |  |  | 372360 | 0.8995164 | 0.8678712 | 0.01161355 | 0.910521 | 0.007835873 | 0.9105293 | 0.01196452 |  |  | 330160 | 0.796233 | 0.7035679 | 0.009048088 | 0.7958384 | 0.005898871 | 0.7958397 | 0.005635486
|  |  | 6322 | 0.9887945 | 0.9989032 | 0.0005244241 | 0.9959111 | 0.179572 | 0.9959747 | 0.08700608 |  |  | 6246 | 0.9514953 | 0.985102 | 0.001549747 | 0.9610474 | 0.006435492 | 0.9610679 | 0.003878529 |  |  | 6470 | 0.8913417 | 0.9669023 | 0.003382342 | 0.9046259 | 0.00549409 | 0.9046296 | 0.004120818 |  |  | 60780 | 0.8808524 | 0.9150489 | 0.005029208 | 0.8667281 | 0.00890225 | 0.8667285 | 0.009536134 |  |  | 372660 | 0.8972784 | 0.8678712 | 0.01161355 | 0.9106101 | 0.00783568 | 0.9106184 | 0.01196408 |  |  | 330460 | 0.7897067 | 0.7035679 | 0.009048088 | 0.7959143 | 0.005897844 | 0.7959156 | 0.005634851
|  |  | 6327 | 0.9887945 | 0.9989062 | 0.0005243009 | 0.995925 | 0.1795747 | 0.9959884 | 0.08700749 |  |  | 6546 | 0.9505348 | 0.9855007 | 0.001419254 | 0.961379 | 0.006435314 | 0.9613988 | 0.003861157 |  |  | 6475 | 0.8902627 | 0.9669031 | 0.003382196 | 0.9046285 | 0.005494114 | 0.9046322 | 0.004120834 |  |  | 61080 | 0.8825339 | 0.9150489 | 0.005029208 | 0.8670472 | 0.008913019 | 0.8670475 | 0.009546534 |  |  | 372960 | 0.8972784 | 0.8678712 | 0.01161355 | 0.9106991 | 0.007835484 | 0.9107074 | 0.01196364 |  |  | 330760 | 0.7875312 | 0.7035679 | 0.009048088 | 0.79599 | 0.005896818 | 0.7959912 | 0.005634216
|  |  | 6332 | 0.9896904 | 0.9989092 | 0.0005241789 | 0.9959388 | 0.1795775 | 0.9960021 | 0.08700889 |  |  | 6846 | 0.9524557 | 0.9857959 | 0.001334019 | 0.9616436 | 0.006437676 | 0.9616628 | 0.003852528 |  |  | 6480 | 0.8902627 | 0.9669039 | 0.003382053 | 0.904631 | 0.005494139 | 0.9046348 | 0.00412085 |  |  | 61380 | 0.8842154 | 0.9150489 | 0.005029208 | 0.8673653 | 0.008923716 | 0.8673658 | 0.009556868 |  |  | 373260 | 0.9017543 | 0.8678712 | 0.01161355 | 0.910788 | 0.007835286 | 0.9107963 | 0.01196319 |  |  | 331060 | 0.7918821 | 0.7035679 | 0.009048088 | 0.7960655 | 0.005895791 | 0.7960668 | 0.005633581
|  |  | 6337 | 0.9896904 | 0.9989123 | 0.0005240581 | 0.9959526 | 0.1795802 | 0.9960157 | 0.08701029 |  |  | 7146 | 0.9524557 | 0.9860146 | 0.001279908 | 0.96186 | 0.006441517 | 0.9618786 | 0.003848982 |  |  | 6485 | 0.8902627 | 0.9669047 | 0.003381911 | 0.9046336 | 0.005494163 | 0.9046374 | 0.004120866 |  |  | 61680 | 0.8825339 | 0.9150489 | 0.005029208 | 0.8676826 | 0.00893434 | 0.8676831 | 0.009567136 |  |  | 373560 | 0.9017543 | 0.8678712 | 0.01161355 | 0.9108768 | 0.007835086 | 0.9108851 | 0.01196275 |  |  | 331360 | 0.7918821 | 0.7035679 | 0.009048088 | 0.796141 | 0.005894764 | 0.7961422 | 0.005632946
|  |  | 6342 | 0.9878985 | 0.9989153 | 0.0005239384 | 0.9959663 | 0.1795829 | 0.9960293 | 0.08701168 |  |  | 7446 | 0.9534162 | 0.9861765 | 0.001246317 | 0.9620414 | 0.006446233 | 0.9620596 | 0.003848378 |  |  | 6490 | 0.8913417 | 0.9669055 | 0.003381771 | 0.9046362 | 0.005494187 | 0.9046399 | 0.004120882 |  |  | 61980 | 0.8825339 | 0.9150489 | 0.005029208 | 0.867999 | 0.008944891 | 0.8679996 | 0.009577339 |  |  | 373860 | 0.9062302 | 0.8678712 | 0.01161355 | 0.9109655 | 0.007834885 | 0.9109738 | 0.0119623 |  |  | 331660 | 0.796233 | 0.7035679 | 0.009048088 | 0.7962163 | 0.005893737 | 0.7962176 | 0.00563231
|  |  | 6347 | 0.9887945 | 0.9989182 | 0.0005238199 | 0.99598 | 0.1795857 | 0.9960429 | 0.08701307 |  |  | 7746 | 0.9553371 | 0.9862963 | 0.00122581 | 0.9621976 | 0.006451487 | 0.9622155 | 0.003849479 |  |  | 6495 | 0.8913417 | 0.9669063 | 0.003381632 | 0.9046387 | 0.005494212 | 0.9046425 | 0.004120898 |  |  | 62280 | 0.8825339 | 0.9150489 | 0.005029208 | 0.8683146 | 0.00895537 | 0.8683152 | 0.009587476 |  |  | 374160 | 0.8995164 | 0.8678712 | 0.01161355 | 0.9110541 | 0.007834681 | 0.9110624 | 0.01196185 |  |  | 331960 | 0.796233 | 0.7035679 | 0.009048088 | 0.7962915 | 0.00589271 | 0.7962927 | 0.005631674
|  |  | 6352 | 0.9887945 | 0.9989212 | 0.0005237026 | 0.9959937 | 0.1795884 | 0.9960564 | 0.08701446 |  |  | 8046 | 0.9562975 | 0.9863851 | 0.001213443 | 0.9623355 | 0.006457093 | 0.9623531 | 0.003851574 |  |  | 6500 | 0.8913417 | 0.9669071 | 0.003381495 | 0.9046413 | 0.005494236 | 0.9046451 | 0.004120915 |  |  | 62580 | 0.8842154 | 0.9150489 | 0.005029208 | 0.8686293 | 0.008965777 | 0.86863 | 0.009597547 |  |  | 374460 | 0.8972784 | 0.8678712 | 0.01161355 | 0.9111426 | 0.007834475 | 0.9111509 | 0.01196139 |  |  | 332260 | 0.7897067 | 0.7035679 | 0.009048088 | 0.7963666 | 0.005891682 | 0.7963678 | 0.005631037
|  |  | 6357 | 0.9887945 | 0.9989242 | 0.0005235864 | 0.9960073 | 0.1795911 | 0.9960699 | 0.08701584 |  |  | 8346 | 0.9553371 | 0.9864509 | 0.001206053 | 0.9624602 | 0.006462951 | 0.9624775 | 0.003854261 |  |  | 6505 | 0.8902627 | 0.9669078 | 0.00338136 | 0.9046439 | 0.005494261 | 0.9046476 | 0.004120931 |  |  | 62880 | 0.8808524 | 0.9150489 | 0.005029208 | 0.8689431 | 0.008976112 | 0.8689438 | 0.009607552 |  |  | 374760 | 0.8995164 | 0.8678712 | 0.01161355 | 0.911231 | 0.007834267 | 0.9112393 | 0.01196094 |  |  | 332560 | 0.7918821 | 0.7035679 | 0.009048088 | 0.7964415 | 0.005890655 | 0.7964427 | 0.0056304
|  |  | 6362 | 0.9887945 | 0.9989271 | 0.0005234713 | 0.9960208 | 0.1795938 | 0.9960833 | 0.08701721 |  |  | 8646 | 0.9562975 | 0.9864995 | 0.001201667 | 0.9625753 | 0.006469006 | 0.9625924 | 0.003857314 |  |  | 6510 | 0.8913417 | 0.9669086 | 0.003381226 | 0.9046464 | 0.005494285 | 0.9046502 | 0.004120947 |  |  | 63180 | 0.8842154 | 0.9150489 | 0.005029208 | 0.8692561 | 0.008986374 | 0.8692569 | 0.009617492 |  |  | 375060 | 0.9039923 | 0.8678712 | 0.01161355 | 0.9113193 | 0.007834057 | 0.9113276 | 0.01196048 |  |  | 332860 | 0.7984085 | 0.7035679 | 0.009048088 | 0.7965164 | 0.005889628 | 0.7965175 | 0.005629763
|  |  | 6367 | 0.9896904 | 0.99893 | 0.0005233573 | 0.9960343 | 0.1795965 | 0.9960966 | 0.08701859 |  |  | 8946 | 0.9562975 | 0.9865356 | 0.001199078 | 0.9626834 | 0.006475229 | 0.9627003 | 0.003860604 |  |  | 6515 | 0.8913417 | 0.9669094 | 0.003381094 | 0.904649 | 0.00549431 | 0.9046528 | 0.004120963 |  |  | 63480 | 0.8842154 | 0.9150489 | 0.005029208 | 0.8695683 | 0.008996565 | 0.8695691 | 0.009627367 |  |  | 375360 | 0.9062302 | 0.8678712 | 0.01161355 | 0.9114075 | 0.007833846 | 0.9114158 | 0.01196002 |  |  | 333160 | 0.796233 | 0.7035679 | 0.009048088 | 0.796591 | 0.0058886 | 0.7965922 | 0.005629126
|  |  | 6372 | 0.9896904 | 0.9989329 | 0.0005232445 | 0.9960478 | 0.1795992 | 0.9961099 | 0.08701995 |  |  | 9246 | 0.9562975 | 0.9865623 | 0.001197557 | 0.9627864 | 0.006481606 | 0.962803 | 0.00386406 |  |  | 6520 | 0.8913417 | 0.9669101 | 0.003380964 | 0.9046516 | 0.005494335 | 0.9046553 | 0.00412098 |  |  | 63780 | 0.8858969 | 0.9150489 | 0.005029208 | 0.8698795 | 0.009006684 | 0.8698804 | 0.009637176 |  |  | 375660 | 0.9017543 | 0.8678712 | 0.01161355 | 0.9114956 | 0.007833632 | 0.9115039 | 0.01195956 |  |  | 333460 | 0.7875312 | 0.7035679 | 0.009048088 | 0.7966656 | 0.005887573 | 0.7966668 | 0.005628489
|  |  | 6377 | 0.9878985 | 0.9989358 | 0.0005231327 | 0.9960612 | 0.1796018 | 0.9961232 | 0.08702132 |  |  | 9546 | 0.9562975 | 0.9865821 | 0.001196668 | 0.9628857 | 0.006488129 | 0.9629021 | 0.003867642 |  |  | 6525 | 0.8902627 | 0.9669109 | 0.003380835 | 0.9046541 | 0.005494359 | 0.9046579 | 0.004120996 |  |  | 64080 | 0.8842154 | 0.9150489 | 0.005029208 | 0.87019 | 0.00901673 | 0.8701909 | 0.00964692 |  |  | 375960 | 0.8995164 | 0.8678712 | 0.01161355 | 0.9115836 | 0.007833416 | 0.9115919 | 0.01195909 |  |  | 333760 | 0.7875312 | 0.7035679 | 0.009048088 | 0.7967401 | 0.005886546 | 0.7967412 | 0.005627851
|  |  | 6382 | 0.9887945 | 0.9989386 | 0.000523022 | 0.9960746 | 0.1796045 | 0.9961364 | 0.08702267 |  |  | 9846 | 0.9562975 | 0.9865967 | 0.00119615 | 0.9629822 | 0.006494793 | 0.9629984 | 0.003871329 |  |  | 6530 | 0.8913417 | 0.9669116 | 0.003380707 | 0.9046567 | 0.005494384 | 0.9046605 | 0.004121012 |  |  | 64380 | 0.8875784 | 0.9150489 | 0.005029208 | 0.8704995 | 0.009026706 | 0.8705005 | 0.009656598 |  |  | 376260 | 0.9039923 | 0.8678712 | 0.01161355 | 0.9116715 | 0.007833198 | 0.9116798 | 0.01195863 |  |  | 334060 | 0.7940576 | 0.7035679 | 0.009048088 | 0.7968144 | 0.005885518 | 0.7968155 | 0.005627213
|  |  | 6387 | 0.9887945 | 0.9989415 | 0.0005229124 | 0.9960879 | 0.1796071 | 0.9961496 | 0.08702403 |  |  | 10146 | 0.9562975 | 0.9866075 | 0.00119585 | 0.9630766 | 0.006501597 | 0.9630926 | 0.003875107 |  |  | 6535 | 0.8924207 | 0.9669124 | 0.003380581 | 0.9046593 | 0.005494408 | 0.904663 | 0.004121029 |  |  | 64680 | 0.8875784 | 0.9150489 | 0.005029208 | 0.8708083 | 0.009036609 | 0.8708093 | 0.009666212 |  |  | 376560 | 0.9017543 | 0.8678712 | 0.01161355 | 0.9117593 | 0.007832979 | 0.9117676 | 0.01195816 |  |  | 334360 | 0.7918821 | 0.7035679 | 0.009048088 | 0.7968886 | 0.005884491 | 0.7968897 | 0.005626575
|  |  | 6392 | 0.9887945 | 0.9989443 | 0.0005228038 | 0.9961012 | 0.1796098 | 0.9961627 | 0.08702538 |  |  | 10446 | 0.9582185 | 0.9866156 | 0.001195676 | 0.9631694 | 0.006508536 | 0.9631853 | 0.00387897 |  |  | 6540 | 0.8902627 | 0.9669131 | 0.003380457 | 0.9046618 | 0.005494433 | 0.9046656 | 0.004121045 |  |  | 64980 | 0.8858969 | 0.9150489 | 0.005029208 | 0.8711162 | 0.009046442 | 0.8711172 | 0.00967576 |  |  | 376860 | 0.8995164 | 0.8678712 | 0.01161355 | 0.911847 | 0.007832757 | 0.9118553 | 0.01195769 |  |  | 334660 | 0.7897067 | 0.7035679 | 0.009048088 | 0.7969626 | 0.005883463 | 0.7969638 | 0.005625936
|  |  | 6397 | 0.9887945 | 0.9989471 | 0.0005226963 | 0.9961144 | 0.1796124 | 0.9961758 | 0.08702672 |  |  | 10746 | 0.9582185 | 0.9866215 | 0.001195577 | 0.9632611 | 0.00651561 | 0.9632768 | 0.003882912 |  |  | 6545 | 0.8902627 | 0.9669138 | 0.003380334 | 0.9046644 | 0.005494458 | 0.9046681 | 0.004121062 |  |  | 65280 | 0.8842154 | 0.9150489 | 0.005029208 | 0.8714232 | 0.009056203 | 0.8714243 | 0.009685243 |  |  | 377160 | 0.9017543 | 0.8678712 | 0.01161355 | 0.9119346 | 0.007832533 | 0.9119429 | 0.01195721 |  |  | 334960 | 0.7875312 | 0.7035679 | 0.009048088 | 0.7970366 | 0.005882436 | 0.7970377 | 0.005625297
|  |  | 6402 | 0.9878985 | 0.9989499 | 0.0005225899 | 0.9961276 | 0.1796151 | 0.9961889 | 0.08702806 |  |  | 11046 | 0.9582185 | 0.9866259 | 0.00119552 | 0.9633519 | 0.006522817 | 0.9633674 | 0.003886931 |  |  | 6550 | 0.8924207 | 0.9669146 | 0.003380213 | 0.904667 | 0.005494482 | 0.9046707 | 0.004121078 |  |  | 65580 | 0.8858969 | 0.9150489 | 0.005029208 | 0.8717294 | 0.009065892 | 0.8717306 | 0.009694661 |  |  | 377460 | 0.8950405 | 0.8678712 | 0.01161355 | 0.9120221 | 0.007832308 | 0.9120304 | 0.01195674 |  |  | 335260 | 0.7853558 | 0.7035679 | 0.009048088 | 0.7971104 | 0.005881408 | 0.7971115 | 0.005624658
|  |  | 6407 | 0.9896904 | 0.9989527 | 0.0005224845 | 0.9961408 | 0.1796177 | 0.9962019 | 0.0870294 |  |  | 11346 | 0.9601394 | 0.9866292 | 0.001195488 | 0.9634419 | 0.006530153 | 0.9634573 | 0.003891024 |  |  | 6555 | 0.8924207 | 0.9669153 | 0.003380093 | 0.9046695 | 0.005494507 | 0.9046733 | 0.004121095 |  |  | 65880 | 0.8825339 | 0.9150489 | 0.005029208 | 0.8720348 | 0.009075511 | 0.872036 | 0.009704014 |  |  | 377760 | 0.8995164 | 0.8678712 | 0.01161355 | 0.9121095 | 0.00783208 | 0.9121178 | 0.01195626 |  |  | 335560 | 0.796233 | 0.7035679 | 0.009048088 | 0.7971841 | 0.005880381 | 0.7971852 | 0.005624019
|  |  | 6412 | 0.9896904 | 0.9989555 | 0.0005223801 | 0.9961539 | 0.1796203 | 0.9962148 | 0.08703073 |  |  | 11646 | 0.9601394 | 0.9866316 | 0.00119547 | 0.9635313 | 0.006537616 | 0.9635466 | 0.00389519 |  |  | 6560 | 0.8924207 | 0.966916 | 0.003379974 | 0.9046721 | 0.005494532 | 0.9046758 | 0.004121111 |  |  | 66180 | 0.8842154 | 0.9150489 | 0.005029208 | 0.8723393 | 0.009085059 | 0.8723406 | 0.009713303 |  |  | 378060 | 0.8995164 | 0.8678712 | 0.01161355 | 0.9121968 | 0.007831851 | 0.9122051 | 0.01195578 |  |  | 335860 | 0.7940576 | 0.7035679 | 0.009048088 | 0.7972577 | 0.005879353 | 0.7972587 | 0.005623379
|  |  | 6417 | 0.9878985 | 0.9989582 | 0.0005222767 | 0.9961669 | 0.1796229 | 0.9962277 | 0.08703205 |  |  | 11946 | 0.9601394 | 0.9866334 | 0.00119546 | 0.9636203 | 0.006545205 | 0.9636354 | 0.003899427 |  |  | 6565 | 0.8902627 | 0.9669167 | 0.003379857 | 0.9046746 | 0.005494556 | 0.9046784 | 0.004121128 |  |  | 66480 | 0.8842154 | 0.9150489 | 0.005029208 | 0.8726431 | 0.009094536 | 0.8726444 | 0.009722526 |  |  | 378360 | 0.8950405 | 0.8678712 | 0.01161355 | 0.912284 | 0.00783162 | 0.9122923 | 0.0119553 |  |  | 336160 | 0.796233 | 0.7035679 | 0.009048088 | 0.7973312 | 0.005878326 | 0.7973322 | 0.00562274
|  |  | 6422 | 0.9896904 | 0.9989609 | 0.0005221744 | 0.9961799 | 0.1796255 | 0.9962406 | 0.08703338 |  |  | 12246 | 0.9601394 | 0.9866347 | 0.001195455 | 0.9637088 | 0.006552916 | 0.9637237 | 0.003903733 |  |  | 6570 | 0.8913417 | 0.9669174 | 0.003379742 | 0.9046772 | 0.005494581 | 0.904681 | 0.004121144 |  |  | 66780 | 0.8858969 | 0.9150489 | 0.005029208 | 0.8729459 | 0.009103942 | 0.8729473 | 0.009731685 |  |  | 378660 | 0.8995164 | 0.8678712 | 0.01161355 | 0.9123711 | 0.007831387 | 0.9123794 | 0.01195481 |  |  | 336460 | 0.7940576 | 0.7035679 | 0.009048088 | 0.7974045 | 0.005877298 | 0.7974055 | 0.0056221
|  |  | 6427 | 0.9887945 | 0.9989637 | 0.000522073 | 0.9961929 | 0.1796281 | 0.9962534 | 0.08703469 |  |  | 12546 | 0.9601394 | 0.9866357 | 0.001195452 | 0.963797 | 0.006560747 | 0.9638117 | 0.003908106 |  |  | 6575 | 0.8924207 | 0.9669181 | 0.003379627 | 0.9046798 | 0.005494606 | 0.9046835 | 0.004121161 |  |  | 67080 | 0.8875784 | 0.9150489 | 0.005029208 | 0.873248 | 0.009113278 | 0.8732494 | 0.00974078 |  |  | 378960 | 0.9017543 | 0.8678712 | 0.01161355 | 0.9124581 | 0.007831151 | 0.9124664 | 0.01195433 |  |  | 336760 | 0.7940576 | 0.7035679 | 0.009048088 | 0.7974777 | 0.005876271 | 0.7974787 | 0.00562146
|  |  | 6432 | 0.9896904 | 0.9989664 | 0.0005219726 | 0.9962058 | 0.1796307 | 0.9962662 | 0.08703601 |  |  | 12846 | 0.9610998 | 0.9866364 | 0.001195451 | 0.9638848 | 0.006568694 | 0.9638994 | 0.003912546 |  |  | 6580 | 0.8913417 | 0.9669188 | 0.003379514 | 0.9046823 | 0.005494631 | 0.9046861 | 0.004121177 |  |  | 67380 | 0.8875784 | 0.9150489 | 0.005029208 | 0.8735492 | 0.009122544 | 0.8735507 | 0.00974981 |  |  | 379260 | 0.8995164 | 0.8678712 | 0.01161355 | 0.912545 | 0.007830914 | 0.9125533 | 0.01195384 |  |  | 337060 | 0.7984085 | 0.7035679 | 0.009048088 | 0.7975508 | 0.005875243 | 0.7975518 | 0.005620819
|  |  | 6437 | 0.9887945 | 0.998969 | 0.0005218732 | 0.9962187 | 0.1796332 | 0.9962789 | 0.08703732 |  |  | 13146 | 0.9610998 | 0.9866369 | 0.00119545 | 0.9639723 | 0.006576756 | 0.9639868 | 0.003917051 |  |  | 6585 | 0.8902627 | 0.9669195 | 0.003379403 | 0.9046849 | 0.005494655 | 0.9046886 | 0.004121194 |  |  | 67680 | 0.8858969 | 0.9150489 | 0.005029208 | 0.8738496 | 0.009131739 | 0.8738511 | 0.009758776 |  |  | 379560 | 0.8972784 | 0.8678712 | 0.01161355 | 0.9126318 | 0.007830676 | 0.91264 | 0.01195334 |  |  | 337360 | 0.7875312 | 0.7035679 | 0.009048088 | 0.7976237 | 0.005874216 | 0.7976247 | 0.005620179
|  |  | 6442 | 0.9896904 | 0.9989717 | 0.0005217748 | 0.9962315 | 0.1796358 | 0.9962916 | 0.08703862 |  |  | 13446 | 0.9601394 | 0.9866373 | 0.00119545 | 0.9640596 | 0.006584929 | 0.9640739 | 0.003921618 |  |  | 6590 | 0.8913417 | 0.9669202 | 0.003379293 | 0.9046874 | 0.00549468 | 0.9046912 | 0.00412121 |  |  | 67980 | 0.8892599 | 0.9150489 | 0.005029208 | 0.8741492 | 0.009140864 | 0.8741508 | 0.009767678 |  |  | 379860 | 0.8972784 | 0.8678712 | 0.01161355 | 0.9127185 | 0.007830435 | 0.9127267 | 0.01195285 |  |  | 337660 | 0.7875312 | 0.7035679 | 0.009048088 | 0.7976966 | 0.005873189 | 0.7976975 | 0.005619538
|  |  | 6447 | 0.9887945 | 0.9989744 | 0.0005216773 | 0.9962443 | 0.1796384 | 0.9963042 | 0.08703992 |  |  | 13746 | 0.9601394 | 0.9866376 | 0.00119545 | 0.9641465 | 0.006593211 | 0.9641607 | 0.003926247 |  |  | 6595 | 0.8913417 | 0.9669209 | 0.003379184 | 0.90469 | 0.005494705 | 0.9046937 | 0.004121227 |  |  | 68280 | 0.8892599 | 0.9150489 | 0.005029208 | 0.874448 | 0.009149919 | 0.8744496 | 0.009776516 |  |  | 380160 | 0.8995164 | 0.8678712 | 0.01161355 | 0.9128051 | 0.007830192 | 0.9128133 | 0.01195236 |  |  | 337960 | 0.796233 | 0.7035679 | 0.009048088 | 0.7977693 | 0.005872161 | 0.7977702 | 0.005618897
|  |  | 6452 | 0.9887945 | 0.998977 | 0.0005215808 | 0.996257 | 0.1796409 | 0.9963168 | 0.08704122 |  |  | 14046 | 0.9630207 | 0.9866378 | 0.00119545 | 0.9642333 | 0.006601598 | 0.9642473 | 0.003930936 |  |  | 6600 | 0.8913417 | 0.9669216 | 0.003379076 | 0.9046926 | 0.00549473 | 0.9046963 | 0.004121244 |  |  | 68580 | 0.8909413 | 0.9150489 | 0.005029208 | 0.8747459 | 0.009158905 | 0.8747476 | 0.009785289 |  |  | 380460 | 0.9039923 | 0.8678712 | 0.01161355 | 0.9128916 | 0.007829948 | 0.9128998 | 0.01195186 |  |  | 338260 | 0.796233 | 0.7035679 | 0.009048088 | 0.7978419 | 0.005871134 | 0.7978428 | 0.005618256
|  |  | 6457 | 0.9887945 | 0.9989796 | 0.0005214852 | 0.9962697 | 0.1796435 | 0.9963294 | 0.08704251 |  |  | 14346 | 0.9630207 | 0.986638 | 0.00119545 | 0.9643197 | 0.006610089 | 0.9643336 | 0.003935684 |  |  | 6605 | 0.8913417 | 0.9669223 | 0.00337897 | 0.9046951 | 0.005494755 | 0.9046989 | 0.00412126 |  |  | 68880 | 0.8892599 | 0.9150489 | 0.005029208 | 0.8750431 | 0.009167821 | 0.8750448 | 0.009793999 |  |  | 380760 | 0.8995164 | 0.8678712 | 0.01161355 | 0.912978 | 0.007829701 | 0.9129862 | 0.01195136 |  |  | 338560 | 0.7918821 | 0.7035679 | 0.009048088 | 0.7979144 | 0.005870107 | 0.7979153 | 0.005617615
|  |  | 6462 | 0.9878985 | 0.9989822 | 0.0005213906 | 0.9962824 | 0.179646 | 0.9963419 | 0.0870438 |  |  | 14646 | 0.9620603 | 0.9866381 | 0.00119545 | 0.964406 | 0.00661868 | 0.9644197 | 0.003940489 |  |  | 6610 | 0.8924207 | 0.9669229 | 0.003378865 | 0.9046977 | 0.005494779 | 0.9047014 | 0.004121277 |  |  | 69180 | 0.8875784 | 0.9150489 | 0.005029208 | 0.8753394 | 0.009176667 | 0.8753411 | 0.009802645 |  |  | 381060 | 0.9017543 | 0.8678712 | 0.01161355 | 0.9130643 | 0.007829453 | 0.9130725 | 0.01195086 |  |  | 338860 | 0.7897067 | 0.7035679 | 0.009048088 | 0.7979867 | 0.00586908 | 0.7979876 | 0.005616974
|  |  | 6467 | 0.9896904 | 0.9989848 | 0.0005212969 | 0.996295 | 0.1796485 | 0.9963544 | 0.08704508 |  |  | 14946 | 0.9630207 | 0.9866382 | 0.00119545 | 0.9644919 | 0.006627369 | 0.9645056 | 0.00394535 |  |  | 6615 | 0.8913417 | 0.9669236 | 0.003378761 | 0.9047002 | 0.005494804 | 0.904704 | 0.004121294 |  |  | 69480 | 0.8858969 | 0.9150489 | 0.005029208 | 0.8756349 | 0.009185445 | 0.8756367 | 0.009811228 |  |  | 381360 | 0.9062302 | 0.8678712 | 0.01161355 | 0.9131505 | 0.007829203 | 0.9131587 | 0.01195035 |  |  | 339160 | 0.8027594 | 0.7035679 | 0.009048088 | 0.798059 | 0.005868053 | 0.7980599 | 0.005616332
|  |  | 6472 | 0.9896904 | 0.9989874 | 0.0005212041 | 0.9963075 | 0.179651 | 0.9963668 | 0.08704636 |  |  | 15246 | 0.9630207 | 0.9866383 | 0.00119545 | 0.9645777 | 0.006636153 | 0.9645912 | 0.003950264 |  |  | 6620 | 0.8902627 | 0.9669243 | 0.003378658 | 0.9047028 | 0.005494829 | 0.9047065 | 0.004121311 |  |  | 69780 | 0.8892599 | 0.9150489 | 0.005029208 | 0.8759296 | 0.009194153 | 0.8759314 | 0.009819747 |  |  | 381660 | 0.9062302 | 0.8678712 | 0.01161355 | 0.9132366 | 0.007828951 | 0.9132448 | 0.01194985 |  |  | 339460 | 0.7897067 | 0.7035679 | 0.009048088 | 0.7981311 | 0.005867026 | 0.798132 | 0.005615691
|  |  | 6477 | 0.9887945 | 0.99899 | 0.0005211122 | 0.9963201 | 0.1796535 | 0.9963792 | 0.08704764 |  |  | 15546 | 0.9630207 | 0.9866383 | 0.00119545 | 0.9646632 | 0.00664503 | 0.9646766 | 0.003955232 |  |  | 6625 | 0.8924207 | 0.9669249 | 0.003378557 | 0.9047053 | 0.005494854 | 0.9047091 | 0.004121327 |  |  | 70080 | 0.8875784 | 0.9150489 | 0.005029208 | 0.8762235 | 0.009202792 | 0.8762254 | 0.009828203 |  |  | 381960 | 0.9017543 | 0.8678712 | 0.01161355 | 0.9133226 | 0.007828697 | 0.9133308 | 0.01194934 |  |  | 339760 | 0.7940576 | 0.7035679 | 0.009048088 | 0.7982031 | 0.005866 | 0.7982039 | 0.005615049
|  |  | 6482 | 0.9887945 | 0.9989925 | 0.0005210212 | 0.9963325 | 0.179656 | 0.9963915 | 0.08704891 |  |  | 15846 | 0.9639812 | 0.9866384 | 0.00119545 | 0.9647485 | 0.006653996 | 0.9647617 | 0.00396025 |  |  | 6630 | 0.8924207 | 0.9669256 | 0.003378457 | 0.9047079 | 0.005494879 | 0.9047116 | 0.004121344 |  |  | 70380 | 0.8875784 | 0.9150489 | 0.005029208 | 0.8765166 | 0.009211362 | 0.8765185 | 0.009836596 |  |  | 382260 | 0.8972784 | 0.8678712 | 0.01161355 | 0.9134085 | 0.007828441 | 0.9134167 | 0.01194883 |  |  | 340060 | 0.7875312 | 0.7035679 | 0.009048088 | 0.7982749 | 0.005864973 | 0.7982758 | 0.005614407
|  |  | 6487 | 0.9896904 | 0.9989951 | 0.0005209311 | 0.996345 | 0.1796585 | 0.9964038 | 0.08705017 |  |  | 16146 | 0.9649417 | 0.9866384 | 0.00119545 | 0.9648336 | 0.00666305 | 0.9648466 | 0.003965319 |  |  | 6635 | 0.8913417 | 0.9669262 | 0.003378358 | 0.9047104 | 0.005494904 | 0.9047142 | 0.004121361 |  |  | 70680 | 0.8892599 | 0.9150489 | 0.005029208 | 0.8768089 | 0.009219864 | 0.8768109 | 0.009844926 |  |  | 382560 | 0.9017543 | 0.8678712 | 0.01161355 | 0.9134943 | 0.007828184 | 0.9135026 | 0.01194832 |  |  | 340360 | 0.7897067 | 0.7035679 | 0.009048088 | 0.7983467 | 0.005863947 | 0.7983475 | 0.005613765
|  |  | 6492 | 0.9887945 | 0.9989976 | 0.0005208418 | 0.9963574 | 0.179661 | 0.9964161 | 0.08705144 |  |  | 16446 | 0.9639812 | 0.9866384 | 0.00119545 | 0.9649184 | 0.006672189 | 0.9649313 | 0.003970436 |  |  | 6640 | 0.8902627 | 0.9669269 | 0.00337826 | 0.904713 | 0.005494929 | 0.9047167 | 0.004121378 |  |  | 70980 | 0.8909413 | 0.9150489 | 0.005029208 | 0.8771004 | 0.009228297 | 0.8771024 | 0.009853193 |  |  | 382860 | 0.9107061 | 0.8678712 | 0.01161355 | 0.9135801 | 0.007827925 | 0.9135883 | 0.0119478 |  |  | 340660 | 0.7918821 | 0.7035679 | 0.009048088 | 0.7984183 | 0.00586292 | 0.7984191 | 0.005613122
|  |  | 6497 | 0.9896904 | 0.9990001 | 0.0005207535 | 0.9963697 | 0.1796635 | 0.9964283 | 0.08705269 |  |  | 16746 | 0.9649417 | 0.9866384 | 0.00119545 | 0.965003 | 0.00668141 | 0.9650158 | 0.0039756 |  |  | 6645 | 0.8924207 | 0.9669275 | 0.003378164 | 0.9047155 | 0.005494954 | 0.9047193 | 0.004121394 |  |  | 71280 | 0.8909413 | 0.9150489 | 0.005029208 | 0.8773912 | 0.009236663 | 0.8773932 | 0.009861397 |  |  | 383160 | 0.9039923 | 0.8678712 | 0.01161355 | 0.9136657 | 0.007827664 | 0.9136739 | 0.01194728 |  |  | 340960 | 0.7918821 | 0.7035679 | 0.009048088 | 0.7984898 | 0.005861894 | 0.7984906 | 0.00561248
|  |  | 6502 | 0.9887945 | 0.9990026 | 0.000520666 | 0.996382 | 0.179666 | 0.9964404 | 0.08705395 |  |  | 17046 | 0.9639812 | 0.9866384 | 0.00119545 | 0.9650874 | 0.006690711 | 0.9651001 | 0.00398081 |  |  | 6650 | 0.8913417 | 0.9669281 | 0.003378068 | 0.9047181 | 0.005494979 | 0.9047218 | 0.004121411 |  |  | 71580 | 0.8909413 | 0.9150489 | 0.005029208 | 0.8776811 | 0.00924496 | 0.8776832 | 0.009869538 |  |  | 383460 | 0.8972784 | 0.8678712 | 0.01161355 | 0.9137512 | 0.007827401 | 0.9137594 | 0.01194677 |  |  | 341260 | 0.7918821 | 0.7035679 | 0.009048088 | 0.7985612 | 0.005860868 | 0.798562 | 0.005611838
|  |  | 6507 | 0.9887945 | 0.9990051 | 0.0005205794 | 0.9963943 | 0.1796684 | 0.9964526 | 0.0870552 |  |  | 17346 | 0.9659021 | 0.9866384 | 0.00119545 | 0.9651716 | 0.00670009 | 0.9651841 | 0.003986064 |  |  | 6655 | 0.8924207 | 0.9669288 | 0.003377974 | 0.9047206 | 0.005495004 | 0.9047244 | 0.004121428 |  |  | 71880 | 0.8909413 | 0.9150489 | 0.005029208 | 0.8779702 | 0.009253189 | 0.8779723 | 0.009877617 |  |  | 383760 | 0.8995164 | 0.8678712 | 0.01161355 | 0.9138366 | 0.007827136 | 0.9138448 | 0.01194624 |  |  | 341560 | 0.7918821 | 0.7035679 | 0.009048088 | 0.7986325 | 0.005859842 | 0.7986333 | 0.005611195
|  |  | 6512 | 0.9887945 | 0.9990075 | 0.0005204936 | 0.9964065 | 0.1796709 | 0.9964647 | 0.08705644 |  |  | 17646 | 0.9639812 | 0.9866384 | 0.00119545 | 0.9652555 | 0.006709543 | 0.9652679 | 0.003991362 |  |  | 6660 | 0.8913417 | 0.9669294 | 0.003377881 | 0.9047232 | 0.005495029 | 0.9047269 | 0.004121445 |  |  | 72180 | 0.8943043 | 0.9150489 | 0.005029208 | 0.8782585 | 0.009261351 | 0.8782607 | 0.009885634 |  |  | 384060 | 0.9017543 | 0.8678712 | 0.01161355 | 0.9139219 | 0.00782687 | 0.9139301 | 0.01194572 |  |  | 341860 | 0.7897067 | 0.7035679 | 0.009048088 | 0.7987036 | 0.005858816 | 0.7987044 | 0.005610552
|  |  | 6517 | 0.9896904 | 0.99901 | 0.0005204086 | 0.9964187 | 0.1796733 | 0.9964767 | 0.08705769 |  |  | 17946 | 0.9659021 | 0.9866385 | 0.00119545 | 0.9653392 | 0.00671907 | 0.9653515 | 0.003996701 |  |  | 6665 | 0.8924207 | 0.96693 | 0.003377789 | 0.9047257 | 0.005495054 | 0.9047295 | 0.004121462 |  |  | 72480 | 0.8909413 | 0.9150489 | 0.005029208 | 0.8785461 | 0.009269445 | 0.8785483 | 0.009893588 |  |  | 384360 | 0.9062302 | 0.8678712 | 0.01161355 | 0.9140072 | 0.007826601 | 0.9140153 | 0.0119452 |  |  | 342160 | 0.7984085 | 0.7035679 | 0.009048088 | 0.7987747 | 0.00585779 | 0.7987754 | 0.005609909
|  |  | 6522 | 0.9887945 | 0.9990124 | 0.0005203245 | 0.9964309 | 0.1796758 | 0.9964887 | 0.08705892 |  |  | 18246 | 0.9649417 | 0.9866385 | 0.00119545 | 0.9654227 | 0.006728667 | 0.9654348 | 0.004002081 |  |  | 6670 | 0.8913417 | 0.9669306 | 0.003377698 | 0.9047283 | 0.005495079 | 0.904732 | 0.004121479 |  |  | 72780 | 0.8909413 | 0.9150489 | 0.005029208 | 0.8788328 | 0.009277471 | 0.8788351 | 0.00990148 |  |  | 384660 | 0.9017543 | 0.8678712 | 0.01161355 | 0.9140923 | 0.007826331 | 0.9141005 | 0.01194467 |  |  | 342460 | 0.7918821 | 0.7035679 | 0.009048088 | 0.7988456 | 0.005856765 | 0.7988463 | 0.005609266
|  |  | 6527 | 0.9896904 | 0.9990148 | 0.0005202413 | 0.996443 | 0.1796782 | 0.9965007 | 0.08706016 |  |  | 18546 | 0.9659021 | 0.9866385 | 0.00119545 | 0.965506 | 0.006738332 | 0.9655179 | 0.004007501 |  |  | 6675 | 0.8924207 | 0.9669312 | 0.003377608 | 0.9047308 | 0.005495104 | 0.9047346 | 0.004121496 |  |  | 73080 | 0.8909413 | 0.9150489 | 0.005029208 | 0.8791188 | 0.009285431 | 0.8791211 | 0.009909311 |  |  | 384960 | 0.9017543 | 0.8678712 | 0.01161355 | 0.9141773 | 0.007826059 | 0.9141855 | 0.01194414 |  |  | 342760 | 0.7940576 | 0.7035679 | 0.009048088 | 0.7989164 | 0.005855739 | 0.7989171 | 0.005608623
|  |  | 6532 | 0.9887945 | 0.9990172 | 0.0005201588 | 0.996455 | 0.1796806 | 0.9965126 | 0.08706139 |  |  | 18846 | 0.9649417 | 0.9866385 | 0.00119545 | 0.965589 | 0.006748063 | 0.9656009 | 0.004012958 |  |  | 6680 | 0.8924207 | 0.9669319 | 0.00337752 | 0.9047334 | 0.005495129 | 0.9047371 | 0.004121513 |  |  | 73380 | 0.8926228 | 0.9150489 | 0.005029208 | 0.879404 | 0.009293323 | 0.8794063 | 0.00991708 |  |  | 385260 | 0.8995164 | 0.8678712 | 0.01161355 | 0.9142622 | 0.007825786 | 0.9142704 | 0.01194361 |  |  | 343060 | 0.796233 | 0.7035679 | 0.009048088 | 0.798987 | 0.005854714 | 0.7989878 | 0.00560798
|  |  | 6537 | 0.9878985 | 0.9990196 | 0.0005200771 | 0.996467 | 0.179683 | 0.9965244 | 0.08706261 |  |  | 19146 | 0.9659021 | 0.9866385 | 0.00119545 | 0.9656718 | 0.006757858 | 0.9656835 | 0.004018452 |  |  | 6685 | 0.8913417 | 0.9669325 | 0.003377432 | 0.9047359 | 0.005495154 | 0.9047397 | 0.00412153 |  |  | 73680 | 0.8926228 | 0.9150489 | 0.005029208 | 0.8796884 | 0.009301149 | 0.8796908 | 0.009924787 |  |  | 385560 | 0.9062302 | 0.8678712 | 0.01161355 | 0.9143471 | 0.007825511 | 0.9143552 | 0.01194308 |  |  | 343360 | 0.8005839 | 0.7035679 | 0.009048088 | 0.7990576 | 0.005853689 | 0.7990583 | 0.005607337
|  |  | 6542 | 0.9887945 | 0.999022 | 0.0005199963 | 0.996479 | 0.1796854 | 0.9965363 | 0.08706383 |  |  | 19446 | 0.9659021 | 0.9866385 | 0.00119545 | 0.9657544 | 0.006767714 | 0.965766 | 0.004023982 |  |  | 6690 | 0.8913417 | 0.9669331 | 0.003377346 | 0.9047385 | 0.005495179 | 0.9047422 | 0.004121547 |  |  | 73980 | 0.8943043 | 0.9150489 | 0.005029208 | 0.8799721 | 0.009308909 | 0.8799745 | 0.009932433 |  |  | 385860 | 0.9039923 | 0.8678712 | 0.01161355 | 0.9144318 | 0.007825233 | 0.91444 | 0.01194254 |  |  | 343660 | 0.796233 | 0.7035679 | 0.009048088 | 0.799128 | 0.005852664 | 0.7991287 | 0.005606694
|  |  | 6547 | 0.9887945 | 0.9990244 | 0.0005199162 | 0.9964909 | 0.1796878 | 0.9965481 | 0.08706505 |  |  | 19746 | 0.9659021 | 0.9866385 | 0.00119545 | 0.9658368 | 0.00677763 | 0.9658483 | 0.004029547 |  |  | 6695 | 0.8913417 | 0.9669337 | 0.00337726 | 0.904741 | 0.005495204 | 0.9047448 | 0.004121564 |  |  | 74280 | 0.8926228 | 0.9150489 | 0.005029208 | 0.8802549 | 0.009316602 | 0.8802574 | 0.009940018 |  |  | 386160 | 0.9062302 | 0.8678712 | 0.01161355 | 0.9145165 | 0.007824955 | 0.9145246 | 0.01194201 |  |  | 343960 | 0.7940576 | 0.7035679 | 0.009048088 | 0.7991984 | 0.005851639 | 0.799199 | 0.005606051
|  |  | 6552 | 0.9887945 | 0.9990267 | 0.0005198369 | 0.9965028 | 0.1796902 | 0.9965598 | 0.08706626 |  |  | 20046 | 0.967823 | 0.9866385 | 0.00119545 | 0.965919 | 0.006787603 | 0.9659303 | 0.004035144 |  |  | 6700 | 0.8913417 | 0.9669343 | 0.003377175 | 0.9047436 | 0.00549523 | 0.9047473 | 0.004121581 |  |  | 74580 | 0.8943043 | 0.9150489 | 0.005029208 | 0.880537 | 0.009324228 | 0.8805395 | 0.009947541 |  |  | 386460 | 0.9039923 | 0.8678712 | 0.01161355 | 0.914601 | 0.007824674 | 0.9146092 | 0.01194147 |  |  | 344260 | 0.8005839 | 0.7035679 | 0.009048088 | 0.7992686 | 0.005850615 | 0.7992692 | 0.005605407
|  |  | 6557 | 0.9887945 | 0.999029 | 0.0005197584 | 0.9965147 | 0.1796926 | 0.9965715 | 0.08706747 |  |  | 20346 | 0.9668626 | 0.9866385 | 0.00119545 | 0.9660009 | 0.006797631 | 0.9660121 | 0.004040774 |  |  | 6705 | 0.8913417 | 0.9669348 | 0.003377092 | 0.9047461 | 0.005495255 | 0.9047498 | 0.004121598 |  |  | 74880 | 0.8943043 | 0.9150489 | 0.005029208 | 0.8808184 | 0.009331789 | 0.8808209 | 0.009955004 |  |  | 386760 | 0.9017543 | 0.8678712 | 0.01161355 | 0.9146854 | 0.007824392 | 0.9146936 | 0.01194093 |  |  | 344560 | 0.7984085 | 0.7035679 | 0.009048088 | 0.7993387 | 0.00584959 | 0.7993393 | 0.005604764
|  |  | 6562 | 0.9896904 | 0.9990314 | 0.0005196807 | 0.9965265 | 0.179695 | 0.9965832 | 0.08706868 |  |  | 20646 | 0.9668626 | 0.9866385 | 0.00119545 | 0.9660827 | 0.006807712 | 0.9660937 | 0.004046435 |  |  | 6710 | 0.8924207 | 0.9669354 | 0.003377009 | 0.9047487 | 0.00549528 | 0.9047524 | 0.004121615 |  |  | 75180 | 0.8943043 | 0.9150489 | 0.005029208 | 0.8810989 | 0.009339284 | 0.8811015 | 0.009962406 |  |  | 387060 | 0.9017543 | 0.8678712 | 0.01161355 | 0.9147698 | 0.007824108 | 0.9147779 | 0.01194038 |  |  | 344860 | 0.8005839 | 0.7035679 | 0.009048088 | 0.7994086 | 0.005848566 | 0.7994093 | 0.00560412
|  |  | 6567 | 0.9896904 | 0.9990337 | 0.0005196038 | 0.9965383 | 0.1796974 | 0.9965948 | 0.08706988 |  |  | 20946 | 0.9668626 | 0.9866385 | 0.00119545 | 0.9661642 | 0.006817845 | 0.9661751 | 0.004052126 |  |  | 6715 | 0.8924207 | 0.966936 | 0.003376928 | 0.9047512 | 0.005495305 | 0.9047549 | 0.004121632 |  |  | 75480 | 0.8959858 | 0.9150489 | 0.005029208 | 0.8813787 | 0.009346714 | 0.8813813 | 0.009969747 |  |  | 387360 | 0.9062302 | 0.8678712 | 0.01161355 | 0.914854 | 0.007823822 | 0.9148622 | 0.01193984 |  |  | 345160 | 0.7984085 | 0.7035679 | 0.009048088 | 0.7994785 | 0.005847542 | 0.7994791 | 0.005603477
|  |  | 6572 | 0.9896904 | 0.999036 | 0.0005195276 | 0.99655 | 0.1796997 | 0.9966064 | 0.08707108 |  |  | 21246 | 0.9668626 | 0.9866385 | 0.00119545 | 0.9662455 | 0.006828027 | 0.9662563 | 0.004057846 |  |  | 6720 | 0.8913417 | 0.9669366 | 0.003376847 | 0.9047538 | 0.00549533 | 0.9047575 | 0.004121649 |  |  | 75780 | 0.8976673 | 0.9150489 | 0.005029208 | 0.8816577 | 0.009354078 | 0.8816604 | 0.009977028 |  |  | 387660 | 0.9039923 | 0.8678712 | 0.01161355 | 0.9149382 | 0.007823534 | 0.9149463 | 0.01193929 |  |  | 345460 | 0.8005839 | 0.7035679 | 0.009048088 | 0.7995482 | 0.005846518 | 0.7995488 | 0.005602833
|  |  | 6577 | 0.9887945 | 0.9990382 | 0.0005194521 | 0.9965617 | 0.1797021 | 0.996618 | 0.08707227 |  |  | 21546 | 0.9659021 | 0.9866385 | 0.00119545 | 0.9663266 | 0.006838256 | 0.9663372 | 0.004063593 |  |  | 6725 | 0.8913417 | 0.9669372 | 0.003376768 | 0.9047563 | 0.005495356 | 0.90476 | 0.004121666 |  |  | 76080 | 0.8959858 | 0.9150489 | 0.005029208 | 0.881936 | 0.009361377 | 0.8819387 | 0.009984249 |  |  | 387960 | 0.9017543 | 0.8678712 | 0.01161355 | 0.9150223 | 0.007823245 | 0.9150304 | 0.01193874 |  |  | 345760 | 0.7897067 | 0.7035679 | 0.009048088 | 0.7996178 | 0.005845495 | 0.7996184 | 0.005602189
|  |  | 6582 | 0.9887945 | 0.9990405 | 0.0005193774 | 0.9965733 | 0.1797044 | 0.9966295 | 0.08707346 |  |  | 21846 | 0.967823 | 0.9866385 | 0.00119545 | 0.9664074 | 0.00684853 | 0.966418 | 0.004069367 |  |  | 6730 | 0.8934997 | 0.9669377 | 0.003376689 | 0.9047588 | 0.005495381 | 0.9047626 | 0.004121683 |  |  | 76380 | 0.8959858 | 0.9150489 | 0.005029208 | 0.8822135 | 0.009368611 | 0.8822162 | 0.009991409 |  |  | 388260 | 0.8972784 | 0.8678712 | 0.01161355 | 0.9151062 | 0.007822954 | 0.9151144 | 0.01193819 |  |  | 346060 | 0.796233 | 0.7035679 | 0.009048088 | 0.7996873 | 0.005844472 | 0.7996879 | 0.005601546
|  |  | 6587 | 0.9896904 | 0.9990428 | 0.0005193034 | 0.9965849 | 0.1797068 | 0.996641 | 0.08707464 |  |  | 22146 | 0.967823 | 0.9866385 | 0.00119545 | 0.9664881 | 0.006858848 | 0.9664985 | 0.004075167 |  |  | 6735 | 0.8924207 | 0.9669383 | 0.003376612 | 0.9047614 | 0.005495406 | 0.9047651 | 0.0041217 |  |  | 76680 | 0.8943043 | 0.9150489 | 0.005029208 | 0.8824903 | 0.00937578 | 0.882493 | 0.00999851 |  |  | 388560 | 0.9039923 | 0.8678712 | 0.01161355 | 0.9151901 | 0.007822662 | 0.9151982 | 0.01193764 |  |  | 346360 | 0.7984085 | 0.7035679 | 0.009048088 | 0.7997567 | 0.005843449 | 0.7997573 | 0.005600902
|  |  | 6592 | 0.9887945 | 0.999045 | 0.0005192302 | 0.9965965 | 0.1797091 | 0.9966524 | 0.08707583 |  |  | 22446 | 0.9687835 | 0.9866385 | 0.00119545 | 0.9665685 | 0.006869207 | 0.9665788 | 0.004080991 |  |  | 6740 | 0.8913417 | 0.9669389 | 0.003376535 | 0.9047639 | 0.005495431 | 0.9047676 | 0.004121718 |  |  | 76980 | 0.8943043 | 0.9150489 | 0.005029208 | 0.8827662 | 0.009382885 | 0.8827691 | 0.01000555 |  |  | 388860 | 0.9084681 | 0.8678712 | 0.01161355 | 0.9152739 | 0.007822367 | 0.915282 | 0.01193709 |  |  | 346660 | 0.8049348 | 0.7035679 | 0.009048088 | 0.799826 | 0.005842426 | 0.7998265 | 0.005600258
|  |  | 6597 | 0.9896904 | 0.9990472 | 0.0005191576 | 0.996608 | 0.1797114 | 0.9966638 | 0.087077 |  |  | 22746 | 0.9687835 | 0.9866385 | 0.00119545 | 0.9666488 | 0.006879606 | 0.9666589 | 0.004086838 |  |  | 6745 | 0.8913417 | 0.9669394 | 0.003376459 | 0.9047665 | 0.005495457 | 0.9047702 | 0.004121735 |  |  | 77280 | 0.8943043 | 0.9150489 | 0.005029208 | 0.8830415 | 0.009389926 | 0.8830443 | 0.01001253 |  |  | 389160 | 0.9107061 | 0.8678712 | 0.01161355 | 0.9153576 | 0.007822071 | 0.9153657 | 0.01193653 |  |  | 346960 | 0.8071103 | 0.7035679 | 0.009048088 | 0.7998951 | 0.005841403 | 0.7998957 | 0.005599614
|  |  | 6602 | 0.9896904 | 0.9990495 | 0.0005190858 | 0.9966195 | 0.1797137 | 0.9966752 | 0.08707818 |  |  | 23046 | 0.967823 | 0.9866385 | 0.00119545 | 0.9667288 | 0.006890043 | 0.9667388 | 0.004092709 |  |  | 6750 | 0.8934997 | 0.96694 | 0.003376384 | 0.904769 | 0.005495482 | 0.9047727 | 0.004121752 |  |  | 77580 | 0.8976673 | 0.9150489 | 0.005029208 | 0.883316 | 0.009396902 | 0.8833189 | 0.01001946 |  |  | 389460 | 0.9062302 | 0.8678712 | 0.01161355 | 0.9154411 | 0.007821774 | 0.9154492 | 0.01193597 |  |  | 347260 | 0.796233 | 0.7035679 | 0.009048088 | 0.7999642 | 0.005840381 | 0.7999647 | 0.00559897
|  |  | 6607 | 0.9896904 | 0.9990517 | 0.0005190147 | 0.996631 | 0.1797161 | 0.9966865 | 0.08707935 |  |  | 23346 | 0.9687835 | 0.9866385 | 0.00119545 | 0.9668086 | 0.006900516 | 0.9668185 | 0.004098601 |  |  | 6755 | 0.8934997 | 0.9669405 | 0.00337631 | 0.9047715 | 0.005495507 | 0.9047753 | 0.004121769 |  |  | 77880 | 0.8959858 | 0.9150489 | 0.005029208 | 0.8835897 | 0.009403814 | 0.8835926 | 0.01002632 |  |  | 389760 | 0.9084681 | 0.8678712 | 0.01161355 | 0.9155246 | 0.007821474 | 0.9155327 | 0.01193541 |  |  | 347560 | 0.8005839 | 0.7035679 | 0.009048088 | 0.8000331 | 0.005839359 | 0.8000336 | 0.005598327
|  |  | 6612 | 0.9887945 | 0.9990539 | 0.0005189443 | 0.9966424 | 0.1797184 | 0.9966977 | 0.08708051 |  |  | 23646 | 0.967823 | 0.9866385 | 0.00119545 | 0.9668882 | 0.006911024 | 0.9668979 | 0.004104513 |  |  | 6760 | 0.8934997 | 0.9669411 | 0.003376237 | 0.9047741 | 0.005495533 | 0.9047778 | 0.004121786 |  |  | 78180 | 0.8976673 | 0.9150489 | 0.005029208 | 0.8838627 | 0.009410663 | 0.8838657 | 0.01003312 |  |  | 390060 | 0.9017543 | 0.8678712 | 0.01161355 | 0.915608 | 0.007821173 | 0.9156161 | 0.01193485 |  |  | 347860 | 0.7918821 | 0.7035679 | 0.009048088 | 0.8001019 | 0.005838337 | 0.8001024 | 0.005597683
|  |  | 6617 | 0.9878985 | 0.999056 | 0.0005188746 | 0.9966537 | 0.1797207 | 0.996709 | 0.08708167 |  |  | 23946 | 0.9687835 | 0.9866385 | 0.00119545 | 0.9669675 | 0.006921564 | 0.9669772 | 0.004110446 |  |  | 6765 | 0.8924207 | 0.9669416 | 0.003376165 | 0.9047766 | 0.005495558 | 0.9047803 | 0.004121804 |  |  | 78480 | 0.8959858 | 0.9150489 | 0.005029208 | 0.8841349 | 0.009417449 | 0.8841379 | 0.01003987 |  |  | 390360 | 0.9062302 | 0.8678712 | 0.01161355 | 0.9156913 | 0.007820871 | 0.9156994 | 0.01193428 |  |  | 348160 | 0.7940576 | 0.7035679 | 0.009048088 | 0.8001706 | 0.005837315 | 0.8001711 | 0.005597039
|  |  | 6622 | 0.9896904 | 0.9990582 | 0.0005188056 | 0.9966651 | 0.1797229 | 0.9967202 | 0.08708283 |  |  | 24246 | 0.9687835 | 0.9866385 | 0.00119545 | 0.9670467 | 0.006932136 | 0.9670562 | 0.004116396 |  |  | 6770 | 0.8913417 | 0.9669421 | 0.003376094 | 0.9047792 | 0.005495583 | 0.9047829 | 0.004121821 |  |  | 78780 | 0.8959858 | 0.9150489 | 0.005029208 | 0.8844064 | 0.009424171 | 0.8844095 | 0.01004655 |  |  | 390660 | 0.9062302 | 0.8678712 | 0.01161355 | 0.9157745 | 0.007820566 | 0.9157826 | 0.01193372 |  |  | 348460 | 0.7984085 | 0.7035679 | 0.009048088 | 0.8002392 | 0.005836294 | 0.8002396 | 0.005596395
|  |  | 6627 | 0.9887945 | 0.9990604 | 0.0005187373 | 0.9966764 | 0.1797252 | 0.9967313 | 0.08708399 |  |  | 24546 | 0.967823 | 0.9866385 | 0.00119545 | 0.9671256 | 0.006942737 | 0.9671351 | 0.004122365 |  |  | 6775 | 0.8913417 | 0.9669427 | 0.003376023 | 0.9047817 | 0.005495609 | 0.9047854 | 0.004121838 |  |  | 79080 | 0.8959858 | 0.9150489 | 0.005029208 | 0.8846772 | 0.00943083 | 0.8846803 | 0.01005318 |  |  | 390960 | 0.9107061 | 0.8678712 | 0.01161355 | 0.9158576 | 0.007820261 | 0.9158657 | 0.01193315 |  |  | 348760 | 0.796233 | 0.7035679 | 0.009048088 | 0.8003076 | 0.005835273 | 0.8003081 | 0.005595751
|  |  | 6632 | 0.9887945 | 0.9990625 | 0.0005186696 | 0.9966876 | 0.1797275 | 0.9967424 | 0.08708514 |  |  | 24846 | 0.9687835 | 0.9866385 | 0.00119545 | 0.9672044 | 0.006953365 | 0.9672137 | 0.004128351 |  |  | 6780 | 0.8934997 | 0.9669432 | 0.003375954 | 0.9047842 | 0.005495634 | 0.904788 | 0.004121856 |  |  | 79380 | 0.8959858 | 0.9150489 | 0.005029208 | 0.8849472 | 0.009437426 | 0.8849503 | 0.01005975 |  |  | 391260 | 0.9084681 | 0.8678712 | 0.01161355 | 0.9159406 | 0.007819953 | 0.9159487 | 0.01193258 |  |  | 349060 | 0.796233 | 0.7035679 | 0.009048088 | 0.800376 | 0.005834252 | 0.8003764 | 0.005595108
|  |  | 6637 | 0.9887945 | 0.9990646 | 0.0005186026 | 0.9966988 | 0.1797298 | 0.9967535 | 0.08708628 |  |  | 25146 | 0.9697439 | 0.9866385 | 0.00119545 | 0.9672829 | 0.00696402 | 0.9672921 | 0.004134353 |  |  | 6785 | 0.8934997 | 0.9669437 | 0.003375885 | 0.9047868 | 0.005495659 | 0.9047905 | 0.004121873 |  |  | 79680 | 0.8976673 | 0.9150489 | 0.005029208 | 0.8852165 | 0.00944396 | 0.8852196 | 0.01006626 |  |  | 391560 | 0.9017543 | 0.8678712 | 0.01161355 | 0.9160235 | 0.007819644 | 0.9160316 | 0.01193201 |  |  | 349360 | 0.796233 | 0.7035679 | 0.009048088 | 0.8004442 | 0.005833232 | 0.8004446 | 0.005594464
|  |  | 6642 | 0.9887945 | 0.9990667 | 0.0005185363 | 0.99671 | 0.179732 | 0.9967646 | 0.08708743 |  |  | 25446 | 0.9687835 | 0.9866385 | 0.00119545 | 0.9673613 | 0.006974699 | 0.9673703 | 0.00414037 |  |  | 6790 | 0.8924207 | 0.9669443 | 0.003375817 | 0.9047893 | 0.005495685 | 0.904793 | 0.00412189 |  |  | 79980 | 0.8959858 | 0.9150489 | 0.005029208 | 0.885485 | 0.009450431 | 0.8854882 | 0.01007272 |  |  | 391860 | 0.9039923 | 0.8678712 | 0.01161355 | 0.9161064 | 0.007819333 | 0.9161144 | 0.01193144 |  |  | 349660 | 0.8049348 | 0.7035679 | 0.009048088 | 0.8005123 | 0.005832212 | 0.8005127 | 0.00559382
|  |  | 6647 | 0.9896904 | 0.9990689 | 0.0005184706 | 0.9967212 | 0.1797343 | 0.9967756 | 0.08708857 |  |  | 25746 | 0.967823 | 0.9866385 | 0.00119545 | 0.9674394 | 0.006985402 | 0.9674483 | 0.004146401 |  |  | 6795 | 0.8913417 | 0.9669448 | 0.00337575 | 0.9047919 | 0.00549571 | 0.9047956 | 0.004121908 |  |  | 80280 | 0.8976673 | 0.9150489 | 0.005029208 | 0.8857529 | 0.00945684 | 0.8857561 | 0.01007912 |  |  | 392160 | 0.9062302 | 0.8678712 | 0.01161355 | 0.9161891 | 0.00781902 | 0.9161972 | 0.01193086 |  |  | 349960 | 0.7984085 | 0.7035679 | 0.009048088 | 0.8005803 | 0.005831192 | 0.8005807 | 0.005593176
|  |  | 6652 | 0.9887945 | 0.9990709 | 0.0005184055 | 0.9967323 | 0.1797365 | 0.9967865 | 0.0870897 |  |  | 26046 | 0.9697439 | 0.9866385 | 0.00119545 | 0.9675173 | 0.006996126 | 0.9675261 | 0.004152446 |  |  | 6800 | 0.8924207 | 0.9669453 | 0.003375684 | 0.9047944 | 0.005495736 | 0.9047981 | 0.004121925 |  |  | 80580 | 0.8993487 | 0.9150489 | 0.005029208 | 0.8860199 | 0.009463187 | 0.8860232 | 0.01008545 |  |  | 392460 | 0.9107061 | 0.8678712 | 0.01161355 | 0.9162717 | 0.007818706 | 0.9162798 | 0.01193028 |  |  | 350260 | 0.7940576 | 0.7035679 | 0.009048088 | 0.8006482 | 0.005830173 | 0.8006486 | 0.005592533
|  |  | 6657 | 0.9896904 | 0.999073 | 0.0005183412 | 0.9967433 | 0.1797388 | 0.9967975 | 0.08709083 |  |  | 26346 | 0.9697439 | 0.9866385 | 0.00119545 | 0.967595 | 0.00700687 | 0.9676037 | 0.004158503 |  |  | 6805 | 0.8902627 | 0.9669458 | 0.003375618 | 0.9047969 | 0.005495761 | 0.9048006 | 0.004121942 |  |  | 80880 | 0.8943043 | 0.9150489 | 0.005029208 | 0.8862863 | 0.009469472 | 0.8862896 | 0.01009174 |  |  | 392760 | 0.9039923 | 0.8678712 | 0.01161355 | 0.9163543 | 0.007818391 | 0.9163623 | 0.01192971 |  |  | 350560 | 0.796233 | 0.7035679 | 0.009048088 | 0.800716 | 0.005829153 | 0.8007164 | 0.005591889
|  |  | 6662 | 0.9887945 | 0.9990751 | 0.0005182774 | 0.9967543 | 0.179741 | 0.9968084 | 0.08709196 |  |  | 26646 | 0.9697439 | 0.9866385 | 0.00119545 | 0.9676725 | 0.007017633 | 0.9676811 | 0.004164572 |  |  | 6810 | 0.8924207 | 0.9669463 | 0.003375553 | 0.9047995 | 0.005495787 | 0.9048032 | 0.00412196 |  |  | 81180 | 0.8993487 | 0.9150489 | 0.005029208 | 0.8865519 | 0.009475696 | 0.8865552 | 0.01009796 |  |  | 393060 | 0.9039923 | 0.8678712 | 0.01161355 | 0.9164367 | 0.007818073 | 0.9164448 | 0.01192912 |  |  | 350860 | 0.7897067 | 0.7035679 | 0.009048088 | 0.8007837 | 0.005828134 | 0.800784 | 0.005591245
|  |  | 6667 | 0.9887945 | 0.9990771 | 0.0005182143 | 0.9967653 | 0.1797432 | 0.9968192 | 0.08709308 |  |  | 26946 | 0.9687835 | 0.9866385 | 0.00119545 | 0.9677498 | 0.007028413 | 0.9677583 | 0.004170652 |  |  | 6815 | 0.8934997 | 0.9669468 | 0.003375489 | 0.904802 | 0.005495812 | 0.9048057 | 0.004121977 |  |  | 81480 | 0.8993487 | 0.9150489 | 0.005029208 | 0.8868168 | 0.009481859 | 0.8868202 | 0.01010413 |  |  | 393360 | 0.9017543 | 0.8678712 | 0.01161355 | 0.916519 | 0.007817754 | 0.9165271 | 0.01192854 |  |  | 351160 | 0.8005839 | 0.7035679 | 0.009048088 | 0.8008512 | 0.005827116 | 0.8008516 | 0.005590602
|  |  | 6672 | 0.9905864 | 0.9990792 | 0.0005181518 | 0.9967763 | 0.1797454 | 0.99683 | 0.0870942 |  |  | 27246 | 0.9697439 | 0.9866385 | 0.00119545 | 0.9678269 | 0.007039209 | 0.9678352 | 0.004176742 |  |  | 6820 | 0.8934997 | 0.9669473 | 0.003375426 | 0.9048045 | 0.005495838 | 0.9048082 | 0.004121994 |  |  | 81780 | 0.8993487 | 0.9150489 | 0.005029208 | 0.887081 | 0.009487961 | 0.8870844 | 0.01011024 |  |  | 393660 | 0.9017543 | 0.8678712 | 0.01161355 | 0.9166013 | 0.007817434 | 0.9166093 | 0.01192796 |  |  | 351460 | 0.8027594 | 0.7035679 | 0.009048088 | 0.8009186 | 0.005826098 | 0.800919 | 0.005589958
|  |  | 6677 | 0.9896904 | 0.9990812 | 0.0005180899 | 0.9967872 | 0.1797476 | 0.9968408 | 0.08709532 |  |  | 27546 | 0.9697439 | 0.9866385 | 0.00119545 | 0.9679038 | 0.007050019 | 0.967912 | 0.004182842 |  |  | 6825 | 0.8934997 | 0.9669479 | 0.003375364 | 0.9048071 | 0.005495863 | 0.9048108 | 0.004122012 |  |  | 82080 | 0.8993487 | 0.9150489 | 0.005029208 | 0.8873445 | 0.009494001 | 0.8873479 | 0.01011629 |  |  | 393960 | 0.9107061 | 0.8678712 | 0.01161355 | 0.9166835 | 0.007817112 | 0.9166915 | 0.01192737 |  |  | 351760 | 0.8027594 | 0.7035679 | 0.009048088 | 0.800986 | 0.00582508 | 0.8009863 | 0.005589315
|  |  | 6682 | 0.9878985 | 0.9990832 | 0.0005180286 | 0.9967981 | 0.1797498 | 0.9968515 | 0.08709643 |  |  | 27846 | 0.9697439 | 0.9866385 | 0.00119545 | 0.9679804 | 0.007060842 | 0.9679886 | 0.004188951 |  |  | 6830 | 0.8934997 | 0.9669483 | 0.003375302 | 0.9048096 | 0.005495889 | 0.9048133 | 0.004122029 |  |  | 82380 | 0.9010302 | 0.9150489 | 0.005029208 | 0.8876072 | 0.009499982 | 0.8876107 | 0.01012229 |  |  | 394260 | 0.9107061 | 0.8678712 | 0.01161355 | 0.9167655 | 0.007816788 | 0.9167736 | 0.01192678 |  |  | 352060 | 0.8005839 | 0.7035679 | 0.009048088 | 0.8010532 | 0.005824062 | 0.8010535 | 0.005588671
|  |  | 6687 | 0.9887945 | 0.9990853 | 0.000517968 | 0.9968089 | 0.179752 | 0.9968622 | 0.08709754 |  |  | 28146 | 0.9707044 | 0.9866385 | 0.00119545 | 0.9680569 | 0.007071677 | 0.9680649 | 0.004195067 |  |  | 6835 | 0.8913417 | 0.9669488 | 0.003375241 | 0.9048121 | 0.005495914 | 0.9048158 | 0.004122047 |  |  | 82680 | 0.8993487 | 0.9150489 | 0.005029208 | 0.8878692 | 0.009505902 | 0.8878727 | 0.01012823 |  |  | 394560 | 0.9039923 | 0.8678712 | 0.01161355 | 0.9168475 | 0.007816463 | 0.9168555 | 0.01192619 |  |  | 352360 | 0.8071103 | 0.7035679 | 0.009048088 | 0.8011203 | 0.005823045 | 0.8011206 | 0.005588028
|  |  | 6692 | 0.9887945 | 0.9990873 | 0.0005179079 | 0.9968197 | 0.1797542 | 0.9968729 | 0.08709865 |  |  | 28446 | 0.9697439 | 0.9866385 | 0.00119545 | 0.9681332 | 0.007082522 | 0.9681411 | 0.004201191 |  |  | 6840 | 0.8934997 | 0.9669493 | 0.003375181 | 0.9048147 | 0.00549594 | 0.9048184 | 0.004122064 |  |  | 82980 | 0.8976673 | 0.9150489 | 0.005029208 | 0.8881305 | 0.009511761 | 0.888134 | 0.01013412 |  |  | 394860 | 0.9084681 | 0.8678712 | 0.01161355 | 0.9169294 | 0.007816136 | 0.9169374 | 0.0119256 |  |  | 352660 | 0.7984085 | 0.7035679 | 0.009048088 | 0.8011873 | 0.005822028 | 0.8011875 | 0.005587385
|  |  | 6697 | 0.9887945 | 0.9990892 | 0.0005178485 | 0.9968305 | 0.1797564 | 0.9968835 | 0.08709975 |  |  | 28746 | 0.9697439 | 0.9866385 | 0.00119545 | 0.9682093 | 0.007093377 | 0.968217 | 0.004207321 |  |  | 6845 | 0.8924207 | 0.9669498 | 0.003375122 | 0.9048172 | 0.005495966 | 0.9048209 | 0.004122082 |  |  | 83280 | 0.8976673 | 0.9150489 | 0.005029208 | 0.8883911 | 0.009517561 | 0.8883947 | 0.01013995 |  |  | 395160 | 0.9062302 | 0.8678712 | 0.01161355 | 0.9170112 | 0.007815808 | 0.9170192 | 0.01192501 |  |  | 352960 | 0.7984085 | 0.7035679 | 0.009048088 | 0.8012541 | 0.005821011 | 0.8012544 | 0.005586742
|  |  | 6702 | 0.9896904 | 0.9990912 | 0.0005177896 | 0.9968412 | 0.1797586 | 0.9968941 | 0.08710085 |  |  | 29046 | 0.9716649 | 0.9866385 | 0.00119545 | 0.9682851 | 0.007104239 | 0.9682928 | 0.004213456 |  |  | 6850 | 0.8924207 | 0.9669503 | 0.003375063 | 0.9048197 | 0.005495991 | 0.9048234 | 0.004122099 |  |  | 83580 | 0.9010302 | 0.9150489 | 0.005029208 | 0.888651 | 0.009523301 | 0.8886546 | 0.01014573 |  |  | 395460 | 0.9107061 | 0.8678712 | 0.01161355 | 0.9170928 | 0.007815478 | 0.9171009 | 0.01192441 |  |  | 353260 | 0.7918821 | 0.7035679 | 0.009048088 | 0.8013209 | 0.005819995 | 0.8013211 | 0.005586098
|  |  | 6707 | 0.9896904 | 0.9990932 | 0.0005177313 | 0.9968519 | 0.1797608 | 0.9969047 | 0.08710194 |  |  | 29346 | 0.9716649 | 0.9866385 | 0.00119545 | 0.9683608 | 0.007115108 | 0.9683683 | 0.004219597 |  |  | 6855 | 0.8924207 | 0.9669508 | 0.003375005 | 0.9048223 | 0.005496017 | 0.904826 | 0.004122117 |  |  | 83880 | 0.8959858 | 0.9150489 | 0.005029208 | 0.8889102 | 0.009528982 | 0.8889138 | 0.01015145 |  |  | 395760 | 0.9062302 | 0.8678712 | 0.01161355 | 0.9171744 | 0.007815146 | 0.9171825 | 0.01192382 |  |  | 353560 | 0.7984085 | 0.7035679 | 0.009048088 | 0.8013875 | 0.005818979 | 0.8013878 | 0.005585455
|  |  | 6712 | 0.9887945 | 0.9990951 | 0.0005176736 | 0.9968625 | 0.1797629 | 0.9969152 | 0.08710303 |  |  | 29646 | 0.9716649 | 0.9866385 | 0.00119545 | 0.9684363 | 0.007125982 | 0.9684437 | 0.004225743 |  |  | 6860 | 0.8924207 | 0.9669513 | 0.003374948 | 0.9048248 | 0.005496042 | 0.9048285 | 0.004122134 |  |  | 84180 | 0.8993487 | 0.9150489 | 0.005029208 | 0.8891686 | 0.009534603 | 0.8891723 | 0.01015711 |  |  | 396060 | 0.9107061 | 0.8678712 | 0.01161355 | 0.9172559 | 0.007814813 | 0.917264 | 0.01192322 |  |  | 353860 | 0.8005839 | 0.7035679 | 0.009048088 | 0.8014541 | 0.005817964 | 0.8014543 | 0.005584812
|  |  | 6717 | 0.9887945 | 0.9990971 | 0.0005176165 | 0.9968731 | 0.1797651 | 0.9969257 | 0.08710412 |  |  | 29946 | 0.9726253 | 0.9866385 | 0.00119545 | 0.9685115 | 0.007136861 | 0.9685189 | 0.004231892 |  |  | 6865 | 0.8945787 | 0.9669517 | 0.003374891 | 0.9048273 | 0.005496068 | 0.904831 | 0.004122152 |  |  | 84480 | 0.8976673 | 0.9150489 | 0.005029208 | 0.8894264 | 0.009540165 | 0.8894301 | 0.01016272 |  |  | 396360 | 0.9062302 | 0.8678712 | 0.01161355 | 0.9173374 | 0.007814479 | 0.9173454 | 0.01192262 |  |  | 354160 | 0.8005839 | 0.7035679 | 0.009048088 | 0.8015205 | 0.005816948 | 0.8015207 | 0.00558417
|  |  | 6722 | 0.9896904 | 0.999099 | 0.0005175599 | 0.9968837 | 0.1797672 | 0.9969361 | 0.0871052 |  |  | 30246 | 0.9716649 | 0.9866385 | 0.00119545 | 0.9685866 | 0.007147742 | 0.9685938 | 0.004238044 |  |  | 6870 | 0.8934997 | 0.9669522 | 0.003374835 | 0.9048299 | 0.005496094 | 0.9048336 | 0.004122169 |  |  | 84780 | 0.8993487 | 0.9150489 | 0.005029208 | 0.8896834 | 0.009545669 | 0.8896871 | 0.01016827 |  |  | 396660 | 0.912944 | 0.8678712 | 0.01161355 | 0.9174187 | 0.007814143 | 0.9174267 | 0.01192202 |  |  | 354460 | 0.796233 | 0.7035679 | 0.009048088 | 0.8015868 | 0.005815934 | 0.801587 | 0.005583527
|  |  | 6727 | 0.9896904 | 0.9991009 | 0.0005175039 | 0.9968942 | 0.1797694 | 0.9969465 | 0.08710628 |  |  | 30546 | 0.9716649 | 0.9866385 | 0.00119545 | 0.9686615 | 0.007158626 | 0.9686686 | 0.004244199 |  |  | 6875 | 0.8934997 | 0.9669527 | 0.00337478 | 0.9048324 | 0.005496119 | 0.9048361 | 0.004122187 |  |  | 85080 | 0.8976673 | 0.9150489 | 0.005029208 | 0.8899398 | 0.009551114 | 0.8899435 | 0.01017377 |  |  | 396960 | 0.9062302 | 0.8678712 | 0.01161355 | 0.9174999 | 0.007813805 | 0.9175079 | 0.01192141 |  |  | 354760 | 0.7984085 | 0.7035679 | 0.009048088 | 0.801653 | 0.005814919 | 0.8016532 | 0.005582884
|  |  | 6732 | 0.9887945 | 0.9991028 | 0.0005174484 | 0.9969047 | 0.1797715 | 0.9969569 | 0.08710736 |  |  | 30846 | 0.9716649 | 0.9866385 | 0.00119545 | 0.9687361 | 0.00716951 | 0.9687431 | 0.004250355 |  |  | 6880 | 0.8934997 | 0.9669531 | 0.003374725 | 0.9048349 | 0.005496145 | 0.9048386 | 0.004122205 |  |  | 85380 | 0.8976673 | 0.9150489 | 0.005029208 | 0.8901954 | 0.009556501 | 0.8901992 | 0.01017922 |  |  | 397260 | 0.9107061 | 0.8678712 | 0.01161355 | 0.917581 | 0.007813466 | 0.917589 | 0.01192081 |  |  | 355060 | 0.796233 | 0.7035679 | 0.009048088 | 0.8017191 | 0.005813905 | 0.8017193 | 0.005582242
|  |  | 6737 | 0.9896904 | 0.9991047 | 0.0005173935 | 0.9969152 | 0.1797736 | 0.9969673 | 0.08710843 |  |  | 31146 | 0.9716649 | 0.9866385 | 0.00119545 | 0.9688106 | 0.007180394 | 0.9688175 | 0.004256513 |  |  | 6885 | 0.8924207 | 0.9669536 | 0.003374672 | 0.9048374 | 0.005496171 | 0.9048411 | 0.004122222 |  |  | 85680 | 0.8976673 | 0.9150489 | 0.005029208 | 0.8904504 | 0.009561829 | 0.8904542 | 0.01018461 |  |  | 397560 | 0.9084681 | 0.8678712 | 0.01161355 | 0.9176621 | 0.007813125 | 0.9176701 | 0.0119202 |  |  | 355360 | 0.7897067 | 0.7035679 | 0.009048088 | 0.8017851 | 0.005812892 | 0.8017853 | 0.005581599
|  |  | 6742 | 0.9896904 | 0.9991066 | 0.0005173391 | 0.9969256 | 0.1797757 | 0.9969776 | 0.0871095 |  |  | 31446 | 0.9707044 | 0.9866385 | 0.00119545 | 0.9688849 | 0.007191277 | 0.9688917 | 0.004262671 |  |  | 6890 | 0.8934997 | 0.9669541 | 0.003374618 | 0.90484 | 0.005496197 | 0.9048437 | 0.00412224 |  |  | 85980 | 0.8993487 | 0.9150489 | 0.005029208 | 0.8907046 | 0.0095671 | 0.8907085 | 0.01018995 |  |  | 397860 | 0.9039923 | 0.8678712 | 0.01161355 | 0.917743 | 0.007812783 | 0.917751 | 0.01191959 |  |  | 355660 | 0.7984085 | 0.7035679 | 0.009048088 | 0.801851 | 0.005811879 | 0.8018511 | 0.005580957
|  |  | 6747 | 0.9896904 | 0.9991085 | 0.0005172853 | 0.996936 | 0.1797779 | 0.9969878 | 0.08711057 |  |  | 31746 | 0.9716649 | 0.9866385 | 0.00119545 | 0.9689589 | 0.007202157 | 0.9689656 | 0.004268829 |  |  | 6895 | 0.8945787 | 0.9669545 | 0.003374566 | 0.9048425 | 0.005496222 | 0.9048462 | 0.004122257 |  |  | 86280 | 0.9010302 | 0.9150489 | 0.005029208 | 0.8909582 | 0.009572313 | 0.8909621 | 0.01019523 |  |  | 398160 | 0.9017543 | 0.8678712 | 0.01161355 | 0.9178239 | 0.007812439 | 0.9178319 | 0.01191898 |  |  | 355960 | 0.796233 | 0.7035679 | 0.009048088 | 0.8019167 | 0.005810866 | 0.8019169 | 0.005580315
|  |  | 6752 | 0.9887945 | 0.9991103 | 0.000517232 | 0.9969464 | 0.17978 | 0.9969981 | 0.08711163 |  |  | 32046 | 0.9707044 | 0.9866385 | 0.00119545 | 0.9690328 | 0.007213033 | 0.9690394 | 0.004274986 |  |  | 6900 | 0.8945787 | 0.966955 | 0.003374514 | 0.904845 | 0.005496248 | 0.9048487 | 0.004122275 |  |  | 86580 | 0.9010302 | 0.9150489 | 0.005029208 | 0.8912111 | 0.009577469 | 0.891215 | 0.01020047 |  |  | 398460 | 0.9107061 | 0.8678712 | 0.01161355 | 0.9179046 | 0.007812094 | 0.9179126 | 0.01191837 |  |  | 356260 | 0.8092857 | 0.7035679 | 0.009048088 | 0.8019824 | 0.005809853 | 0.8019825 | 0.005579673
|  |  | 6757 | 0.9887945 | 0.9991122 | 0.0005171793 | 0.9969567 | 0.1797821 | 0.9970083 | 0.08711269 |  |  | 32346 | 0.9716649 | 0.9866385 | 0.00119545 | 0.9691065 | 0.007223906 | 0.969113 | 0.004281143 |  |  | 6905 | 0.8924207 | 0.9669554 | 0.003374462 | 0.9048476 | 0.005496274 | 0.9048513 | 0.004122293 |  |  | 86880 | 0.8993487 | 0.9150489 | 0.005029208 | 0.8914632 | 0.009582568 | 0.8914672 | 0.01020564 |  |  | 398760 | 0.912944 | 0.8678712 | 0.01161355 | 0.9179853 | 0.007811747 | 0.9179933 | 0.01191776 |  |  | 356560 | 0.7918821 | 0.7035679 | 0.009048088 | 0.8020479 | 0.005808842 | 0.802048 | 0.005579031
|  |  | 6762 | 0.9896904 | 0.999114 | 0.0005171271 | 0.996967 | 0.1797842 | 0.9970184 | 0.08711375 |  |  | 32646 | 0.9716649 | 0.9866385 | 0.00119545 | 0.96918 | 0.007234772 | 0.9691863 | 0.004287297 |  |  | 6910 | 0.8956577 | 0.9669559 | 0.003374412 | 0.9048501 | 0.0054963 | 0.9048538 | 0.00412231 |  |  | 87180 | 0.8993487 | 0.9150489 | 0.005029208 | 0.8917147 | 0.00958761 | 0.8917187 | 0.01021077 |  |  | 399060 | 0.912944 | 0.8678712 | 0.01161355 | 0.9180659 | 0.007811399 | 0.9180738 | 0.01191714 |  |  | 356860 | 0.8027594 | 0.7035679 | 0.009048088 | 0.8021134 | 0.00580783 | 0.8021134 | 0.005578389
|  |  | 6767 | 0.9905864 | 0.9991159 | 0.0005170753 | 0.9969773 | 0.1797862 | 0.9970285 | 0.0871148 |  |  | 32946 | 0.9726253 | 0.9866385 | 0.00119545 | 0.9692533 | 0.007245632 | 0.9692595 | 0.004293449 |  |  | 6915 | 0.8924207 | 0.9669563 | 0.003374362 | 0.9048526 | 0.005496326 | 0.9048563 | 0.004122328 |  |  | 87480 | 0.8976673 | 0.9150489 | 0.005029208 | 0.8919655356 | 0.009592595 | 0.8919695 | 0.01021584 |  |  | 399360 | 0.9174199 | 0.8678712 | 0.01161355 | 0.9181464 | 0.00781105 | 0.9181543 | 0.01191652 |  |  | 357160 | 0.8005839 | 0.7035679 | 0.009048088 | 0.8021787 | 0.005806819 | 0.8021788 | 0.005577747
|  |  | 6772 | 0.9905864 | 0.9991177 | 0.0005170241 | 0.9969875 | 0.1797883 | 0.9970386 | 0.08711585 |  |  | 33246 | 0.9716649 | 0.9866385 | 0.00119545 | 0.9693264 | 0.007256485 | 0.9693325 | 0.004299599 |  |  | 6920 | 0.8945787 | 0.9669567 | 0.003374312 | 0.9048551 | 0.005496351 | 0.9048588 | 0.004122346 |  |  | 87780 | 0.8976673 | 0.9150489 | 0.005029208 | 0.8922157 | 0.009597523 | 0.8922197 | 0.01022086 |  |  | 399660 | 0.9107061 | 0.8678712 | 0.01161355 | 0.9182268 | 0.007810699 | 0.9182347 | 0.0119159 |  |  | 357460 | 0.796233 | 0.7035679 | 0.009048088 | 0.8022439 | 0.005805808 | 0.802244 | 0.005577105
|  |  | 6777 | 0.9878985 | 0.9991195 | 0.0005169735 | 0.9969977 | 0.1797904 | 0.9970487 | 0.08711689 |  |  | 33546 | 0.9726253 | 0.9866385 | 0.00119545 | 0.9693993 | 0.007267329 | 0.9694053 | 0.004305745 |  |  | 6925 | 0.8934997 | 0.9669572 | 0.003374263 | 0.9048577 | 0.005496377 | 0.9048614 | 0.004122364 |  |  | 88080 | 0.8976673 | 0.9150489 | 0.005029208 | 0.8924651 | 0.009602396 | 0.8924691 | 0.01022583 |  |  | 399960 | 0.9062302 | 0.8678712 | 0.01161355 | 0.9183071 | 0.007810346 | 0.918315 | 0.01191528 |  |  | 357760 | 0.8027594 | 0.7035679 | 0.009048088 | 0.802309 | 0.005804798 | 0.802309 | 0.005576464
|  |  | 6782 | 0.9896904 | 0.9991213 | 0.0005169233 | 0.9970078 | 0.1797925 | 0.9970587 | 0.08711793 |  |  | 33846 | 0.9735858 | 0.9866385 | 0.00119545 | 0.969472 | 0.007278163 | 0.9694779 | 0.004311887 |  |  | 6930 | 0.8934997 | 0.9669576 | 0.003374215 | 0.9048602 | 0.005496403 | 0.9048639 | 0.004122381 |  |  | 88380 | 0.8976673 | 0.9150489 | 0.005029208 | 0.8927138 | 0.009607212 | 0.8927179 | 0.01023074 |  |  | 400260 | 0.9062302 | 0.8678712 | 0.01161355 | 0.9183873 | 0.007809992 | 0.9183952 | 0.01191466 |  |  | 358060 | 0.796233 | 0.7035679 | 0.009048088 | 0.802374 | 0.005803788 | 0.802374 | 0.005575823
|  |  | 6787 | 0.9896904 | 0.9991231 | 0.0005168736 | 0.9970179 | 0.1797945 | 0.9970687 | 0.08711897 |  |  | 34146 | 0.9745462 | 0.9866385 | 0.00119545 | 0.9695445 | 0.007288988 | 0.9695503 | 0.004318024 |  |  | 6935 | 0.8924207 | 0.966958 | 0.003374167 | 0.9048627 | 0.005496429 | 0.9048664 | 0.004122399 |  |  | 88680 | 0.8976673 | 0.9150489 | 0.005029208 | 0.8929619 | 0.009611973 | 0.892966 | 0.0102356 |  |  | 400560 | 0.9107061 | 0.8678712 | 0.01161355 | 0.9184674 | 0.007809637 | 0.9184753 | 0.01191404 |  |  | 358360 | 0.7984085 | 0.7035679 | 0.009048088 | 0.8024389 | 0.005802779 | 0.8024389 | 0.005575182
|  |  | 6792 | 0.9896904 | 0.9991249 | 0.0005168244 | 0.997028 | 0.1797966 | 0.9970786 | 0.08712 |  |  | 34446 | 0.9726253 | 0.9866385 | 0.00119545 | 0.9696168 | 0.007299801 | 0.9696226 | 0.004324157 |  |  | 6940 | 0.8934997 | 0.9669585 | 0.00337412 | 0.9048652 | 0.005496455 | 0.9048689 | 0.004122417 |  |  | 88980 | 0.9010302 | 0.9150489 | 0.005029208 | 0.8932093 | 0.009616678 | 0.8932134 | 0.01024041 |  |  | 400860 | 0.9107061 | 0.8678712 | 0.01161355 | 0.9185474 | 0.00780928 | 0.9185553 | 0.01191341 |  |  | 358660 | 0.7940576 | 0.7035679 | 0.009048088 | 0.8025037 | 0.00580177 | 0.8025037 | 0.005574541
|  |  | 6797 | 0.9887945 | 0.9991266 | 0.0005167757 | 0.9970381 | 0.1797986 | 0.9970886 | 0.08712103 |  |  | 34746 | 0.9735858 | 0.9866385 | 0.00119545 | 0.969689 | 0.007310603 | 0.9696946 | 0.004330284 |  |  | 6945 | 0.8956577 | 0.9669589 | 0.003374073 | 0.9048678 | 0.005496481 | 0.9048715 | 0.004122435 |  |  | 89280 | 0.8993487 | 0.9150489 | 0.005029208 | 0.893456 | 0.009621327 | 0.8934602 | 0.01024517 |  |  | 401160 | 0.9039923 | 0.8678712 | 0.01161355 | 0.9186273 | 0.007808921 | 0.9186353 | 0.01191279 |  |  | 358960 | 0.8005839 | 0.7035679 | 0.009048088 | 0.8025683 | 0.005800761 | 0.8025683 | 0.0055739
|  |  | 6802 | 0.9887945 | 0.9991284 | 0.0005167275 | 0.9970481 | 0.1798007 | 0.9970984 | 0.08712206 |  |  | 35046 | 0.9726253 | 0.9866385 | 0.00119545 | 0.9697609 | 0.007321391 | 0.9697664 | 0.004336406 |  |  | 6950 | 0.8945787 | 0.9669593 | 0.003374027 | 0.9048703 | 0.005496507 | 0.904874 | 0.004122452 |  |  | 89580 | 0.9043932 | 0.9150489 | 0.005029208 | 0.8937021 | 0.009625922 | 0.8937063 | 0.01024988 |  |  | 401460 | 0.9107061 | 0.8678712 | 0.01161355 | 0.9187072 | 0.007808561 | 0.9187151 | 0.01191216 |  |  | 359260 | 0.7918821 | 0.7035679 | 0.009048088 | 0.8026329 | 0.005799753 | 0.8026329 | 0.005573259
|  |  | 6807 | 0.9896904 | 0.9991301 | 0.0005166798 | 0.997058 | 0.1798027 | 0.9971083 | 0.08712309 |  |  | 35346 | 0.9735858 | 0.9866385 | 0.00119545 | 0.9698326 | 0.007332166 | 0.9698381 | 0.00434252 |  |  | 6955 | 0.8934997 | 0.9669597 | 0.003373982 | 0.9048728 | 0.005496533 | 0.9048765 | 0.00412247 |  |  | 89880 | 0.9010302 | 0.9150489 | 0.005029208 | 0.8939475 | 0.009630462 | 0.8939517 | 0.01025454 |  |  | 401760 | 0.912944 | 0.8678712 | 0.01161355 | 0.9187869 | 0.0078082 | 0.9187949 | 0.01191153 |  |  | 359560 | 0.7940576 | 0.7035679 | 0.009048088 | 0.8026973 | 0.005798746 | 0.8026973 | 0.005572619
|  |  | 6812 | 0.9887945 | 0.9991319 | 0.0005166325 | 0.997068 | 0.1798047 | 0.9971181 | 0.08712411 |  |  | 35646 | 0.9726253 | 0.9866385 | 0.00119545 | 0.9699042 | 0.007342927 | 0.9699095 | 0.004348629 |  |  | 6960 | 0.8934997 | 0.9669602 | 0.003373937 | 0.9048753 | 0.005496559 | 0.904879 | 0.004122488 |  |  | 90180 | 0.9043932 | 0.9150489 | 0.005029208 | 0.8941922 | 0.009634947 | 0.8941964 | 0.01025914 |  |  | 402060 | 0.9084681 | 0.8678712 | 0.01161355 | 0.9188666 | 0.007807838 | 0.9188745 | 0.0119109 |  |  | 359860 | 0.8049348 | 0.7035679 | 0.009048088 | 0.8027617 | 0.005797738 | 0.8027616 | 0.005571979
|  |  | 6817 | 0.9887945 | 0.9991336 | 0.0005165857 | 0.9970779 | 0.1798068 | 0.9971279 | 0.08712512 |  |  | 35946 | 0.9726253 | 0.9866385 | 0.00119545 | 0.9699756 | 0.007353672 | 0.9699808 | 0.004354729 |  |  | 6965 | 0.8934997 | 0.9669606 | 0.003373893 | 0.9048779 | 0.005496585 | 0.9048816 | 0.004122506 |  |  | 90480 | 0.9043932 | 0.9150489 | 0.005029208 | 0.8944362 | 0.009639378 | 0.8944405 | 0.0102637 |  |  | 402360 | 0.9039923 | 0.8678712 | 0.01161355 | 0.9189462 | 0.007807473 | 0.9189541 | 0.01191026 |  |  | 360160 | 0.8049348 | 0.7035679 | 0.009048088 | 0.8028259 | 0.005796732 | 0.8028259 | 0.005571338
|  |  | 6822 | 0.9887945 | 0.9991353 | 0.0005165394 | 0.9970878 | 0.1798088 | 0.9971376 | 0.08712614 |  |  | 36246 | 0.9726253 | 0.9866385 | 0.00119545 | 0.9700467 | 0.007364401 | 0.9700519 | 0.004360823 |  |  | 6970 | 0.8924207 | 0.966961 | 0.003373849 | 0.9048804 | 0.005496611 | 0.9048841 | 0.004122524 |  |  | 90780 | 0.9027117 | 0.9150489 | 0.005029208 | 0.8946796 | 0.009643755 | 0.8946839 | 0.0102682 |  |  | 402660 | 0.9107061 | 0.8678712 | 0.01161355 | 0.9190256 | 0.007807108 | 0.9190335 | 0.01190963 |  |  | 360460 | 0.7984085 | 0.7035679 | 0.009048088 | 0.8028901 | 0.005795726 | 0.80289 | 0.005570699
|  |  | 6827 | 0.9905864 | 0.999137 | 0.0005164935 | 0.9970976 | 0.1798108 | 0.9971474 | 0.08712715 |  |  | 36546 | 0.9735858 | 0.9866385 | 0.00119545 | 0.9701177 | 0.007375113 | 0.9701228 | 0.004366907 |  |  | 6975 | 0.8924207 | 0.9669614 | 0.003373806 | 0.9048829 | 0.005496637 | 0.9048866 | 0.004122542 |  |  | 91080 | 0.9043932 | 0.9150489 | 0.005029208 | 0.8949223 | 0.009648078 | 0.8949266 | 0.01027265 |  |  | 402960 | 0.9084681 | 0.8678712 | 0.01161355 | 0.919105 | 0.007806741 | 0.9191129 | 0.01190899 |  |  | 360760 | 0.7984085 | 0.7035679 | 0.009048088 | 0.8029541 | 0.00579472 | 0.802954 | 0.005570059
|  |  | 6832 | 0.9905864 | 0.9991387 | 0.0005164481 | 0.9971074 | 0.1798128 | 0.997157 | 0.08712816 |  |  | 36846 | 0.9726253 | 0.9866385 | 0.00119545 | 0.9701885 | 0.007385807 | 0.9701935 | 0.004372984 |  |  | 6980 | 0.8924207 | 0.9669618 | 0.003373763 | 0.9048854 | 0.005496663 | 0.9048891 | 0.004122559 |  |  | 91380 | 0.9027117 | 0.9150489 | 0.005029208 | 0.8951643 | 0.009652348 | 0.8951687 | 0.01027706 |  |  | 403260 | 0.9174199 | 0.8678712 | 0.01161355 | 0.9191843 | 0.007806373 | 0.9191922 | 0.01190835 |  |  | 361060 | 0.8005839 | 0.7035679 | 0.009048088 | 0.803018 | 0.005793715 | 0.8030179 | 0.005569419
|  |  | 6837 | 0.9896904 | 0.9991404 | 0.0005164032 | 0.9971172 | 0.1798148 | 0.9971667 | 0.08712916 |  |  | 37146 | 0.9735858 | 0.9866385 | 0.00119545 | 0.9702592 | 0.007396484 | 0.970264 | 0.004379051 |  |  | 6985 | 0.8945787 | 0.9669622 | 0.003373721 | 0.904888 | 0.005496689 | 0.9048916 | 0.004122577 |  |  | 91680 | 0.9010302 | 0.9150489 | 0.005029208 | 0.8954057 | 0.009656563 | 0.8954101 | 0.01028141 |  |  | 403560 | 0.912944 | 0.8678712 | 0.01161355 | 0.9192635 | 0.007806003 | 0.9192714 | 0.01190771 |  |  | 361360 | 0.8005839 | 0.7035679 | 0.009048088 | 0.8030818 | 0.00579271 | 0.8030817 | 0.00556878
|  |  | 6842 | 0.9896904 | 0.9991421 | 0.0005163587 | 0.9971269 | 0.1798168 | 0.9971763 | 0.08713016 |  |  | 37446 | 0.9745462 | 0.9866385 | 0.00119545 | 0.9703296 | 0.007407141 | 0.9703343 | 0.004385109 |  |  | 6990 | 0.8934997 | 0.9669626 | 0.003373679 | 0.9048905 | 0.005496715 | 0.9048942 | 0.004122595 |  |  | 91980 | 0.9027117 | 0.9150489 | 0.005029208 | 0.8956464 | 0.009660726 | 0.8956508 | 0.01028571 |  |  | 403860 | 0.9107061 | 0.8678712 | 0.01161355 | 0.9193426 | 0.007805632 | 0.9193505 | 0.01190707 |  |  | 361660 | 0.796233 | 0.7035679 | 0.009048088 | 0.8031455 | 0.005791706 | 0.8031454 | 0.005568141
|  |  | 6847 | 0.9887945 | 0.9991438 | 0.0005163146 | 0.9971366 | 0.1798188 | 0.9971859 | 0.08713116 |  |  | 37746 | 0.9745462 | 0.9866385 | 0.00119545 | 0.9703998 | 0.007417778 | 0.9704045 | 0.004391157 |  |  | 6995 | 0.8934997 | 0.966963 | 0.003373638 | 0.904893 | 0.005496741 | 0.9048967 | 0.004122613 |  |  | 92280 | 0.9027117 | 0.9150489 | 0.005029208 | 0.8958865 | 0.009664836 | 0.8958909 | 0.01028997 |  |  | 404160 | 0.9107061 | 0.8678712 | 0.01161355 | 0.9194217 | 0.007805259 | 0.9194296 | 0.01190643 |  |  | 361960 | 0.796233 | 0.7035679 | 0.009048088 | 0.8032091 | 0.005790702 | 0.8032089 | 0.005567502
|  |  | 6852 | 0.9896904 | 0.9991454 | 0.000516271 | 0.9971463 | 0.1798207 | 0.9971954 | 0.08713215 |  |  | 38046 | 0.9735858 | 0.9866385 | 0.00119545 | 0.9704699 | 0.007428395 | 0.9704744 | 0.004397195 |  |  | 7000 | 0.8934997 | 0.9669634 | 0.003373597 | 0.9048955 | 0.005496767 | 0.9048992 | 0.004122631 |  |  | 92580 | 0.8993487 | 0.9150489 | 0.005029208 | 0.8961259 | 0.009668893 | 0.8961304 | 0.01029417 |  |  | 404460 | 0.9084681 | 0.8678712 | 0.01161355 | 0.9195006 | 0.007804885 | 0.9195085 | 0.01190578 |  |  | 362260 | 0.8005839 | 0.7035679 | 0.009048088 | 0.8032726 | 0.005789699 | 0.8032724 | 0.005566863
|  |  | 6857 | 0.9896904 | 0.9991471 | 0.0005162278 | 0.9971559 | 0.1798227 | 0.9972049 | 0.08713314 |  |  | 38346 | 0.9735858 | 0.9866385 | 0.00119545 | 0.9705397 | 0.007438991 | 0.9705442 | 0.004403222 |  |  | 7005 | 0.8924207 | 0.9669638 | 0.003373557 | 0.904898 | 0.005496793 | 0.9049017 | 0.004122649 |  |  | 92880 | 0.9010302 | 0.9150489 | 0.005029208 | 0.8963647 | 0.009672898 | 0.8963691 | 0.01029833 |  |  | 404760 | 0.9107061 | 0.8678712 | 0.01161355 | 0.9195794 | 0.00780451 | 0.9195873 | 0.01190514 |  |  | 362560 | 0.8005839 | 0.7035679 | 0.009048088 | 0.803336 | 0.005788696 | 0.8033358 | 0.005566224
|  |  | 6862 | 0.9896904 | 0.9991487 | 0.0005161851 | 0.9971655 | 0.1798247 | 0.9972144 | 0.08713413 |  |  | 38646 | 0.9745462 | 0.9866385 | 0.00119545 | 0.9706094 | 0.007449565 | 0.9706138 | 0.004409238 |  |  | 7010 | 0.8924207 | 0.9669642 | 0.003373517 | 0.9049006 | 0.005496819 | 0.9049043 | 0.004122667 |  |  | 93180 | 0.9027117 | 0.9150489 | 0.005029208 | 0.8966028 | 0.00967685 | 0.8966073 | 0.01030244 |  |  | 405060 | 0.912944 | 0.8678712 | 0.01161355 | 0.9196582 | 0.007804134 | 0.9196661 | 0.01190449 |  |  | 362860 | 0.8027594 | 0.7035679 | 0.009048088 | 0.8033992 | 0.005787694 | 0.803399 | 0.005565586
|  |  | 6867 | 0.9896904 | 0.9991503 | 0.0005161428 | 0.9971751 | 0.1798266 | 0.9972239 | 0.08713511 |  |  | 38946 | 0.9745462 | 0.9866385 | 0.00119545 | 0.9706789 | 0.007460117 | 0.9706832 | 0.004415243 |  |  | 7015 | 0.8945787 | 0.9669646 | 0.003373478 | 0.9049031 | 0.005496845 | 0.9049068 | 0.004122685 |  |  | 93480 | 0.9043932 | 0.9150489 | 0.005029208 | 0.8968402 | 0.00968075 | 0.8968448 | 0.0103065 |  |  | 405360 | 0.9107061 | 0.8678712 | 0.01161355 | 0.9197369 | 0.007803756 | 0.9197447 | 0.01190384 |  |  | 363160 | 0.8092857 | 0.7035679 | 0.009048088 | 0.8034624 | 0.005786692 | 0.8034622 | 0.005564948
|  |  | 6872 | 0.9887945 | 0.999152 | 0.0005161009 | 0.9971847 | 0.1798286 | 0.9972333 | 0.08713609 |  |  | 39246 | 0.9745462 | 0.9866385 | 0.00119545 | 0.9707482 | 0.007470646 | 0.9707524 | 0.004421236 |  |  | 7020 | 0.8934997 | 0.9669649 | 0.003373439 | 0.9049056 | 0.005496871 | 0.9049093 | 0.004122703 |  |  | 93780 | 0.9027117 | 0.9150489 | 0.005029208 | 0.897077 | 0.009684599 | 0.8970816 | 0.01031051 |  |  | 405660 | 0.9039923 | 0.8678712 | 0.01161355 | 0.9198154 | 0.007803376 | 0.9198233 | 0.01190319 |  |  | 363460 | 0.8071103 | 0.7035679 | 0.009048088 | 0.8035255 | 0.005785691 | 0.8035252 | 0.00556431
|  |  | 6877 | 0.9896904 | 0.9991536 | 0.0005160594 | 0.9971942 | 0.1798305 | 0.9972427 | 0.08713707 |  |  | 39546 | 0.9745462 | 0.9866385 | 0.00119545 | 0.9708173 | 0.007481151 | 0.9708214 | 0.004427217 |  |  | 7025 | 0.8924207 | 0.9669653 | 0.003373401 | 0.9049081 | 0.005496898 | 0.9049118 | 0.004122721 |  |  | 94080 | 0.9043932 | 0.9150489 | 0.005029208 | 0.8973132 | 0.009688396 | 0.8973178 | 0.01031447 |  |  | 405960 | 0.9107061 | 0.8678712 | 0.01161355 | 0.9198939 | 0.007802995 | 0.9199018 | 0.01190254 |  |  | 363760 | 0.8027594 | 0.7035679 | 0.009048088 | 0.8035884 | 0.00578469 | 0.8035882 | 0.005563672
|  |  | 6882 | 0.9896904 | 0.9991552 | 0.0005160183 | 0.9972036 | 0.1798325 | 0.997252 | 0.08713805 |  |  | 39846 | 0.9735858 | 0.9866385 | 0.00119545 | 0.9708863 | 0.007491631 | 0.9708903 | 0.004433186 |  |  | 7030 | 0.8945787 | 0.9669657 | 0.003373363 | 0.9049106 | 0.005496924 | 0.9049143 | 0.004122739 |  |  | 94380 | 0.9027117 | 0.9150489 | 0.005029208 | 0.8975487 | 0.009692142 | 0.8975533 | 0.01031838 |  |  | 406260 | 0.915182 | 0.8678712 | 0.01161355 | 0.9199723 | 0.007802613 | 0.9199802 | 0.01190188 |  |  | 364060 | 0.796233 | 0.7035679 | 0.009048088 | 0.8036513 | 0.00578369 | 0.803651 | 0.005563035
|  |  | 6887 | 0.9896904 | 0.9991568 | 0.0005159777 | 0.9972131 | 0.1798344 | 0.9972613 | 0.08713902 |  |  | 40146 | 0.9755067 | 0.9866385 | 0.00119545 | 0.9709551 | 0.007502087 | 0.9709589 | 0.004439141 |  |  | 7035 | 0.8934997 | 0.9669661 | 0.003373326 | 0.9049132 | 0.00549695 | 0.9049168 | 0.004122757 |  |  | 94680 | 0.9010302 | 0.9150489 | 0.005029208 | 0.8977836 | 0.009695836 | 0.8977882 | 0.01032225 |  |  | 406560 | 0.912944 | 0.8678712 | 0.01161355 | 0.9200506 | 0.00780223 | 0.9200585 | 0.01190123 |  |  | 364360 | 0.7984085 | 0.7035679 | 0.009048088 | 0.803714 | 0.00578269 | 0.8037138 | 0.005562398
|  |  | 6892 | 0.9887945 | 0.9991584 | 0.0005159374 | 0.9972225 | 0.1798363 | 0.9972706 | 0.08713999 |  |  | 40446 | 0.9735858 | 0.9866385 | 0.00119545 | 0.9710236 | 0.007512518 | 0.9710274 | 0.004445084 |  |  | 7040 | 0.8924207 | 0.9669665 | 0.003373289 | 0.9049157 | 0.005496976 | 0.9049194 | 0.004122775 |  |  | 94980 | 0.8993487 | 0.9150489 | 0.005029208 | 0.8980178 | 0.00969948 | 0.8980225 | 0.01032607 |  |  | 406860 | 0.912944 | 0.8678712 | 0.01161355 | 0.9201288 | 0.007801845 | 0.9201367 | 0.01190057 |  |  | 364660 | 0.8027594 | 0.7035679 | 0.009048088 | 0.8037767 | 0.005781691 | 0.8037764 | 0.005561761
|  |  | 6897 | 0.9896904 | 0.9991599 | 0.0005158976 | 0.9972319 | 0.1798383 | 0.9972799 | 0.08714095 |  |  | 40746 | 0.9735858 | 0.9866385 | 0.00119545 | 0.971092 | 0.007522922 | 0.9710957 | 0.004451013 |  |  | 7045 | 0.8934997 | 0.9669668 | 0.003373252 | 0.9049182 | 0.005497002 | 0.9049219 | 0.004122793 |  |  | 106380 | 0.9010302 | 0.9150489 | 0.005029208 | 0.9064603 | 0.009802555 | 0.9064656 | 0.01043799 |  |  | 407160 | 0.9218958 | 0.8678712 | 0.01161355 | 0.920207 | 0.007801459 | 0.9202148 | 0.01189991 |  |  | 364960 | 0.8049348 | 0.7035679 | 0.009048088 | 0.8038392 | 0.005780693 | 0.8038389 | 0.005561124
|  |  | 6902 | 0.9896904 | 0.9991615 | 0.0005158581 | 0.9972412 | 0.1798402 | 0.9972891 | 0.08714191 |  |  | 41046 | 0.9755067 | 0.9866385 | 0.00119545 | 0.9711602 | 0.0075333 | 0.9711639 | 0.004456929 |  |  | 7050 | 0.8934997 | 0.9669672 | 0.003373216 | 0.9049207 | 0.005497029 | 0.9049244 | 0.004122811 |  |  | 106680 | 0.9027117 | 0.9150489 | 0.005029208 | 0.9066708 | 0.009804396 | 0.9066762 | 0.01044012 |  |  | 407460 | 0.9084681 | 0.8678712 | 0.01161355 | 0.920285 | 0.007801072 | 0.9202928 | 0.01189925 |  |  | 365260 | 0.7984085 | 0.7035679 | 0.009048088 | 0.8039016 | 0.005779695 | 0.8039013 | 0.005560487
|  |  | 6907 | 0.9896904 | 0.999163 | 0.0005158191 | 0.9972505 | 0.1798421 | 0.9972983 | 0.08714287 |  |  | 41346 | 0.9745462 | 0.9866385 | 0.00119545 | 0.9712283 | 0.007543651 | 0.9712318 | 0.004462831 |  |  | 7055 | 0.8934997 | 0.9669676 | 0.003373181 | 0.9049232 | 0.005497055 | 0.9049269 | 0.004122829 |  |  | 106980 | 0.9027117 | 0.9150489 | 0.005029208 | 0.9068808 | 0.009806194 | 0.9068862 | 0.01044221 |  |  | 407760 | 0.912944 | 0.8678712 | 0.01161355 | 0.9203629 | 0.007800683 | 0.9203708 | 0.01189859 |  |  | 365560 | 0.8005839 | 0.7035679 | 0.009048088 | 0.803964 | 0.005778697 | 0.8039636 | 0.005559851
|  |  | 6912 | 0.9896904 | 0.9991646 | 0.0005157804 | 0.9972598 | 0.179844 | 0.9973074 | 0.08714382 |  |  | 41646 | 0.9745462 | 0.9866385 | 0.00119545 | 0.9712961 | 0.007553975 | 0.9712996 | 0.004468718 |  |  | 7060 | 0.8934997 | 0.9669679 | 0.003373146 | 0.9049258 | 0.005497081 | 0.9049294 | 0.004122847 |  |  | 107280 | 0.9077561 | 0.9150489 | 0.005029208 | 0.9070901 | 0.009807952 | 0.9070956 | 0.01044425 |  |  | 408060 | 0.915182 | 0.8678712 | 0.01161355 | 0.9204408 | 0.007800293 | 0.9204486 | 0.01189793 |  |  | 365860 | 0.7984085 | 0.7035679 | 0.009048088 | 0.8040262 | 0.005777701 | 0.8040259 | 0.005559215
|  |  | 6917 | 0.9896904 | 0.9991661 | 0.0005157422 | 0.997269 | 0.1798459 | 0.9973165 | 0.08714478 |  |  | 41946 | 0.9755067 | 0.9866385 | 0.00119545 | 0.9713638 | 0.00756427 | 0.9713671 | 0.004474591 |  |  | 7065 | 0.8945787 | 0.9669683 | 0.003373111 | 0.9049283 | 0.005497107 | 0.904932 | 0.004122865 |  |  | 107580 | 0.9060747 | 0.9150489 | 0.005029208 | 0.907299 | 0.009809668 | 0.9073044 | 0.01044626 |  |  | 408360 | 0.915182 | 0.8678712 | 0.01161355 | 0.9205186 | 0.007799902 | 0.9205264 | 0.01189727 |  |  | 366160 | 0.8027594 | 0.7035679 | 0.009048088 | 0.8040883 | 0.005776704 | 0.804088 | 0.00555858
|  |  | 6922 | 0.9896904 | 0.9991677 | 0.0005157043 | 0.9972783 | 0.1798478 | 0.9973256 | 0.08714572 |  |  | 42246 | 0.9745462 | 0.9866385 | 0.00119545 | 0.9714313 | 0.007574536 | 0.9714346 | 0.004480448 |  |  | 7070 | 0.8945787 | 0.9669687 | 0.003373077 | 0.9049308 | 0.005497134 | 0.9049345 | 0.004122883 |  |  | 107880 | 0.9027117 | 0.9150489 | 0.005029208 | 0.9075072 | 0.009811343 | 0.9075127 | 0.01044824 |  |  | 408660 | 0.9017543 | 0.8678712 | 0.01161355 | 0.9205962 | 0.007799509 | 0.9206041 | 0.0118966 |  |  | 366460 | 0.8027594 | 0.7035679 | 0.009048088 | 0.8041503 | 0.005775708 | 0.80415 | 0.005557944
|  |  | 6927 | 0.9896904 | 0.9991692 | 0.0005156668 | 0.9972874 | 0.1798497 | 0.9973347 | 0.08714667 |  |  | 42546 | 0.9755067 | 0.9866385 | 0.00119545 | 0.9714986 | 0.007584774 | 0.9715018 | 0.004486291 |  |  | 7075 | 0.8934997 | 0.966969 | 0.003373043 | 0.9049333 | 0.00549716 | 0.904937 | 0.004122901 |  |  | 108180 | 0.9010302 | 0.9150489 | 0.005029208 | 0.9077149 | 0.009812977 | 0.9077204 | 0.01045017 |  |  | 408960 | 0.9084681 | 0.8678712 | 0.01161355 | 0.9206738 | 0.007799115 | 0.9206816 | 0.01189593 |  |  | 366760 | 0.8027594 | 0.7035679 | 0.009048088 | 0.8042122 | 0.005774713 | 0.8042119 | 0.005557309
|  |  | 6932 | 0.9896904 | 0.9991707 | 0.0005156296 | 0.9972966 | 0.1798515 | 0.9973437 | 0.08714761 |  |  | 42846 | 0.9745462 | 0.9866385 | 0.00119545 | 0.9715657 | 0.007594982 | 0.9715688 | 0.004492118 |  |  | 7080 | 0.8934997 | 0.9669694 | 0.003373009 | 0.9049358 | 0.005497186 | 0.9049395 | 0.00412292 |  |  | 108480 | 0.9027117 | 0.9150489 | 0.005029208 | 0.907922 | 0.00981457 | 0.9079275 | 0.01045206 |  |  | 409260 | 0.9084681 | 0.8678712 | 0.01161355 | 0.9207513 | 0.00779872 | 0.9207591 | 0.01189527 |  |  | 367060 | 0.8005839 | 0.7035679 | 0.009048088 | 0.804274 | 0.005773719 | 0.8042737 | 0.005556674
|  |  | 6937 | 0.9896904 | 0.9991722 | 0.0005155929 | 0.9973057 | 0.1798534 | 0.9973527 | 0.08714855 |  |  | 43146 | 0.9745462 | 0.9866385 | 0.00119545 | 0.9716327 | 0.00760516 | 0.9716357 | 0.004497929 |  |  | 7085 | 0.8934997 | 0.9669697 | 0.003372976 | 0.9049383 | 0.005497213 | 0.904942 | 0.004122938 |  |  | 108780 | 0.9060747 | 0.9150489 | 0.005029208 | 0.9081286 | 0.009816124 | 0.9081341 | 0.01045392 |  |  | 409560 | 0.9107061 | 0.8678712 | 0.01161355 | 0.9208288 | 0.007798323 | 0.9208365 | 0.0118946 |  |  | 367360 | 0.8049348 | 0.7035679 | 0.009048088 | 0.8043358 | 0.005772725 | 0.8043353 | 0.005556039
|  |  | 6942 | 0.9896904 | 0.9991737 | 0.0005155565 | 0.9973148 | 0.1798553 | 0.9973617 | 0.08714949 |  |  | 43446 | 0.9764671 | 0.9866385 | 0.00119545 | 0.9716995 | 0.007615307 | 0.9717024 | 0.004503725 |  |  | 7090 | 0.8945787 | 0.9669701 | 0.003372944 | 0.9049409 | 0.005497239 | 0.9049445 | 0.004122956 |  |  | 109080 | 0.9060747 | 0.9150489 | 0.005029208 | 0.9083345 | 0.009817636 | 0.9083401 | 0.01045574 |  |  | 409860 | 0.915182 | 0.8678712 | 0.01161355 | 0.9209061 | 0.007797925 | 0.9209139 | 0.01189393 |  |  | 367660 | 0.8027594 | 0.7035679 | 0.009048088 | 0.8043974 | 0.005771731 | 0.8043969 | 0.005555405
|  |  | 6947 | 0.9905864 | 0.9991752 | 0.0005155205 | 0.9973239 | 0.1798571 | 0.9973706 | 0.08715042 |  |  | 43746 | 0.9764671 | 0.9866385 | 0.00119545 | 0.9717661 | 0.007625424 | 0.9717689 | 0.004509504 |  |  | 7095 | 0.8934997 | 0.9669704 | 0.003372911 | 0.9049434 | 0.005497265 | 0.904947 | 0.004122974 |  |  | 109380 | 0.9027117 | 0.9150489 | 0.005029208 | 0.90854 | 0.009819109 | 0.9085455 | 0.01045752 |  |  | 410160 | 0.912944 | 0.8678712 | 0.01161355 | 0.9209833 | 0.007797526 | 0.9209911 | 0.01189325 |  |  | 367960 | 0.8027594 | 0.7035679 | 0.009048088 | 0.8044589 | 0.005770738 | 0.8044584 | 0.005554771
|  |  | 6952 | 0.9896904 | 0.9991767 | 0.0005154848 | 0.9973329 | 0.179859 | 0.9973795 | 0.08715135 |  |  | 44046 | 0.9755067 | 0.9866385 | 0.00119545 | 0.9718325 | 0.007635509 | 0.9718352 | 0.004515266 |  |  | 7100 | 0.8945787 | 0.9669708 | 0.003372879 | 0.9049459 | 0.005497292 | 0.9049496 | 0.004122992 |  |  | 109680 | 0.9027117 | 0.9150489 | 0.005029208 | 0.9087448 | 0.009820543 | 0.9087504 | 0.01045926 |  |  | 410460 | 0.9174199 | 0.8678712 | 0.01161355 | 0.9210605 | 0.007797126 | 0.9210682 | 0.01189258 |  |  | 368260 | 0.8092857 | 0.7035679 | 0.009048088 | 0.8045202 | 0.005769746 | 0.8045198 | 0.005554137
|  |  | 6957 | 0.9905864 | 0.9991781 | 0.0005154495 | 0.9973419 | 0.1798608 | 0.9973884 | 0.08715228 |  |  | 44346 | 0.9755067 | 0.9866385 | 0.00119545 | 0.9718988 | 0.007645562 | 0.9719014 | 0.004521012 |  |  | 7105 | 0.8945787 | 0.9669711 | 0.003372848 | 0.9049484 | 0.005497318 | 0.9049521 | 0.00412301 |  |  | 109980 | 0.9060747 | 0.9150489 | 0.005029208 | 0.9089491 | 0.009821936 | 0.9089547 | 0.01046097 |  |  | 410760 | 0.9174199 | 0.8678712 | 0.01161355 | 0.9211375 | 0.007796724 | 0.9211453 | 0.0118919 |  |  | 368560 | 0.8005839 | 0.7035679 | 0.009048088 | 0.8045815 | 0.005768754 | 0.8045811 | 0.005553503
|  |  | 6962 | 0.9896904 | 0.9991796 | 0.0005154145 | 0.9973508 | 0.1798627 | 0.9973973 | 0.0871532 |  |  | 44646 | 0.9764671 | 0.9866385 | 0.00119545 | 0.9719648 | 0.007655584 | 0.9719674 | 0.004526741 |  |  | 7110 | 0.8956577 | 0.9669714 | 0.003372817 | 0.9049509 | 0.005497345 | 0.9049546 | 0.004123029 |  |  | 110280 | 0.9060747 | 0.9150489 | 0.005029208 | 0.9091529 | 0.009823291 | 0.9091584 | 0.01046264 |  |  | 411060 | 0.9062302 | 0.8678712 | 0.01161355 | 0.9212145 | 0.007796322 | 0.9212223 | 0.01189123 |  |  | 368860 | 0.7984085 | 0.7035679 | 0.009048088 | 0.8046427 | 0.005767763 | 0.8046422 | 0.00555287
|  |  | 6967 | 0.9905864 | 0.999181 | 0.0005153799 | 0.9973598 | 0.1798645 | 0.9974061 | 0.08715412 |  |  | 44946 | 0.9774276 | 0.9866385 | 0.00119545 | 0.9720307 | 0.007665572 | 0.9720332 | 0.004532452 |  |  | 7115 | 0.8956577 | 0.9669718 | 0.003372786 | 0.9049534 | 0.005497371 | 0.9049571 | 0.004123047 |  |  | 110580 | 0.9027117 | 0.9150489 | 0.005029208 | 0.9093561 | 0.009824606 | 0.9093616 | 0.01046427 |  |  | 411360 | 0.9084681 | 0.8678712 | 0.01161355 | 0.9212914 | 0.007795917 | 0.9212991 | 0.01189055 |  |  | 369160 | 0.8027594 | 0.7035679 | 0.009048088 | 0.8047038 | 0.005766772 | 0.8047033 | 0.005552237
|  |  | 6972 | 0.9887945 | 0.9991825 | 0.0005153457 | 0.9973687 | 0.1798664 | 0.9974149 | 0.08715504 |  |  | 45246 | 0.9764671 | 0.9866385 | 0.00119545 | 0.9720964 | 0.007675528 | 0.9720988 | 0.004538146 |  |  | 7120 | 0.8945787 | 0.9669721 | 0.003372756 | 0.9049559 | 0.005497398 | 0.9049596 | 0.004123065 |  |  | 110880 | 0.9027117 | 0.9150489 | 0.005029208 | 0.9095587 | 0.009825882 | 0.9095643 | 0.01046587 |  |  | 411660 | 0.912944 | 0.8678712 | 0.01161355 | 0.9213682 | 0.007795512 | 0.9213759 | 0.01188987 |  |  | 369460 | 0.8027594 | 0.7035679 | 0.009048088 | 0.8047648 | 0.005765783 | 0.8047643 | 0.005551604
|  |  | 6977 | 0.9896904 | 0.9991839 | 0.0005153118 | 0.9973776 | 0.1798682 | 0.9974236 | 0.08715595 |  |  | 45546 | 0.9755067 | 0.9866385 | 0.00119545 | 0.972162 | 0.00768545 | 0.9721643 | 0.004543823 |  |  | 7125 | 0.8924207 | 0.9669724 | 0.003372726 | 0.9049585 | 0.005497424 | 0.9049621 | 0.004123083 |  |  | 111180 | 0.9043932 | 0.9150489 | 0.005029208 | 0.9097608 | 0.00982712 | 0.9097664 | 0.01046743 |  |  | 411960 | 0.9084681 | 0.8678712 | 0.01161355 | 0.9214449 | 0.007795105 | 0.9214526 | 0.01188919 |  |  | 369760 | 0.8005839 | 0.7035679 | 0.009048088 | 0.8048257 | 0.005764793 | 0.8048252 | 0.005550972
|  |  | 6982 | 0.9896904 | 0.9991853 | 0.0005152782 | 0.9973864 | 0.17987 | 0.9974323 | 0.08715687 |  |  | 45846 | 0.9745462 | 0.9866385 | 0.00119545 | 0.9722274 | 0.007695339 | 0.9722296 | 0.004549481 |  |  | 7130 | 0.8945787 | 0.9669728 | 0.003372696 | 0.904961 | 0.005497451 | 0.9049646 | 0.004123102 |  |  | 111480 | 0.9060747 | 0.9150489 | 0.005029208 | 0.9099623 | 0.009828319 | 0.9099679 | 0.01046895 |  |  | 412260 | 0.912944 | 0.8678712 | 0.01161355 | 0.9215215 | 0.007794697 | 0.9215292 | 0.01188851 |  |  | 370060 | 0.8092857 | 0.7035679 | 0.009048088 | 0.8048865 | 0.005763804 | 0.8048859 | 0.00555034
|  |  | 6987 | 0.9887945 | 0.9991868 | 0.000515245 | 0.9973952 | 0.1798718 | 0.997441 | 0.08715777 |  |  | 46146 | 0.9764671 | 0.9866385 | 0.00119545 | 0.9722926 | 0.007705194 | 0.9722947 | 0.004555122 |  |  | 7135 | 0.8945787 | 0.9669731 | 0.003372667 | 0.9049635 | 0.005497477 | 0.9049672 | 0.00412312 |  |  | 111780 | 0.9060747 | 0.9150489 | 0.005029208 | 0.9101633 | 0.00982948 | 0.9101689 | 0.01047044 |  |  | 412560 | 0.9196579 | 0.8678712 | 0.01161355 | 0.921598 | 0.007794288 | 0.9216058 | 0.01188782 |  |  | 370360 | 0.8071103 | 0.7035679 | 0.009048088 | 0.8049471 | 0.005762816 | 0.8049466 | 0.005549708
|  |  | 6992 | 0.9905864 | 0.9991882 | 0.0005152121 | 0.997404 | 0.1798736 | 0.9974497 | 0.08715868 |  |  | 46446 | 0.9764671 | 0.9866385 | 0.00119545 | 0.9723576 | 0.007715014 | 0.9723597 | 0.004560744 |  |  | 7140 | 0.8924207 | 0.9669734 | 0.003372638 | 0.904966 | 0.005497504 | 0.9049697 | 0.004123138 |  |  | 112080 | 0.9077561 | 0.9150489 | 0.005029208 | 0.9103637 | 0.009830602 | 0.9103694 | 0.01047189 |  |  | 412860 | 0.9196579 | 0.8678712 | 0.01161355 | 0.9216745 | 0.007793878 | 0.9216822 | 0.01188714 |  |  | 370660 | 0.8071103 | 0.7035679 | 0.009048088 | 0.8050077 | 0.005761829 | 0.8050072 | 0.005549076
|  |  | 6997 | 0.9896904 | 0.9991896 | 0.0005151795 | 0.9974127 | 0.1798754 | 0.9974583 | 0.08715958 |  |  | 46746 | 0.9755067 | 0.9866385 | 0.00119545 | 0.9724224 | 0.007724799 | 0.9724244 | 0.004566348 |  |  | 7145 | 0.8945787 | 0.9669738 | 0.00337261 | 0.9049685 | 0.00549753 | 0.9049722 | 0.004123156 |  |  | 112380 | 0.9060747 | 0.9150489 | 0.005029208 | 0.9105636 | 0.009831687 | 0.9105692 | 0.01047331 |  |  | 413160 | 0.9107061 | 0.8678712 | 0.01161355 | 0.9217508 | 0.007793466 | 0.9217586 | 0.01188645 |  |  | 370960 | 0.8071103 | 0.7035679 | 0.009048088 | 0.8050682 | 0.005760842 | 0.8050676 | 0.005548445
|  |  | 7002 | 0.9887945 | 0.999191 | 0.0005151473 | 0.9974215 | 0.1798772 | 0.9974669 | 0.08716048 |  |  | 47046 | 0.9755067 | 0.9866385 | 0.00119545 | 0.9724871 | 0.007734549 | 0.972489 | 0.004571933 |  |  | 7150 | 0.8956577 | 0.9669741 | 0.003372582 | 0.904971 | 0.005497557 | 0.9049747 | 0.004123175 |  |  | 112680 | 0.9027117 | 0.9150489 | 0.005029208 | 0.9107629 | 0.009832735 | 0.9107686 | 0.01047469 |  |  | 413460 | 0.915182 | 0.8678712 | 0.01161355 | 0.9218271 | 0.007793054 | 0.9218348 | 0.01188576 |  |  | 371260 | 0.8049348 | 0.7035679 | 0.009048088 | 0.8051286 | 0.005759856 | 0.805128 | 0.005547814
|  |  | 7007 | 0.9896904 | 0.9991924 | 0.0005151154 | 0.9974302 | 0.179879 | 0.9974755 | 0.08716138 |  |  | 47346 | 0.9764671 | 0.9866385 | 0.00119545 | 0.9725516 | 0.007744264 | 0.9725535 | 0.004577499 |  |  | 7155 | 0.8934997 | 0.9669744 | 0.003372554 | 0.9049735 | 0.005497583 | 0.9049772 | 0.004123193 |  |  | 112980 | 0.9043932 | 0.9150489 | 0.005029208 | 0.9109617 | 0.009833745 | 0.9109674 | 0.01047603 |  |  | 413760 | 0.912944 | 0.8678712 | 0.01161355 | 0.9219033 | 0.00779264 | 0.921911 | 0.01188507 |  |  | 371560 | 0.8027594 | 0.7035679 | 0.009048088 | 0.8051888 | 0.00575887 | 0.8051882 | 0.005547184
|  |  | 7012 | 0.9887945 | 0.9991937 | 0.0005150838 | 0.9974388 | 0.1798808 | 0.9974841 | 0.08716227 |  |  | 47646 | 0.9755067 | 0.9866385 | 0.00119545 | 0.972616 | 0.007753943 | 0.9726177 | 0.004583046 |  |  | 7160 | 0.8934997 | 0.9669747 | 0.003372526 | 0.904976 | 0.00549761 | 0.9049797 | 0.004123211 |  |  | 113280 | 0.9043932 | 0.9150489 | 0.005029208 | 0.9111599 | 0.009834717 | 0.9111657 | 0.01047734 |  |  | 414060 | 0.915182 | 0.8678712 | 0.01161355 | 0.9219794 | 0.007792224 | 0.9219871 | 0.01188438 |  |  | 371860 | 0.8071103 | 0.7035679 | 0.009048088 | 0.805249 | 0.005757885 | 0.8052484 | 0.005546554
|  |  | 7017 | 0.9896904 | 0.9991951 | 0.0005150525 | 0.9974474 | 0.1798826 | 0.9974926 | 0.08716316 |  |  | 47946 | 0.9764671 | 0.9866385 | 0.00119545 | 0.9726802 | 0.007763587 | 0.9726818 | 0.004588574 |  |  | 7165 | 0.8945787 | 0.966975 | 0.003372499 | 0.9049786 | 0.005497636 | 0.9049822 | 0.00412323 |  |  | 113580 | 0.9060747 | 0.9150489 | 0.005029208 | 0.9113576 | 0.009835653 | 0.9113634 | 0.01047862 |  |  | 414360 | 0.9084681 | 0.8678712 | 0.01161355 | 0.9220554 | 0.007791808 | 0.9220631 | 0.01188369 |  |  | 372160 | 0.8071103 | 0.7035679 | 0.009048088 | 0.8053091 | 0.005756901 | 0.8053085 | 0.005545924
|  |  | 7022 | 0.9905864 | 0.9991965 | 0.0005150215 | 0.9974561 | 0.1798844 | 0.9975011 | 0.08716405 |  |  | 48246 | 0.9764671 | 0.9866385 | 0.00119545 | 0.9727441 | 0.007773193 | 0.9727457 | 0.004594082 |  |  | 7170 | 0.8934997 | 0.9669753 | 0.003372472 | 0.9049811 | 0.005497663 | 0.9049847 | 0.004123248 |  |  | 113880 | 0.9060747 | 0.9150489 | 0.005029208 | 0.9115548 | 0.009836552 | 0.9115605 | 0.01047986 |  |  | 414660 | 0.912944 | 0.8678712 | 0.01161355 | 0.9221313 | 0.00779139 | 0.922139 | 0.011883 |  |  | 372460 | 0.8049348 | 0.7035679 | 0.009048088 | 0.8053691 | 0.005755917 | 0.8053684 | 0.005545294
|  |  | 7027 | 0.9896904 | 0.9991978 | 0.0005149909 | 0.9974646 | 0.1798861 | 0.9975095 | 0.08716493 |  |  | 48546 | 0.9774276 | 0.9866385 | 0.00119545 | 0.972808 | 0.007782763 | 0.9728095 | 0.004599571 |  |  | 7175 | 0.8934997 | 0.9669757 | 0.003372446 | 0.9049836 | 0.00549769 | 0.9049873 | 0.004123266 |  |  | 114180 | 0.9077561 | 0.9150489 | 0.005029208 | 0.9117514 | 0.009837415 | 0.9117572 | 0.01048107 |  |  | 414960 | 0.912944 | 0.8678712 | 0.01161355 | 0.9222072 | 0.007790972 | 0.9222148 | 0.0118823 |  |  | 372760 | 0.8049348 | 0.7035679 | 0.009048088 | 0.8054289 | 0.005754934 | 0.8054283 | 0.005544665
|  |  | 7032 | 0.9896904 | 0.9991992 | 0.0005149605 | 0.9974732 | 0.1798879 | 0.9975179 | 0.08716581 |  |  | 48846 | 0.9764671 | 0.9866385 | 0.00119545 | 0.9728716 | 0.007792297 | 0.9728731 | 0.00460504 |  |  | 7180 | 0.8945787 | 0.966976 | 0.00337242 | 0.9049861 | 0.005497716 | 0.9049898 | 0.004123285 |  |  | 114480 | 0.9077561 | 0.9150489 | 0.005029208 | 0.9119475 | 0.009838241 | 0.9119533 | 0.01048224 |  |  | 415260 | 0.912944 | 0.8678712 | 0.01161355 | 0.9222829 | 0.007790552 | 0.9222906 | 0.01188161 |  |  | 373060 | 0.8049348 | 0.7035679 | 0.009048088 | 0.8054887 | 0.005753952 | 0.805488 | 0.005544036
|  |  | 7037 | 0.9905864 | 0.9992005 | 0.0005149305 | 0.9974817 | 0.1798896 | 0.9975263 | 0.08716669 |  |  | 49146 | 0.9774276 | 0.9866385 | 0.00119545 | 0.9729351 | 0.007801793 | 0.9729365 | 0.004610489 |  |  | 7185 | 0.8945787 | 0.9669763 | 0.003372394 | 0.9049886 | 0.005497743 | 0.9049923 | 0.004123303 |  |  | 114780 | 0.9060747 | 0.9150489 | 0.005029208 | 0.9121431 | 0.00983903 | 0.9121489 | 0.01048338 |  |  | 415560 | 0.912944 | 0.8678712 | 0.01161355 | 0.9223586 | 0.00779013 | 0.9223662 | 0.01188091 |  |  | 373360 | 0.8005839 | 0.7035679 | 0.009048088 | 0.8055484 | 0.00575297 | 0.8055477 | 0.005543407
|  |  | 7042 | 0.9896904 | 0.9992018 | 0.0005149008 | 0.9974902 | 0.1798914 | 0.9975347 | 0.08716757 |  |  | 49446 | 0.9764671 | 0.9866385 | 0.00119545 | 0.9729984 | 0.007811252 | 0.9729997 | 0.004615918 |  |  | 7190 | 0.8913417 | 0.9669766 | 0.003372368 | 0.9049911 | 0.00549777 | 0.9049948 | 0.004123322 |  |  | 115080 | 0.9094376 | 0.9150489 | 0.005029208 | 0.9123381 | 0.009839784 | 0.9123439 | 0.01048448 |  |  | 415860 | 0.9107061 | 0.8678712 | 0.01161355 | 0.9224341 | 0.007789708 | 0.9224418 | 0.01188021 |  |  | 373660 | 0.8071103 | 0.7035679 | 0.009048088 | 0.8056079 | 0.005751989 | 0.8056072 | 0.005542779
|  |  | 7047 | 0.9896904 | 0.9992032 | 0.0005148713 | 0.9974986 | 0.1798931 | 0.997543 | 0.08716844 |  |  | 49746 | 0.9783881 | 0.9866385 | 0.00119545 | 0.9730616 | 0.007820673 | 0.9730628 | 0.004621326 |  |  | 7195 | 0.8934997 | 0.9669769 | 0.003372343 | 0.9049936 | 0.005497796 | 0.9049973 | 0.00412334 |  |  | 115380 | 0.9077561 | 0.9150489 | 0.005029208 | 0.9125326 | 0.009840502 | 0.9125384 | 0.01048555 |  |  | 416160 | 0.9174199 | 0.8678712 | 0.01161355 | 0.9225096 | 0.007789284 | 0.9225173 | 0.01187951 |  |  | 373960 | 0.8092857 | 0.7035679 | 0.009048088 | 0.8056674 | 0.005751009 | 0.8056667 | 0.005542151
|  |  | 7052 | 0.9905864 | 0.9992045 | 0.0005148422 | 0.997507 | 0.1798949 | 0.9975513 | 0.08716931 |  |  | 50046 | 0.9774276 | 0.9866385 | 0.00119545 | 0.9731246 | 0.007830056 | 0.9731257 | 0.004626715 |  |  | 7200 | 0.8945787 | 0.9669772 | 0.003372318 | 0.9049961 | 0.005497823 | 0.9049998 | 0.004123359 |  |  | 115680 | 0.9077561 | 0.9150489 | 0.005029208 | 0.9127266 | 0.009841185 | 0.9127324 | 0.01048659 |  |  | 416460 | 0.9174199 | 0.8678712 | 0.01161355 | 0.922585 | 0.00778886 | 0.9225927 | 0.01187881 |  |  | 374260 | 0.8114612 | 0.7035679 | 0.009048088 | 0.8057268 | 0.005750029 | 0.8057261 | 0.005541524
|  |  | 7057 | 0.9905864 | 0.9992058 | 0.0005148134 | 0.9975154 | 0.1798966 | 0.9975596 | 0.08717018 |  |  | 50346 | 0.9774276 | 0.9866385 | 0.00119545 | 0.9731874 | 0.0078394 | 0.9731884 | 0.004632083 |  |  | 7205 | 0.8945787 | 0.9669775 | 0.003372294 | 0.9049986 | 0.00549785 | 0.9050023 | 0.004123377 |  |  | 115980 | 0.9077561 | 0.9150489 | 0.005029208 | 0.91292 | 0.009841832 | 0.9129258 | 0.01048759 |  |  | 416760 | 0.912944 | 0.8678712 | 0.01161355 | 0.9226603 | 0.007788434 | 0.922668 | 0.01187811 |  |  | 374560 | 0.8049348 | 0.7035679 | 0.009048088 | 0.8057861 | 0.00574905 | 0.8057853 | 0.005540896
|  |  | 7062 | 0.9905864 | 0.9992071 | 0.0005147848 | 0.9975238 | 0.1798983 | 0.9975679 | 0.08717104 |  |  | 50646 | 0.9783881 | 0.9866385 | 0.00119545 | 0.9732501 | 0.007848707 | 0.973251 | 0.00463743 |  |  | 7210 | 0.8945787 | 0.9669778 | 0.003372269 | 0.9050012 | 0.005497877 | 0.9050048 | 0.004123395 |  |  | 116280 | 0.9077561 | 0.9150489 | 0.005029208 | 0.9131129 | 0.009842444 | 0.9131187 | 0.01048856 |  |  | 417060 | 0.912944 | 0.8678712 | 0.01161355 | 0.9227356 | 0.007788007 | 0.9227432 | 0.0118774 |  |  | 374860 | 0.8136366 | 0.7035679 | 0.009048088 | 0.8058452 | 0.005748071 | 0.8058445 | 0.00554027
|  |  | 7067 | 0.9887945 | 0.9992084 | 0.0005147565 | 0.9975322 | 0.1799001 | 0.9975761 | 0.0871719 |  |  | 50946 | 0.9774276 | 0.9866385 | 0.00119545 | 0.9733125 | 0.007857975 | 0.9733134 | 0.004642756 |  |  | 7215 | 0.8945787 | 0.9669781 | 0.003372245 | 0.9050037 | 0.005497903 | 0.9050073 | 0.004123414 |  |  | 116580 | 0.9060747 | 0.9150489 | 0.005029208 | 0.9133053 | 0.009843021 | 0.9133111 | 0.0104895 |  |  | 417360 | 0.9062302 | 0.8678712 | 0.01161355 | 0.9228107 | 0.007787579 | 0.9228184 | 0.0118767 |  |  | 375160 | 0.8114612 | 0.7035679 | 0.009048088 | 0.8059043 | 0.005747094 | 0.8059035 | 0.005539643
|  |  | 7072 | 0.9914823 | 0.9992097 | 0.0005147286 | 0.9975405 | 0.1799018 | 0.9975843 | 0.08717276 |  |  | 51246 | 0.9774276 | 0.9866385 | 0.00119545 | 0.9733749 | 0.007867204 | 0.9733757 | 0.004648062 |  |  | 7220 | 0.8934997 | 0.9669784 | 0.003372222 | 0.9050062 | 0.00549793 | 0.9050098 | 0.004123432 |  |  | 116880 | 0.9060747 | 0.9150489 | 0.005029208 | 0.9134971 | 0.009843564 | 0.9135029 | 0.01049041 |  |  | 417660 | 0.9107061 | 0.8678712 | 0.01161355 | 0.9228858 | 0.007787149 | 0.9228934 | 0.01187599 |  |  | 375460 | 0.8136366 | 0.7035679 | 0.009048088 | 0.8059633 | 0.005746116 | 0.8059625 | 0.005539017
|  |  | 7077 | 0.9896904 | 0.9992109 | 0.0005147009 | 0.9975487 | 0.1799035 | 0.9975925 | 0.08717362 |  |  | 51546 | 0.9783881 | 0.9866385 | 0.00119545 | 0.973437 | 0.007876394 | 0.9734377 | 0.004653346 |  |  | 7225 | 0.8956577 | 0.9669787 | 0.003372198 | 0.9050087 | 0.005497957 | 0.9050123 | 0.004123451 |  |  | 117180 | 0.9077561 | 0.9150489 | 0.005029208 | 0.9136884 | 0.009844072 | 0.9136943 | 0.01049128 |  |  | 417960 | 0.912944 | 0.8678712 | 0.01161355 | 0.9229608 | 0.007786719 | 0.9229684 | 0.01187529 |  |  | 375760 | 0.8049348 | 0.7035679 | 0.009048088 | 0.8060221 | 0.00574514 | 0.8060213 | 0.005538391
|  |  | 7082 | 0.9905864 | 0.9992122 | 0.0005146735 | 0.997557 | 0.1799052 | 0.9976006 | 0.08717447 |  |  | 51846 | 0.9774276 | 0.9866385 | 0.00119545 | 0.973499 | 0.007885545 | 0.9734997 | 0.00465861 |  |  | 7230 | 0.8945787 | 0.9669789 | 0.003372175 | 0.9050112 | 0.005497984 | 0.9050149 | 0.004123469 |  |  | 117480 | 0.9111191 | 0.9150489 | 0.005029208 | 0.9138792 | 0.009844545 | 0.9138851 | 0.01049212 |  |  | 418260 | 0.912944 | 0.8678712 | 0.01161355 | 0.9230356 | 0.007786287 | 0.9230433 | 0.01187458 |  |  | 376060 | 0.8049348 | 0.7035679 | 0.009048088 | 0.8060809 | 0.005744164 | 0.8060801 | 0.005537766
|  |  | 7087 | 0.9896904 | 0.9992135 | 0.0005146463 | 0.9975652 | 0.1799069 | 0.9976087 | 0.08717532 |  |  | 52146 | 0.9774276 | 0.9866385 | 0.00119545 | 0.9735608 | 0.007894656 | 0.9735614 | 0.004663852 |  |  | 7235 | 0.8945787 | 0.9669792 | 0.003372152 | 0.9050137 | 0.00549801 | 0.9050174 | 0.004123488 |  |  | 117780 | 0.9077561 | 0.9150489 | 0.005029208 | 0.9140695 | 0.009844985 | 0.9140754 | 0.01049293 |  |  | 418560 | 0.915182 | 0.8678712 | 0.01161355 | 0.9231104 | 0.007785855 | 0.9231181 | 0.01187387 |  |  | 376360 | 0.8092857 | 0.7035679 | 0.009048088 | 0.8061396 | 0.005743189 | 0.8061388 | 0.005537141
|  |  | 7092 | 0.9896904 | 0.9992147 | 0.0005146194 | 0.9975734 | 0.1799086 | 0.9976168 | 0.08717617 |  |  | 52446 | 0.9783881 | 0.9866385 | 0.00119545 | 0.9736225 | 0.007903727 | 0.973623 | 0.004669072 |  |  | 7240 | 0.8945787 | 0.9669795 | 0.00337213 | 0.9050162 | 0.005498037 | 0.9050199 | 0.004123506 |  |  | 118080 | 0.9077561 | 0.9150489 | 0.005029208 | 0.9142593 | 0.00984539 | 0.9142652 | 0.0104937 |  |  | 418860 | 0.9196579 | 0.8678712 | 0.01161355 | 0.9231852 | 0.007785421 | 0.9231928 | 0.01187316 |  |  | 376660 | 0.8049348 | 0.7035679 | 0.009048088 | 0.8061982 | 0.005742215 | 0.8061973 | 0.005536516
|  |  | 7212 | 0.9896904 | 0.9992428 | 0.0005140502 | 0.9977619 | 0.1799477 | 0.9978026 | 0.08719567 |  |  | 52746 | 0.9783881 | 0.9866385 | 0.00119545 | 0.973684 | 0.007912759 | 0.9736844 | 0.004674271 |  |  | 7245 | 0.8956577 | 0.9669798 | 0.003372108 | 0.9050187 | 0.005498064 | 0.9050224 | 0.004123525 |  |  | 118380 | 0.9094376 | 0.9150489 | 0.005029208 | 0.9144485 | 0.009845762 | 0.9144544 | 0.01049445 |  |  | 419160 | 0.9107061 | 0.8678712 | 0.01161355 | 0.9232598 | 0.007784986 | 0.9232674 | 0.01187244 |  |  | 376960 | 0.8049348 | 0.7035679 | 0.009048088 | 0.8062567 | 0.005741241 | 0.8062558 | 0.005535892
|  |  | 7332 | 0.9905864 | 0.9992672 | 0.0005136045 | 0.9979355 | 0.179984 | 0.9979736 | 0.08721367 |  |  | 53046 | 0.9774276 | 0.9866385 | 0.00119545 | 0.9737453 | 0.007921751 | 0.9737457 | 0.004679449 |  |  | 7250 | 0.8934997 | 0.9669801 | 0.003372086 | 0.9050212 | 0.005498091 | 0.9050249 | 0.004123543 |  |  | 118680 | 0.9111191 | 0.9150489 | 0.005029208 | 0.9146372 | 0.0098461 | 0.9146431 | 0.01049516 |  |  | 419460 | 0.9084681 | 0.8678712 | 0.01161355 | 0.9233343 | 0.00778455 | 0.9233419 | 0.01187173 |  |  | 377260 | 0.8027594 | 0.7035679 | 0.009048088 | 0.806315 | 0.005740268 | 0.8063142 | 0.005535268
|  |  | 7452 | 0.9896904 | 0.9992884 | 0.000513256 | 0.9980952 | 0.1800175 | 0.998131 | 0.08723028 |  |  | 53346 | 0.9764671 | 0.9866385 | 0.00119545 | 0.9738065 | 0.007930703 | 0.9738068 | 0.004684605 |  |  | 7255 | 0.8945787 | 0.9669804 | 0.003372064 | 0.9050237 | 0.005498118 | 0.9050274 | 0.004123562 |  |  | 118980 | 0.9144821 | 0.9150489 | 0.005029208 | 0.9148254 | 0.009846405 | 0.9148314 | 0.01049584 |  |  | 419760 | 0.9107061 | 0.8678712 | 0.01161355 | 0.9234088 | 0.007784113 | 0.9234164 | 0.01187102 |  |  | 377560 | 0.8027594 | 0.7035679 | 0.009048088 | 0.8063733 | 0.005739296 | 0.8063725 | 0.005534645
|  |  | 7572 | 0.9896904 | 0.9993069 | 0.0005129838 | 0.9982423 | 0.1800485 | 0.9982757 | 0.0872456 |  |  | 53646 | 0.9783881 | 0.9866385 | 0.00119545 | 0.9738675 | 0.007939614 | 0.9738677 | 0.004689739 |  |  | 7260 | 0.8945787 | 0.9669806 | 0.003372042 | 0.9050262 | 0.005498145 | 0.9050299 | 0.004123581 |  |  | 119280 | 0.9128006 | 0.9150489 | 0.005029208 | 0.9150131 | 0.009846677 | 0.9150191 | 0.01049649 |  |  | 420060 | 0.915182 | 0.8678712 | 0.01161355 | 0.9234832 | 0.007783674 | 0.9234908 | 0.0118703 |  |  | 377860 | 0.8092857 | 0.7035679 | 0.009048088 | 0.8064315 | 0.005738325 | 0.8064306 | 0.005534021
|  |  | 7692 | 0.9896904 | 0.9993229 | 0.0005127714 | 0.9983778 | 0.1800772 | 0.998409 | 0.08725974 |  |  | 53946 | 0.9774276 | 0.9866385 | 0.00119545 | 0.9739283 | 0.007948485 | 0.9739285 | 0.004694851 |  |  | 7265 | 0.8934997 | 0.9669809 | 0.003372021 | 0.9050287 | 0.005498172 | 0.9050324 | 0.004123599 |  |  | 119580 | 0.9094376 | 0.9150489 | 0.005029208 | 0.9152003 | 0.009846916 | 0.9152063 | 0.01049711 |  |  | 420360 | 0.912944 | 0.8678712 | 0.01161355 | 0.9235575 | 0.007783235 | 0.923565 | 0.01186958 |  |  | 378160 | 0.8114612 | 0.7035679 | 0.009048088 | 0.8064896 | 0.005737354 | 0.8064887 | 0.005533399
|  |  | 7812 | 0.9905864 | 0.9993369 | 0.0005126059 | 0.9985025 | 0.1801038 | 0.9985316 | 0.08727279 |  |  | 54246 | 0.9774276 | 0.9866385 | 0.00119545 | 0.973989 | 0.007957315 | 0.9739891 | 0.004699941 |  |  | 7270 | 0.8945787 | 0.9669812 | 0.003372 | 0.9050313 | 0.005498199 | 0.9050349 | 0.004123618 |  |  | 119880 | 0.9077561 | 0.9150489 | 0.005029208 | 0.915387 | 0.009847122 | 0.9153929 | 0.0104977 |  |  | 420660 | 0.915182 | 0.8678712 | 0.01161355 | 0.9236317 | 0.007782794 | 0.9236392 | 0.01186886 |  |  | 378460 | 0.8114612 | 0.7035679 | 0.009048088 | 0.8065476 | 0.005736384 | 0.8065467 | 0.005532776
|  |  | 7932 | 0.9905864 | 0.9993491 | 0.000512477 | 0.9986173 | 0.1801284 | 0.9986444 | 0.08728482 |  |  | 54546 | 0.9774276 | 0.9866385 | 0.00119545 | 0.9740495 | 0.007966104 | 0.9740495 | 0.004705009 |  |  | 7275 | 0.8956577 | 0.9669815 | 0.00337198 | 0.9050338 | 0.005498226 | 0.9050374 | 0.004123636 |  |  | 120180 | 0.9111191 | 0.9150489 | 0.005029208 | 0.9155732 | 0.009847296 | 0.9155791 | 0.01049826 |  |  | 420960 | 0.912944 | 0.8678712 | 0.01161355 | 0.9237058 | 0.007782353 | 0.9237134 | 0.01186815 |  |  | 378760 | 0.8049348 | 0.7035679 | 0.009048088 | 0.8066055 | 0.005735414 | 0.8066046 | 0.005532154
|  |  | 8052 | 0.9905864 | 0.9993597 | 0.0005123768 | 0.998723 | 0.1801511 | 0.9987482 | 0.08729592 |  |  | 54846 | 0.9783881 | 0.9866385 | 0.00119545 | 0.9741099 | 0.007974853 | 0.9741098 | 0.004710055 |  |  | 7280 | 0.8924207 | 0.9669817 | 0.003371959 | 0.9050363 | 0.005498253 | 0.9050399 | 0.004123655 |  |  | 120480 | 0.9111191 | 0.9150489 | 0.005029208 | 0.9157588 | 0.009847437 | 0.9157648 | 0.01049878 |  |  | 421260 | 0.9107061 | 0.8678712 | 0.01161355 | 0.9237798 | 0.00778191 | 0.9237874 | 0.01186742 |  |  | 379060 | 0.8092857 | 0.7035679 | 0.009048088 | 0.8066633 | 0.005734446 | 0.8066624 | 0.005531533
|  |  | 8172 | 0.9896904 | 0.9993689 | 0.000512299 | 0.9988203 | 0.1801721 | 0.9988438 | 0.08730616 |  |  | 55146 | 0.9774276 | 0.9866385 | 0.00119545 | 0.9741701 | 0.00798356 | 0.97417 | 0.004715078 |  |  | 7285 | 0.8945787 | 0.966982 | 0.003371939 | 0.9050388 | 0.005498279 | 0.9050424 | 0.004123674 |  |  | 120780 | 0.9111191 | 0.9150489 | 0.005029208 | 0.915944 | 0.009847546 | 0.9159499 | 0.01049928 |  |  | 421560 | 0.912944 | 0.8678712 | 0.01161355 | 0.9238538 | 0.007781466 | 0.9238613 | 0.0118667 |  |  | 379360 | 0.8179875 | 0.7035679 | 0.009048088 | 0.806721 | 0.005733478 | 0.80672 | 0.005530912
|  |  | 8292 | 0.9905864 | 0.9993769 | 0.0005122387 | 0.9989099 | 0.1801915 | 0.9989317 | 0.0873156 |  |  | 55446 | 0.9774276 | 0.9866385 | 0.00119545 | 0.9742302 | 0.007992226 | 0.9742299 | 0.004720079 |  |  | 7290 | 0.8945787 | 0.9669823 | 0.003371919 | 0.9050413 | 0.005498306 | 0.9050449 | 0.004123692 |  |  | 121080 | 0.9111191 | 0.9150489 | 0.005029208 | 0.9161286 | 0.009847623 | 0.9161346 | 0.01049975 |  |  | 421860 | 0.9107061 | 0.8678712 | 0.01161355 | 0.9239276 | 0.007781022 | 0.9239352 | 0.01186598 |  |  | 379660 | 0.8092857 | 0.7035679 | 0.009048088 | 0.8067786 | 0.005732511 | 0.8067776 | 0.005530291
|  |  | 8412 | 0.9905864 | 0.9993839 | 0.000512192 | 0.9989924 | 0.1802094 | 0.9990126 | 0.0873243 |  |  | 55746 | 0.9793485 | 0.9866385 | 0.00119545 | 0.97429 | 0.008000851 | 0.9742898 | 0.004725058 |  |  | 7295 | 0.8956577 | 0.9669825 | 0.003371899 | 0.9050438 | 0.005498333 | 0.9050474 | 0.004123711 |  |  | 121380 | 0.9111191 | 0.9150489 | 0.005029208 | 0.9163127 | 0.009847669 | 0.9163187 | 0.01050018 |  |  | 422160 | 0.9084681 | 0.8678712 | 0.01161355 | 0.9240014 | 0.007780576 | 0.924009 | 0.01186525 |  |  | 379960 | 0.8071103 | 0.7035679 | 0.009048088 | 0.8068361 | 0.005731544 | 0.8068351 | 0.00552967
|  |  | 8532 | 0.9914823 | 0.9993899 | 0.0005121559 | 0.9990683 | 0.180226 | 0.999087 | 0.08733232 |  |  | 56046 | 0.9783881 | 0.9866385 | 0.00119545 | 0.9743498 | 0.008009435 | 0.9743494 | 0.004730014 |  |  | 7300 | 0.8945787 | 0.9669828 | 0.00337188 | 0.9050463 | 0.00549836 | 0.9050499 | 0.00412373 |  |  | 121680 | 0.9111191 | 0.9150489 | 0.005029208 | 0.9164964 | 0.009847683 | 0.9165024 | 0.01050059 |  |  | 422460 | 0.9084681 | 0.8678712 | 0.01161355 | 0.9240751 | 0.007780129 | 0.9240827 | 0.01186453 |  |  | 380260 | 0.8027594 | 0.7035679 | 0.009048088 | 0.8068935 | 0.005730578 | 0.8068925 | 0.005529051
|  |  | 8652 | 0.9905864 | 0.9993952 | 0.000512128 | 0.9991382 | 0.1802413 | 0.9991555 | 0.08733972 |  |  | 56346 | 0.9793485 | 0.9866385 | 0.00119545 | 0.9744093 | 0.008017976 | 0.9744089 | 0.004734948 |  |  | 7305 | 0.8945787 | 0.966983 | 0.003371861 | 0.9050488 | 0.005498388 | 0.9050524 | 0.004123748 |  |  | 121980 | 0.9094376 | 0.9150489 | 0.005029208 | 0.9166795 | 0.009847665 | 0.9166855 | 0.01050097 |  |  | 422760 | 0.912944 | 0.8678712 | 0.01161355 | 0.9241487 | 0.007779681 | 0.9241563 | 0.0118638 |  |  | 380560 | 0.8027594 | 0.7035679 | 0.009048088 | 0.8069509 | 0.005729613 | 0.8069498 | 0.005528431
|  |  | 8772 | 0.9905864 | 0.9993998 | 0.0005121065 | 0.9992026 | 0.1802555 | 0.9992186 | 0.08734654 |  |  | 56646 | 0.9793485 | 0.9866385 | 0.00119545 | 0.9744687 | 0.008026477 | 0.9744683 | 0.004739859 |  |  | 7310 | 0.8945787 | 0.9669833 | 0.003371842 | 0.9050513 | 0.005498415 | 0.905055 | 0.004123767 |  |  | 122280 | 0.9128006 | 0.9150489 | 0.005029208 | 0.9168622 | 0.009847617 | 0.9168682 | 0.01050132 |  |  | 423060 | 0.912944 | 0.8678712 | 0.01161355 | 0.9242222 | 0.007779232 | 0.9242298 | 0.01186308 |  |  | 380860 | 0.8092857 | 0.7035679 | 0.009048088 | 0.8070081 | 0.005728649 | 0.807007 | 0.005527812
|  |  | 8892 | 0.9905864 | 0.9994038 | 0.00051209 | 0.9992619 | 0.1802685 | 0.9992766 | 0.08735283 |  |  | 56946 | 0.9783881 | 0.9866385 | 0.00119545 | 0.974528 | 0.008034935 | 0.9745274 | 0.004744747 |  |  | 7315 | 0.8945787 | 0.9669836 | 0.003371823 | 0.9050538 | 0.005498442 | 0.9050575 | 0.004123786 |  |  | 122580 | 0.9144821 | 0.9150489 | 0.005029208 | 0.9170443 | 0.009847537 | 0.9170503 | 0.01050163 |  |  | 423360 | 0.912944 | 0.8678712 | 0.01161355 | 0.9242957 | 0.007778781 | 0.9243032 | 0.01186235 |  |  | 381160 | 0.8092857 | 0.7035679 | 0.009048088 | 0.8070652 | 0.005727685 | 0.8070642 | 0.005527193
|  |  | 9012 | 0.9914823 | 0.9994072 | 0.0005120773 | 0.9993165 | 0.1802806 | 0.99933 | 0.08735862 |  |  | 57246 | 0.9783881 | 0.9866385 | 0.00119545 | 0.9745871 | 0.008043352 | 0.9745865 | 0.004749613 |  |  | 7320 | 0.8945787 | 0.9669838 | 0.003371804 | 0.9050563 | 0.005498469 | 0.90506 | 0.004123804 |  |  | 122880 | 0.9128006 | 0.9150489 | 0.005029208 | 0.9172259 | 0.009847426 | 0.917232 | 0.01050192 |  |  | 423660 | 0.915182 | 0.8678712 | 0.01161355 | 0.9243691 | 0.00777833 | 0.9243766 | 0.01186162 |  |  | 381460 | 0.8092857 | 0.7035679 | 0.009048088 | 0.8071222 | 0.005726723 | 0.8071212 | 0.005526575
|  |  | 9132 | 0.9905864 | 0.9994103 | 0.0005120676 | 0.9993667 | 0.1802917 | 0.9993791 | 0.08736396 |  |  | 57546 | 0.9783881 | 0.9866385 | 0.00119545 | 0.974646 | 0.008051726 | 0.9746453 | 0.004754455 |  |  | 7325 | 0.8945787 | 0.9669841 | 0.003371786 | 0.9050588 | 0.005498496 | 0.9050625 | 0.004123823 |  |  | 123180 | 0.9111191 | 0.9150489 | 0.005029208 | 0.9174071 | 0.009847285 | 0.9174131 | 0.01050219 |  |  | 423960 | 0.9107061 | 0.8678712 | 0.01161355 | 0.9244423 | 0.007777878 | 0.9244498 | 0.01186088 |  |  | 381760 | 0.8005839 | 0.7035679 | 0.009048088 | 0.8071792 | 0.005725761 | 0.8071781 | 0.005525957
|  |  | 9252 | 0.9923783 | 0.9994129 | 0.0005120601 | 0.999413 | 0.180302 | 0.9994243 | 0.08736888 |  |  | 57846 | 0.9783881 | 0.9866385 | 0.00119545 | 0.9747048 | 0.008060059 | 0.974704 | 0.004759275 |  |  | 7330 | 0.8934997 | 0.9669843 | 0.003371768 | 0.9050613 | 0.005498523 | 0.905065 | 0.004123842 |  |  | 123480 | 0.9077561 | 0.9150489 | 0.005029208 | 0.9175877 | 0.009847114 | 0.9175938 | 0.01050242 |  |  | 424260 | 0.915182 | 0.8678712 | 0.01161355 | 0.9245155 | 0.007777425 | 0.924523 | 0.01186015 |  |  | 382060 | 0.8071103 | 0.7035679 | 0.009048088 | 0.807236 | 0.005724799 | 0.8072349 | 0.00552534
|  |  | 9372 | 0.9914823 | 0.9994152 | 0.0005120545 | 0.9994556 | 0.1803115 | 0.9994659 | 0.08737342 |  |  | 58146 | 0.9793485 | 0.9866385 | 0.00119545 | 0.9747634 | 0.00806835 | 0.9747626 | 0.004764072 |  |  | 7335 | 0.8945787 | 0.9669846 | 0.00337175 | 0.9050638 | 0.00549855 | 0.9050675 | 0.004123861 |  |  | 123780 | 0.9128006 | 0.9150489 | 0.005029208 | 0.9177679 | 0.009846912 | 0.9177739 | 0.01050262 |  |  | 424560 | 0.912944 | 0.8678712 | 0.01161355 | 0.9245886 | 0.007776971 | 0.9245961 | 0.01185942 |  |  | 382360 | 0.8071103 | 0.7035679 | 0.009048088 | 0.8072928 | 0.005723839 | 0.8072917 | 0.005524723
|  |  | 9492 | 0.9914823 | 0.9994172 | 0.0005120502 | 0.9994948 | 0.1803203 | 0.9995042 | 0.0873776 |  |  | 58446 | 0.9783881 | 0.9866385 | 0.00119545 | 0.9748219 | 0.008076598 | 0.974821 | 0.004768846 |  |  | 7340 | 0.8945787 | 0.9669848 | 0.003371733 | 0.9050663 | 0.005498577 | 0.90507 | 0.004123879 |  |  | 124080 | 0.9144821 | 0.9150489 | 0.005029208 | 0.9179475 | 0.00984668 | 0.9179536 | 0.0105028 |  |  | 424860 | 0.9107061 | 0.8678712 | 0.01161355 | 0.9246617 | 0.007776515 | 0.9246692 | 0.01185868 |  |  | 382660 | 0.8005839 | 0.7035679 | 0.009048088 | 0.8073494 | 0.005722879 | 0.8073483 | 0.005524106
|  |  | 9612 | 0.9905864 | 0.9994189 | 0.000512047 | 0.9995309 | 0.1803284 | 0.9995394 | 0.08738145 |  |  | 58746 | 0.9793485 | 0.9866385 | 0.00119545 | 0.9748802 | 0.008084804 | 0.9748792 | 0.004773597 |  |  | 7345 | 0.8956577 | 0.9669851 | 0.003371715 | 0.9050688 | 0.005498604 | 0.9050725 | 0.004123898 |  |  | 124380 | 0.9128006 | 0.9150489 | 0.005029208 | 0.9181267 | 0.009846419 | 0.9181328 | 0.01050294 |  |  | 425160 | 0.9107061 | 0.8678712 | 0.01161355 | 0.9247346 | 0.007776059 | 0.9247421 | 0.01185795 |  |  | 382960 | 0.8071103 | 0.7035679 | 0.009048088 | 0.807406 | 0.00572192 | 0.8074048 | 0.00552349
|  |  | 9732 | 0.9914823 | 0.9994204 | 0.0005120446 | 0.9995642 | 0.1803358 | 0.9995718 | 0.08738499 |  |  | 59046 | 0.9793485 | 0.9866385 | 0.00119545 | 0.9749383 | 0.008092968 | 0.9749373 | 0.004778325 |  |  | 7350 | 0.8945787 | 0.9669853 | 0.003371698 | 0.9050713 | 0.005498632 | 0.905075 | 0.004123917 |  |  | 124680 | 0.9128006 | 0.9150489 | 0.005029208 | 0.9183054 | 0.009846128 | 0.9183115 | 0.01050306 |  |  | 425460 | 0.912944 | 0.8678712 | 0.01161355 | 0.9248075 | 0.007775602 | 0.9248149 | 0.01185721 |  |  | 383260 | 0.8092857 | 0.7035679 | 0.009048088 | 0.8074624 | 0.005720962 | 0.8074613 | 0.005522874
|  |  | 9852 | 0.9905864 | 0.9994217 | 0.0005120427 | 0.9995948 | 0.1803427 | 0.9996016 | 0.08738826 |  |  | 59346 | 0.9793485 | 0.9866385 | 0.00119545 | 0.9749963 | 0.008101089 | 0.9749953 | 0.004783029 |  |  | 7355 | 0.8956577 | 0.9669856 | 0.003371681 | 0.9050738 | 0.005498659 | 0.9050775 | 0.004123936 |  |  | 124980 | 0.9144821 | 0.9150489 | 0.005029208 | 0.9184836 | 0.009845807 | 0.9184897 | 0.01050315 |  |  | 425760 | 0.912944 | 0.8678712 | 0.01161355 | 0.9248802 | 0.007775143 | 0.9248877 | 0.01185647 |  |  | 383560 | 0.8114612 | 0.7035679 | 0.009048088 | 0.8075188 | 0.005720004 | 0.8075176 | 0.005522259
|  |  | 9972 | 0.9923783 | 0.9994229 | 0.0005120414 | 0.9996229 | 0.1803491 | 0.9996291 | 0.08739127 |  |  | 59646 | 0.9793485 | 0.9866385 | 0.00119545 | 0.9750542 | 0.008109168 | 0.9750531 | 0.004787711 |  |  | 7360 | 0.8956577 | 0.9669858 | 0.003371664 | 0.9050763 | 0.005498686 | 0.90508 | 0.004123955 |  |  | 125280 | 0.9128006 | 0.9150489 | 0.005029208 | 0.9186613 | 0.009845457 | 0.9186674 | 0.01050322 |  |  | 426060 | 0.9084681 | 0.8678712 | 0.01161355 | 0.9249529 | 0.007774684 | 0.9249604 | 0.01185574 |  |  | 383860 | 0.8027594 | 0.7035679 | 0.009048088 | 0.8075751 | 0.005719047 | 0.8075739 | 0.005521644
|  |  | 10092 | 0.9923783 | 0.9994238 | 0.0005120404 | 0.9996489 | 0.1803549 | 0.9996543 | 0.08739404 |  |  | 59946 | 0.980309 | 0.9866385 | 0.00119545 | 0.9751119 | 0.008117205 | 0.9751107 | 0.004792369 |  |  | 7365 | 0.8956577 | 0.966986 | 0.003371648 | 0.9050788 | 0.005498713 | 0.9050825 | 0.004123973 |  |  | 125580 | 0.9144821 | 0.9150489 | 0.005029208 | 0.9188385 | 0.009845078 | 0.9188446 | 0.01050325 |  |  | 426360 | 0.915182 | 0.8678712 | 0.01161355 | 0.9250255 | 0.007774223 | 0.925033 | 0.01185499 |  |  | 384160 | 0.8092857 | 0.7035679 | 0.009048088 | 0.8076312 | 0.005718091 | 0.80763 | 0.00552103
|  |  | 10212 | 0.9923783 | 0.9994247 | 0.0005120397 | 0.9996728 | 0.1803603 | 0.9996776 | 0.0873966 |  |  | 60246 | 0.9793485 | 0.9866385 | 0.00119545 | 0.9751694 | 0.008125198 | 0.9751682 | 0.004797004 |  |  | 7370 | 0.8956577 | 0.9669863 | 0.003371632 | 0.9050813 | 0.00549874 | 0.905085 | 0.004123992 |  |  | 125880 | 0.9144821 | 0.9150489 | 0.005029208 | 0.9190152 | 0.00984467 | 0.9190213 | 0.01050326 |  |  | 426660 | 0.912944 | 0.8678712 | 0.01161355 | 0.9250981 | 0.007773762 | 0.9251055 | 0.01185425 |  |  | 384460 | 0.8092857 | 0.7035679 | 0.009048088 | 0.8076873 | 0.005717136 | 0.8076861 | 0.005520416
|  |  | 10332 | 0.9923783 | 0.9994255 | 0.0005120392 | 0.9996948 | 0.1803653 | 0.999699 | 0.08739895 |  |  | 60546 | 0.9793485 | 0.9866385 | 0.00119545 | 0.9752268 | 0.00813315 | 0.9752255 | 0.004801616 |  |  | 7375 | 0.8956577 | 0.9669865 | 0.003371615 | 0.9050838 | 0.005498768 | 0.9050875 | 0.004124011 |  |  | 126180 | 0.9144821 | 0.9150489 | 0.005029208 | 0.9191915 | 0.009844233 | 0.9191976 | 0.01050324 |  |  | 426960 | 0.915182 | 0.8678712 | 0.01161355 | 0.9251705 | 0.0077733 | 0.925178 | 0.01185351 |  |  | 384760 | 0.8092857 | 0.7035679 | 0.009048088 | 0.8077433 | 0.005716182 | 0.8077421 | 0.005519802
|  |  | 10452 | 0.9914823 | 0.9994261 | 0.0005120388 | 0.999715 | 0.1803699 | 0.9997187 | 0.08740111 |  |  | 60846 | 0.980309 | 0.9866385 | 0.00119545 | 0.9752841 | 0.008141058 | 0.9752827 | 0.004806205 |  |  | 7380 | 0.8956577 | 0.9669868 | 0.003371599 | 0.9050863 | 0.005498795 | 0.90509 | 0.00412403 |  |  | 126480 | 0.9111191 | 0.9150489 | 0.005029208 | 0.9193673 | 0.009843768 | 0.9193734 | 0.0105032 |  |  | 427260 | 0.9174199 | 0.8678712 | 0.01161355 | 0.9252429 | 0.007772836 | 0.9252503 | 0.01185277 |  |  | 385060 | 0.8136366 | 0.7035679 | 0.009048088 | 0.8077992 | 0.005715228 | 0.807798 | 0.005519189
|  |  | 10572 | 0.9923783 | 0.9994267 | 0.0005120385 | 0.9997337 | 0.1803741 | 0.9997368 | 0.08740311 |  |  | 61146 | 0.9793485 | 0.9866385 | 0.00119545 | 0.9753411 | 0.008148924 | 0.9753397 | 0.00481077 |  |  | 7385 | 0.8956577 | 0.966987 | 0.003371584 | 0.9050888 | 0.005498822 | 0.9050925 | 0.004124049 |  |  | 126780 | 0.9111191 | 0.9150489 | 0.005029208 | 0.9195426 | 0.009843274 | 0.9195487 | 0.01050313 |  |  | 427560 | 0.912944 | 0.8678712 | 0.01161355 | 0.9253151 | 0.007772372 | 0.9253226 | 0.01185202 |  |  | 385360 | 0.8136366 | 0.7035679 | 0.009048088 | 0.807855 | 0.005714275 | 0.8078538 | 0.005518576
|  |  | 10692 | 0.9923783 | 0.9994272 | 0.0005120384 | 0.9997508 | 0.1803781 | 0.9997535 | 0.08740495 |  |  | 61446 | 0.9783881 | 0.9866385 | 0.00119545 | 0.9753981 | 0.008156747 | 0.9753966 | 0.004815312 |  |  | 7390 | 0.8967368 | 0.9669872 | 0.003371568 | 0.9050913 | 0.00549885 | 0.905095 | 0.004124068 |  |  | 127080 | 0.9111191 | 0.9150489 | 0.005029208 | 0.9197174 | 0.009842752 | 0.9197235 | 0.01050303 |  |  | 427860 | 0.9084681 | 0.8678712 | 0.01161355 | 0.9253873 | 0.007771907 | 0.9253948 | 0.01185128 |  |  | 385660 | 0.8136366 | 0.7035679 | 0.009048088 | 0.8079107 | 0.005713323 | 0.8079094 | 0.005517964
|  |  | 10812 | 0.9923783 | 0.9994276 | 0.0005120383 | 0.9997666 | 0.1803817 | 0.9997688 | 0.08740664 |  |  | 61746 | 0.980309 | 0.9866385 | 0.00119545 | 0.9754549 | 0.008164528 | 0.9754533 | 0.00481983 |  |  | 7395 | 0.8945787 | 0.9669874 | 0.003371553 | 0.9050938 | 0.005498877 | 0.9050975 | 0.004124086 |  |  | 127380 | 0.9161636 | 0.9150489 | 0.005029208 | 0.9198917 | 0.009842202 | 0.9198979 | 0.0105029 |  |  | 428160 | 0.9084681 | 0.8678712 | 0.01161355 | 0.9254594 | 0.00777144 | 0.9254669 | 0.01185053 |  |  | 385960 | 0.8027594 | 0.7035679 | 0.009048088 | 0.8079663 | 0.005712372 | 0.807965 | 0.005517353
|  |  | 10932 | 0.9932742 | 0.999428 | 0.0005120382 | 0.9997812 | 0.180385 | 0.9997829 | 0.0874082 |  |  | 62046 | 0.9793485 | 0.9866385 | 0.00119545 | 0.9755115 | 0.008172266 | 0.9755099 | 0.004824326 |  |  | 7400 | 0.8945787 | 0.9669877 | 0.003371538 | 0.9050963 | 0.005498904 | 0.9051 | 0.004124105 |  |  | 127680 | 0.9094376 | 0.9150489 | 0.005029208 | 0.9200656 | 0.009841625 | 0.9200717 | 0.01050275 |  |  | 428460 | 0.9084681 | 0.8678712 | 0.01161355 | 0.9255315 | 0.007770973 | 0.9255389 | 0.01184978 |  |  | 386260 | 0.8049348 | 0.7035679 | 0.009048088 | 0.8080218 | 0.005711422 | 0.8080206 | 0.005516741
|  |  | 11052 | 0.9923783 | 0.9994283 | 0.0005120382 | 0.9997946 | 0.180388 | 0.9997959 | 0.08740963 |  |  | 62346 | 0.9793485 | 0.9866385 | 0.00119545 | 0.975568 | 0.00817996 | 0.9755663 | 0.004828797 |  |  | 7405 | 0.8956577 | 0.9669879 | 0.003371523 | 0.9050988 | 0.005498932 | 0.9051025 | 0.004124124 |  |  | 127980 | 0.9144821 | 0.9150489 | 0.005029208 | 0.920239 | 0.009841019 | 0.9202451 | 0.01050258 |  |  | 428760 | 0.9084681 | 0.8678712 | 0.01161355 | 0.9256034 | 0.007770505 | 0.9256108 | 0.01184904 |  |  | 386560 | 0.8114612 | 0.7035679 | 0.009048088 | 0.8080773 | 0.005710472 | 0.808076 | 0.005516131
|  |  | 11172 | 0.9914823 | 0.9994286 | 0.0005120382 | 0.9998069 | 0.1803909 | 0.9998079 | 0.08741095 |  |  | 62646 | 0.9812694 | 0.9866385 | 0.00119545 | 0.9756243 | 0.008187613 | 0.9756226 | 0.004833245 |  |  | 7410 | 0.8956577 | 0.9669881 | 0.003371508 | 0.9051013 | 0.005498959 | 0.905105 | 0.004124143 |  |  | 128280 | 0.9161636 | 0.9150489 | 0.005029208 | 0.9204119 | 0.009840387 | 0.920418 | 0.01050237 |  |  | 429060 | 0.912944 | 0.8678712 | 0.01161355 | 0.9256753 | 0.007770036 | 0.9256827 | 0.01184829 |  |  | 386860 | 0.8071103 | 0.7035679 | 0.009048088 | 0.8081326 | 0.005709523 | 0.8081313 | 0.00551552
|  |  | 11292 | 0.9923783 | 0.9994288 | 0.0005120382 | 0.9998183 | 0.1803935 | 0.9998189 | 0.08741217 |  |  | 62946 | 0.9812694 | 0.9866385 | 0.00119545 | 0.9756805 | 0.008195222 | 0.9756787 | 0.00483767 |  |  | 7415 | 0.8945787 | 0.9669884 | 0.003371493 | 0.9051039 | 0.005498986 | 0.9051075 | 0.004124162 |  |  | 128580 | 0.917845 | 0.9150489 | 0.005029208 | 0.9205843 | 0.009839727 | 0.9205905 | 0.01050214 |  |  | 429360 | 0.912944 | 0.8678712 | 0.01161355 | 0.9257471 | 0.007769565 | 0.9257545 | 0.01184754 |  |  | 387160 | 0.8049348 | 0.7035679 | 0.009048088 | 0.8081878 | 0.005708575 | 0.8081865 | 0.005514911
|  |  | 11412 | 0.9923783 | 0.999429 | 0.0005120382 | 0.9998287 | 0.1803959 | 0.999829 | 0.08741329 |  |  | 63246 | 0.9812694 | 0.9866385 | 0.00119545 | 0.9757365 | 0.008202788 | 0.9757346 | 0.004842072 |  |  | 7420 | 0.8945787 | 0.9669886 | 0.003371479 | 0.9051064 | 0.005499014 | 0.90511 | 0.004124181 |  |  | 128880 | 0.9144821 | 0.9150489 | 0.005029208 | 0.9207563 | 0.00983904 | 0.9207625 | 0.01050189 |  |  | 429660 | 0.912944 | 0.8678712 | 0.01161355 | 0.9258188 | 0.007769094 | 0.9258262 | 0.01184678 |  |  | 387460 | 0.8071103 | 0.7035679 | 0.009048088 | 0.808243 | 0.005707628 | 0.8082417 | 0.005514301
|  |  | 11532 | 0.9923783 | 0.9994292 | 0.0005120382 | 0.9998384 | 0.1803981 | 0.9998383 | 0.08741432 |  |  | 63546 | 0.9793485 | 0.9866385 | 0.00119545 | 0.9757924 | 0.008210312 | 0.9757905 | 0.004846449 |  |  | 7425 | 0.8945787 | 0.9669888 | 0.003371465 | 0.9051089 | 0.005499041 | 0.9051125 | 0.0041242 |  |  | 129180 | 0.9144821 | 0.9150489 | 0.005029208 | 0.9209278 | 0.009838326 | 0.920934 | 0.01050161 |  |  | 429960 | 0.915182 | 0.8678712 | 0.01161355 | 0.9258904 | 0.007768622 | 0.9258978 | 0.01184603 |  |  | 387760 | 0.8071103 | 0.7035679 | 0.009048088 | 0.8082981 | 0.005706681 | 0.8082967 | 0.005513692
|  |  | 11652 | 0.9932742 | 0.9994294 | 0.0005120383 | 0.9998472 | 0.1804001 | 0.9998469 | 0.08741527 |  |  | 63846 | 0.980309 | 0.9866385 | 0.00119545 | 0.9758481 | 0.008217792 | 0.9758461 | 0.004850804 |  |  | 7430 | 0.8945787 | 0.966989 | 0.00337145 | 0.9051114 | 0.005499069 | 0.905115 | 0.004124219 |  |  | 129480 | 0.9161636 | 0.9150489 | 0.005029208 | 0.9210988 | 0.009837585 | 0.921105 | 0.0105013 |  |  | 430260 | 0.912944 | 0.8678712 | 0.01161355 | 0.9259619 | 0.007768149 | 0.9259693 | 0.01184528 |  |  | 388060 | 0.8136366 | 0.7035679 | 0.009048088 | 0.808353 | 0.005705736 | 0.8083517 | 0.005513084
|  |  | 11772 | 0.9923783 | 0.9994295 | 0.0005120383 | 0.9998554 | 0.180402 | 0.9998547 | 0.08741614 |  |  | 64146 | 0.980309 | 0.9866385 | 0.00119545 | 0.9759037 | 0.00822523 | 0.9759017 | 0.004855135 |  |  | 7435 | 0.8945787 | 0.9669892 | 0.003371437 | 0.9051139 | 0.005499096 | 0.9051175 | 0.004124238 |  |  | 129780 | 0.9161636 | 0.9150489 | 0.005029208 | 0.9212694 | 0.009836817 | 0.9212756 | 0.01050097 |  |  | 430560 | 0.9084681 | 0.8678712 | 0.01161355 | 0.9260334 | 0.007767675 | 0.9260408 | 0.01184452 |  |  | 388360 | 0.8136366 | 0.7035679 | 0.009048088 | 0.8084079 | 0.005704791 | 0.8084065 | 0.005512476
|  |  | 11892 | 0.9932742 | 0.9994297 | 0.0005120383 | 0.9998629 | 0.1804037 | 0.999862 | 0.08741695 |  |  | 64446 | 0.9793485 | 0.9866385 | 0.00119545 | 0.9759592 | 0.008232625 | 0.9759571 | 0.004859442 |  |  | 7440 | 0.8956577 | 0.9669895 | 0.003371423 | 0.9051164 | 0.005499123 | 0.90512 | 0.004124257 |  |  | 130080 | 0.917845 | 0.9150489 | 0.005029208 | 0.9214395 | 0.009836024 | 0.9214457 | 0.01050062 |  |  | 430860 | 0.9062302 | 0.8678712 | 0.01161355 | 0.9261047 | 0.0077672 | 0.9261121 | 0.01184377 |  |  | 388660 | 0.8114612 | 0.7035679 | 0.009048088 | 0.8084627 | 0.005703847 | 0.8084613 | 0.005511869
|  |  | 12012 | 0.9923783 | 0.9994298 | 0.0005120384 | 0.9998698 | 0.1804053 | 0.9998687 | 0.08741769 |  |  | 64746 | 0.9783881 | 0.9866385 | 0.00119545 | 0.9760145 | 0.008239977 | 0.9760123 | 0.004863726 |  |  | 7445 | 0.8956577 | 0.9669897 | 0.003371409 | 0.9051188 | 0.005499151 | 0.9051225 | 0.004124276 |  |  | 130380 | 0.9161636 | 0.9150489 | 0.005029208 | 0.9216091 | 0.009835204 | 0.9216153 | 0.01050024 |  |  | 431160 | 0.9107061 | 0.8678712 | 0.01161355 | 0.926176 | 0.007766725 | 0.9261834 | 0.01184301 |  |  | 388960 | 0.8223384 | 0.7035679 | 0.009048088 | 0.8085174 | 0.005702904 | 0.808516 | 0.005511262
|  |  | 12132 | 0.9923783 | 0.9994299 | 0.0005120384 | 0.9998762 | 0.1804068 | 0.9998748 | 0.08741837 |  |  | 65046 | 0.9793485 | 0.9866385 | 0.00119545 | 0.9760696 | 0.008247286 | 0.9760674 | 0.004867986 |  |  | 7450 | 0.8945787 | 0.9669899 | 0.003371396 | 0.9051213 | 0.005499178 | 0.905125 | 0.004124295 |  |  | 130680 | 0.9128006 | 0.9150489 | 0.005029208 | 0.9217783 | 0.009834358 | 0.9217845 | 0.01049983 |  |  | 431460 | 0.9084681 | 0.8678712 | 0.01161355 | 0.9262472 | 0.007766248 | 0.9262546 | 0.01184225 |  |  | 389260 | 0.8092857 | 0.7035679 | 0.009048088 | 0.808572 | 0.005701961 | 0.8085705 | 0.005510655
|  |  | 12252 | 0.9923783 | 0.9994299 | 0.0005120384 | 0.9998821 | 0.1804081 | 0.9998805 | 0.087419 |  |  | 65346 | 0.980309 | 0.9866385 | 0.00119545 | 0.9761246 | 0.008254552 | 0.9761223 | 0.004872223 |  |  | 7455 | 0.8945787 | 0.9669901 | 0.003371383 | 0.9051238 | 0.005499206 | 0.9051275 | 0.004124314 |  |  | 130980 | 0.9161636 | 0.9150489 | 0.005029208 | 0.921947 | 0.009833486 | 0.9219532 | 0.01049941 |  |  | 431760 | 0.9084681 | 0.8678712 | 0.01161355 | 0.9263184 | 0.00776577 | 0.9263257 | 0.01184149 |  |  | 389560 | 0.8092857 | 0.7035679 | 0.009048088 | 0.8086265 | 0.00570102 | 0.808625 | 0.005510049
|  |  | 12372 | 0.9914823 | 0.99943 | 0.0005120384 | 0.9998875 | 0.1804094 | 0.9998857 | 0.08741958 |  |  | 65646 | 0.9793485 | 0.9866385 | 0.00119545 | 0.9761794 | 0.008261776 | 0.9761771 | 0.004876436 |  |  | 7460 | 0.8956577 | 0.9669903 | 0.00337137 | 0.9051263 | 0.005499233 | 0.90513 | 0.004124333 |  |  | 131280 | 0.9161636 | 0.9150489 | 0.005029208 | 0.9221153 | 0.009832588 | 0.9221215 | 0.01049895 |  |  | 432060 | 0.9107061 | 0.8678712 | 0.01161355 | 0.9263894 | 0.007765292 | 0.9263968 | 0.01184073 |  |  | 389860 | 0.8114612 | 0.7035679 | 0.009048088 | 0.8086809 | 0.005700079 | 0.8086794 | 0.005509444
|  |  | 12492 | 0.9941702 | 0.9994301 | 0.0005120385 | 0.9998924 | 0.1804105 | 0.9998905 | 0.08742011 |  |  | 65946 | 0.9793485 | 0.9866385 | 0.00119545 | 0.9762342 | 0.008268957 | 0.9762318 | 0.004880626 |  |  | 7465 | 0.8934997 | 0.9669905 | 0.003371357 | 0.9051288 | 0.005499261 | 0.9051325 | 0.004124352 |  |  | 131580 | 0.9161636 | 0.9150489 | 0.005029208 | 0.9222831 | 0.009831665 | 0.9222893 | 0.01049848 |  |  | 432360 | 0.912944 | 0.8678712 | 0.01161355 | 0.9264604 | 0.007764812 | 0.9264677 | 0.01183997 |  |  | 390160 | 0.8092857 | 0.7035679 | 0.009048088 | 0.8087352 | 0.005699139 | 0.8087338 | 0.005508839
|  |  | 12612 | 0.9932742 | 0.9994301 | 0.0005120385 | 0.999897 | 0.1804116 | 0.9998949 | 0.0874206 |  |  | 66246 | 0.980309 | 0.9866385 | 0.00119545 | 0.9762887 | 0.008276094 | 0.9762863 | 0.004884792 |  |  | 7470 | 0.8945787 | 0.9669907 | 0.003371344 | 0.9051313 | 0.005499288 | 0.905135 | 0.004124371 |  |  | 131880 | 0.9128006 | 0.9150489 | 0.005029208 | 0.9224504 | 0.009830717 | 0.9224566 | 0.01049797 |  |  | 432660 | 0.9107061 | 0.8678712 | 0.01161355 | 0.9265313 | 0.007764332 | 0.9265386 | 0.01183921 |  |  | 390460 | 0.8114612 | 0.7035679 | 0.009048088 | 0.8087894 | 0.0056982 | 0.808788 | 0.005508234
|  |  | 12732 | 0.9932742 | 0.9994302 | 0.0005120385 | 0.9999012 | 0.1804125 | 0.9998989 | 0.08742105 |  |  | 66546 | 0.980309 | 0.9866385 | 0.00119545 | 0.9763431 | 0.008283189 | 0.9763406 | 0.004888935 |  |  | 7475 | 0.8956577 | 0.9669909 | 0.003371331 | 0.9051338 | 0.005499316 | 0.9051375 | 0.00412439 |  |  | 132180 | 0.9144821 | 0.9150489 | 0.005029208 | 0.9226173 | 0.009829743 | 0.9226235 | 0.01049745 |  |  | 432960 | 0.9107061 | 0.8678712 | 0.01161355 | 0.9266021 | 0.007763851 | 0.9266094 | 0.01183845 |  |  | 390760 | 0.8092857 | 0.7035679 | 0.009048088 | 0.8088436 | 0.005697262 | 0.8088421 | 0.00550763
|  |  | 12852 | 0.9923783 | 0.9994302 | 0.0005120385 | 0.9999051 | 0.1804134 | 0.9999027 | 0.08742146 |  |  | 66846 | 0.9812694 | 0.9866385 | 0.00119545 | 0.9763974 | 0.008290242 | 0.9763949 | 0.004893055 |  |  | 7480 | 0.8967368 | 0.9669911 | 0.003371319 | 0.9051363 | 0.005499344 | 0.90514 | 0.004124409 |  |  | 132480 | 0.917845 | 0.9150489 | 0.005029208 | 0.9227837 | 0.009828745 | 0.9227899 | 0.0104969 |  |  | 433260 | 0.9107061 | 0.8678712 | 0.01161355 | 0.9266728 | 0.007763369 | 0.9266801 | 0.01183769 |  |  | 391060 | 0.8114612 | 0.7035679 | 0.009048088 | 0.8088976 | 0.005696324 | 0.8088961 | 0.005507027
|  |  | 12972 | 0.9914823 | 0.9994302 | 0.0005120385 | 0.9999087 | 0.1804143 | 0.9999061 | 0.08742185 |  |  | 67146 | 0.980309 | 0.9866385 | 0.00119545 | 0.9764515 | 0.008297251 | 0.9764489 | 0.00489715 |  |  | 7485 | 0.8967368 | 0.9669913 | 0.003371307 | 0.9051388 | 0.005499371 | 0.9051425 | 0.004124428 |  |  | 132780 | 0.9161636 | 0.9150489 | 0.005029208 | 0.9229497 | 0.009827721 | 0.9229559 | 0.01049633 |  |  | 433560 | 0.9062302 | 0.8678712 | 0.01161355 | 0.9267434 | 0.007762885 | 0.9267508 | 0.01183692 |  |  | 391360 | 0.8136366 | 0.7035679 | 0.009048088 | 0.8089516 | 0.005695388 | 0.8089501 | 0.005506424
|  |  | 13092 | 0.9923783 | 0.9994303 | 0.0005120385 | 0.999912 | 0.180415 | 0.9999093 | 0.0874222 |  |  | 67446 | 0.980309 | 0.9866385 | 0.00119545 | 0.9765055 | 0.008304218 | 0.9765029 | 0.004901223 |  |  | 7490 | 0.8934997 | 0.9669915 | 0.003371295 | 0.9051413 | 0.005499399 | 0.905145 | 0.004124448 |  |  | 133080 | 0.921208 | 0.9150489 | 0.005029208 | 0.9231152 | 0.009826673 | 0.9231214 | 0.01049573 |  |  | 433860 | 0.9084681 | 0.8678712 | 0.01161355 | 0.926814 | 0.007762402 | 0.9268213 | 0.01183616 |  |  | 391660 | 0.8136366 | 0.7035679 | 0.009048088 | 0.8090055 | 0.005694452 | 0.8090039 | 0.005505821
|  |  | 13212 | 0.9923783 | 0.9994303 | 0.0005120385 | 0.999915 | 0.1804157 | 0.9999122 | 0.08742252 |  |  | 67746 | 0.9793485 | 0.9866385 | 0.00119545 | 0.9765594 | 0.008311142 | 0.9765567 | 0.004905272 |  |  | 7495 | 0.8956577 | 0.9669917 | 0.003371283 | 0.9051438 | 0.005499426 | 0.9051475 | 0.004124467 |  |  | 133380 | 0.9195265 | 0.9150489 | 0.005029208 | 0.9232802 | 0.0098256 | 0.9232865 | 0.01049512 |  |  | 434160 | 0.912944 | 0.8678712 | 0.01161355 | 0.9268845 | 0.007761917 | 0.9268918 | 0.01183539 |  |  | 391960 | 0.8179875 | 0.7035679 | 0.009048088 | 0.8090593 | 0.005693517 | 0.8090577 | 0.005505219
|  |  | 13332 | 0.9914823 | 0.9994303 | 0.0005120386 | 0.9999178 | 0.1804164 | 0.9999149 | 0.08742282 |  |  | 68046 | 0.9812694 | 0.9866385 | 0.00119545 | 0.9766131 | 0.008318024 | 0.9766103 | 0.004909297 |  |  | 7500 | 0.8934997 | 0.966992 | 0.003371271 | 0.9051463 | 0.005499454 | 0.90515 | 0.004124486 |  |  | 133680 | 0.9195265 | 0.9150489 | 0.005029208 | 0.9234448 | 0.009824504 | 0.9234511 | 0.01049447 |  |  | 434460 | 0.9107061 | 0.8678712 | 0.01161355 | 0.9269549 | 0.007761431 | 0.9269622 | 0.01183462 |  |  | 392260 | 0.8158121 | 0.7035679 | 0.009048088 | 0.809113 | 0.005692583 | 0.8091114 | 0.005504618
|  |  | 13452 | 0.9932742 | 0.9994303 | 0.0005120386 | 0.9999203 | 0.180417 | 0.9999173 | 0.08742309 |  |  | 68346 | 0.9822299 | 0.9866385 | 0.00119545 | 0.9766666 | 0.008324863 | 0.9766638 | 0.004913299 |  |  | 7505 | 0.8945787 | 0.9669921 | 0.003371259 | 0.9051488 | 0.005499482 | 0.9051525 | 0.004124505 |  |  | 133980 | 0.917845 | 0.9150489 | 0.005029208 | 0.923609 | 0.009823382 | 0.9236152 | 0.01049381 |  |  | 434760 | 0.9084681 | 0.8678712 | 0.01161355 | 0.9270252 | 0.007760944 | 0.9270325 | 0.01183385 |  |  | 392560 | 0.8158121 | 0.7035679 | 0.009048088 | 0.8091666 | 0.00569165 | 0.809165 | 0.005504017
|  |  | 13572 | 0.9932742 | 0.9994304 | 0.0005120386 | 0.9999227 | 0.1804175 | 0.9999196 | 0.08742335 |  |  | 68646 | 0.9812694 | 0.9866385 | 0.00119545 | 0.97672 | 0.008331659 | 0.9767172 | 0.004917278 |  |  | 7510 | 0.8956577 | 0.9669923 | 0.003371248 | 0.9051513 | 0.005499509 | 0.905155 | 0.004124524 |  |  | 134280 | 0.917845 | 0.9150489 | 0.005029208 | 0.9237727 | 0.009822237 | 0.9237789 | 0.01049312 |  |  | 435060 | 0.9062302 | 0.8678712 | 0.01161355 | 0.9270954 | 0.007760457 | 0.9271027 | 0.01183308 |  |  | 392860 | 0.8158121 | 0.7035679 | 0.009048088 | 0.8092201 | 0.005690718 | 0.8092185 | 0.005503416
|  |  | 13692 | 0.9941702 | 0.9994304 | 0.0005120386 | 0.9999249 | 0.180418 | 0.9999217 | 0.08742358 |  |  | 68946 | 0.980309 | 0.9866385 | 0.00119545 | 0.9767733 | 0.008338413 | 0.9767704 | 0.004921233 |  |  | 7515 | 0.8956577 | 0.9669925 | 0.003371236 | 0.9051538 | 0.005499537 | 0.9051575 | 0.004124543 |  |  | 134580 | 0.917845 | 0.9150489 | 0.005029208 | 0.923936 | 0.009821069 | 0.9239422 | 0.01049241 |  |  | 435360 | 0.9084681 | 0.8678712 | 0.01161355 | 0.9271656 | 0.007759969 | 0.9271729 | 0.01183231 |  |  | 393160 | 0.8114612 | 0.7035679 | 0.009048088 | 0.8092735 | 0.005689786 | 0.8092719 | 0.005502816
|  |  | 13812 | 0.9923783 | 0.9994304 | 0.0005120386 | 0.9999269 | 0.1804185 | 0.9999236 | 0.08742379 |  |  | 69246 | 0.9812694 | 0.9866385 | 0.00119545 | 0.9768264 | 0.008345125 | 0.9768235 | 0.004925165 |  |  | 7520 | 0.8956577 | 0.9669927 | 0.003371225 | 0.9051563 | 0.005499565 | 0.90516 | 0.004124562 |  |  | 134880 | 0.917845 | 0.9150489 | 0.005029208 | 0.9240988 | 0.009819876 | 0.924105 | 0.01049168 |  |  | 435660 | 0.9084681 | 0.8678712 | 0.01161355 | 0.9272357 | 0.00775948 | 0.927243 | 0.01183154 |  |  | 393460 | 0.8114612 | 0.7035679 | 0.009048088 | 0.8093268 | 0.005688856 | 0.8093252 | 0.005502217
|  |  | 13932 | 0.9914823 | 0.9994304 | 0.0005120386 | 0.9999287 | 0.1804189 | 0.9999254 | 0.08742399 |  |  | 69546 | 0.980309 | 0.9866385 | 0.00119545 | 0.9768794 | 0.008351794 | 0.9768764 | 0.004929074 |  |  | 7525 | 0.8967368 | 0.9669929 | 0.003371214 | 0.9051588 | 0.005499593 | 0.9051625 | 0.004124582 |  |  | 135180 | 0.9195265 | 0.9150489 | 0.005029208 | 0.9242612 | 0.00981866 | 0.9242674 | 0.01049093 |  |  | 435960 | 0.912944 | 0.8678712 | 0.01161355 | 0.9273057 | 0.00775899 | 0.9273129 | 0.01183077 |  |  | 393760 | 0.8223384 | 0.7035679 | 0.009048088 | 0.8093801 | 0.005687926 | 0.8093784 | 0.005501618
|  |  | 14052 | 0.9932742 | 0.9994304 | 0.0005120386 | 0.9999304 | 0.1804193 | 0.999927 | 0.08742417 |  |  | 69846 | 0.9812694 | 0.9866385 | 0.00119545 | 0.9769323 | 0.008358421 | 0.9769292 | 0.004932959 |  |  | 7530 | 0.8956577 | 0.9669931 | 0.003371203 | 0.9051613 | 0.00549962 | 0.9051649 | 0.004124601 |  |  | 135480 | 0.9144821 | 0.9150489 | 0.005029208 | 0.9244231 | 0.009817421 | 0.9244293 | 0.01049015 |  |  | 436260 | 0.912944 | 0.8678712 | 0.01161355 | 0.9273756 | 0.007758499 | 0.9273829 | 0.01183 |  |  | 394060 | 0.8245138 | 0.7035679 | 0.009048088 | 0.8094332 | 0.005686997 | 0.8094316 | 0.00550102
|  |  | 14172 | 0.9932742 | 0.9994304 | 0.0005120386 | 0.999932 | 0.1804197 | 0.9999285 | 0.08742434 |  |  | 70146 | 0.9812694 | 0.9866385 | 0.00119545 | 0.976985 | 0.008365005 | 0.9769819 | 0.004936821 |  |  | 7535 | 0.8956577 | 0.9669933 | 0.003371192 | 0.9051638 | 0.005499648 | 0.9051674 | 0.00412462 |  |  | 135780 | 0.9144821 | 0.9150489 | 0.005029208 | 0.9245846 | 0.009816158 | 0.9245908 | 0.01048935 |  |  | 436560 | 0.9084681 | 0.8678712 | 0.01161355 | 0.9274454 | 0.007758007 | 0.9274527 | 0.01182922 |  |  | 394360 | 0.820163 | 0.7035679 | 0.009048088 | 0.8094863 | 0.005686069 | 0.8094846 | 0.005500422
|  |  | 14292 | 0.9923783 | 0.9994304 | 0.0005120386 | 0.9999334 | 0.18042 | 0.9999299 | 0.08742449 |  |  | 70446 | 0.9812694 | 0.9866385 | 0.00119545 | 0.9770376 | 0.008371547 | 0.9770344 | 0.004940659 |  |  | 7540 | 0.8956577 | 0.9669935 | 0.003371181 | 0.9051663 | 0.005499676 | 0.9051699 | 0.004124639 |  |  | 136080 | 0.917845 | 0.9150489 | 0.005029208 | 0.9247456 | 0.009814873 | 0.9247519 | 0.01048853 |  |  | 436860 | 0.9084681 | 0.8678712 | 0.01161355 | 0.9275152 | 0.007757514 | 0.9275224 | 0.01182845 |  |  | 394660 | 0.820163 | 0.7035679 | 0.009048088 | 0.8095393 | 0.005685142 | 0.8095376 | 0.005499825
|  |  | 14412 | 0.9932742 | 0.9994304 | 0.0005120386 | 0.9999348 | 0.1804203 | 0.9999311 | 0.08742463 |  |  | 70746 | 0.9812694 | 0.9866385 | 0.00119545 | 0.97709 | 0.008378047 | 0.9770867 | 0.004944475 |  |  | 7545 | 0.8988948 | 0.9669937 | 0.003371171 | 0.9051688 | 0.005499704 | 0.9051724 | 0.004124658 |  |  | 136380 | 0.921208 | 0.9150489 | 0.005029208 | 0.9249063 | 0.009813565 | 0.9249125 | 0.01048769 |  |  | 437160 | 0.9084681 | 0.8678712 | 0.01161355 | 0.9275849 | 0.007757021 | 0.9275921 | 0.01182767 |  |  | 394960 | 0.8158121 | 0.7035679 | 0.009048088 | 0.8095921 | 0.005684216 | 0.8095905 | 0.005499228
|  |  | 14532 | 0.9923783 | 0.9994304 | 0.0005120386 | 0.999936 | 0.1804206 | 0.9999323 | 0.08742476 |  |  | 71046 | 0.980309 | 0.9866385 | 0.00119545 | 0.9771423 | 0.008384505 | 0.977139 | 0.004948267 |  |  | 7550 | 0.8956577 | 0.9669939 | 0.00337116 | 0.9051713 | 0.005499731 | 0.9051749 | 0.004124678 |  |  | 136680 | 0.9195265 | 0.9150489 | 0.005029208 | 0.9250664 | 0.009812234 | 0.9250727 | 0.01048683 |  |  | 437460 | 0.9062302 | 0.8678712 | 0.01161355 | 0.9276545 | 0.007756527 | 0.9276617 | 0.0118269 |  |  | 395260 | 0.8158121 | 0.7035679 | 0.009048088 | 0.8096449 | 0.00568329 | 0.8096432 | 0.005498632
|  |  | 14652 | 0.9923783 | 0.9994304 | 0.0005120386 | 0.9999371 | 0.1804209 | 0.9999334 | 0.08742488 |  |  | 71346 | 0.9793485 | 0.9866385 | 0.00119545 | 0.9771944 | 0.00839092 | 0.9771911 | 0.004952036 |  |  | 7555 | 0.8956577 | 0.9669941 | 0.00337115 | 0.9051738 | 0.005499759 | 0.9051774 | 0.004124697 |  |  | 136980 | 0.921208 | 0.9150489 | 0.005029208 | 0.9252262 | 0.00981088 | 0.9252324 | 0.01048595 |  |  | 437760 | 0.9017543 | 0.8678712 | 0.01161355 | 0.927724 | 0.007756032 | 0.9277312 | 0.01182612 |  |  | 395560 | 0.8179875 | 0.7035679 | 0.009048088 | 0.8096977 | 0.005682366 | 0.8096959 | 0.005498036
|  |  | 14772 | 0.9932742 | 0.9994305 | 0.0005120386 | 0.9999381 | 0.1804211 | 0.9999344 | 0.08742499 |  |  | 71646 | 0.9822299 | 0.9866385 | 0.00119545 | 0.9772464 | 0.008397294 | 0.9772431 | 0.004955781 |  |  | 7560 | 0.8967368 | 0.9669942 | 0.00337114 | 0.9051763 | 0.005499787 | 0.9051799 | 0.004124716 |  |  | 137280 | 0.917845 | 0.9150489 | 0.005029208 | 0.9253855 | 0.009809504 | 0.9253917 | 0.01048504 |  |  | 438060 | 0.9084681 | 0.8678712 | 0.01161355 | 0.9277934 | 0.007755536 | 0.9278006 | 0.01182534 |  |  | 395860 | 0.8158121 | 0.7035679 | 0.009048088 | 0.8097503 | 0.005681442 | 0.8097485 | 0.005497441
|  |  | 14892 | 0.9932742 | 0.9994305 | 0.0005120386 | 0.9999391 | 0.1804213 | 0.9999353 | 0.08742509 |  |  | 71946 | 0.9822299 | 0.9866385 | 0.00119545 | 0.9772983 | 0.008403625 | 0.9772949 | 0.004959504 |  |  | 7565 | 0.8945787 | 0.9669944 | 0.00337113 | 0.9051788 | 0.005499815 | 0.9051824 | 0.004124735 |  |  | 137580 | 0.917845 | 0.9150489 | 0.005029208 | 0.9255443 | 0.009808106 | 0.9255506 | 0.01048412 |  |  | 438360 | 0.9084681 | 0.8678712 | 0.01161355 | 0.9278628 | 0.007755039 | 0.92787 | 0.01182456 |  |  | 396160 | 0.8266893 | 0.7035679 | 0.009048088 | 0.8098028 | 0.005680519 | 0.8098011 | 0.005496846
|  |  | 15012 | 0.9941702 | 0.9994305 | 0.0005120386 | 0.99994 | 0.1804215 | 0.9999361 | 0.08742518 |  |  | 72246 | 0.9812694 | 0.9866385 | 0.00119545 | 0.97735 | 0.008409915 | 0.9773466 | 0.004963203 |  |  | 7570 | 0.8945787 | 0.9669946 | 0.00337112 | 0.9051813 | 0.005499843 | 0.9051849 | 0.004124755 |  |  | 137880 | 0.917845 | 0.9150489 | 0.005029208 | 0.9257027 | 0.009806686 | 0.925709 | 0.01048317 |  |  | 438660 | 0.9084681 | 0.8678712 | 0.01161355 | 0.9279321 | 0.007754542 | 0.9279393 | 0.01182378 |  |  | 396460 | 0.8158121 | 0.7035679 | 0.009048088 | 0.8098553 | 0.005679597 | 0.8098535 | 0.005496252
|  |  | 15132 | 0.9923783 | 0.9994305 | 0.0005120386 | 0.9999408 | 0.1804217 | 0.9999369 | 0.08742527 |  |  | 72546 | 0.9812694 | 0.9866385 | 0.00119545 | 0.9774016 | 0.008416163 | 0.9773981 | 0.00496688 |  |  | 7575 | 0.8945787 | 0.9669948 | 0.00337111 | 0.9051838 | 0.005499871 | 0.9051874 | 0.004124774 |  |  | 138180 | 0.9195265 | 0.9150489 | 0.005029208 | 0.9258607 | 0.009805244 | 0.925867 | 0.0104822 |  |  | 438960 | 0.9062302 | 0.8678712 | 0.01161355 | 0.9280013 | 0.007754043 | 0.9280085 | 0.011823 |  |  | 396760 | 0.8179875 | 0.7035679 | 0.009048088 | 0.8099076 | 0.005678676 | 0.8099058 | 0.005495658
|  |  | 15252 | 0.9932742 | 0.9994305 | 0.0005120386 | 0.9999415 | 0.1804219 | 0.9999376 | 0.08742535 |  |  | 72846 | 0.9812694 | 0.9866385 | 0.00119545 | 0.9774531 | 0.008422369 | 0.9774495 | 0.004970533 |  |  | 7580 | 0.8956577 | 0.966995 | 0.0033711 | 0.9051863 | 0.005499899 | 0.9051899 | 0.004124793 |  |  | 138480 | 0.9228895 | 0.9150489 | 0.005029208 | 0.9260183 | 0.009803781 | 0.9260246 | 0.01048121 |  |  | 439260 | 0.9084681 | 0.8678712 | 0.01161355 | 0.9280704 | 0.007753544 | 0.9280776 | 0.01182222 |  |  | 397060 | 0.8136366 | 0.7035679 | 0.009048088 | 0.8099599 | 0.005677756 | 0.8099581 | 0.005495065
|  |  | 15372 | 0.9923783 | 0.9994305 | 0.0005120386 | 0.9999422 | 0.1804221 | 0.9999382 | 0.08742542 |  |  | 73146 | 0.9822299 | 0.9866385 | 0.00119545 | 0.9775044 | 0.008428534 | 0.9775008 | 0.004974164 |  |  | 7585 | 0.8956577 | 0.9669952 | 0.003371091 | 0.9051888 | 0.005499927 | 0.9051924 | 0.004124813 |  |  | 138780 | 0.9228895 | 0.9150489 | 0.005029208 | 0.9261754 | 0.009802296 | 0.9261817 | 0.01048021 |  |  | 439560 | 0.9062302 | 0.8678712 | 0.01161355 | 0.9281394 | 0.007753044 | 0.9281466 | 0.01182144 |  |  | 397360 | 0.8158121 | 0.7035679 | 0.009048088 | 0.8100121 | 0.005676837 | 0.8100103 | 0.005494473
|  |  | 15492 | 0.9941702 | 0.9994305 | 0.0005120386 | 0.9999428 | 0.1804222 | 0.9999388 | 0.08742549 |  |  | 73446 | 0.9812694 | 0.9866385 | 0.00119545 | 0.9775556 | 0.008434656 | 0.977552 | 0.004977771 |  |  | 7590 | 0.8956577 | 0.9669953 | 0.003371081 | 0.9051913 | 0.005499954 | 0.9051949 | 0.004124832 |  |  | 139080 | 0.921208 | 0.9150489 | 0.005029208 | 0.9263321 | 0.009800789 | 0.9263384 | 0.01047918 |  |  | 439860 | 0.9107061 | 0.8678712 | 0.01161355 | 0.9282084 | 0.007752543 | 0.9282156 | 0.01182066 |  |  | 397660 | 0.8179875 | 0.7035679 | 0.009048088 | 0.8100642 | 0.005675919 | 0.8100624 | 0.005493881
|  |  | 15612 | 0.9932742 | 0.9994305 | 0.0005120386 | 0.9999434 | 0.1804223 | 0.9999394 | 0.08742555 |  |  | 73746 | 0.9812694 | 0.9866385 | 0.00119545 | 0.9776067 | 0.008440738 | 0.977603 | 0.004981355 |  |  | 7595 | 0.8945787 | 0.9669955 | 0.003371072 | 0.9051938 | 0.005499982 | 0.9051974 | 0.004124851 |  |  | 139380 | 0.9195265 | 0.9150489 | 0.005029208 | 0.9264884 | 0.009799261 | 0.9264947 | 0.01047813 |  |  | 440160 | 0.9084681 | 0.8678712 | 0.01161355 | 0.9282773 | 0.007752042 | 0.9282845 | 0.01181987 |  |  | 397960 | 0.8136366 | 0.7035679 | 0.009048088 | 0.8101162 | 0.005675001 | 0.8101143 | 0.00549329
|  |  | 15732 | 0.9941702 | 0.9994305 | 0.0005120386 | 0.9999439 | 0.1804225 | 0.9999399 | 0.08742561 |  |  | 74046 | 0.9822299 | 0.9866385 | 0.00119545 | 0.9776576 | 0.008446777 | 0.9776538 | 0.004984917 |  |  | 7600 | 0.8945787 | 0.9669957 | 0.003371063 | 0.9051962 | 0.00550001 | 0.9051999 | 0.004124871 |  |  | 139680 | 0.917845 | 0.9150489 | 0.005029208 | 0.9266443 | 0.009797713 | 0.9266505 | 0.01047706 |  |  | 440460 | 0.912944 | 0.8678712 | 0.01161355 | 0.9283461 | 0.007751539 | 0.9283533 | 0.01181909 |  |  | 398260 | 0.8179875 | 0.7035679 | 0.009048088 | 0.8101681 | 0.005674085 | 0.8101663 | 0.005492699
|  |  | 15852 | 0.9941702 | 0.9994305 | 0.0005120386 | 0.9999444 | 0.1804226 | 0.9999403 | 0.08742566 |  |  | 74346 | 0.9812694 | 0.9866385 | 0.00119545 | 0.9777084 | 0.008452776 | 0.9777046 | 0.004988456 |  |  | 7605 | 0.8956577 | 0.9669959 | 0.003371054 | 0.9051987 | 0.005500038 | 0.9052024 | 0.00412489 |  |  | 139980 | 0.917845 | 0.9150489 | 0.005029208 | 0.9267997 | 0.009796143 | 0.9268059 | 0.01047597 |  |  | 440760 | 0.9084681 | 0.8678712 | 0.01161355 | 0.9284148 | 0.007751036 | 0.928422 | 0.0118183 |  |  | 398560 | 0.8158121 | 0.7035679 | 0.009048088 | 0.8102199 | 0.005673169 | 0.8102181 | 0.005492109
|  |  | 15972 | 0.9941702 | 0.9994305 | 0.0005120386 | 0.9999449 | 0.1804227 | 0.9999408 | 0.08742571 |  |  | 74646 | 0.9812694 | 0.9866385 | 0.00119545 | 0.977759 | 0.008458733 | 0.9777552 | 0.004991972 |  |  | 7610 | 0.8956577 | 0.966996 | 0.003371045 | 0.9052012 | 0.005500066 | 0.9052049 | 0.004124909 |  |  | 140280 | 0.9195265 | 0.9150489 | 0.005029208 | 0.9269547 | 0.009794552 | 0.9269609 | 0.01047486 |  |  | 441060 | 0.912944 | 0.8678712 | 0.01161355 | 0.9284835 | 0.007750532 | 0.9284906 | 0.01181751 |  |  | 398860 | 0.8092857 | 0.7035679 | 0.009048088 | 0.8102717 | 0.005672254 | 0.8102698 | 0.005491519
|  |  | 16092 | 0.9923783 | 0.9994305 | 0.0005120386 | 0.9999453 | 0.1804228 | 0.9999412 | 0.08742575 |  |  | 74946 | 0.9831903 | 0.9866385 | 0.00119545 | 0.9778095 | 0.008464649 | 0.9778056 | 0.004995465 |  |  | 7615 | 0.8956577 | 0.9669962 | 0.003371036 | 0.9052037 | 0.005500094 | 0.9052074 | 0.004124929 |  |  | 140580 | 0.9195265 | 0.9150489 | 0.005029208 | 0.9271093 | 0.009792941 | 0.9271155 | 0.01047374 |  |  | 441360 | 0.9062302 | 0.8678712 | 0.01161355 | 0.928552 | 0.007750028 | 0.9285592 | 0.01181673 |  |  | 399160 | 0.8158121 | 0.7035679 | 0.009048088 | 0.8103233 | 0.00567134 | 0.8103215 | 0.00549093
|  |  | 16212 | 0.9941702 | 0.9994305 | 0.0005120386 | 0.9999457 | 0.1804229 | 0.9999415 | 0.08742579 |  |  | 75246 | 0.980309 | 0.9866385 | 0.00119545 | 0.9778599 | 0.008470523 | 0.977856 | 0.004998935 |  |  | 7620 | 0.8967368 | 0.9669964 | 0.003371027 | 0.9052062 | 0.005500122 | 0.9052098 | 0.004124948 |  |  | 140880 | 0.9228895 | 0.9150489 | 0.005029208 | 0.9272634 | 0.00979131 | 0.9272697 | 0.01047259 |  |  | 441660 | 0.9062302 | 0.8678712 | 0.01161355 | 0.9286205 | 0.007749522 | 0.9286277 | 0.01181594 |  |  | 399460 | 0.8223384 | 0.7035679 | 0.009048088 | 0.8103749 | 0.005670428 | 0.810373 | 0.005490341
|  |  | 16332 | 0.9932742 | 0.9994305 | 0.0005120386 | 0.999946 | 0.1804229 | 0.9999419 | 0.08742583 |  |  | 75546 | 0.9822299 | 0.9866385 | 0.00119545 | 0.9779102 | 0.008476357 | 0.9779062 | 0.005002383 |  |  | 7625 | 0.8956577 | 0.9669965 | 0.003371019 | 0.9052087 | 0.00550015 | 0.9052123 | 0.004124968 |  |  | 141180 | 0.9195265 | 0.9150489 | 0.005029208 | 0.9274171 | 0.009789658 | 0.9274234 | 0.01047142 |  |  | 441960 | 0.9039923 | 0.8678712 | 0.01161355 | 0.9286889 | 0.007749016 | 0.9286961 | 0.01181515 |  |  | 399760 | 0.8223384 | 0.7035679 | 0.009048088 | 0.8104264 | 0.005669515 | 0.8104245 | 0.005489753
|  |  | 16452 | 0.9941702 | 0.9994305 | 0.0005120386 | 0.9999464 | 0.180423 | 0.9999422 | 0.08742586 |  |  | 75846 | 0.9822299 | 0.9866385 | 0.00119545 | 0.9779603 | 0.00848215 | 0.9779562 | 0.005005808 |  |  | 7630 | 0.8956577 | 0.9669967 | 0.00337101 | 0.9052112 | 0.005500178 | 0.9052148 | 0.004124987 |  |  | 141480 | 0.9228895 | 0.9150489 | 0.005029208 | 0.9275705 | 0.009787986 | 0.9275767 | 0.01047024 |  |  | 442260 | 0.9107061 | 0.8678712 | 0.01161355 | 0.9287573 | 0.007748509 | 0.9287644 | 0.01181436 |  |  | 400060 | 0.8158121 | 0.7035679 | 0.009048088 | 0.8104778 | 0.005668604 | 0.8104759 | 0.005489166
|  |  | 16572 | 0.9941702 | 0.9994305 | 0.0005120386 | 0.9999467 | 0.1804231 | 0.9999425 | 0.08742589 |  |  | 76146 | 0.9812694 | 0.9866385 | 0.00119545 | 0.9780103 | 0.008487901 | 0.9780062 | 0.00500921 |  |  | 7635 | 0.8967368 | 0.9669969 | 0.003371002 | 0.9052137 | 0.005500206 | 0.9052173 | 0.004125006 |  |  | 141780 | 0.9195265 | 0.9150489 | 0.005029208 | 0.9277234 | 0.009786294 | 0.9277296 | 0.01046904 |  |  | 442560 | 0.912944 | 0.8678712 | 0.01161355 | 0.9288255 | 0.007748001 | 0.9288327 | 0.01181357 |  |  | 400360 | 0.8179875 | 0.7035679 | 0.009048088 | 0.8105291 | 0.005667694 | 0.8105272 | 0.005488579
|  |  | 16692 | 0.9941702 | 0.9994305 | 0.0005120386 | 0.9999469 | 0.1804232 | 0.9999427 | 0.08742592 |  |  | 76446 | 0.9831903 | 0.9866385 | 0.00119545 | 0.9780601 | 0.008493612 | 0.978056 | 0.00501259 |  |  | 7640 | 0.8956577 | 0.966997 | 0.003370993 | 0.9052162 | 0.005500235 | 0.9052198 | 0.004125026 |  |  | 142080 | 0.921208 | 0.9150489 | 0.005029208 | 0.9278758 | 0.009784582 | 0.9278821 | 0.01046781 |  |  | 442860 | 0.9084681 | 0.8678712 | 0.01161355 | 0.9288937 | 0.007747493 | 0.9289008 | 0.01181278 |  |  | 400660 | 0.8179875 | 0.7035679 | 0.009048088 | 0.8105803 | 0.005666785 | 0.8105784 | 0.005487992
|  |  | 16812 | 0.9950662 | 0.9994305 | 0.0005120386 | 0.9999472 | 0.1804232 | 0.999943 | 0.08742595 |  |  | 76746 | 0.9822299 | 0.9866385 | 0.00119545 | 0.9781098 | 0.008499283 | 0.9781056 | 0.005015948 |  |  | 7645 | 0.8967368 | 0.9669972 | 0.003370985 | 0.9052187 | 0.005500263 | 0.9052223 | 0.004125045 |  |  | 142380 | 0.9228895 | 0.9150489 | 0.005029208 | 0.9280279 | 0.009782851 | 0.9280342 | 0.01046657 |  |  | 443160 | 0.912944 | 0.8678712 | 0.01161355 | 0.9289618 | 0.007746984 | 0.9289689 | 0.01181198 |  |  | 400960 | 0.8223384 | 0.7035679 | 0.009048088 | 0.8106315 | 0.005665876 | 0.8106295 | 0.005487407
|  |  | 16932 | 0.9941702 | 0.9994305 | 0.0005120386 | 0.9999474 | 0.1804233 | 0.9999432 | 0.08742597 |  |  | 77046 | 0.9831903 | 0.9866385 | 0.00119545 | 0.9781594 | 0.008504912 | 0.9781552 | 0.005019282 |  |  | 7650 | 0.8967368 | 0.9669974 | 0.003370977 | 0.9052212 | 0.005500291 | 0.9052248 | 0.004125065 |  |  | 142680 | 0.9228895 | 0.9150489 | 0.005029208 | 0.9281795 | 0.0097811 | 0.9281858 | 0.01046531 |  |  | 443460 | 0.915182 | 0.8678712 | 0.01161355 | 0.9290298 | 0.007746474 | 0.9290369 | 0.01181119 |  |  | 401260 | 0.8158121 | 0.7035679 | 0.009048088 | 0.8106825 | 0.005664969 | 0.8106806 | 0.005486821
|  |  | 17052 | 0.9941702 | 0.9994305 | 0.0005120386 | 0.9999476 | 0.1804233 | 0.9999434 | 0.087426 |  |  | 77346 | 0.9822299 | 0.9866385 | 0.00119545 | 0.9782089 | 0.008510501 | 0.9782046 | 0.005022595 |  |  | 7655 | 0.8967368 | 0.9669975 | 0.003370969 | 0.9052237 | 0.005500319 | 0.9052273 | 0.004125084 |  |  | 142980 | 0.9228895 | 0.9150489 | 0.005029208 | 0.9283308 | 0.009779329 | 0.928337 | 0.01046403 |  |  | 443760 | 0.9107061 | 0.8678712 | 0.01161355 | 0.9290978 | 0.007745963 | 0.9291049 | 0.0118104 |  |  | 401560 | 0.8179875 | 0.7035679 | 0.009048088 | 0.8107335 | 0.005664062 | 0.8107315 | 0.005486237
|  |  | 17172 | 0.9941702 | 0.9994305 | 0.0005120386 | 0.9999478 | 0.1804234 | 0.9999436 | 0.08742602 |  |  | 77646 | 0.9822299 | 0.9866385 | 0.00119545 | 0.9782582 | 0.00851605 | 0.9782539 | 0.005025885 |  |  | 7660 | 0.8967368 | 0.9669977 | 0.003370961 | 0.9052262 | 0.005500347 | 0.9052298 | 0.004125104 |  |  | 143280 | 0.9195265 | 0.9150489 | 0.005029208 | 0.9284816 | 0.009777539 | 0.9284879 | 0.01046274 |  |  | 444060 | 0.912944 | 0.8678712 | 0.01161355 | 0.9291656 | 0.007745451 | 0.9291727 | 0.0118096 |  |  | 401860 | 0.8179875 | 0.7035679 | 0.009048088 | 0.8107844 | 0.005663157 | 0.8107824 | 0.005485653
|  |  | 17292 | 0.9923783 | 0.9994305 | 0.0005120386 | 0.999948 | 0.1804234 | 0.9999438 | 0.08742604 |  |  | 77946 | 0.9831903 | 0.9866385 | 0.00119545 | 0.9783074 | 0.008521558 | 0.978303 | 0.005029153 |  |  | 7665 | 0.8967368 | 0.9669978 | 0.003370953 | 0.9052287 | 0.005500375 | 0.9052323 | 0.004125123 |  |  | 143580 | 0.9228895 | 0.9150489 | 0.005029208 | 0.928632 | 0.009775731 | 0.9286383 | 0.01046142 |  |  | 444360 | 0.9084681 | 0.8678712 | 0.01161355 | 0.9292334 | 0.007744939 | 0.9292405 | 0.01180881 |  |  | 402160 | 0.8179875 | 0.7035679 | 0.009048088 | 0.8108352 | 0.005662252 | 0.8108332 | 0.005485069
|  |  | 17412 | 0.9932742 | 0.9994305 | 0.0005120386 | 0.9999482 | 0.1804234 | 0.9999439 | 0.08742606 |  |  | 78246 | 0.9831903 | 0.9866385 | 0.00119545 | 0.9783564 | 0.008527027 | 0.978352 | 0.005032398 |  |  | 7670 | 0.8978158 | 0.966998 | 0.003370946 | 0.9052311 | 0.005500403 | 0.9052348 | 0.004125143 |  |  | 143880 | 0.924571 | 0.9150489 | 0.005029208 | 0.928782 | 0.009773903 | 0.9287883 | 0.01046009 |  |  | 444660 | 0.9084681 | 0.8678712 | 0.01161355 | 0.9293011 | 0.007744426 | 0.9293082 | 0.01180801 |  |  | 402460 | 0.8179875 | 0.7035679 | 0.009048088 | 0.8108859 | 0.005661348 | 0.8108839 | 0.005484486
|  |  | 17532 | 0.9941702 | 0.9994305 | 0.0005120386 | 0.9999483 | 0.1804235 | 0.9999441 | 0.08742607 |  |  | 78546 | 0.9831903 | 0.9866385 | 0.00119545 | 0.9784053 | 0.008532454 | 0.9784009 | 0.005035622 |  |  | 7675 | 0.8956577 | 0.9669982 | 0.003370938 | 0.9052336 | 0.005500432 | 0.9052373 | 0.004125162 |  |  | 144180 | 0.924571 | 0.9150489 | 0.005029208 | 0.9289316 | 0.009772056 | 0.9289378 | 0.01045874 |  |  | 444960 | 0.912944 | 0.8678712 | 0.01161355 | 0.9293688 | 0.007743912 | 0.9293759 | 0.01180722 |  |  | 402760 | 0.8158121 | 0.7035679 | 0.009048088 | 0.8109366 | 0.005660445 | 0.8109345 | 0.005483904
|  |  | 17652 | 0.9923783 | 0.9994305 | 0.0005120386 | 0.9999485 | 0.1804235 | 0.9999442 | 0.08742609 |  |  | 78846 | 0.9831903 | 0.9866385 | 0.00119545 | 0.9784541 | 0.008537842 | 0.9784497 | 0.005038823 |  |  | 7680 | 0.8967368 | 0.9669983 | 0.00337093 | 0.9052361 | 0.00550046 | 0.9052398 | 0.004125182 |  |  | 144480 | 0.9228895 | 0.9150489 | 0.005029208 | 0.9290808 | 0.009770191 | 0.929087 | 0.01045737 |  |  | 445260 | 0.915182 | 0.8678712 | 0.01161355 | 0.9294363 | 0.007743398 | 0.9294434 | 0.01180642 |  |  | 403060 | 0.8179875 | 0.7035679 | 0.009048088 | 0.8109871 | 0.005659543 | 0.810985 | 0.005483322
|  |  | 17772 | 0.9932742 | 0.9994305 | 0.0005120386 | 0.9999486 | 0.1804235 | 0.9999443 | 0.0874261 |  |  | 79146 | 0.9822299 | 0.9866385 | 0.00119545 | 0.9785028 | 0.00854319 | 0.9784983 | 0.005042002 |  |  | 7685 | 0.8967368 | 0.9669985 | 0.003370923 | 0.9052386 | 0.005500488 | 0.9052422 | 0.004125201 |  |  | 144780 | 0.9195265 | 0.9150489 | 0.005029208 | 0.9292295 | 0.009768308 | 0.9292358 | 0.01045599 |  |  | 445560 | 0.9107061 | 0.8678712 | 0.01161355 | 0.9295038 | 0.007742883 | 0.9295109 | 0.01180562 |  |  | 403360 | 0.8136366 | 0.7035679 | 0.009048088 | 0.8110376 | 0.005658642 | 0.8110355 | 0.005482741
|  |  | 17892 | 0.9941702 | 0.9994305 | 0.0005120386 | 0.9999487 | 0.1804236 | 0.9999444 | 0.08742611 |  |  | 79446 | 0.9812694 | 0.9866385 | 0.00119545 | 0.9785513 | 0.008548499 | 0.9785468 | 0.005045159 |  |  | 7690 | 0.8967368 | 0.9669986 | 0.003370916 | 0.9052411 | 0.005500516 | 0.9052447 | 0.004125221 |  |  | 145080 | 0.9228895 | 0.9150489 | 0.005029208 | 0.9293779 | 0.009766406 | 0.9293842 | 0.01045459 |  |  | 445860 | 0.9107061 | 0.8678712 | 0.01161355 | 0.9295712 | 0.007742367 | 0.9295783 | 0.01180482 |  |  | 403660 | 0.8245138 | 0.7035679 | 0.009048088 | 0.8110879 | 0.005657742 | 0.8110859 | 0.00548216
|  |  | 18012 | 0.9941702 | 0.9994305 | 0.0005120386 | 0.9999489 | 0.1804236 | 0.9999445 | 0.08742612 |  |  | 79746 | 0.9822299 | 0.9866385 | 0.00119545 | 0.9785998 | 0.008553767 | 0.9785952 | 0.005048294 |  |  | 7695 | 0.8956577 | 0.9669988 | 0.003370908 | 0.9052436 | 0.005500545 | 0.9052472 | 0.00412524 |  |  | 145380 | 0.921208 | 0.9150489 | 0.005029208 | 0.9295259 | 0.009764485 | 0.9295321 | 0.01045317 |  |  | 446160 | 0.912944 | 0.8678712 | 0.01161355 | 0.9296386 | 0.00774185 | 0.9296456 | 0.01180402 |  |  | 403960 | 0.8179875 | 0.7035679 | 0.009048088 | 0.8111382 | 0.005656843 | 0.8111361 | 0.00548158
|  |  | 18132 | 0.9932742 | 0.9994305 | 0.0005120386 | 0.999949 | 0.1804236 | 0.9999446 | 0.08742614 |  |  | 80046 | 0.9831903 | 0.9866385 | 0.00119545 | 0.978648 | 0.008558996 | 0.9786434 | 0.005051407 |  |  | 7700 | 0.8967368 | 0.9669989 | 0.003370901 | 0.9052461 | 0.005500573 | 0.9052497 | 0.00412526 |  |  | 145680 | 0.924571 | 0.9150489 | 0.005029208 | 0.9296734 | 0.009762547 | 0.9296797 | 0.01045173 |  |  | 446460 | 0.912944 | 0.8678712 | 0.01161355 | 0.9297058 | 0.007741333 | 0.9297129 | 0.01180322 |  |  | 404260 | 0.820163 | 0.7035679 | 0.009048088 | 0.8111885 | 0.005655945 | 0.8111863 | 0.005481001
|  |  | 18252 | 0.9932742 | 0.9994305 | 0.0005120386 | 0.999949 | 0.1804236 | 0.9999447 | 0.08742615 |  |  | 80346 | 0.9822299 | 0.9866385 | 0.00119545 | 0.9786962 | 0.008564185 | 0.9786915 | 0.005054498 |  |  | 7705 | 0.8967368 | 0.9669991 | 0.003370894 | 0.9052486 | 0.005500601 | 0.9052522 | 0.00412528 |  |  | 145980 | 0.9228895 | 0.9150489 | 0.005029208 | 0.9298206 | 0.009760591 | 0.9298268 | 0.01045027 |  |  | 446760 | 0.915182 | 0.8678712 | 0.01161355 | 0.929773 | 0.007740815 | 0.92978 | 0.01180242 |  |  | 404560 | 0.8179875 | 0.7035679 | 0.009048088 | 0.8112386 | 0.005655048 | 0.8112365 | 0.005480422
|  |  | 18372 | 0.9932742 | 0.9994305 | 0.0005120386 | 0.9999491 | 0.1804237 | 0.9999448 | 0.08742615 |  |  | 80646 | 0.9812694 | 0.9866385 | 0.00119545 | 0.9787442 | 0.008569335 | 0.9787395 | 0.005057567 |  |  | 7710 | 0.8956577 | 0.9669992 | 0.003370887 | 0.9052511 | 0.005500629 | 0.9052547 | 0.004125299 |  |  | 146280 | 0.9228895 | 0.9150489 | 0.005029208 | 0.9299673 | 0.009758617 | 0.9299736 | 0.0104488 |  |  | 447060 | 0.915182 | 0.8678712 | 0.01161355 | 0.9298401 | 0.007740297 | 0.9298471 | 0.01180162 |  |  | 404860 | 0.820163 | 0.7035679 | 0.009048088 | 0.8112886 | 0.005654151 | 0.8112865 | 0.005479844
|  |  | 18492 | 0.9950662 | 0.9994305 | 0.0005120386 | 0.9999492 | 0.1804237 | 0.9999449 | 0.08742616 |  |  | 80946 | 0.9812694 | 0.9866385 | 0.00119545 | 0.9787921 | 0.008574445 | 0.9787874 | 0.005060615 |  |  | 7715 | 0.8956577 | 0.9669994 | 0.00337088 | 0.9052536 | 0.005500658 | 0.9052572 | 0.004125319 |  |  | 146580 | 0.924571 | 0.9150489 | 0.005029208 | 0.9301137 | 0.009756625 | 0.9301199 | 0.01044732 |  |  | 447360 | 0.915182 | 0.8678712 | 0.01161355 | 0.9299071 | 0.007739777 | 0.9299141 | 0.01180081 |  |  | 405160 | 0.8179875 | 0.7035679 | 0.009048088 | 0.8113386 | 0.005653256 | 0.8113364 | 0.005479266
|  |  | 18612 | 0.9932742 | 0.9994305 | 0.0005120386 | 0.9999493 | 0.1804237 | 0.9999449 | 0.08742617 |  |  | 81246 | 0.9831903 | 0.9866385 | 0.00119545 | 0.9788399 | 0.008579517 | 0.9788351 | 0.00506364 |  |  | 7720 | 0.8956577 | 0.9669995 | 0.003370874 | 0.9052561 | 0.005500686 | 0.9052597 | 0.004125338 |  |  | 146880 | 0.9228895 | 0.9150489 | 0.005029208 | 0.9302596 | 0.009754616 | 0.9302659 | 0.01044581 |  |  | 447660 | 0.9062302 | 0.8678712 | 0.01161355 | 0.929974 | 0.007739257 | 0.9299811 | 0.01180001 |  |  | 405460 | 0.820163 | 0.7035679 | 0.009048088 | 0.8113885 | 0.005652362 | 0.8113863 | 0.005478689
|  |  | 18732 | 0.9950662 | 0.9994305 | 0.0005120386 | 0.9999494 | 0.1804237 | 0.999945 | 0.08742618 |  |  | 104646 | 0.9831903 | 0.9866385 | 0.00119545 | 0.9822006 | 0.008864244 | 0.9821935 | 0.005238009 |  |  | 7725 | 0.8967368 | 0.9669997 | 0.003370867 | 0.9052586 | 0.005500714 | 0.9052622 | 0.004125358 |  |  | 147180 | 0.9262524 | 0.9150489 | 0.005029208 | 0.9304052 | 0.00975259 | 0.9304114 | 0.01044429 |  |  | 447960 | 0.9084681 | 0.8678712 | 0.01161355 | 0.9300409 | 0.007738736 | 0.9300479 | 0.01179921 |  |  | 405760 | 0.820163 | 0.7035679 | 0.009048088 | 0.8114382 | 0.005651468 | 0.8114361 | 0.005478113
|  |  | 18852 | 0.9932742 | 0.9994305 | 0.0005120386 | 0.9999494 | 0.1804237 | 0.9999451 | 0.08742618 |  |  | 104946 | 0.9822299 | 0.9866385 | 0.00119545 | 0.9822393 | 0.008866609 | 0.9822322 | 0.005239528 |  |  | 7730 | 0.8956577 | 0.9669998 | 0.00337086 | 0.905261 | 0.005500743 | 0.9052647 | 0.004125378 |  |  | 147480 | 0.921208 | 0.9150489 | 0.005029208 | 0.9305503 | 0.009750546 | 0.9305566 | 0.01044276 |  |  | 448260 | 0.9084681 | 0.8678712 | 0.01161355 | 0.9301077 | 0.007738215 | 0.9301147 | 0.0117984 |  |  | 406060 | 0.8114612 | 0.7035679 | 0.009048088 | 0.8114879 | 0.005650576 | 0.8114858 | 0.005477537
|  |  | 18972 | 0.9941702 | 0.9994305 | 0.0005120386 | 0.9999495 | 0.1804237 | 0.9999451 | 0.08742619 |  |  | 105246 | 0.9831903 | 0.9866385 | 0.00119545 | 0.9822779 | 0.008868946 | 0.9822708 | 0.005241031 |  |  | 7735 | 0.8956577 | 0.967 | 0.003370854 | 0.9052635 | 0.005500771 | 0.9052672 | 0.004125397 |  |  | 147780 | 0.924571 | 0.9150489 | 0.005029208 | 0.9306951 | 0.009748485 | 0.9307013 | 0.0104412 |  |  | 448560 | 0.9107061 | 0.8678712 | 0.01161355 | 0.9301744 | 0.007737693 | 0.9301814 | 0.0117976 |  |  | 406360 | 0.8223384 | 0.7035679 | 0.009048088 | 0.8115376 | 0.005649684 | 0.8115354 | 0.005476962
|  |  | 19092 | 0.9932742 | 0.9994305 | 0.0005120386 | 0.9999495 | 0.1804238 | 0.9999452 | 0.0874262 |  |  | 105546 | 0.9831903 | 0.9866385 | 0.00119545 | 0.9823164 | 0.008871254 | 0.9823093 | 0.005242517 |  |  | 7740 | 0.8956577 | 0.9670001 | 0.003370847 | 0.905266 | 0.0055008 | 0.9052696 | 0.004125417 |  |  | 148080 | 0.9228895 | 0.9150489 | 0.005029208 | 0.9308394 | 0.009746407 | 0.9308457 | 0.01043963 |  |  | 448860 | 0.9107061 | 0.8678712 | 0.01161355 | 0.930241 | 0.00773717 | 0.930248 | 0.01179679 |  |  | 406660 | 0.8179875 | 0.7035679 | 0.009048088 | 0.8115871 | 0.005648793 | 0.8115849 | 0.005476387
|  |  | 19212 | 0.9941702 | 0.9994305 | 0.0005120386 | 0.9999496 | 0.1804238 | 0.9999452 | 0.0874262 |  |  | 105846 | 0.9831903 | 0.9866385 | 0.00119545 | 0.9823549 | 0.008873533 | 0.9823477 | 0.005243987 |  |  | 7745 | 0.8956577 | 0.9670003 | 0.003370841 | 0.9052685 | 0.005500828 | 0.9052721 | 0.004125437 |  |  | 148380 | 0.9228895 | 0.9150489 | 0.005029208 | 0.9309834 | 0.009744313 | 0.9309897 | 0.01043805 |  |  | 449160 | 0.9084681 | 0.8678712 | 0.01161355 | 0.9303076 | 0.007736647 | 0.9303146 | 0.01179598 |  |  | 406960 | 0.8179875 | 0.7035679 | 0.009048088 | 0.8116366 | 0.005647904 | 0.8116343 | 0.005475813
|  |  | 19332 | 0.9941702 | 0.9994305 | 0.0005120386 | 0.9999496 | 0.1804238 | 0.9999453 | 0.08742621 |  |  | 106146 | 0.9851113 | 0.9866385 | 0.00119545 | 0.9823932 | 0.008875784 | 0.9823859 | 0.005245442 |  |  | 7750 | 0.8967368 | 0.9670004 | 0.003370835 | 0.905271 | 0.005500856 | 0.9052746 | 0.004125456 |  |  | 148680 | 0.9228895 | 0.9150489 | 0.005029208 | 0.931127 | 0.009742202 | 0.9311332 | 0.01043645 |  |  | 449460 | 0.9084681 | 0.8678712 | 0.01161355 | 0.9303741 | 0.007736123 | 0.9303811 | 0.01179518 |  |  | 407260 | 0.8223384 | 0.7035679 | 0.009048088 | 0.8116859 | 0.005647015 | 0.8116837 | 0.00547524
|  |  | 19452 | 0.9932742 | 0.9994305 | 0.0005120386 | 0.9999497 | 0.1804238 | 0.9999453 | 0.08742621 |  |  | 106446 | 0.9841508 | 0.9866385 | 0.00119545 | 0.9824314 | 0.008878006 | 0.9824241 | 0.00524688 |  |  | 7755 | 0.8956577 | 0.9670005 | 0.003370828 | 0.9052735 | 0.005500885 | 0.9052771 | 0.004125476 |  |  | 148980 | 0.9228895 | 0.9150489 | 0.005029208 | 0.9312702 | 0.009740074 | 0.9312764 | 0.01043483 |  |  | 449760 | 0.912944 | 0.8678712 | 0.01161355 | 0.9304405 | 0.007735598 | 0.9304475 | 0.01179437 |  |  | 407560 | 0.820163 | 0.7035679 | 0.009048088 | 0.8117352 | 0.005646127 | 0.811733 | 0.005474667
|  |  | 19572 | 0.9923783 | 0.9994305 | 0.0005120386 | 0.9999497 | 0.1804238 | 0.9999453 | 0.08742621 |  |  | 106746 | 0.9851113 | 0.9866385 | 0.00119545 | 0.9824695 | 0.0088802 | 0.9824622 | 0.005248303 |  |  | 7760 | 0.8967368 | 0.9670007 | 0.003370822 | 0.905276 | 0.005500913 | 0.9052796 | 0.004125496 |  |  | 149280 | 0.9228895 | 0.9150489 | 0.005029208 | 0.931413 | 0.00973793 | 0.9314192 | 0.0104332 |  |  | 450060 | 0.915182 | 0.8678712 | 0.01161355 | 0.9305068 | 0.007735072 | 0.9305138 | 0.01179356 |  |  | 407860 | 0.8245138 | 0.7035679 | 0.009048088 | 0.8117844 | 0.00564524 | 0.8117822 | 0.005474095
|  |  | 19692 | 0.9941702 | 0.9994305 | 0.0005120386 | 0.9999497 | 0.1804238 | 0.9999454 | 0.08742622 |  |  | 107046 | 0.9851113 | 0.9866385 | 0.00119545 | 0.9825075 | 0.008882365 | 0.9825002 | 0.00524971 |  |  | 7765 | 0.8978158 | 0.9670008 | 0.003370816 | 0.9052785 | 0.005500942 | 0.9052821 | 0.004125516 |  |  | 149580 | 0.921208 | 0.9150489 | 0.005029208 | 0.9315554 | 0.00973577 | 0.9315616 | 0.01043155 |  |  | 450360 | 0.912944 | 0.8678712 | 0.01161355 | 0.9305731 | 0.007734546 | 0.93058 | 0.01179275 |  |  | 408160 | 0.8158121 | 0.7035679 | 0.009048088 | 0.8118336 | 0.005644354 | 0.8118313 | 0.005473523
|  |  | 19812 | 0.9932742 | 0.9994305 | 0.0005120386 | 0.9999498 | 0.1804238 | 0.9999454 | 0.08742622 |  |  | 107346 | 0.9851113 | 0.9866385 | 0.00119545 | 0.9825454 | 0.008884503 | 0.9825381 | 0.005251101 |  |  | 7770 | 0.8967368 | 0.967001 | 0.00337081 | 0.905281 | 0.00550097 | 0.9052846 | 0.004125535 |  |  | 149880 | 0.924571 | 0.9150489 | 0.005029208 | 0.9316974 | 0.009733593 | 0.9317036 | 0.01042989 |  |  | 450660 | 0.9107061 | 0.8678712 | 0.01161355 | 0.9306393 | 0.00773402 | 0.9306462 | 0.01179194 |  |  | 408460 | 0.8179875 | 0.7035679 | 0.009048088 | 0.8118826 | 0.005643469 | 0.8118803 | 0.005472952
|  |  | 19932 | 0.9941702 | 0.9994305 | 0.0005120386 | 0.9999498 | 0.1804238 | 0.9999454 | 0.08742622 |  |  | 107646 | 0.9841508 | 0.9866385 | 0.00119545 | 0.9825832 | 0.008886613 | 0.9825759 | 0.005252477 |  |  | 7775 | 0.8956577 | 0.9670011 | 0.003370804 | 0.9052834 | 0.005500999 | 0.9052871 | 0.004125555 |  |  | 150180 | 0.924571 | 0.9150489 | 0.005029208 | 0.931839 | 0.009731401 | 0.9318452 | 0.01042821 |  |  | 450960 | 0.912944 | 0.8678712 | 0.01161355 | 0.9307054 | 0.007733492 | 0.9307123 | 0.01179113 |  |  | 408760 | 0.820163 | 0.7035679 | 0.009048088 | 0.8119316 | 0.005642586 | 0.8119293 | 0.005472382
|  |  | 20052 | 0.9941702 | 0.9994305 | 0.0005120386 | 0.9999498 | 0.1804238 | 0.9999454 | 0.08742623 |  |  | 107946 | 0.9831903 | 0.9866385 | 0.00119545 | 0.9826209 | 0.008888694 | 0.9826136 | 0.005253837 |  |  | 7780 | 0.8956577 | 0.9670012 | 0.003370798 | 0.9052859 | 0.005501027 | 0.9052896 | 0.004125575 |  |  | 150480 | 0.9279339 | 0.9150489 | 0.005029208 | 0.9319802 | 0.009729193 | 0.9319865 | 0.01042652 |  |  | 451260 | 0.915182 | 0.8678712 | 0.01161355 | 0.9307714 | 0.007732964 | 0.9307783 | 0.01179032 |  |  | 409060 | 0.8266893 | 0.7035679 | 0.009048088 | 0.8119805 | 0.005641703 | 0.8119781 | 0.005471812
|  |  | 20172 | 0.9950662 | 0.9994305 | 0.0005120386 | 0.9999498 | 0.1804238 | 0.9999455 | 0.08742623 |  |  | 108246 | 0.9822299 | 0.9866385 | 0.00119545 | 0.9826585 | 0.008890749 | 0.9826512 | 0.005255181 |  |  | 7785 | 0.8956577 | 0.9670014 | 0.003370793 | 0.9052884 | 0.005501056 | 0.905292 | 0.004125594 |  |  | 150780 | 0.9262524 | 0.9150489 | 0.005029208 | 0.9321211 | 0.009726969 | 0.9321273 | 0.01042482 |  |  | 451560 | 0.9107061 | 0.8678712 | 0.01161355 | 0.9308374 | 0.007732435 | 0.9308443 | 0.0117895 |  |  | 409360 | 0.820163 | 0.7035679 | 0.009048088 | 0.8120293 | 0.005640821 | 0.8120269 | 0.005471243
|  |  | 20292 | 0.9941702 | 0.9994305 | 0.0005120386 | 0.9999499 | 0.1804238 | 0.9999455 | 0.08742623 |  |  | 108546 | 0.980309 | 0.9866385 | 0.00119545 | 0.982696 | 0.008892776 | 0.9826886 | 0.00525651 |  |  | 7790 | 0.8945787 | 0.9670015 | 0.003370787 | 0.9052909 | 0.005501084 | 0.9052945 | 0.004125614 |  |  | 151080 | 0.924571 | 0.9150489 | 0.005029208 | 0.9322616 | 0.00972473 | 0.9322678 | 0.01042309 |  |  | 451860 | 0.912944 | 0.8678712 | 0.01161355 | 0.9309032 | 0.007731906 | 0.9309102 | 0.01178869 |  |  | 409660 | 0.8136366 | 0.7035679 | 0.009048088 | 0.812078 | 0.00563994 | 0.8120756 | 0.005470674
|  |  | 20412 | 0.9932742 | 0.9994305 | 0.0005120386 | 0.9999499 | 0.1804238 | 0.9999455 | 0.08742623 |  |  | 108846 | 0.9822299 | 0.9866385 | 0.00119545 | 0.9827334 | 0.008894775 | 0.982726 | 0.005257824 |  |  | 7795 | 0.8956577 | 0.9670016 | 0.003370781 | 0.9052934 | 0.005501113 | 0.905297 | 0.004125634 |  |  | 151380 | 0.9262524 | 0.9150489 | 0.005029208 | 0.9324016 | 0.009722475 | 0.9324079 | 0.01042136 |  |  | 452160 | 0.9107061 | 0.8678712 | 0.01161355 | 0.930969 | 0.007731376 | 0.930976 | 0.01178788 |  |  | 409960 | 0.8179875 | 0.7035679 | 0.009048088 | 0.8121266 | 0.005639059 | 0.8121242 | 0.005470107
|  |  | 20532 | 0.9941702 | 0.9994305 | 0.0005120386 | 0.9999499 | 0.1804238 | 0.9999455 | 0.08742624 |  |  | 109146 | 0.9812694 | 0.9866385 | 0.00119545 | 0.9827707 | 0.008896747 | 0.9827633 | 0.005259122 |  |  | 7800 | 0.8967368 | 0.9670018 | 0.003370776 | 0.9052959 | 0.005501142 | 0.9052995 | 0.004125654 |  |  | 151680 | 0.9262524 | 0.9150489 | 0.005029208 | 0.9325414 | 0.009720204 | 0.9325476 | 0.01041961 |  |  | 452460 | 0.9107061 | 0.8678712 | 0.01161355 | 0.9310348 | 0.007730846 | 0.9310417 | 0.01178706 |  |  | 410260 | 0.8179875 | 0.7035679 | 0.009048088 | 0.8121752 | 0.00563818 | 0.8121728 | 0.005469539
|  |  | 20652 | 0.9959621 | 0.9994305 | 0.0005120386 | 0.9999499 | 0.1804239 | 0.9999455 | 0.08742624 |  |  | 109446 | 0.980309 | 0.9866385 | 0.00119545 | 0.9828079 | 0.008898692 | 0.9828005 | 0.005260406 |  |  | 7805 | 0.8967368 | 0.9670019 | 0.00337077 | 0.9052984 | 0.00550117 | 0.905302 | 0.004125674 |  |  | 151980 | 0.9279339 | 0.9150489 | 0.005029208 | 0.9326807 | 0.009717919 | 0.9326869 | 0.01041784 |  |  | 452760 | 0.912944 | 0.8678712 | 0.01161355 | 0.9311004 | 0.007730314 | 0.9311073 | 0.01178625 |  |  | 410560 | 0.820163 | 0.7035679 | 0.009048088 | 0.8122236 | 0.005637302 | 0.8122213 | 0.005468973
|  |  | 20772 | 0.9932742 | 0.9994305 | 0.0005120386 | 0.9999499 | 0.1804239 | 0.9999456 | 0.08742624 |  |  | 109746 | 0.980309 | 0.9866385 | 0.00119545 | 0.982845 | 0.00890061 | 0.9828376 | 0.005261674 |  |  | 7810 | 0.8967368 | 0.967002 | 0.003370765 | 0.9053009 | 0.005501199 | 0.9053045 | 0.004125693 |  |  | 152280 | 0.9279339 | 0.9150489 | 0.005029208 | 0.9328196 | 0.009715619 | 0.9328258 | 0.01041606 |  |  | 453060 | 0.9062302 | 0.8678712 | 0.01161355 | 0.931166 | 0.007729783 | 0.9311729 | 0.01178543 |  |  | 410860 | 0.8179875 | 0.7035679 | 0.009048088 | 0.812272 | 0.005636425 | 0.8122696 | 0.005468407
|  |  | 20892 | 0.9932742 | 0.9994305 | 0.0005120386 | 0.99995 | 0.1804239 | 0.9999456 | 0.08742624 |  |  | 110046 | 0.9831903 | 0.9866385 | 0.00119545 | 0.9828821 | 0.008902502 | 0.9828746 | 0.005262927 |  |  | 7815 | 0.8956577 | 0.9670022 | 0.00337076 | 0.9053034 | 0.005501227 | 0.905307 | 0.004125713 |  |  | 152580 | 0.9279339 | 0.9150489 | 0.005029208 | 0.9329582 | 0.009713303 | 0.9329644 | 0.01041427 |  |  | 453360 | 0.9084681 | 0.8678712 | 0.01161355 | 0.9312315 | 0.00772925 | 0.9312384 | 0.01178462 |  |  | 411160 | 0.8158121 | 0.7035679 | 0.009048088 | 0.8123204 | 0.005635549 | 0.8123179 | 0.005467841
|  |  | 21012 | 0.9941702 | 0.9994305 | 0.0005120386 | 0.99995 | 0.1804239 | 0.9999456 | 0.08742624 |  |  | 110346 | 0.9812694 | 0.9866385 | 0.00119545 | 0.982919 | 0.008904366 | 0.9829115 | 0.005264165 |  |  | 7820 | 0.8967368 | 0.9670023 | 0.003370754 | 0.9053058 | 0.005501256 | 0.9053095 | 0.004125733 |  |  | 152880 | 0.9279339 | 0.9150489 | 0.005029208 | 0.9330964 | 0.009710973 | 0.9331026 | 0.01041246 |  |  | 453660 | 0.912944 | 0.8678712 | 0.01161355 | 0.9312969 | 0.007728717 | 0.9313038 | 0.0117838 |  |  | 411460 | 0.8245138 | 0.7035679 | 0.009048088 | 0.8123686 | 0.005634674 | 0.8123661 | 0.005467276
|  |  | 21132 | 0.9941702 | 0.9994305 | 0.0005120386 | 0.99995 | 0.1804239 | 0.9999456 | 0.08742624 |  |  | 110646 | 0.9812694 | 0.9866385 | 0.00119545 | 0.9829558 | 0.008906204 | 0.9829483 | 0.005265389 |  |  | 7825 | 0.8956577 | 0.9670024 | 0.003370749 | 0.9053083 | 0.005501285 | 0.9053119 | 0.004125753 |  |  | 153180 | 0.9262524 | 0.9150489 | 0.005029208 | 0.9332342 | 0.009708629 | 0.9332404 | 0.01041064 |  |  | 453960 | 0.9174199 | 0.8678712 | 0.01161355 | 0.9313623 | 0.007728184 | 0.9313692 | 0.01178298 |  |  | 411760 | 0.820163 | 0.7035679 | 0.009048088 | 0.8124167 | 0.005633799 | 0.8124143 | 0.005466712
|  |  | 21252 | 0.9950662 | 0.9994305 | 0.0005120386 | 0.99995 | 0.1804239 | 0.9999456 | 0.08742624 |  |  | 110946 | 0.9812694 | 0.9866385 | 0.00119545 | 0.9829925 | 0.008908016 | 0.982985 | 0.005266597 |  |  | 7830 | 0.8967368 | 0.9670026 | 0.003370744 | 0.9053108 | 0.005501313 | 0.9053144 | 0.004125773 |  |  | 153480 | 0.9262524 | 0.9150489 | 0.005029208 | 0.9333716 | 0.009706269 | 0.9333778 | 0.0104088 |  |  | 454260 | 0.912944 | 0.8678712 | 0.01161355 | 0.9314276 | 0.007727649 | 0.9314344 | 0.01178217 |  |  | 412060 | 0.8179875 | 0.7035679 | 0.009048088 | 0.8124648 | 0.005632926 | 0.8124623 | 0.005466149
|  |  | 21372 | 0.9950662 | 0.9994305 | 0.0005120386 | 0.99995 | 0.1804239 | 0.9999456 | 0.08742625 |  |  | 111246 | 0.9822299 | 0.9866385 | 0.00119545 | 0.9830291 | 0.008909801 | 0.9830216 | 0.005267791 |  |  | 7835 | 0.8956577 | 0.9670027 | 0.003370739 | 0.9053133 | 0.005501342 | 0.9053169 | 0.004125793 |  |  | 153780 | 0.9262524 | 0.9150489 | 0.005029208 | 0.9335086 | 0.009703896 | 0.9335149 | 0.01040695 |  |  | 454560 | 0.915182 | 0.8678712 | 0.01161355 | 0.9314928 | 0.007727114 | 0.9314996 | 0.01178135 |  |  | 412360 | 0.8158121 | 0.7035679 | 0.009048088 | 0.8125128 | 0.005632054 | 0.8125103 | 0.005465586
|  |  | 21492 | 0.9950662 | 0.9994305 | 0.0005120386 | 0.99995 | 0.1804239 | 0.9999456 | 0.08742625 |  |  | 111546 | 0.9831903 | 0.9866385 | 0.00119545 | 0.9830656 | 0.00891156 | 0.9830581 | 0.00526897 |  |  | 7840 | 0.8956577 | 0.9670028 | 0.003370734 | 0.9053158 | 0.005501371 | 0.9053194 | 0.004125813 |  |  | 154080 | 0.9279339 | 0.9150489 | 0.005029208 | 0.9336453 | 0.009701508 | 0.9336515 | 0.01040509 |  |  | 454860 | 0.915182 | 0.8678712 | 0.01161355 | 0.9315579 | 0.007726579 | 0.9315647 | 0.01178053 |  |  | 412660 | 0.8158121 | 0.7035679 | 0.009048088 | 0.8125607 | 0.005631183 | 0.8125582 | 0.005465023
|  |  | 21612 | 0.9932742 | 0.9994305 | 0.0005120386 | 0.99995 | 0.1804239 | 0.9999456 | 0.08742625 |  |  | 111846 | 0.9822299 | 0.9866385 | 0.00119545 | 0.9831021 | 0.008913293 | 0.9830945 | 0.005270134 |  |  | 7845 | 0.8956577 | 0.9670029 | 0.003370729 | 0.9053183 | 0.005501399 | 0.9053219 | 0.004125833 |  |  | 154380 | 0.9262524 | 0.9150489 | 0.005029208 | 0.9337816 | 0.009699106 | 0.9337878 | 0.01040321 |  |  | 455160 | 0.9174199 | 0.8678712 | 0.01161355 | 0.9316229 | 0.007726043 | 0.9316298 | 0.01177971 |  |  | 412960 | 0.8158121 | 0.7035679 | 0.009048088 | 0.8126085 | 0.005630312 | 0.812606 | 0.005464462
|  |  | 21732 | 0.9932742 | 0.9994305 | 0.0005120386 | 0.99995 | 0.1804239 | 0.9999456 | 0.08742625 |  |  | 112146 | 0.9822299 | 0.9866385 | 0.00119545 | 0.9831384 | 0.008915 | 0.9831308 | 0.005271284 |  |  | 7850 | 0.8956577 | 0.9670031 | 0.003370724 | 0.9053208 | 0.005501428 | 0.9053244 | 0.004125852 |  |  | 154680 | 0.924571 | 0.9150489 | 0.005029208 | 0.9339176 | 0.00969669 | 0.9339238 | 0.01040132 |  |  | 455460 | 0.9107061 | 0.8678712 | 0.01161355 | 0.9316879 | 0.007725506 | 0.9316948 | 0.01177889 |  |  | 413260 | 0.820163 | 0.7035679 | 0.009048088 | 0.8126563 | 0.005629443 | 0.8126538 | 0.005463901
|  |  | 21852 | 0.9950662 | 0.9994305 | 0.0005120386 | 0.99995 | 0.1804239 | 0.9999457 | 0.08742625 |  |  | 112446 | 0.9822299 | 0.9866385 | 0.00119545 | 0.9831746 | 0.008916681 | 0.983167 | 0.005272419 |  |  | 7855 | 0.8956577 | 0.9670032 | 0.003370719 | 0.9053233 | 0.005501457 | 0.9053269 | 0.004125872 |  |  | 154980 | 0.9296154 | 0.9150489 | 0.005029208 | 0.9340531 | 0.00969426 | 0.9340593 | 0.01039942 |  |  | 455760 | 0.915182 | 0.8678712 | 0.01161355 | 0.9317528 | 0.007724969 | 0.9317597 | 0.01177807 |  |  | 413560 | 0.8158121 | 0.7035679 | 0.009048088 | 0.8127039 | 0.005628575 | 0.8127014 | 0.00546334
|  |  | 21972 | 0.9941702 | 0.9994305 | 0.0005120386 | 0.9999501 | 0.1804239 | 0.9999457 | 0.08742625 |  |  | 112746 | 0.9822299 | 0.9866385 | 0.00119545 | 0.9832108 | 0.008918337 | 0.9832032 | 0.00527354 |  |  | 7860 | 0.8967368 | 0.9670033 | 0.003370714 | 0.9053257 | 0.005501486 | 0.9053294 | 0.004125892 |  |  | 155280 | 0.9279339 | 0.9150489 | 0.005029208 | 0.9341883 | 0.009691817 | 0.9341945 | 0.01039751 |  |  | 456060 | 0.915182 | 0.8678712 | 0.01161355 | 0.9318177 | 0.007724431 | 0.9318245 | 0.01177725 |  |  | 413860 | 0.8245138 | 0.7035679 | 0.009048088 | 0.8127515 | 0.005627708 | 0.812749 | 0.005462781
|  |  | 22092 | 0.9941702 | 0.9994305 | 0.0005120386 | 0.9999501 | 0.1804239 | 0.9999457 | 0.08742625 |  |  | 113046 | 0.9831903 | 0.9866385 | 0.00119545 | 0.9832468 | 0.008919967 | 0.9832392 | 0.005274647 |  |  | 7865 | 0.8956577 | 0.9670034 | 0.00337071 | 0.9053282 | 0.005501515 | 0.9053318 | 0.004125912 |  |  | 155580 | 0.9279339 | 0.9150489 | 0.005029208 | 0.9343232 | 0.009689359 | 0.9343293 | 0.01039558 |  |  | 456360 | 0.9107061 | 0.8678712 | 0.01161355 | 0.9318824 | 0.007723893 | 0.9318892 | 0.01177643 |  |  | 414160 | 0.8158121 | 0.7035679 | 0.009048088 | 0.812799 | 0.005626841 | 0.8127965 | 0.005462222
|  |  | 22212 | 0.9950662 | 0.9994305 | 0.0005120386 | 0.9999501 | 0.1804239 | 0.9999457 | 0.08742625 |  |  | 113346 | 0.9822299 | 0.9866385 | 0.00119545 | 0.9832827 | 0.008921572 | 0.9832751 | 0.005275739 |  |  | 7870 | 0.8967368 | 0.9670035 | 0.003370705 | 0.9053307 | 0.005501543 | 0.9053343 | 0.004125932 |  |  | 155880 | 0.9279339 | 0.9150489 | 0.005029208 | 0.9344576 | 0.009686889 | 0.9344638 | 0.01039364 |  |  | 456660 | 0.9107061 | 0.8678712 | 0.01161355 | 0.9319471 | 0.007723354 | 0.9319539 | 0.0117756 |  |  | 414460 | 0.820163 | 0.7035679 | 0.009048088 | 0.8128465 | 0.005625976 | 0.8128439 | 0.005461663
|  |  | 22332 | 0.9941702 | 0.9994305 | 0.0005120386 | 0.9999501 | 0.1804239 | 0.9999457 | 0.08742625 |  |  | 113646 | 0.9831903 | 0.9866385 | 0.00119545 | 0.9833186 | 0.008923151 | 0.9833109 | 0.005276818 |  |  | 7875 | 0.8945787 | 0.9670037 | 0.0033707 | 0.9053332 | 0.005501572 | 0.9053368 | 0.004125952 |  |  | 156180 | 0.9279339 | 0.9150489 | 0.005029208 | 0.9345917 | 0.009684404444 | 0.9345979 | 0.01039168 |  |  | 456960 | 0.915182 | 0.8678712 | 0.01161355 | 0.9320117 | 0.007722814 | 0.9320185 | 0.01177478 |  |  | 414760 | 0.8179875 | 0.7035679 | 0.009048088 | 0.8128938 | 0.005625112 | 0.8128912 | 0.005461105
|  |  | 22452 | 0.9950662 | 0.9994305 | 0.0005120386 | 0.9999501 | 0.1804239 | 0.9999457 | 0.08742625 |  |  | 113946 | 0.9822299 | 0.9866385 | 0.00119545 | 0.9833543 | 0.008924705 | 0.9833467 | 0.005277882 |  |  | 7880 | 0.8967368 | 0.9670038 | 0.003370696 | 0.9053357 | 0.005501601 | 0.9053393 | 0.004125972 |  |  | 156480 | 0.9279339 | 0.9150489 | 0.005029208 | 0.9347254 | 0.009681907 | 0.9347316 | 0.01038972 |  |  | 457260 | 0.9196579 | 0.8678712 | 0.01161355 | 0.9320763 | 0.007722274 | 0.9320831 | 0.01177396 |  |  | 415060 | 0.8158121 | 0.7035679 | 0.009048088 | 0.8129411 | 0.005624248 | 0.8129385 | 0.005460548
|  |  | 22572 | 0.9950662 | 0.9994305 | 0.0005120386 | 0.9999501 | 0.1804239 | 0.9999457 | 0.08742625 |  |  | 114246 | 0.9851113 | 0.9866385 | 0.00119545 | 0.98339 | 0.008926234 | 0.9833823 | 0.005278932 |  |  | 7885 | 0.8956577 | 0.9670039 | 0.003370691 | 0.9053382 | 0.00550163 | 0.9053418 | 0.004125992 |  |  | 156780 | 0.9279339 | 0.9150489 | 0.005029208 | 0.9348588 | 0.009679397 | 0.9348649 | 0.01038774 |  |  | 457560 | 0.915182 | 0.8678712 | 0.01161355 | 0.9321407 | 0.007721734 | 0.9321475 | 0.01177313 |  |  | 415360 | 0.8245138 | 0.7035679 | 0.009048088 | 0.8129883 | 0.005623386 | 0.8129857 | 0.005459992
|  |  | 22692 | 0.9941702 | 0.9994305 | 0.0005120386 | 0.9999501 | 0.1804239 | 0.9999457 | 0.08742625 |  |  | 114546 | 0.9822299 | 0.9866385 | 0.00119545 | 0.9834256 | 0.008927739 | 0.9834179 | 0.005279968 |  |  | 7890 | 0.8956577 | 0.967004 | 0.003370687 | 0.9053407 | 0.005501659 | 0.9053443 | 0.004126012 |  |  | 157080 | 0.9262524 | 0.9150489 | 0.005029208 | 0.9349918 | 0.009676873 | 0.9349979 | 0.01038575 |  |  | 457860 | 0.912944 | 0.8678712 | 0.01161355 | 0.9322051 | 0.007721193 | 0.9322119 | 0.01177231 |  |  | 415660 | 0.8114612 | 0.7035679 | 0.009048088 | 0.8130354 | 0.005622525 | 0.8130328 | 0.005459436
|  |  | 22812 | 0.9950662 | 0.9994305 | 0.0005120386 | 0.9999501 | 0.1804239 | 0.9999457 | 0.08742625 |  |  | 114846 | 0.9831903 | 0.9866385 | 0.00119545 | 0.983461 | 0.008929218 | 0.9834533 | 0.00528099 |  |  | 7895 | 0.8978158 | 0.9670041 | 0.003370683 | 0.9053431 | 0.005501688 | 0.9053468 | 0.004126032 |  |  | 157380 | 0.9262524 | 0.9150489 | 0.005029208 | 0.9351244 | 0.009674337 | 0.9351306 | 0.01038374 |  |  | 458160 | 0.9218958 | 0.8678712 | 0.01161355 | 0.9322694 | 0.007720651 | 0.9322762 | 0.01177148 |  |  | 415960 | 0.8158121 | 0.7035679 | 0.009048088 | 0.8130824 | 0.005621664 | 0.8130798 | 0.005458881
|  |  | 22932 | 0.9950662 | 0.9994305 | 0.0005120386 | 0.9999501 | 0.1804239 | 0.9999457 | 0.08742625 |  |  | 115146 | 0.9822299 | 0.9866385 | 0.00119545 | 0.9834964 | 0.008930673 | 0.9834887 | 0.005281998 |  |  | 7900 | 0.8967368 | 0.9670043 | 0.003370678 | 0.9053456 | 0.005501716 | 0.9053492 | 0.004126052 |  |  | 157680 | 0.9279339 | 0.9150489 | 0.005029208 | 0.9352567 | 0.009671788 | 0.9352628 | 0.01038173 |  |  | 458460 | 0.915182 | 0.8678712 | 0.01161355 | 0.9323337 | 0.007720108 | 0.9323404 | 0.01177066 |  |  | 416260 | 0.8223384 | 0.7035679 | 0.009048088 | 0.8131294 | 0.005620805 | 0.8131267 | 0.005458326
|  |  | 23052 | 0.9950662 | 0.9994305 | 0.0005120386 | 0.9999501 | 0.1804239 | 0.9999457 | 0.08742626 |  |  | 115446 | 0.9822299 | 0.9866385 | 0.00119545 | 0.9835317 | 0.008932104 | 0.9835239 | 0.005282993 |  |  | 7905 | 0.8988948 | 0.9670044 | 0.003370674 | 0.9053481 | 0.005501745 | 0.9053517 | 0.004126072 |  |  | 157980 | 0.9262524 | 0.9150489 | 0.005029208 | 0.9353886 | 0.009669226 | 0.9353947 | 0.0103797 |  |  | 458760 | 0.915182 | 0.8678712 | 0.01161355 | 0.9323978 | 0.007719566 | 0.9324046 | 0.01176983 |  |  | 416560 | 0.8266893 | 0.7035679 | 0.009048088 | 0.8131762 | 0.005619947 | 0.8131736 | 0.005457772
|  |  | 23172 | 0.9941702 | 0.9994305 | 0.0005120386 | 0.9999501 | 0.1804239 | 0.9999457 | 0.08742626 |  |  | 115746 | 0.9831903 | 0.9866385 | 0.00119545 | 0.9835669 | 0.00893351 | 0.9835591 | 0.005283974 |  |  | 7910 | 0.8956577 | 0.9670045 | 0.00337067 | 0.9053506 | 0.005501774 | 0.9053542 | 0.004126092 |  |  | 158280 | 0.9279339 | 0.9150489 | 0.005029208 | 0.9355201 | 0.009666652 | 0.9355263 | 0.01037766 |  |  | 459060 | 0.915182 | 0.8678712 | 0.01161355 | 0.9324619 | 0.007719022 | 0.9324687 | 0.011769 |  |  | 416860 | 0.820163 | 0.7035679 | 0.009048088 | 0.813223 | 0.005619089 | 0.8132204 | 0.005457219
|  |  | 23292 | 0.9941702 | 0.9994305 | 0.0005120386 | 0.9999501 | 0.1804239 | 0.9999457 | 0.08742626 |  |  | 116046 | 0.9822299 | 0.9866385 | 0.00119545 | 0.983602 | 0.008934892 | 0.9835942 | 0.005284941 |  |  | 7915 | 0.8967368 | 0.9670046 | 0.003370666 | 0.9053531 | 0.005501803 | 0.9053567 | 0.004126112 |  |  | 158580 | 0.9279339 | 0.9150489 | 0.005029208 | 0.9356513 | 0.009664065 | 0.9356575 | 0.01037561 |  |  | 459360 | 0.9107061 | 0.8678712 | 0.01161355 | 0.9325259 | 0.007718478 | 0.9325327 | 0.01176818 |  |  | 417160 | 0.8158121 | 0.7035679 | 0.009048088 | 0.8132698 | 0.005618233 | 0.8132671 | 0.005456666
|  |  | 23412 | 0.9941702 | 0.9994305 | 0.0005120386 | 0.9999501 | 0.1804239 | 0.9999457 | 0.08742626 |  |  | 116346 | 0.9831903 | 0.9866385 | 0.00119545 | 0.983637 | 0.008936249 | 0.9836292 | 0.005285895 |  |  | 7920 | 0.8967368 | 0.9670047 | 0.003370662 | 0.9053556 | 0.005501832 | 0.9053592 | 0.004126132 |  |  | 158880 | 0.9296154 | 0.9150489 | 0.005029208 | 0.9357821 | 0.009661466 | 0.9357883 | 0.01037355 |  |  | 459660 | 0.9107061 | 0.8678712 | 0.01161355 | 0.9325899 | 0.007717934 | 0.9325966 | 0.01176735 |  |  | 417460 | 0.8158121 | 0.7035679 | 0.009048088 | 0.8133164 | 0.005617378 | 0.8133137 | 0.005456114
|  |  | 23532 | 0.9950662 | 0.9994305 | 0.0005120386 | 0.9999501 | 0.1804239 | 0.9999457 | 0.08742626 |  |  | 116646 | 0.9822299 | 0.9866385 | 0.00119545 | 0.9836719 | 0.008937583 | 0.9836641 | 0.005286835 |  |  | 7925 | 0.8967368 | 0.9670048 | 0.003370658 | 0.9053581 | 0.005501861 | 0.9053617 | 0.004126152 |  |  | 159180 | 0.9279339 | 0.9150489 | 0.005029208 | 0.9359126 | 0.009658855 | 0.9359187 | 0.01037147 |  |  | 459960 | 0.9084681 | 0.8678712 | 0.01161355 | 0.9326538 | 0.007717389 | 0.9326605 | 0.01176652 |  |  | 417760 | 0.820163 | 0.7035679 | 0.009048088 | 0.813363 | 0.005616523 | 0.8133602 | 0.005455563
|  |  | 23652 | 0.9950662 | 0.9994305 | 0.0005120386 | 0.9999501 | 0.1804239 | 0.9999457 | 0.08742626 |  |  | 116946 | 0.9831903 | 0.9866385 | 0.00119545 | 0.9837067 | 0.008938893 | 0.9836989 | 0.005287762 |  |  | 7930 | 0.8967368 | 0.9670049 | 0.003370654 | 0.9053605 | 0.00550189 | 0.9053642 | 0.004126172 |  |  | 159480 | 0.9296154 | 0.9150489 | 0.005029208 | 0.9360427 | 0.009656232 | 0.9360489 | 0.01036938 |  |  | 460260 | 0.912944 | 0.8678712 | 0.01161355 | 0.9327176 | 0.007716843 | 0.9327243 | 0.01176569 |  |  | 418060 | 0.8179875 | 0.7035679 | 0.009048088 | 0.8134095 | 0.00561567 | 0.8134067 | 0.005455012
|  |  | 23772 | 0.9950662 | 0.9994305 | 0.0005120386 | 0.9999501 | 0.1804239 | 0.9999457 | 0.08742626 |  |  | 117246 | 0.9822299 | 0.9866385 | 0.00119545 | 0.9837414 | 0.008940179 | 0.9837336 | 0.005288675 |  |  | 7935 | 0.8956577 | 0.967005 | 0.00337065 | 0.905363 | 0.005501919 | 0.9053666 | 0.004126192 |  |  | 159780 | 0.9312969 | 0.9150489 | 0.005029208 | 0.9361725 | 0.009653597 | 0.9361786 | 0.01036729 |  |  | 460560 | 0.9174199 | 0.8678712 | 0.01161355 | 0.9327813 | 0.007716297 | 0.932788 | 0.01176486 |  |  | 418360 | 0.820163 | 0.7035679 | 0.009048088 | 0.8134559 | 0.005614818 | 0.8134531 | 0.005454462
|  |  | 23892 | 0.9950662 | 0.9994305 | 0.0005120386 | 0.9999501 | 0.1804239 | 0.9999457 | 0.08742626 |  |  | 117546 | 0.9831903 | 0.9866385 | 0.00119545 | 0.983776 | 0.008941441 | 0.9837682 | 0.005289576 |  |  | 7940 | 0.8956577 | 0.9670052 | 0.003370646 | 0.9053655 | 0.005501948 | 0.9053691 | 0.004126213 |  |  | 160080 | 0.9279339 | 0.9150489 | 0.005029208 | 0.9363019 | 0.00965095 | 0.936308 | 0.01036518 |  |  | 460860 | 0.912944 | 0.8678712 | 0.01161355 | 0.932845 | 0.007715751 | 0.9328517 | 0.01176403 |  |  | 418660 | 0.8223384 | 0.7035679 | 0.009048088 | 0.8135022 | 0.005613966 | 0.8134994 | 0.005453913
|  |  | 24012 | 0.9941702 | 0.9994305 | 0.0005120386 | 0.9999501 | 0.1804239 | 0.9999457 | 0.08742626 |  |  | 117846 | 0.9831903 | 0.9866385 | 0.00119545 | 0.9838106 | 0.00894268 | 0.9838027 | 0.005290463 |  |  | 7945 | 0.8967368 | 0.9670053 | 0.003370642 | 0.905368 | 0.005501977 | 0.9053716 | 0.004126233 |  |  | 160380 | 0.9296154 | 0.9150489 | 0.005029208 | 0.9364309 | 0.009648291 | 0.9364371 | 0.01036306 |  |  | 461160 | 0.915182 | 0.8678712 | 0.01161355 | 0.9329085 | 0.007715203 | 0.9329152 | 0.0117632 |  |  | 418960 | 0.820163 | 0.7035679 | 0.009048088 | 0.8135484 | 0.005613116 | 0.8135457 | 0.005453364
|  |  | 24132 | 0.9932742 | 0.9994305 | 0.0005120386 | 0.9999501 | 0.1804239 | 0.9999457 | 0.08742626 |  |  | 118146 | 0.9851113 | 0.9866385 | 0.00119545 | 0.983845 | 0.008943896 | 0.9838372 | 0.005291336 |  |  | 7950 | 0.8956577 | 0.9670054 | 0.003370638 | 0.9053705 | 0.005502006 | 0.9053741 | 0.004126253 |  |  | 160680 | 0.9296154 | 0.9150489 | 0.005029208 | 0.9365596 | 0.009645621 | 0.9365658 | 0.01036093 |  |  | 461460 | 0.915182 | 0.8678712 | 0.01161355 | 0.932972 | 0.007714656 | 0.9329787 | 0.01176237 |  |  | 419260 | 0.8114612 | 0.7035679 | 0.009048088 | 0.8135946 | 0.005612267 | 0.8135918 | 0.005452816
|  |  | 24252 | 0.9941702 | 0.9994305 | 0.0005120386 | 0.9999501 | 0.1804239 | 0.9999457 | 0.08742626 |  |  | 118446 | 0.9841508 | 0.9866385 | 0.00119545 | 0.9838794 | 0.008945088 | 0.9838715 | 0.005292197 |  |  | 7955 | 0.8978158 | 0.9670055 | 0.003370634 | 0.905373 | 0.005502035 | 0.9053766 | 0.004126273 |  |  | 160980 | 0.9279339 | 0.9150489 | 0.005029208 | 0.936688 | 0.009642939 | 0.9366941 | 0.01035879 |  |  | 461760 | 0.9107061 | 0.8678712 | 0.01161355 | 0.9330355 | 0.007714108 | 0.9330422 | 0.01176154 |  |  | 419560 | 0.8179875 | 0.7035679 | 0.009048088 | 0.8136407 | 0.005611419 | 0.8136379 | 0.005452269
|  |  | 24372 | 0.9932742 | 0.9994305 | 0.0005120386 | 0.9999501 | 0.1804239 | 0.9999457 | 0.08742626 |  |  | 118746 | 0.9851113 | 0.9866385 | 0.00119545 | 0.9839137 | 0.008946257 | 0.9839058 | 0.005293045 |  |  | 7960 | 0.8978158 | 0.9670056 | 0.003370631 | 0.9053755 | 0.005502064 | 0.9053791 | 0.004126293 |  |  | 161280 | 0.9279339 | 0.9150489 | 0.005029208 | 0.936816 | 0.009640246 | 0.9368221 | 0.01035664 |  |  | 462060 | 0.9107061 | 0.8678712 | 0.01161355 | 0.9330988 | 0.007713559 | 0.9331055 | 0.01176071 |  |  | 419860 | 0.8114612 | 0.7035679 | 0.009048088 | 0.8136867 | 0.005610571 | 0.8136839 | 0.005451722
|  |  | 24492 | 0.9941702 | 0.9994305 | 0.0005120386 | 0.9999501 | 0.1804239 | 0.9999457 | 0.08742626 |  |  | 119046 | 0.9831903 | 0.9866385 | 0.00119545 | 0.9839478 | 0.008947404 | 0.9839399 | 0.00529388 |  |  | 7965 | 0.8978158 | 0.9670057 | 0.003370627 | 0.9053779 | 0.005502094 | 0.9053815 | 0.004126313 |  |  | 161580 | 0.924571 | 0.9150489 | 0.005029208 | 0.9369436 | 0.009637542 | 0.9369497 | 0.01035447 |  |  | 462360 | 0.9286096 | 0.8678712 | 0.01161355 | 0.9331621 | 0.00771301 | 0.9331688 | 0.01175988 |  |  | 420160 | 0.8158121 | 0.7035679 | 0.009048088 | 0.8137327 | 0.005609725 | 0.8137298 | 0.005451176
|  |  | 24612 | 0.9950662 | 0.9994305 | 0.0005120386 | 0.9999501 | 0.1804239 | 0.9999457 | 0.08742626 |  |  | 119346 | 0.9851113 | 0.9866385 | 0.00119545 | 0.9839819 | 0.008948527 | 0.983974 | 0.005294702 |  |  | 7970 | 0.8978158 | 0.9670058 | 0.003370623 | 0.9053804 | 0.005502123 | 0.905384 | 0.004126333 |  |  | 161880 | 0.9279339 | 0.9150489 | 0.005029208 | 0.9370709 | 0.009634827 | 0.937077 | 0.0103523 |  |  | 462660 | 0.9218958 | 0.8678712 | 0.01161355 | 0.9332254 | 0.00771246 | 0.933232 | 0.01175904 |  |  | 420460 | 0.8158121 | 0.7035679 | 0.009048088 | 0.8137785 | 0.00560888 | 0.8137757 | 0.00545063
|  |  | 24732 | 0.9950662 | 0.9994305 | 0.0005120386 | 0.9999501 | 0.1804239 | 0.9999457 | 0.08742626 |  |  | 119646 | 0.9841508 | 0.9866385 | 0.00119545 | 0.9840159 | 0.008949628 | 0.984008 | 0.005295511 |  |  | 7975 | 0.8967368 | 0.9670059 | 0.00337062 | 0.9053829 | 0.005502152 | 0.9053865 | 0.004126354 |  |  | 162180 | 0.9312969 | 0.9150489 | 0.005029208 | 0.9371979 | 0.009632101 | 0.937204 | 0.01035011 |  |  | 462960 | 0.912944 | 0.8678712 | 0.01161355 | 0.9332885 | 0.00771191 | 0.9332952 | 0.01175821 |  |  | 420760 | 0.8179875 | 0.7035679 | 0.009048088 | 0.8138243 | 0.005608036 | 0.8138215 | 0.005450086
|  |  | 24852 | 0.9959621 | 0.9994305 | 0.0005120386 | 0.9999501 | 0.1804239 | 0.9999457 | 0.08742626 |  |  | 119946 | 0.9831903 | 0.9866385 | 0.00119545 | 0.9840498 | 0.008950706 | 0.9840419 | 0.005296308 |  |  | 7980 | 0.8967368 | 0.967006 | 0.003370616 | 0.9053854 | 0.005502181 | 0.905389 | 0.004126374 |  |  | 162480 | 0.9312969 | 0.9150489 | 0.005029208 | 0.9373245 | 0.009629363 | 0.9373306 | 0.01034792 |  |  | 463260 | 0.912944 | 0.8678712 | 0.01161355 | 0.9333516 | 0.007711359 | 0.9333582 | 0.01175738 |  |  | 421060 | 0.8223384 | 0.7035679 | 0.009048088 | 0.81387 | 0.005607193 | 0.8138672 | 0.005449542
|  |  | 24972 | 0.9950662 | 0.9994305 | 0.0005120386 | 0.9999501 | 0.1804239 | 0.9999457 | 0.08742626 |  |  | 120246 | 0.9831903 | 0.9866385 | 0.00119545 | 0.9840836 | 0.008951761 | 0.9840757 | 0.005297092 |  |  | 7985 | 0.8967368 | 0.9670061 | 0.003370613 | 0.9053879 | 0.00550221 | 0.9053915 | 0.004126394 |  |  | 162780 | 0.9312969 | 0.9150489 | 0.005029208 | 0.9374508 | 0.009626616 | 0.9374568 | 0.01034572 |  |  | 463560 | 0.915182 | 0.8678712 | 0.01161355 | 0.9334146 | 0.007710808 | 0.9334212 | 0.01175654 |  |  | 421360 | 0.8158121 | 0.7035679 | 0.009048088 | 0.8139157 | 0.005606351 | 0.8139128 | 0.005448998
|  |  | 25092 | 0.9959621 | 0.9994305 | 0.0005120386 | 0.9999501 | 0.1804239 | 0.9999457 | 0.08742626 |  |  | 120546 | 0.9831903 | 0.9866385 | 0.00119545 | 0.9841173 | 0.008952794 | 0.9841094 | 0.005297863 |  |  | 7990 | 0.8978158 | 0.9670062 | 0.00337061 | 0.9053904 | 0.005502239 | 0.905394 | 0.004126414 |  |  | 163080 | 0.9296154 | 0.9150489 | 0.005029208 | 0.9375767 | 0.009623857 | 0.9375828 | 0.0103435 |  |  | 463860 | 0.9174199 | 0.8678712 | 0.01161355 | 0.9334775 | 0.007710257 | 0.9334842 | 0.01175571 |  |  | 421660 | 0.8114612 | 0.7035679 | 0.009048088 | 0.8139612 | 0.005605509 | 0.8139583 | 0.005448455
|  |  | 25212 | 0.9950662 | 0.9994305 | 0.0005120386 | 0.9999501 | 0.1804239 | 0.9999457 | 0.08742626 |  |  | 120846 | 0.9831903 | 0.9866385 | 0.00119545 | 0.984151 | 0.008953805 | 0.984143 | 0.005298622 |  |  | 7995 | 0.8956577 | 0.9670063 | 0.003370606 | 0.9053928 | 0.005502269 | 0.9053964 | 0.004126434 |  |  | 163380 | 0.9296154 | 0.9150489 | 0.005029208 | 0.9377022 | 0.009621088 | 0.9377083 | 0.01034128 |  |  | 464160 | 0.915182 | 0.8678712 | 0.01161355 | 0.9335404 | 0.007709705 | 0.933547 | 0.01175487 |  |  | 421960 | 0.8158121 | 0.7035679 | 0.009048088 | 0.8140067 | 0.005604669 | 0.8140038 | 0.005447913
|  |  | 25332 | 0.9959621 | 0.9994305 | 0.0005120386 | 0.9999501 | 0.1804239 | 0.9999457 | 0.08742626 |  |  | 121146 | 0.9831903 | 0.9866385 | 0.00119545 | 0.9841845 | 0.008954794 | 0.9841765 | 0.005299368 |  |  | 8000 | 0.8945787 | 0.9670064 | 0.003370603 | 0.9053953 | 0.005502298 | 0.9053989 | 0.004126455 |  |  | 163680 | 0.9279339 | 0.9150489 | 0.005029208 | 0.9378275 | 0.009618308 | 0.9378335 | 0.01033904 |  |  | 464460 | 0.9174199 | 0.8678712 | 0.01161355 | 0.9336032 | 0.007709152 | 0.9336098 | 0.01175404 |  |  | 422260 | 0.8158121 | 0.7035679 | 0.009048088 | 0.8140521 | 0.00560383 | 0.8140492 | 0.005447372
|  |  | 25452 | 0.9950662 | 0.9994305 | 0.0005120386 | 0.9999501 | 0.1804239 | 0.9999457 | 0.08742626 |  |  | 121446 | 0.9831903 | 0.9866385 | 0.00119545 | 0.984218 | 0.008955761 | 0.98421 | 0.005300102 |  |  | 8005 | 0.8956577 | 0.9670065 | 0.0033706 | 0.9053978 | 0.005502327 | 0.9054014 | 0.004126475 |  |  | 163980 | 0.9279339 | 0.9150489 | 0.005029208 | 0.9379524 | 0.009615518 | 0.9379584 | 0.0103368 |  |  | 464760 | 0.915182 | 0.8678712 | 0.01161355 | 0.9336659 | 0.007708599 | 0.9336725 | 0.0117532 |  |  | 422560 | 0.8179875 | 0.7035679 | 0.009048088 | 0.8140974 | 0.005602992 | 0.8140945 | 0.005446831
|  |  | 25572 | 0.9950662 | 0.9994305 | 0.0005120386 | 0.9999501 | 0.1804239 | 0.9999457 | 0.08742626 |  |  | 121746 | 0.9841508 | 0.9866385 | 0.00119545 | 0.9842513 | 0.008956706 | 0.9842433 | 0.005300824 |  |  | 8010 | 0.8967368 | 0.9670066 | 0.003370596 | 0.9054003 | 0.005502356 | 0.9054039 | 0.004126495 |  |  | 164280 | 0.9279339 | 0.9150489 | 0.005029208 | 0.9380769 | 0.009612718 | 0.938083 | 0.01033454 |  |  | 465060 | 0.912944 | 0.8678712 | 0.01161355 | 0.9337285 | 0.007708045 | 0.9337351 | 0.01175236 |  |  | 422860 | 0.820163 | 0.7035679 | 0.009048088 | 0.8141427 | 0.005602155 | 0.8141398 | 0.005446291
|  |  | 25692 | 0.9941702 | 0.9994305 | 0.0005120386 | 0.9999501 | 0.1804239 | 0.9999457 | 0.08742626 |  |  | 122046 | 0.9831903 | 0.9866385 | 0.00119545 | 0.9842846 | 0.008957629 | 0.9842766 | 0.005301533 |  |  | 8015 | 0.8967368 | 0.9670067 | 0.003370593 | 0.9054028 | 0.005502385 | 0.9054064 | 0.004126515 |  |  | 164580 | 0.9262524 | 0.9150489 | 0.005029208 | 0.9382011 | 0.009609908 | 0.9382072 | 0.01033228 |  |  | 465360 | 0.9174199 | 0.8678712 | 0.01161355 | 0.9337911 | 0.007707491 | 0.9337977 | 0.01175153 |  |  | 423160 | 0.8136366 | 0.7035679 | 0.009048088 | 0.8141879 | 0.005601319 | 0.8141849 | 0.005445752
|  |  | 25812 | 0.9941702 | 0.9994305 | 0.0005120386 | 0.9999501 | 0.1804239 | 0.9999457 | 0.08742626 |  |  | 122346 | 0.9841508 | 0.9866385 | 0.00119545 | 0.9843178 | 0.008958531 | 0.9843098 | 0.00530223 |  |  | 8020 | 0.8967368 | 0.9670068 | 0.00337059 | 0.9054053 | 0.005502415 | 0.9054089 | 0.004126536 |  |  | 164880 | 0.9279339 | 0.9150489 | 0.005029208 | 0.938325 | 0.009607088 | 0.938331 | 0.01033001 |  |  | 465660 | 0.9174199 | 0.8678712 | 0.01161355 | 0.9338536 | 0.007706937 | 0.9338602 | 0.01175069 |  |  | 423460 | 0.8158121 | 0.7035679 | 0.009048088 | 0.814233 | 0.005600484 | 0.81423 | 0.005445213
|  |  | 25932 | 0.9932742 | 0.9994305 | 0.0005120386 | 0.9999501 | 0.1804239 | 0.9999457 | 0.08742626 |  |  | 122646 | 0.9841508 | 0.9866385 | 0.00119545 | 0.9843509 | 0.008959411 | 0.9843429 | 0.005302915 |  |  | 8025 | 0.8988948 | 0.9670069 | 0.003370587 | 0.9054077 | 0.005502444 | 0.9054113 | 0.004126556 |  |  | 165180 | 0.9262524 | 0.9150489 | 0.005029208 | 0.9384485 | 0.009604257 | 0.9384545 | 0.01032772 |  |  | 465960 | 0.9174199 | 0.8678712 | 0.01161355 | 0.933916 | 0.007706382 | 0.9339226 | 0.01174985 |  |  | 423760 | 0.8223384 | 0.7035679 | 0.009048088 | 0.814278 | 0.005599651 | 0.814275 | 0.005444675
|  |  | 26052 | 0.9950662 | 0.9994305 | 0.0005120386 | 0.9999501 | 0.1804239 | 0.9999457 | 0.08742626 |  |  | 122946 | 0.9841508 | 0.9866385 | 0.00119545 | 0.9843839 | 0.008960269 | 0.9843759 | 0.005303588 |  |  | 8030 | 0.8967368 | 0.967007 | 0.003370584 | 0.9054102 | 0.005502473 | 0.9054138 | 0.004126576 |  |  | 165480 | 0.9312969 | 0.9150489 | 0.005029208 | 0.9385717 | 0.009601417 | 0.9385777 | 0.01032543 |  |  | 466260 | 0.915182 | 0.8678712 | 0.01161355 | 0.9339784 | 0.007705827 | 0.933985 | 0.01174901 |  |  | 424060 | 0.8179875 | 0.7035679 | 0.009048088 | 0.814323 | 0.005598818 | 0.81432 | 0.005444138
|  |  | 26172 | 0.9941702 | 0.9994305 | 0.0005120386 | 0.9999501 | 0.1804239 | 0.9999457 | 0.08742626 |  |  | 123246 | 0.9831903 | 0.9866385 | 0.00119545 | 0.9844168 | 0.008961107 | 0.9844088 | 0.005304249 |  |  | 8035 | 0.8967368 | 0.9670071 | 0.003370581 | 0.9054127 | 0.005502503 | 0.9054163 | 0.004126597 |  |  | 165780 | 0.9296154 | 0.9150489 | 0.005029208 | 0.9386946 | 0.009598568 | 0.9387006 | 0.01032313 |  |  | 466560 | 0.9174199 | 0.8678712 | 0.01161355 | 0.9340407 | 0.007705271 | 0.9340472 | 0.01174817 |  |  | 424360 | 0.8179875 | 0.7035679 | 0.009048088 | 0.8143678 | 0.005597986 | 0.8143648 | 0.005443601
|  |  | 26292 | 0.9959621 | 0.9994305 | 0.0005120386 | 0.9999501 | 0.1804239 | 0.9999457 | 0.08742626 |  |  | 123546 | 0.9841508 | 0.9866385 | 0.00119545 | 0.9844497 | 0.008961923 | 0.9844416 | 0.005304898 |  |  | 8040 | 0.8956577 | 0.9670072 | 0.003370578 | 0.9054152 | 0.005502532 | 0.9054188 | 0.004126617 |  |  | 166080 | 0.9312969 | 0.9150489 | 0.005029208 | 0.9388171 | 0.009595709 | 0.9388231 | 0.01032082 |  |  | 466860 | 0.9174199 | 0.8678712 | 0.01161355 | 0.9341029 | 0.007704714 | 0.9341095 | 0.01174733 |  |  | 424660 | 0.8136366 | 0.7035679 | 0.009048088 | 0.8144126 | 0.005597155 | 0.8144096 | 0.005443065
|  |  | 26412 | 0.9950662 | 0.9994305 | 0.0005120386 | 0.9999501 | 0.1804239 | 0.9999457 | 0.08742626 |  |  | 123846 | 0.9822299 | 0.9866385 | 0.00119545 | 0.9844824 | 0.008962718 | 0.9844743 | 0.005305536 |  |  | 8045 | 0.8967368 | 0.9670073 | 0.003370575 | 0.9054177 | 0.005502561 | 0.9054213 | 0.004126637 |  |  | 166380 | 0.9312969 | 0.9150489 | 0.005029208 | 0.9389393 | 0.00959284 | 0.9389453 | 0.0103185 |  |  | 467160 | 0.915182 | 0.8678712 | 0.01161355 | 0.934165 | 0.007704158 | 0.9341716 | 0.01174649 |  |  | 424960 | 0.8179875 | 0.7035679 | 0.009048088 | 0.8144574 | 0.005596325 | 0.8144543 | 0.00544253
|  |  | 26532 | 0.9932742 | 0.9994305 | 0.0005120386 | 0.9999501 | 0.1804239 | 0.9999457 | 0.08742626 |  |  | 124146 | 0.9822299 | 0.9866385 | 0.00119545 | 0.9845151 | 0.008963492 | 0.984507 | 0.005306161 |  |  | 8050 | 0.8978158 | 0.9670074 | 0.003370572 | 0.9054202 | 0.005502591 | 0.9054238 | 0.004126658 |  |  | 166680 | 0.9312969 | 0.9150489 | 0.005029208 | 0.9390611 | 0.009589962 | 0.9390671 | 0.01031617 |  |  | 467460 | 0.9174199 | 0.8678712 | 0.01161355 | 0.9342271 | 0.0077036 | 0.9342337 | 0.01174565 |  |  | 425260 | 0.8136366 | 0.7035679 | 0.009048088 | 0.814502 | 0.005595497 | 0.814499 | 0.005441995
|  |  | 26652 | 0.9950662 | 0.9994305 | 0.0005120386 | 0.9999501 | 0.1804239 | 0.9999457 | 0.08742626 |  |  | 124446 | 0.9831903 | 0.9866385 | 0.00119545 | 0.9845477 | 0.008964246 | 0.9845396 | 0.005306775 |  |  | 8055 | 0.8967368 | 0.9670075 | 0.003370569 | 0.9054226 | 0.00550262 | 0.9054262 | 0.004126678 |  |  | 166980 | 0.9296154 | 0.9150489 | 0.005029208 | 0.9391826 | 0.009587075 | 0.9391886 | 0.01031383 |  |  | 467760 | 0.9218958 | 0.8678712 | 0.01161355 | 0.9342891 | 0.007703043 | 0.9342957 | 0.01174481 |  |  | 425560 | 0.820163 | 0.7035679 | 0.009048088 | 0.8145466 | 0.005594669 | 0.8145435 | 0.005441461
|  |  | 26772 | 0.9959621 | 0.9994305 | 0.0005120386 | 0.9999501 | 0.1804239 | 0.9999457 | 0.08742626 |  |  | 124746 | 0.9841508 | 0.9866385 | 0.00119545 | 0.9845801 | 0.008964979 | 0.984572 | 0.005307377 |  |  | 8060 | 0.8967368 | 0.9670076 | 0.003370566 | 0.9054251 | 0.005502649 | 0.9054287 | 0.004126698 |  |  | 167280 | 0.9312969 | 0.9150489 | 0.005029208 | 0.9393038 | 0.009584178 | 0.9393098 | 0.01031149 |  |  | 468060 | 0.9174199 | 0.8678712 | 0.01161355 | 0.934351 | 0.007702485 | 0.9343576 | 0.01174397 |  |  | 425860 | 0.8179875 | 0.7035679 | 0.009048088 | 0.8145911 | 0.005593842 | 0.814588 | 0.005440928
|  |  | 26892 | 0.9950662 | 0.9994305 | 0.0005120386 | 0.9999501 | 0.1804239 | 0.9999457 | 0.08742626 |  |  | 125046 | 0.9822299 | 0.9866385 | 0.00119545 | 0.9846126 | 0.008965691 | 0.9846044 | 0.005307968 |  |  | 8065 | 0.8967368 | 0.9670077 | 0.003370563 | 0.9054276 | 0.005502679 | 0.9054312 | 0.004126719 |  |  | 167580 | 0.9279339 | 0.9150489 | 0.005029208 | 0.9394247 | 0.009581273 | 0.9394307 | 0.01030913 |  |  | 468360 | 0.915182 | 0.8678712 | 0.01161355 | 0.9344129 | 0.007701926 | 0.9344194 | 0.01174313 |  |  | 426160 | 0.8179875 | 0.7035679 | 0.009048088 | 0.8146355 | 0.005593017 | 0.8146324 | 0.005440395
|  |  | 27012 | 0.9950662 | 0.9994305 | 0.0005120386 | 0.9999501 | 0.1804239 | 0.9999457 | 0.08742626 |  |  | 125346 | 0.9831903 | 0.9866385 | 0.00119545 | 0.9846449 | 0.008966383 | 0.9846367 | 0.005308547 |  |  | 8070 | 0.8978158 | 0.9670078 | 0.00337056 | 0.9054301 | 0.005502708 | 0.9054337 | 0.004126739 |  |  | 167880 | 0.9296154 | 0.9150489 | 0.005029208 | 0.9395452 | 0.009578358 | 0.9395512 | 0.01030677 |  |  | 468660 | 0.915182 | 0.8678712 | 0.01161355 | 0.9344747 | 0.007701367 | 0.9344812 | 0.01174229 |  |  | 426460 | 0.8179875 | 0.7035679 | 0.009048088 | 0.8146799 | 0.005592192 | 0.8146768 | 0.005439863
|  |  | 27132 | 0.9950662 | 0.9994305 | 0.0005120386 | 0.9999501 | 0.1804239 | 0.9999457 | 0.08742626 |  |  | 125646 | 0.9831903 | 0.9866385 | 0.00119545 | 0.9846771 | 0.008967054 | 0.984669 | 0.005309114 |  |  | 8075 | 0.8967368 | 0.9670079 | 0.003370558 | 0.9054326 | 0.005502738 | 0.9054362 | 0.00412676 |  |  | 168180 | 0.9296154 | 0.9150489 | 0.005029208 | 0.9396654 | 0.009575435 | 0.9396714 | 0.0103044 |  |  | 468960 | 0.912944 | 0.8678712 | 0.01161355 | 0.9345364 | 0.007700808 | 0.9345429 | 0.01174145 |  |  | 426760 | 0.8179875 | 0.7035679 | 0.009048088 | 0.8147242 | 0.005591368 | 0.814721 | 0.005439332
|  |  | 27252 | 0.9950662 | 0.9994305 | 0.0005120386 | 0.9999501 | 0.1804239 | 0.9999457 | 0.08742626 |  |  | 125946 | 0.9841508 | 0.9866385 | 0.00119545 | 0.9847092 | 0.008967706 | 0.9847011 | 0.00530967 |  |  | 8080 | 0.8967368 | 0.967008 | 0.003370555 | 0.9054351 | 0.005502767 | 0.9054386 | 0.00412678 |  |  | 168480 | 0.9312969 | 0.9150489 | 0.005029208 | 0.9397853 | 0.009572503 | 0.9397912 | 0.01030202 |  |  | 469260 | 0.915182 | 0.8678712 | 0.01161355 | 0.9345981 | 0.007700248 | 0.9346046 | 0.01174061 |  |  | 427060 | 0.8114612 | 0.7035679 | 0.009048088 | 0.8147684 | 0.005590546 | 0.8147652 | 0.005438802
|  |  | 27372 | 0.9941702 | 0.9994305 | 0.0005120386 | 0.9999501 | 0.1804239 | 0.9999457 | 0.08742626 |  |  | 126246 | 0.9841508 | 0.9866385 | 0.00119545 | 0.9847413 | 0.008968337 | 0.9847332 | 0.005310215 |  |  | 8085 | 0.8967368 | 0.967008 | 0.003370552 | 0.9054375 | 0.005502797 | 0.9054411 | 0.0041268 |  |  | 168780 | 0.9279339 | 0.9150489 | 0.005029208 | 0.9399048 | 0.009569563 | 0.9399108 | 0.01029963 |  |  | 469560 | 0.9174199 | 0.8678712 | 0.01161355 | 0.9346596 | 0.007699688 | 0.9346661 | 0.01173976 |  |  | 427360 | 0.8179875 | 0.7035679 | 0.009048088 | 0.8148125 | 0.005589725 | 0.8148093 | 0.005438272
|  |  | 27492 | 0.9950662 | 0.9994305 | 0.0005120386 | 0.9999501 | 0.1804239 | 0.9999457 | 0.08742626 |  |  | 126546 | 0.9841508 | 0.9866385 | 0.00119545 | 0.9847733 | 0.008968948 | 0.9847651 | 0.005310749 |  |  | 8090 | 0.8978158 | 0.9670081 | 0.00337055 | 0.90544 | 0.005502826 | 0.9054436 | 0.004126821 |  |  | 169080 | 0.9296154 | 0.9150489 | 0.005029208 | 0.940024 | 0.009566613 | 0.94003 | 0.01029724 |  |  | 469860 | 0.9107061 | 0.8678712 | 0.01161355 | 0.9347211 | 0.007699127 | 0.9347276 | 0.01173892 |  |  | 427660 | 0.8179875 | 0.7035679 | 0.009048088 | 0.8148566 | 0.005588904 | 0.8148534 | 0.005437743
|  |  | 27612 | 0.9950662 | 0.9994305 | 0.0005120386 | 0.9999501 | 0.1804239 | 0.9999457 | 0.08742626 |  |  | 126846 | 0.9851113 | 0.9866385 | 0.00119545 | 0.9848052 | 0.00896954 | 0.984797 | 0.005311271 |  |  | 8095 | 0.8956577 | 0.9670082 | 0.003370547 | 0.9054425 | 0.005502856 | 0.9054461 | 0.004126841 |  |  | 169380 | 0.9296154 | 0.9150489 | 0.005029208 | 0.9401429 | 0.009563656 | 0.9401489 | 0.01029483 |  |  | 470160 | 0.9241337 | 0.8678712 | 0.01161355 | 0.9347826 | 0.007698566 | 0.9347891 | 0.01173808 |  |  | 427960 | 0.8136366 | 0.7035679 | 0.009048088 | 0.8149005 | 0.005588085 | 0.8148974 | 0.005437214
|  |  | 27732 | 0.9950662 | 0.9994305 | 0.0005120386 | 0.9999501 | 0.1804239 | 0.9999457 | 0.08742626 |  |  | 127146 | 0.9841508 | 0.9866385 | 0.00119545 | 0.984837 | 0.008970111 | 0.9848288 | 0.005311783 |  |  | 8100 | 0.8967368 | 0.9670083 | 0.003370545 | 0.905445 | 0.005502885 | 0.9054486 | 0.004126862 |  |  | 169680 | 0.9296154 | 0.9150489 | 0.005029208 | 0.9402615 | 0.00956069 | 0.9402674 | 0.01029242 |  |  | 470460 | 0.9174199 | 0.8678712 | 0.01161355 | 0.9348439 | 0.007698005 | 0.9348504 | 0.01173723 |  |  | 428260 | 0.8158121 | 0.7035679 | 0.009048088 | 0.8149444 | 0.005587267 | 0.8149413 | 0.005436686
|  |  | 27852 | 0.9968581 | 0.9994305 | 0.0005120386 | 0.9999501 | 0.1804239 | 0.9999457 | 0.08742626 |  |  | 127446 | 0.9841508 | 0.9866385 | 0.00119545 | 0.9848687 | 0.008970664 | 0.9848605 | 0.005312283 |  |  | 8105 | 0.8978158 | 0.9670084 | 0.003370542 | 0.9054475 | 0.005502915 | 0.9054511 | 0.004126882 |  |  | 169980 | 0.9312969 | 0.9150489 | 0.005029208 | 0.9403797 | 0.009557716 | 0.9403856 | 0.01029 |  |  | 470760 | 0.912944 | 0.8678712 | 0.01161355 | 0.9349052 | 0.007697443 | 0.9349117 | 0.01173639 |  |  | 428560 | 0.8158121 | 0.7035679 | 0.009048088 | 0.8149883 | 0.005586449 | 0.8149851 | 0.005436159
|  |  | 27972 | 0.9941702 | 0.9994305 | 0.0005120386 | 0.9999501 | 0.1804239 | 0.9999457 | 0.08742626 |  |  | 127746 | 0.9851113 | 0.9866385 | 0.00119545 | 0.9849003 | 0.008971196 | 0.9848921 | 0.005312772 |  |  | 8110 | 0.8956577 | 0.9670085 | 0.003370539 | 0.9054499 | 0.005502944 | 0.9054535 | 0.004126903 |  |  | 170280 | 0.9312969 | 0.9150489 | 0.005029208 | 0.9404976 | 0.009554734 | 0.9405036 | 0.01028757 |  |  | 471060 | 0.9174199 | 0.8678712 | 0.01161355 | 0.9349665 | 0.007696881 | 0.9349729 | 0.01173554 |  |  | 428860 | 0.8179875 | 0.7035679 | 0.009048088 | 0.815032 | 0.005585633 | 0.8150288 | 0.005435633
|  |  | 28092 | 0.9959621 | 0.9994305 | 0.0005120386 | 0.9999501 | 0.1804239 | 0.9999457 | 0.08742626 |  |  | 128046 | 0.9851113 | 0.9866385 | 0.00119545 | 0.9849319 | 0.008971709 | 0.9849237 | 0.00531325 |  |  | 8115 | 0.8967368 | 0.9670086 | 0.003370537 | 0.9054524 | 0.005502974 | 0.905456 | 0.004126923 |  |  | 170580 | 0.9296154 | 0.9150489 | 0.005029208 | 0.9406152 | 0.009551743 | 0.9406211 | 0.01028513 |  |  | 471360 | 0.9218958 | 0.8678712 | 0.01161355 | 0.9350276 | 0.007696318 | 0.9350341 | 0.0117347 |  |  | 429160 | 0.8114612 | 0.7035679 | 0.009048088 | 0.8150757 | 0.005584818 | 0.8150725 | 0.005435107
|  |  | 28212 | 0.9950662 | 0.9994305 | 0.0005120386 | 0.9999501 | 0.1804239 | 0.9999457 | 0.08742626 |  |  | 128346 | 0.9860717 | 0.9866385 | 0.00119545 | 0.9849634 | 0.008972203 | 0.9849551577 | 0.005313718 |  |  | 8120 | 0.8967368 | 0.9670087 | 0.003370535 | 0.9054549 | 0.005503003 | 0.9054585 | 0.004126944 |  |  | 170880 | 0.9312969 | 0.9150489 | 0.005029208 | 0.9407325 | 0.009548745 | 0.9407384 | 0.01028269 |  |  | 471660 | 0.9196579 | 0.8678712 | 0.01161355 | 0.9350887 | 0.007695755 | 0.9350952 | 0.01173385 |  |  | 429460 | 0.8179875 | 0.7035679 | 0.009048088 | 0.8151193 | 0.005584004 | 0.8151161 | 0.005434582
|  |  | 28332 | 0.9941702 | 0.9994305 | 0.0005120386 | 0.9999501 | 0.1804239 | 0.9999457 | 0.08742626 |  |  | 128646 | 0.9851113 | 0.9866385 | 0.00119545 | 0.9849947 | 0.008972678 | 0.9849865 | 0.005314174 |  |  | 8125 | 0.8967368 | 0.9670087 | 0.003370532 | 0.9054574 | 0.005503033 | 0.905461 | 0.004126964 |  |  | 171180 | 0.9312969 | 0.9150489 | 0.005029208 | 0.9408495 | 0.009545739 | 0.9408554 | 0.01028024 |  |  | 471960 | 0.9174199 | 0.8678712 | 0.01161355 | 0.9351497 | 0.007695191 | 0.9351562 | 0.01173301 |  |  | 429760 | 0.8179875 | 0.7035679 | 0.009048088 | 0.8151629 | 0.005583191 | 0.8151596 | 0.005434058
|  |  | 28452 | 0.9950662 | 0.9994305 | 0.0005120386 | 0.9999501 | 0.1804239 | 0.9999457 | 0.08742626 |  |  | 128946 | 0.9851113 | 0.9866385 | 0.00119545 | 0.9850261 | 0.008973134 | 0.9850178 | 0.00531462 |  |  | 8130 | 0.8978158 | 0.9670088 | 0.00337053 | 0.9054599 | 0.005503063 | 0.9054635 | 0.004126985 |  |  | 171480 | 0.9296154 | 0.9150489 | 0.005029208 | 0.9409661 | 0.009542725 | 0.940972 | 0.01027778 |  |  | 472260 | 0.9174199 | 0.8678712 | 0.01161355 | 0.9352107 | 0.007694627 | 0.9352171 | 0.01173216 |  |  | 430060 | 0.8136366 | 0.7035679 | 0.009048088 | 0.8152064 | 0.005582379 | 0.8152031 | 0.005433534
|  |  | 28572 | 0.9950662 | 0.9994305 | 0.0005120386 | 0.9999501 | 0.1804239 | 0.9999457 | 0.08742626 |  |  | 129246 | 0.9851113 | 0.9866385 | 0.00119545 | 0.9850573 | 0.008973571 | 0.985049 | 0.005315055 |  |  | 8135 | 0.8967368 | 0.9670089 | 0.003370527 | 0.9054623 | 0.005503092 | 0.9054659 | 0.004127005 |  |  | 171780 | 0.9329784 | 0.9150489 | 0.005029208 | 0.9410824 | 0.009539704 | 0.9410883 | 0.01027532 |  |  | 472560 | 0.9218958 | 0.8678712 | 0.01161355 | 0.9352716 | 0.007694063 | 0.935278 | 0.01173132 |  |  | 430360 | 0.8114612 | 0.7035679 | 0.009048088 | 0.8152498 | 0.005581568 | 0.8152465 | 0.005433011
|  |  | 28692 | 0.9959621 | 0.9994305 | 0.0005120386 | 0.9999501 | 0.1804239 | 0.9999457 | 0.08742626 |  |  | 129546 | 0.9860717 | 0.9866385 | 0.00119545 | 0.9850884 | 0.008973989 | 0.9850802 | 0.00531548 |  |  | 8140 | 0.8978158 | 0.967009 | 0.003370525 | 0.9054648 | 0.005503122 | 0.9054684 | 0.004127026 |  |  | 172080 | 0.9296154 | 0.9150489 | 0.005029208 | 0.9411984 | 0.009536675 | 0.9412043 | 0.01027285 |  |  | 472860 | 0.9174199 | 0.8678712 | 0.01161355 | 0.9353324 | 0.007693499 | 0.9353388 | 0.01173047 |  |  | 430660 | 0.8158121 | 0.7035679 | 0.009048088 | 0.8152931 | 0.005580758 | 0.8152898 | 0.005432489
|  |  | 28812 | 0.9950662 | 0.9994305 | 0.0005120386 | 0.9999501 | 0.1804239 | 0.9999457 | 0.08742626 |  |  | 129846 | 0.9841508 | 0.9866385 | 0.00119545 | 0.9851195 | 0.008974388 | 0.9851112 | 0.005315894 |  |  | 8145 | 0.8956577 | 0.9670091 | 0.003370523 | 0.9054673 | 0.005503152 | 0.9054709 | 0.004127046 |  |  | 172380 | 0.9312969 | 0.9150489 | 0.005029208 | 0.9413141 | 0.009533638 | 0.94132 | 0.01027037 |  |  | 473160 | 0.9196579 | 0.8678712 | 0.01161355 | 0.9353931 | 0.007692934 | 0.9353995 | 0.01172962 |  |  | 430960 | 0.8179875 | 0.7035679 | 0.009048088 | 0.8153363 | 0.005579949 | 0.815333 | 0.005431967
|  |  | 28932 | 0.9950662 | 0.9994305 | 0.0005120386 | 0.9999501 | 0.1804239 | 0.9999457 | 0.08742626 |  |  | 130146 | 0.9860717 | 0.9866385 | 0.00119545 | 0.9851504 | 0.008974769 | 0.9851422 | 0.005316297 |  |  | 8150 | 0.8967368 | 0.9670092 | 0.003370521 | 0.9054698 | 0.005503181 | 0.9054734 | 0.004127067 |  |  | 172680 | 0.9312969 | 0.9150489 | 0.005029208 | 0.9414295 | 0.009530595 | 0.9414353 | 0.01026788 |  |  | 473460 | 0.9218958 | 0.8678712 | 0.01161355 | 0.9354538 | 0.007692368 | 0.9354602 | 0.01172878 |  |  | 431260 | 0.8136366 | 0.7035679 | 0.009048088 | 0.8153795 | 0.005579141 | 0.8153762 | 0.005431447
|  |  | 29052 | 0.9950662 | 0.9994305 | 0.0005120386 | 0.9999501 | 0.1804239 | 0.9999457 | 0.08742626 |  |  | 130446 | 0.9851113 | 0.9866385 | 0.00119545 | 0.9851813 | 0.008975131 | 0.9851731 | 0.00531669 |  |  | 8155 | 0.8978158 | 0.9670092 | 0.003370518 | 0.9054723 | 0.005503211 | 0.9054759 | 0.004127087 |  |  | 172980 | 0.9296154 | 0.9150489 | 0.005029208 | 0.9415445 | 0.009527544 | 0.9415504 | 0.01026538 |  |  | 473760 | 0.9196579 | 0.8678712 | 0.01161355 | 0.9355144 | 0.007691802 | 0.9355208 | 0.01172793 |  |  | 431560 | 0.8049348 | 0.7035679 | 0.009048088 | 0.8154226 | 0.005578334 | 0.8154193 | 0.005430926
|  |  | 29172 | 0.9959621 | 0.9994305 | 0.0005120386 | 0.9999501 | 0.1804239 | 0.9999457 | 0.08742626 |  |  | 130746 | 0.9860717 | 0.9866385 | 0.00119545 | 0.9852121 | 0.008975475 | 0.9852039 | 0.005317073 |  |  | 8160 | 0.8967368 | 0.9670093 | 0.003370516 | 0.9054748 | 0.005503241 | 0.9054783 | 0.004127108 |  |  | 173280 | 0.9296154 | 0.9150489 | 0.005029208 | 0.9416592 | 0.009524485 | 0.9416651 | 0.01026288 |  |  | 474060 | 0.9174199 | 0.8678712 | 0.01161355 | 0.9355749 | 0.007691236 | 0.9355813 | 0.01172708 |  |  | 431860 | 0.8092857 | 0.7035679 | 0.009048088 | 0.8154657 | 0.005577529 | 0.8154623 | 0.005430407
|  |  | 29292 | 0.9941702 | 0.9994305 | 0.0005120386 | 0.9999501 | 0.1804239 | 0.9999457 | 0.08742626 |  |  | 131046 | 0.9841508 | 0.9866385 | 0.00119545 | 0.9852429 | 0.008975801 | 0.9852346 | 0.005317445 |  |  | 8220 | 0.8978158 | 0.9670103 | 0.003370492 | 0.9055045 | 0.005503598 | 0.9055081 | 0.004127356 |  |  | 173580 | 0.9296154 | 0.9150489 | 0.005029208 | 0.9417737 | 0.00952142 | 0.9417795 | 0.01026038 |  |  | 474360 | 0.9174199 | 0.8678712 | 0.01161355 | 0.9356354 | 0.00769067 | 0.9356417 | 0.01172623 |  |  | 432160 | 0.8179875 | 0.7035679 | 0.009048088 | 0.8155086 | 0.005576724 | 0.8155053 | 0.005429888
|  |  | 29412 | 0.9950662 | 0.9994305 | 0.0005120386 | 0.9999501 | 0.1804239 | 0.9999457 | 0.08742626 |  |  | 131346 | 0.9851113 | 0.9866385 | 0.00119545 | 0.9852735 | 0.008976108 | 0.9852652 | 0.005317807 |  |  | 8280 | 0.8978158 | 0.9670111 | 0.003370471 | 0.9055342 | 0.005503958 | 0.9055378 | 0.004127605 |  |  | 173880 | 0.9312969 | 0.9150489 | 0.005029208 | 0.9418878 | 0.009518348 | 0.9418936 | 0.01025786 |  |  | 474660 | 0.9174199 | 0.8678712 | 0.01161355 | 0.9356957 | 0.007690103 | 0.9357021 | 0.01172538 |  |  | 432460 | 0.8179875 | 0.7035679 | 0.009048088 | 0.8155515 | 0.00557592 | 0.8155481 | 0.00542937
|  |  | 29532 | 0.9950662 | 0.9994305 | 0.0005120386 | 0.9999501 | 0.1804239 | 0.9999457 | 0.08742626 |  |  | 131646 | 0.9841508 | 0.9866385 | 0.00119545 | 0.9853041 | 0.008976398 | 0.9852958 | 0.005318159 |  |  | 8340 | 0.8978158 | 0.9670119 | 0.003370453 | 0.905564 | 0.005504321 | 0.9055676 | 0.004127856 |  |  | 174180 | 0.9329784 | 0.9150489 | 0.005029208 | 0.9420016 | 0.009515269 | 0.9420074 | 0.01025534 |  |  | 474960 | 0.9196579 | 0.8678712 | 0.01161355 | 0.9357561 | 0.007689536 | 0.9357624 | 0.01172453 |  |  | 432760 | 0.8158121 | 0.7035679 | 0.009048088 | 0.8155943 | 0.005575118 | 0.8155909 | 0.005428853
|  |  | 29652 | 0.9950662 | 0.9994305 | 0.0005120386 | 0.9999501 | 0.1804239 | 0.9999457 | 0.08742626 |  |  | 131946 | 0.9851113 | 0.9866385 | 0.00119545 | 0.9853345 | 0.008976669 | 0.9853263 | 0.005318501 |  |  | 8400 | 0.8978158 | 0.9670127 | 0.003370438 | 0.9055937 | 0.005504685 | 0.9055973 | 0.004128109 |  |  | 174480 | 0.9329784 | 0.9150489 | 0.005029208 | 0.9421151 | 0.009512183 | 0.9421209 | 0.01025282 |  |  | 475260 | 0.9174199 | 0.8678712 | 0.01161355 | 0.9358163 | 0.007688968 | 0.9358227 | 0.01172368 |  |  | 433060 | 0.820163 | 0.7035679 | 0.009048088 | 0.8156371 | 0.005574317 | 0.8156337 | 0.005428336
|  |  | 29772 | 0.9941702 | 0.9994305 | 0.0005120386 | 0.9999501 | 0.1804239 | 0.9999457 | 0.08742626 |  |  | 132246 | 0.9841508 | 0.9866385 | 0.00119545 | 0.9853649 | 0.008976923 | 0.9853567 | 0.005318833 |  |  | 8460 | 0.8978158 | 0.9670133 | 0.003370425 | 0.9056234 | 0.005505052 | 0.905627 | 0.004128363 |  |  | 174780 | 0.9329784 | 0.9150489 | 0.005029208 | 0.9422282 | 0.009509091 | 0.9422341 | 0.01025028 |  |  | 475560 | 0.915182 | 0.8678712 | 0.01161355 | 0.9358765 | 0.0076884 | 0.9358829 | 0.01172283 |  |  | 433360 | 0.8114612 | 0.7035679 | 0.009048088 | 0.8156798 | 0.005573516 | 0.8156763 | 0.00542782
|  |  | 29892 | 0.9959621 | 0.9994305 | 0.0005120386 | 0.9999501 | 0.1804239 | 0.9999457 | 0.08742626 |  |  | 132546 | 0.9841508 | 0.9866385 | 0.00119545 | 0.9853953 | 0.008977159 | 0.985387 | 0.005319155 |  |  | 8520 | 0.8988948 | 0.967014 | 0.003370414 | 0.9056531 | 0.005505421 | 0.9056566 | 0.004128618 |  |  | 175080 | 0.9329784 | 0.9150489 | 0.005029208 | 0.9423411 | 0.009505991 | 0.9423469 | 0.01024774 |  |  | 475860 | 0.9196579 | 0.8678712 | 0.01161355 | 0.9359366 | 0.007687832 | 0.935943 | 0.01172199 |  |  | 433660 | 0.8179875 | 0.7035679 | 0.009048088 | 0.8157224 | 0.005572717 | 0.8157189 | 0.005427305
|  |  | 30012 | 0.9959621 | 0.9994305 | 0.0005120386 | 0.9999501 | 0.1804239 | 0.9999457 | 0.08742626 |  |  | 132846 | 0.9860717 | 0.9866385 | 0.00119545 | 0.9854255 | 0.008977378 | 0.9854172 | 0.005319466 |  |  | 8580 | 0.8978158 | 0.9670145 | 0.003370405 | 0.9056828 | 0.005505792 | 0.9056863 | 0.004128876 |  |  | 175380 | 0.9312969 | 0.9150489 | 0.005029208 | 0.9424537 | 0.009502886 | 0.9424595 | 0.0102452 |  |  | 476160 | 0.9196579 | 0.8678712 | 0.01161355 | 0.9359967 | 0.007687263 | 0.936003 | 0.01172113 |  |  | 433960 | 0.8179875 | 0.7035679 | 0.009048088 | 0.8157649 | 0.005571918 | 0.8157615 | 0.00542679
|  |  | 30132 | 0.9959621 | 0.9994305 | 0.0005120386 | 0.9999501 | 0.1804239 | 0.9999457 | 0.08742626 |  |  | 133146 | 0.9860717 | 0.9866385 | 0.00119545 | 0.9854557 | 0.008977579 | 0.9854474 | 0.005319768 |  |  | 8640 | 0.8988948 | 0.9670151 | 0.003370397 | 0.9057124 | 0.005506165 | 0.905716 | 0.004129134 |  |  | 175680 | 0.9312969 | 0.9150489 | 0.005029208 | 0.9425659 | 0.009499774 | 0.9425717 | 0.01024264 |  |  | 476460 | 0.9174199 | 0.8678712 | 0.01161355 | 0.9360567 | 0.007686694 | 0.936063 | 0.01172028 |  |  | 434260 | 0.8158121 | 0.7035679 | 0.009048088 | 0.8158074 | 0.005571121 | 0.8158039 | 0.005426276
|  |  | 30252 | 0.9950662 | 0.9994305 | 0.0005120386 | 0.9999501 | 0.1804239 | 0.9999457 | 0.08742626 |  |  | 133446 | 0.9841508 | 0.9866385 | 0.00119545 | 0.9854857 | 0.008977763 | 0.9854774 | 0.00532006 |  |  | 8700 | 0.8988948 | 0.9670156 | 0.00337039 | 0.9057421 | 0.005506541 | 0.9057456 | 0.004129394 |  |  | 175980 | 0.9329784 | 0.9150489 | 0.005029208 | 0.9426779 | 0.009496655 | 0.9426837 | 0.01024008 |  |  | 476760 | 0.915182 | 0.8678712 | 0.01161355 | 0.9361166 | 0.007686125 | 0.9361229 | 0.01171943 |  |  | 434560 | 0.8136366 | 0.7035679 | 0.009048088 | 0.8158497 | 0.005570325 | 0.8158463 | 0.005425763
|  |  | 30372 | 0.9959621 | 0.9994305 | 0.0005120386 | 0.9999501 | 0.1804239 | 0.9999457 | 0.08742626 |  |  | 133746 | 0.9860717 | 0.9866385 | 0.00119545 | 0.9855157 | 0.008977929 | 0.9855074 | 0.005320343 |  |  | 8760 | 0.8988948 | 0.967016 | 0.003370385 | 0.9057717 | 0.005506918 | 0.9057753 | 0.004129656 |  |  | 176280 | 0.9346598 | 0.9150489 | 0.005029208 | 0.9427895 | 0.009493531 | 0.9427953 | 0.01023752 |  |  | 477060 | 0.9196579 | 0.8678712 | 0.01161355 | 0.9361764 | 0.007685555 | 0.9361827 | 0.01171858 |  |  | 434860 | 0.8136366 | 0.7035679 | 0.009048088 | 0.8158921 | 0.00556953 | 0.8158886 | 0.005425251
|  |  | 30492 | 0.9941702 | 0.9994305 | 0.0005120386 | 0.9999501 | 0.1804239 | 0.9999457 | 0.08742626 |  |  | 134046 | 0.9851113 | 0.9866385 | 0.00119545 | 0.9855457 | 0.008978079 | 0.9855373 | 0.005320615 |  |  | 8820 | 0.8988948 | 0.9670164 | 0.00337038 | 0.9058014 | 0.005507298 | 0.9058049 | 0.00412992 |  |  | 176580 | 0.9329784 | 0.9150489 | 0.005029208 | 0.9429009 | 0.0094904 | 0.9429066 | 0.01023495 |  |  | 477360 | 0.9174199 | 0.8678712 | 0.01161355 | 0.9362362 | 0.007684985 | 0.9362425 | 0.01171773 |  |  | 435160 | 0.8179875 | 0.7035679 | 0.009048088 | 0.8159343 | 0.005568736 | 0.8159308 | 0.005424739
|  |  | 30612 | 0.9968581 | 0.9994305 | 0.0005120386 | 0.9999501 | 0.1804239 | 0.9999457 | 0.08742626 |  |  | 134346 | 0.9841508 | 0.9866385 | 0.00119545 | 0.9855755 | 0.008978211 | 0.9855672 | 0.005320878 |  |  | 8880 | 0.8999738 | 0.9670168 | 0.003370376 | 0.905831 | 0.005507681 | 0.9058345 | 0.004130184 |  |  | 176880 | 0.9312969 | 0.9150489 | 0.005029208 | 0.9430119 | 0.009487263 | 0.9430177 | 0.01023237 |  |  | 477660 | 0.9196579 | 0.8678712 | 0.01161355 | 0.9362959 | 0.007684415 | 0.9363022 | 0.01171688 |  |  | 435460 | 0.8136366 | 0.7035679 | 0.009048088 | 0.8159765 | 0.005567943 | 0.815973 | 0.005424228
|  |  | 30732 | 0.997754 | 0.9994305 | 0.0005120386 | 0.9999501 | 0.1804239 | 0.9999457 | 0.08742626 |  |  | 134646 | 0.9860717 | 0.9866385 | 0.00119545 | 0.9856053 | 0.008978326 | 0.9855969 | 0.005321132 |  |  | 8940 | 0.8999738 | 0.9670172 | 0.003370372 | 0.9058606 | 0.005508065 | 0.9058641 | 0.004130451 |  |  | 177180 | 0.9262524 | 0.9150489 | 0.005029208 | 0.9431226 | 0.00948412 | 0.9431284 | 0.01022979 |  |  | 477960 | 0.9218958 | 0.8678712 | 0.01161355 | 0.9363555 | 0.007683844 | 0.9363618 | 0.01171603 |  |  | 435760 | 0.820163 | 0.7035679 | 0.009048088 | 0.8160186 | 0.005567151 | 0.8160151 | 0.005423718
|  |  | 30852 | 0.9950662 | 0.9994305 | 0.0005120386 | 0.9999501 | 0.1804239 | 0.9999457 | 0.08742626 |  |  | 134946 | 0.9841508 | 0.9866385 | 0.00119545 | 0.9856349 | 0.008978425 | 0.9856266 | 0.005321375 |  |  | 9000 | 0.8999738 | 0.9670175 | 0.003370369 | 0.9058902 | 0.005508452 | 0.9058937 | 0.004130719 |  |  | 177480 | 0.9312969 | 0.9150489 | 0.005029208 | 0.943233 | 0.009480971 | 0.9432388 | 0.0102272 |  |  | 478260 | 0.9218958 | 0.8678712 | 0.01161355 | 0.9364151 | 0.007683273 | 0.9364214 | 0.01171518 |  |  | 436060 | 0.8158121 | 0.7035679 | 0.009048088 | 0.8160606 | 0.00556636 | 0.8160571 | 0.005423208
|  |  | 30972 | 0.9950662 | 0.9994305 | 0.0005120386 | 0.9999501 | 0.1804239 | 0.9999457 | 0.08742626 |  |  | 135246 | 0.9851113 | 0.9866385 | 0.00119545 | 0.9856645 | 0.008978507 | 0.9856562 | 0.00532161 |  |  | 9060 | 0.9010528 | 0.9670178 | 0.003370367 | 0.9059198 | 0.00550884 | 0.9059233 | 0.004130988 |  |  | 177780 | 0.9312969 | 0.9150489 | 0.005029208 | 0.9433432 | 0.009477817 | 0.9433489 | 0.01022461 |  |  | 478560 | 0.9218958 | 0.8678712 | 0.01161355 | 0.9364746 | 0.007682702 | 0.9364809 | 0.01171432 |  |  | 436360 | 0.8158121 | 0.7035679 | 0.009048088 | 0.8161026 | 0.00556557 | 0.8160991 | 0.005422699
|  |  | 31092 | 0.9959621 | 0.9994305 | 0.0005120386 | 0.9999501 | 0.1804239 | 0.9999457 | 0.08742626 |  |  | 135546 | 0.9851113 | 0.9866385 | 0.00119545 | 0.9856941 | 0.008978572 | 0.9856857 | 0.005321835 |  |  | 9120 | 0.9010528 | 0.9670181 | 0.003370365 | 0.9059493 | 0.005509231 | 0.9059529 | 0.004131259 |  |  | 178080 | 0.9296154 | 0.9150489 | 0.005029208 | 0.943453 | 0.009474657 | 0.9434587 | 0.01022201 |  |  | 478860 | 0.9196579 | 0.8678712 | 0.01161355 | 0.936534 | 0.00768213 | 0.9365403 | 0.01171347 |  |  | 436660 | 0.8136366 | 0.7035679 | 0.009048088 | 0.8161445 | 0.005564782 | 0.8161409 | 0.005422191
|  |  | 31212 | 0.9950662 | 0.9994305 | 0.0005120386 | 0.9999501 | 0.1804239 | 0.9999457 | 0.08742626 |  |  | 135846 | 0.9860717 | 0.9866385 | 0.00119545 | 0.9857235 | 0.008978621 | 0.9857152 | 0.00532205 |  |  | 9180 | 0.9010528 | 0.9670183 | 0.003370363 | 0.9059789 | 0.005509625 | 0.9059824 | 0.004131532 |  |  | 178380 | 0.9312969 | 0.9150489 | 0.005029208 | 0.9435625 | 0.009471491 | 0.9435683 | 0.01021941 |  |  | 479160 | 0.9174199 | 0.8678712 | 0.01161355 | 0.9365934 | 0.007681558 | 0.9365996 | 0.01171262 |  |  | 436960 | 0.820163 | 0.7035679 | 0.009048088 | 0.8161863 | 0.005563994 | 0.8161828 | 0.005421684
|  |  | 31332 | 0.9941702 | 0.9994305 | 0.0005120386 | 0.9999501 | 0.1804239 | 0.9999457 | 0.08742626 |  |  | 136146 | 0.9851113 | 0.9866385 | 0.00119545 | 0.9857529 | 0.008978653 | 0.9857445 | 0.005322257 |  |  | 9240 | 0.9010528 | 0.9670185 | 0.003370362 | 0.9060085 | 0.00551002 | 0.906012 | 0.004131806 |  |  | 178680 | 0.9363413 | 0.9150489 | 0.005029208 | 0.9436718 | 0.009468319 | 0.9436775 | 0.0102168 |  |  | 479460 | 0.915182 | 0.8678712 | 0.01161355 | 0.9366527 | 0.007680986 | 0.9366589 | 0.01171176 |  |  | 437260 | 0.820163 | 0.7035679 | 0.009048088 | 0.8162281 | 0.005563208 | 0.8162245 | 0.005421177
|  |  | 31452 | 0.9950662 | 0.9994305 | 0.0005120386 | 0.9999501 | 0.1804239 | 0.9999457 | 0.08742626 |  |  | 136446 | 0.9851113 | 0.9866385 | 0.00119545 | 0.9857822 | 0.008978669 | 0.9857738 | 0.005322454 |  |  | 9300 | 0.9021318 | 0.9670188 | 0.003370361 | 0.906038 | 0.005510417 | 0.9060415 | 0.004132081 |  |  | 178980 | 0.9329784 | 0.9150489 | 0.005029208 | 0.9437807 | 0.009465143 | 0.9437864 | 0.01021418 |  |  | 479760 | 0.9174199 | 0.8678712 | 0.01161355 | 0.9367119 | 0.007680413 | 0.9367182 | 0.01171091 |  |  | 437560 | 0.8136366 | 0.7035679 | 0.009048088 | 0.8162698 | 0.005562422 | 0.8162662 | 0.005420671
|  |  | 31572 | 0.9959621 | 0.9994305 | 0.0005120386 | 0.9999501 | 0.1804239 | 0.9999457 | 0.08742626 |  |  | 136746 | 0.9860717 | 0.9866385 | 0.00119545 | 0.9858114 | 0.008978669 | 0.985803 | 0.005322642 |  |  | 9360 | 0.8999738 | 0.967019 | 0.00337036 | 0.9060675 | 0.005510817 | 0.9060711 | 0.004132358 |  |  | 179280 | 0.9329784 | 0.9150489 | 0.005029208 | 0.9438893 | 0.009461961 | 0.943895 | 0.01021156 |  |  | 480060 | 0.9218958 | 0.8678712 | 0.01161355 | 0.9367711 | 0.00767984 | 0.9367773 | 0.01171006 |  |  | 437860 | 0.8179875 | 0.7035679 | 0.009048088 | 0.8163114 | 0.005561638 | 0.8163078 | 0.005420165
|  |  | 31692 | 0.9950662 | 0.9994305 | 0.0005120386 | 0.9999501 | 0.1804239 | 0.9999457 | 0.08742626 |  |  | 137046 | 0.9841508 | 0.9866385 | 0.00119545 | 0.9858405 | 0.008978653 | 0.9858322 | 0.005322821 |  |  | 9420 | 0.9010528 | 0.9670191 | 0.003370359 | 0.9060971 | 0.005511219 | 0.9061006 | 0.004132637 |  |  | 179580 | 0.9312969 | 0.9150489 | 0.005029208 | 0.9439976 | 0.009458773 | 0.9440033 | 0.01020894 |  |  | 480360 | 0.9218958 | 0.8678712 | 0.01161355 | 0.9368302 | 0.007679267 | 0.9368364 | 0.0117092 |  |  | 438160 | 0.8158121 | 0.7035679 | 0.009048088 | 0.8163529 | 0.005560854 | 0.8163493 | 0.005419661
|  |  | 31812 | 0.9959621 | 0.9994305 | 0.0005120386 | 0.9999501 | 0.1804239 | 0.9999457 | 0.08742626 |  |  | 137346 | 0.9841508 | 0.9866385 | 0.00119545 | 0.9858696 | 0.008978621 | 0.9858612 | 0.005322991 |  |  | 9480 | 0.9010528 | 0.9670193 | 0.003370358 | 0.9061266 | 0.005511623 | 0.9061301 | 0.004132917 |  |  | 179880 | 0.9346598 | 0.9150489 | 0.005029208 | 0.9441057 | 0.00945558 | 0.9441114 | 0.01020631 |  |  | 480660 | 0.9218958 | 0.8678712 | 0.01161355 | 0.9368892 | 0.007678693 | 0.9368954 | 0.01170835 |  |  | 438460 | 0.8136366 | 0.7035679 | 0.009048088 | 0.8163944 | 0.005560072 | 0.8163908 | 0.005419157
|  |  | 31932 | 0.9950662 | 0.9994305 | 0.0005120386 | 0.9999501 | 0.1804239 | 0.9999457 | 0.08742626 |  |  | 137646 | 0.9841508 | 0.9866385 | 0.00119545 | 0.9858986 | 0.008978573 | 0.9858902 | 0.005323151 |  |  | 9540 | 0.9010528 | 0.9670195 | 0.003370358 | 0.9061561 | 0.005512029 | 0.9061596 | 0.004133198 |  |  | 180180 | 0.9312969 | 0.9150489 | 0.005029208 | 0.9442134 | 0.009452383 | 0.9442191 | 0.01020367 |  |  | 480960 | 0.9107061 | 0.8678712 | 0.01161355 | 0.9369481 | 0.007678119 | 0.9369544 | 0.0117075 |  |  | 438760 | 0.8136366 | 0.7035679 | 0.009048088 | 0.8164358 | 0.005559291 | 0.8164322 | 0.005418654
|  |  | 32052 | 0.9950662 | 0.9994305 | 0.0005120386 | 0.9999501 | 0.1804239 | 0.9999457 | 0.08742626 |  |  | 137946 | 0.9841508 | 0.9866385 | 0.00119545 | 0.9859275 | 0.008978509 | 0.9859191 | 0.005323303 |  |  | 9600 | 0.9010528 | 0.9670196 | 0.003370358 | 0.9061856 | 0.005512438 | 0.9061891 | 0.004133481 |  |  | 180480 | 0.9329784 | 0.9150489 | 0.005029208 | 0.9443209 | 0.00944918 | 0.9443265 | 0.01020103 |  |  | 481260 | 0.915182 | 0.8678712 | 0.01161355 | 0.937007 | 0.007677545 | 0.9370132 | 0.01170664 |  |  | 439060 | 0.8114612 | 0.7035679 | 0.009048088 | 0.8164772 | 0.005558511 | 0.8164735 | 0.005418151
|  |  | 32172 | 0.9950662 | 0.9994305 | 0.0005120386 | 0.9999501 | 0.1804239 | 0.9999457 | 0.08742626 |  |  | 138246 | 0.9851113 | 0.9866385 | 0.00119545 | 0.9859563 | 0.008978429 | 0.9859479 | 0.005323446 |  |  | 9660 | 0.9021318 | 0.9670197 | 0.003370357 | 0.9062151 | 0.005512848 | 0.9062186 | 0.004133766 |  |  | 180780 | 0.9346598 | 0.9150489 | 0.005029208 | 0.944428 | 0.009445972 | 0.9444337 | 0.01019839 |  |  | 481560 | 0.9174199 | 0.8678712 | 0.01161355 | 0.9370659 | 0.007676971 | 0.9370721 | 0.01170579 |  |  | 439360 | 0.8158121 | 0.7035679 | 0.009048088 | 0.8165184 | 0.005557731 | 0.8165148 | 0.005417649
|  |  | 32292 | 0.9950662 | 0.9994305 | 0.0005120386 | 0.9999501 | 0.1804239 | 0.9999457 | 0.08742626 |  |  | 138546 | 0.9860717 | 0.9866385 | 0.00119545 | 0.985985 | 0.008978334 | 0.9859767 | 0.00532358 |  |  | 9720 | 0.9021318 | 0.9670199 | 0.003370357 | 0.9062446 | 0.005513261 | 0.906248 | 0.004134052 |  |  | 181080 | 0.9363413 | 0.9150489 | 0.005029208 | 0.9445349 | 0.00944276 | 0.9445406 | 0.01019574 |  |  | 481860 | 0.9174199 | 0.8678712 | 0.01161355 | 0.9371246 | 0.007676396 | 0.9371308 | 0.01170493 |  |  | 439660 | 0.820163 | 0.7035679 | 0.009048088 | 0.8165596 | 0.005556953 | 0.8165559 | 0.005417148
|  |  | 32412 | 0.9959621 | 0.9994305 | 0.0005120386 | 0.9999501 | 0.1804239 | 0.9999457 | 0.08742626 |  |  | 138846 | 0.9851113 | 0.9866385 | 0.00119545 | 0.9860137 | 0.008978224 | 0.9860053 | 0.005323706 |  |  | 9780 | 0.9032108 | 0.96702 | 0.003370357 | 0.906274 | 0.005513675 | 0.9062775 | 0.004134339 |  |  | 181380 | 0.9363413 | 0.9150489 | 0.005029208 | 0.9446415 | 0.009439542 | 0.9446471 | 0.01019309 |  |  | 482160 | 0.9196579 | 0.8678712 | 0.01161355 | 0.9371833 | 0.007675821 | 0.9371895 | 0.01170408 |  |  | 439960 | 0.8179875 | 0.7035679 | 0.009048088 | 0.8166008 | 0.005556176 | 0.8165971 | 0.005416648
|  |  | 32532 | 0.9950662 | 0.9994305 | 0.0005120386 | 0.9999501 | 0.1804239 | 0.9999457 | 0.08742626 |  |  | 139146 | 0.9860717 | 0.9866385 | 0.00119545 | 0.9860423 | 0.008978098 | 0.9860339 | 0.005323823 |  |  | 9840 | 0.9032108 | 0.9670201 | 0.003370357 | 0.9063035 | 0.005514092 | 0.906307 | 0.004134628 |  |  | 181680 | 0.9312969 | 0.9150489 | 0.005029208 | 0.9447477 | 0.00943632 | 0.9447534 | 0.01019043 |  |  | 482460 | 0.9286096 | 0.8678712 | 0.01161355 | 0.9372419 | 0.007675246 | 0.9372481 | 0.01170322 |  |  | 440260 | 0.8136366 | 0.7035679 | 0.009048088 | 0.8166418 | 0.005555401 | 0.8166381 | 0.005416148
|  |  | 32652 | 0.9950662 | 0.9994305 | 0.0005120386 | 0.9999501 | 0.1804239 | 0.9999457 | 0.08742626 |  |  | 139446 | 0.9851113 | 0.9866385 | 0.00119545 | 0.9860708 | 0.008977957 | 0.9860624 | 0.005323931 |  |  | 9900 | 0.9021318 | 0.9670202 | 0.003370357 | 0.9063329 | 0.005514511 | 0.9063364 | 0.004134918 |  |  | 181980 | 0.9312969 | 0.9150489 | 0.005029208 | 0.9448537 | 0.009433094 | 0.9448594 | 0.01018776 |  |  | 482760 | 0.9196579 | 0.8678712 | 0.01161355 | 0.9373005 | 0.00767467 | 0.9373066 | 0.01170236 |  |  | 440560 | 0.8158121 | 0.7035679 | 0.009048088 | 0.8166828 | 0.005554626 | 0.8166791 | 0.005415649
|  |  | 32772 | 0.9959621 | 0.9994305 | 0.0005120386 | 0.9999501 | 0.1804239 | 0.9999457 | 0.08742626 |  |  | 139746 | 0.9851113 | 0.9866385 | 0.00119545 | 0.9860993 | 0.008977801 | 0.9860909 | 0.00532403 |  |  | 9960 | 0.9021318 | 0.9670203 | 0.003370357 | 0.9063624 | 0.005514933 | 0.9063658 | 0.00413521 |  |  | 182280 | 0.9329784 | 0.9150489 | 0.005029208 | 0.9449594 | 0.009429863 | 0.9449651 | 0.0101851 |  |  | 483060 | 0.9196579 | 0.8678712 | 0.01161355 | 0.937359 | 0.007674094 | 0.9373651 | 0.01170151 |  |  | 440860 | 0.8114612 | 0.7035679 | 0.009048088 | 0.8167237 | 0.005553852 | 0.81672 | 0.005415151
|  |  | 32892 | 0.9959621 | 0.9994305 | 0.0005120386 | 0.9999501 | 0.1804239 | 0.9999457 | 0.08742626 |  |  | 140046 | 0.9870322 | 0.9866385 | 0.00119545 | 0.9861277 | 0.00897763 | 0.9861192 | 0.005324121 |  |  | 10020 | 0.9021318 | 0.9670203 | 0.003370357 | 0.9063918 | 0.005515356 | 0.9063953 | 0.004135504 |  |  | 182580 | 0.9346598 | 0.9150489 | 0.005029208 | 0.9450649 | 0.009426627 | 0.9450705 | 0.01018242 |  |  | 483360 | 0.9174199 | 0.8678712 | 0.01161355 | 0.9374174 | 0.007673518 | 0.9374235 | 0.01170065 |  |  | 441160 | 0.8223384 | 0.7035679 | 0.009048088 | 0.8167646 | 0.005553079 | 0.8167608 | 0.005414654
|  |  | 33012 | 0.9959621 | 0.9994305 | 0.0005120386 | 0.9999501 | 0.1804239 | 0.9999457 | 0.08742626 |  |  | 140346 | 0.9860717 | 0.9866385 | 0.00119545 | 0.9861559 | 0.008977444 | 0.9861475 | 0.005324203 |  |  | 10080 | 0.9042899 | 0.9670204 | 0.003370357 | 0.9064212 | 0.005515781 | 0.9064247 | 0.004135799 |  |  | 182880 | 0.9312969 | 0.9150489 | 0.005029208 | 0.94517 | 0.009423387 | 0.9451756 | 0.01017975 |  |  | 483660 | 0.9241337 | 0.8678712 | 0.01161355 | 0.9374757 | 0.007672942 | 0.9374819 | 0.0116998 |  |  | 441460 | 0.8114612 | 0.7035679 | 0.009048088 | 0.8168054 | 0.005552308 | 0.8168016 | 0.005414157
|  |  | 33132 | 0.9959621 | 0.9994305 | 0.0005120386 | 0.9999501 | 0.1804239 | 0.9999457 | 0.08742626 |  |  | 140646 | 0.9851113 | 0.9866385 | 0.00119545 | 0.9861842 | 0.008977243 | 0.9861758 | 0.005324277 |  |  | 10140 | 0.9032108 | 0.9670205 | 0.003370357 | 0.9064506 | 0.005516209 | 0.9064541 | 0.004136095 |  |  | 183180 | 0.9346598 | 0.9150489 | 0.005029208 | 0.9452748 | 0.009420143 | 0.9452804 | 0.01017707 |  |  | 483960 | 0.9218958 | 0.8678712 | 0.01161355 | 0.937534 | 0.007672365 | 0.9375402 | 0.01169894 |  |  | 441760 | 0.8179875 | 0.7035679 | 0.009048088 | 0.8168461 | 0.005551537 | 0.8168423 | 0.005413661
|  |  | 33252 | 0.9950662 | 0.9994305 | 0.0005120386 | 0.9999501 | 0.1804239 | 0.9999457 | 0.08742626 |  |  | 140946 | 0.9851113 | 0.9866385 | 0.00119545 | 0.9862123 | 0.008977027 | 0.9862039 | 0.005324343 |  |  | 10200 | 0.9032108 | 0.9670206 | 0.003370357 | 0.90648 | 0.005516638 | 0.9064835 | 0.004136393 |  |  | 183480 | 0.9363413 | 0.9150489 | 0.005029208 | 0.9453794 | 0.009416894 | 0.9453849 | 0.01017438 |  |  | 484260 | 0.9218958 | 0.8678712 | 0.01161355 | 0.9375922 | 0.007671788 | 0.9375984 | 0.01169808 |  |  | 442060 | 0.820163 | 0.7035679 | 0.009048088 | 0.8168868 | 0.005550768 | 0.816883 | 0.005413165
|  |  | 33372 | 0.9959621 | 0.9994305 | 0.0005120386 | 0.9999501 | 0.1804239 | 0.9999457 | 0.08742626 |  |  | 141246 | 0.9851113 | 0.9866385 | 0.00119545 | 0.9862404 | 0.008976796 | 0.986232 | 0.0053244 |  |  | 10260 | 0.9042899 | 0.9670206 | 0.003370357 | 0.9065094 | 0.00551707 | 0.9065129 | 0.004136692 |  |  | 183780 | 0.9346598 | 0.9150489 | 0.005029208 | 0.9454836 | 0.009413642 | 0.9454892 | 0.0101717 |  |  | 484560 | 0.9174199 | 0.8678712 | 0.01161355 | 0.9376504 | 0.007671211 | 0.9376565 | 0.01169723 |  |  | 442360 | 0.8136366 | 0.7035679 | 0.009048088 | 0.8169273 | 0.00555 | 0.8169235 | 0.005412671
|  |  | 33492 | 0.9968581 | 0.9994305 | 0.0005120386 | 0.9999501 | 0.1804239 | 0.9999457 | 0.08742626 |  |  | 141546 | 0.9841508 | 0.9866385 | 0.00119545 | 0.9862684 | 0.008976552 | 0.98626 | 0.005324449 |  |  | 10320 | 0.9032108 | 0.9670207 | 0.003370357 | 0.9065388 | 0.005517504 | 0.9065422 | 0.004136993 |  |  | 184080 | 0.9329784 | 0.9150489 | 0.005029208 | 0.9455876 | 0.009410385 | 0.9455932 | 0.010169 |  |  | 484860 | 0.9218958 | 0.8678712 | 0.01161355 | 0.9377085 | 0.007670634 | 0.9377146 | 0.01169637 |  |  | 442660 | 0.8158121 | 0.7035679 | 0.009048088 | 0.8169679 | 0.005549232 | 0.816964 | 0.005412177
|  |  | 33612 | 0.9968581 | 0.9994305 | 0.0005120386 | 0.9999501 | 0.1804239 | 0.9999457 | 0.08742626 |  |  | 141846 | 0.9851113 | 0.9866385 | 0.00119545 | 0.9862963 | 0.008976292 | 0.9862879 | 0.00532449 |  |  | 10380 | 0.9053689 | 0.9670207 | 0.003370357 | 0.9065681 | 0.00551794 | 0.9065716 | 0.004137295 |  |  | 184380 | 0.9346598 | 0.9150489 | 0.005029208 | 0.9456913 | 0.009407124 | 0.9456969 | 0.01016631 |  |  | 485160 | 0.9241337 | 0.8678712 | 0.01161355 | 0.9377665 | 0.007670056 | 0.9377726 | 0.01169551 |  |  | 442960 | 0.8114612 | 0.7035679 | 0.009048088 | 0.8170083 | 0.005548466 | 0.8170045 | 0.005411684
|  |  | 33732 | 0.9968581 | 0.9994305 | 0.0005120386 | 0.9999501 | 0.1804239 | 0.9999457 | 0.08742626 |  |  | 142146 | 0.9851113 | 0.9866385 | 0.00119545 | 0.9863241 | 0.008976018 | 0.9863157 | 0.005324523 |  |  | 10440 | 0.9053689 | 0.9670208 | 0.003370357 | 0.9065975 | 0.005518378 | 0.9066009 | 0.004137598 |  |  | 184680 | 0.9363413 | 0.9150489 | 0.005029208 | 0.9457947 | 0.00940386 | 0.9458003 | 0.01016361 |  |  | 485460 | 0.9218958 | 0.8678712 | 0.01161355 | 0.9378245 | 0.007669478 | 0.9378306 | 0.01169465 |  |  | 443260 | 0.8179875 | 0.7035679 | 0.009048088 | 0.8170487 | 0.005547701 | 0.8170448 | 0.005411191
|  |  | 33852 | 0.9968581 | 0.9994305 | 0.0005120386 | 0.9999501 | 0.1804239 | 0.9999457 | 0.08742626 |  |  | 142446 | 0.9860717 | 0.9866385 | 0.00119545 | 0.9863519 | 0.008975731 | 0.9863435 | 0.005324547 |  |  | 10500 | 0.9032108 | 0.9670208 | 0.003370357 | 0.9066269 | 0.005518818 | 0.9066303 | 0.004137904 |  |  | 184980 | 0.9329784 | 0.9150489 | 0.005029208 | 0.9458979 | 0.009400592 | 0.9459034 | 0.0101609 |  |  | 485760 | 0.9263717 | 0.8678712 | 0.01161355 | 0.9378823 | 0.0076689 | 0.9378884 | 0.0116938 |  |  | 443560 | 0.8136366 | 0.7035679 | 0.009048088 | 0.817089 | 0.005546937 | 0.8170851 | 0.005410699
|  |  | 33972 | 0.9959621 | 0.9994305 | 0.0005120386 | 0.9999501 | 0.1804239 | 0.9999457 | 0.08742626 |  |  | 142746 | 0.9851113 | 0.9866385 | 0.00119545 | 0.9863796 | 0.008975428 | 0.9863712 | 0.005324564 |  |  | 10560 | 0.9064479 | 0.9670208 | 0.003370357 | 0.9066562 | 0.00551926 | 0.9066596 | 0.00413821 |  |  | 185280 | 0.9329784 | 0.9150489 | 0.005029208 | 0.9460007 | 0.009397319 | 0.9460062 | 0.0101582 |  |  | 486060 | 0.9218958 | 0.8678712 | 0.01161355 | 0.9379402 | 0.007668321 | 0.9379463 | 0.01169294 |  |  | 443860 | 0.8114612 | 0.7035679 | 0.009048088 | 0.8171292 | 0.005546174 | 0.8171254 | 0.005410208
|  |  | 34092 | 0.9959621 | 0.9994305 | 0.0005120386 | 0.9999501 | 0.1804239 | 0.9999457 | 0.08742626 |  |  | 143046 | 0.9860717 | 0.9866385 | 0.00119545 | 0.9864072 | 0.008975112 | 0.9863988 | 0.005324572 |  |  | 10620 | 0.9032108 | 0.9670209 | 0.003370357 | 0.9066855 | 0.005519704 | 0.906689 | 0.004138518 |  |  | 185580 | 0.9380228 | 0.9150489 | 0.005029208 | 0.9461033 | 0.009394044 | 0.9461088 | 0.01015548 |  |  | 486360 | 0.9218958 | 0.8678712 | 0.01161355 | 0.9379979 | 0.007667742 | 0.938004 | 0.01169208 |  |  | 444160 | 0.8136366 | 0.7035679 | 0.009048088 | 0.8171694 | 0.005545412 | 0.8171655 | 0.005409718
|  |  | 34212 | 0.9959621 | 0.9994305 | 0.0005120386 | 0.9999501 | 0.1804239 | 0.9999457 | 0.08742626 |  |  | 143346 | 0.9841508 | 0.9866385 | 0.00119545 | 0.9864348 | 0.008974782 | 0.9864264 | 0.005324573 |  |  | 10680 | 0.9042899 | 0.9670209 | 0.003370357 | 0.9067148 | 0.005520151 | 0.9067183 | 0.004138827 |  |  | 185880 | 0.9363413 | 0.9150489 | 0.005029208 | 0.9462056 | 0.009390764 | 0.9462111 | 0.01015277 |  |  | 486660 | 0.9196579 | 0.8678712 | 0.01161355 | 0.9380556 | 0.007667164 | 0.9380617 | 0.01169122 |  |  | 444460 | 0.8179875 | 0.7035679 | 0.009048088 | 0.8172095 | 0.005544651 | 0.8172056 | 0.005409229
|  |  | 34332 | 0.9959621 | 0.9994305 | 0.0005120386 | 0.9999501 | 0.1804239 | 0.9999457 | 0.08742626 |  |  | 143646 | 0.9860717 | 0.9866385 | 0.00119545 | 0.9864623 | 0.008974438 | 0.9864538 | 0.005324566 |  |  | 10740 | 0.9053689 | 0.9670209 | 0.003370357 | 0.9067442 | 0.005520599 | 0.9067476 | 0.004139138 |  |  | 186180 | 0.9346598 | 0.9150489 | 0.005029208 | 0.9463076 | 0.009387481 | 0.9463131 | 0.01015005 |  |  | 486960 | 0.9241337 | 0.8678712 | 0.01161355 | 0.9381132 | 0.007666584 | 0.9381193 | 0.01169036 |  |  | 444760 | 0.8179875 | 0.7035679 | 0.009048088 | 0.8172496 | 0.005543891 | 0.8172457 | 0.00540874
|  |  | 34452 | 0.9950662 | 0.9994305 | 0.0005120386 | 0.9999501 | 0.1804239 | 0.9999457 | 0.08742626 |  |  | 143946 | 0.9860717 | 0.9866385 | 0.00119545 | 0.9864897 | 0.008974081 | 0.9864813 | 0.005324551 |  |  | 10800 | 0.9053689 | 0.967021 | 0.003370357 | 0.9067735 | 0.00552105 | 0.9067769 | 0.00413945 |  |  | 186480 | 0.9346598 | 0.9150489 | 0.005029208 | 0.9464093 | 0.009384195 | 0.9464148 | 0.01014733 |  |  | 487260 | 0.9263717 | 0.8678712 | 0.01161355 | 0.9381708 | 0.007666005 | 0.9381769 | 0.0116895 |  |  | 445060 | 0.820163 | 0.7035679 | 0.009048088 | 0.8172896 | 0.005543133 | 0.8172856 | 0.005408252
|  |  | 34572 | 0.9968581 | 0.9994305 | 0.0005120386 | 0.9999501 | 0.1804239 | 0.9999457 | 0.08742626 |  |  | 144246 | 0.9860717 | 0.9866385 | 0.00119545 | 0.986517 | 0.008973709 | 0.9865086 | 0.005324528 |  |  | 10860 | 0.9053689 | 0.967021 | 0.003370357 | 0.9068027 | 0.005521502 | 0.9068062 | 0.004139764 |  |  | 186780 | 0.9329784 | 0.9150489 | 0.005029208 | 0.9465108 | 0.009380905 | 0.9465162 | 0.0101446 |  |  | 487560 | 0.9218958 | 0.8678712 | 0.01161355 | 0.9382283 | 0.007665425 | 0.9382343 | 0.01168865 |  |  | 445360 | 0.8158121 | 0.7035679 | 0.009048088 | 0.8173295 | 0.005542375 | 0.8173255 | 0.005407764
|  |  | 34692 | 0.9959621 | 0.9994305 | 0.0005120386 | 0.9999501 | 0.1804239 | 0.9999457 | 0.08742626 |  |  | 144546 | 0.9860717 | 0.9866385 | 0.00119545 | 0.9865443 | 0.008973324 | 0.9865358 | 0.005324497 |  |  | 10920 | 0.9053689 | 0.967021 | 0.003370357 | 0.906832 | 0.005521957 | 0.9068354 | 0.004140079 |  |  | 187080 | 0.9346598 | 0.9150489 | 0.005029208 | 0.9466119 | 0.009377613 | 0.9466174 | 0.01014188 |  |  | 487860 | 0.9241337 | 0.8678712 | 0.01161355 | 0.9382857 | 0.007664845 | 0.9382918 | 0.01168779 |  |  | 445660 | 0.8136366 | 0.7035679 | 0.009048088 | 0.8173693 | 0.005541619 | 0.8173653 | 0.005407277
|  |  | 34812 | 0.9959621 | 0.9994305 | 0.0005120386 | 0.9999501 | 0.1804239 | 0.9999457 | 0.08742626 |  |  | 144846 | 0.9860717 | 0.9866385 | 0.00119545 | 0.9865715 | 0.008972926 | 0.986563 | 0.005324459 |  |  | 10980 | 0.9053689 | 0.967021 | 0.003370357 | 0.9068613 | 0.005522413 | 0.9068647 | 0.004140396 |  |  | 187380 | 0.9329784 | 0.9150489 | 0.005029208 | 0.9467128 | 0.009374316 | 0.9467183 | 0.01013915 |  |  | 488160 | 0.9218958 | 0.8678712 | 0.01161355 | 0.9383431 | 0.007664265 | 0.9383491 | 0.01168693 |  |  | 445960 | 0.8158121 | 0.7035679 | 0.009048088 | 0.8174091 | 0.005540863 | 0.8174051 | 0.005406791
|  |  | 34932 | 0.9950662 | 0.9994305 | 0.0005120386 | 0.9999501 | 0.1804239 | 0.9999457 | 0.08742626 |  |  | 145146 | 0.9860717 | 0.9866385 | 0.00119545 | 0.9865986 | 0.008972514 | 0.9865902 | 0.005324413 |  |  | 11040 | 0.9042899 | 0.9670211 | 0.003370357 | 0.9068906 | 0.005522872 | 0.906894 | 0.004140714 |  |  | 187680 | 0.9312969 | 0.9150489 | 0.005029208 | 0.9468135 | 0.009371017 | 0.9468189 | 0.01013641 |  |  | 488460 | 0.9241337 | 0.8678712 | 0.01161355 | 0.9384004 | 0.007663685 | 0.9384064 | 0.01168607 |  |  | 446260 | 0.8158121 | 0.7035679 | 0.009048088 | 0.8174488 | 0.005540109 | 0.8174448 | 0.005406306
|  |  | 35052 | 0.9959621 | 0.9994305 | 0.0005120386 | 0.9999501 | 0.1804239 | 0.9999457 | 0.08742626 |  |  | 145446 | 0.9860717 | 0.9866385 | 0.00119545 | 0.9866256 | 0.008972089 | 0.9866172 | 0.005324359 |  |  | 11100 | 0.9042899 | 0.9670211 | 0.003370357 | 0.9069198 | 0.005523333 | 0.9069232 | 0.004141033 |  |  | 187980 | 0.9346598 | 0.9150489 | 0.005029208 | 0.9469138 | 0.009367715 | 0.9469193 | 0.01013367 |  |  | 488760 | 0.9263717 | 0.8678712 | 0.01161355 | 0.9384576 | 0.007663104 | 0.9384636 | 0.01168521 |  |  | 446560 | 0.8223384 | 0.7035679 | 0.009048088 | 0.8174884 | 0.005539356 | 0.8174844 | 0.005405822
|  |  | 35172 | 0.9959621 | 0.9994305 | 0.0005120386 | 0.9999501 | 0.1804239 | 0.9999457 | 0.08742626 |  |  | 145746 | 0.9870322 | 0.9866385 | 0.00119545 | 0.9866526 | 0.008971651 | 0.9866442 | 0.005324298 |  |  | 11160 | 0.9064479 | 0.9670211 | 0.003370357 | 0.9069491 | 0.005523795 | 0.9069525 | 0.004141354 |  |  | 188280 | 0.9380228 | 0.9150489 | 0.005029208 | 0.9470139 | 0.009364409 | 0.9470193 | 0.01013093 |  |  | 489060 | 0.9218958 | 0.8678712 | 0.01161355 | 0.9385148 | 0.007662523 | 0.9385208 | 0.01168435 |  |  | 446860 | 0.8310402 | 0.7035679 | 0.009048088 | 0.817528 | 0.005538604 | 0.817524 | 0.005405338
|  |  | 35292 | 0.9968581 | 0.9994305 | 0.0005120386 | 0.9999501 | 0.1804239 | 0.9999457 | 0.08742626 |  |  | 146046 | 0.9860717 | 0.9866385 | 0.00119545 | 0.9866795 | 0.0089712 | 0.9866711 | 0.00532423 |  |  | 11220 | 0.9053689 | 0.9670211 | 0.003370357 | 0.9069783 | 0.00552426 | 0.9069817 | 0.004141676 |  |  | 188580 | 0.9346598 | 0.9150489 | 0.005029208 | 0.9471137 | 0.009361101 | 0.9471191 | 0.01012819 |  |  | 489360 | 0.9196579 | 0.8678712 | 0.01161355 | 0.9385719 | 0.007661942 | 0.9385779 | 0.01168349 |  |  | 447160 | 0.8179875 | 0.7035679 | 0.009048088 | 0.8175675 | 0.005537852 | 0.8175635 | 0.005404855
|  |  | 35412 | 0.9968581 | 0.9994305 | 0.0005120386 | 0.9999501 | 0.1804239 | 0.9999457 | 0.08742626 |  |  | 146346 | 0.9851113 | 0.9866385 | 0.00119545 | 0.9867063 | 0.008970735 | 0.9866979 | 0.005324154 |  |  | 11280 | 0.9053689 | 0.9670211 | 0.003370357 | 0.9070075 | 0.005524727 | 0.9070109 | 0.004142 |  |  | 188880 | 0.9346598 | 0.9150489 | 0.005029208 | 0.9472132 | 0.00935779 | 0.9472186 | 0.01012544 |  |  | 489660 | 0.9196579 | 0.8678712 | 0.01161355 | 0.9386289 | 0.007661361 | 0.9386349 | 0.01168263 |  |  | 447460 | 0.8158121 | 0.7035679 | 0.009048088 | 0.817607 | 0.005537102 | 0.8176029 | 0.005404372
|  |  | 35532 | 0.9959621 | 0.9994305 | 0.0005120386 | 0.9999501 | 0.1804239 | 0.9999457 | 0.08742626 |  |  | 146646 | 0.9870322 | 0.9866385 | 0.00119545 | 0.9867331 | 0.008970258 | 0.9867247 | 0.005324071 |  |  | 11340 | 0.9053689 | 0.9670211 | 0.003370357 | 0.9070367 | 0.005525195 | 0.9070401 | 0.004142325 |  |  | 189180 | 0.9346598 | 0.9150489 | 0.005029208 | 0.9473125 | 0.009354476 | 0.9473179 | 0.01012269 |  |  | 489960 | 0.9241337 | 0.8678712 | 0.01161355 | 0.9386859 | 0.007660779 | 0.9386919 | 0.01168177 |  |  | 447760 | 0.8179875 | 0.7035679 | 0.009048088 | 0.8176463 | 0.005536353 | 0.8176423 | 0.005403891
|  |  | 35652 | 0.9959621 | 0.9994305 | 0.0005120386 | 0.9999501 | 0.1804239 | 0.9999457 | 0.08742626 |  |  | 146946 | 0.9860717 | 0.9866385 | 0.00119545 | 0.9867598 | 0.008969768 | 0.9867513 | 0.005323981 |  |  | 11400 | 0.9053689 | 0.9670212 | 0.003370357 | 0.9070659 | 0.005525666 | 0.9070693 | 0.004142651 |  |  | 189480 | 0.9346598 | 0.9150489 | 0.005029208 | 0.9474115 | 0.009351159 | 0.9474169 | 0.01011994 |  |  | 490260 | 0.9241337 | 0.8678712 | 0.01161355 | 0.9387428 | 0.007660198 | 0.9387487 | 0.01168091 |  |  | 448060 | 0.820163 | 0.7035679 | 0.009048088 | 0.8176856 | 0.005535606 | 0.8176816 | 0.00540341
|  |  | 35772 | 0.9968581 | 0.9994305 | 0.0005120386 | 0.9999501 | 0.1804239 | 0.9999457 | 0.08742626 |  |  | 147246 | 0.9860717 | 0.9866385 | 0.00119545 | 0.9867864 | 0.008969266 | 0.986778 | 0.005323883 |  |  | 11460 | 0.9053689 | 0.9670212 | 0.003370358 | 0.9070951 | 0.005526139 | 0.9070985 | 0.004142979 |  |  | 189780 | 0.9363413 | 0.9150489 | 0.005029208 | 0.9475102 | 0.00934784 | 0.9475156 | 0.01011719 |  |  | 490560 | 0.9218958 | 0.8678712 | 0.01161355 | 0.9387996 | 0.007659616 | 0.9388056 | 0.01168005 |  |  | 448360 | 0.8245138 | 0.7035679 | 0.009048088 | 0.8177249 | 0.005534859 | 0.8177208 | 0.00540293
|  |  | 35892 | 0.9959621 | 0.9994305 | 0.0005120386 | 0.9999501 | 0.1804239 | 0.9999457 | 0.08742626 |  |  | 147546 | 0.9851113 | 0.9866385 | 0.00119545 | 0.9868129 | 0.00896875 | 0.9868045 | 0.005323778 |  |  | 11520 | 0.9064479 | 0.9670212 | 0.003370358 | 0.9071243 | 0.005526614 | 0.9071277 | 0.004143308 |  |  | 190080 | 0.9363413 | 0.9150489 | 0.005029208 | 0.9476086 | 0.009344518 | 0.947614 | 0.01011443 |  |  | 490860 | 0.9241337 | 0.8678712 | 0.01161355 | 0.9388564 | 0.007659034 | 0.9388623 | 0.01167919 |  |  | 448660 | 0.820163 | 0.7035679 | 0.009048088 | 0.8177641 | 0.005534113 | 0.81776 | 0.00540245
|  |  | 36012 | 0.9959621 | 0.9994305 | 0.0005120386 | 0.9999501 | 0.1804239 | 0.9999457 | 0.08742626 |  |  | 147846 | 0.9870322 | 0.9866385 | 0.00119545 | 0.9868394 | 0.008968222 | 0.986831 | 0.005323666 |  |  | 11580 | 0.9064479 | 0.9670212 | 0.003370358 | 0.9071535 | 0.005527091 | 0.9071569 | 0.004143638 |  |  | 190380 | 0.9346598 | 0.9150489 | 0.005029208 | 0.9477068 | 0.009341193 | 0.9477122 | 0.01011167 |  |  | 491160 | 0.9218958 | 0.8678712 | 0.01161355 | 0.9389131 | 0.007658451 | 0.938919 | 0.01167833 |  |  | 448960 | 0.8136366 | 0.7035679 | 0.009048088 | 0.8178032 | 0.005533369 | 0.8177991 | 0.005401972
|  |  | 36132 | 0.9959621 | 0.9994305 | 0.0005120386 | 0.9999501 | 0.1804239 | 0.9999457 | 0.08742626 |  |  | 148146 | 0.9860717 | 0.9866385 | 0.00119545 | 0.9868658 | 0.008967682 | 0.9868574 | 0.005323547 |  |  | 11640 | 0.9064479 | 0.9670212 | 0.003370358 | 0.9071827 | 0.005527569 | 0.9071861 | 0.00414397 |  |  | 190680 | 0.9363413 | 0.9150489 | 0.005029208 | 0.9478047 | 0.009337867 | 0.9478101 | 0.01010891 |  |  | 491460 | 0.9241337 | 0.8678712 | 0.01161355 | 0.9389697 | 0.007657869 | 0.9389757 | 0.01167747 |  |  | 449260 | 0.820163 | 0.7035679 | 0.009048088 | 0.8178422 | 0.005532625 | 0.8178381 | 0.005401494
|  |  | 36252 | 0.9959621 | 0.9994305 | 0.0005120386 | 0.9999501 | 0.1804239 | 0.9999457 | 0.08742626 |  |  | 148446 | 0.9851113 | 0.9866385 | 0.00119545 | 0.9868922 | 0.00896713 | 0.9868837 | 0.00532342 |  |  | 11700 | 0.9053689 | 0.9670212 | 0.003370358 | 0.9072118 | 0.00552805 | 0.9072152 | 0.004144304 |  |  | 190980 | 0.9346598 | 0.9150489 | 0.005029208 | 0.9479024 | 0.009334537 | 0.9479077 | 0.01010614 |  |  | 491760 | 0.9218958 | 0.8678712 | 0.01161355 | 0.9390263 | 0.007657286 | 0.9390323 | 0.01167661 |  |  | 449560 | 0.820163 | 0.7035679 | 0.009048088 | 0.8178812 | 0.005531883 | 0.8178771 | 0.005401016
|  |  | 36372 | 0.9959621 | 0.9994305 | 0.0005120386 | 0.9999501 | 0.1804239 | 0.9999457 | 0.08742626 |  |  | 148746 | 0.9860717 | 0.9866385 | 0.00119545 | 0.9869184 | 0.008966565 | 0.98691 | 0.005323287 |  |  | 11760 | 0.9064479 | 0.9670212 | 0.003370358 | 0.907241 | 0.005528533 | 0.9072444 | 0.004144638 |  |  | 191280 | 0.9363413 | 0.9150489 | 0.005029208 | 0.9479997 | 0.009331206 | 0.9480051 | 0.01010338 |  |  | 492060 | 0.9196579 | 0.8678712 | 0.01161355 | 0.9390828 | 0.007656703 | 0.9390888 | 0.01167575 |  |  | 449860 | 0.8223384 | 0.7035679 | 0.009048088 | 0.8179201 | 0.005531141 | 0.817916 | 0.00540054
|  |  | 36492 | 0.997754 | 0.9994305 | 0.0005120386 | 0.9999501 | 0.1804239 | 0.9999457 | 0.08742626 |  |  | 149046 | 0.9870322 | 0.9866385 | 0.00119545 | 0.9869446 | 0.008965988 | 0.9869362 | 0.005323147 |  |  | 11820 | 0.9064479 | 0.9670212 | 0.003370358 | 0.9072701 | 0.005529018 | 0.9072735 | 0.004144975 |  |  | 191580 | 0.9363413 | 0.9150489 | 0.005029208 | 0.9480968 | 0.009327872 | 0.9481022 | 0.01010061 |  |  | 492360 | 0.9196579 | 0.8678712 | 0.01161355 | 0.9391393 | 0.00765612 | 0.9391452 | 0.01167489 |  |  | 450160 | 0.8136366 | 0.7035679 | 0.009048088 | 0.817959 | 0.005530401 | 0.8179548 | 0.005400064
|  |  | 36612 | 0.997754 | 0.9994305 | 0.0005120386 | 0.9999501 | 0.1804239 | 0.9999457 | 0.08742626 |  |  | 149346 | 0.9860717 | 0.9866385 | 0.00119545 | 0.9869707 | 0.008965398 | 0.9869623 | 0.005323 |  |  | 11880 | 0.9075269 | 0.9670212 | 0.003370358 | 0.9072993 | 0.005529504 | 0.9073026 | 0.004145312 |  |  | 191880 | 0.9363413 | 0.9150489 | 0.005029208 | 0.9481937 | 0.009324536 | 0.948199 | 0.01009784 |  |  | 492660 | 0.9218958 | 0.8678712 | 0.01161355 | 0.9391957 | 0.007655537 | 0.9392016 | 0.01167403 |  |  | 450460 | 0.8179875 | 0.7035679 | 0.009048088 | 0.8179978 | 0.005529662 | 0.8179936 | 0.005399589
|  |  | 36732 | 0.9959621 | 0.9994305 | 0.0005120386 | 0.9999501 | 0.1804239 | 0.9999457 | 0.08742626 |  |  | 149646 | 0.9870322 | 0.9866385 | 0.00119545 | 0.9869968 | 0.008964797 | 0.9869884 | 0.005322846 |  |  | 11940 | 0.9075269 | 0.9670212 | 0.003370358 | 0.9073284 | 0.005529993 | 0.9073317 | 0.004145651 |  |  | 192180 | 0.9346598 | 0.9150489 | 0.005029208 | 0.9482903 | 0.009321198 | 0.9482956 | 0.01009506 |  |  | 492960 | 0.9218958 | 0.8678712 | 0.01161355 | 0.939252 | 0.007654954 | 0.9392579 | 0.01167317 |  |  | 450760 | 0.8179875 | 0.7035679 | 0.009048088 | 0.8180365 | 0.005528924 | 0.8180323 | 0.005399114
|  |  | 36852 | 0.9941702 | 0.9994305 | 0.0005120386 | 0.9999501 | 0.1804239 | 0.9999457 | 0.08742626 |  |  | 149946 | 0.9879926 | 0.9866385 | 0.00119545 | 0.9870228 | 0.008964184 | 0.9870144 | 0.005322685 |  |  | 12000 | 0.9064479 | 0.9670212 | 0.003370358 | 0.9073575 | 0.005530484 | 0.9073609 | 0.004145991 |  |  | 192480 | 0.9363413 | 0.9150489 | 0.005029208 | 0.9483866 | 0.009317858 | 0.9483919 | 0.01009229 |  |  | 493260 | 0.9196579 | 0.8678712 | 0.01161355 | 0.9393082 | 0.00765437 | 0.9393141 | 0.0116723 |  |  | 451060 | 0.820163 | 0.7035679 | 0.009048088 | 0.8180752 | 0.005528187 | 0.818071 | 0.005398641
|  |  | 36972 | 0.9959621 | 0.9994305 | 0.0005120386 | 0.9999501 | 0.1804239 | 0.9999457 | 0.08742626 |  |  | 150246 | 0.9879926 | 0.9866385 | 0.00119545 | 0.9870487 | 0.00896356 | 0.9870403 | 0.005322518 |  |  | 12060 | 0.9075269 | 0.9670212 | 0.003370358 | 0.9073866 | 0.005530976 | 0.90739 | 0.004146333 |  |  | 192780 | 0.9397043 | 0.9150489 | 0.005029208 | 0.9484826 | 0.009314516 | 0.9484879283 | 0.01008951 |  |  | 493560 | 0.9196579 | 0.8678712 | 0.01161355 | 0.9393644 | 0.007653786 | 0.9393703 | 0.01167144 |  |  | 451360 | 0.8266893 | 0.7035679 | 0.009048088 | 0.8181138 | 0.005527451 | 0.8181096 | 0.005398168
|  |  | 37092 | 0.9968581 | 0.9994305 | 0.0005120386 | 0.9999501 | 0.1804239 | 0.9999457 | 0.08742626 |  |  | 150546 | 0.9870322 | 0.9866385 | 0.00119545 | 0.9870746 | 0.008962923 | 0.9870661 | 0.005322343 |  |  | 12120 | 0.9064479 | 0.9670212 | 0.003370358 | 0.9074157 | 0.005531471 | 0.907419 | 0.004146676 |  |  | 193080 | 0.9363413 | 0.9150489 | 0.005029208 | 0.9485784 | 0.009311173 | 0.9485837 | 0.01008673 |  |  | 493860 | 0.9174199 | 0.8678712 | 0.01161355 | 0.9394206 | 0.007653202 | 0.9394264 | 0.01167058 |  |  | 451660 | 0.820163 | 0.7035679 | 0.009048088 | 0.8181523 | 0.005526716 | 0.8181481 | 0.005397696
|  |  | 37212 | 0.997754 | 0.9994305 | 0.0005120386 | 0.9999501 | 0.1804239 | 0.9999457 | 0.08742626 |  |  | 150846 | 0.9860717 | 0.9866385 | 0.00119545 | 0.9871003 | 0.008962275 | 0.9870919 | 0.005322163 |  |  | 12180 | 0.9086059 | 0.9670212 | 0.003370358 | 0.9074448 | 0.005531967 | 0.9074481 | 0.00414702 |  |  | 193380 | 0.9329784 | 0.9150489 | 0.005029208 | 0.948674 | 0.009307827 | 0.9486792 | 0.01008395 |  |  | 494160 | 0.915182 | 0.8678712 | 0.01161355 | 0.9394766 | 0.007652618 | 0.9394825 | 0.01166972 |  |  | 451960 | 0.820163 | 0.7035679 | 0.009048088 | 0.8181907 | 0.005525982 | 0.8181865 | 0.005397224
|  |  | 37332 | 0.9959621 | 0.9994305 | 0.0005120386 | 0.9999501 | 0.1804239 | 0.9999457 | 0.08742626 |  |  | 151146 | 0.9860717 | 0.9866385 | 0.00119545 | 0.987126 | 0.008961615 | 0.9871176 | 0.005321975 |  |  | 12240 | 0.9086059 | 0.9670213 | 0.003370358 | 0.9074739 | 0.005532466 | 0.9074772 | 0.004147365 |  |  | 193680 | 0.9312969 | 0.9150489 | 0.005029208 | 0.9487692 | 0.00930448 | 0.9487745 | 0.01008117 |  |  | 494460 | 0.9107061 | 0.8678712 | 0.01161355 | 0.9395326 | 0.007652034 | 0.9395385 | 0.01166886 |  |  | 452260 | 0.8245138 | 0.7035679 | 0.009048088 | 0.8182291 | 0.005525249 | 0.8182249 | 0.005396754
|  |  | 37452 | 0.9959621 | 0.9994305 | 0.0005120386 | 0.9999501 | 0.1804239 | 0.9999457 | 0.08742626 |  |  | 151446 | 0.9870322 | 0.9866385 | 0.00119545 | 0.9871517 | 0.008960944 | 0.9871433 | 0.005321781 |  |  | 12300 | 0.9086059 | 0.9670213 | 0.003370358 | 0.9075029 | 0.005532966 | 0.9075063 | 0.004147712 |  |  | 193980 | 0.9346598 | 0.9150489 | 0.005029208 | 0.9488642 | 0.00930113 | 0.9488695 | 0.01007838 |  |  | 494760 | 0.9107061 | 0.8678712 | 0.01161355 | 0.9395885 | 0.007651449 | 0.9395944 | 0.011668 |  |  | 452560 | 0.8179875 | 0.7035679 | 0.009048088 | 0.8182675 | 0.005524518 | 0.8182632 | 0.005396284
|  |  | 37572 | 0.9959621 | 0.9994305 | 0.0005120386 | 0.9999501 | 0.1804239 | 0.9999457 | 0.08742626 |  |  | 151746 | 0.9870322 | 0.9866385 | 0.00119545 | 0.9871773 | 0.008960262 | 0.9871688 | 0.005321581 |  |  | 12360 | 0.910764 | 0.9670213 | 0.003370358 | 0.907532 | 0.005533469 | 0.9075353 | 0.004148061 |  |  | 194280 | 0.9346598 | 0.9150489 | 0.005029208 | 0.948959 | 0.00929778 | 0.9489642 | 0.01007559 |  |  | 495060 | 0.912944 | 0.8678712 | 0.01161355 | 0.9396444 | 0.007650864 | 0.9396503 | 0.01166714 |  |  | 452860 | 0.8223384 | 0.7035679 | 0.009048088 | 0.8183058 | 0.005523787 | 0.8183015 | 0.005395814
|  |  | 37692 | 0.9968581 | 0.9994305 | 0.0005120386 | 0.9999501 | 0.1804239 | 0.9999457 | 0.08742626 |  |  | 152046 | 0.9870322 | 0.9866385 | 0.00119545 | 0.9872028 | 0.008959568 | 0.9871944 | 0.005321374 |  |  | 12420 | 0.9086059 | 0.9670213 | 0.003370358 | 0.907561 | 0.005533973 | 0.9075644 | 0.00414841 |  |  | 194580 | 0.9363413 | 0.9150489 | 0.005029208 | 0.9490535 | 0.009294427 | 0.9490587 | 0.01007281 |  |  | 495360 | 0.9196579 | 0.8678712 | 0.01161355 | 0.9397002 | 0.00765028 | 0.9397061 | 0.01166628 |  |  | 453160 | 0.8179875 | 0.7035679 | 0.009048088 | 0.818344 | 0.005523058 | 0.8183397 | 0.005395346
|  |  | 37812 | 0.9959621 | 0.9994305 | 0.0005120386 | 0.9999501 | 0.1804239 | 0.9999457 | 0.08742626 |  |  | 152346 | 0.9860717 | 0.9866385 | 0.00119545 | 0.9872282 | 0.008958863 | 0.9872198 | 0.00532116 |  |  | 12480 | 0.9086059 | 0.9670213 | 0.003370358 | 0.9075901 | 0.005534479 | 0.9075934 | 0.004148761 |  |  | 194880 | 0.9346598 | 0.9150489 | 0.005029208 | 0.9491477 | 0.009291074 | 0.9491529 | 0.01007002 |  |  | 495660 | 0.915182 | 0.8678712 | 0.01161355 | 0.939756 | 0.007649694 | 0.9397618 | 0.01166541 |  |  | 453460 | 0.8179875 | 0.7035679 | 0.009048088 | 0.8183821 | 0.005522329 | 0.8183778 | 0.005394878
|  |  | 37932 | 0.9968581 | 0.9994305 | 0.0005120386 | 0.9999501 | 0.1804239 | 0.9999457 | 0.08742626 |  |  | 152646 | 0.9870322 | 0.9866385 | 0.00119545 | 0.9872536 | 0.008958147 | 0.9872452 | 0.005320941 |  |  | 12540 | 0.9086059 | 0.9670213 | 0.003370358 | 0.9076191 | 0.005534987 | 0.9076224 | 0.004149114 |  |  | 195180 | 0.9363413 | 0.9150489 | 0.005029208 | 0.9492417 | 0.009287718 | 0.9492469 | 0.01006722 |  |  | 495960 | 0.9174199 | 0.8678712 | 0.01161355 | 0.9398116 | 0.007649109 | 0.9398175 | 0.01166455 |  |  | 453760 | 0.820163 | 0.7035679 | 0.009048088 | 0.8184202 | 0.005521602 | 0.8184159 | 0.005394411
|  |  | 38052 | 0.9959621 | 0.9994305 | 0.0005120386 | 0.9999501 | 0.1804239 | 0.9999457 | 0.08742626 |  |  | 152946 | 0.9870322 | 0.9866385 | 0.00119545 | 0.9872789 | 0.00895742 | 0.9872705 | 0.005320715 |  |  | 12600 | 0.910764 | 0.9670213 | 0.003370358 | 0.9076481 | 0.005535497 | 0.9076514 | 0.004149468 |  |  | 195480 | 0.9380228 | 0.9150489 | 0.005029208 | 0.9493354 | 0.009284362 | 0.9493406 | 0.01006443 |  |  | 496260 | 0.915182 | 0.8678712 | 0.01161355 | 0.9398673 | 0.007648524 | 0.9398731 | 0.01166369 |  |  | 454060 | 0.8245138 | 0.7035679 | 0.009048088 | 0.8184582 | 0.005520876 | 0.8184539 | 0.005393945
|  |  | 38172 | 0.9968581 | 0.9994305 | 0.0005120386 | 0.9999501 | 0.1804239 | 0.9999457 | 0.08742626 |  |  | 153246 | 0.9860717 | 0.9866385 | 0.00119545 | 0.9873041 | 0.008956682 | 0.9872957 | 0.005320482 |  |  | 12660 | 0.9096849 | 0.9670213 | 0.003370358 | 0.9076771 | 0.005536009 | 0.9076804 | 0.004149823 |  |  | 195780 | 0.9346598 | 0.9150489 | 0.005029208 | 0.9494289 | 0.009281004 | 0.9494341 | 0.01006164 |  |  | 496560 | 0.915182 | 0.8678712 | 0.01161355 | 0.9399228 | 0.007647939 | 0.9399286 | 0.01166283 |  |  | 454360 | 0.8245138 | 0.7035679 | 0.009048088 | 0.8184962 | 0.005520151 | 0.8184918 | 0.005393479
|  |  | 38292 | 0.9959621 | 0.9994305 | 0.0005120386 | 0.9999501 | 0.1804239 | 0.9999457 | 0.08742626 |  |  | 153546 | 0.9870322 | 0.9866385 | 0.00119545 | 0.9873293 | 0.008955933 | 0.9873209 | 0.005320244 |  |  | 12960 | 0.9096849 | 0.9670213 | 0.003370358 | 0.907822 | 0.005538598 | 0.9078253 | 0.004151618 |  |  | 196080 | 0.9329784 | 0.9150489 | 0.005029208 | 0.9495221 | 0.009277644 | 0.9495273 | 0.01005884 |  |  | 496860 | 0.915182 | 0.8678712 | 0.01161355 | 0.9399783 | 0.007647353 | 0.9399841 | 0.01166197 |  |  | 454660 | 0.820163 | 0.7035679 | 0.009048088 | 0.818534 | 0.005519427 | 0.8185297 | 0.005393014
|  |  | 38412 | 0.9950662 | 0.9994305 | 0.0005120386 | 0.9999501 | 0.1804239 | 0.9999457 | 0.08742626 |  |  | 153846 | 0.9879926 | 0.9866385 | 0.00119545 | 0.9873544 | 0.008955173 | 0.987346 | 0.005319999 |  |  | 13260 | 0.910764 | 0.9670213 | 0.003370358 | 0.9079667 | 0.005541233 | 0.90797 | 0.004153445 |  |  | 196380 | 0.9346598 | 0.9150489 | 0.005029208 | 0.949615 | 0.009274284 | 0.9496202 | 0.01005604 |  |  | 497160 | 0.9174199 | 0.8678712 | 0.01161355 | 0.9400337 | 0.007646767 | 0.9400395 | 0.0116611 |  |  | 454960 | 0.8266893 | 0.7035679 | 0.009048088 | 0.8185719 | 0.005518704 | 0.8185675 | 0.00539255
|  |  | 38532 | 0.9968581 | 0.9994305 | 0.0005120386 | 0.9999501 | 0.1804239 | 0.9999457 | 0.08742626 |  |  | 154146 | 0.9860717 | 0.9866385 | 0.00119545 | 0.9873794 | 0.008954403 | 0.987371 | 0.005319748 |  |  | 13560 | 0.911843 | 0.9670213 | 0.003370358 | 0.9081111 | 0.005543915 | 0.9081144 | 0.004155306 |  |  | 196680 | 0.9346598 | 0.9150489 | 0.005029208 | 0.9497077 | 0.009270922 | 0.9497129 | 0.01005325 |  |  | 497460 | 0.9174199 | 0.8678712 | 0.01161355 | 0.9400891 | 0.007646181 | 0.9400949 | 0.01166024 |  |  | 455260 | 0.8288647 | 0.7035679 | 0.009048088 | 0.8186096 | 0.005517982 | 0.8186053 | 0.005392087
|  |  | 38652 | 0.997754 | 0.9994305 | 0.0005120386 | 0.9999501 | 0.1804239 | 0.9999457 | 0.08742626 |  |  | 154446 | 0.9870322 | 0.9866385 | 0.00119545 | 0.9874044 | 0.008953622 | 0.987396 | 0.005319491 |  |  | 13860 | 0.911843 | 0.9670213 | 0.003370358 | 0.9082553 | 0.005546644 | 0.9082586 | 0.004157198 |  |  | 196980 | 0.9397043 | 0.9150489 | 0.005029208 | 0.9498002 | 0.00926756 | 0.9498053 | 0.01005045 |  |  | 497760 | 0.9107061 | 0.8678712 | 0.01161355 | 0.9401444 | 0.007645595 | 0.9401502 | 0.01165938 |  |  | 455560 | 0.8223384 | 0.7035679 | 0.009048088 | 0.8186473 | 0.005517261 | 0.8186429 | 0.005391624
|  |  | 38772 | 0.9968581 | 0.9994305 | 0.0005120386 | 0.9999501 | 0.1804239 | 0.9999457 | 0.08742626 |  |  | 154746 | 0.9889531 | 0.9866385 | 0.00119545 | 0.9874293 | 0.008952831 | 0.9874209 | 0.005319228 |  |  | 14160 | 0.912922 | 0.9670213 | 0.003370358 | 0.9083993 | 0.005549417 | 0.9084025 | 0.004159122 |  |  | 197280 | 0.9380228 | 0.9150489 | 0.005029208 | 0.9498924 | 0.009264196 | 0.9498975 | 0.01004764 |  |  | 498060 | 0.915182 | 0.8678712 | 0.01161355 | 0.9401996 | 0.007645009 | 0.9402054 | 0.01165852 |  |  | 455860 | 0.8158121 | 0.7035679 | 0.009048088 | 0.818685 | 0.005516541 | 0.8186806 | 0.005391162
|  |  | 38892 | 0.9959621 | 0.9994305 | 0.0005120386 | 0.9999501 | 0.1804239 | 0.9999457 | 0.08742626 |  |  | 155046 | 0.9879926 | 0.9866385 | 0.00119545 | 0.9874542 | 0.008952029 | 0.9874458 | 0.005318959 |  |  | 14460 | 0.911843 | 0.9670213 | 0.003370358 | 0.908543 | 0.005552236 | 0.9085462 | 0.004161077 |  |  | 197580 | 0.9363413 | 0.9150489 | 0.005029208 | 0.9499843 | 0.009260832 | 0.9499894 | 0.01004484 |  |  | 498360 | 0.9196579 | 0.8678712 | 0.01161355 | 0.9402548 | 0.007644423 | 0.9402606 | 0.01165766 |  |  | 456160 | 0.8310402 | 0.7035679 | 0.009048088 | 0.8187225 | 0.005515823 | 0.8187181 | 0.005390701
|  |  | 39012 | 0.9959621 | 0.9994305 | 0.0005120386 | 0.9999501 | 0.1804239 | 0.9999457 | 0.08742626 |  |  | 155346 | 0.9879926 | 0.9866385 | 0.00119545 | 0.9874789 | 0.008951217 | 0.9874705 | 0.005318685 |  |  | 14760 | 0.911843 | 0.9670213 | 0.003370358 | 0.9086865 | 0.005555099 | 0.9086897 | 0.004163063 |  |  | 197880 | 0.9363413 | 0.9150489 | 0.005029208 | 0.950076 | 0.009257466 | 0.9500811 | 0.01004204 |  |  | 498660 | 0.9196579 | 0.8678712 | 0.01161355 | 0.9403099 | 0.007643836 | 0.9403157 | 0.01165679 |  |  | 456460 | 0.8223384 | 0.7035679 | 0.009048088 | 0.81876 | 0.005515105 | 0.8187556 | 0.00539024
|  |  | 39132 | 0.9950662 | 0.9994305 | 0.0005120386 | 0.9999501 | 0.1804239 | 0.9999457 | 0.08742626 |  |  | 155646 | 0.9879926 | 0.9866385 | 0.00119545 | 0.9875036 | 0.008950394 | 0.9874952 | 0.005318404 |  |  | 15060 | 0.911843 | 0.9670213 | 0.003370358 | 0.9088298 | 0.005558005 | 0.908833 | 0.00416508 |  |  | 198180 | 0.9329784 | 0.9150489 | 0.005029208 | 0.9501674 | 0.0092541 | 0.9501726 | 0.01003924 |  |  | 498960 | 0.915182 | 0.8678712 | 0.01161355 | 0.9403649 | 0.007643249 | 0.9403707 | 0.01165593 |  |  | 456760 | 0.8245138 | 0.7035679 | 0.009048088 | 0.8187975 | 0.005514389 | 0.8187931 | 0.00538978
|  |  | 39252 | 0.9950662 | 0.9994305 | 0.0005120386 | 0.9999501 | 0.1804239 | 0.9999457 | 0.08742626 |  |  | 155946 | 0.9879926 | 0.9866385 | 0.00119545 | 0.9875283 | 0.008949562 | 0.9875199 | 0.005318117 |  |  | 15360 | 0.914001 | 0.9670213 | 0.003370358 | 0.9089728 | 0.005560955 | 0.908976 | 0.004167126 |  |  | 198480 | 0.9380228 | 0.9150489 | 0.005029208 | 0.9502586 | 0.009250733 | 0.9502637 | 0.01003643 |  |  | 499260 | 0.912944 | 0.8678712 | 0.01161355 | 0.9404199 | 0.007642663 | 0.9404257 | 0.01165507 |  |  | 457060 | 0.820163 | 0.7035679 | 0.009048088 | 0.8188349 | 0.005513673 | 0.8188304 | 0.005389321
|  |  | 39372 | 0.9968581 | 0.9994305 | 0.0005120386 | 0.9999501 | 0.1804239 | 0.9999457 | 0.08742626 |  |  | 156246 | 0.9870322 | 0.9866385 | 0.00119545 | 0.9875529 | 0.008948719 | 0.9875445 | 0.005317825 |  |  | 15660 | 0.91508 | 0.9670213 | 0.003370358 | 0.9091156 | 0.005563948 | 0.9091188 | 0.004169203 |  |  | 198780 | 0.9346598 | 0.9150489 | 0.005029208 | 0.9503496 | 0.009247365 | 0.9503547 | 0.01003363 |  |  | 499560 | 0.915182 | 0.8678712 | 0.01161355 | 0.9404749 | 0.007642076 | 0.9404806 | 0.01165421 |  |  | 457360 | 0.8223384 | 0.7035679 | 0.009048088 | 0.8188722 | 0.005512959 | 0.8188677 | 0.005388863
|  |  | 39492 | 0.9968581 | 0.9994305 | 0.0005120386 | 0.9999501 | 0.1804239 | 0.9999457 | 0.08742626 |  |  | 156546 | 0.9879926 | 0.9866385 | 0.00119545 | 0.9875774 | 0.008947867 | 0.987569 | 0.005317527 |  |  | 15960 | 0.914001 | 0.9670213 | 0.003370358 | 0.9092582 | 0.005566983 | 0.9092613 | 0.004171309 |  |  | 199080 | 0.9363413 | 0.9150489 | 0.005029208 | 0.9504403 | 0.009243997 | 0.9504453 | 0.01003082 |  |  | 499860 | 0.9196579 | 0.8678712 | 0.01161355 | 0.9405297 | 0.007641489 | 0.9405354 | 0.01165334 |  |  | 457660 | 0.8288647 | 0.7035679 | 0.009048088 | 0.8189095 | 0.005512246 | 0.818905 | 0.005388405
|  |  | 39612 | 0.9968581 | 0.9994305 | 0.0005120386 | 0.9999501 | 0.1804239 | 0.9999457 | 0.08742626 |  |  | 156846 | 0.9870322 | 0.9866385 | 0.00119545 | 0.9876018 | 0.008947004 | 0.9875934 | 0.005317223 |  |  | 16260 | 0.916159 | 0.9670213 | 0.003370358 | 0.9094006 | 0.005570059 | 0.9094037 | 0.004173443 |  |  | 199380 | 0.9346598 | 0.9150489 | 0.005029208 | 0.9505307 | 0.009240628 | 0.9505358 | 0.01002801 |  |  | 500160 | 0.9107061 | 0.8678712 | 0.01161355 | 0.9405845 | 0.007640902 | 0.9405902 | 0.01165248 |  |  | 457960 | 0.8288647 | 0.7035679 | 0.009048088 | 0.8189466 | 0.005511534 | 0.8189422 | 0.005387949
|  |  | 39732 | 0.9959621 | 0.9994305 | 0.0005120386 | 0.9999501 | 0.1804239 | 0.9999457 | 0.08742626 |  |  | 157146 | 0.9870322 | 0.9866385 | 0.00119545 | 0.9876262 | 0.008946132 | 0.9876178 | 0.005316913 |  |  | 16560 | 0.912922 | 0.9670213 | 0.003370358 | 0.9095427 | 0.005573176 | 0.9095458 | 0.004175607 |  |  | 199680 | 0.9346598 | 0.9150489 | 0.005029208 | 0.9506209 | 0.009237258 | 0.950626 | 0.0100252 |  |  | 500460 | 0.9174199 | 0.8678712 | 0.01161355 | 0.9406392 | 0.007640314 | 0.9406449 | 0.01165162 |  |  | 458260 | 0.820163 | 0.7035679 | 0.009048088 | 0.8189838 | 0.005510823 | 0.8189793 | 0.005387493
|  |  | 39852 | 0.9968581 | 0.9994305 | 0.0005120386 | 0.9999501 | 0.1804239 | 0.9999457 | 0.08742626 |  |  | 157446 | 0.9879926 | 0.9866385 | 0.00119545 | 0.9876505 | 0.008945249 | 0.9876421 | 0.005316598 |  |  | 16860 | 0.91508 | 0.9670213 | 0.003370358 | 0.9096846 | 0.005576334 | 0.9096876 | 0.004177799 |  |  | 199980 | 0.9380228 | 0.9150489 | 0.005029208 | 0.9507109 | 0.009233888 | 0.9507159 | 0.0100224 |  |  | 500760 | 0.912944 | 0.8678712 | 0.01161355 | 0.9406939 | 0.007639727 | 0.9406996 | 0.01165076 |  |  | 458560 | 0.8223384 | 0.7035679 | 0.009048088 | 0.8190209 | 0.005510113 | 0.8190164 | 0.005387037
|  |  | 39972 | 0.997754 | 0.9994305 | 0.0005120386 | 0.9999501 | 0.1804239 | 0.9999457 | 0.08742626 |  |  | 157746 | 0.9879926 | 0.9866385 | 0.00119545 | 0.9876748 | 0.008944357 | 0.9876664 | 0.005316277 |  |  | 17160 | 0.9172381 | 0.9670213 | 0.003370358 | 0.9098262 | 0.005579532 | 0.9098293 | 0.004180018 |  |  | 200280 | 0.9397043 | 0.9150489 | 0.005029208 | 0.9508006 | 0.009230518 | 0.9508056 | 0.01001959 |  |  | 501060 | 0.915182 | 0.8678712 | 0.01161355 | 0.9407485 | 0.00763914 | 0.9407542 | 0.01164989 |  |  | 458860 | 0.8179875 | 0.7035679 | 0.009048088 | 0.8190579 | 0.005509404 | 0.8190533 | 0.005386583
|  |  | 40092 | 0.997754 | 0.9994305 | 0.0005120386 | 0.9999501 | 0.1804239 | 0.9999457 | 0.08742626 |  |  | 158046 | 0.9870322 | 0.9866385 | 0.00119545 | 0.987699 | 0.008943456 | 0.9876906 | 0.005315951 |  |  | 17460 | 0.91508 | 0.9670213 | 0.003370358 | 0.9099676 | 0.00558277 | 0.9099707 | 0.004182265 |  |  | 200580 | 0.9363413 | 0.9150489 | 0.005029208 | 0.95089 | 0.009227147 | 0.9508951 | 0.01001678 |  |  | 501360 | 0.9084681 | 0.8678712 | 0.01161355 | 0.9408031 | 0.007638552 | 0.9408087 | 0.01164903 |  |  | 459160 | 0.820163 | 0.7035679 | 0.009048088 | 0.8190948 | 0.005508696 | 0.8190903 | 0.005386129
|  |  | 40212 | 0.9959621 | 0.9994305 | 0.0005120386 | 0.9999501 | 0.1804239 | 0.9999457 | 0.08742626 |  |  | 158346 | 0.9870322 | 0.9866385 | 0.00119545 | 0.9877231 | 0.008942545 | 0.9877147 | 0.005315619 |  |  | 17760 | 0.9183171 | 0.9670213 | 0.003370358 | 0.9101088 | 0.005586046 | 0.9101119 | 0.00418454 |  |  | 200880 | 0.9380228 | 0.9150489 | 0.005029208 | 0.9509793 | 0.009223776 | 0.9509843 | 0.01001397 |  |  | 501660 | 0.912944 | 0.8678712 | 0.01161355 | 0.9408575 | 0.007637964 | 0.9408632 | 0.01164817 |  |  | 459460 | 0.820163 | 0.7035679 | 0.009048088 | 0.8191317 | 0.00550799 | 0.8191272 | 0.005385675
|  |  | 40332 | 0.9959621 | 0.9994305 | 0.0005120386 | 0.9999501 | 0.1804239 | 0.9999457 | 0.08742626 |  |  | 158646 | 0.9870322 | 0.9866385 | 0.00119545 | 0.9877471 | 0.008941624 | 0.9877388 | 0.005315282 |  |  | 18060 | 0.9183171 | 0.9670213 | 0.003370358 | 0.9102498 | 0.005589361 | 0.9102528 | 0.004186841 |  |  | 201180 | 0.9380228 | 0.9150489 | 0.005029208 | 0.9510682 | 0.009220404 | 0.9510732 | 0.01001116 |  |  | 501960 | 0.9174199 | 0.8678712 | 0.01161355 | 0.940912 | 0.007637377 | 0.9409176 | 0.01164731 |  |  | 459760 | 0.8223384 | 0.7035679 | 0.009048088 | 0.8191685 | 0.005507284 | 0.819164 | 0.005385223
|  |  | 40452 | 0.9959621 | 0.9994305 | 0.0005120386 | 0.9999501 | 0.1804239 | 0.9999457 | 0.08742626 |  |  | 158946 | 0.9870322 | 0.9866385 | 0.00119545 | 0.9877711 | 0.008940695 | 0.9877628 | 0.00531494 |  |  | 18360 | 0.9183171 | 0.9670213 | 0.003370358 | 0.9103906 | 0.005592713 | 0.9103936 | 0.004189169 |  |  | 201480 | 0.9380228 | 0.9150489 | 0.005029208 | 0.951157 | 0.009217033 | 0.951162 | 0.01000834 |  |  | 502260 | 0.915182 | 0.8678712 | 0.01161355 | 0.9409663 | 0.007636789 | 0.940972 | 0.01164644 |  |  | 460060 | 0.8223384 | 0.7035679 | 0.009048088 | 0.8192053 | 0.005506579 | 0.8192007 | 0.005384771
|  |  | 40572 | 0.997754 | 0.9994305 | 0.0005120386 | 0.9999501 | 0.1804239 | 0.9999457 | 0.08742626 |  |  | 159246 | 0.9879926 | 0.9866385 | 0.00119545 | 0.9877951 | 0.008939755 | 0.9877867 | 0.005314592 |  |  | 18660 | 0.9183171 | 0.9670213 | 0.003370358 | 0.9105311 | 0.005596103 | 0.9105341 | 0.004191522 |  |  | 201780 | 0.9363413 | 0.9150489 | 0.005029208 | 0.9512455 | 0.009213661 | 0.9512504 | 0.01000553 |  |  | 502560 | 0.915182 | 0.8678712 | 0.01161355 | 0.9410206 | 0.007636201 | 0.9410263 | 0.01164558 |  |  | 460360 | 0.8245138 | 0.7035679 | 0.009048088 | 0.819242 | 0.005505876 | 0.8192374 | 0.00538432
|  |  | 40692 | 0.997754 | 0.9994305 | 0.0005120386 | 0.9999501 | 0.1804239 | 0.9999457 | 0.08742626 |  |  | 159546 | 0.9879926 | 0.9866385 | 0.00119545 | 0.9878189 | 0.008938807 | 0.9878106 | 0.005314238 |  |  | 18960 | 0.9193961 | 0.9670213 | 0.003370358 | 0.9106714 | 0.00559953 | 0.9106743 | 0.004193902 |  |  | 202080 | 0.9380228 | 0.9150489 | 0.005029208 | 0.9513337 | 0.009210289 | 0.9513387 | 0.01000272 |  |  | 502860 | 0.915182 | 0.8678712 | 0.01161355 | 0.9410748 | 0.007635613 | 0.9410805 | 0.01164472 |  |  | 460660 | 0.820163 | 0.7035679 | 0.009048088 | 0.8192786 | 0.005505174 | 0.819274 | 0.00538387
|  |  | 40812 | 0.9959621 | 0.9994305 | 0.0005120386 | 0.9999501 | 0.1804239 | 0.9999457 | 0.08742626 |  |  | 159846 | 0.9889531 | 0.9866385 | 0.00119545 | 0.9878427 | 0.00893785 | 0.9878344 | 0.00531388 |  |  | 19260 | 0.9204751 | 0.9670213 | 0.003370358 | 0.9108114 | 0.005602993 | 0.9108144 | 0.004196307 |  |  | 202380 | 0.9413858 | 0.9150489 | 0.005029208 | 0.9514217 | 0.009206918 | 0.9514267 | 0.009999909 |  |  | 503160 | 0.9196579 | 0.8678712 | 0.01161355 | 0.941129 | 0.007635024 | 0.9411347 | 0.01164386 |  |  | 460960 | 0.8158121 | 0.7035679 | 0.009048088 | 0.8193152 | 0.005504472 | 0.8193106 | 0.005383421
|  |  | 40932 | 0.9959621 | 0.9994305 | 0.0005120386 | 0.9999501 | 0.1804239 | 0.9999457 | 0.08742626 |  |  | 160146 | 0.9870322 | 0.9866385 | 0.00119545 | 0.9878665 | 0.008936883 | 0.9878581 | 0.005313516 |  |  | 19560 | 0.9172381 | 0.9670213 | 0.003370358 | 0.9109513 | 0.005606492 | 0.9109542 | 0.004198737 |  |  | 202680 | 0.9380228 | 0.9150489 | 0.005029208 | 0.9515095 | 0.009203546 | 0.9515144 | 0.009997096 |  |  | 503460 | 0.9174199 | 0.8678712 | 0.01161355 | 0.9411831 | 0.007634436 | 0.9411888 | 0.01164299 |  |  | 461260 | 0.820163 | 0.7035679 | 0.009048088 | 0.8193517 | 0.005503772 | 0.8193471 | 0.005382972
|  |  | 41052 | 0.997754 | 0.9994305 | 0.0005120386 | 0.9999501 | 0.1804239 | 0.9999457 | 0.08742626 |  |  | 160446 | 0.9899135 | 0.9866385 | 0.00119545 | 0.9878902 | 0.008935908 | 0.9878818 | 0.005313147 |  |  | 19860 | 0.9193961 | 0.9670213 | 0.003370358 | 0.9110909 | 0.005610027 | 0.9110938 | 0.004201192 |  |  | 202980 | 0.9380228 | 0.9150489 | 0.005029208 | 0.951597 | 0.009200174 | 0.9516019 | 0.009994284 |  |  | 503760 | 0.912944 | 0.8678712 | 0.01161355 | 0.9412372 | 0.007633848 | 0.9412428 | 0.01164213 |  |  | 461560 | 0.8223384 | 0.7035679 | 0.009048088 | 0.8193882 | 0.005503073 | 0.8193835 | 0.005382524
|  |  | 41172 | 0.9950662 | 0.9994305 | 0.0005120386 | 0.9999501 | 0.1804239 | 0.9999457 | 0.08742626 |  |  | 160746 | 0.9879926 | 0.9866385 | 0.00119545 | 0.9879138 | 0.008934923 | 0.9879054 | 0.005312773 |  |  | 20160 | 0.9193961 | 0.9670213 | 0.003370358 | 0.9112302 | 0.005613596 | 0.9112331 | 0.004203671 |  |  | 203280 | 0.9397043 | 0.9150489 | 0.005029208 | 0.9516843 | 0.009196803 | 0.9516892 | 0.009991471 |  |  | 504060 | 0.915182 | 0.8678712 | 0.01161355 | 0.9412912 | 0.007633259 | 0.9412968 | 0.01164127 |  |  | 461860 | 0.8310402 | 0.7035679 | 0.009048088 | 0.8194246 | 0.005502375 | 0.8194199 | 0.005382076
|  |  | 41292 | 0.9968581 | 0.9994305 | 0.0005120386 | 0.9999501 | 0.1804239 | 0.9999457 | 0.08742626 |  |  | 161046 | 0.9889531 | 0.9866385 | 0.00119545 | 0.9879373 | 0.00893393 | 0.987929 | 0.005312394 |  |  | 20460 | 0.9204751 | 0.9670213 | 0.003370358 | 0.9113694 | 0.0056172 | 0.9113723 | 0.004206174 |  |  | 203580 | 0.9397043 | 0.9150489 | 0.005029208 | 0.9517713 | 0.009193431 | 0.9517762 | 0.009988659 |  |  | 504360 | 0.912944 | 0.8678712 | 0.01161355 | 0.9413451 | 0.007632671 | 0.9413507 | 0.01164041 |  |  | 462160 | 0.8266893 | 0.7035679 | 0.009048088 | 0.8194609 | 0.005501678 | 0.8194563 | 0.00538163
|  |  | 41412 | 0.997754 | 0.9994305 | 0.0005120386 | 0.9999501 | 0.1804239 | 0.9999457 | 0.08742626 |  |  | 161346 | 0.9879926 | 0.9866385 | 0.00119545 | 0.9879608 | 0.008932928 | 0.9879525 | 0.00531201 |  |  | 20760 | 0.9226331 | 0.9670213 | 0.003370358 | 0.9115083 | 0.005620837 | 0.9115112 | 0.004208701 |  |  | 203880 | 0.9397043 | 0.9150489 | 0.005029208 | 0.9518581 | 0.00919006 | 0.951863 | 0.009985846 |  |  | 504660 | 0.9107061 | 0.8678712 | 0.01161355 | 0.9413989 | 0.007632082 | 0.9414045 | 0.01163954 |  |  | 462460 | 0.8223384 | 0.7035679 | 0.009048088 | 0.8194972 | 0.005500982 | 0.8194925 | 0.005381184
|  |  | 41532 | 0.9959621 | 0.9994305 | 0.0005120386 | 0.9999501 | 0.1804239 | 0.9999457 | 0.08742626 |  |  | 161646 | 0.9889531 | 0.9866385 | 0.00119545 | 0.9879842 | 0.008931917 | 0.9879759 | 0.00531162 |  |  | 21060 | 0.9215541 | 0.9670213 | 0.003370358 | 0.911647 | 0.005624508 | 0.9116499 | 0.004211251 |  |  | 204180 | 0.9397043 | 0.9150489 | 0.005029208 | 0.9519447 | 0.009186689 | 0.9519496 | 0.009983034 |  |  | 504960 | 0.9062302 | 0.8678712 | 0.01161355 | 0.9414527 | 0.007631493 | 0.9414583 | 0.01163868 |  |  | 462760 | 0.8245138 | 0.7035679 | 0.009048088 | 0.8195334 | 0.005500288 | 0.8195287 | 0.005380739
|  |  | 41652 | 0.9968581 | 0.9994305 | 0.0005120386 | 0.9999501 | 0.1804239 | 0.9999457 | 0.08742626 |  |  | 161946 | 0.9870322 | 0.9866385 | 0.00119545 | 0.9880076 | 0.008930898 | 0.9879993 | 0.005311226 |  |  | 21360 | 0.9226331 | 0.9670213 | 0.003370358 | 0.9117855 | 0.005628212 | 0.9117884 | 0.004213825 |  |  | 204480 | 0.9397043 | 0.9150489 | 0.005029208 | 0.9520311 | 0.009183319 | 0.9520359 | 0.009980221 |  |  | 505260 | 0.915182 | 0.8678712 | 0.01161355 | 0.9415065 | 0.007630904 | 0.9415121 | 0.01163782 |  |  | 463060 | 0.820163 | 0.7035679 | 0.009048088 | 0.8195695 | 0.005499594 | 0.8195649 | 0.005380294
|  |  | 41772 | 0.9968581 | 0.9994305 | 0.0005120386 | 0.9999501 | 0.1804239 | 0.9999457 | 0.08742626 |  |  | 162246 | 0.9870322 | 0.9866385 | 0.00119545 | 0.9880309 | 0.00892987 | 0.9880226 | 0.005310827 |  |  | 21660 | 0.9226331 | 0.9670213 | 0.003370358 | 0.9119238 | 0.005631948 | 0.9119266 | 0.004216421 |  |  | 204780 | 0.9380228 | 0.9150489 | 0.005029208 | 0.9521172 | 0.009179949 | 0.952122 | 0.009977409 |  |  | 505560 | 0.9084681 | 0.8678712 | 0.01161355 | 0.9415602 | 0.007630315 | 0.9415657 | 0.01163696 |  |  | 463360 | 0.8266893 | 0.7035679 | 0.009048088 | 0.8196056 | 0.005498901 | 0.8196009 | 0.005379851
|  |  | 41892 | 0.9968581 | 0.9994305 | 0.0005120386 | 0.9999501 | 0.1804239 | 0.9999457 | 0.08742626 |  |  | 162546 | 0.9879926 | 0.9866385 | 0.00119545 | 0.9880542 | 0.008928834 | 0.9880458 | 0.005310423 |  |  | 21960 | 0.9226331 | 0.9670213 | 0.003370358 | 0.9120618 | 0.005635716 | 0.9120646 | 0.004219039 |  |  | 205080 | 0.9380228 | 0.9150489 | 0.005029208 | 0.952203 | 0.009176579 | 0.9522079 | 0.009974597 |  |  | 505860 | 0.9084681 | 0.8678712 | 0.01161355 | 0.9416138 | 0.007629726 | 0.9416193 | 0.0116361 |  |  | 463660 | 0.8266893 | 0.7035679 | 0.009048088 | 0.8196417 | 0.00549821 | 0.8196369 | 0.005379408
|  |  | 42012 | 0.9959621 | 0.9994305 | 0.0005120386 | 0.9999501 | 0.1804239 | 0.9999457 | 0.08742626 |  |  | 162846 | 0.9860717 | 0.9866385 | 0.00119545 | 0.9880773 | 0.008927789 | 0.988069 | 0.005310014 |  |  | 22260 | 0.9226331 | 0.9670213 | 0.003370358 | 0.9121996 | 0.005639516 | 0.9122024 | 0.00422168 |  |  | 205380 | 0.9397043 | 0.9150489 | 0.005029208 | 0.9522887 | 0.00917321 | 0.9522935 | 0.009971785 |  |  | 506160 | 0.912944 | 0.8678712 | 0.01161355 | 0.9416673 | 0.007629137 | 0.9416729 | 0.01163523 |  |  | 463960 | 0.8223384 | 0.7035679 | 0.009048088 | 0.8196776 | 0.005497519 | 0.8196729 | 0.005378966
|  |  | 42132 | 0.997754 | 0.9994305 | 0.0005120386 | 0.9999501 | 0.1804239 | 0.9999457 | 0.08742626 |  |  | 163146 | 0.9879926 | 0.9866385 | 0.00119545 | 0.9881005 | 0.008926737 | 0.9880921 | 0.0053096 |  |  | 22560 | 0.9226331 | 0.9670213 | 0.003370358 | 0.9123372 | 0.005643347 | 0.91234 | 0.004224342 |  |  | 205680 | 0.9413858 | 0.9150489 | 0.005029208 | 0.9523741 | 0.009169841 | 0.9523789 | 0.009968974 |  |  | 506460 | 0.9062302 | 0.8678712 | 0.01161355 | 0.9417208 | 0.007628548 | 0.9417264 | 0.01163437 |  |  | 464260 | 0.8288647 | 0.7035679 | 0.009048088 | 0.8197135 | 0.00549683 | 0.8197088 | 0.005378524
|  |  | 42252 | 0.9968581 | 0.9994305 | 0.0005120386 | 0.9999501 | 0.1804239 | 0.9999457 | 0.08742626 |  |  | 163446 | 0.9879926 | 0.9866385 | 0.00119545 | 0.9881235 | 0.008925675 | 0.9881152 | 0.005309182 |  |  | 22860 | 0.9247912 | 0.9670213 | 0.003370358 | 0.9124746 | 0.005647208 | 0.9124773 | 0.004227026 |  |  | 205980 | 0.9363413 | 0.9150489 | 0.005029208 | 0.9524592 | 0.009166473 | 0.9524641 | 0.009966163 |  |  | 506760 | 0.9084681 | 0.8678712 | 0.01161355 | 0.9417743 | 0.007627959 | 0.9417798 | 0.01163351 |  |  | 464560 | 0.8158121 | 0.7035679 | 0.009048088 | 0.8197494 | 0.005496142 | 0.8197446 | 0.005378083
|  |  | 42372 | 0.997754 | 0.9994305 | 0.0005120386 | 0.9999501 | 0.1804239 | 0.9999457 | 0.08742626 |  |  | 163746 | 0.9879926 | 0.9866385 | 0.00119545 | 0.9881465 | 0.008924606 | 0.9881382 | 0.005308759 |  |  | 23160 | 0.9247912 | 0.9670213 | 0.003370358 | 0.9126117 | 0.005651099 | 0.9126145 | 0.00422973 |  |  | 206280 | 0.9397043 | 0.9150489 | 0.005029208 | 0.9525442 | 0.009163106 | 0.952549 | 0.009963352 |  |  | 507060 | 0.9107061 | 0.8678712 | 0.01161355 | 0.9418276 | 0.00762737 | 0.9418332 | 0.01163265 |  |  | 464860 | 0.8288647 | 0.7035679 | 0.009048088 | 0.8197852 | 0.005495454 | 0.8197804 | 0.005377643
|  |  | 42492 | 0.9959621 | 0.9994305 | 0.0005120386 | 0.9999501 | 0.1804239 | 0.9999457 | 0.08742626 |  |  | 164046 | 0.9879926 | 0.9866385 | 0.00119545 | 0.9881694 | 0.008923529 | 0.9881611 | 0.005308331 |  |  | 23460 | 0.9237122 | 0.9670213 | 0.003370358 | 0.9127486 | 0.00565502 | 0.9127514 | 0.004232456 |  |  | 206580 | 0.9430672 | 0.9150489 | 0.005029208 | 0.9526289 | 0.009159739 | 0.9526337 | 0.009960541 |  |  | 507360 | 0.912944 | 0.8678712 | 0.01161355 | 0.9418809 | 0.00762678 | 0.9418865 | 0.01163178 |  |  | 465160 | 0.8266893 | 0.7035679 | 0.009048088 | 0.8198209 | 0.005494768 | 0.8198161 | 0.005377204
|  |  | 42612 | 0.9959621 | 0.9994305 | 0.0005120386 | 0.9999501 | 0.1804239 | 0.9999457 | 0.08742626 |  |  | 164346 | 0.9879926 | 0.9866385 | 0.00119545 | 0.9881923 | 0.008922444 | 0.988184 | 0.005307898 |  |  | 23760 | 0.9237122 | 0.9670213 | 0.003370358 | 0.9128853 | 0.00565897 | 0.9128881 | 0.004235202 |  |  | 206880 | 0.9413858 | 0.9150489 | 0.005029208 | 0.9527133 | 0.009156373 | 0.9527181 | 0.009957731 |  |  | 507660 | 0.912944 | 0.8678712 | 0.01161355 | 0.9419342 | 0.007626191 | 0.9419397 | 0.01163092 |  |  | 465460 | 0.8245138 | 0.7035679 | 0.009048088 | 0.8198566 | 0.005494083 | 0.8198518 | 0.005376766
|  |  | 42732 | 0.9968581 | 0.9994305 | 0.0005120386 | 0.9999501 | 0.1804239 | 0.9999457 | 0.08742626 |  |  | 164646 | 0.9879926 | 0.9866385 | 0.00119545 | 0.9882151 | 0.00892135 | 0.9882068 | 0.005307461 |  |  | 24060 | 0.9237122 | 0.9670213 | 0.003370358 | 0.9130218 | 0.005662949 | 0.9130245 | 0.004237968 |  |  | 207180 | 0.9397043 | 0.9150489 | 0.005029208 | 0.9527976 | 0.009153008 | 0.9528023 | 0.009954922 |  |  | 507960 | 0.9107061 | 0.8678712 | 0.01161355 | 0.9419874 | 0.007625602 | 0.9419929 | 0.01163006 |  |  | 465760 | 0.8266893 | 0.7035679 | 0.009048088 | 0.8198922 | 0.005493399 | 0.8198874 | 0.005376328
|  |  | 42852 | 0.9959621 | 0.9994305 | 0.0005120386 | 0.9999501 | 0.1804239 | 0.9999457 | 0.08742626 |  |  | 164946 | 0.9879926 | 0.9866385 | 0.00119545 | 0.9882379 | 0.008920249 | 0.9882296 | 0.005307019 |  |  | 24360 | 0.9247912 | 0.9670213 | 0.003370358 | 0.9131581 | 0.005666956 | 0.9131608 | 0.004240754 |  |  | 207480 | 0.9380228 | 0.9150489 | 0.005029208 | 0.9528816 | 0.009149644 | 0.9528863 | 0.009952113 |  |  | 508260 | 0.9107061 | 0.8678712 | 0.01161355 | 0.9420405 | 0.007625012 | 0.942046 | 0.0116292 |  |  | 466060 | 0.8310402 | 0.7035679 | 0.009048088 | 0.8199277 | 0.005492716 | 0.8199229 | 0.005375891
|  |  | 42972 | 0.9959621 | 0.9994305 | 0.0005120386 | 0.9999501 | 0.1804239 | 0.9999457 | 0.08742626 |  |  | 165246 | 0.9889531 | 0.9866385 | 0.00119545 | 0.9882606 | 0.00891914 | 0.9882523 | 0.005306573 |  |  | 24660 | 0.9258702 | 0.9670213 | 0.003370358 | 0.9132941 | 0.005670991 | 0.9132968 | 0.00424356 |  |  | 207780 | 0.9413858 | 0.9150489 | 0.005029208 | 0.9529654 | 0.00914628 | 0.9529701 | 0.009949305 |  |  | 508560 | 0.9107061 | 0.8678712 | 0.01161355 | 0.9420936 | 0.007624422 | 0.9420991 | 0.01162834 |  |  | 466360 | 0.8245138 | 0.7035679 | 0.009048088 | 0.8199632 | 0.005492035 | 0.8199584 | 0.005375454
|  |  | 43092 | 0.997754 | 0.9994305 | 0.0005120386 | 0.9999501 | 0.1804239 | 0.9999457 | 0.08742626 |  |  | 165546 | 0.9870322 | 0.9866385 | 0.00119545 | 0.9882832 | 0.008918024 | 0.9882749 | 0.005306122 |  |  | 24960 | 0.9269492 | 0.9670213 | 0.003370358 | 0.9134299 | 0.005675053 | 0.9134326 | 0.004246385 |  |  | 208080 | 0.9397043 | 0.9150489 | 0.005029208 | 0.9530489 | 0.009142918 | 0.9530537 | 0.009946497 |  |  | 508860 | 0.912944 | 0.8678712 | 0.01161355 | 0.9421466 | 0.007623833 | 0.9421521 | 0.01162748 |  |  | 466660 | 0.820163 | 0.7035679 | 0.009048088 | 0.8199987 | 0.005491354 | 0.8199938 | 0.005375019
|  |  | 43212 | 0.9968581 | 0.9994305 | 0.0005120386 | 0.9999501 | 0.1804239 | 0.9999457 | 0.08742626 |  |  | 165846 | 0.9879926 | 0.9866385 | 0.00119545 | 0.9883058 | 0.008916899 | 0.9882975 | 0.005305667 |  |  | 25260 | 0.9269492 | 0.9670213 | 0.003370358 | 0.9135655 | 0.005679142 | 0.9135682 | 0.004249229 |  |  | 208380 | 0.9397043 | 0.9150489 | 0.005029208 | 0.9531322 | 0.009139556 | 0.953137 | 0.00994369 |  |  | 509160 | 0.9107061 | 0.8678712 | 0.01161355 | 0.9421995 | 0.007623243 | 0.942205 | 0.01162661 |  |  | 466960 | 0.8288647 | 0.7035679 | 0.009048088 | 0.820034 | 0.005490674 | 0.8200292 | 0.005374584
|  |  | 43332 | 0.9968581 | 0.9994305 | 0.0005120386 | 0.9999501 | 0.1804239 | 0.9999457 | 0.08742626 |  |  | 166146 | 0.9860717 | 0.9866385 | 0.00119545 | 0.9883283 | 0.008915768 | 0.98832 | 0.005305208 |  |  | 25560 | 0.9291072 | 0.9670213 | 0.003370358 | 0.9137009 | 0.005683258 | 0.9137035 | 0.004252091 |  |  | 208680 | 0.9413858 | 0.9150489 | 0.005029208 | 0.9532153 | 0.009136196 | 0.9532201 | 0.009940884 |  |  | 509460 | 0.912944 | 0.8678712 | 0.01161355 | 0.9422524 | 0.007622653 | 0.9422579 | 0.01162575 |  |  | 467260 | 0.820163 | 0.7035679 | 0.009048088 | 0.8200694 | 0.005489996 | 0.8200645 | 0.00537415
|  |  | 43452 | 0.9959621 | 0.9994305 | 0.0005120386 | 0.9999501 | 0.1804239 | 0.9999457 | 0.08742626 |  |  | 166446 | 0.9879926 | 0.9866385 | 0.00119545 | 0.9883507 | 0.008914628 | 0.9883425 | 0.005304744 |  |  | 25860 | 0.9280282 | 0.9670213 | 0.003370358 | 0.9138361 | 0.005687399 | 0.9138387 | 0.004254972 |  |  | 208980 | 0.9430672 | 0.9150489 | 0.005029208 | 0.9532982 | 0.009132837 | 0.9533029 | 0.009938079 |  |  | 509760 | 0.912944 | 0.8678712 | 0.01161355 | 0.9423052 | 0.007622064 | 0.9423107 | 0.01162489 |  |  | 467560 | 0.820163 | 0.7035679 | 0.009048088 | 0.8201046 | 0.005489318 | 0.8200997 | 0.005373716
|  |  | 43572 | 0.9968581 | 0.9994305 | 0.0005120386 | 0.9999501 | 0.1804239 | 0.9999457 | 0.08742626 |  |  | 166746 | 0.9870322 | 0.9866385 | 0.00119545 | 0.9883731 | 0.008913481 | 0.9883649 | 0.005304276 |  |  | 26160 | 0.9280282 | 0.9670213 | 0.003370358 | 0.913971 | 0.005691567 | 0.9139736 | 0.004257871 |  |  | 209280 | 0.9413858 | 0.9150489 | 0.005029208 | 0.9533808 | 0.009129478 | 0.9533855 | 0.009935274 |  |  | 510060 | 0.915182 | 0.8678712 | 0.01161355 | 0.942358 | 0.007621474 | 0.9423634 | 0.01162403 |  |  | 467860 | 0.8288647 | 0.7035679 | 0.009048088 | 0.8201398 | 0.005488642 | 0.8201349 | 0.005373284
|  |  | 43692 | 0.9959621 | 0.9994305 | 0.0005120386 | 0.9999501 | 0.1804239 | 0.9999457 | 0.08742626 |  |  | 167046 | 0.9879926 | 0.9866385 | 0.00119545 | 0.9883955 | 0.008912327 | 0.9883872 | 0.005303803 |  |  | 26460 | 0.9280282 | 0.9670213 | 0.003370358 | 0.9141058 | 0.005695759 | 0.9141083 | 0.004260788 |  |  | 209580 | 0.9413858 | 0.9150489 | 0.005029208 | 0.9534633 | 0.009126121 | 0.9534679 | 0.00993247 |  |  | 510360 | 0.912944 | 0.8678712 | 0.01161355 | 0.9424107 | 0.007620884 | 0.9424161 | 0.01162317 |  |  | 468160 | 0.8245138 | 0.7035679 | 0.009048088 | 0.8201749 | 0.005487967 | 0.82017 | 0.005372852
|  |  | 43812 | 0.9968581 | 0.9994305 | 0.0005120386 | 0.9999501 | 0.1804239 | 0.9999457 | 0.08742626 |  |  | 167346 | 0.9879926 | 0.9866385 | 0.00119545 | 0.9884177 | 0.008911166 | 0.9884095 | 0.005303326 |  |  | 26760 | 0.9269492 | 0.9670213 | 0.003370358 | 0.9142403 | 0.005699977 | 0.9142428 | 0.004263722 |  |  | 209880 | 0.9397043 | 0.9150489 | 0.005029208 | 0.9535454 | 0.009122766 | 0.9535501 | 0.009929668 |  |  | 510660 | 0.9084681 | 0.8678712 | 0.01161355 | 0.9424633 | 0.007620294 | 0.9424688 | 0.01162231 |  |  | 468460 | 0.8310402 | 0.7035679 | 0.009048088 | 0.82021 | 0.005487292 | 0.8202051 | 0.00537242
|  |  | 43932 | 0.9950662 | 0.9994305 | 0.0005120386 | 0.9999501 | 0.1804239 | 0.9999457 | 0.08742626 |  |  | 167646 | 0.9879926 | 0.9866385 | 0.00119545 | 0.98844 | 0.008909997 | 0.9884317 | 0.005302845 |  |  | 27060 | 0.9258702 | 0.9670213 | 0.003370358 | 0.9143745 | 0.005704219 | 0.9143771 | 0.004266674 |  |  | 210180 | 0.9413858 | 0.9150489 | 0.005029208 | 0.9536274 | 0.009119411 | 0.9536321 | 0.009926866 |  |  | 510960 | 0.9174199 | 0.8678712 | 0.01161355 | 0.9425159 | 0.007619704 | 0.9425213 | 0.01162144 |  |  | 468760 | 0.8266893 | 0.7035679 | 0.009048088 | 0.820245 | 0.005486619 | 0.8202401 | 0.00537199
|  |  | 44052 | 0.9959621 | 0.9994305 | 0.0005120386 | 0.9999501 | 0.1804239 | 0.9999457 | 0.08742626 |  |  | 167946 | 0.9889531 | 0.9866385 | 0.00119545 | 0.9884621 | 0.008908822 | 0.9884539 | 0.00530236 |  |  | 27360 | 0.9247912 | 0.9670213 | 0.003370358 | 0.9145086 | 0.005708484 | 0.9145111 | 0.004269642 |  |  | 210480 | 0.9397043 | 0.9150489 | 0.005029208 | 0.9537092 | 0.009116058 | 0.9537138 | 0.009924065 |  |  | 511260 | 0.915182 | 0.8678712 | 0.01161355 | 0.9425684 | 0.007619114 | 0.9425739 | 0.01162058 |  |  | 469060 | 0.8266893 | 0.7035679 | 0.009048088 | 0.82028 | 0.005485947 | 0.8202751 | 0.00537156
|  |  | 44172 | 0.9959621 | 0.9994305 | 0.0005120386 | 0.9999501 | 0.1804239 | 0.9999457 | 0.08742626 |  |  | 168246 | 0.9879926 | 0.9866385 | 0.00119545 | 0.9884842 | 0.008907639 | 0.988476 | 0.005301871 |  |  | 27660 | 0.9269492 | 0.9670213 | 0.003370358 | 0.9146425 | 0.005712774 | 0.914645 | 0.004272627 |  |  | 210780 | 0.9380228 | 0.9150489 | 0.005029208 | 0.9537907 | 0.009112706 | 0.9537953 | 0.009921265 |  |  | 511560 | 0.9107061 | 0.8678712 | 0.01161355 | 0.9426209 | 0.007618524 | 0.9426263 | 0.01161972 |  |  | 469360 | 0.8245138 | 0.7035679 | 0.009048088 | 0.8203149 | 0.005485276 | 0.8203099 | 0.005371131
|  |  | 44292 | 0.9968581 | 0.9994305 | 0.0005120386 | 0.9999501 | 0.1804239 | 0.9999457 | 0.08742626 |  |  | 168546 | 0.9879926 | 0.9866385 | 0.00119545 | 0.9885063 | 0.008906449 | 0.988498 | 0.005301377 |  |  | 27960 | 0.9280282 | 0.9670213 | 0.003370358 | 0.9147761 | 0.005717086 | 0.9147786 | 0.004275628 |  |  | 211080 | 0.9397043 | 0.9150489 | 0.005029208 | 0.953872 | 0.009109356 | 0.9538766 | 0.009918466 |  |  | 511860 | 0.9084681 | 0.8678712 | 0.01161355 | 0.9426733 | 0.007617934 | 0.9426787 | 0.01161886 |  |  | 469660 | 0.8245138 | 0.7035679 | 0.009048088 | 0.8203497 | 0.005484606 | 0.8203448 | 0.005370703
|  |  | 44412 | 0.9968581 | 0.9994305 | 0.0005120386 | 0.9999501 | 0.1804239 | 0.9999457 | 0.08742626 |  |  | 168846 | 0.9889531 | 0.9866385 | 0.00119545 | 0.9885282 | 0.008905252 | 0.98852 | 0.00530088 |  |  | 28260 | 0.9301863 | 0.9670213 | 0.003370358 | 0.9149095 | 0.005721421 | 0.914912 | 0.004278646 |  |  | 211380 | 0.9397043 | 0.9150489 | 0.005029208 | 0.9539531 | 0.009106007 | 0.9539577 | 0.009915669 |  |  | 512160 | 0.9107061 | 0.8678712 | 0.01161355 | 0.9427257 | 0.007617344 | 0.942731 | 0.011618 |  |  | 469960 | 0.8266893 | 0.7035679 | 0.009048088 | 0.8203845 | 0.005483937 | 0.8203795 | 0.005370275
|  |  | 44532 | 0.9968581 | 0.9994305 | 0.0005120386 | 0.9999501 | 0.1804239 | 0.9999457 | 0.08742626 |  |  | 169146 | 0.9870322 | 0.9866385 | 0.00119545 | 0.9885502 | 0.008904048 | 0.9885419 | 0.005300378 |  |  | 28560 | 0.9312653 | 0.9670213 | 0.003370358 | 0.9150427 | 0.005725779 | 0.9150452 | 0.004281679 |  |  | 211680 | 0.9413858 | 0.9150489 | 0.005029208 | 0.9540339 | 0.009102659 | 0.9540385 | 0.009912872 |  |  | 512460 | 0.9174199 | 0.8678712 | 0.01161355 | 0.9427779 | 0.007616754 | 0.9427833 | 0.01161714 |  |  | 470260 | 0.8266893 | 0.7035679 | 0.009048088 | 0.8204192 | 0.005483269 | 0.8204143 | 0.005369848
|  |  | 44652 | 0.99865 | 0.9994305 | 0.0005120386 | 0.9999501 | 0.1804239 | 0.9999457 | 0.08742626 |  |  | 169446 | 0.9879926 | 0.9866385 | 0.00119545 | 0.988572 | 0.008902838 | 0.9885638 | 0.005299873 |  |  | 28860 | 0.9312653 | 0.9670213 | 0.003370358 | 0.9151757 | 0.005730158 | 0.9151782 | 0.004284728 |  |  | 211980 | 0.9447487 | 0.9150489 | 0.005029208 | 0.9541145 | 0.009099313 | 0.9541191 | 0.009910077 |  |  | 512760 | 0.912944 | 0.8678712 | 0.01161355 | 0.9428302 | 0.007616164 | 0.9428355 | 0.01161628 |  |  | 470560 | 0.8223384 | 0.7035679 | 0.009048088 | 0.8204539 | 0.005482603 | 0.8204489 | 0.005369422
|  |  | 44772 | 0.9968581 | 0.9994305 | 0.0005120386 | 0.9999501 | 0.1804239 | 0.9999457 | 0.08742626 |  |  | 169746 | 0.9879926 | 0.9866385 | 0.00119545 | 0.9885938 | 0.008901621 | 0.9885856 | 0.005299363 |  |  | 29160 | 0.9312653 | 0.9670213 | 0.003370358 | 0.9153085 | 0.005734559 | 0.9153109 | 0.004287792 |  |  | 212280 | 0.9430672 | 0.9150489 | 0.005029208 | 0.954195 | 0.009095969 | 0.9541995 | 0.009907283 |  |  | 513060 | 0.9107061 | 0.8678712 | 0.01161355 | 0.9428823 | 0.007615574 | 0.9428877 | 0.01161542 |  |  | 470860 | 0.8245138 | 0.7035679 | 0.009048088 | 0.8204885 | 0.005481937 | 0.8204835 | 0.005368997
|  |  | 44892 | 0.9968581 | 0.9994305 | 0.0005120386 | 0.9999501 | 0.1804239 | 0.9999457 | 0.08742626 |  |  | 170046 | 0.9879926 | 0.9866385 | 0.00119545 | 0.9886156 | 0.008900397 | 0.9886074 | 0.00529885 |  |  | 29460 | 0.9312653 | 0.9670213 | 0.003370358 | 0.9154411 | 0.005738982 | 0.9154435 | 0.004290871 |  |  | 212580 | 0.9397043 | 0.9150489 | 0.005029208 | 0.9542751 | 0.009092626 | 0.9542797 | 0.00990449 |  |  | 513360 | 0.912944 | 0.8678712 | 0.01161355 | 0.9429344 | 0.007614984 | 0.9429398 | 0.01161456 |  |  | 471160 | 0.8266893 | 0.7035679 | 0.009048088 | 0.8205231 | 0.005481273 | 0.8205181 | 0.005368572
|  |  | 45012 | 0.9968581 | 0.9994305 | 0.0005120386 | 0.9999501 | 0.1804239 | 0.9999457 | 0.08742626 |  |  | 170346 | 0.9870322 | 0.9866385 | 0.00119545 | 0.9886373 | 0.008899166 | 0.9886291 | 0.005298333 |  |  | 29760 | 0.9301863 | 0.9670213 | 0.003370358 | 0.9155734 | 0.005743425 | 0.9155758 | 0.004293964 |  |  | 212880 | 0.9397043 | 0.9150489 | 0.005029208 | 0.9543551 | 0.009089285 | 0.9543597 | 0.009901698 |  |  | 513660 | 0.915182 | 0.8678712 | 0.01161355 | 0.9429865 | 0.007614394 | 0.9429918 | 0.0116137 |  |  | 471460 | 0.8266893 | 0.7035679 | 0.009048088 | 0.8205576 | 0.005480609 | 0.8205525 | 0.005368148
|  |  | 45132 | 0.9968581 | 0.9994305 | 0.0005120386 | 0.9999501 | 0.1804239 | 0.9999457 | 0.08742626 |  |  | 170646 | 0.9870322 | 0.9866385 | 0.00119545 | 0.9886589 | 0.008897929 | 0.9886507 | 0.005297812 |  |  | 30060 | 0.9301863 | 0.9670213 | 0.003370358 | 0.9157055 | 0.005747888 | 0.9157079 | 0.004297073 |  |  | 213180 | 0.9397043 | 0.9150489 | 0.005029208 | 0.9544349 | 0.009085946 | 0.9544394 | 0.009898908 |  |  | 513960 | 0.9174199 | 0.8678712 | 0.01161355 | 0.9430385 | 0.007613804 | 0.9430438 | 0.01161284 |  |  | 471760 | 0.8288647 | 0.7035679 | 0.009048088 | 0.820592 | 0.005479947 | 0.820587 | 0.005367725
|  |  | 45252 | 0.99865 | 0.9994305 | 0.0005120386 | 0.9999501 | 0.1804239 | 0.9999457 | 0.08742626 |  |  | 170946 | 0.9879926 | 0.9866385 | 0.00119545 | 0.9886805 | 0.008896685 | 0.9886723 | 0.005297287 |  |  | 30360 | 0.9301863 | 0.9670213 | 0.003370358 | 0.9158375 | 0.005752372 | 0.9158398 | 0.004300195 |  |  | 213480 | 0.9397043 | 0.9150489 | 0.005029208 | 0.9545144 | 0.009082608 | 0.954519 | 0.009896119 |  |  | 514260 | 0.915182 | 0.8678712 | 0.01161355 | 0.9430904 | 0.007613213 | 0.9430957 | 0.01161198 |  |  | 472060 | 0.8266893 | 0.7035679 | 0.009048088 | 0.8206264 | 0.005479285 | 0.8206213 | 0.005367303
|  |  | 45372 | 0.997754 | 0.9994305 | 0.0005120386 | 0.9999501 | 0.1804239 | 0.9999457 | 0.08742626 |  |  | 171246 | 0.9879926 | 0.9866385 | 0.00119545 | 0.988702 | 0.008895435 | 0.9886938 | 0.005296758 |  |  | 30660 | 0.9312653 | 0.9670213 | 0.003370358 | 0.9159692 | 0.005756875 | 0.9159715 | 0.004303331 |  |  | 213780 | 0.9430672 | 0.9150489 | 0.005029208 | 0.9545937 | 0.009079272 | 0.9545983 | 0.009893332 |  |  | 514560 | 0.9107061 | 0.8678712 | 0.01161355 | 0.9431422 | 0.007612623 | 0.9431476 | 0.01161112 |  |  | 472360 | 0.820163 | 0.7035679 | 0.009048088 | 0.8206607 | 0.005478625 | 0.8206556 | 0.005366881
|  |  | 45492 | 0.997754 | 0.9994305 | 0.0005120386 | 0.9999501 | 0.1804239 | 0.9999457 | 0.08742626 |  |  | 171546 | 0.9879926 | 0.9866385 | 0.00119545 | 0.9887234 | 0.008894179 | 0.9887153 | 0.005296226 |  |  | 30960 | 0.9312653 | 0.9670213 | 0.003370358 | 0.9161007 | 0.005761397 | 0.916103 | 0.004306481 |  |  | 214080 | 0.9447487 | 0.9150489 | 0.005029208 | 0.9546728 | 0.009075938 | 0.9546774 | 0.009890546 |  |  | 514860 | 0.912944 | 0.8678712 | 0.01161355 | 0.9431941 | 0.007612033 | 0.9431994 | 0.01161026 |  |  | 472660 | 0.8288647 | 0.7035679 | 0.009048088 | 0.820695 | 0.005477966 | 0.8206899 | 0.00536646
|  |  | 45612 | 0.9968581 | 0.9994305 | 0.0005120386 | 0.9999501 | 0.1804239 | 0.9999457 | 0.08742626 |  |  | 171846 | 0.9879926 | 0.9866385 | 0.00119545 | 0.9887448 | 0.008892916 | 0.9887367 | 0.00529569 |  |  | 31260 | 0.9312653 | 0.9670213 | 0.003370358 | 0.9162319 | 0.005765938 | 0.9162343 | 0.004309645 |  |  | 214380 | 0.9430672 | 0.9150489 | 0.005029208 | 0.9547517 | 0.009072606 | 0.9547562 | 0.009887762 |  |  | 515160 | 0.9196579 | 0.8678712 | 0.01161355 | 0.9432458 | 0.007611443 | 0.9432511 | 0.0116094 |  |  | 472960 | 0.8310402 | 0.7035679 | 0.009048088 | 0.8207292 | 0.005477308 | 0.8207241 | 0.005366039
|  |  | 45732 | 0.997754 | 0.9994305 | 0.0005120386 | 0.9999501 | 0.1804239 | 0.9999457 | 0.08742626 |  |  | 172146 | 0.9860717 | 0.9866385 | 0.00119545 | 0.9887662 | 0.008891648 | 0.988758 | 0.00529515 |  |  | 31560 | 0.9323443 | 0.9670213 | 0.003370358 | 0.916363 | 0.005770498 | 0.9163653 | 0.004312821 |  |  | 214680 | 0.9413858 | 0.9150489 | 0.005029208 | 0.9548304 | 0.009069276 | 0.9548349 | 0.009884979 |  |  | 515460 | 0.9174199 | 0.8678712 | 0.01161355 | 0.9432975 | 0.007610853 | 0.9433028 | 0.01160854 |  |  | 473260 | 0.8310402 | 0.7035679 | 0.009048088 | 0.8207633 | 0.005476651 | 0.8207582 | 0.00536562
|  |  | 45852 | 0.997754 | 0.9994305 | 0.0005120386 | 0.9999501 | 0.1804239 | 0.9999457 | 0.08742626 |  |  | 172446 | 0.9879926 | 0.9866385 | 0.00119545 | 0.9887875 | 0.008890373 | 0.9887793 | 0.005294607 |  |  | 31860 | 0.9334233 | 0.9670213 | 0.003370358 | 0.9164939 | 0.005775076 | 0.9164962 | 0.004316011 |  |  | 214980 | 0.9430672 | 0.9150489 | 0.005029208 | 0.9549089 | 0.009065948 | 0.9549133 | 0.009882198 |  |  | 515760 | 0.9107061 | 0.8678712 | 0.01161355 | 0.9433491 | 0.007610262 | 0.9433544 | 0.01160768 |  |  | 473560 | 0.8288647 | 0.7035679 | 0.009048088 | 0.8207974 | 0.005475995 | 0.8207923 | 0.005365201
|  |  | 45972 | 0.997754 | 0.9994305 | 0.0005120386 | 0.9999501 | 0.1804239 | 0.9999457 | 0.08742626 |  |  | 172746 | 0.9879926 | 0.9866385 | 0.00119545 | 0.9888087 | 0.008889092 | 0.9888006 | 0.00529406 |  |  | 32160 | 0.9323443 | 0.9670213 | 0.003370358 | 0.9166245 | 0.005779672 | 0.9166268 | 0.004319213 |  |  | 215280 | 0.9413858 | 0.9150489 | 0.005029208 | 0.9549871 | 0.009062622 | 0.9549916 | 0.009879418 |  |  | 516060 | 0.915182 | 0.8678712 | 0.01161355 | 0.9434007 | 0.007609672 | 0.943406 | 0.01160682 |  |  | 473860 | 0.8353911 | 0.7035679 | 0.009048088 | 0.8208315 | 0.00547534 | 0.8208263 | 0.005364783
|  |  | 46092 | 0.9968581 | 0.9994305 | 0.0005120386 | 0.9999501 | 0.1804239 | 0.9999457 | 0.08742626 |  |  | 173046 | 0.9870322 | 0.9866385 | 0.00119545 | 0.9888299 | 0.008887804 | 0.9888218 | 0.00529351 |  |  | 32460 | 0.9334233 | 0.9670213 | 0.003370358 | 0.9167549 | 0.005784285 | 0.9167572 | 0.004322428 |  |  | 215580 | 0.9447487 | 0.9150489 | 0.005029208 | 0.9550651 | 0.009059297 | 0.9550696 | 0.00987664 |  |  | 516360 | 0.912944 | 0.8678712 | 0.01161355 | 0.9434522 | 0.007609082 | 0.9434575 | 0.01160596 |  |  | 474160 | 0.8310402 | 0.7035679 | 0.009048088 | 0.8208654 | 0.005474686 | 0.8208603 | 0.005364366
|  |  | 46212 | 0.99865 | 0.9994305 | 0.0005120386 | 0.9999501 | 0.1804239 | 0.9999457 | 0.08742626 |  |  | 173346 | 0.9860717 | 0.9866385 | 0.00119545 | 0.988851 | 0.008886511 | 0.9888429 | 0.005292956 |  |  | 32760 | 0.9334233 | 0.9670213 | 0.003370358 | 0.9168852 | 0.005788915 | 0.9168874 | 0.004325654 |  |  | 215880 | 0.9430672 | 0.9150489 | 0.005029208 | 0.955143 | 0.009055975 | 0.9551474 | 0.009873864 |  |  | 516660 | 0.9107061 | 0.8678712 | 0.01161355 | 0.9435036 | 0.007608492 | 0.9435089 | 0.0116051 |  |  | 474460 | 0.8266893 | 0.7035679 | 0.009048088 | 0.8208994 | 0.005474033 | 0.8208942 | 0.005363949
|  |  | 46332 | 0.9959621 | 0.9994305 | 0.0005120386 | 0.9999501 | 0.1804239 | 0.9999457 | 0.08742626 |  |  | 173646 | 0.9870322 | 0.9866385 | 0.00119545 | 0.9888721 | 0.008885212 | 0.988864 | 0.005292398 |  |  | 33060 | 0.9334233 | 0.9670213 | 0.003370358 | 0.9170152 | 0.005793562 | 0.9170174 | 0.004328893 |  |  | 216180 | 0.9413858 | 0.9150489 | 0.005029208 | 0.9552206 | 0.009052655 | 0.955225 | 0.009871089 |  |  | 516960 | 0.912944 | 0.8678712 | 0.01161355 | 0.943555 | 0.007607902 | 0.9435603 | 0.01160424 |  |  | 474760 | 0.8266893 | 0.7035679 | 0.009048088 | 0.8209332 | 0.005473382 | 0.820928 | 0.005363533
|  |  | 46452 | 0.997754 | 0.9994305 | 0.0005120386 | 0.9999501 | 0.1804239 | 0.9999457 | 0.08742626 |  |  | 173946 | 0.9879926 | 0.9866385 | 0.00119545 | 0.9888931 | 0.008883908 | 0.988885 | 0.005291837 |  |  | 33360 | 0.9323443 | 0.9670213 | 0.003370358 | 0.917145 | 0.005798226 | 0.9171472 | 0.004332144 |  |  | 216480 | 0.9447487 | 0.9150489 | 0.005029208 | 0.955298 | 0.009049338 | 0.9553024 | 0.009868317 |  |  | 517260 | 0.915182 | 0.8678712 | 0.01161355 | 0.9436064 | 0.007607311 | 0.9436116 | 0.01160338 |  |  | 475060 | 0.8310402 | 0.7035679 | 0.009048088 | 0.820967 | 0.005472731 | 0.8209618 | 0.005363118
|  |  | 46572 | 0.99865 | 0.9994305 | 0.0005120386 | 0.9999501 | 0.1804239 | 0.9999457 | 0.08742626 |  |  | 174246 | 0.9889531 | 0.9866385 | 0.00119545 | 0.988914 | 0.008882597 | 0.9889059 | 0.005291273 |  |  | 33660 | 0.9323443 | 0.9670213 | 0.003370358 | 0.9172746 | 0.005802906 | 0.9172768 | 0.004335405 |  |  | 216780 | 0.9430672 | 0.9150489 | 0.005029208 | 0.9553751 | 0.009046022 | 0.9553795 | 0.009865546 |  |  | 517560 | 0.9174199 | 0.8678712 | 0.01161355 | 0.9436577 | 0.007606721 | 0.9436629 | 0.01160252 |  |  | 475360 | 0.8266893 | 0.7035679 | 0.009048088 | 0.8210008 | 0.005472082 | 0.8209956 | 0.005362703
|  |  | 46692 | 0.9968581 | 0.9994305 | 0.0005120386 | 0.9999501 | 0.1804239 | 0.9999457 | 0.08742626 |  |  | 174546 | 0.9889531 | 0.9866385 | 0.00119545 | 0.9889349 | 0.008881281 | 0.9889268 | 0.005290705 |  |  | 33960 | 0.9312653 | 0.9670213 | 0.003370358 | 0.9174039 | 0.005807601 | 0.9174061 | 0.004338679 |  |  | 217080 | 0.9430672 | 0.9150489 | 0.005029208 | 0.9554521 | 0.009042709 | 0.9554565 | 0.009862776 |  |  | 517860 | 0.915182 | 0.8678712 | 0.01161355 | 0.9437089 | 0.007606131 | 0.9437141 | 0.01160166 |  |  | 475660 | 0.8288647 | 0.7035679 | 0.009048088 | 0.8210345 | 0.005471433 | 0.8210293 | 0.00536229
|  |  | 46812 | 0.9968581 | 0.9994305 | 0.0005120386 | 0.9999501 | 0.1804239 | 0.9999457 | 0.08742626 |  |  | 174846 | 0.9879926 | 0.9866385 | 0.00119545 | 0.9889558 | 0.008879959 | 0.9889477 | 0.005290134 |  |  | 69960 | 0.9355813 | 0.9670213 | 0.003370358 | 0.9315035 | 0.006409245 | 0.9315043 | 0.004760297 |  |  | 217380 | 0.9430672 | 0.9150489 | 0.005029208 | 0.9555289 | 0.009039398 | 0.9555332 | 0.009860009 |  |  | 518160 | 0.915182 | 0.8678712 | 0.01161355 | 0.94376 | 0.007605541 | 0.9437653 | 0.01160081 |  |  | 475960 | 0.8245138 | 0.7035679 | 0.009048088 | 0.8210681 | 0.005470786 | 0.8210629 | 0.005361877
|  |  | 46932 | 0.9968581 | 0.9994305 | 0.0005120386 | 0.9999501 | 0.1804239 | 0.9999457 | 0.08742626 |  |  | 175146 | 0.9879926 | 0.9866385 | 0.00119545 | 0.9889766 | 0.008878631 | 0.9889685 | 0.00528956 |  |  | 70260 | 0.9420554 | 0.9670213 | 0.003370358 | 0.9316098 | 0.006414117 | 0.9316106 | 0.004763729 |  |  | 217680 | 0.9447487 | 0.9150489 | 0.005029208 | 0.9556054 | 0.009036089 | 0.9556098 | 0.009857244 |  |  | 518460 | 0.912944 | 0.8678712 | 0.01161355 | 0.9438111 | 0.007604951 | 0.9438164 | 0.01159995 |  |  | 476260 | 0.8310402 | 0.7035679 | 0.009048088 | 0.8211017 | 0.005470139 | 0.8210965 | 0.005361464
|  |  | 47052 | 0.997754 | 0.9994305 | 0.0005120386 | 0.9999501 | 0.1804239 | 0.9999457 | 0.08742626 |  |  | 175446 | 0.9879926 | 0.9866385 | 0.00119545 | 0.9889973 | 0.008877298 | 0.9889892 | 0.005288982 |  |  | 70560 | 0.9442135 | 0.9670213 | 0.003370358 | 0.931716 | 0.006418982 | 0.9317168 | 0.004767157 |  |  | 217980 | 0.9430672 | 0.9150489 | 0.005029208 | 0.9556818 | 0.009032783 | 0.9556861 | 0.00985448 |  |  | 518760 | 0.915182 | 0.8678712 | 0.01161355 | 0.9438622 | 0.007604361 | 0.9438674 | 0.01159909 |  |  | 476560 | 0.8310402 | 0.7035679 | 0.009048088 | 0.8211352 | 0.005469494 | 0.82113 | 0.005361053
|  |  | 47172 | 0.997754 | 0.9994305 | 0.0005120386 | 0.9999501 | 0.1804239 | 0.9999457 | 0.08742626 |  |  | 175746 | 0.9879926 | 0.9866385 | 0.00119545 | 0.989018 | 0.00887596 | 0.9890099 | 0.005288401 |  |  | 70860 | 0.9442135 | 0.9670213 | 0.003370358 | 0.9318221 | 0.00642384 | 0.9318228 | 0.004770579 |  |  | 218280 | 0.9430672 | 0.9150489 | 0.005029208 | 0.9557579 | 0.009029479 | 0.9557622 | 0.009851719 |  |  | 519060 | 0.9174199 | 0.8678712 | 0.01161355 | 0.9439132 | 0.007603771 | 0.9439184 | 0.01159823 |  |  | 476860 | 0.8266893 | 0.7035679 | 0.009048088 | 0.8211687 | 0.00546885 | 0.8211634 | 0.005360642
|  |  | 47292 | 0.997754 | 0.9994305 | 0.0005120386 | 0.9999501 | 0.1804239 | 0.9999457 | 0.08742626 |  |  | 176046 | 0.9889531 | 0.9866385 | 0.00119545 | 0.9890386 | 0.008874616 | 0.9890305 | 0.005287817 |  |  | 71160 | 0.9377394 | 0.9670213 | 0.003370358 | 0.9319279 | 0.00642869 | 0.9319287 | 0.004773996 |  |  | 218580 | 0.9430672 | 0.9150489 | 0.005029208 | 0.9558338 | 0.009026177 | 0.9558382 | 0.009848959 |  |  | 519360 | 0.912944 | 0.8678712 | 0.01161355 | 0.9439641 | 0.007603181 | 0.9439693 | 0.01159737 |  |  | 477160 | 0.8310402 | 0.7035679 | 0.009048088 | 0.8212021 | 0.005468207 | 0.8211968 | 0.005360232
|  |  | 47412 | 0.9968581 | 0.9994305 | 0.0005120386 | 0.9999501 | 0.1804239 | 0.9999457 | 0.08742626 |  |  | 176346 | 0.9870322 | 0.9866385 | 0.00119545 | 0.9890592 | 0.008873266 | 0.9890511 | 0.00528723 |  |  | 71460 | 0.9388184 | 0.9670213 | 0.003370358 | 0.9320336 | 0.006433532 | 0.9320344 | 0.004777408 |  |  | 218880 | 0.9447487 | 0.9150489 | 0.005029208 | 0.9559095 | 0.009022878 | 0.9559139 | 0.009846202 |  |  | 519660 | 0.9196579 | 0.8678712 | 0.01161355 | 0.9440149 | 0.007602591 | 0.9440201 | 0.01159651 |  |  | 477460 | 0.8332156 | 0.7035679 | 0.009048088 | 0.8212355 | 0.005467565 | 0.8212302 | 0.005359822
|  |  | 47532 | 0.9968581 | 0.9994305 | 0.0005120386 | 0.9999501 | 0.1804239 | 0.9999457 | 0.08742626 |  |  | 176646 | 0.9870322 | 0.9866385 | 0.00119545 | 0.9890797 | 0.008871912 | 0.9890716 | 0.00528664 |  |  | 71760 | 0.9377394 | 0.9670213 | 0.003370358 | 0.9321391 | 0.006438365 | 0.9321399 | 0.004780815 |  |  | 219180 | 0.9430672 | 0.9150489 | 0.005029208 | 0.955985 | 0.009019582 | 0.9559894 | 0.009843446 |  |  | 519960 | 0.912944 | 0.8678712 | 0.01161355 | 0.9440658 | 0.007602001 | 0.9440709 | 0.01159566 |  |  | 477760 | 0.8288647 | 0.7035679 | 0.009048088 | 0.8212688 | 0.005466924 | 0.8212635 | 0.005359414
|  |  | 47652 | 0.997754 | 0.9994305 | 0.0005120386 | 0.9999501 | 0.1804239 | 0.9999457 | 0.08742626 |  |  | 176946 | 0.9889531 | 0.9866385 | 0.00119545 | 0.9891001 | 0.008870552 | 0.9890921 | 0.005286046 |  |  | 72060 | 0.9398974 | 0.9670213 | 0.003370358 | 0.9322445 | 0.006443191 | 0.9322452 | 0.004784216 |  |  | 219480 | 0.9464302 | 0.9150489 | 0.005029208 | 0.9560604 | 0.009016287 | 0.9560647 | 0.009840693 |  |  | 520260 | 0.9174199 | 0.8678712 | 0.01161355 | 0.9441165 | 0.007601411 | 0.9441217 | 0.0115948 |  |  | 478060 | 0.8332156 | 0.7035679 | 0.009048088 | 0.821302 | 0.005466284 | 0.8212967 | 0.005359006
|  |  | 47772 | 0.9959621 | 0.9994305 | 0.0005120386 | 0.9999501 | 0.1804239 | 0.9999457 | 0.08742626 |  |  | 177246 | 0.9879926 | 0.9866385 | 0.00119545 | 0.9891205 | 0.008869187 | 0.9891125 | 0.00528545 |  |  | 72360 | 0.9388184 | 0.9670213 | 0.003370358 | 0.9323496 | 0.006448009 | 0.9323503 | 0.004787612 |  |  | 219780 | 0.9430672 | 0.9150489 | 0.005029208 | 0.9561355 | 0.009012996 | 0.9561397 | 0.009837942 |  |  | 520560 | 0.915182 | 0.8678712 | 0.01161355 | 0.9441672 | 0.007600821 | 0.9441724 | 0.01159394 |  |  | 478360 | 0.8266893 | 0.7035679 | 0.009048088 | 0.8213352 | 0.005465645 | 0.8213299 | 0.005358599
|  |  | 47892 | 0.9959621 | 0.9994305 | 0.0005120386 | 0.9999501 | 0.1804239 | 0.9999457 | 0.08742626 |  |  | 177546 | 0.9870322 | 0.9866385 | 0.00119545 | 0.9891409 | 0.008867817 | 0.9891329 | 0.00528485 |  |  | 72660 | 0.9388184 | 0.9670213 | 0.003370358 | 0.9324546 | 0.006452819 | 0.9324553 | 0.004791002 |  |  | 220080 | 0.9447487 | 0.9150489 | 0.005029208 | 0.9562103 | 0.009009707 | 0.9562146 | 0.009835193 |  |  | 520860 | 0.915182 | 0.8678712 | 0.01161355 | 0.9442178 | 0.007600231 | 0.944223 | 0.01159309 |  |  | 478660 | 0.8310402 | 0.7035679 | 0.009048088 | 0.8213683 | 0.005465007 | 0.821363 | 0.005358192
|  |  | 48012 | 0.997754 | 0.9994305 | 0.0005120386 | 0.9999501 | 0.1804239 | 0.9999457 | 0.08742626 |  |  | 177846 | 0.9879926 | 0.9866385 | 0.00119545 | 0.9891612 | 0.008866442 | 0.9891532 | 0.005284247 |  |  | 72960 | 0.9388184 | 0.9670213 | 0.003370358 | 0.9325595 | 0.006457621 | 0.9325602 | 0.004794387 |  |  | 220380 | 0.9447487 | 0.9150489 | 0.005029208 | 0.956285 | 0.009006421 | 0.9562893 | 0.009832446 |  |  | 521160 | 0.915182 | 0.8678712 | 0.01161355 | 0.9442684 | 0.007599641 | 0.9442736 | 0.01159223 |  |  | 478960 | 0.8332156 | 0.7035679 | 0.009048088 | 0.8214014 | 0.00546437 | 0.8213961 | 0.005357786
|  |  | 48132 | 0.9968581 | 0.9994305 | 0.0005120386 | 0.9999501 | 0.1804239 | 0.9999457 | 0.08742626 |  |  | 178146 | 0.9889531 | 0.9866385 | 0.00119545 | 0.9891814 | 0.008865062 | 0.9891734 | 0.005283642 |  |  | 73260 | 0.9398974 | 0.9670213 | 0.003370358 | 0.9326641 | 0.006462414 | 0.9326648 | 0.004797767 |  |  | 220680 | 0.9447487 | 0.9150489 | 0.005029208 | 0.9563595 | 0.009003138 | 0.9563638 | 0.009829702 |  |  | 521460 | 0.9174199 | 0.8678712 | 0.01161355 | 0.9443189 | 0.007599051 | 0.9443241 | 0.01159137 |  |  | 479260 | 0.8332156 | 0.7035679 | 0.009048088 | 0.8214344 | 0.005463735 | 0.8214291 | 0.005357381
|  |  | 48252 | 0.9968581 | 0.9994305 | 0.0005120386 | 0.9999501 | 0.1804239 | 0.9999457 | 0.08742626 |  |  | 178446 | 0.9889531 | 0.9866385 | 0.00119545 | 0.9892016 | 0.008863677 | 0.9891936 | 0.005283033 |  |  | 73560 | 0.9377394 | 0.9670213 | 0.003370358 | 0.9327686 | 0.006467199 | 0.9327693 | 0.004801141 |  |  | 220980 | 0.9464302 | 0.9150489 | 0.005029208 | 0.9564338 | 0.008999857 | 0.956438 | 0.00982696 |  |  | 521760 | 0.9174199 | 0.8678712 | 0.01161355 | 0.9443694 | 0.007598461 | 0.9443745 | 0.01159051 |  |  | 479560 | 0.8310402 | 0.7035679 | 0.009048088 | 0.8214674 | 0.0054631 | 0.821462 | 0.005356977
|  |  | 48372 | 0.9968581 | 0.9994305 | 0.0005120386 | 0.9999501 | 0.1804239 | 0.9999457 | 0.08742626 |  |  | 178746 | 0.9879926 | 0.9866385 | 0.00119545 | 0.9892217 | 0.008862287 | 0.9892137 | 0.005282422 |  |  | 73860 | 0.9366604 | 0.9670213 | 0.003370358 | 0.9328729 | 0.006471976 | 0.9328736 | 0.004804509 |  |  | 221280 | 0.9447487 | 0.9150489 | 0.005029208 | 0.9565079 | 0.008996579 | 0.9565121 | 0.00982422 |  |  | 522060 | 0.912944 | 0.8678712 | 0.01161355 | 0.9444198 | 0.007597872 | 0.9444249 | 0.01158966 |  |  | 479860 | 0.8223384 | 0.7035679 | 0.009048088 | 0.8215003 | 0.005462467 | 0.8214949 | 0.005356573
|  |  | 48492 | 0.997754 | 0.9994305 | 0.0005120386 | 0.9999501 | 0.1804239 | 0.9999457 | 0.08742626 |  |  | 179046 | 0.9889531 | 0.9866385 | 0.00119545 | 0.9892418 | 0.008860892 | 0.9892338 | 0.005281807 |  |  | 74160 | 0.9377394 | 0.9670213 | 0.003370358 | 0.9329771 | 0.006476744 | 0.9329777 | 0.004807871 |  |  | 221580 | 0.9447487 | 0.9150489 | 0.005029208 | 0.9565818 | 0.008993304 | 0.956586 | 0.009821482 |  |  | 522360 | 0.912944 | 0.8678712 | 0.01161355 | 0.9444701 | 0.007597282 | 0.9444753 | 0.0115888 |  |  | 480160 | 0.8288647 | 0.7035679 | 0.009048088 | 0.8215332 | 0.005461834 | 0.8215278 | 0.00535617
|  |  | 48612 | 0.99865 | 0.9994305 | 0.0005120386 | 0.9999501 | 0.1804239 | 0.9999457 | 0.08742626 |  |  | 179346 | 0.9879926 | 0.9866385 | 0.00119545 | 0.9892618 | 0.008859492 | 0.9892539 | 0.00528119 |  |  | 74460 | 0.9388184 | 0.9670213 | 0.003370358 | 0.9330811 | 0.006481503 | 0.9330817 | 0.004811228 |  |  | 221880 | 0.9413858 | 0.9150489 | 0.005029208 | 0.9566554 | 0.008990031 | 0.9566596 | 0.009818747 |  |  | 522660 | 0.915182 | 0.8678712 | 0.01161355 | 0.9445204 | 0.007596692 | 0.9445255 | 0.01158795 |  |  | 480460 | 0.8288647 | 0.7035679 | 0.009048088 | 0.821566 | 0.005461203 | 0.8215606 | 0.005355768
|  |  | 48732 | 0.99865 | 0.9994305 | 0.0005120386 | 0.9999501 | 0.1804239 | 0.9999457 | 0.08742626 |  |  | 179646 | 0.9879926 | 0.9866385 | 0.00119545 | 0.9892818 | 0.008858088 | 0.9892738 | 0.00528057 |  |  | 74760 | 0.9398974 | 0.9670213 | 0.003370358 | 0.9331849 | 0.006486254 | 0.9331855 | 0.004814579 |  |  | 222180 | 0.9413858 | 0.9150489 | 0.005029208 | 0.9567289 | 0.008986762 | 0.9567331 | 0.009816014 |  |  | 522960 | 0.912944 | 0.8678712 | 0.01161355 | 0.9445707 | 0.007596103 | 0.9445758 | 0.01158709 |  |  | 480760 | 0.8288647 | 0.7035679 | 0.009048088 | 0.8215987 | 0.005460572 | 0.8215933 | 0.005355367
|  |  | 48852 | 0.99865 | 0.9994305 | 0.0005120386 | 0.9999501 | 0.1804239 | 0.9999457 | 0.08742626 |  |  | 179946 | 0.9879926 | 0.9866385 | 0.00119545 | 0.9893017 | 0.008856679 | 0.9892938 | 0.005279947 |  |  | 75060 | 0.9398974 | 0.9670213 | 0.003370358 | 0.9332885 | 0.006490996 | 0.9332892 | 0.004817924 |  |  | 222480 | 0.9430672 | 0.9150489 | 0.005029208 | 0.9568022 | 0.008983495 | 0.9568064 | 0.009813284 |  |  | 523260 | 0.9107061 | 0.8678712 | 0.01161355 | 0.9446208 | 0.007595513 | 0.9446259 | 0.01158623 |  |  | 481060 | 0.8288647 | 0.7035679 | 0.009048088 | 0.8216314 | 0.005459943 | 0.821626 | 0.005354966
|  |  | 48972 | 0.997754 | 0.9994305 | 0.0005120386 | 0.9999501 | 0.1804239 | 0.9999457 | 0.08742626 |  |  | 180246 | 0.9879926 | 0.9866385 | 0.00119545 | 0.9893216 | 0.008855266 | 0.9893137 | 0.005279322 |  |  | 75360 | 0.9398974 | 0.9670213 | 0.003370358 | 0.933392 | 0.006495729 | 0.9333926 | 0.004821263 |  |  | 222780 | 0.9481117 | 0.9150489 | 0.005029208 | 0.9568753 | 0.008980231 | 0.9568794 | 0.009810556 |  |  | 523560 | 0.9174199 | 0.8678712 | 0.01161355 | 0.9446709 | 0.007594924 | 0.944676 | 0.01158538 |  |  | 481360 | 0.8310402 | 0.7035679 | 0.009048088 | 0.8216641 | 0.005459315 | 0.8216586 | 0.005354566
|  |  | 49092 | 0.9968581 | 0.9994305 | 0.0005120386 | 0.9999501 | 0.1804239 | 0.9999457 | 0.08742626 |  |  | 180546 | 0.9879926 | 0.9866385 | 0.00119545 | 0.9893414 | 0.008853848 | 0.9893335 | 0.005278693 |  |  | 75660 | 0.9388184 | 0.9670213 | 0.003370358 | 0.9334953 | 0.006500454 | 0.9334959 | 0.004824596 |  |  | 223080 | 0.9464302 | 0.9150489 | 0.005029208 | 0.9569481 | 0.008976971 | 0.9569523 | 0.00980783 |  |  | 523860 | 0.915182 | 0.8678712 | 0.01161355 | 0.944721 | 0.007594334 | 0.9447261 | 0.01158452 |  |  | 481660 | 0.8266893 | 0.7035679 | 0.009048088 | 0.8216966 | 0.005458688 | 0.8216912 | 0.005354167
|  |  | 49212 | 0.99865 | 0.9994305 | 0.0005120386 | 0.9999501 | 0.1804239 | 0.9999457 | 0.08742626 |  |  | 180846 | 0.9879926 | 0.9866385 | 0.00119545 | 0.9893612 | 0.008852425 | 0.9893532 | 0.005278063 |  |  | 75960 | 0.9388184 | 0.9670213 | 0.003370358 | 0.9335985 | 0.006505169 | 0.9335991 | 0.004827923 |  |  | 223380 | 0.9430672 | 0.9150489 | 0.005029208 | 0.9570208 | 0.008973713 | 0.957025 | 0.009805107 |  |  | 524160 | 0.9107061 | 0.8678712 | 0.01161355 | 0.944771 | 0.007593745 | 0.9447761 | 0.01158367 |  |  | 481960 | 0.8245138 | 0.7035679 | 0.009048088 | 0.8217292 | 0.005458062 | 0.8217237 | 0.005353768
|  |  | 49332 | 0.9968581 | 0.9994305 | 0.0005120386 | 0.9999501 | 0.1804239 | 0.9999457 | 0.08742626 |  |  | 181146 | 0.9879926 | 0.9866385 | 0.00119545 | 0.9893809 | 0.008850998 | 0.989373 | 0.005277429 |  |  | 76260 | 0.9388184 | 0.9670213 | 0.003370358 | 0.9337015 | 0.006509876 | 0.9337021 | 0.004831244 |  |  | 223680 | 0.9430672 | 0.9150489 | 0.005029208 | 0.9570933 | 0.008970458 | 0.9570974 | 0.009802387 |  |  | 524460 | 0.915182 | 0.8678712 | 0.01161355 | 0.9448209 | 0.007593155 | 0.944826 | 0.01158281 |  |  | 482260 | 0.8332156 | 0.7035679 | 0.009048088 | 0.8217616 | 0.005457437 | 0.8217562 | 0.005353371
|  |  | 49452 | 0.99865 | 0.9994305 | 0.0005120386 | 0.9999501 | 0.1804239 | 0.9999457 | 0.08742626 |  |  | 181446 | 0.9879926 | 0.9866385 | 0.00119545 | 0.9894005 | 0.008849567 | 0.9893926 | 0.005276793 |  |  | 76560 | 0.9366604 | 0.9670213 | 0.003370358 | 0.9338043 | 0.006514573 | 0.9338049 | 0.004834559 |  |  | 223980 | 0.9464302 | 0.9150489 | 0.005029208 | 0.9571656 | 0.008967207 | 0.9571697 | 0.009799669 |  |  | 524760 | 0.912944 | 0.8678712 | 0.01161355 | 0.9448708 | 0.007592566 | 0.9448759 | 0.01158196 |  |  | 482560 | 0.8266893 | 0.7035679 | 0.009048088 | 0.8217941 | 0.005456813 | 0.8217886 | 0.005352973
|  |  | 49572 | 0.997754 | 0.9994305 | 0.0005120386 | 0.9999501 | 0.1804239 | 0.9999457 | 0.08742626 |  |  | 181746 | 0.9879926 | 0.9866385 | 0.00119545 | 0.9894202 | 0.008848131 | 0.9894122 | 0.005276154 |  |  | 76860 | 0.9398974 | 0.9670213 | 0.003370358 | 0.9339069 | 0.006519262 | 0.9339075 | 0.004837868 |  |  | 224280 | 0.9464302 | 0.9150489 | 0.005029208 | 0.9572377 | 0.008963958 | 0.9572418 | 0.009796954 |  |  | 525060 | 0.9174199 | 0.8678712 | 0.01161355 | 0.9449207 | 0.007591977 | 0.9449257 | 0.0115811 |  |  | 482860 | 0.8245138 | 0.7035679 | 0.009048088 | 0.8218264 | 0.00545619 | 0.8218209 | 0.005352577
|  |  | 49692 | 0.997754 | 0.9994305 | 0.0005120386 | 0.9999501 | 0.1804239 | 0.9999457 | 0.08742626 |  |  | 182046 | 0.9889531 | 0.9866385 | 0.00119545 | 0.9894397 | 0.008846692 | 0.9894318 | 0.005275512 |  |  | 77160 | 0.9388184 | 0.9670213 | 0.003370358 | 0.9340094 | 0.006523941 | 0.93401 | 0.004841171 |  |  | 224580 | 0.9464302 | 0.9150489 | 0.005029208 | 0.9573095 | 0.008960713 | 0.9573136 | 0.009794241 |  |  | 525360 | 0.9174199 | 0.8678712 | 0.01161355 | 0.9449704 | 0.007591388 | 0.9449755 | 0.01158025 |  |  | 483160 | 0.8266893 | 0.7035679 | 0.009048088 | 0.8218587 | 0.005455568 | 0.8218532 | 0.005352181
|  |  | 49812 | 0.997754 | 0.9994305 | 0.0005120386 | 0.9999501 | 0.1804239 | 0.9999457 | 0.08742626 |  |  | 182346 | 0.9879926 | 0.9866385 | 0.00119545 | 0.9894592 | 0.008845248 | 0.9894513 | 0.005274868 |  |  | 77460 | 0.9388184 | 0.9670213 | 0.003370358 | 0.9341117 | 0.006528611 | 0.9341123 | 0.004844467 |  |  | 224880 | 0.9447487 | 0.9150489 | 0.005029208 | 0.9573812 | 0.00895747 | 0.9573853 | 0.009791531 |  |  | 525660 | 0.912944 | 0.8678712 | 0.01161355 | 0.9450202 | 0.007590799 | 0.9450252 | 0.0115794 |  |  | 483460 | 0.8353911 | 0.7035679 | 0.009048088 | 0.821891 | 0.005454947 | 0.8218855 | 0.005351786
|  |  | 49932 | 0.9968581 | 0.9994305 | 0.0005120386 | 0.9999501 | 0.1804239 | 0.9999457 | 0.08742626 |  |  | 182646 | 0.9889531 | 0.9866385 | 0.00119545 | 0.9894787 | 0.008843799 | 0.9894708 | 0.005274222 |  |  | 77760 | 0.9398974 | 0.9670213 | 0.003370358 | 0.9342139 | 0.006533272 | 0.9342144 | 0.004847757 |  |  | 225180 | 0.9464302 | 0.9150489 | 0.005029208 | 0.9574527 | 0.008954231 | 0.9574568 | 0.009788824 |  |  | 525960 | 0.9107061 | 0.8678712 | 0.01161355 | 0.9450698 | 0.00759021 | 0.9450748 | 0.01157854 |  |  | 483760 | 0.8310402 | 0.7035679 | 0.009048088 | 0.8219232 | 0.005454327 | 0.8219177 | 0.005351392
|  |  | 50052 | 0.99865 | 0.9994305 | 0.0005120386 | 0.9999501 | 0.1804239 | 0.9999457 | 0.08742626 |  |  | 182946 | 0.9889531 | 0.9866385 | 0.00119545 | 0.9894981 | 0.008842347 | 0.9894902 | 0.005273573 |  |  | 78060 | 0.9398974 | 0.9670213 | 0.003370358 | 0.9343158 | 0.006537923 | 0.9343164 | 0.004851041 |  |  | 225480 | 0.9481117 | 0.9150489 | 0.005029208 | 0.957524 | 0.008950995 | 0.9575281 | 0.009786119 |  |  | 526260 | 0.915182 | 0.8678712 | 0.01161355 | 0.9451194 | 0.007589621 | 0.9451244 | 0.01157769 |  |  | 484060 | 0.8288647 | 0.7035679 | 0.009048088 | 0.8219553 | 0.005453708 | 0.8219498 | 0.005350999
|  |  | 50172 | 0.997754 | 0.9994305 | 0.0005120386 | 0.9999501 | 0.1804239 | 0.9999457 | 0.08742626 |  |  | 183246 | 0.9889531 | 0.9866385 | 0.00119545 | 0.9895174 | 0.008840891 | 0.9895095 | 0.005272921 |  |  | 78360 | 0.9398974 | 0.9670213 | 0.003370358 | 0.9344177 | 0.006542565 | 0.9344182 | 0.004854319 |  |  | 225780 | 0.9447487 | 0.9150489 | 0.005029208 | 0.9575951 | 0.008947763 | 0.9575992 | 0.009783417 |  |  | 526560 | 0.915182 | 0.8678712 | 0.01161355 | 0.945169 | 0.007589032 | 0.945174 | 0.01157683 |  |  | 484360 | 0.8310402 | 0.7035679 | 0.009048088 | 0.8219874 | 0.005453091 | 0.8219819 | 0.005350606
|  |  | 50292 | 0.997754 | 0.9994305 | 0.0005120386 | 0.9999501 | 0.1804239 | 0.9999457 | 0.08742626 |  |  | 183546 | 0.9879926 | 0.9866385 | 0.00119545 | 0.9895367 | 0.00883943 | 0.9895288 | 0.005272267 |  |  | 78660 | 0.9409764 | 0.9670213 | 0.003370358 | 0.9345193 | 0.006547198 | 0.9345198 | 0.00485759 |  |  | 226080 | 0.9430672 | 0.9150489 | 0.005029208 | 0.957666 | 0.008944534 | 0.9576701 | 0.009780718 |  |  | 526860 | 0.915182 | 0.8678712 | 0.01161355 | 0.9452184 | 0.007588443 | 0.9452234 | 0.01157598 |  |  | 484660 | 0.8332156 | 0.7035679 | 0.009048088 | 0.8220195 | 0.005452474 | 0.8220139 | 0.005350214
|  |  | 50412 | 0.997754 | 0.9994305 | 0.0005120386 | 0.9999501 | 0.1804239 | 0.9999457 | 0.08742626 |  |  | 183846 | 0.9899135 | 0.9866385 | 0.00119545 | 0.9895559 | 0.008837966 | 0.9895481 | 0.005271611 |  |  | 78960 | 0.9388184 | 0.9670213 | 0.003370358 | 0.9346208 | 0.006551821 | 0.9346213 | 0.004860855 |  |  | 226380 | 0.9464302 | 0.9150489 | 0.005029208 | 0.9577367 | 0.008941308 | 0.9577408 | 0.009778022 |  |  | 527160 | 0.915182 | 0.8678712 | 0.01161355 | 0.9452679 | 0.007587854 | 0.9452729 | 0.01157513 |  |  | 484960 | 0.8332156 | 0.7035679 | 0.009048088 | 0.8220515 | 0.005451859 | 0.8220459 | 0.005349822
|  |  | 50532 | 0.9968581 | 0.9994305 | 0.0005120386 | 0.9999501 | 0.1804239 | 0.9999457 | 0.08742626 |  |  | 184146 | 0.9879926 | 0.9866385 | 0.00119545 | 0.9895751 | 0.008836498 | 0.9895673 | 0.005270952 |  |  | 79260 | 0.9398974 | 0.9670213 | 0.003370358 | 0.9347221 | 0.006556435 | 0.9347226 | 0.004864113 |  |  | 226680 | 0.9447487 | 0.9150489 | 0.005029208 | 0.9578073 | 0.008938085 | 0.9578113 | 0.009775329 |  |  | 527460 | 0.915182 | 0.8678712 | 0.01161355 | 0.9453173 | 0.007587266 | 0.9453222 | 0.01157427 |  |  | 485260 | 0.8332156 | 0.7035679 | 0.009048088 | 0.8220834 | 0.005451244 | 0.8220778 | 0.005349432
|  |  | 50652 | 0.99865 | 0.9994305 | 0.0005120386 | 0.9999501 | 0.1804239 | 0.9999457 | 0.08742626 |  |  | 184446 | 0.9889531 | 0.9866385 | 0.00119545 | 0.9895943 | 0.008835026 | 0.9895864 | 0.005270291 |  |  | 79560 | 0.9398974 | 0.9670213 | 0.003370358 | 0.9348233 | 0.006561039 | 0.9348238 | 0.004867365 |  |  | 226980 | 0.9447487 | 0.9150489 | 0.005029208 | 0.9578776 | 0.008934866 | 0.9578816 | 0.009772638 |  |  | 527760 | 0.912944 | 0.8678712 | 0.01161355 | 0.9453666 | 0.007586677 | 0.9453715 | 0.01157342 |  |  | 485560 | 0.8310402 | 0.7035679 | 0.009048088 | 0.8221153 | 0.005450631 | 0.8221097 | 0.005349042
|  |  | 50772 | 0.997754 | 0.9994305 | 0.0005120386 | 0.9999501 | 0.1804239 | 0.9999457 | 0.08742626 |  |  | 184746 | 0.9879926 | 0.9866385 | 0.00119545 | 0.9896134 | 0.00883355 | 0.9896055 | 0.005269628 |  |  | 79860 | 0.9388184 | 0.9670213 | 0.003370358 | 0.9349243 | 0.006565633 | 0.9349248 | 0.00487061 |  |  | 227280 | 0.9464302 | 0.9150489 | 0.005029208 | 0.9579477 | 0.00893165 | 0.9579517 | 0.009769951 |  |  | 528060 | 0.9196579 | 0.8678712 | 0.01161355 | 0.9454158 | 0.007586089 | 0.9454208 | 0.01157257 |  |  | 485860 | 0.8310402 | 0.7035679 | 0.009048088 | 0.8221471 | 0.005450018 | 0.8221415 | 0.005348653
|  |  | 50892 | 0.997754 | 0.9994305 | 0.0005120386 | 0.9999501 | 0.1804239 | 0.9999457 | 0.08742626 |  |  | 185046 | 0.9889531 | 0.9866385 | 0.00119545 | 0.9896324 | 0.00883207 | 0.9896246 | 0.005268963 |  |  | 80160 | 0.9388184 | 0.9670213 | 0.003370358 | 0.9350251 | 0.006570217 | 0.9350256 | 0.004873849 |  |  | 227580 | 0.9430672 | 0.9150489 | 0.005029208 | 0.9580177 | 0.008928437 | 0.9580217 | 0.009767266 |  |  | 528360 | 0.915182 | 0.8678712 | 0.01161355 | 0.945465 | 0.0075855 | 0.94547 | 0.01157172 |  |  | 486160 | 0.8353911 | 0.7035679 | 0.009048088 | 0.8221789 | 0.005449407 | 0.8221733 | 0.005348264
|  |  | 51012 | 0.997754 | 0.9994305 | 0.0005120386 | 0.9999501 | 0.1804239 | 0.9999457 | 0.08742626 |  |  | 185346 | 0.9870322 | 0.9866385 | 0.00119545 | 0.9896514 | 0.008830587 | 0.9896436 | 0.005268295 |  |  | 80460 | 0.9398974 | 0.9670213 | 0.003370358 | 0.9351258 | 0.006574792 | 0.9351263 | 0.004877081 |  |  | 227880 | 0.9430672 | 0.9150489 | 0.005029208 | 0.9580874 | 0.008925228 | 0.9580914 | 0.009764584 |  |  | 528660 | 0.9174199 | 0.8678712 | 0.01161355 | 0.9455142 | 0.007584912 | 0.9455191 | 0.01157087 |  |  | 486460 | 0.8310402 | 0.7035679 | 0.009048088 | 0.8222106 | 0.005448797 | 0.822205 | 0.005347876
|  |  | 51132 | 0.997754 | 0.9994305 | 0.0005120386 | 0.9999501 | 0.1804239 | 0.9999457 | 0.08742626 |  |  | 185646 | 0.9870322 | 0.9866385 | 0.00119545 | 0.9896703 | 0.0088291 | 0.9896625 | 0.005267625 |  |  | 80760 | 0.9388184 | 0.9670213 | 0.003370358 | 0.9352263 | 0.006579357 | 0.9352268 | 0.004880306 |  |  | 228180 | 0.9481117 | 0.9150489 | 0.005029208 | 0.958157 | 0.008922023 | 0.9581609 | 0.009761905 |  |  | 528960 | 0.915182 | 0.8678712 | 0.01161355 | 0.9455633 | 0.007584324 | 0.9455682 | 0.01157001 |  |  | 486760 | 0.8353911 | 0.7035679 | 0.009048088 | 0.8222423 | 0.005448188 | 0.8222366 | 0.005347489
|  |  | 51252 | 0.9995459 | 0.9994305 | 0.0005120386 | 0.9999501 | 0.1804239 | 0.9999457 | 0.08742626 |  |  | 185946 | 0.9879926 | 0.9866385 | 0.00119545 | 0.9896892 | 0.00882761 | 0.9896814 | 0.005266953 |  |  | 81060 | 0.9388184 | 0.9670213 | 0.003370358 | 0.9353267 | 0.006583912 | 0.9353271 | 0.004883525 |  |  | 228480 | 0.9497932 | 0.9150489 | 0.005029208 | 0.9582264 | 0.008918821 | 0.9582303 | 0.009759229 |  |  | 529260 | 0.915182 | 0.8678712 | 0.01161355 | 0.9456123 | 0.007583736 | 0.9456173 | 0.01156916 |  |  | 487060 | 0.8266893 | 0.7035679 | 0.009048088 | 0.8222739 | 0.005447579 | 0.8222682 | 0.005347103
|  |  | 51372 | 0.997754 | 0.9994305 | 0.0005120386 | 0.9999501 | 0.1804239 | 0.9999457 | 0.08742626 |  |  | 186246 | 0.9870322 | 0.9866385 | 0.00119545 | 0.9897081 | 0.008826116 | 0.9897003 | 0.005266278 |  |  | 81360 | 0.9409764 | 0.9670213 | 0.003370358 | 0.9354268 | 0.006588458 | 0.9354273 | 0.004886737 |  |  | 228780 | 0.9514747 | 0.9150489 | 0.005029208 | 0.9582956 | 0.008915622 | 0.9582995 | 0.009756556 |  |  | 529560 | 0.915182 | 0.8678712 | 0.01161355 | 0.9456613 | 0.007583148 | 0.9456662 | 0.01156831 |  |  | 487360 | 0.8288647 | 0.7035679 | 0.009048088 | 0.8223055 | 0.005446972 | 0.8222998 | 0.005346717
|  |  | 51492 | 0.9968581 | 0.9994305 | 0.0005120386 | 0.9999501 | 0.1804239 | 0.9999457 | 0.08742626 |  |  | 186546 | 0.9879926 | 0.9866385 | 0.00119545 | 0.9897269 | 0.008824619 | 0.9897191 | 0.005265602 |  |  | 81660 | 0.9409764 | 0.9670213 | 0.003370358 | 0.9355269 | 0.006592993 | 0.9355273 | 0.004889942 |  |  | 229080 | 0.9464302 | 0.9150489 | 0.005029208 | 0.9583646 | 0.008912427 | 0.9583685 | 0.009753887 |  |  | 529860 | 0.915182 | 0.8678712 | 0.01161355 | 0.9457102 | 0.00758256 | 0.9457151 | 0.01156746 |  |  | 487660 | 0.8310402 | 0.7035679 | 0.009048088 | 0.822337 | 0.005446366 | 0.8223313 | 0.005346332
|  |  | 51612 | 0.997754 | 0.9994305 | 0.0005120386 | 0.9999501 | 0.1804239 | 0.9999457 | 0.08742626 |  |  | 186846 | 0.9889531 | 0.9866385 | 0.00119545 | 0.9897456 | 0.008823118 | 0.9897378 | 0.005264923 |  |  | 81960 | 0.9420554 | 0.9670213 | 0.003370358 | 0.9356267 | 0.006597518 | 0.9356272 | 0.00489314 |  |  | 229380 | 0.9481117 | 0.9150489 | 0.005029208 | 0.9584334 | 0.008909236 | 0.9584373 | 0.00975122 |  |  | 530160 | 0.9218958 | 0.8678712 | 0.01161355 | 0.9457591 | 0.007581972 | 0.945764 | 0.01156661 |  |  | 487960 | 0.8332156 | 0.7035679 | 0.009048088 | 0.8223684 | 0.005445761 | 0.8223627 | 0.005345948
|  |  | 51732 | 0.9968581 | 0.9994305 | 0.0005120386 | 0.9999501 | 0.1804239 | 0.9999457 | 0.08742626 |  |  | 187146 | 0.9870322 | 0.9866385 | 0.00119545 | 0.9897643 | 0.008821614 | 0.9897565 | 0.005264242 |  |  | 82260 | 0.9398974 | 0.9670213 | 0.003370358 | 0.9357264 | 0.006602033 | 0.9357269 | 0.004896332 |  |  | 229680 | 0.9481117 | 0.9150489 | 0.005029208 | 0.958502 | 0.008906048 | 0.9585059 | 0.009748556 |  |  | 530460 | 0.9174199 | 0.8678712 | 0.01161355 | 0.9458079 | 0.007581384 | 0.9458128 | 0.01156576 |  |  | 488260 | 0.8266893 | 0.7035679 | 0.009048088 | 0.8223998 | 0.005445157 | 0.8223941 | 0.005345565
|  |  | 51852 | 0.997754 | 0.9994305 | 0.0005120386 | 0.9999501 | 0.1804239 | 0.9999457 | 0.08742626 |  |  | 187446 | 0.9879926 | 0.9866385 | 0.00119545 | 0.9897829 | 0.008820106 | 0.9897752 | 0.005263559 |  |  | 82560 | 0.9398974 | 0.9670213 | 0.003370358 | 0.935826 | 0.006606538 | 0.9358264 | 0.004899517 |  |  | 229980 | 0.9464302 | 0.9150489 | 0.005029208 | 0.9585704 | 0.008902864 | 0.9585743 | 0.009745896 |  |  | 530760 | 0.9218958 | 0.8678712 | 0.01161355 | 0.9458567 | 0.007580797 | 0.9458616 | 0.01156491 |  |  | 488560 | 0.8332156 | 0.7035679 | 0.009048088 | 0.8224312 | 0.005444554 | 0.8224255 | 0.005345182
|  |  | 51972 | 0.9968581 | 0.9994305 | 0.0005120386 | 0.9999501 | 0.1804239 | 0.9999457 | 0.08742626 |  |  | 187746 | 0.990874 | 0.9866385 | 0.00119545 | 0.9898015 | 0.008818595 | 0.9897938 | 0.005262875 |  |  | 82860 | 0.9398974 | 0.9670213 | 0.003370358 | 0.9359253 | 0.006611033 | 0.9359258 | 0.004902694 |  |  | 230280 | 0.9497932 | 0.9150489 | 0.005029208 | 0.9586387 | 0.008899684 | 0.9586425 | 0.009743238 |  |  | 531060 | 0.9218958 | 0.8678712 | 0.01161355 | 0.9459054 | 0.007580209 | 0.9459103 | 0.01156406 |  |  | 488860 | 0.8353911 | 0.7035679 | 0.009048088 | 0.8224625 | 0.005443952 | 0.8224567 | 0.0053448
|  |  | 52092 | 0.997754 | 0.9994305 | 0.0005120386 | 0.9999501 | 0.1804239 | 0.9999457 | 0.08742626 |  |  | 188046 | 0.9889531 | 0.9866385 | 0.00119545 | 0.9898201 | 0.008817081 | 0.9898123 | 0.005262188 |  |  | 83160 | 0.9409764 | 0.9670213 | 0.003370358 | 0.9360246 | 0.006615518 | 0.936025 | 0.004905865 |  |  | 230580 | 0.9464302 | 0.9150489 | 0.005029208 | 0.9587067 | 0.008896508 | 0.9587106 | 0.009740584 |  |  | 531360 | 0.9218958 | 0.8678712 | 0.01161355 | 0.945954 | 0.007579622 | 0.9459589 | 0.01156321 |  |  | 489160 | 0.8332156 | 0.7035679 | 0.009048088 | 0.8224937 | 0.005443351 | 0.822488 | 0.005344418
|  |  | 52212 | 0.997754 | 0.9994305 | 0.0005120386 | 0.9999501 | 0.1804239 | 0.9999457 | 0.08742626 |  |  | 188346 | 0.9889531 | 0.9866385 | 0.00119545 | 0.9898385 | 0.008815564 | 0.9898308 | 0.005261499 |  |  | 83460 | 0.9398974 | 0.9670213 | 0.003370358 | 0.9361236 | 0.006619993 | 0.936124 | 0.004909029 |  |  | 230880 | 0.9464302 | 0.9150489 | 0.005029208 | 0.9587746 | 0.008893335 | 0.9587784 | 0.009737933 |  |  | 531660 | 0.912944 | 0.8678712 | 0.01161355 | 0.9460026 | 0.007579034 | 0.9460075 | 0.01156236 |  |  | 489460 | 0.8353911 | 0.7035679 | 0.009048088 | 0.8225249 | 0.005442752 | 0.8225192 | 0.005344038
|  |  | 52332 | 0.997754 | 0.9994305 | 0.0005120386 | 0.9999501 | 0.1804239 | 0.9999457 | 0.08742626 |  |  | 188646 | 0.9889531 | 0.9866385 | 0.00119545 | 0.989857 | 0.008814044 | 0.9898493 | 0.005260808 |  |  | 83760 | 0.9431345 | 0.9670213 | 0.003370358 | 0.9362225 | 0.006624457 | 0.9362229 | 0.004912186 |  |  | 231180 | 0.9464302 | 0.9150489 | 0.005029208 | 0.9588423 | 0.008890166 | 0.9588461 | 0.009735285 |  |  | 531960 | 0.915182 | 0.8678712 | 0.01161355 | 0.9460512 | 0.007578447 | 0.946056 | 0.01156151 |  |  | 489760 | 0.8332156 | 0.7035679 | 0.009048088 | 0.8225561 | 0.005442153 | 0.8225503 | 0.005343658
|  |  | 52452 | 0.997754 | 0.9994305 | 0.0005120386 | 0.9999501 | 0.1804239 | 0.9999457 | 0.08742626 |  |  | 188946 | 0.9889531 | 0.9866385 | 0.00119545 | 0.9898754 | 0.00881252 | 0.9898677 | 0.005260116 |  |  | 84060 | 0.9409764 | 0.9670213 | 0.003370358 | 0.9363213 | 0.006628911 | 0.9363216 | 0.004915336 |  |  | 231480 | 0.9481117 | 0.9150489 | 0.005029208 | 0.9589098 | 0.008887 | 0.9589136 | 0.00973264 |  |  | 532260 | 0.9196579 | 0.8678712 | 0.01161355 | 0.9460996 | 0.00757786 | 0.9461045 | 0.01156066 |  |  | 490060 | 0.8332156 | 0.7035679 | 0.009048088 | 0.8225872 | 0.005441555 | 0.8225814 | 0.005343278
|  |  | 52572 | 0.9968581 | 0.9994305 | 0.0005120386 | 0.9999501 | 0.1804239 | 0.9999457 | 0.08742626 |  |  | 189246 | 0.9889531 | 0.9866385 | 0.00119545 | 0.9898937 | 0.008810994 | 0.989886 | 0.005259421 |  |  | 84360 | 0.9409764 | 0.9670213 | 0.003370358 | 0.9364198 | 0.006633355 | 0.9364202 | 0.004918479 |  |  | 231780 | 0.9481117 | 0.9150489 | 0.005029208 | 0.9589771 | 0.008883839 | 0.9589809 | 0.009729999 |  |  | 532560 | 0.9196579 | 0.8678712 | 0.01161355 | 0.9461481 | 0.007577273 | 0.9461529 | 0.01155981 |  |  | 490360 | 0.8332156 | 0.7035679 | 0.009048088 | 0.8226182 | 0.005440958 | 0.8226124 | 0.0053429
|  |  | 52692 | 0.997754 | 0.9994305 | 0.0005120386 | 0.9999501 | 0.1804239 | 0.9999457 | 0.08742626 |  |  | 189546 | 0.9879926 | 0.9866385 | 0.00119545 | 0.989912 | 0.008809464 | 0.9899043 | 0.005258725 |  |  | 84660 | 0.9420554 | 0.9670213 | 0.003370358 | 0.9365182 | 0.006637788 | 0.9365186 | 0.004921615 |  |  | 232080 | 0.9481117 | 0.9150489 | 0.005029208 | 0.9590442 | 0.008880681 | 0.959048 | 0.009727361 |  |  | 532860 | 0.9218958 | 0.8678712 | 0.01161355 | 0.9461964 | 0.007576686 | 0.9462013 | 0.01155896 |  |  | 490660 | 0.8353911 | 0.7035679 | 0.009048088 | 0.8226492 | 0.005440363 | 0.8226434 | 0.005342522
|  |  | 52812 | 0.9968581 | 0.9994305 | 0.0005120386 | 0.9999501 | 0.1804239 | 0.9999457 | 0.08742626 |  |  | 189846 | 0.9870322 | 0.9866385 | 0.00119545 | 0.9899303 | 0.008807932 | 0.9899226 | 0.005258026 |  |  | 84960 | 0.9398974 | 0.9670213 | 0.003370358 | 0.9366165 | 0.006642211 | 0.9366169 | 0.004924743 |  |  | 232380 | 0.9497932 | 0.9150489 | 0.005029208 | 0.9591112 | 0.008877527 | 0.959115 | 0.009724726 |  |  | 533160 | 0.9174199 | 0.8678712 | 0.01161355 | 0.9462447 | 0.007576099 | 0.9462496 | 0.01155811 |  |  | 490960 | 0.8310402 | 0.7035679 | 0.009048088 | 0.8226801 | 0.005439768 | 0.8226743 | 0.005342145
|  |  | 52932 | 0.997754 | 0.9994305 | 0.0005120386 | 0.9999501 | 0.1804239 | 0.9999457 | 0.08742626 |  |  | 190146 | 0.9879926 | 0.9866385 | 0.00119545 | 0.9899485 | 0.008806397 | 0.9899408 | 0.005257326 |  |  | 85260 | 0.9420554 | 0.9670213 | 0.003370358 | 0.9367146 | 0.006646623 | 0.9367149 | 0.004927865 |  |  | 232680 | 0.9481117 | 0.9150489 | 0.005029208 | 0.959178 | 0.008874378 | 0.9591817 | 0.009722094 |  |  | 533460 | 0.9174199 | 0.8678712 | 0.01161355 | 0.946293 | 0.007575512 | 0.9462978 | 0.01155727 |  |  | 491260 | 0.8332156 | 0.7035679 | 0.009048088 | 0.822711 | 0.005439175 | 0.8227052 | 0.005341769
|  |  | 53052 | 0.997754 | 0.9994305 | 0.0005120386 | 0.9999501 | 0.1804239 | 0.9999457 | 0.08742626 |  |  | 190446 | 0.9879926 | 0.9866385 | 0.00119545 | 0.9899666 | 0.008804858 | 0.989959 | 0.005256624 |  |  | 85560 | 0.9388184 | 0.9670213 | 0.003370358 | 0.9368125 | 0.006651025 | 0.9368129 | 0.004930979 |  |  | 232980 | 0.9447487 | 0.9150489 | 0.005029208 | 0.9592446 | 0.008871232 | 0.9592483 | 0.009719466 |  |  | 533760 | 0.915182 | 0.8678712 | 0.01161355 | 0.9463412 | 0.007574926 | 0.946346 | 0.01155642 |  |  | 491560 | 0.8288647 | 0.7035679 | 0.009048088 | 0.8227418 | 0.005438582 | 0.822736 | 0.005341393
|  |  | 53172 | 0.9968581 | 0.9994305 | 0.0005120386 | 0.9999501 | 0.1804239 | 0.9999457 | 0.08742626 |  |  | 190746 | 0.9879926 | 0.9866385 | 0.00119545 | 0.9899847 | 0.008803318 | 0.9899771 | 0.005255921 |  |  | 85860 | 0.9409764 | 0.9670213 | 0.003370358 | 0.9369103 | 0.006655416 | 0.9369107 | 0.004934086 |  |  | 233280 | 0.9481117 | 0.9150489 | 0.005029208 | 0.959311 | 0.00886809 | 0.9593147 | 0.009716841 |  |  | 534060 | 0.915182 | 0.8678712 | 0.01161355 | 0.9463893 | 0.007574339 | 0.9463941 | 0.01155557 |  |  | 491860 | 0.8310402 | 0.7035679 | 0.009048088 | 0.8227726 | 0.005437991 | 0.8227667 | 0.005341018
|  |  | 53292 | 0.9968581 | 0.9994305 | 0.0005120386 | 0.9999501 | 0.1804239 | 0.9999457 | 0.08742626 |  |  | 191046 | 0.9870322 | 0.9866385 | 0.00119545 | 0.9900028 | 0.008801774 | 0.9899952 | 0.005255215 |  |  | 86160 | 0.9398974 | 0.9670213 | 0.003370358 | 0.9370079 | 0.006659797 | 0.9370083 | 0.004937186 |  |  | 233580 | 0.9481117 | 0.9150489 | 0.005029208 | 0.9593772 | 0.008864952 | 0.9593809 | 0.00971422 |  |  | 534360 | 0.9196579 | 0.8678712 | 0.01161355 | 0.9464374 | 0.007573753 | 0.9464422 | 0.01155472 |  |  | 492160 | 0.8353911 | 0.7035679 | 0.009048088 | 0.8228033 | 0.0054374 | 0.8227975 | 0.005340644
|  |  | 53412 | 0.99865 | 0.9994305 | 0.0005120386 | 0.9999501 | 0.1804239 | 0.9999457 | 0.08742626 |  |  | 191346 | 0.9879926 | 0.9866385 | 0.00119545 | 0.9900208 | 0.008800227 | 0.9900132 | 0.005254508 |  |  | 86460 | 0.9409764 | 0.9670213 | 0.003370358 | 0.9371054 | 0.006664167 | 0.9371057 | 0.004940279 |  |  | 233880 | 0.9481117 | 0.9150489 | 0.005029208 | 0.9594432 | 0.008861817 | 0.9594469 | 0.009711602 |  |  | 534660 | 0.912944 | 0.8678712 | 0.01161355 | 0.9464855 | 0.007573167 | 0.9464903 | 0.01155388 |  |  | 492460 | 0.8332156 | 0.7035679 | 0.009048088 | 0.822834 | 0.005436811 | 0.8228281 | 0.00534027
|  |  | 53532 | 0.997754 | 0.9994305 | 0.0005120386 | 0.9999501 | 0.1804239 | 0.9999457 | 0.08742626 |  |  | 191646 | 0.9870322 | 0.9866385 | 0.00119545 | 0.9900387 | 0.008798678 | 0.9900311 | 0.0052538 |  |  | 86760 | 0.9409764 | 0.9670213 | 0.003370358 | 0.9372027 | 0.006668526 | 0.937203 | 0.004943365 |  |  | 234180 | 0.9481117 | 0.9150489 | 0.005029208 | 0.9595091 | 0.008858687 | 0.9595128 | 0.009708988 |  |  | 534960 | 0.9196579 | 0.8678712 | 0.01161355 | 0.9465335 | 0.007572581 | 0.9465382 | 0.01155303 |  |  | 492760 | 0.8310402 | 0.7035679 | 0.009048088 | 0.8228646 | 0.005436222 | 0.8228587 | 0.005339897
|  |  | 53652 | 0.997754 | 0.9994305 | 0.0005120386 | 0.9999501 | 0.1804239 | 0.9999457 | 0.08742626 |  |  | 191946 | 0.9870322 | 0.9866385 | 0.00119545 | 0.9900567 | 0.008797127 | 0.9900491 | 0.005253089 |  |  | 87060 | 0.9398974 | 0.9670213 | 0.003370358 | 0.9372999 | 0.006672875 | 0.9373002 | 0.004946443 |  |  | 234480 | 0.9497932 | 0.9150489 | 0.005029208 | 0.9595748 | 0.008855561 | 0.9595785 | 0.009706376 |  |  | 535260 | 0.9196579 | 0.8678712 | 0.01161355 | 0.9465814 | 0.007571995 | 0.9465862 | 0.01155218 |  |  | 493060 | 0.8288647 | 0.7035679 | 0.009048088 | 0.8228952 | 0.005435635 | 0.8228893 | 0.005339525
|  |  | 53772 | 0.997754 | 0.9994305 | 0.0005120386 | 0.9999501 | 0.1804239 | 0.9999457 | 0.08742626 |  |  | 192246 | 0.9860717 | 0.9866385 | 0.00119545 | 0.9900745 | 0.008795572 | 0.9900669 | 0.005252377 |  |  | 87360 | 0.9409764 | 0.9670213 | 0.003370358 | 0.9373969 | 0.006677213 | 0.9373972 | 0.004949514 |  |  | 234780 | 0.9514747 | 0.9150489 | 0.005029208 | 0.9596403 | 0.00885244 | 0.9596439 | 0.009703769 |  |  | 535560 | 0.915182 | 0.8678712 | 0.01161355 | 0.9466293 | 0.007571409 | 0.946634 | 0.01155134 |  |  | 493360 | 0.8288647 | 0.7035679 | 0.009048088 | 0.8229257 | 0.005435049 | 0.8229198 | 0.005339153
|  |  | 53892 | 0.9968581 | 0.9994305 | 0.0005120386 | 0.9999501 | 0.1804239 | 0.9999457 | 0.08742626 |  |  | 192546 | 0.9870322 | 0.9866385 | 0.00119545 | 0.9900923 | 0.008794016 | 0.9900848 | 0.005251663 |  |  | 87660 | 0.9409764 | 0.9670213 | 0.003370358 | 0.9374937 | 0.00668154 | 0.937494 | 0.004952577 |  |  | 235080 | 0.9497932 | 0.9150489 | 0.005029208 | 0.9597056 | 0.008849322 | 0.9597093 | 0.009701165 |  |  | 535860 | 0.9218958 | 0.8678712 | 0.01161355 | 0.9466771 | 0.007570823 | 0.9466818 | 0.01155049 |  |  | 493660 | 0.8353911 | 0.7035679 | 0.009048088 | 0.8229562 | 0.005434463 | 0.8229503 | 0.005338783
|  |  | 54012 | 0.997754 | 0.9994305 | 0.0005120386 | 0.9999501 | 0.1804239 | 0.9999457 | 0.08742626 |  |  | 192846 | 0.9870322 | 0.9866385 | 0.00119545 | 0.9901101 | 0.008792456 | 0.9901025 | 0.005250948 |  |  | 87960 | 0.9398974 | 0.9670213 | 0.003370358 | 0.9375904 | 0.006685857 | 0.9375907 | 0.004955633 |  |  | 235380 | 0.9481117 | 0.9150489 | 0.005029208 | 0.9597707 | 0.008846208 | 0.9597744 | 0.009698564 |  |  | 536160 | 0.9196579 | 0.8678712 | 0.01161355 | 0.9467248 | 0.007570238 | 0.9467296 | 0.01154964 |  |  | 493960 | 0.8266893 | 0.7035679 | 0.009048088 | 0.8229866 | 0.005433879 | 0.8229807 | 0.005338413
|  |  | 54132 | 0.997754 | 0.9994305 | 0.0005120386 | 0.9999501 | 0.1804239 | 0.9999457 | 0.08742626 |  |  | 193146 | 0.9860717 | 0.9866385 | 0.00119545 | 0.9901278 | 0.008790895 | 0.9901203 | 0.005250231 |  |  | 88260 | 0.9409764 | 0.9670213 | 0.003370358 | 0.9376869 | 0.006690163 | 0.9376872 | 0.004958682 |  |  | 235680 | 0.9464302 | 0.9150489 | 0.005029208 | 0.9598357 | 0.008843098 | 0.9598393 | 0.009695967 |  |  | 536460 | 0.9196579 | 0.8678712 | 0.01161355 | 0.9467726 | 0.007569652 | 0.9467773 | 0.0115488 |  |  | 494260 | 0.8332156 | 0.7035679 | 0.009048088 | 0.823017 | 0.005433296 | 0.823011 | 0.005338043
|  |  | 54252 | 0.99865 | 0.9994305 | 0.0005120386 | 0.9999501 | 0.1804239 | 0.9999457 | 0.08742626 |  |  | 193446 | 0.9860717 | 0.9866385 | 0.00119545 | 0.9901455 | 0.008789331 | 0.990138 | 0.005249513 |  |  | 88560 | 0.9398974 | 0.9670213 | 0.003370358 | 0.9377833 | 0.006694457 | 0.9377835 | 0.004961724 |  |  | 235980 | 0.9464302 | 0.9150489 | 0.005029208 | 0.9599005 | 0.008839993 | 0.9599041 | 0.009693374 |  |  | 536760 | 0.9196579 | 0.8678712 | 0.01161355 | 0.9468202 | 0.007569067 | 0.9468249 | 0.01154795 |  |  | 494560 | 0.8353911 | 0.7035679 | 0.009048088 | 0.8230473 | 0.005432714 | 0.8230413 | 0.005337675
|  |  | 54372 | 0.99865 | 0.9994305 | 0.0005120386 | 0.9999501 | 0.1804239 | 0.9999457 | 0.08742626 |  |  | 193746 | 0.9870322 | 0.9866385 | 0.00119545 | 0.9901631 | 0.008787764 | 0.9901556 | 0.005248793 |  |  | 88860 | 0.9409764 | 0.9670213 | 0.003370358 | 0.9378795 | 0.006698741 | 0.9378797 | 0.004964758 |  |  | 236280 | 0.9497932 | 0.9150489 | 0.005029208 | 0.9599651 | 0.008836892 | 0.9599687 | 0.009690784 |  |  | 537060 | 0.9218958 | 0.8678712 | 0.01161355 | 0.9468678 | 0.007568482 | 0.9468725 | 0.01154711 |  |  | 494860 | 0.8332156 | 0.7035679 | 0.009048088 | 0.8230776 | 0.005432133 | 0.8230716 | 0.005337307
|  |  | 54492 | 0.9968581 | 0.9994305 | 0.0005120386 | 0.9999501 | 0.1804239 | 0.9999457 | 0.08742626 |  |  | 194046 | 0.9860717 | 0.9866385 | 0.00119545 | 0.9901807 | 0.008786196 | 0.9901732 | 0.005248072 |  |  | 89160 | 0.9420554 | 0.9670213 | 0.003370358 | 0.9379755 | 0.006703015 | 0.9379758 | 0.004967784 |  |  | 236580 | 0.9514747 | 0.9150489 | 0.005029208 | 0.9600296 | 0.008833795 | 0.9600331 | 0.009688197 |  |  | 537360 | 0.9218958 | 0.8678712 | 0.01161355 | 0.9469154 | 0.007567897 | 0.9469201 | 0.01154627 |  |  | 495160 | 0.8353911 | 0.7035679 | 0.009048088 | 0.8231078 | 0.005431553 | 0.8231018 | 0.005336939
|  |  | 54612 | 0.997754 | 0.9994305 | 0.0005120386 | 0.9999501 | 0.1804239 | 0.9999457 | 0.08742626 |  |  | 194346 | 0.9860717 | 0.9866385 | 0.00119545 | 0.9901982 | 0.008784625 | 0.9901907 | 0.005247349 |  |  | 89460 | 0.9442135 | 0.9670213 | 0.003370358 | 0.9380714 | 0.006707277 | 0.9380717 | 0.004970803 |  |  | 236880 | 0.9497932 | 0.9150489 | 0.005029208 | 0.9600938 | 0.008830702 | 0.9600974 | 0.009685615 |  |  | 537660 | 0.9263717 | 0.8678712 | 0.01161355 | 0.9469628 | 0.007567312 | 0.9469675 | 0.01154542 |  |  | 495460 | 0.8288647 | 0.7035679 | 0.009048088 | 0.823138 | 0.005430973 | 0.823132 | 0.005336573
|  |  | 54732 | 0.99865 | 0.9994305 | 0.0005120386 | 0.9999501 | 0.1804239 | 0.9999457 | 0.08742626 |  |  | 194646 | 0.9860717 | 0.9866385 | 0.00119545 | 0.9902157 | 0.008783051 | 0.9902082 | 0.005246624 |  |  | 89760 | 0.9431345 | 0.9670213 | 0.003370358 | 0.9381672 | 0.006711528 | 0.9381674 | 0.004973815 |  |  | 237180 | 0.9481117 | 0.9150489 | 0.005029208 | 0.9601579 | 0.008827613 | 0.9601615 | 0.009683035 |  |  | 537960 | 0.9218958 | 0.8678712 | 0.01161355 | 0.9470103 | 0.007566727 | 0.947015 | 0.01154458 |  |  | 495760 | 0.8310402 | 0.7035679 | 0.009048088 | 0.8231681 | 0.005430395 | 0.8231621 | 0.005336207
|  |  | 54852 | 0.9968581 | 0.9994305 | 0.0005120386 | 0.9999501 | 0.1804239 | 0.9999457 | 0.08742626 |  |  | 194946 | 0.9870322 | 0.9866385 | 0.00119545 | 0.9902332 | 0.008781476 | 0.9902257 | 0.005245899 |  |  | 90060 | 0.9431345 | 0.9670213 | 0.003370358 | 0.9382628 | 0.006715768 | 0.938263 | 0.004976819 |  |  | 237480 | 0.9497932 | 0.9150489 | 0.005029208 | 0.9602218 | 0.008824529 | 0.9602254 | 0.00968046 |  |  | 538260 | 0.9286096 | 0.8678712 | 0.01161355 | 0.9470577 | 0.007566143 | 0.9470623 | 0.01154373 |  |  | 496060 | 0.8310402 | 0.7035679 | 0.009048088 | 0.8231981 | 0.005429818 | 0.8231921 | 0.005335842
|  |  | 54972 | 0.997754 | 0.9994305 | 0.0005120386 | 0.9999501 | 0.1804239 | 0.9999457 | 0.08742626 |  |  | 195246 | 0.9860717 | 0.9866385 | 0.00119545 | 0.9902506 | 0.008779898 | 0.9902431 | 0.005245172 |  |  | 90360 | 0.9420554 | 0.9670213 | 0.003370358 | 0.9383582 | 0.006719997 | 0.9383584 | 0.004979815 |  |  | 237780 | 0.9497932 | 0.9150489 | 0.005029208 | 0.9602855 | 0.008821449 | 0.9602891 | 0.009677888 |  |  | 538560 | 0.9218958 | 0.8678712 | 0.01161355 | 0.947105 | 0.007565558 | 0.9471097 | 0.01154289 |  |  | 496360 | 0.8332156 | 0.7035679 | 0.009048088 | 0.8232281 | 0.005429242 | 0.8232221 | 0.005335477
|  |  | 55092 | 0.99865 | 0.9994305 | 0.0005120386 | 0.9999501 | 0.1804239 | 0.9999457 | 0.08742626 |  |  | 195546 | 0.9870322 | 0.9866385 | 0.00119545 | 0.9902679 | 0.008778319 | 0.9902604 | 0.005244443 |  |  | 90660 | 0.9398974 | 0.9670213 | 0.003370358 | 0.9384535 | 0.006724215 | 0.9384537 | 0.004982804 |  |  | 238080 | 0.9481117 | 0.9150489 | 0.005029208 | 0.9603491 | 0.008818373 | 0.9603526 | 0.00967532 |  |  | 538860 | 0.9241337 | 0.8678712 | 0.01161355 | 0.9471523 | 0.007564974 | 0.9471569 | 0.01154205 |  |  | 496660 | 0.8375665 | 0.7035679 | 0.009048088 | 0.8232581 | 0.005428667 | 0.8232521 | 0.005335114
|  |  | 55212 | 0.99865 | 0.9994305 | 0.0005120386 | 0.9999501 | 0.1804239 | 0.9999457 | 0.08742626 |  |  | 195846 | 0.9860717 | 0.9866385 | 0.00119545 | 0.9902852 | 0.008776737 | 0.9902778 | 0.005243713 |  |  | 90960 | 0.9420554 | 0.9670213 | 0.003370358 | 0.9385486 | 0.006728422 | 0.9385488 | 0.004985785 |  |  | 238380 | 0.9464302 | 0.9150489 | 0.005029208 | 0.9604125 | 0.008815302 | 0.960416 | 0.009672756 |  |  | 539160 | 0.9308476 | 0.8678712 | 0.01161355 | 0.9471995 | 0.00756439 | 0.9472041 | 0.0115412 |  |  | 496960 | 0.8419174 | 0.7035679 | 0.009048088 | 0.823288 | 0.005428094 | 0.823282 | 0.005334751
|  |  | 55332 | 0.99865 | 0.9994305 | 0.0005120386 | 0.9999501 | 0.1804239 | 0.9999457 | 0.08742626 |  |  | 196146 | 0.9860717 | 0.9866385 | 0.00119545 | 0.9903025 | 0.008775154 | 0.990295 | 0.005242982 |  |  | 91260 | 0.9420554 | 0.9670213 | 0.003370358 | 0.9386436 | 0.006732618 | 0.9386438 | 0.004988759 |  |  | 238680 | 0.9497932 | 0.9150489 | 0.005029208 | 0.9604757 | 0.008812235 | 0.9604792 | 0.009670195 |  |  | 539460 | 0.9241337 | 0.8678712 | 0.01161355 | 0.9472467 | 0.007563806 | 0.9472513 | 0.01154036 |  |  | 497260 | 0.8332156 | 0.7035679 | 0.009048088 | 0.8233179 | 0.005427521 | 0.8233118 | 0.005334388
|  |  | 55452 | 0.99865 | 0.9994305 | 0.0005120386 | 0.9999501 | 0.1804239 | 0.9999457 | 0.08742626 |  |  | 196446 | 0.9879926 | 0.9866385 | 0.00119545 | 0.9903197 | 0.008773568 | 0.9903122 | 0.00524225 |  |  | 91560 | 0.9420554 | 0.9670213 | 0.003370358 | 0.9387384 | 0.006736803 | 0.9387386 | 0.004991725 |  |  | 238980 | 0.9481117 | 0.9150489 | 0.005029208 | 0.9605388 | 0.008809172 | 0.9605423 | 0.009667638 |  |  | 539760 | 0.9308476 | 0.8678712 | 0.01161355 | 0.9472938 | 0.007563222 | 0.9472984 | 0.01153952 |  |  | 497560 | 0.8353911 | 0.7035679 | 0.009048088 | 0.8233477 | 0.005426949 | 0.8233416 | 0.005334027
|  |  | 55572 | 0.997754 | 0.9994305 | 0.0005120386 | 0.9999501 | 0.1804239 | 0.9999457 | 0.08742626 |  |  | 196746 | 0.9870322 | 0.9866385 | 0.00119545 | 0.9903368 | 0.00877198 | 0.9903294 | 0.005241516 |  |  | 91860 | 0.9431345 | 0.9670213 | 0.003370358 | 0.9388331 | 0.006740977 | 0.9388333 | 0.004994684 |  |  | 239280 | 0.9497932 | 0.9150489 | 0.005029208 | 0.9606016 | 0.008806114 | 0.9606051 | 0.009665085 |  |  | 540060 | 0.9241337 | 0.8678712 | 0.01161355 | 0.9473408 | 0.007562638 | 0.9473455 | 0.01153868 |  |  | 497860 | 0.8332156 | 0.7035679 | 0.009048088 | 0.8233775 | 0.005426378 | 0.8233714 | 0.005333666
|  |  | 55692 | 0.997754 | 0.9994305 | 0.0005120386 | 0.9999501 | 0.1804239 | 0.9999457 | 0.08742626 |  |  | 197046 | 0.9870322 | 0.9866385 | 0.00119545 | 0.990354 | 0.008770391 | 0.9903465 | 0.005240781 |  |  | 92160 | 0.9431345 | 0.9670213 | 0.003370358 | 0.9389276 | 0.00674514 | 0.9389278 | 0.004997634 |  |  | 239580 | 0.9514747 | 0.9150489 | 0.005029208 | 0.9606643 | 0.00880306 | 0.9606678 | 0.009662536 |  |  | 540360 | 0.9286096 | 0.8678712 | 0.01161355 | 0.9473878 | 0.007562055 | 0.9473925 | 0.01153784 |  |  | 498160 | 0.8266893 | 0.7035679 | 0.009048088 | 0.8234072 | 0.005425808 | 0.8234011 | 0.005333305
|  |  | 55812 | 0.997754 | 0.9994305 | 0.0005120386 | 0.9999501 | 0.1804239 | 0.9999457 | 0.08742626 |  |  | 197346 | 0.9870322 | 0.9866385 | 0.00119545 | 0.990371 | 0.0087688 | 0.9903636 | 0.005240045 |  |  | 92460 | 0.9431345 | 0.9670213 | 0.003370358 | 0.939022 | 0.006749291 | 0.9390221 | 0.005000578 |  |  | 239880 | 0.9497932 | 0.9150489 | 0.005029208 | 0.9607269 | 0.008800011 | 0.9607303 | 0.009659991 |  |  | 540660 | 0.9241337 | 0.8678712 | 0.01161355 | 0.9474348 | 0.007561471 | 0.9474394 | 0.011537 |  |  | 498460 | 0.8332156 | 0.7035679 | 0.009048088 | 0.8234368 | 0.005425239 | 0.8234307 | 0.005332946
|  |  | 55932 | 0.99865 | 0.9994305 | 0.0005120386 | 0.9999501 | 0.1804239 | 0.9999457 | 0.08742626 |  |  | 197646 | 0.9860717 | 0.9866385 | 0.00119545 | 0.9903881 | 0.008767207 | 0.9903807 | 0.005239307 |  |  | 92760 | 0.9409764 | 0.9670213 | 0.003370358 | 0.9391162 | 0.006753431 | 0.9391163 | 0.005003513 |  |  | 240180 | 0.9497932 | 0.9150489 | 0.005029208 | 0.9607892 | 0.008796966 | 0.9607927 | 0.009657449 |  |  | 540960 | 0.9241337 | 0.8678712 | 0.01161355 | 0.9474817 | 0.007560888 | 0.9474863 | 0.01153615 |  |  | 498760 | 0.8332156 | 0.7035679 | 0.009048088 | 0.8234665 | 0.005424671 | 0.8234603 | 0.005332587
|  |  | 56052 | 0.99865 | 0.9994305 | 0.0005120386 | 0.9999501 | 0.1804239 | 0.9999457 | 0.08742626 |  |  | 197946 | 0.9870322 | 0.9866385 | 0.00119545 | 0.9904051 | 0.008765612 | 0.9903977 | 0.005238569 |  |  | 93060 | 0.9420554 | 0.9670213 | 0.003370358 | 0.9392102 | 0.00675756 | 0.9392104 | 0.005006441 |  |  | 240480 | 0.9497932 | 0.9150489 | 0.005029208 | 0.9608514 | 0.008793925 | 0.9608548 | 0.009654911 |  |  | 541260 | 0.9263717 | 0.8678712 | 0.01161355 | 0.9475285 | 0.007560305 | 0.9475331 | 0.01153531 |  |  | 499060 | 0.8353911 | 0.7035679 | 0.009048088 | 0.823496 | 0.005424105 | 0.8234899 | 0.005332229
|  |  | 56172 | 0.9968581 | 0.9994305 | 0.0005120386 | 0.9999501 | 0.1804239 | 0.9999457 | 0.08742626 |  |  | 198246 | 0.9879926 | 0.9866385 | 0.00119545 | 0.990422 | 0.008764015 | 0.9904146 | 0.005237829 |  |  | 93360 | 0.9442135 | 0.9670213 | 0.003370358 | 0.9393041 | 0.006761678 | 0.9393043 | 0.005009361 |  |  | 240780 | 0.9514747 | 0.9150489 | 0.005029208 | 0.9609134 | 0.008790889 | 0.9609168 | 0.009652377 |  |  | 541560 | 0.9286096 | 0.8678712 | 0.01161355 | 0.9475753 | 0.007559722 | 0.9475799 | 0.01153447 |  |  | 499360 | 0.839742 | 0.7035679 | 0.009048088 | 0.8235255 | 0.005423539 | 0.8235194 | 0.005331871
|  |  | 56292 | 0.997754 | 0.9994305 | 0.0005120386 | 0.9999501 | 0.1804239 | 0.9999457 | 0.08742626 |  |  | 198546 | 0.9879926 | 0.9866385 | 0.00119545 | 0.9904389 | 0.008762417 | 0.9904315 | 0.005237088 |  |  | 93660 | 0.9442135 | 0.9670213 | 0.003370358 | 0.9393979 | 0.006765784 | 0.939398 | 0.005012273 |  |  | 241080 | 0.9497932 | 0.9150489 | 0.005029208 | 0.9609753 | 0.008787858 | 0.9609787 | 0.009649847 |  |  | 541860 | 0.9286096 | 0.8678712 | 0.01161355 | 0.9476221 | 0.007559139 | 0.9476266 | 0.01153363 |  |  | 499660 | 0.8353911 | 0.7035679 | 0.009048088 | 0.823555 | 0.005422974 | 0.8235488 | 0.005331515
|  |  | 56412 | 0.997754 | 0.9994305 | 0.0005120386 | 0.9999501 | 0.1804239 | 0.9999457 | 0.08742626 |  |  | 198846 | 0.9860717 | 0.9866385 | 0.00119545 | 0.9904557 | 0.008760817 | 0.9904484 | 0.005236346 |  |  | 93960 | 0.9442135 | 0.9670213 | 0.003370358 | 0.9394915 | 0.006769879 | 0.9394916 | 0.005015178 |  |  | 241380 | 0.9497932 | 0.9150489 | 0.005029208 | 0.9610369 | 0.008784831 | 0.9610403 | 0.009647321 |  |  | 542160 | 0.9286096 | 0.8678712 | 0.01161355 | 0.9476687 | 0.007558557 | 0.9476733 | 0.01153279 |  |  | 499960 | 0.8353911 | 0.7035679 | 0.009048088 | 0.8235844 | 0.00542241 | 0.8235783 | 0.005331159
|  |  | 56532 | 0.9995459 | 0.9994305 | 0.0005120386 | 0.9999501 | 0.1804239 | 0.9999457 | 0.08742626 |  |  | 199146 | 0.9870322 | 0.9866385 | 0.00119545 | 0.9904725 | 0.008759216 | 0.9904652 | 0.005235603 |  |  | 94260 | 0.9420554 | 0.9670213 | 0.003370358 | 0.9395849 | 0.006773963 | 0.939585 | 0.005018075 |  |  | 241680 | 0.9464302 | 0.9150489 | 0.005029208 | 0.9610985 | 0.008781809 | 0.9611018 | 0.009644799 |  |  | 542460 | 0.9308476 | 0.8678712 | 0.01161355 | 0.9477154 | 0.007557974 | 0.9477199 | 0.01153195 |  |  | 500260 | 0.8353911 | 0.7035679 | 0.009048088 | 0.8236138 | 0.005421848 | 0.8236076 | 0.005330803
|  |  | 56652 | 0.9968581 | 0.9994305 | 0.0005120386 | 0.9999501 | 0.1804239 | 0.9999457 | 0.08742626 |  |  | 199446 | 0.9860717 | 0.9866385 | 0.00119545 | 0.9904893 | 0.008757613 | 0.990482 | 0.005234859 |  |  | 94560 | 0.9420554 | 0.9670213 | 0.003370358 | 0.9396782 | 0.006778035 | 0.9396783 | 0.005020964 |  |  | 241980 | 0.9497932 | 0.9150489 | 0.005029208 | 0.9611598 | 0.008778791 | 0.9611632 | 0.00964228 |  |  | 542760 | 0.9263717 | 0.8678712 | 0.01161355 | 0.9477619 | 0.007557392 | 0.9477665 | 0.01153112 |  |  | 500560 | 0.8353911 | 0.7035679 | 0.009048088 | 0.8236431 | 0.005421286 | 0.8236369 | 0.005330448
|  |  | 56772 | 0.997754 | 0.9994305 | 0.0005120386 | 0.9999501 | 0.1804239 | 0.9999457 | 0.08742626 |  |  | 199746 | 0.9870322 | 0.9866385 | 0.00119545 | 0.990506 | 0.008756008 | 0.9904987 | 0.005234114 |  |  | 94860 | 0.9420554 | 0.9670213 | 0.003370358 | 0.9397714 | 0.006782097 | 0.9397715 | 0.005023845 |  |  | 242280 | 0.9514747 | 0.9150489 | 0.005029208 | 0.961221 | 0.008775778 | 0.9612243 | 0.009639766 |  |  | 543060 | 0.9286096 | 0.8678712 | 0.01161355 | 0.9478085 | 0.00755681 | 0.947813 | 0.01153028 |  |  | 500860 | 0.839742 | 0.7035679 | 0.009048088 | 0.8236724 | 0.005420725 | 0.8236662 | 0.005330094
|  |  | 56892 | 0.997754 | 0.9994305 | 0.0005120386 | 0.9999501 | 0.1804239 | 0.9999457 | 0.08742626 |  |  | 200046 | 0.9889531 | 0.9866385 | 0.00119545 | 0.9905227 | 0.008754402 | 0.9905154 | 0.005233367 |  |  | 95160 | 0.9442135 | 0.9670213 | 0.003370358 | 0.9398644 | 0.006786146 | 0.9398645 | 0.005026718 |  |  | 242580 | 0.9531561 | 0.9150489 | 0.005029208 | 0.961282 | 0.008772769 | 0.9612853 | 0.009637255 |  |  | 543360 | 0.9286096 | 0.8678712 | 0.01161355 | 0.9478549 | 0.007556228 | 0.9478595 | 0.01152944 |  |  | 501160 | 0.8332156 | 0.7035679 | 0.009048088 | 0.8237016 | 0.005420166 | 0.8236954 | 0.005329741
|  |  | 57012 | 0.9995459 | 0.9994305 | 0.0005120386 | 0.9999501 | 0.1804239 | 0.9999457 | 0.08742626 |  |  | 200346 | 0.9870322 | 0.9866385 | 0.00119545 | 0.9905393 | 0.008752795 | 0.990532 | 0.00523262 |  |  | 95460 | 0.9420554 | 0.9670213 | 0.003370358 | 0.9399572 | 0.006790185 | 0.9399573 | 0.005029584 |  |  | 242880 | 0.9481117 | 0.9150489 | 0.005029208 | 0.9613428 | 0.008769765 | 0.9613462 | 0.009634749 |  |  | 543660 | 0.9330855 | 0.8678712 | 0.01161355 | 0.9479014 | 0.007555646 | 0.9479059 | 0.0115286 |  |  | 501460 | 0.8310402 | 0.7035679 | 0.009048088 | 0.8237308 | 0.005419607 | 0.8237245 | 0.005329388
|  |  | 57132 | 0.99865 | 0.9994305 | 0.0005120386 | 0.9999501 | 0.1804239 | 0.9999457 | 0.08742626 |  |  | 200646 | 0.9870322 | 0.9866385 | 0.00119545 | 0.9905559 | 0.008751186 | 0.9905486 | 0.005231872 |  |  | 95760 | 0.9420554 | 0.9670213 | 0.003370358 | 0.9400499 | 0.006794212 | 0.94005 | 0.005032442 |  |  | 243180 | 0.9531561 | 0.9150489 | 0.005029208 | 0.9614035 | 0.008766766 | 0.9614068 | 0.009632246 |  |  | 543960 | 0.9263717 | 0.8678712 | 0.01161355 | 0.9479477 | 0.007555065 | 0.9479522 | 0.01152776 |  |  | 501760 | 0.8353911 | 0.7035679 | 0.009048088 | 0.8237599 | 0.00541905 | 0.8237537 | 0.005329037
|  |  | 57252 | 0.9968581 | 0.9994305 | 0.0005120386 | 0.9999501 | 0.1804239 | 0.9999457 | 0.08742626 |  |  | 200946 | 0.9879926 | 0.9866385 | 0.00119545 | 0.9905724 | 0.008749576 | 0.9905651 | 0.005231122 |  |  | 96060 | 0.9420554 | 0.9670213 | 0.003370358 | 0.9401425 | 0.006798227 | 0.9401425 | 0.005035292 |  |  | 243480 | 0.9497932 | 0.9150489 | 0.005029208 | 0.961464 | 0.008763771 | 0.9614673 | 0.009629748 |  |  | 544260 | 0.9308476 | 0.8678712 | 0.01161355 | 0.947994 | 0.007554483 | 0.9479985 | 0.01152693 |  |  | 502060 | 0.839742 | 0.7035679 | 0.009048088 | 0.823789 | 0.005418493 | 0.8237827 | 0.005328685
|  |  | 57372 | 0.99865 | 0.9994305 | 0.0005120386 | 0.9999501 | 0.1804239 | 0.9999457 | 0.08742626 |  |  | 201246 | 0.9879926 | 0.9866385 | 0.00119545 | 0.9905889 | 0.008747964 | 0.9905817 | 0.005230372 |  |  | 96360 | 0.9420554 | 0.9670213 | 0.003370358 | 0.9402349 | 0.006802231 | 0.9402349 | 0.005038134 |  |  | 243780 | 0.9464302 | 0.9150489 | 0.005029208 | 0.9615244 | 0.008760781 | 0.9615276 | 0.009627253 |  |  | 544560 | 0.9263717 | 0.8678712 | 0.01161355 | 0.9480403 | 0.007553902 | 0.9480448 | 0.01152609 |  |  | 502360 | 0.8375665 | 0.7035679 | 0.009048088 | 0.823818 | 0.005417937 | 0.8238117 | 0.005328335
|  |  | 57492 | 0.9959621 | 0.9994305 | 0.0005120386 | 0.9999501 | 0.1804239 | 0.9999457 | 0.08742626 |  |  | 201546 | 0.9870322 | 0.9866385 | 0.00119545 | 0.9906054 | 0.008746351 | 0.9905981 | 0.005229621 |  |  | 96660 | 0.9431345 | 0.9670213 | 0.003370358 | 0.9403271053 | 0.006806224 | 0.9403272 | 0.005040968 |  |  | 244080 | 0.9464302 | 0.9150489 | 0.005029208 | 0.9615845 | 0.008757796 | 0.9615878 | 0.009624763 |  |  | 544860 | 0.9263717 | 0.8678712 | 0.01161355 | 0.9480865 | 0.007553321 | 0.948091 | 0.01152525 |  |  | 502660 | 0.8288647 | 0.7035679 | 0.009048088 | 0.823847 | 0.005417383 | 0.8238407 | 0.005327985
|  |  | 57612 | 0.99865 | 0.9994305 | 0.0005120386 | 0.9999501 | 0.1804239 | 0.9999457 | 0.08742626 |  |  | 201846 | 0.9870322 | 0.9866385 | 0.00119545 | 0.9906218 | 0.008744737 | 0.9906145 | 0.005228869 |  |  | 96960 | 0.9409764 | 0.9670213 | 0.003370358 | 0.9404192 | 0.006810205 | 0.9404193 | 0.005043794 |  |  | 244380 | 0.9481117 | 0.9150489 | 0.005029208 | 0.9616445 | 0.008754815 | 0.9616478 | 0.009622276 |  |  | 545160 | 0.9308476 | 0.8678712 | 0.01161355 | 0.9481326 | 0.00755274 | 0.9481371 | 0.01152442 |  |  | 502960 | 0.8288647 | 0.7035679 | 0.009048088 | 0.8238759 | 0.005416829 | 0.8238696 | 0.005327636
|  |  | 57732 | 0.997754 | 0.9994305 | 0.0005120386 | 0.9999501 | 0.1804239 | 0.9999457 | 0.08742626 |  |  | 202146 | 0.9889531 | 0.9866385 | 0.00119545 | 0.9906381 | 0.008743122 | 0.9906309 | 0.005228116 |  |  | 97260 | 0.9420554 | 0.9670213 | 0.003370358 | 0.9405112 | 0.006814175 | 0.9405112 | 0.005046613 |  |  | 244680 | 0.9481117 | 0.9150489 | 0.005029208 | 0.9617044 | 0.008751839 | 0.9617077 | 0.009619794 |  |  | 545460 | 0.9308476 | 0.8678712 | 0.01161355 | 0.9481787 | 0.007552159 | 0.9481832 | 0.01152358 |  |  | 503260 | 0.8332156 | 0.7035679 | 0.009048088 | 0.8239048 | 0.005416277 | 0.8238985 | 0.005327287
|  |  | 57852 | 0.99865 | 0.9994305 | 0.0005120386 | 0.9999501 | 0.1804239 | 0.9999457 | 0.08742626 |  |  | 202446 | 0.9870322 | 0.9866385 | 0.00119545 | 0.9906545 | 0.008741505 | 0.9906472 | 0.005227362 |  |  | 97560 | 0.9420554 | 0.9670213 | 0.003370358 | 0.940603 | 0.006818133 | 0.940603 | 0.005049423 |  |  | 244980 | 0.9464302 | 0.9150489 | 0.005029208 | 0.9617641 | 0.008748868 | 0.9617673 | 0.009617316 |  |  | 545760 | 0.9263717 | 0.8678712 | 0.01161355 | 0.9482248 | 0.007551579 | 0.9482293 | 0.01152274 |  |  | 503560 | 0.8375665 | 0.7035679 | 0.009048088 | 0.8239336 | 0.005415725 | 0.8239273 | 0.005326939
|  |  | 57972 | 0.99865 | 0.9994305 | 0.0005120386 | 0.9999501 | 0.1804239 | 0.9999457 | 0.08742626 |  |  | 202746 | 0.9870322 | 0.9866385 | 0.00119545 | 0.9906707 | 0.008739888 | 0.9906635 | 0.005226607 |  |  | 97860 | 0.9420554 | 0.9670213 | 0.003370358 | 0.9406946 | 0.00682208 | 0.9406946 | 0.005052226 |  |  | 245280 | 0.9481117 | 0.9150489 | 0.005029208 | 0.9618236 | 0.008745902 | 0.9618268 | 0.009614841 |  |  | 546060 | 0.9308476 | 0.8678712 | 0.01161355 | 0.9482708 | 0.007550999 | 0.9482752 | 0.01152191 |  |  | 503860 | 0.8288647 | 0.7035679 | 0.009048088 | 0.8239624 | 0.005415174 | 0.8239561 | 0.005326592
|  |  | 58092 | 0.997754 | 0.9994305 | 0.0005120386 | 0.9999501 | 0.1804239 | 0.9999457 | 0.08742626 |  |  | 203046 | 0.9879926 | 0.9866385 | 0.00119545 | 0.990687 | 0.008738269 | 0.9906798 | 0.005225852 |  |  | 98160 | 0.9420554 | 0.9670213 | 0.003370358 | 0.9407861 | 0.006826015 | 0.9407861 | 0.005055021 |  |  | 245580 | 0.9514747 | 0.9150489 | 0.005029208 | 0.961883 | 0.00874294 | 0.9618862 | 0.009612371 |  |  | 546360 | 0.9308476 | 0.8678712 | 0.01161355 | 0.9483167 | 0.007550418 | 0.9483212 | 0.01152107 |  |  | 504160 | 0.8288647 | 0.7035679 | 0.009048088 | 0.8239911 | 0.005414625 | 0.8239848 | 0.005326246
|  |  | 58212 | 0.9968581 | 0.9994305 | 0.0005120386 | 0.9999501 | 0.1804239 | 0.9999457 | 0.08742626 |  |  | 203346 | 0.9860717 | 0.9866385 | 0.00119545 | 0.9907032 | 0.008736649 | 0.990696 | 0.005225096 |  |  | 98460 | 0.9409764 | 0.9670213 | 0.003370358 | 0.9408775 | 0.006829939 | 0.9408775 | 0.005057807 |  |  | 245880 | 0.9548376 | 0.9150489 | 0.005029208 | 0.9619422 | 0.008739983 | 0.9619454 | 0.009609905 |  |  | 546660 | 0.9286096 | 0.8678712 | 0.01161355 | 0.9483626 | 0.007549839 | 0.9483671 | 0.01152024 |  |  | 504460 | 0.8419174 | 0.7035679 | 0.009048088 | 0.8240198 | 0.005414076 | 0.8240135 | 0.0053259
|  |  | 58332 | 0.997754 | 0.9994305 | 0.0005120386 | 0.9999501 | 0.1804239 | 0.9999457 | 0.08742626 |  |  | 203646 | 0.9870322 | 0.9866385 | 0.00119545 | 0.9907193 | 0.008735028 | 0.9907121 | 0.005224338 |  |  | 98760 | 0.9420554 | 0.9670213 | 0.003370358 | 0.9409687 | 0.006833851 | 0.9409687 | 0.005060586 |  |  | 246180 | 0.9548376 | 0.9150489 | 0.005029208 | 0.9620012 | 0.008737031 | 0.9620044 | 0.009607444 |  |  | 546960 | 0.9353235 | 0.8678712 | 0.01161355 | 0.9484085 | 0.007549259 | 0.9484129 | 0.0115194 |  |  | 504760 | 0.839742 | 0.7035679 | 0.009048088 | 0.8240485 | 0.005413529 | 0.8240421 | 0.005325555
|  |  | 58452 | 0.997754 | 0.9994305 | 0.0005120386 | 0.9999501 | 0.1804239 | 0.9999457 | 0.08742626 |  |  | 203946 | 0.9870322 | 0.9866385 | 0.00119545 | 0.9907354 | 0.008733407 | 0.9907282 | 0.005223581 |  |  | 99060 | 0.9420554 | 0.9670213 | 0.003370358 | 0.9410597 | 0.006837751 | 0.9410597 | 0.005063357 |  |  | 246480 | 0.9531561 | 0.9150489 | 0.005029208 | 0.9620601 | 0.008734084 | 0.9620633 | 0.009604986 |  |  | 547260 | 0.9286096 | 0.8678712 | 0.01161355 | 0.9484542 | 0.007548679 | 0.9484587 | 0.01151857 |  |  | 505060 | 0.8353911 | 0.7035679 | 0.009048088 | 0.8240771 | 0.005412982 | 0.8240707 | 0.005325211
|  |  | 58572 | 0.99865 | 0.9994305 | 0.0005120386 | 0.9999501 | 0.1804239 | 0.9999457 | 0.08742626 |  |  | 204246 | 0.9870322 | 0.9866385 | 0.00119545 | 0.9907515 | 0.008731784 | 0.9907443 | 0.005222822 |  |  | 99360 | 0.9431345 | 0.9670213 | 0.003370358 | 0.9411506 | 0.00684164 | 0.9411506 | 0.00506612 |  |  | 246780 | 0.9514747 | 0.9150489 | 0.005029208 | 0.9621188 | 0.008731142 | 0.962122 | 0.009602532 |  |  | 547560 | 0.9263717 | 0.8678712 | 0.01161355 | 0.9485 | 0.0075481 | 0.9485044 | 0.01151774 |  |  | 505360 | 0.8310402 | 0.7035679 | 0.009048088 | 0.8241056 | 0.005412437 | 0.8240992 | 0.005324867
|  |  | 58692 | 0.99865 | 0.9994305 | 0.0005120386 | 0.9999501 | 0.1804239 | 0.9999457 | 0.08742626 |  |  | 204546 | 0.9870322 | 0.9866385 | 0.00119545 | 0.9907675 | 0.00873016 | 0.9907603 | 0.005222063 |  |  | 99660 | 0.9431345 | 0.9670213 | 0.003370358 | 0.9412414 | 0.006845518 | 0.9412414 | 0.005068875 |  |  | 247080 | 0.9514747 | 0.9150489 | 0.005029208 | 0.9621774 | 0.008728204 | 0.9621805 | 0.009600083 |  |  | 547860 | 0.9308476 | 0.8678712 | 0.01161355 | 0.9485457 | 0.007547521 | 0.9485501 | 0.0115169 |  |  | 505660 | 0.8332156 | 0.7035679 | 0.009048088 | 0.8241341 | 0.005411892 | 0.8241277 | 0.005324524
|  |  | 58812 | 0.997754 | 0.9994305 | 0.0005120386 | 0.9999501 | 0.1804239 | 0.9999457 | 0.08742626 |  |  | 204846 | 0.9870322 | 0.9866385 | 0.00119545 | 0.9907835 | 0.008728535 | 0.9907763 | 0.005221303 |  |  | 99960 | 0.9442135 | 0.9670213 | 0.003370358 | 0.941332 | 0.006849384 | 0.941332 | 0.005071622 |  |  | 247380 | 0.9514747 | 0.9150489 | 0.005029208 | 0.9622358 | 0.008725272 | 0.9622389 | 0.009597638 |  |  | 548160 | 0.9330855 | 0.8678712 | 0.01161355 | 0.9485913 | 0.007546942 | 0.9485957 | 0.01151607 |  |  | 505960 | 0.8288647 | 0.7035679 | 0.009048088 | 0.8241625 | 0.005411349 | 0.8241561 | 0.005324182
|  |  | 58932 | 0.99865 | 0.9994305 | 0.0005120386 | 0.9999501 | 0.1804239 | 0.9999457 | 0.08742626 |  |  | 205146 | 0.9870322 | 0.9866385 | 0.00119545 | 0.9907994 | 0.00872691 | 0.9907923 | 0.005220542 |  |  | 100260 | 0.9431345 | 0.9670213 | 0.003370358 | 0.9414225 | 0.006853238 | 0.9414225 | 0.005074361 |  |  | 247680 | 0.9497932 | 0.9150489 | 0.005029208 | 0.962294 | 0.008722344 | 0.9622971 | 0.009595197 |  |  | 548460 | 0.9308476 | 0.8678712 | 0.01161355 | 0.9486369 | 0.007546363 | 0.9486412 | 0.01151524 |  |  | 506260 | 0.8332156 | 0.7035679 | 0.009048088 | 0.8241909 | 0.005410806 | 0.8241845 | 0.00532384
|  |  | 59052 | 0.997754 | 0.9994305 | 0.0005120386 | 0.9999501 | 0.1804239 | 0.9999457 | 0.08742626 |  |  | 205446 | 0.9879926 | 0.9866385 | 0.00119545 | 0.9908153 | 0.008725284 | 0.9908082 | 0.00521978 |  |  | 100560 | 0.9420554 | 0.9670213 | 0.003370358 | 0.9415128 | 0.006857081 | 0.9415128 | 0.005077092 |  |  | 247980 | 0.9514747 | 0.9150489 | 0.005029208 | 0.9623521 | 0.008719421 | 0.9623552 | 0.00959276 |  |  | 548760 | 0.9330855 | 0.8678712 | 0.01161355 | 0.9486824 | 0.007545784 | 0.9486868 | 0.01151441 |  |  | 506560 | 0.8310402 | 0.7035679 | 0.009048088 | 0.8242193 | 0.005410265 | 0.8242129 | 0.005323499
|  |  | 59172 | 0.997754 | 0.9994305 | 0.0005120386 | 0.9999501 | 0.1804239 | 0.9999457 | 0.08742626 |  |  | 205746 | 0.9870322 | 0.9866385 | 0.00119545 | 0.9908311 | 0.008723656 | 0.990824 | 0.005219018 |  |  | 100860 | 0.9431345 | 0.9670213 | 0.003370358 | 0.941603 | 0.006860912 | 0.941603 | 0.005079815 |  |  | 248280 | 0.9514747 | 0.9150489 | 0.005029208 | 0.96241 | 0.008716503 | 0.9624131 | 0.009590328 |  |  | 549060 | 0.9308476 | 0.8678712 | 0.01161355 | 0.9487278 | 0.007545206 | 0.9487322 | 0.01151357 |  |  | 506860 | 0.8332156 | 0.7035679 | 0.009048088 | 0.8242476 | 0.005409724 | 0.8242412 | 0.005323159
|  |  | 59292 | 0.99865 | 0.9994305 | 0.0005120386 | 0.9999501 | 0.1804239 | 0.9999457 | 0.08742626 |  |  | 206046 | 0.9870322 | 0.9866385 | 0.00119545 | 0.990847 | 0.008722029 | 0.9908399 | 0.005218256 |  |  | 101160 | 0.9431345 | 0.9670213 | 0.003370358 | 0.941693 | 0.006864731 | 0.941693 | 0.00508253 |  |  | 248580 | 0.9514747 | 0.9150489 | 0.005029208 | 0.9624678 | 0.00871359 | 0.9624708 | 0.009587899 |  |  | 549360 | 0.9397993 | 0.8678712 | 0.01161355 | 0.9487733 | 0.007544628 | 0.9487776 | 0.01151274 |  |  | 507160 | 0.8375665 | 0.7035679 | 0.009048088 | 0.8242758 | 0.005409185 | 0.8242694 | 0.005322819
|  |  | 59412 | 0.997754 | 0.9994305 | 0.0005120386 | 0.9999501 | 0.1804239 | 0.9999457 | 0.08742626 |  |  | 206346 | 0.9870322 | 0.9866385 | 0.00119545 | 0.9908627 | 0.0087204 | 0.9908556 | 0.005217492 |  |  | 101460 | 0.9442135 | 0.9670213 | 0.003370358 | 0.9417829 | 0.006868539 | 0.9417829 | 0.005085237 |  |  | 248880 | 0.9514747 | 0.9150489 | 0.005029208 | 0.9625254 | 0.008710682 | 0.9625284 | 0.009585475 |  |  | 549660 | 0.9375614 | 0.8678712 | 0.01161355 | 0.9488186 | 0.00754405 | 0.948823 | 0.01151191 |  |  | 507460 | 0.8332156 | 0.7035679 | 0.009048088 | 0.8243041 | 0.005408646 | 0.8242976 | 0.00532248
|  |  | 59532 | 0.99865 | 0.9994305 | 0.0005120386 | 0.9999501 | 0.1804239 | 0.9999457 | 0.08742626 |  |  | 206646 | 0.9879926 | 0.9866385 | 0.00119545 | 0.9908784 | 0.008718771 | 0.9908714 | 0.005216728 |  |  | 101760 | 0.9409764 | 0.9670213 | 0.003370358 | 0.9418727 | 0.006872335 | 0.9418726 | 0.005087936 |  |  | 249180 | 0.9514747 | 0.9150489 | 0.005029208 | 0.9625828 | 0.008707779 | 0.9625859 | 0.009583056 |  |  | 549960 | 0.9330855 | 0.8678712 | 0.01161355 | 0.9488639 | 0.007543472 | 0.9488683 | 0.01151108 |  |  | 507760 | 0.8245138 | 0.7035679 | 0.009048088 | 0.8243322 | 0.005408109 | 0.8243257 | 0.005322142
|  |  | 59652 | 0.99865 | 0.9994305 | 0.0005120386 | 0.9999501 | 0.1804239 | 0.9999457 | 0.08742626 |  |  | 206946 | 0.9879926 | 0.9866385 | 0.00119545 | 0.9908941 | 0.008717141 | 0.9908871 | 0.005215964 |  |  | 102060 | 0.9420554 | 0.9670213 | 0.003370358 | 0.9419623 | 0.006876119 | 0.9419622 | 0.005090627 |  |  | 249480 | 0.9497932 | 0.9150489 | 0.005029208 | 0.9626401 | 0.008704881 | 0.9626431 | 0.00958064 |  |  | 550260 | 0.9308476 | 0.8678712 | 0.01161355 | 0.9489092 | 0.007542894 | 0.9489135 | 0.01151025 |  |  | 508060 | 0.8310402 | 0.7035679 | 0.009048088 | 0.8243603 | 0.005407572 | 0.8243539 | 0.005321804
|  |  | 59772 | 0.9959621 | 0.9994305 | 0.0005120386 | 0.9999501 | 0.1804239 | 0.9999457 | 0.08742626 |  |  | 207246 | 0.9879926 | 0.9866385 | 0.00119545 | 0.9909098 | 0.00871551 | 0.9909027 | 0.005215199 |  |  | 102360 | 0.9409764 | 0.9670213 | 0.003370358 | 0.9420517 | 0.006879892 | 0.9420517 | 0.00509331 |  |  | 249780 | 0.9514747 | 0.9150489 | 0.005029208 | 0.9626972 | 0.008701988 | 0.9627003 | 0.009578229 |  |  | 550560 | 0.9308476 | 0.8678712 | 0.01161355 | 0.9489544 | 0.007542317 | 0.9489588 | 0.01150942 |  |  | 508360 | 0.8288647 | 0.7035679 | 0.009048088 | 0.8243884 | 0.005407037 | 0.8243819 | 0.005321468
|  |  | 59892 | 0.997754 | 0.9994305 | 0.0005120386 | 0.9999501 | 0.1804239 | 0.9999457 | 0.08742626 |  |  | 207546 | 0.9870322 | 0.9866385 | 0.00119545 | 0.9909254 | 0.008713879 | 0.9909183 | 0.005214433 |  |  | 102660 | 0.9420554 | 0.9670213 | 0.003370358 | 0.942141 | 0.006883653 | 0.942141 | 0.005095985 |  |  | 250080 | 0.9514747 | 0.9150489 | 0.005029208 | 0.9627542 | 0.0086991 | 0.9627572 | 0.009575822 |  |  | 550860 | 0.9353235 | 0.8678712 | 0.01161355 | 0.9489996 | 0.00754174 | 0.9490039 | 0.01150859 |  |  | 508660 | 0.8353911 | 0.7035679 | 0.009048088 | 0.8244164 | 0.005406502 | 0.8244099 | 0.005321131
|  |  | 60012 | 0.99865 | 0.9994305 | 0.0005120386 | 0.9999501 | 0.1804239 | 0.9999457 | 0.08742626 |  |  | 207846 | 0.9870322 | 0.9866385 | 0.00119545 | 0.9909409 | 0.008712247 | 0.9909339 | 0.005213667 |  |  | 102960 | 0.9420554 | 0.9670213 | 0.003370358 | 0.9422302 | 0.006887403 | 0.9422301 | 0.005098651 |  |  | 250380 | 0.9497932 | 0.9150489 | 0.005029208 | 0.962811 | 0.008696217 | 0.962814 | 0.009573419 |  |  | 551160 | 0.9308476 | 0.8678712 | 0.01161355 | 0.9490447 | 0.007541163 | 0.949049 | 0.01150776 |  |  | 508960 | 0.8332156 | 0.7035679 | 0.009048088 | 0.8244444 | 0.005405969 | 0.8244379 | 0.005320796
|  |  | 60132 | 0.997754 | 0.9994305 | 0.0005120386 | 0.9999501 | 0.1804239 | 0.9999457 | 0.08742626 |  |  | 208146 | 0.9870322 | 0.9866385 | 0.00119545 | 0.9909564 | 0.008710615 | 0.9909494 | 0.005212901 |  |  | 103260 | 0.9431345 | 0.9670213 | 0.003370358 | 0.9423192 | 0.00689114 | 0.9423191 | 0.00510131 |  |  | 250680 | 0.9497932 | 0.9150489 | 0.005029208 | 0.9628677 | 0.008693339 | 0.9628707 | 0.009571021 |  |  | 551460 | 0.9353235 | 0.8678712 | 0.01161355 | 0.9490897 | 0.007540586 | 0.9490941 | 0.01150693 |  |  | 509260 | 0.839742 | 0.7035679 | 0.009048088 | 0.8244723 | 0.005405436 | 0.8244658 | 0.005320461
|  |  | 60252 | 0.997754 | 0.9994305 | 0.0005120386 | 0.9999501 | 0.1804239 | 0.9999457 | 0.08742626 |  |  | 208446 | 0.9879926 | 0.9866385 | 0.00119545 | 0.9909719 | 0.008708983 | 0.9909649 | 0.005212134 |  |  | 103560 | 0.9420554 | 0.9670213 | 0.003370358 | 0.9424081 | 0.006894867 | 0.942408 | 0.005103961 |  |  | 250980 | 0.9548376 | 0.9150489 | 0.005029208 | 0.9629242 | 0.008690466 | 0.9629272 | 0.009568627 |  |  | 551760 | 0.9308476 | 0.8678712 | 0.01161355 | 0.9491348 | 0.00754001 | 0.949139 | 0.01150611 |  |  | 509560 | 0.8332156 | 0.7035679 | 0.009048088 | 0.8245002 | 0.005404904 | 0.8244937 | 0.005320127
|  |  | 60372 | 0.9968581 | 0.9994305 | 0.0005120386 | 0.9999501 | 0.1804239 | 0.9999457 | 0.08742626 |  |  | 208746 | 0.9870322 | 0.9866385 | 0.00119545 | 0.9909873 | 0.008707349 | 0.9909804 | 0.005211366 |  |  | 103860 | 0.9431345 | 0.9670213 | 0.003370358 | 0.9424968 | 0.006898581 | 0.9424967 | 0.005106603 |  |  | 251280 | 0.9514747 | 0.9150489 | 0.005029208 | 0.9629806 | 0.008687598 | 0.9629835 | 0.009566238 |  |  | 552060 | 0.9330855 | 0.8678712 | 0.01161355 | 0.9491797 | 0.007539433 | 0.949184 | 0.01150528 |  |  | 509860 | 0.8332156 | 0.7035679 | 0.009048088 | 0.824528 | 0.005404374 | 0.8245215 | 0.005319793
|  |  | 60492 | 0.99865 | 0.9994305 | 0.0005120386 | 0.9999501 | 0.1804239 | 0.9999457 | 0.08742626 |  |  | 209046 | 0.9860717 | 0.9866385 | 0.00119545 | 0.9910027 | 0.008705716 | 0.9909958 | 0.005210598 |  |  | 104160 | 0.9420554 | 0.9670213 | 0.003370358 | 0.9425854 | 0.006902284 | 0.9425853 | 0.005109238 |  |  | 251580 | 0.9514747 | 0.9150489 | 0.005029208 | 0.9630368 | 0.008684735 | 0.9630397 | 0.009563852 |  |  | 552360 | 0.9330855 | 0.8678712 | 0.01161355 | 0.9492246 | 0.007538857 | 0.9492289 | 0.01150445 |  |  | 510160 | 0.8353911 | 0.7035679 | 0.009048088 | 0.8245558 | 0.005403844 | 0.8245493 | 0.00531946
|  |  | 60612 | 0.9968581 | 0.9994305 | 0.0005120386 | 0.9999501 | 0.1804239 | 0.9999457 | 0.08742626 |  |  | 209346 | 0.9860717 | 0.9866385 | 0.00119545 | 0.9910181 | 0.008704082 | 0.9910111 | 0.00520983 |  |  | 104460 | 0.9431345 | 0.9670213 | 0.003370358 | 0.9426739 | 0.006905975 | 0.9426737 | 0.005111864 |  |  | 251880 | 0.9531561 | 0.9150489 | 0.005029208 | 0.9630928 | 0.008681877 | 0.9630958 | 0.009561472 |  |  | 552660 | 0.9353235 | 0.8678712 | 0.01161355 | 0.9492695 | 0.007538281 | 0.9492737 | 0.01150362 |  |  | 510460 | 0.8332156 | 0.7035679 | 0.009048088 | 0.8245836 | 0.005403316 | 0.824577 | 0.005319128
|  |  | 60732 | 0.99865 | 0.9994305 | 0.0005120386 | 0.9999501 | 0.1804239 | 0.9999457 | 0.08742626 |  |  | 209646 | 0.9870322 | 0.9866385 | 0.00119545 | 0.9910334 | 0.008702448 | 0.9910264 | 0.005209061 |  |  | 104760 | 0.9420554 | 0.9670213 | 0.003370358 | 0.9427622 | 0.006909654 | 0.942762 | 0.005114483 |  |  | 252180 | 0.9514747 | 0.9150489 | 0.005029208 | 0.9631487 | 0.008679024 | 0.9631517 | 0.009559095 |  |  | 552960 | 0.9308476 | 0.8678712 | 0.01161355 | 0.9493143 | 0.007537706 | 0.9493185 | 0.0115028 |  |  | 510760 | 0.8353911 | 0.7035679 | 0.009048088 | 0.8246113 | 0.005402788 | 0.8246047 | 0.005318797
|  |  | 60852 | 0.9995459 | 0.9994305 | 0.0005120386 | 0.9999501 | 0.1804239 | 0.9999457 | 0.08742626 |  |  | 209946 | 0.9870322 | 0.9866385 | 0.00119545 | 0.9910487 | 0.008700813 | 0.9910417 | 0.005208292 |  |  | 105060 | 0.9442135 | 0.9670213 | 0.003370358 | 0.9428503 | 0.006913322 | 0.9428502 | 0.005117093 |  |  | 252480 | 0.9531561 | 0.9150489 | 0.005029208 | 0.9632045 | 0.008676176 | 0.9632074 | 0.009556723 |  |  | 553260 | 0.9397993 | 0.8678712 | 0.01161355 | 0.949359 | 0.00753713 | 0.9493633 | 0.01150197 |  |  | 511060 | 0.8310402 | 0.7035679 | 0.009048088 | 0.8246389 | 0.005402261 | 0.8246323 | 0.005318466
|  |  | 60972 | 0.99865 | 0.9994305 | 0.0005120386 | 0.9999501 | 0.1804239 | 0.9999457 | 0.08742626 |  |  | 210246 | 0.9860717 | 0.9866385 | 0.00119545 | 0.9910639 | 0.008699178 | 0.991057 | 0.005207522 |  |  | 105360 | 0.9431345 | 0.9670213 | 0.003370358 | 0.9429383 | 0.006916978 | 0.9429382 | 0.005119695 |  |  | 252780 | 0.9531561 | 0.9150489 | 0.005029208 | 0.9632601 | 0.008673334 | 0.963263 | 0.009554355 |  |  | 553560 | 0.9353235 | 0.8678712 | 0.01161355 | 0.9494037 | 0.007536555 | 0.9494079 | 0.01150114 |  |  | 511360 | 0.8288647 | 0.7035679 | 0.009048088 | 0.8246665 | 0.005401736 | 0.8246599 | 0.005318136
|  |  | 61092 | 0.9995459 | 0.9994305 | 0.0005120386 | 0.9999501 | 0.1804239 | 0.9999457 | 0.08742626 |  |  | 210546 | 0.9879926 | 0.9866385 | 0.00119545 | 0.9910791 | 0.008697543 | 0.9910722 | 0.005206752 |  |  | 105660 | 0.9420554 | 0.9670213 | 0.003370358 | 0.9430262 | 0.006920622 | 0.9430261 | 0.005122289 |  |  | 253080 | 0.9514747 | 0.9150489 | 0.005029208 | 0.9633155 | 0.008670496 | 0.9633184 | 0.009551992 |  |  | 553860 | 0.9330855 | 0.8678712 | 0.01161355 | 0.9494483 | 0.00753598 | 0.9494526 | 0.01150032 |  |  | 511660 | 0.8310402 | 0.7035679 | 0.009048088 | 0.8246941 | 0.005401211 | 0.8246875 | 0.005317806
|  |  | 61212 | 0.99865 | 0.9994305 | 0.0005120386 | 0.9999501 | 0.1804239 | 0.9999457 | 0.08742626 |  |  | 210846 | 0.9879926 | 0.9866385 | 0.00119545 | 0.9910942 | 0.008695907 | 0.9910873 | 0.005205982 |  |  | 105960 | 0.9442135 | 0.9670213 | 0.003370358 | 0.9431139 | 0.006924254 | 0.9431138 | 0.005124876 |  |  | 253380 | 0.9531561 | 0.9150489 | 0.005029208 | 0.9633708 | 0.008667664 | 0.9633737 | 0.009549633 |  |  | 554160 | 0.9308476 | 0.8678712 | 0.01161355 | 0.9494929 | 0.007535405 | 0.9494972 | 0.01149949 |  |  | 511960 | 0.8375665 | 0.7035679 | 0.009048088 | 0.8247216 | 0.005400687 | 0.824715 | 0.005317477
|  |  | 61332 | 0.9995459 | 0.9994305 | 0.0005120386 | 0.9999501 | 0.1804239 | 0.9999457 | 0.08742626 |  |  | 211146 | 0.9870322 | 0.9866385 | 0.00119545 | 0.9911093 | 0.008694272 | 0.9911025 | 0.005205211 |  |  | 106260 | 0.9431345 | 0.9670213 | 0.003370358 | 0.9432015 | 0.006927875 | 0.9432014 | 0.005127454 |  |  | 253680 | 0.9548376 | 0.9150489 | 0.005029208 | 0.9634259 | 0.008664837 | 0.9634288 | 0.009547279 |  |  | 554460 | 0.9397993 | 0.8678712 | 0.01161355 | 0.9495375 | 0.007534831 | 0.9495417 | 0.01149867 |  |  | 512260 | 0.8332156 | 0.7035679 | 0.009048088 | 0.824749 | 0.005400165 | 0.8247424 | 0.005317149
|  |  | 61452 | 0.99865 | 0.9994305 | 0.0005120386 | 0.9999501 | 0.1804239 | 0.9999457 | 0.08742626 |  |  | 211446 | 0.9870322 | 0.9866385 | 0.00119545 | 0.9911244 | 0.008692636 | 0.9911175 | 0.00520444 |  |  | 106560 | 0.9431345 | 0.9670213 | 0.003370358 | 0.943289 | 0.006931484 | 0.9432888 | 0.005130023 |  |  | 253980 | 0.9514747 | 0.9150489 | 0.005029208 | 0.9634809 | 0.008662015 | 0.9634838 | 0.009544929 |  |  | 554760 | 0.9308476 | 0.8678712 | 0.01161355 | 0.949582 | 0.007534257 | 0.9495862 | 0.01149784 |  |  | 512560 | 0.839742 | 0.7035679 | 0.009048088 | 0.8247765 | 0.005399643 | 0.8247698 | 0.005316822
|  |  | 61572 | 0.99865 | 0.9994305 | 0.0005120386 | 0.9999501 | 0.1804239 | 0.9999457 | 0.08742626 |  |  | 211746 | 0.9889531 | 0.9866385 | 0.00119545 | 0.9911394 | 0.008691 | 0.9911326 | 0.005203669 |  |  | 106860 | 0.9442135 | 0.9670213 | 0.003370358 | 0.9433763 | 0.006935081 | 0.9433761 | 0.005132585 |  |  | 254280 | 0.9497932 | 0.9150489 | 0.005029208 | 0.9635357 | 0.008659198 | 0.9635386 | 0.009542583 |  |  | 555060 | 0.9353235 | 0.8678712 | 0.01161355 | 0.9496264 | 0.007533683 | 0.9496306 | 0.01149702 |  |  | 512860 | 0.8332156 | 0.7035679 | 0.009048088 | 0.8248038 | 0.005399122 | 0.8247972 | 0.005316495
|  |  | 61692 | 0.9995459 | 0.9994305 | 0.0005120386 | 0.9999501 | 0.1804239 | 0.9999457 | 0.08742626 |  |  | 212046 | 0.9870322 | 0.9866385 | 0.00119545 | 0.9911544 | 0.008689364 | 0.9911476 | 0.005202897 |  |  | 107160 | 0.9442135 | 0.9670213 | 0.003370358 | 0.9434635 | 0.006938667 | 0.9434633 | 0.005135139 |  |  | 254580 | 0.9497932 | 0.9150489 | 0.005029208 | 0.9635904 | 0.008656387 | 0.9635933 | 0.009540242 |  |  | 555360 | 0.9330855 | 0.8678712 | 0.01161355 | 0.9496708 | 0.007533109 | 0.949675 | 0.01149619 |  |  | 513160 | 0.8353911 | 0.7035679 | 0.009048088 | 0.8248312 | 0.005398603 | 0.8248245 | 0.005316169
|  |  | 61812 | 0.99865 | 0.9994305 | 0.0005120386 | 0.9999501 | 0.1804239 | 0.9999457 | 0.08742626 |  |  | 212346 | 0.9879926 | 0.9866385 | 0.00119545 | 0.9911694 | 0.008687727 | 0.9911625 | 0.005202125 |  |  | 107460 | 0.9431345 | 0.9670213 | 0.003370358 | 0.9435505 | 0.006942241 | 0.9435503 | 0.005137685 |  |  | 254880 | 0.9514747 | 0.9150489 | 0.005029208 | 0.963645 | 0.00865358 | 0.9636478 | 0.009537905 |  |  | 555660 | 0.9353235 | 0.8678712 | 0.01161355 | 0.9497152 | 0.007532535 | 0.9497193 | 0.01149537 |  |  | 513460 | 0.839742 | 0.7035679 | 0.009048088 | 0.8248584 | 0.005398084 | 0.8248518 | 0.005315843
|  |  | 61932 | 0.9995459 | 0.9994305 | 0.0005120386 | 0.9999501 | 0.1804239 | 0.9999457 | 0.08742626 |  |  | 212646 | 0.9870322 | 0.9866385 | 0.00119545 | 0.9911843 | 0.008686091 | 0.9911775 | 0.005201353 |  |  | 107760 | 0.9442135 | 0.9670213 | 0.003370358 | 0.9436374 | 0.006945803 | 0.9436372 | 0.005140222 |  |  | 255180 | 0.9514747 | 0.9150489 | 0.005029208 | 0.9636994 | 0.008650779 | 0.9637022 | 0.009535573 |  |  | 555960 | 0.9330855 | 0.8678712 | 0.01161355 | 0.9497594 | 0.007531962 | 0.9497636 | 0.01149455 |  |  | 513760 | 0.8375665 | 0.7035679 | 0.009048088 | 0.8248857 | 0.005397566 | 0.824879 | 0.005315519
|  |  | 62052 | 0.9995459 | 0.9994305 | 0.0005120386 | 0.9999501 | 0.1804239 | 0.9999457 | 0.08742626 |  |  | 212946 | 0.9879926 | 0.9866385 | 0.00119545 | 0.9911992 | 0.008684455 | 0.9911923 | 0.005200581 |  |  | 108060 | 0.9463715 | 0.9670213 | 0.003370358 | 0.9437241 | 0.006949354 | 0.9437239 | 0.005142751 |  |  | 255480 | 0.9514747 | 0.9150489 | 0.005029208 | 0.9637536 | 0.008647983 | 0.9637564 | 0.009533245 |  |  | 556260 | 0.9353235 | 0.8678712 | 0.01161355 | 0.9498037 | 0.007531389 | 0.9498078 | 0.01149372 |  |  | 514060 | 0.839742 | 0.7035679 | 0.009048088 | 0.8249129 | 0.005397049 | 0.8249062 | 0.005315194
|  |  | 62172 | 1.000442 | 0.9994305 | 0.0005120386 | 0.9999501 | 0.1804239 | 0.9999457 | 0.08742626 |  |  | 213246 | 0.9889531 | 0.9866385 | 0.00119545 | 0.991214 | 0.008682819 | 0.9912072 | 0.005199809 |  |  | 108360 | 0.9463715 | 0.9670213 | 0.003370358 | 0.9438107 | 0.006952892 | 0.9438105 | 0.005145273 |  |  | 255780 | 0.9514747 | 0.9150489 | 0.005029208 | 0.9638077 | 0.008645192 | 0.9638105 | 0.009530922 |  |  | 556560 | 0.9330855 | 0.8678712 | 0.01161355 | 0.9498479 | 0.007530816 | 0.949852 | 0.0114929 |  |  | 514360 | 0.8375665 | 0.7035679 | 0.009048088 | 0.82494 | 0.005396533 | 0.8249333 | 0.005314871
|  |  | 62292 | 1.000442 | 0.9994305 | 0.0005120386 | 0.9999501 | 0.1804239 | 0.9999457 | 0.08742626 |  |  | 213546 | 0.9879926 | 0.9866385 | 0.00119545 | 0.9912288 | 0.008681182 | 0.991222 | 0.005199036 |  |  | 108660 | 0.9442135 | 0.9670213 | 0.003370358 | 0.9438972 | 0.006956419 | 0.943897 | 0.005147786 |  |  | 256080 | 0.9531561 | 0.9150489 | 0.005029208 | 0.9638616 | 0.008642406 | 0.9638644 | 0.009528604 |  |  | 556860 | 0.9353235 | 0.8678712 | 0.01161355 | 0.949892 | 0.007530243 | 0.9498962 | 0.01149208 |  |  | 514660 | 0.8353911 | 0.7035679 | 0.009048088 | 0.8249671 | 0.005396019 | 0.8249604 | 0.005314548
|  |  | 62412 | 0.9995459 | 0.9994305 | 0.0005120386 | 0.9999501 | 0.1804239 | 0.9999457 | 0.08742626 |  |  | 213846 | 0.9879926 | 0.9866385 | 0.00119545 | 0.9912435 | 0.008679546 | 0.9912367 | 0.005198263 |  |  | 108960 | 0.9452925 | 0.9670213 | 0.003370358 | 0.9439835 | 0.006959935 | 0.9439833 | 0.005150291 |  |  | 256380 | 0.9531561 | 0.9150489 | 0.005029208 | 0.9639154 | 0.008639626 | 0.9639182 | 0.009526289 |  |  | 557160 | 0.9353235 | 0.8678712 | 0.01161355 | 0.9499361 | 0.00752967 | 0.9499402 | 0.01149126 |  |  | 514960 | 0.8332156 | 0.7035679 | 0.009048088 | 0.8249942 | 0.005395505 | 0.8249874 | 0.005314226
|  |  | 62532 | 0.9995459 | 0.9994305 | 0.0005120386 | 0.9999501 | 0.1804239 | 0.9999457 | 0.08742626 |  |  | 214146 | 0.9889531 | 0.9866385 | 0.00119545 | 0.9912582 | 0.00867791 | 0.9912515 | 0.00519749 |  |  | 109260 | 0.9442135 | 0.9670213 | 0.003370358 | 0.9440697 | 0.006963438 | 0.9440695 | 0.005152788 |  |  | 256680 | 0.9531561 | 0.9150489 | 0.005029208 | 0.9639691 | 0.008636851 | 0.9639718 | 0.00952398 |  |  | 557460 | 0.9375614 | 0.8678712 | 0.01161355 | 0.9499801 | 0.007529098 | 0.9499843 | 0.01149044 |  |  | 515260 | 0.8332156 | 0.7035679 | 0.009048088 | 0.8250212 | 0.005394992 | 0.8250144 | 0.005313904
|  |  | 62652 | 0.99865 | 0.9994305 | 0.0005120386 | 0.9999501 | 0.1804239 | 0.9999457 | 0.08742626 |  |  | 214446 | 0.9870322 | 0.9866385 | 0.00119545 | 0.9912729 | 0.008676274 | 0.9912662 | 0.005196717 |  |  | 109560 | 0.9442135 | 0.9670213 | 0.003370358 | 0.9441557 | 0.00696693 | 0.9441555 | 0.005155277 |  |  | 256980 | 0.9514747 | 0.9150489 | 0.005029208 | 0.9640226 | 0.008634081 | 0.9640253 | 0.009521675 |  |  | 557760 | 0.9353235 | 0.8678712 | 0.01161355 | 0.9500241 | 0.007528526 | 0.9500282 | 0.01148962 |  |  | 515560 | 0.8332156 | 0.7035679 | 0.009048088 | 0.8250481 | 0.00539448 | 0.8250414 | 0.005313584
|  |  | 62772 | 0.997754 | 0.9994305 | 0.0005120386 | 0.9999501 | 0.1804239 | 0.9999457 | 0.08742626 |  |  | 214746 | 0.9870322 | 0.9866385 | 0.00119545 | 0.9912876 | 0.008674638 | 0.9912808 | 0.005195944 |  |  | 109860 | 0.9442135 | 0.9670213 | 0.003370358 | 0.9442416 | 0.00697041 | 0.9442414 | 0.005157758 |  |  | 257280 | 0.9497932 | 0.9150489 | 0.005029208 | 0.9640759 | 0.008631317 | 0.9640787 | 0.009519374 |  |  | 558060 | 0.9308476 | 0.8678712 | 0.01161355 | 0.9500681 | 0.007527955 | 0.9500722 | 0.0114888 |  |  | 515860 | 0.8332156 | 0.7035679 | 0.009048088 | 0.825075 | 0.005393969 | 0.8250683 | 0.005313263
|  |  | 62892 | 0.99865 | 0.9994305 | 0.0005120386 | 0.9999501 | 0.1804239 | 0.9999457 | 0.08742626 |  |  | 215046 | 0.9870322 | 0.9866385 | 0.00119545 | 0.9913021 | 0.008673003 | 0.9912954 | 0.00519517 |  |  | 110160 | 0.9452925 | 0.9670213 | 0.003370358 | 0.9443274 | 0.006973879 | 0.9443272 | 0.00516023 |  |  | 257580 | 0.9531561 | 0.9150489 | 0.005029208 | 0.9641292 | 0.008628557 | 0.9641319 | 0.009517078 |  |  | 558360 | 0.9375614 | 0.8678712 | 0.01161355 | 0.9501119 | 0.007527383 | 0.950116 | 0.01148798 |  |  | 516160 | 0.8332156 | 0.7035679 | 0.009048088 | 0.8251019 | 0.005393459 | 0.8250951 | 0.005312944
|  |  | 63012 | 0.997754 | 0.9994305 | 0.0005120386 | 0.9999501 | 0.1804239 | 0.9999457 | 0.08742626 |  |  | 215346 | 0.9889531 | 0.9866385 | 0.00119545 | 0.9913167 | 0.008671367 | 0.99131 | 0.005194397 |  |  | 110460 | 0.9431345 | 0.9670213 | 0.003370358 | 0.944413 | 0.006977335 | 0.9444128 | 0.005162695 |  |  | 257880 | 0.9514747 | 0.9150489 | 0.005029208 | 0.9641822 | 0.008625803 | 0.9641849 | 0.009514786 |  |  | 558660 | 0.9353235 | 0.8678712 | 0.01161355 | 0.9501558 | 0.007526812 | 0.9501599 | 0.01148716 |  |  | 516460 | 0.8353911 | 0.7035679 | 0.009048088 | 0.8251287 | 0.00539295 | 0.8251219 | 0.005312625
|  |  | 63132 | 0.997754 | 0.9994305 | 0.0005120386 | 0.9999501 | 0.1804239 | 0.9999457 | 0.08742626 |  |  | 215646 | 0.9889531 | 0.9866385 | 0.00119545 | 0.9913312 | 0.008669732 | 0.9913245 | 0.005193623 |  |  | 110760 | 0.9431345 | 0.9670213 | 0.003370358 | 0.9444985 | 0.00698078 | 0.9444983 | 0.005165151 |  |  | 258180 | 0.9531561 | 0.9150489 | 0.005029208 | 0.9642351 | 0.008623055 | 0.9642378 | 0.009512499 |  |  | 558960 | 0.9308476 | 0.8678712 | 0.01161355 | 0.9501996 | 0.007526241 | 0.9502037 | 0.01148634 |  |  | 516760 | 0.8353911 | 0.7035679 | 0.009048088 | 0.8251555 | 0.005392442 | 0.8251487 | 0.005312307
|  |  | 63252 | 0.9995459 | 0.9994305 | 0.0005120386 | 0.9999501 | 0.1804239 | 0.9999457 | 0.08742626 |  |  | 215946 | 0.9889531 | 0.9866385 | 0.00119545 | 0.9913457 | 0.008668097 | 0.991339 | 0.005192849 |  |  | 111060 | 0.9431345 | 0.9670213 | 0.003370358 | 0.9445839 | 0.006984214 | 0.9445836 | 0.0051676 |  |  | 258480 | 0.9531561 | 0.9150489 | 0.005029208 | 0.9642879 | 0.008620311 | 0.9642906 | 0.009510217 |  |  | 559260 | 0.9330855 | 0.8678712 | 0.01161355 | 0.9502433 | 0.00752567 | 0.9502474 | 0.01148552 |  |  | 517060 | 0.8375665 | 0.7035679 | 0.009048088 | 0.8251823 | 0.005391935 | 0.8251754 | 0.005311989
|  |  | 63372 | 0.997754 | 0.9994305 | 0.0005120386 | 0.9999501 | 0.1804239 | 0.9999457 | 0.08742626 |  |  | 216246 | 0.9870322 | 0.9866385 | 0.00119545 | 0.9913601 | 0.008666462 | 0.9913535 | 0.005192076 |  |  | 111360 | 0.9452925 | 0.9670213 | 0.003370358 | 0.9446691 | 0.006987635 | 0.9446688 | 0.00517004 |  |  | 258780 | 0.9514747 | 0.9150489 | 0.005029208 | 0.9643406 | 0.008617573 | 0.9643432 | 0.009507939 |  |  | 559560 | 0.9420373 | 0.8678712 | 0.01161355 | 0.950287 | 0.0075251 | 0.9502911 | 0.0114847 |  |  | 517360 | 0.839742 | 0.7035679 | 0.009048088 | 0.825209 | 0.005391429 | 0.8252021 | 0.005311673
|  |  | 63492 | 0.997754 | 0.9994305 | 0.0005120386 | 0.9999501 | 0.1804239 | 0.9999457 | 0.08742626 |  |  | 216546 | 0.9889531 | 0.9866385 | 0.00119545 | 0.9913745 | 0.008664828 | 0.9913679 | 0.005191302 |  |  | 111660 | 0.9463715 | 0.9670213 | 0.003370358 | 0.9447542 | 0.006991045 | 0.9447539 | 0.005172472 |  |  | 259080 | 0.9531561 | 0.9150489 | 0.005029208 | 0.964393 | 0.00861484 | 0.9643957 | 0.009505666 |  |  | 559860 | 0.9375614 | 0.8678712 | 0.01161355 | 0.9503306 | 0.007524529 | 0.9503347 | 0.01148389 |  |  | 517660 | 0.839742 | 0.7035679 | 0.009048088 | 0.8252356 | 0.005390923 | 0.8252288 | 0.005311356
|  |  | 63612 | 0.9995459 | 0.9994305 | 0.0005120386 | 0.9999501 | 0.1804239 | 0.9999457 | 0.08742626 |  |  | 216846 | 0.9879926 | 0.9866385 | 0.00119545 | 0.9913889 | 0.008663194 | 0.9913822 | 0.005190528 |  |  | 111960 | 0.9452925 | 0.9670213 | 0.003370358 | 0.9448391 | 0.006994443 | 0.9448388 | 0.005174896 |  |  | 259380 | 0.9514747 | 0.9150489 | 0.005029208 | 0.9644454 | 0.008612113 | 0.964448 | 0.009503397 |  |  | 560160 | 0.9353235 | 0.8678712 | 0.01161355 | 0.9503742 | 0.007523959 | 0.9503783 | 0.01148307 |  |  | 517960 | 0.8375665 | 0.7035679 | 0.009048088 | 0.8252622 | 0.005390419 | 0.8252554 | 0.005311041
|  |  | 63732 | 0.997754 | 0.9994305 | 0.0005120386 | 0.9999501 | 0.1804239 | 0.9999457 | 0.08742626 |  |  | 217146 | 0.9889531 | 0.9866385 | 0.00119545 | 0.9914032 | 0.00866156 | 0.9913966 | 0.005189754 |  |  | 112260 | 0.9431345 | 0.9670213 | 0.003370358 | 0.9449239 | 0.00699783 | 0.9449236 | 0.005177312 |  |  | 259680 | 0.9497932 | 0.9150489 | 0.005029208 | 0.9644976 | 0.008609391 | 0.9645002 | 0.009501133 |  |  | 560460 | 0.9375614 | 0.8678712 | 0.01161355 | 0.9504177 | 0.00752339 | 0.9504218 | 0.01148225 |  |  | 518260 | 0.8310402 | 0.7035679 | 0.009048088 | 0.8252888 | 0.005389916 | 0.8252819 | 0.005310726
|  |  | 63852 | 0.9968581 | 0.9994305 | 0.0005120386 | 0.9999501 | 0.1804239 | 0.9999457 | 0.08742626 |  |  | 217446 | 0.9889531 | 0.9866385 | 0.00119545 | 0.9914175 | 0.008659927 | 0.9914109 | 0.00518898 |  |  | 112560 | 0.9452925 | 0.9670213 | 0.003370358 | 0.9450086 | 0.007001204 | 0.9450083 | 0.00517972 |  |  | 259980 | 0.9514747 | 0.9150489 | 0.005029208 | 0.9645497 | 0.008606674 | 0.9645523 | 0.009498874 |  |  | 560760 | 0.9353235 | 0.8678712 | 0.01161355 | 0.9504612 | 0.00752282 | 0.9504653 | 0.01148144 |  |  | 518560 | 0.8353911 | 0.7035679 | 0.009048088 | 0.8253153 | 0.005389414 | 0.8253084 | 0.005310412
|  |  | 63972 | 0.997754 | 0.9994305 | 0.0005120386 | 0.9999501 | 0.1804239 | 0.9999457 | 0.08742626 |  |  | 217746 | 0.9889531 | 0.9866385 | 0.00119545 | 0.9914318 | 0.008658294 | 0.9914252 | 0.005188206 |  |  | 112860 | 0.9452925 | 0.9670213 | 0.003370358 | 0.9450931 | 0.007004567 | 0.9450928 | 0.00518212 |  |  | 260280 | 0.9531561 | 0.9150489 | 0.005029208 | 0.9646016 | 0.008603963 | 0.9646042 | 0.009496619 |  |  | 561060 | 0.9330855 | 0.8678712 | 0.01161355 | 0.9505047 | 0.007522251 | 0.9505087 | 0.01148062 |  |  | 518860 | 0.8332156 | 0.7035679 | 0.009048088 | 0.8253417 | 0.005388912 | 0.8253349 | 0.005310098
|  |  | 64092 | 0.99865 | 0.9994305 | 0.0005120386 | 0.9999501 | 0.1804239 | 0.9999457 | 0.08742626 |  |  | 218046 | 0.9889531 | 0.9866385 | 0.00119545 | 0.991446 | 0.008656662 | 0.9914394 | 0.005187433 |  |  | 113160 | 0.9452925 | 0.9670213 | 0.003370358 | 0.9451775 | 0.007007919 | 0.9451772 | 0.005184512 |  |  | 260580 | 0.9531561 | 0.9150489 | 0.005029208 | 0.9646534 | 0.008601257 | 0.9646559 | 0.009494369 |  |  | 561360 | 0.9375614 | 0.8678712 | 0.01161355 | 0.9505481 | 0.007521682 | 0.9505521 | 0.0114798 |  |  | 519160 | 0.8375665 | 0.7035679 | 0.009048088 | 0.8253682 | 0.005388412 | 0.8253613 | 0.005309785
|  |  | 64212 | 0.997754 | 0.9994305 | 0.0005120386 | 0.9999501 | 0.1804239 | 0.9999457 | 0.08742626 |  |  | 218346 | 0.9889531 | 0.9866385 | 0.00119545 | 0.9914602 | 0.00865503 | 0.9914536 | 0.005186659 |  |  | 113460 | 0.9442135 | 0.9670213 | 0.003370358 | 0.9452617 | 0.007011259 | 0.9452614 | 0.005186895 |  |  | 260880 | 0.9514747 | 0.9150489 | 0.005029208 | 0.964705 | 0.008598556 | 0.9647076 | 0.009492123 |  |  | 561660 | 0.9375614 | 0.8678712 | 0.01161355 | 0.9505914 | 0.007521113 | 0.9505954 | 0.01147899 |  |  | 519460 | 0.839742 | 0.7035679 | 0.009048088 | 0.8253946 | 0.005387913 | 0.8253876 | 0.005309473
|  |  | 64332 | 0.99865 | 0.9994305 | 0.0005120386 | 0.9999501 | 0.1804239 | 0.9999457 | 0.08742626 |  |  | 218646 | 0.9879926 | 0.9866385 | 0.00119545 | 0.9914743 | 0.008653398 | 0.9914677 | 0.005185885 |  |  | 113760 | 0.9452925 | 0.9670213 | 0.003370358 | 0.9453458 | 0.007014587 | 0.9453455 | 0.005189271 |  |  | 261180 | 0.9497932 | 0.9150489 | 0.005029208 | 0.9647565 | 0.008595861 | 0.964759 | 0.009489882 |  |  | 561960 | 0.9353235 | 0.8678712 | 0.01161355 | 0.9506347 | 0.007520545 | 0.9506387 | 0.01147817 |  |  | 519760 | 0.8332156 | 0.7035679 | 0.009048088 | 0.8254209 | 0.005387414 | 0.825414 | 0.005309161
|  |  | 64452 | 0.99865 | 0.9994305 | 0.0005120386 | 0.9999501 | 0.1804239 | 0.9999457 | 0.08742626 |  |  | 218946 | 0.9879926 | 0.9866385 | 0.00119545 | 0.9914884 | 0.008651767 | 0.9914818 | 0.005185112 |  |  | 114060 | 0.9442135 | 0.9670213 | 0.003370358 | 0.9454298 | 0.007017903 | 0.9454295 | 0.005191638 |  |  | 261480 | 0.9497932 | 0.9150489 | 0.005029208 | 0.9648078 | 0.008593171 | 0.9648104 | 0.009487646 |  |  | 562260 | 0.9397993 | 0.8678712 | 0.01161355 | 0.9506779 | 0.007519977 | 0.9506819 | 0.01147736 |  |  | 520060 | 0.839742 | 0.7035679 | 0.009048088 | 0.8254472 | 0.005386917 | 0.8254403 | 0.00530885
|  |  | 64572 | 0.99865 | 0.9994305 | 0.0005120386 | 0.9999501 | 0.1804239 | 0.9999457 | 0.08742626 |  |  | 219246 | 0.9870322 | 0.9866385 | 0.00119545 | 0.9915025 | 0.008650137 | 0.9914959 | 0.005184338 |  |  | 114360 | 0.9452925 | 0.9670213 | 0.003370358 | 0.9455137 | 0.007021208 | 0.9455134 | 0.005193998 |  |  | 261780 | 0.9514747 | 0.9150489 | 0.005029208 | 0.9648591 | 0.008590487 | 0.9648616 | 0.009485414 |  |  | 562560 | 0.9330855 | 0.8678712 | 0.01161355 | 0.9507211 | 0.007519409 | 0.9507251 | 0.01147655 |  |  | 520360 | 0.8419174 | 0.7035679 | 0.009048088 | 0.8254734 | 0.00538642 | 0.8254665 | 0.00530854
|  |  | 64692 | 0.9995459 | 0.9994305 | 0.0005120386 | 0.9999501 | 0.1804239 | 0.9999457 | 0.08742626 |  |  | 219546 | 0.9879926 | 0.9866385 | 0.00119545 | 0.9915165 | 0.008648507 | 0.9915099 | 0.005183565 |  |  | 114660 | 0.9452925 | 0.9670213 | 0.003370358 | 0.9455974 | 0.007024501 | 0.9455971 | 0.005196349 |  |  | 262080 | 0.9548376 | 0.9150489 | 0.005029208 | 0.9649101 | 0.008587808 | 0.9649126 | 0.009483187 |  |  | 562860 | 0.9286096 | 0.8678712 | 0.01161355 | 0.9507642 | 0.007518841 | 0.9507682 | 0.01147573 |  |  | 520660 | 0.839742 | 0.7035679 | 0.009048088 | 0.8254996 | 0.005385925 | 0.8254927 | 0.00530823
|  |  | 64812 | 0.997754 | 0.9994305 | 0.0005120386 | 0.9999501 | 0.1804239 | 0.9999457 | 0.08742626 |  |  | 219846 | 0.9879926 | 0.9866385 | 0.00119545 | 0.9915305 | 0.008646878 | 0.9915239 | 0.005182791 |  |  | 114960 | 0.9442135 | 0.9670213 | 0.003370358 | 0.945681 | 0.007027782 | 0.9456806 | 0.005198692 |  |  | 262380 | 0.9531561 | 0.9150489 | 0.005029208 | 0.9649611 | 0.008585134 | 0.9649636 | 0.009480965 |  |  | 563160 | 0.9375614 | 0.8678712 | 0.01161355 | 0.9508073 | 0.007518274 | 0.9508113 | 0.01147492 |  |  | 520960 | 0.8310402 | 0.7035679 | 0.009048088 | 0.8255258 | 0.00538543 | 0.8255188 | 0.005307921
|  |  | 64932 | 0.997754 | 0.9994305 | 0.0005120386 | 0.9999501 | 0.1804239 | 0.9999457 | 0.08742626 |  |  | 220146 | 0.9879926 | 0.9866385 | 0.00119545 | 0.9915444 | 0.008645249 | 0.9915379 | 0.005182018 |  |  | 115260 | 0.9463715 | 0.9670213 | 0.003370358 | 0.9457644 | 0.007031052 | 0.9457641 | 0.005201027 |  |  | 262680 | 0.9531561 | 0.9150489 | 0.005029208 | 0.9650119 | 0.008582466 | 0.9650143 | 0.009478747 |  |  | 563460 | 0.9375614 | 0.8678712 | 0.01161355 | 0.9508504 | 0.007517707 | 0.9508543 | 0.01147411 |  |  | 521260 | 0.8353911 | 0.7035679 | 0.009048088 | 0.8255519 | 0.005384936 | 0.8255449 | 0.005307613
|  |  | 65052 | 0.9995459 | 0.9994305 | 0.0005120386 | 0.9999501 | 0.1804239 | 0.9999457 | 0.08742626 |  |  | 220446 | 0.9889531 | 0.9866385 | 0.00119545 | 0.9915583 | 0.008643621 | 0.9915518 | 0.005181245 |  |  | 115560 | 0.9452925 | 0.9670213 | 0.003370358 | 0.9458477 | 0.00703431 | 0.9458474 | 0.005203354 |  |  | 262980 | 0.9531561 | 0.9150489 | 0.005029208 | 0.9650625 | 0.008579803 | 0.965065 | 0.009476534 |  |  | 563760 | 0.9330855 | 0.8678712 | 0.01161355 | 0.9508934 | 0.00751714 | 0.9508973 | 0.01147329 |  |  | 521560 | 0.839742 | 0.7035679 | 0.009048088 | 0.825578 | 0.005384444 | 0.825571 | 0.005307305
|  |  | 65172 | 0.9995459 | 0.9994305 | 0.0005120386 | 0.9999501 | 0.1804239 | 0.9999457 | 0.08742626 |  |  | 220746 | 0.9879926 | 0.9866385 | 0.00119545 | 0.9915722 | 0.008641994 | 0.9915657 | 0.005180472 |  |  | 115860 | 0.9442135 | 0.9670213 | 0.003370358 | 0.9459309 | 0.007037557 | 0.9459305 | 0.005205674 |  |  | 263280 | 0.9531561 | 0.9150489 | 0.005029208 | 0.965113 | 0.008577146 | 0.9651155 | 0.009474325 |  |  | 564060 | 0.9353235 | 0.8678712 | 0.01161355 | 0.9509363 | 0.007516573 | 0.9509403 | 0.01147248 |  |  | 521860 | 0.839742 | 0.7035679 | 0.009048088 | 0.825604 | 0.005383952 | 0.825597 | 0.005306998
|  |  | 65292 | 0.99865 | 0.9994305 | 0.0005120386 | 0.9999501 | 0.1804239 | 0.9999457 | 0.08742626 |  |  | 221046 | 0.9889531 | 0.9866385 | 0.00119545 | 0.9915861 | 0.008640367 | 0.9915796 | 0.0051797 |  |  | 116160 | 0.9442135 | 0.9670213 | 0.003370358 | 0.9460139 | 0.007040792 | 0.9460135 | 0.005207984 |  |  | 263580 | 0.9514747 | 0.9150489 | 0.005029208 | 0.9651634 | 0.008574494 | 0.9651659 | 0.009472122 |  |  | 564360 | 0.9353235 | 0.8678712 | 0.01161355 | 0.9509792 | 0.007516007 | 0.9509831 | 0.01147167 |  |  | 522160 | 0.8440929 | 0.7035679 | 0.009048088 | 0.82563 | 0.005383461 | 0.825623 | 0.005306692
|  |  | 65412 | 0.99865 | 0.9994305 | 0.0005120386 | 0.9999501 | 0.1804239 | 0.9999457 | 0.08742626 |  |  | 221346 | 0.9889531 | 0.9866385 | 0.00119545 | 0.9915999 | 0.008638741 | 0.9915934 | 0.005178927 |  |  | 116460 | 0.9452925 | 0.9670213 | 0.003370358 | 0.9460968 | 0.007044015 | 0.9460964 | 0.005210287 |  |  | 263880 | 0.9548376 | 0.9150489 | 0.005029208 | 0.9652137 | 0.008571847 | 0.9652161 | 0.009469923 |  |  | 564660 | 0.9353235 | 0.8678712 | 0.01161355 | 0.951022 | 0.007515441 | 0.951026 | 0.01147086 |  |  | 522460 | 0.8375665 | 0.7035679 | 0.009048088 | 0.8256559 | 0.005382971 | 0.8256489 | 0.005306386
|  |  | 65532 | 0.9995459 | 0.9994305 | 0.0005120386 | 0.9999501 | 0.1804239 | 0.9999457 | 0.08742626 |  |  | 221646 | 0.9899135 | 0.9866385 | 0.00119545 | 0.9916136 | 0.008637116 | 0.9916072 | 0.005178155 |  |  | 116760 | 0.9463715 | 0.9670213 | 0.003370358 | 0.9461796 | 0.007047227 | 0.9461792 | 0.005212582 |  |  | 264180 | 0.9514747 | 0.9150489 | 0.005029208 | 0.9652638 | 0.008569206 | 0.9652662 | 0.009467728 |  |  | 564960 | 0.9375614 | 0.8678712 | 0.01161355 | 0.9510648 | 0.007514875 | 0.9510688 | 0.01147005 |  |  | 522760 | 0.839742 | 0.7035679 | 0.009048088 | 0.8256818 | 0.005382483 | 0.8256748 | 0.005306081
|  |  | 65652 | 0.9995459 | 0.9994305 | 0.0005120386 | 0.9999501 | 0.1804239 | 0.9999457 | 0.08742626 |  |  | 221946 | 0.9879926 | 0.9866385 | 0.00119545 | 0.9916274 | 0.008635492 | 0.9916209 | 0.005177383 |  |  | 117060 | 0.9452925 | 0.9670213 | 0.003370358 | 0.9462622 | 0.007050427 | 0.9462618 | 0.005214869 |  |  | 264480 | 0.9514747 | 0.9150489 | 0.005029208 | 0.9653137 | 0.00856657 | 0.9653161 | 0.009465538 |  |  | 565260 | 0.9375614 | 0.8678712 | 0.01161355 | 0.9511076 | 0.007514309 | 0.9511115 | 0.01146924 |  |  | 523060 | 0.8353911 | 0.7035679 | 0.009048088 | 0.8257077 | 0.005381995 | 0.8257007 | 0.005305776
|  |  | 65772 | 0.997754 | 0.9994305 | 0.0005120386 | 0.9999501 | 0.1804239 | 0.9999457 | 0.08742626 |  |  | 222246 | 0.9889531 | 0.9866385 | 0.00119545 | 0.991641 | 0.008633868 | 0.9916346 | 0.005176611 |  |  | 117360 | 0.9452925 | 0.9670213 | 0.003370358 | 0.9463447 | 0.007053615 | 0.9463443 | 0.005217148 |  |  | 264780 | 0.9531561 | 0.9150489 | 0.005029208 | 0.9653636 | 0.00856394 | 0.965366 | 0.009463353 |  |  | 565560 | 0.9308476 | 0.8678712 | 0.01161355 | 0.9511503 | 0.007513744 | 0.9511542 | 0.01146843 |  |  | 523360 | 0.8375665 | 0.7035679 | 0.009048088 | 0.8257335 | 0.005381508 | 0.8257265 | 0.005305472
|  |  | 65892 | 0.99865 | 0.9994305 | 0.0005120386 | 0.9999501 | 0.1804239 | 0.9999457 | 0.08742626 |  |  | 222546 | 0.9889531 | 0.9866385 | 0.00119545 | 0.9916547 | 0.008632245 | 0.9916483 | 0.005175839 |  |  | 117660 | 0.9474505 | 0.9670213 | 0.003370358 | 0.9464271 | 0.007056792 | 0.9464267 | 0.005219419 |  |  | 265080 | 0.9531561 | 0.9150489 | 0.005029208 | 0.9654133 | 0.008561316 | 0.9654156 | 0.009461173 |  |  | 565860 | 0.9353235 | 0.8678712 | 0.01161355 | 0.9511929 | 0.007513179 | 0.9511968 | 0.01146762 |  |  | 523660 | 0.8353911 | 0.7035679 | 0.009048088 | 0.8257593 | 0.005381022 | 0.8257522 | 0.005305169
|  |  | 66012 | 0.9995459 | 0.9994305 | 0.0005120386 | 0.9999501 | 0.1804239 | 0.9999457 | 0.08742626 |  |  | 222846 | 0.9879926 | 0.9866385 | 0.00119545 | 0.9916683 | 0.008630623 | 0.9916619 | 0.005175068 |  |  | 117960 | 0.9474505 | 0.9670213 | 0.003370358 | 0.9465093 | 0.007059958 | 0.9465089 | 0.005221682 |  |  | 265380 | 0.9548376 | 0.9150489 | 0.005029208 | 0.9654628 | 0.008558696 | 0.9654652 | 0.009458998 |  |  | 566160 | 0.9397993 | 0.8678712 | 0.01161355 | 0.9512355 | 0.007512614 | 0.9512394 | 0.01146681 |  |  | 523960 | 0.8353911 | 0.7035679 | 0.009048088 | 0.825785 | 0.005380536 | 0.8257779 | 0.005304867
|  |  | 66132 | 0.99865 | 0.9994305 | 0.0005120386 | 0.9999501 | 0.1804239 | 0.9999457 | 0.08742626 |  |  | 223146 | 0.9879926 | 0.9866385 | 0.00119545 | 0.9916819 | 0.008629002 | 0.9916755 | 0.005174297 |  |  | 118260 | 0.9452925 | 0.9670213 | 0.003370358 | 0.9465914 | 0.007063111 | 0.946591 | 0.005223936 |  |  | 265680 | 0.9531561 | 0.9150489 | 0.005029208 | 0.9655122 | 0.008556083 | 0.9655146 | 0.009456827 |  |  | 566460 | 0.9375614 | 0.8678712 | 0.01161355 | 0.9512781 | 0.00751205 | 0.951282 | 0.01146601 |  |  | 524260 | 0.8332156 | 0.7035679 | 0.009048088 | 0.8258107 | 0.005380052 | 0.8258036 | 0.005304565
|  |  | 66252 | 1.000442 | 0.9994305 | 0.0005120386 | 0.9999501 | 0.1804239 | 0.9999457 | 0.08742626 |  |  | 223446 | 0.9879926 | 0.9866385 | 0.00119545 | 0.9916955 | 0.008627382 | 0.9916891 | 0.005173526 |  |  | 118560 | 0.9474505 | 0.9670213 | 0.003370358 | 0.9466734 | 0.007066254 | 0.946673 | 0.005226183 |  |  | 265980 | 0.9548376 | 0.9150489 | 0.005029208 | 0.9655615 | 0.008553475 | 0.9655639 | 0.00945466 |  |  | 566760 | 0.9375614 | 0.8678712 | 0.01161355 | 0.9513206 | 0.007511486 | 0.9513245 | 0.0114652 |  |  | 524560 | 0.8375665 | 0.7035679 | 0.009048088 | 0.8258363 | 0.005379569 | 0.8258292 | 0.005304263
|  |  | 66372 | 0.9995459 | 0.9994305 | 0.0005120386 | 0.9999501 | 0.1804239 | 0.9999457 | 0.08742626 |  |  | 223746 | 0.9889531 | 0.9866385 | 0.00119545 | 0.991709 | 0.008625762 | 0.9917026 | 0.005172755 |  |  | 118860 | 0.9463715 | 0.9670213 | 0.003370358 | 0.9467552 | 0.007069384 | 0.9467548 | 0.005228422 |  |  | 266280 | 0.9531561 | 0.9150489 | 0.005029208 | 0.9656107 | 0.008550872 | 0.965613 | 0.009452499 |  |  | 567060 | 0.9375614 | 0.8678712 | 0.01161355 | 0.951363 | 0.007510922 | 0.9513669 | 0.01146439 |  |  | 524860 | 0.8375665 | 0.7035679 | 0.009048088 | 0.8258619 | 0.005379087 | 0.8258548 | 0.005303963
|  |  | 66492 | 0.9995459 | 0.9994305 | 0.0005120386 | 0.9999501 | 0.1804239 | 0.9999457 | 0.08742626 |  |  | 224046 | 0.9889531 | 0.9866385 | 0.00119545 | 0.9917224 | 0.008624144 | 0.9917161 | 0.005171985 |  |  | 119160 | 0.9463715 | 0.9670213 | 0.003370358 | 0.9468369 | 0.007072503 | 0.9468365 | 0.005230652 |  |  | 266580 | 0.9531561 | 0.9150489 | 0.005029208 | 0.9656597 | 0.008548274 | 0.965662 | 0.009450342 |  |  | 567360 | 0.9397993 | 0.8678712 | 0.01161355 | 0.9514054 | 0.007510358 | 0.9514093 | 0.01146358 |  |  | 525160 | 0.8375665 | 0.7035679 | 0.009048088 | 0.8258875 | 0.005378605 | 0.8258804 | 0.005303663
|  |  | 66612 | 0.9995459 | 0.9994305 | 0.0005120386 | 0.9999501 | 0.1804239 | 0.9999457 | 0.08742626 |  |  | 224346 | 0.9879926 | 0.9866385 | 0.00119545 | 0.9917359 | 0.008622526 | 0.9917295 | 0.005171215 |  |  | 119460 | 0.9463715 | 0.9670213 | 0.003370358 | 0.9469185 | 0.007075611 | 0.9469181 | 0.005232875 |  |  | 266880 | 0.9531561 | 0.9150489 | 0.005029208 | 0.9657086 | 0.008545683 | 0.9657109 | 0.00944819 |  |  | 567660 | 0.9375614 | 0.8678712 | 0.01161355 | 0.9514478 | 0.007509795 | 0.9514516 | 0.01146278 |  |  | 525460 | 0.8419174 | 0.7035679 | 0.009048088 | 0.825913 | 0.005378125 | 0.8259059 | 0.005303363
|  |  | 66732 | 0.9995459 | 0.9994305 | 0.0005120386 | 0.9999501 | 0.1804239 | 0.9999457 | 0.08742626 |  |  | 224646 | 0.9889531 | 0.9866385 | 0.00119545 | 0.9917493 | 0.00862091 | 0.991743 | 0.005170445 |  |  | 119760 | 0.9452925 | 0.9670213 | 0.003370358 | 0.9469999 | 0.007078707 | 0.9469995 | 0.00523509 |  |  | 267180 | 0.9497932 | 0.9150489 | 0.005029208 | 0.9657574 | 0.008543096 | 0.9657597 | 0.009446043 |  |  | 567960 | 0.9308476 | 0.8678712 | 0.01161355 | 0.9514901 | 0.007509232 | 0.9514939 | 0.01146197 |  |  | 525760 | 0.839742 | 0.7035679 | 0.009048088 | 0.8259385 | 0.005377645 | 0.8259313 | 0.005303065
|  |  | 66852 | 0.99865 | 0.9994305 | 0.0005120386 | 0.9999501 | 0.1804239 | 0.9999457 | 0.08742626 |  |  | 224946 | 0.9889531 | 0.9866385 | 0.00119545 | 0.9917627 | 0.008619294 | 0.9917563 | 0.005169676 |  |  | 120060 | 0.9463715 | 0.9670213 | 0.003370358 | 0.9470812 | 0.007081792 | 0.9470808 | 0.005237296 |  |  | 267480 | 0.9531561 | 0.9150489 | 0.005029208 | 0.965806 | 0.008540516 | 0.9658083 | 0.0094439 |  |  | 568260 | 0.9375614 | 0.8678712 | 0.01161355 | 0.9515324 | 0.007508669 | 0.9515362 | 0.01146117 |  |  | 526060 | 0.8375665 | 0.7035679 | 0.009048088 | 0.8259639 | 0.005377167 | 0.8259567 | 0.005302766
|  |  | 66972 | 0.9995459 | 0.9994305 | 0.0005120386 | 0.9999501 | 0.1804239 | 0.9999457 | 0.08742626 |  |  | 225246 | 0.9899135 | 0.9866385 | 0.00119545 | 0.991776 | 0.00861768 | 0.9917697 | 0.005168907 |  |  | 120360 | 0.9452925 | 0.9670213 | 0.003370358 | 0.9471624 | 0.007084865 | 0.947162 | 0.005239495 |  |  | 267780 | 0.9548376 | 0.9150489 | 0.005029208 | 0.9658545 | 0.00853794 | 0.9658567 | 0.009441763 |  |  | 568560 | 0.9375614 | 0.8678712 | 0.01161355 | 0.9515746 | 0.007508107 | 0.9515784 | 0.01146036 |  |  | 526360 | 0.8375665 | 0.7035679 | 0.009048088 | 0.8259893 | 0.005376689 | 0.8259821 | 0.005302469
|  |  | 67092 | 0.99865 | 0.9994305 | 0.0005120386 | 0.9999501 | 0.1804239 | 0.9999457 | 0.08742626 |  |  | 225546 | 0.9889531 | 0.9866385 | 0.00119545 | 0.9917893 | 0.008616066 | 0.991783 | 0.005168138 |  |  | 120660 | 0.9452925 | 0.9670213 | 0.003370358 | 0.9472434 | 0.007087926 | 0.947243 | 0.005241686 |  |  | 268080 | 0.9565191 | 0.9150489 | 0.005029208 | 0.9659028 | 0.008535371 | 0.9659051 | 0.009439629 |  |  | 568860 | 0.9420373 | 0.8678712 | 0.01161355 | 0.9516167 | 0.007507545 | 0.9516205 | 0.01145956 |  |  | 526660 | 0.8353911 | 0.7035679 | 0.009048088 | 0.8260146 | 0.005376213 | 0.8260074 | 0.005302172
|  |  | 67212 | 0.997754 | 0.9994305 | 0.0005120386 | 0.9999501 | 0.1804239 | 0.9999457 | 0.08742626 |  |  | 225846 | 0.9889531 | 0.9866385 | 0.00119545 | 0.9918026 | 0.008614454 | 0.9917963 | 0.00516737 |  |  | 120960 | 0.9485295 | 0.9670213 | 0.003370358 | 0.9473243 | 0.007090976 | 0.9473239 | 0.005243869 |  |  | 268380 | 0.9548376 | 0.9150489 | 0.005029208 | 0.965951 | 0.008532807 | 0.9659533 | 0.009437501 |  |  | 569160 | 0.9420373 | 0.8678712 | 0.01161355 | 0.9516589 | 0.007506983 | 0.9516627 | 0.01145875 |  |  | 526960 | 0.8332156 | 0.7035679 | 0.009048088 | 0.8260399 | 0.005375737 | 0.8260327 | 0.005301876
|  |  | 67332 | 0.99865 | 0.9994305 | 0.0005120386 | 0.9999501 | 0.1804239 | 0.9999457 | 0.08742626 |  |  | 226146 | 0.9889531 | 0.9866385 | 0.00119545 | 0.9918158 | 0.008612843 | 0.9918095 | 0.005166602 |  |  | 121260 | 0.9452925 | 0.9670213 | 0.003370358 | 0.9474051 | 0.007094015 | 0.9474047 | 0.005246044 |  |  | 268680 | 0.9531561 | 0.9150489 | 0.005029208 | 0.9659991 | 0.008530248 | 0.9660014 | 0.009435377 |  |  | 569460 | 0.9353235 | 0.8678712 | 0.01161355 | 0.9517009 | 0.007506421 | 0.9517047 | 0.01145795 |  |  | 527260 | 0.839742 | 0.7035679 | 0.009048088 | 0.8260652 | 0.005375262 | 0.826058 | 0.00530158
|  |  | 67452 | 0.99865 | 0.9994305 | 0.0005120386 | 0.9999501 | 0.1804239 | 0.9999457 | 0.08742626 |  |  | 226446 | 0.9879926 | 0.9866385 | 0.00119545 | 0.991829 | 0.008611232 | 0.9918227 | 0.005165835 |  |  | 121560 | 0.9452925 | 0.9670213 | 0.003370358 | 0.9474858 | 0.007097042 | 0.9474853 | 0.005248211 |  |  | 268980 | 0.9531561 | 0.9150489 | 0.005029208 | 0.9660471 | 0.008527695 | 0.9660493 | 0.009433259 |  |  | 569760 | 0.9353235 | 0.8678712 | 0.01161355 | 0.9517429 | 0.00750586 | 0.9517467 | 0.01145715 |  |  | 527560 | 0.8419174 | 0.7035679 | 0.009048088 | 0.8260904 | 0.005374788 | 0.8260832 | 0.005301285
|  |  | 67572 | 0.9995459 | 0.9994305 | 0.0005120386 | 0.9999501 | 0.1804239 | 0.9999457 | 0.08742626 |  |  | 226746 | 0.9889531 | 0.9866385 | 0.00119545 | 0.9918421 | 0.008609623 | 0.9918359 | 0.005165068 |  |  | 121860 | 0.9463715 | 0.9670213 | 0.003370358 | 0.9475663 | 0.007100058 | 0.9475658 | 0.005250369 |  |  | 269280 | 0.9531561 | 0.9150489 | 0.005029208 | 0.9660949 | 0.008525147 | 0.9660971 | 0.009431144 |  |  | 570060 | 0.9375614 | 0.8678712 | 0.01161355 | 0.9517849 | 0.007505299 | 0.9517887 | 0.01145635 |  |  | 527860 | 0.839742 | 0.7035679 | 0.009048088 | 0.8261155 | 0.005374315 | 0.8261083 | 0.005300991
|  |  | 67692 | 0.99865 | 0.9994305 | 0.0005120386 | 0.9999501 | 0.1804239 | 0.9999457 | 0.08742626 |  |  | 227046 | 0.9899135 | 0.9866385 | 0.00119545 | 0.9918553 | 0.008608015 | 0.991849 | 0.005164301 |  |  | 122160 | 0.9474505 | 0.9670213 | 0.003370358 | 0.9476467 | 0.007103062 | 0.9476462 | 0.00525252 |  |  | 269580 | 0.9531561 | 0.9150489 | 0.005029208 | 0.9661426 | 0.008522605 | 0.9661448 | 0.009429035 |  |  | 570360 | 0.9353235 | 0.8678712 | 0.01161355 | 0.9518268 | 0.007504738 | 0.9518306 | 0.01145554 |  |  | 528160 | 0.839742 | 0.7035679 | 0.009048088 | 0.8261407 | 0.005373843 | 0.8261335 | 0.005300698
|  |  | 67812 | 0.997754 | 0.9994305 | 0.0005120386 | 0.9999501 | 0.1804239 | 0.9999457 | 0.08742626 |  |  | 227346 | 0.9899135 | 0.9866385 | 0.00119545 | 0.9918683 | 0.008606408 | 0.9918621 | 0.005163535 |  |  | 122460 | 0.9463715 | 0.9670213 | 0.003370358 | 0.9477269 | 0.007106055 | 0.9477265 | 0.005254664 |  |  | 269880 | 0.9531561 | 0.9150489 | 0.005029208 | 0.9661902 | 0.008520068 | 0.9661924 | 0.009426931 |  |  | 570660 | 0.9353235 | 0.8678712 | 0.01161355 | 0.9518687 | 0.007504178 | 0.9518725 | 0.01145474 |  |  | 528460 | 0.8353911 | 0.7035679 | 0.009048088 | 0.8261658 | 0.005373372 | 0.8261585 | 0.005300405
|  |  | 67932 | 0.997754 | 0.9994305 | 0.0005120386 | 0.9999501 | 0.1804239 | 0.9999457 | 0.08742626 |  |  | 227646 | 0.9889531 | 0.9866385 | 0.00119545 | 0.9918814 | 0.008604803 | 0.9918752 | 0.005162769 |  |  | 122760 | 0.9474505 | 0.9670213 | 0.003370358 | 0.9478071 | 0.007109037 | 0.9478066 | 0.005256799 |  |  | 270180 | 0.9531561 | 0.9150489 | 0.005029208 | 0.9662376 | 0.008517537 | 0.9662398 | 0.009424831 |  |  | 570960 | 0.9330855 | 0.8678712 | 0.01161355 | 0.9519105 | 0.007503618 | 0.9519143 | 0.01145394
|  |  | 68052 | 0.99865 | 0.9994305 | 0.0005120386 | 0.9999501 | 0.1804239 | 0.9999457 | 0.08742626 |  |  | 227946 | 0.9889531 | 0.9866385 | 0.00119545 | 0.9918944 | 0.008603198 | 0.9918882 | 0.005162004 |  |  | 123060 | 0.9485295 | 0.9670213 | 0.003370358 | 0.9478871 | 0.007112007 | 0.9478866 | 0.005258926 |  |  | 270480 | 0.9514747 | 0.9150489 | 0.005029208 | 0.9662849 | 0.008515012 | 0.9662871 | 0.009422736 |  |  | 571260 | 0.9353235 | 0.8678712 | 0.01161355 | 0.9519523 | 0.007503058 | 0.9519561 | 0.01145314
|  |  | 68172 | 1.000442 | 0.9994305 | 0.0005120386 | 0.9999501 | 0.1804239 | 0.9999457 | 0.08742626 |  |  | 228246 | 0.9889531 | 0.9866385 | 0.00119545 | 0.9919074 | 0.008601595 | 0.9919012 | 0.005161239 |  |  | 123360 | 0.9463715 | 0.9670213 | 0.003370358 | 0.9479669 | 0.007114965 | 0.9479665 | 0.005261045 |  |  | 270780 | 0.9531561 | 0.9150489 | 0.005029208 | 0.9663321 | 0.008512492 | 0.9663343 | 0.009420645 |  |  | 571560 | 0.9375614 | 0.8678712 | 0.01161355 | 0.951994 | 0.007502498 | 0.9519978 | 0.01145234
|  |  | 68292 | 0.99865 | 0.9994305 | 0.0005120386 | 0.9999501 | 0.1804239 | 0.9999457 | 0.08742626 |  |  | 228546 | 0.9889531 | 0.9866385 | 0.00119545 | 0.9919204 | 0.008599993 | 0.9919142 | 0.005160475 |  |  | 123660 | 0.9463715 | 0.9670213 | 0.003370358 | 0.9480467 | 0.007117913 | 0.9480462 | 0.005263157 |  |  | 271080 | 0.9531561 | 0.9150489 | 0.005029208 | 0.9663792 | 0.008509978 | 0.9663813 | 0.00941856 |  |  | 571860 | 0.9397993 | 0.8678712 | 0.01161355 | 0.9520357 | 0.007501939 | 0.9520395 | 0.01145154
|  |  | 68412 | 0.99865 | 0.9994305 | 0.0005120386 | 0.9999501 | 0.1804239 | 0.9999457 | 0.08742626 |  |  | 228846 | 0.9889531 | 0.9866385 | 0.00119545 | 0.9919333 | 0.008598392 | 0.9919271 | 0.005159711 |  |  | 123960 | 0.9474505 | 0.9670213 | 0.003370358 | 0.9481263 | 0.007120849 | 0.9481258 | 0.00526526 |  |  | 271380 | 0.9548376 | 0.9150489 | 0.005029208 | 0.9664261 | 0.008507469 | 0.9664282 | 0.009416479 |  |  | 572160 | 0.9465132 | 0.8678712 | 0.01161355 | 0.9520774 | 0.00750138 | 0.9520811 | 0.01145074
|  |  | 68532 | 0.997754 | 0.9994305 | 0.0005120386 | 0.9999501 | 0.1804239 | 0.9999457 | 0.08742626 |  |  | 229146 | 0.9879926 | 0.9866385 | 0.00119545 | 0.9919462 | 0.008596793 | 0.99194 | 0.005158947 |  |  | 124260 | 0.9485295 | 0.9670213 | 0.003370358 | 0.9482058 | 0.007123773 | 0.9482053 | 0.005267356 |  |  | 271680 | 0.9548376 | 0.9150489 | 0.005029208 | 0.9664729 | 0.008504966 | 0.966475 | 0.009414403 |  |  | 572460 | 0.9375614 | 0.8678712 | 0.01161355 | 0.952119 | 0.007500822 | 0.9521227 | 0.01144994
|  |  | 68652 | 0.9995459 | 0.9994305 | 0.0005120386 | 0.9999501 | 0.1804239 | 0.9999457 | 0.08742626 |  |  | 229446 | 0.9899135 | 0.9866385 | 0.00119545 | 0.991959 | 0.008595195 | 0.9919529 | 0.005158184 |  |  | 124560 | 0.9452925 | 0.9670213 | 0.003370358 | 0.9482851 | 0.007126687 | 0.9482846 | 0.005269444 |  |  | 271980 | 0.9514747 | 0.9150489 | 0.005029208 | 0.9665196 | 0.008502468 | 0.9665217 | 0.009412332 |  |  | 572760 | 0.9397993 | 0.8678712 | 0.01161355 | 0.9521605 | 0.007500263 | 0.9521642 | 0.01144914
|  |  | 68772 | 0.9995459 | 0.9994305 | 0.0005120386 | 0.9999501 | 0.1804239 | 0.9999457 | 0.08742626 |  |  | 229746 | 0.9889531 | 0.9866385 | 0.00119545 | 0.9919718 | 0.008593598 | 0.9919657 | 0.005157422 |  |  | 124860 | 0.9463715 | 0.9670213 | 0.003370358 | 0.9483644 | 0.007129589 | 0.9483639 | 0.005271523 |  |  | 272280 | 0.9548376 | 0.9150489 | 0.005029208 | 0.9665661 | 0.008499976 | 0.9665682 | 0.009410265 |  |  | 573060 | 0.9353235 | 0.8678712 | 0.01161355 | 0.952202 | 0.007499705 | 0.9522057 | 0.01144835
|  |  | 68892 | 0.99865 | 0.9994305 | 0.0005120386 | 0.9999501 | 0.1804239 | 0.9999457 | 0.08742626 |  |  | 230046 | 0.9879926 | 0.9866385 | 0.00119545 | 0.9919846 | 0.008592002 | 0.9919785 | 0.00515666 |  |  | 125160 | 0.9463715 | 0.9670213 | 0.003370358 | 0.9484435 | 0.007132479 | 0.9484429 | 0.005273595 |  |  | 272580 | 0.9531561 | 0.9150489 | 0.005029208 | 0.9666125 | 0.008497489 | 0.9666146 | 0.009408204 |  |  | 573360 | 0.9375614 | 0.8678712 | 0.01161355 | 0.9522434 | 0.007499148 | 0.9522471 | 0.01144755
|  |  | 69012 | 1.001338 | 0.9994305 | 0.0005120386 | 0.9999501 | 0.1804239 | 0.9999457 | 0.08742626 |  |  | 230346 | 0.9899135 | 0.9866385 | 0.00119545 | 0.9919973 | 0.008590408 | 0.9919913 | 0.005155899 |  |  | 125460 | 0.9485295 | 0.9670213 | 0.003370358 | 0.9485224 | 0.007135359 | 0.9485219 | 0.00527566 |  |  | 272880 | 0.9531561 | 0.9150489 | 0.005029208 | 0.9666588 | 0.008495008 | 0.9666609 | 0.009406147 |  |  | 573660 | 0.9375614 | 0.8678712 | 0.01161355 | 0.9522848 | 0.00749859 | 0.9522885 | 0.01144675
|  |  | 69132 | 0.99865 | 0.9994305 | 0.0005120386 | 0.9999501 | 0.1804239 | 0.9999457 | 0.08742626 |  |  | 230646 | 0.9889531 | 0.9866385 | 0.00119545 | 0.99201 | 0.008588815 | 0.992004 | 0.005155138 |  |  | 125760 | 0.9474505 | 0.9670213 | 0.003370358 | 0.9486013 | 0.007138227 | 0.9486008 | 0.005277716 |  |  | 273180 | 0.9531561 | 0.9150489 | 0.005029208 | 0.966705 | 0.008492533 | 0.966707 | 0.009404095 |  |  | 573960 | 0.9397993 | 0.8678712 | 0.01161355 | 0.9523262 | 0.007498033 | 0.9523298 | 0.01144596
|  |  | 69252 | 1.000442 | 0.9994305 | 0.0005120386 | 0.9999501 | 0.1804239 | 0.9999457 | 0.08742626 |  |  | 230946 | 0.9889531 | 0.9866385 | 0.00119545 | 0.9920227 | 0.008587224 | 0.9920167 | 0.005154378 |  |  | 126060 | 0.9474505 | 0.9670213 | 0.003370358 | 0.94868 | 0.007141083 | 0.9486795 | 0.005279764 |  |  | 273480 | 0.9514747 | 0.9150489 | 0.005029208 | 0.966751 | 0.008490063 | 0.966753 | 0.009402047 |  |  | 574260 | 0.9375614 | 0.8678712 | 0.01161355 | 0.9523675 | 0.007497476 | 0.9523711 | 0.01144516
|  |  | 69372 | 0.9995459 | 0.9994305 | 0.0005120386 | 0.9999501 | 0.1804239 | 0.9999457 | 0.08742626 |  |  | 231246 | 0.9899135 | 0.9866385 | 0.00119545 | 0.9920354 | 0.008585634 | 0.9920293 | 0.005153618 |  |  | 126360 | 0.9474505 | 0.9670213 | 0.003370358 | 0.9487586 | 0.007143929 | 0.948758 | 0.005281805 |  |  | 273780 | 0.9514747 | 0.9150489 | 0.005029208 | 0.9667969 | 0.008487599 | 0.9667989 | 0.009400005 |  |  | 574560 | 0.9375614 | 0.8678712 | 0.01161355 | 0.9524087 | 0.00749692 | 0.9524124 | 0.01144436
|  |  | 69492 | 0.9995459 | 0.9994305 | 0.0005120386 | 0.9999501 | 0.1804239 | 0.9999457 | 0.08742626 |  |  | 231546 | 0.9899135 | 0.9866385 | 0.00119545 | 0.992048 | 0.008584045 | 0.9920419 | 0.005152859 |  |  | 126660 | 0.9474505 | 0.9670213 | 0.003370358 | 0.948837 | 0.007146763 | 0.9488365 | 0.005283838 |  |  | 274080 | 0.9531561 | 0.9150489 | 0.005029208 | 0.9668427 | 0.00848514 | 0.9668447 | 0.009397967 |  |  | 574860 | 0.9353235 | 0.8678712 | 0.01161355 | 0.95245 | 0.007496363 | 0.9524536 | 0.01144357
|  |  | 69612 | 1.000442 | 0.9994305 | 0.0005120386 | 0.9999501 | 0.1804239 | 0.9999457 | 0.08742626 |  |  | 231846 | 0.9889531 | 0.9866385 | 0.00119545 | 0.9920606 | 0.008582458 | 0.9920545 | 0.005152101 |  |  | 126960 | 0.9474505 | 0.9670213 | 0.003370358 | 0.9489154 | 0.007149586 | 0.9489148 | 0.005285863 |  |  | 274380 | 0.9514747 | 0.9150489 | 0.005029208 | 0.9668883 | 0.008482687 | 0.9668903 | 0.009395934 |  |  | 575160 | 0.9375614 | 0.8678712 | 0.01161355 | 0.9524911 | 0.007495808 | 0.9524947 | 0.01144278
|  |  | 69732 | 0.99865 | 0.9994305 | 0.0005120386 | 0.9999501 | 0.1804239 | 0.9999457 | 0.08742626 |  |  | 232146 | 0.9879926 | 0.9866385 | 0.00119545 | 0.9920731 | 0.008580872 | 0.9920671 | 0.005151343 |  |  | 127260 | 0.9474505 | 0.9670213 | 0.003370358 | 0.9489936 | 0.007152398 | 0.948993 | 0.00528788 |  |  | 274680 | 0.9531561 | 0.9150489 | 0.005029208 | 0.9669339 | 0.00848024 | 0.9669359 | 0.009393906 |  |  | 575460 | 0.9420373 | 0.8678712 | 0.01161355 | 0.9525322 | 0.007495252 | 0.9525358 | 0.01144198
|  |  | 69852 | 0.99865 | 0.9994305 | 0.0005120386 | 0.9999501 | 0.1804239 | 0.9999457 | 0.08742626 |  |  | 232446 | 0.9899135 | 0.9866385 | 0.00119545 | 0.9920856 | 0.008579288 | 0.9920796 | 0.005150586 |  |  | 127560 | 0.9485295 | 0.9670213 | 0.003370358 | 0.9490717 | 0.007155199 | 0.9490711 | 0.00528989 |  |  | 274980 | 0.9531561 | 0.9150489 | 0.005029208 | 0.9669793 | 0.008477798 | 0.9669813 | 0.009391883 |  |  | 575760 | 0.9397993 | 0.8678712 | 0.01161355 | 0.9525733 | 0.007494697 | 0.9525769 | 0.01144119
|  |  | 69972 | 0.99865 | 0.9994305 | 0.0005120386 | 0.9999501 | 0.1804239 | 0.9999457 | 0.08742626 |  |  | 232746 | 0.9899135 | 0.9866385 | 0.00119545 | 0.9920981 | 0.008577706 | 0.9920921 | 0.005149829 |  |  | 127860 | 0.9474505 | 0.9670213 | 0.003370358 | 0.9491496 | 0.007157988 | 0.9491491 | 0.005291891 |  |  | 275280 | 0.9531561 | 0.9150489 | 0.005029208 | 0.9670246 | 0.008475361 | 0.9670265 | 0.009389864 |  |  | 576060 | 0.9465132 | 0.8678712 | 0.01161355 | 0.9526143 | 0.007494142 | 0.9526179 | 0.0114404
|  |  | 70092 | 0.9995459 | 0.9994305 | 0.0005120386 | 0.9999501 | 0.1804239 | 0.9999457 | 0.08742626 |  |  | 233046 | 0.9889531 | 0.9866385 | 0.00119545 | 0.9921105 | 0.008576124 | 0.9921046 | 0.005149073 |  |  | 128160 | 0.9485295 | 0.9670213 | 0.003370358 | 0.9492274 | 0.007160767 | 0.9492269 | 0.005293885 |  |  | 275580 | 0.9531561 | 0.9150489 | 0.005029208 | 0.9670697 | 0.008472931 | 0.9670717 | 0.00938785 |  |  | 576360 | 0.9375614 | 0.8678712 | 0.01161355 | 0.9526553 | 0.007493587 | 0.9526589 | 0.0114396
|  |  | 70212 | 0.9995459 | 0.9994305 | 0.0005120386 | 0.9999501 | 0.1804239 | 0.9999457 | 0.08742626 |  |  | 233346 | 0.9889531 | 0.9866385 | 0.00119545 | 0.9921229 | 0.008574545 | 0.992117 | 0.005148318 |  |  | 128460 | 0.9474505 | 0.9670213 | 0.003370358 | 0.9493051 | 0.007163534 | 0.9493046 | 0.005295871 |  |  | 275880 | 0.9548376 | 0.9150489 | 0.005029208 | 0.9671148 | 0.008470505 | 0.9671167 | 0.009385841 |  |  | 576660 | 0.9397993 | 0.8678712 | 0.01161355 | 0.9526962 | 0.007493033 | 0.9526998 | 0.01143881
|  |  | 70332 | 0.9995459 | 0.9994305 | 0.0005120386 | 0.9999501 | 0.1804239 | 0.9999457 | 0.08742626 |  |  | 233646 | 0.9879926 | 0.9866385 | 0.00119545 | 0.9921353 | 0.008572967 | 0.9921294 | 0.005147563 |  |  | 128760 | 0.9474505 | 0.9670213 | 0.003370358 | 0.9493827 | 0.00716629 | 0.9493822 | 0.00529785 |  |  | 276180 | 0.9565191 | 0.9150489 | 0.005029208 | 0.9671597 | 0.008468086 | 0.9671616 | 0.009383837 |  |  | 576960 | 0.9353235 | 0.8678712 | 0.01161355 | 0.9527371 | 0.007492479 | 0.9527407 | 0.01143802
|  |  | 70452 | 0.99865 | 0.9994305 | 0.0005120386 | 0.9999501 | 0.1804239 | 0.9999457 | 0.08742626 |  |  | 233946 | 0.9879926 | 0.9866385 | 0.00119545 | 0.9921477 | 0.00857139 | 0.9921417 | 0.005146809 |  |  | 129060 | 0.9474505 | 0.9670213 | 0.003370358 | 0.9494602 | 0.007169035 | 0.9494596 | 0.00529982 |  |  | 276480 | 0.9531561 | 0.9150489 | 0.005029208 | 0.9672045 | 0.008465672 | 0.9672064 | 0.009381838 |  |  | 577260 | 0.9397993 | 0.8678712 | 0.01161355 | 0.9527779 | 0.007491925 | 0.9527815 | 0.01143723
|  |  | 70572 | 0.9995459 | 0.9994305 | 0.0005120386 | 0.9999501 | 0.1804239 | 0.9999457 | 0.08742626 |  |  | 234246 | 0.9879926 | 0.9866385 | 0.00119545 | 0.99216 | 0.008569815 | 0.9921541 | 0.005146055 |  |  | 129360 | 0.9463715 | 0.9670213 | 0.003370358 | 0.9495375 | 0.007171768 | 0.9495369 | 0.005301783 |  |  | 276780 | 0.9531561 | 0.9150489 | 0.005029208 | 0.9672491 | 0.008463264 | 0.967251 | 0.009379843 |  |  | 577560 | 0.9375614 | 0.8678712 | 0.01161355 | 0.9528187 | 0.007491372 | 0.9528223 | 0.01143644
|  |  | 70692 | 1.000442 | 0.9994305 | 0.0005120386 | 0.9999501 | 0.1804239 | 0.9999457 | 0.08742626 |  |  | 234546 | 0.9889531 | 0.9866385 | 0.00119545 | 0.9921722 | 0.008568242 | 0.9921664 | 0.005145303 |  |  | 129660 | 0.9506876 | 0.9670213 | 0.003370358 | 0.9496147 | 0.007174491 | 0.9496141 | 0.005303739 |  |  | 277080 | 0.9531561 | 0.9150489 | 0.005029208 | 0.9672937 | 0.008460861 | 0.9672956 | 0.009377853 |  |  | 577860 | 0.9397993 | 0.8678712 | 0.01161355 | 0.9528595 | 0.007490819 | 0.952863 | 0.01143565
|  |  | 70812 | 0.9995459 | 0.9994305 | 0.0005120386 | 0.9999501 | 0.1804239 | 0.9999457 | 0.08742626 |  |  | 234846 | 0.9879926 | 0.9866385 | 0.00119545 | 0.9921845 | 0.00856667 | 0.9921786 | 0.005144551 |  |  | 129960 | 0.9496086 | 0.9670213 | 0.003370358 | 0.9496918 | 0.007177203 | 0.9496912 | 0.005305686 |  |  | 277380 | 0.9548376 | 0.9150489 | 0.005029208 | 0.9673381 | 0.008458464 | 0.96734 | 0.009375868 |  |  | 578160 | 0.9442752 | 0.8678712 | 0.01161355 | 0.9529002 | 0.007490266 | 0.9529037 | 0.01143486
|  |  | 70932 | 0.99865 | 0.9994305 | 0.0005120386 | 0.9999501 | 0.1804239 | 0.9999457 | 0.08742626 |  |  | 235146 | 0.9879926 | 0.9866385 | 0.00119545 | 0.9921967 | 0.0085651 | 0.9921908 | 0.005143799 |  |  | 130260 | 0.9485295 | 0.9670213 | 0.003370358 | 0.9497687 | 0.007179903 | 0.9497681 | 0.005307626 |  |  | 277680 | 0.9565191 | 0.9150489 | 0.005029208 | 0.9673824 | 0.008456072 | 0.9673843 | 0.009373888 |  |  | 578460 | 0.9420373 | 0.8678712 | 0.01161355 | 0.9529408 | 0.007489714 | 0.9529443 | 0.01143407
|  |  | 71052 | 0.9995459 | 0.9994305 | 0.0005120386 | 0.9999501 | 0.1804239 | 0.9999457 | 0.08742626 |  |  | 235446 | 0.9889531 | 0.9866385 | 0.00119545 | 0.9922089 | 0.008563532 | 0.992203 | 0.005143049 |  |  | 130560 | 0.9496086 | 0.9670213 | 0.003370358 | 0.9498456 | 0.007182593 | 0.949845 | 0.005309558 |  |  | 277980 | 0.9582006 | 0.9150489 | 0.005029208 | 0.9674266 | 0.008453686 | 0.9674284 | 0.009371912 |  |  | 578760 | 0.9442752 | 0.8678712 | 0.01161355 | 0.9529814 | 0.007489162 | 0.9529849 | 0.01143328
|  |  | 71172 | 0.99865 | 0.9994305 | 0.0005120386 | 0.9999501 | 0.1804239 | 0.9999457 | 0.08742626 |  |  | 235746 | 0.9879926 | 0.9866385 | 0.00119545 | 0.992221 | 0.008561965 | 0.9922152 | 0.005142299 |  |  | 130860 | 0.9485295 | 0.9670213 | 0.003370358 | 0.9499223 | 0.007185271 | 0.9499217 | 0.005311482 |  |  | 278280 | 0.9548376 | 0.9150489 | 0.005029208 | 0.9674707 | 0.008451305 | 0.9674725 | 0.009369942 |  |  | 579060 | 0.9420373 | 0.8678712 | 0.01161355 | 0.953022 | 0.00748861 | 0.9530255 | 0.01143249
|  |  | 71292 | 0.9995459 | 0.9994305 | 0.0005120386 | 0.9999501 | 0.1804239 | 0.9999457 | 0.08742626 |  |  | 236046 | 0.9889531 | 0.9866385 | 0.00119545 | 0.9922332 | 0.0085604 | 0.9922273 | 0.00514155 |  |  | 131160 | 0.9496086 | 0.9670213 | 0.003370358 | 0.9499988 | 0.007187938 | 0.9499982 | 0.005313399 |  |  | 278580 | 0.9531561 | 0.9150489 | 0.005029208 | 0.9675146 | 0.008448931 | 0.9675164 | 0.009367976 |  |  | 579360 | 0.9420373 | 0.8678712 | 0.01161355 | 0.9530625 | 0.007488058 | 0.953066 | 0.01143171
|  |  | 71412 | 0.997754 | 0.9994305 | 0.0005120386 | 0.9999501 | 0.1804239 | 0.9999457 | 0.08742626 |  |  | 236346 | 0.9889531 | 0.9866385 | 0.00119545 | 0.9922452 | 0.008558837 | 0.9922394 | 0.005140801 |  |  | 131460 | 0.9485295 | 0.9670213 | 0.003370358 | 0.9500753 | 0.007190595 | 0.9500747 | 0.005315308 |  |  | 278880 | 0.9548376 | 0.9150489 | 0.005029208 | 0.9675584 | 0.008446561 | 0.9675602 | 0.009366015 |  |  | 579660 | 0.9375614 | 0.8678712 | 0.01161355 | 0.9531029 | 0.007487507 | 0.9531064 | 0.01143092
|  |  | 71532 | 0.99865 | 0.9994305 | 0.0005120386 | 0.9999501 | 0.1804239 | 0.9999457 | 0.08742626 |  |  | 236646 | 0.9889531 | 0.9866385 | 0.00119545 | 0.9922573 | 0.008557275 | 0.9922515 | 0.005140053 |  |  | 131760 | 0.9474505 | 0.9670213 | 0.003370358 | 0.9501516 | 0.00719324 | 0.950151 | 0.00531721 |  |  | 279180 | 0.9565191 | 0.9150489 | 0.005029208 | 0.9676021 | 0.008444198 | 0.9676039 | 0.009364059 |  |  | 579960 | 0.9442752 | 0.8678712 | 0.01161355 | 0.9531433 | 0.007486957 | 0.9531468 | 0.01143013
|  |  | 71652 | 0.9995459 | 0.9994305 | 0.0005120386 | 0.9999501 | 0.1804239 | 0.9999457 | 0.08742626 |  |  | 236946 | 0.9889531 | 0.9866385 | 0.00119545 | 0.9922693 | 0.008555715 | 0.9922635 | 0.005139306 |  |  | 132060 | 0.9485295 | 0.9670213 | 0.003370358 | 0.9502278 | 0.007195875 | 0.9502272 | 0.005319103 |  |  | 279480 | 0.9548376 | 0.9150489 | 0.005029208 | 0.9676457 | 0.00844184 | 0.9676475 | 0.009362107 |  |  | 580260 | 0.9420373 | 0.8678712 | 0.01161355 | 0.9531837 | 0.007486406 | 0.9531872 | 0.01142935
|  |  | 71772 | 0.9995459 | 0.9994305 | 0.0005120386 | 0.9999501 | 0.1804239 | 0.9999457 | 0.08742626 |  |  | 237246 | 0.9889531 | 0.9866385 | 0.00119545 | 0.9922813 | 0.008554157 | 0.9922755 | 0.00513856 |  |  | 132360 | 0.9496086 | 0.9670213 | 0.003370358 | 0.9503039 | 0.007198498 | 0.9503033 | 0.00532099 |  |  | 279780 | 0.9531561 | 0.9150489 | 0.005029208 | 0.9676892 | 0.008439487 | 0.967691 | 0.009360161 |  |  | 580560 | 0.9442752 | 0.8678712 | 0.01161355 | 0.953224 | 0.007485856 | 0.9532275 | 0.01142856
|  |  | 71892 | 0.9995459 | 0.9994305 | 0.0005120386 | 0.9999501 | 0.1804239 | 0.9999457 | 0.08742626 |  |  | 237546 | 0.9899135 | 0.9866385 | 0.00119545 | 0.9922933 | 0.008552601 | 0.9922875 | 0.005137815 |  |  | 132660 | 0.9485295 | 0.9670213 | 0.003370358 | 0.9503799 | 0.007201111 | 0.9503793 | 0.005322868 |  |  | 280080 | 0.9548376 | 0.9150489 | 0.005029208 | 0.9677325 | 0.008437141 | 0.9677343 | 0.009358219 |  |  | 580860 | 0.9397993 | 0.8678712 | 0.01161355 | 0.9532643 | 0.007485306 | 0.9532678 | 0.01142778
|  |  | 72012 | 0.9995459 | 0.9994305 | 0.0005120386 | 0.9999501 | 0.1804239 | 0.9999457 | 0.08742626 |  |  | 237846 | 0.9899135 | 0.9866385 | 0.00119545 | 0.9923052 | 0.008551046 | 0.9922994 | 0.00513707 |  |  | 132960 | 0.9496086 | 0.9670213 | 0.003370358 | 0.9504557 | 0.007203712 | 0.9504551 | 0.005324739 |  |  | 280380 | 0.9548376 | 0.9150489 | 0.005029208 | 0.9677758 | 0.008434799 | 0.9677775 | 0.009356282 |  |  | 581160 | 0.9420373 | 0.8678712 | 0.01161355 | 0.9533045 | 0.007484757 | 0.953308 | 0.01142699
|  |  | 72132 | 0.9995459 | 0.9994305 | 0.0005120386 | 0.9999501 | 0.1804239 | 0.9999457 | 0.08742626 |  |  | 238146 | 0.990874 | 0.9866385 | 0.00119545 | 0.9923171 | 0.008549493 | 0.9923113 | 0.005136326 |  |  | 133260 | 0.9496086 | 0.9670213 | 0.003370358 | 0.9505314 | 0.007206303 | 0.9505308 | 0.005326602 |  |  | 280680 | 0.9548376 | 0.9150489 | 0.005029208 | 0.9678189 | 0.008432464 | 0.9678206 | 0.009354349 |  |  | 581460 | 0.9420373 | 0.8678712 | 0.01161355 | 0.9533447 | 0.007484208 | 0.9533482 | 0.01142621
|  |  | 72252 | 0.99865 | 0.9994305 | 0.0005120386 | 0.9999501 | 0.1804239 | 0.9999457 | 0.08742626 |  |  | 238446 | 0.9899135 | 0.9866385 | 0.00119545 | 0.9923289 | 0.008547942 | 0.9923232 | 0.005135583 |  |  | 133560 | 0.9474505 | 0.9670213 | 0.003370358 | 0.950607 | 0.007208883 | 0.9506064 | 0.005328458 |  |  | 280980 | 0.9531561 | 0.9150489 | 0.005029208 | 0.9678619 | 0.008430134 | 0.9678636 | 0.009352422 |  |  | 581760 | 0.9442752 | 0.8678712 | 0.01161355 | 0.9533849 | 0.007483659 | 0.9533883 | 0.01142543
|  |  | 72372 | 0.99865 | 0.9994305 | 0.0005120386 | 0.9999501 | 0.1804239 | 0.9999457 | 0.08742626 |  |  | 238746 | 0.9889531 | 0.9866385 | 0.00119545 | 0.9923408 | 0.008546393 | 0.9923351 | 0.005134841 |  |  | 133860 | 0.9485295 | 0.9670213 | 0.003370358 | 0.9506825 | 0.007211452 | 0.9506819 | 0.005330306 |  |  | 281280 | 0.9548376 | 0.9150489 | 0.005029208 | 0.9679047 | 0.008427809 | 0.9679064 | 0.009350499 |  |  | 582060 | 0.9420373 | 0.8678712 | 0.01161355 | 0.953425 | 0.00748311 | 0.9534284 | 0.01142464
|  |  | 72492 | 0.9995459 | 0.9994305 | 0.0005120386 | 0.9999501 | 0.1804239 | 0.9999457 | 0.08742626 |  |  | 239046 | 0.9899135 | 0.9866385 | 0.00119545 | 0.9923526 | 0.008544846 | 0.9923469 | 0.005134099 |  |  | 134160 | 0.9506876 | 0.9670213 | 0.003370358 | 0.9507579 | 0.00721401 | 0.9507572 | 0.005332147 |  |  | 281580 | 0.9548376 | 0.9150489 | 0.005029208 | 0.9679475 | 0.00842549 | 0.9679492 | 0.009348581 |  |  | 582360 | 0.9420373 | 0.8678712 | 0.01161355 | 0.953465 | 0.007482562 | 0.9534684 | 0.01142386
|  |  | 72612 | 0.9995459 | 0.9994305 | 0.0005120386 | 0.9999501 | 0.1804239 | 0.9999457 | 0.08742626 |  |  | 239346 | 0.9899135 | 0.9866385 | 0.00119545 | 0.9923643 | 0.0085433 | 0.9923587 | 0.005133359 |  |  | 134460 | 0.9485295 | 0.9670213 | 0.003370358 | 0.9508331 | 0.007216557 | 0.9508324 | 0.00533398 |  |  | 281880 | 0.9548376 | 0.9150489 | 0.005029208 | 0.9679901 | 0.008423177 | 0.9679918 | 0.009346668 |  |  | 582660 | 0.9465132 | 0.8678712 | 0.01161355 | 0.953505 | 0.007482014 | 0.9535084 | 0.01142308
|  |  | 72732 | 0.997754 | 0.9994305 | 0.0005120386 | 0.9999501 | 0.1804239 | 0.9999457 | 0.08742626 |  |  | 239646 | 0.9889531 | 0.9866385 | 0.00119545 | 0.9923761 | 0.008541757 | 0.9923704 | 0.005132619 |  |  | 134760 | 0.9496086 | 0.9670213 | 0.003370358 | 0.9509082 | 0.007219094 | 0.9509075 | 0.005335806 |  |  | 282180 | 0.9548376 | 0.9150489 | 0.005029208 | 0.9680327 | 0.008420869 | 0.9680343 | 0.00934476 |  |  | 582960 | 0.9420373 | 0.8678712 | 0.01161355 | 0.953545 | 0.007481467 | 0.9535484 | 0.0114223
|  |  | 72852 | 0.9995459 | 0.9994305 | 0.0005120386 | 0.9999501 | 0.1804239 | 0.9999457 | 0.08742626 |  |  | 239946 | 0.9889531 | 0.9866385 | 0.00119545 | 0.9923878 | 0.008540215 | 0.9923821 | 0.00513188 |  |  | 135060 | 0.9496086 | 0.9670213 | 0.003370358 | 0.9509832 | 0.007221619 | 0.9509825 | 0.005337624 |  |  | 282480 | 0.9565191 | 0.9150489 | 0.005029208 | 0.9680751 | 0.008418567 | 0.9680767 | 0.009342856 |  |  | 583260 | 0.9487511 | 0.8678712 | 0.01161355 | 0.9535849 | 0.00748092 | 0.9535883 | 0.01142152
|  |  | 72972 | 0.99865 | 0.9994305 | 0.0005120386 | 0.9999501 | 0.1804239 | 0.9999457 | 0.08742626 |  |  | 240246 | 0.9889531 | 0.9866385 | 0.00119545 | 0.9923995 | 0.008538675 | 0.9923938 | 0.005131141 |  |  | 135360 | 0.9485295 | 0.9670213 | 0.003370358 | 0.951058 | 0.007224134 | 0.9510574 | 0.005339434 |  |  | 282780 | 0.9565191 | 0.9150489 | 0.005029208 | 0.9681174 | 0.008416271 | 0.968119 | 0.009340958 |  |  | 583560 | 0.9420373 | 0.8678712 | 0.01161355 | 0.9536247 | 0.007480373 | 0.9536281 | 0.01142074
|  |  | 73092 | 0.99865 | 0.9994305 | 0.0005120386 | 0.9999501 | 0.1804239 | 0.9999457 | 0.08742626 |  |  | 240546 | 0.9889531 | 0.9866385 | 0.00119545 | 0.9924111 | 0.008537137 | 0.9924055 | 0.005130404 |  |  | 135660 | 0.9485295 | 0.9670213 | 0.003370358 | 0.9511328 | 0.007226638 | 0.9511321 | 0.005341237 |  |  | 283080 | 0.9531561 | 0.9150489 | 0.005029208 | 0.9681595 | 0.00841398 | 0.9681612 | 0.009339064 |  |  | 583860 | 0.9420373 | 0.8678712 | 0.01161355 | 0.9536646 | 0.007479827 | 0.9536679 | 0.01141996
|  |  | 73212 | 0.997754 | 0.9994305 | 0.0005120386 | 0.9999501 | 0.1804239 | 0.9999457 | 0.08742626 |  |  | 240846 | 0.9899135 | 0.9866385 | 0.00119545 | 0.9924227 | 0.008535601 | 0.9924171 | 0.005129668 |  |  | 135960 | 0.9474505 | 0.9670213 | 0.003370358 | 0.9512074 | 0.007229132 | 0.9512067 | 0.005343033 |  |  | 283380 | 0.9565191 | 0.9150489 | 0.005029208 | 0.9682016 | 0.008411695 | 0.9682032 | 0.009337174 |  |  | 584160 | 0.9397993 | 0.8678712 | 0.01161355 | 0.9537043 | 0.00747928 | 0.9537077 | 0.01141918
|  |  | 73332 | 0.99865 | 0.9994305 | 0.0005120386 | 0.9999501 | 0.1804239 | 0.9999457 | 0.08742626 |  |  | 241146 | 0.9899135 | 0.9866385 | 0.00119545 | 0.9924343 | 0.008534067 | 0.9924287 | 0.005128932 |  |  | 136260 | 0.9496086 | 0.9670213 | 0.003370358 | 0.9512819 | 0.007231614 | 0.9512812 | 0.005344821 |  |  | 283680 | 0.9548376 | 0.9150489 | 0.005029208 | 0.9682435 | 0.008409415 | 0.9682451 | 0.00933529 |  |  | 584460 | 0.9397993 | 0.8678712 | 0.01161355 | 0.9537441 | 0.007478735 | 0.9537474 | 0.0114184
|  |  | 73452 | 0.9995459 | 0.9994305 | 0.0005120386 | 0.9999501 | 0.1804239 | 0.9999457 | 0.08742626 |  |  | 241446 | 0.990874 | 0.9866385 | 0.00119545 | 0.9924458 | 0.008532535 | 0.9924403 | 0.005128197 |  |  | 136560 | 0.9474505 | 0.9670213 | 0.003370358 | 0.9513563 | 0.007234086 | 0.9513556 | 0.005346601 |  |  | 283980 | 0.9565191 | 0.9150489 | 0.005029208 | 0.9682854 | 0.008407141 | 0.968287 | 0.00933341 |  |  | 584760 | 0.9397993 | 0.8678712 | 0.01161355 | 0.9537837 | 0.007478189 | 0.9537871 | 0.01141762
|  |  | 73572 | 0.9995459 | 0.9994305 | 0.0005120386 | 0.9999501 | 0.1804239 | 0.9999457 | 0.08742626 |  |  | 241746 | 0.9899135 | 0.9866385 | 0.00119545 | 0.9924574 | 0.008531005 | 0.9924518 | 0.005127463 |  |  | 136860 | 0.9496086 | 0.9670213 | 0.003370358 | 0.9514305 | 0.007236547 | 0.9514299 | 0.005348375 |  |  | 284280 | 0.9531561 | 0.9150489 | 0.005029208 | 0.9683271 | 0.008404872 | 0.9683287 | 0.009331536 |  |  | 585060 | 0.9487511 | 0.8678712 | 0.01161355 | 0.9538234 | 0.007477644 | 0.9538267 | 0.01141684
|  |  | 73692 | 0.99865 | 0.9994305 | 0.0005120386 | 0.9999501 | 0.1804239 | 0.9999457 | 0.08742626 |  |  | 242046 | 0.9889531 | 0.9866385 | 0.00119545 | 0.9924689 | 0.008529477 | 0.9924633 | 0.00512673 |  |  | 137160 | 0.9496086 | 0.9670213 | 0.003370358 | 0.9515047 | 0.007238998 | 0.951504 | 0.00535014 |  |  | 284580 | 0.9565191 | 0.9150489 | 0.005029208 | 0.9683687 | 0.008402609 | 0.9683703 | 0.009329665 |  |  | 585360 | 0.953227 | 0.8678712 | 0.01161355 | 0.953863 | 0.007477099 | 0.9538663 | 0.01141607
|  |  | 73812 | 0.9995459 | 0.9994305 | 0.0005120386 | 0.9999501 | 0.1804239 | 0.9999457 | 0.08742626 |  |  | 242346 | 0.9899135 | 0.9866385 | 0.00119545 | 0.9924803 | 0.00852795 | 0.9924748 | 0.005125998 |  |  | 137460 | 0.9496086 | 0.9670213 | 0.003370358 | 0.9515787 | 0.007241438 | 0.951578 | 0.005351898 |  |  | 284880 | 0.9582006 | 0.9150489 | 0.005029208 | 0.9684102 | 0.008400352 | 0.9684117 | 0.0093278 |  |  | 585660 | 0.9420373 | 0.8678712 | 0.01161355 | 0.9539025 | 0.007476555 | 0.9539058 | 0.01141529
|  |  | 73932 | 0.9995459 | 0.9994305 | 0.0005120386 | 0.9999501 | 0.1804239 | 0.9999457 | 0.08742626 |  |  | 242646 | 0.9889531 | 0.9866385 | 0.00119545 | 0.9924917 | 0.008526426 | 0.9924862 | 0.005125267 |  |  | 137760 | 0.9506876 | 0.9670213 | 0.003370358 | 0.9516526 | 0.007243867 | 0.9516519 | 0.005353649 |  |  | 285180 | 0.9565191 | 0.9150489 | 0.005029208 | 0.9684516 | 0.0083981 | 0.9684531 | 0.00932594 |  |  | 585960 | 0.9420373 | 0.8678712 | 0.01161355 | 0.953942 | 0.007476011 | 0.9539453 | 0.01141451
|  |  | 74052 | 0.9995459 | 0.9994305 | 0.0005120386 | 0.9999501 | 0.1804239 | 0.9999457 | 0.08742626 |  |  | 242946 | 0.9889531 | 0.9866385 | 0.00119545 | 0.9925031 | 0.008524904 | 0.9924976 | 0.005124537 |  |  | 138060 | 0.9485295 | 0.9670213 | 0.003370358 | 0.9517264 | 0.007246286 | 0.9517257 | 0.005355393 |  |  | 285480 | 0.9565191 | 0.9150489 | 0.005029208 | 0.9684928 | 0.008395854 | 0.9684944 | 0.009324084 |  |  | 586260 | 0.9420373 | 0.8678712 | 0.01161355 | 0.9539815 | 0.007475467 | 0.9539848 | 0.01141374
|  |  | 74172 | 1.000442 | 0.9994305 | 0.0005120386 | 0.9999501 | 0.1804239 | 0.9999457 | 0.08742626 |  |  | 243246 | 0.9899135 | 0.9866385 | 0.00119545 | 0.9925145 | 0.008523384 | 0.992509 | 0.005123807 |  |  | 138360 | 0.9485295 | 0.9670213 | 0.003370358 | 0.9518 | 0.007248694 | 0.9517993 | 0.005357129 |  |  | 285780 | 0.9565191 | 0.9150489 | 0.005029208 | 0.968534 | 0.008393613 | 0.9685355 | 0.009322233 |  |  | 586560 | 0.9442752 | 0.8678712 | 0.01161355 | 0.9540209 | 0.007474924 | 0.9540242 | 0.01141296
|  |  | 74292 | 0.9995459 | 0.9994305 | 0.0005120386 | 0.9999501 | 0.1804239 | 0.9999457 | 0.08742626 |  |  | 243546 | 0.9889531 | 0.9866385 | 0.00119545 | 0.9925258 | 0.008521866 | 0.9925204 | 0.005123079 |  |  | 138660 | 0.9496086 | 0.9670213 | 0.003370358 | 0.9518736 | 0.007251091 | 0.9518729 | 0.005358857 |  |  | 286080 | 0.9531561 | 0.9150489 | 0.005029208 | 0.968575 | 0.008391378 | 0.9685765 | 0.009320387 |  |  | 586860 | 0.9442752 | 0.8678712 | 0.01161355 | 0.9540602 | 0.007474381 | 0.9540635 | 0.01141219
|  |  | 74412 | 1.000442 | 0.9994305 | 0.0005120386 | 0.9999501 | 0.1804239 | 0.9999457 | 0.08742626 |  |  | 243846 | 0.9879926 | 0.9866385 | 0.00119545 | 0.9925372 | 0.00852035 | 0.9925317 | 0.005122352 |  |  | 138960 | 0.9485295 | 0.9670213 | 0.003370358 | 0.951947 | 0.007253478 | 0.9519463 | 0.005360579 |  |  | 286380 | 0.9565191 | 0.9150489 | 0.005029208 | 0.9686159 | 0.008389149 | 0.9686174 | 0.009318545 |  |  | 587160 | 0.953227 | 0.8678712 | 0.01161355 | 0.9540996 | 0.007473838 | 0.9541028 | 0.01141142
|  |  | 74532 | 0.99865 | 0.9994305 | 0.0005120386 | 0.9999501 | 0.1804239 | 0.9999457 | 0.08742626 |  |  | 244146 | 0.9889531 | 0.9866385 | 0.00119545 | 0.9925484 | 0.008518836 | 0.992543 | 0.005121625 |  |  | 139260 | 0.9517666 | 0.9670213 | 0.003370358 | 0.9520203 | 0.007255854 | 0.9520196 | 0.005362293 |  |  | 286680 | 0.9548376 | 0.9150489 | 0.005029208 | 0.9686568 | 0.008386925 | 0.9686582 | 0.009316709 |  |  | 587460 | 0.9375614 | 0.8678712 | 0.01161355 | 0.9541388 | 0.007473296 | 0.9541421 | 0.01141064
|  |  | 74652 | 0.997754 | 0.9994305 | 0.0005120386 | 0.9999501 | 0.1804239 | 0.9999457 | 0.08742626 |  |  | 244446 | 0.9889531 | 0.9866385 | 0.00119545 | 0.9925597 | 0.008517324 | 0.9925542 | 0.005120899 |  |  | 139560 | 0.9506876 | 0.9670213 | 0.003370358 | 0.9520935 | 0.00725822 | 0.9520928 | 0.005363999 |  |  | 286980 | 0.9582006 | 0.9150489 | 0.005029208 | 0.9686975 | 0.008384706 | 0.9686989 | 0.009314877 |  |  | 587760 | 0.9420373 | 0.8678712 | 0.01161355 | 0.9541781 | 0.007472754 | 0.9541813 | 0.01140987
|  |  | 74772 | 0.9995459 | 0.9994305 | 0.0005120386 | 0.9999501 | 0.1804239 | 0.9999457 | 0.08742626 |  |  | 244746 | 0.9899135 | 0.9866385 | 0.00119545 | 0.9925709 | 0.008515814 | 0.9925655 | 0.005120175 |  |  | 139860 | 0.9506876 | 0.9670213 | 0.003370358 | 0.9521666 | 0.007260576 | 0.9521658 | 0.005365699 |  |  | 287280 | 0.9565191 | 0.9150489 | 0.005029208 | 0.9687381 | 0.008382494 | 0.9687395 | 0.00931305 |  |  | 588060 | 0.9420373 | 0.8678712 | 0.01161355 | 0.9542173 | 0.007472212 | 0.9542205 | 0.0114091
|  |  | 74892 | 0.9995459 | 0.9994305 | 0.0005120386 | 0.9999501 | 0.1804239 | 0.9999457 | 0.08742626 |  |  | 245046 | 0.9889531 | 0.9866385 | 0.00119545 | 0.9925821 | 0.008514306 | 0.9925767 | 0.005119451 |  |  | 140160 | 0.9517666 | 0.9670213 | 0.003370358 | 0.9522395 | 0.00726292 | 0.9522388 | 0.00536739 |  |  | 287580 | 0.9582006 | 0.9150489 | 0.005029208 | 0.9687785 | 0.008380286 | 0.96878 | 0.009311227 |  |  | 588360 | 0.9442752 | 0.8678712 | 0.01161355 | 0.9542564 | 0.007471671 | 0.9542596 | 0.01140833
|  |  | 75012 | 0.99865 | 0.9994305 | 0.0005120386 | 0.9999501 | 0.1804239 | 0.9999457 | 0.08742626 |  |  | 245346 | 0.9889531 | 0.9866385 | 0.00119545 | 0.9925932 | 0.008512801 | 0.9925878 | 0.005118728 |  |  | 140460 | 0.9506876 | 0.9670213 | 0.003370358 | 0.9523124 | 0.007265255 | 0.9523116 | 0.005369075 |  |  | 287880 | 0.9598821 | 0.9150489 | 0.005029208 | 0.9688189 | 0.008378085 | 0.9688203 | 0.00930941 |  |  | 588660 | 0.9442752 | 0.8678712 | 0.01161355 | 0.9542955 | 0.00747113 | 0.9542987 | 0.01140755
|  |  | 75132 | 0.9995459 | 0.9994305 | 0.0005120386 | 0.9999501 | 0.1804239 | 0.9999457 | 0.08742626 |  |  | 245646 | 0.990874 | 0.9866385 | 0.00119545 | 0.9926044 | 0.008511297 | 0.992599 | 0.005118006 |  |  | 140760 | 0.9496086 | 0.9670213 | 0.003370358 | 0.9523851 | 0.007267579 | 0.9523843 | 0.005370752 |  |  | 288180 | 0.9565191 | 0.9150489 | 0.005029208 | 0.9688592 | 0.008375889 | 0.9688606 | 0.009307597 |  |  | 588960 | 0.9487511 | 0.8678712 | 0.01161355 | 0.9543345 | 0.00747059 | 0.9543378 | 0.01140678
|  |  | 75252 | 0.99865 | 0.9994305 | 0.0005120386 | 0.9999501 | 0.1804239 | 0.9999457 | 0.08742626 |  |  | 245946 | 0.990874 | 0.9866385 | 0.00119545 | 0.9926155 | 0.008509796 | 0.9926101 | 0.005117285 |  |  | 141060 | 0.9496086 | 0.9670213 | 0.003370358 | 0.9524577 | 0.007269892 | 0.9524569 | 0.005372423 |  |  | 288480 | 0.9565191 | 0.9150489 | 0.005029208 | 0.9688993 | 0.008373698 | 0.9689007 | 0.009305789 |  |  | 589260 | 0.9465132 | 0.8678712 | 0.01161355 | 0.9543736 | 0.007470049 | 0.9543768 | 0.01140601
|  |  | 75372 | 0.99865 | 0.9994305 | 0.0005120386 | 0.9999501 | 0.1804239 | 0.9999457 | 0.08742626 |  |  | 246246 | 0.9899135 | 0.9866385 | 0.00119545 | 0.9926265 | 0.008508297 | 0.9926212 | 0.005116566 |  |  | 141360 | 0.9517666 | 0.9670213 | 0.003370358 | 0.9525301 | 0.007272195 | 0.9525294 | 0.005374085 |  |  | 288780 | 0.9582006 | 0.9150489 | 0.005029208 | 0.9689394 | 0.008371513 | 0.9689408 | 0.009303985 |  |  | 589560 | 0.9465132 | 0.8678712 | 0.01161355 | 0.9544125 | 0.00746951 | 0.9544157 | 0.01140524
|  |  | 75492 | 0.9995459 | 0.9994305 | 0.0005120386 | 0.9999501 | 0.1804239 | 0.9999457 | 0.08742626 |  |  | 246546 | 0.9899135 | 0.9866385 | 0.00119545 | 0.9926376 | 0.0085068 | 0.9926322 | 0.005115847 |  |  | 141660 | 0.9528456 | 0.9670213 | 0.003370358 | 0.9526025 | 0.007274488 | 0.9526018 | 0.005375741 |  |  | 289080 | 0.9582006 | 0.9150489 | 0.005029208 | 0.9689793 | 0.008369334 | 0.9689807 | 0.009302187 |  |  | 589860 | 0.9465132 | 0.8678712 | 0.01161355 | 0.9544514 | 0.00746897 | 0.9544546 | 0.01140447
|  |  | 75612 | 0.99865 | 0.9994305 | 0.0005120386 | 0.9999501 | 0.1804239 | 0.9999457 | 0.08742626 |  |  | 246846 | 0.990874 | 0.9866385 | 0.00119545 | 0.9926486 | 0.008505305 | 0.9926433 | 0.005115129 |  |  | 141960 | 0.9517666 | 0.9670213 | 0.003370358 | 0.9526747 | 0.00727677 | 0.952674 | 0.005377389 |  |  | 289380 | 0.9565191 | 0.9150489 | 0.005029208 | 0.9690191 | 0.00836716 | 0.9690205 | 0.009300393 |  |  | 590160 | 0.9465132 | 0.8678712 | 0.01161355 | 0.9544903 | 0.007468431 | 0.9544935 | 0.01140371
|  |  | 75732 | 0.9995459 | 0.9994305 | 0.0005120386 | 0.9999501 | 0.1804239 | 0.9999457 | 0.08742626 |  |  | 247146 | 0.9889531 | 0.9866385 | 0.00119545 | 0.9926596 | 0.008503812 | 0.9926542 | 0.005114412 |  |  | 142260 | 0.9506876 | 0.9670213 | 0.003370358 | 0.9527469 | 0.007279042 | 0.9527461 | 0.00537903 |  |  | 289680 | 0.9598821 | 0.9150489 | 0.005029208 | 0.9690588 | 0.008364991 | 0.9690602 | 0.009298604 |  |  | 590460 | 0.9397993 | 0.8678712 | 0.01161355 | 0.9545291 | 0.007467892 | 0.9545323 | 0.01140294
|  |  | 75852 | 0.997754 | 0.9994305 | 0.0005120386 | 0.9999501 | 0.1804239 | 0.9999457 | 0.08742626 |  |  | 247446 | 0.9889531 | 0.9866385 | 0.00119545 | 0.9926705 | 0.008502322 | 0.9926652 | 0.005113696 |  |  | 142560 | 0.9517666 | 0.9670213 | 0.003370358 | 0.9528189 | 0.007281303 | 0.9528181 | 0.005380664 |  |  | 289980 | 0.9598821 | 0.9150489 | 0.005029208 | 0.9690984 | 0.008362829 | 0.9690998 | 0.009296819 |  |  | 590760 | 0.9420373 | 0.8678712 | 0.01161355 | 0.9545679 | 0.007467354 | 0.9545711 | 0.01140217
|  |  | 75972 | 0.9995459 | 0.9994305 | 0.0005120386 | 0.9999501 | 0.1804239 | 0.9999457 | 0.08742626 |  |  | 247746 | 0.9899135 | 0.9866385 | 0.00119545 | 0.9926815 | 0.008500833 | 0.9926762 | 0.005112981 |  |  | 142860 | 0.9517666 | 0.9670213 | 0.003370358 | 0.9528908 | 0.007283555 | 0.95289 | 0.005382291 |  |  | 290280 | 0.9615635 | 0.9150489 | 0.005029208 | 0.9691379 | 0.008360671 | 0.9691393 | 0.00929504 |  |  | 591060 | 0.9420373 | 0.8678712 | 0.01161355 | 0.9546067 | 0.007466816 | 0.9546098 | 0.0114014
|  |  | 76092 | 0.9995459 | 0.9994305 | 0.0005120386 | 0.9999501 | 0.1804239 | 0.9999457 | 0.08742626 |  |  | 248046 | 0.9889531 | 0.9866385 | 0.00119545 | 0.9926923 | 0.008499347 | 0.9926871 | 0.005112268 |  |  | 143160 | 0.9517666 | 0.9670213 | 0.003370358 | 0.9529626 | 0.007285796 | 0.9529618 | 0.00538391 |  |  | 290580 | 0.9598821 | 0.9150489 | 0.005029208 | 0.9691773 | 0.00835852 | 0.9691787 | 0.009293265 |  |  | 591360 | 0.9420373 | 0.8678712 | 0.01161355 | 0.9546454 | 0.007466278 | 0.9546485 | 0.01140064
|  |  | 76212 | 0.9995459 | 0.9994305 | 0.0005120386 | 0.9999501 | 0.1804239 | 0.9999457 | 0.08742626 |  |  | 248346 | 0.990874 | 0.9866385 | 0.00119545 | 0.9927032 | 0.008497863 | 0.9926979 | 0.005111555 |  |  | 143460 | 0.9496086 | 0.9670213 | 0.003370358 | 0.9530342 | 0.007288026 | 0.9530334 | 0.005385523 |  |  | 290880 | 0.9598821 | 0.9150489 | 0.005029208 | 0.9692166 | 0.008356374 | 0.9692179 | 0.009291494 |  |  | 591660 | 0.9509891 | 0.8678712 | 0.01161355 | 0.954684 | 0.007465741 | 0.9546872 | 0.01139987
|  |  | 76332 | 0.9995459 | 0.9994305 | 0.0005120386 | 0.9999501 | 0.1804239 | 0.9999457 | 0.08742626 |  |  | 248646 | 0.9899135 | 0.9866385 | 0.00119545 | 0.9927141 | 0.008496382 | 0.9927088 | 0.005110843 |  |  | 143760 | 0.9496086 | 0.9670213 | 0.003370358 | 0.9531058 | 0.007290247 | 0.953105 | 0.005387128 |  |  | 291180 | 0.9582006 | 0.9150489 | 0.005029208 | 0.9692558 | 0.008354233 | 0.9692571 | 0.009289729 |  |  | 591960 | 0.9465132 | 0.8678712 | 0.01161355 | 0.9547226 | 0.007465204 | 0.9547258 | 0.01139911
|  |  | 76452 | 0.9995459 | 0.9994305 | 0.0005120386 | 0.9999501 | 0.1804239 | 0.9999457 | 0.08742626 |  |  | 248946 | 0.9899135 | 0.9866385 | 0.00119545 | 0.9927249 | 0.008494902 | 0.9927196 | 0.005110132 |  |  | 144060 | 0.9496086 | 0.9670213 | 0.003370358 | 0.9531772 | 0.007292457 | 0.9531764 | 0.005388726 |  |  | 291480 | 0.9582006 | 0.9150489 | 0.005029208 | 0.9692949 | 0.008352098 | 0.9692961 | 0.009287968 |  |  | 592260 | 0.9375614 | 0.8678712 | 0.01161355 | 0.9547612 | 0.007464667 | 0.9547643 | 0.01139834
|  |  | 76572 | 0.9995459 | 0.9994305 | 0.0005120386 | 0.9999501 | 0.1804239 | 0.9999457 | 0.08742626 |  |  | 249246 | 0.9879926 | 0.9866385 | 0.00119545 | 0.9927356 | 0.008493425 | 0.9927304 | 0.005109423 |  |  | 144360 | 0.9506876 | 0.9670213 | 0.003370358 | 0.9532485 | 0.007294657 | 0.9532477 | 0.005390317 |  |  | 291780 | 0.9598821 | 0.9150489 | 0.005029208 | 0.9693338 | 0.008349968 | 0.9693351 | 0.009286212 |  |  | 592560 | 0.9442752 | 0.8678712 | 0.01161355 | 0.9547997 | 0.007464131 | 0.9548028 | 0.01139758
|  |  | 76692 | 0.9995459 | 0.9994305 | 0.0005120386 | 0.9999501 | 0.1804239 | 0.9999457 | 0.08742626 |  |  | 249546 | 0.9899135 | 0.9866385 | 0.00119545 | 0.9927464 | 0.008491951 | 0.9927412 | 0.005108714 |  |  | 144660 | 0.9496086 | 0.9670213 | 0.003370358 | 0.9533197 | 0.007296847 | 0.9533189 | 0.005391901 |  |  | 292080 | 0.9582006 | 0.9150489 | 0.005029208 | 0.9693727 | 0.008347844 | 0.9693739 | 0.009284461 |  |  | 592860 | 0.9420373 | 0.8678712 | 0.01161355 | 0.9548382 | 0.007463595 | 0.9548413 | 0.01139681
|  |  | 76812 | 0.99865 | 0.9994305 | 0.0005120386 | 0.9999501 | 0.1804239 | 0.9999457 | 0.08742626 |  |  | 249846 | 0.990874 | 0.9866385 | 0.00119545 | 0.9927571 | 0.008490478 | 0.9927519 | 0.005108006 |  |  | 144960 | 0.9506876 | 0.9670213 | 0.003370358 | 0.9533908 | 0.007299026 | 0.95339 | 0.005393477 |  |  | 292380 | 0.9598821 | 0.9150489 | 0.005029208 | 0.9694114 | 0.008345726 | 0.9694127 | 0.009282714 |  |  | 593160 | 0.9420373 | 0.8678712 | 0.01161355 | 0.9548766 | 0.007463059 | 0.9548797 | 0.01139605
|  |  | 76932 | 0.99865 | 0.9994305 | 0.0005120386 | 0.9999501 | 0.1804239 | 0.9999457 | 0.08742626 |  |  | 250146 | 0.9889531 | 0.9866385 | 0.00119545 | 0.9927678 | 0.008489008 | 0.9927626 | 0.0051073 |  |  | 145260 | 0.9528456 | 0.9670213 | 0.003370358 | 0.9534618 | 0.007301196 | 0.953461 | 0.005395047 |  |  | 292680 | 0.9598821 | 0.9150489 | 0.005029208 | 0.9694501 | 0.008343612 | 0.9694513 | 0.009280972 |  |  | 593460 | 0.9397993 | 0.8678712 | 0.01161355 | 0.954915 | 0.007462524 | 0.9549181 | 0.01139529
|  |  | 77052 | 1.000442 | 0.9994305 | 0.0005120386 | 0.9999501 | 0.1804239 | 0.9999457 | 0.08742626 |  |  | 250446 | 0.9899135 | 0.9866385 | 0.00119545 | 0.9927785 | 0.00848754 | 0.9927733 | 0.005106594 |  |  | 145560 | 0.9496086 | 0.9670213 | 0.003370358 | 0.9535326 | 0.007303355 | 0.9535318 | 0.005396609 |  |  | 292980 | 0.9598821 | 0.9150489 | 0.005029208 | 0.9694886 | 0.008341505 | 0.9694898 | 0.009279235 |  |  | 593760 | 0.9442752 | 0.8678712 | 0.01161355 | 0.9549533 | 0.007461989 | 0.9549564 | 0.01139453
|  |  | 77172 | 0.9995459 | 0.9994305 | 0.0005120386 | 0.9999501 | 0.1804239 | 0.9999457 | 0.08742626 |  |  | 250746 | 0.9899135 | 0.9866385 | 0.00119545 | 0.9927891 | 0.008486074 | 0.9927839 | 0.00510589 |  |  | 145860 | 0.9496086 | 0.9670213 | 0.003370358 | 0.9536034 | 0.007305504 | 0.9536026 | 0.005398165 |  |  | 293280 | 0.9582006 | 0.9150489 | 0.005029208 | 0.969527 | 0.008339403 | 0.9695283 | 0.009277502 |  |  | 594060 | 0.9442752 | 0.8678712 | 0.01161355 | 0.9549916 | 0.007461455 | 0.9549947 | 0.01139377
|  |  | 77292 | 0.9995459 | 0.9994305 | 0.0005120386 | 0.9999501 | 0.1804239 | 0.9999457 | 0.08742626 |  |  | 251046 | 0.9889531 | 0.9866385 | 0.00119545 | 0.9927997 | 0.008484611 | 0.9927946 | 0.005105187 |  |  | 146160 | 0.9506876 | 0.9670213 | 0.003370358 | 0.953674 | 0.007307643 | 0.9536732 | 0.005399713 |  |  | 293580 | 0.9582006 | 0.9150489 | 0.005029208 | 0.9695654 | 0.008337306 | 0.9695666 | 0.009275774 |  |  | 594360 | 0.9487511 | 0.8678712 | 0.01161355 | 0.9550299 | 0.007460921 | 0.955033 | 0.01139301
|  |  | 77412 | 0.9995459 | 0.9994305 | 0.0005120386 | 0.9999501 | 0.1804239 | 0.9999457 | 0.08742626 |  |  | 251346 | 0.9889531 | 0.9866385 | 0.00119545 | 0.9928103 | 0.00848315 | 0.9928052 | 0.005104485 |  |  | 146460 | 0.9506876 | 0.9670213 | 0.003370358 | 0.9537445 | 0.007309772 | 0.9537437 | 0.005401254 |  |  | 293880 | 0.9598821 | 0.9150489 | 0.005029208 | 0.9696036 | 0.008335215 | 0.9696048 | 0.009274051 |  |  | 594660 | 0.9397993 | 0.8678712 | 0.01161355 | 0.9550681 | 0.007460387 | 0.9550712 | 0.01139225
|  |  | 77532 | 0.9995459 | 0.9994305 | 0.0005120386 | 0.9999501 | 0.1804239 | 0.9999457 | 0.08742626 |  |  | 251646 | 0.9889531 | 0.9866385 | 0.00119545 | 0.9928209 | 0.008481691 | 0.9928157 | 0.005103783 |  |  | 146760 | 0.9517666 | 0.9670213 | 0.003370358 | 0.9538149 | 0.007311891 | 0.9538141 | 0.005402789 |  |  | 294180 | 0.9582006 | 0.9150489 | 0.005029208 | 0.9696417 | 0.00833313 | 0.9696429 | 0.009272333 |  |  | 594960 | 0.9442752 | 0.8678712 | 0.01161355 | 0.9551063 | 0.007459854 | 0.9551093 | 0.01139149
|  |  | 77652 | 0.99865 | 0.9994305 | 0.0005120386 | 0.9999501 | 0.1804239 | 0.9999457 | 0.08742626 |  |  | 251946 | 0.9899135 | 0.9866385 | 0.00119545 | 0.9928314 | 0.008480235 | 0.9928263 | 0.005103083 |  |  | 147060 | 0.9517666 | 0.9670213 | 0.003370358 | 0.9538852 | 0.007314 | 0.9538844 | 0.005404316 |  |  | 294480 | 0.9615635 | 0.9150489 | 0.005029208 | 0.9696797 | 0.00833105 | 0.9696809 | 0.009270619 |  |  | 595260 | 0.9420373 | 0.8678712 | 0.01161355 | 0.9551444 | 0.007459321 | 0.9551474 | 0.01139073
|  |  | 77772 | 1.000442 | 0.9994305 | 0.0005120386 | 0.9999501 | 0.1804239 | 0.9999457 | 0.08742626 |  |  | 252246 | 0.990874 | 0.9866385 | 0.00119545 | 0.9928419 | 0.008478781 | 0.9928368 | 0.005102384 |  |  | 147360 | 0.9517666 | 0.9670213 | 0.003370358 | 0.9539553 | 0.007316099 | 0.9539545 | 0.005405836 |  |  | 294780 | 0.963245 | 0.9150489 | 0.005029208 | 0.9697176 | 0.008328975 | 0.9697188 | 0.00926891 |  |  | 595560 | 0.9397993 | 0.8678712 | 0.01161355 | 0.9551825 | 0.007458789 | 0.9551855 | 0.01138997
|  |  | 77892 | 0.9995459 | 0.9994305 | 0.0005120386 | 0.9999501 | 0.1804239 | 0.9999457 | 0.08742626 |  |  | 252546 | 0.9889531 | 0.9866385 | 0.00119545 | 0.9928523 | 0.008477329 | 0.9928473 | 0.005101687 |  |  | 147660 | 0.9517666 | 0.9670213 | 0.003370358 | 0.9540254 | 0.007318188 | 0.9540246 | 0.00540735 |  |  | 295080 | 0.9598821 | 0.9150489 | 0.005029208 | 0.9697554 | 0.008326906 | 0.9697566 | 0.009267206 |  |  | 595860 | 0.9420373 | 0.8678712 | 0.01161355 | 0.9552205 | 0.007458256 | 0.9552235 | 0.01138921
|  |  | 78012 | 0.99865 | 0.9994305 | 0.0005120386 | 0.9999501 | 0.1804239 | 0.9999457 | 0.08742626 |  |  | 252846 | 0.9899135 | 0.9866385 | 0.00119545 | 0.9928628 | 0.00847588 | 0.9928577 | 0.00510099 |  |  | 147960 | 0.9496086 | 0.9670213 | 0.003370358 | 0.9540953 | 0.007320267 | 0.9540945 | 0.005408856 |  |  | 295380 | 0.9615635 | 0.9150489 | 0.005029208 | 0.9697931 | 0.008324843 | 0.9697943 | 0.009265506 |  |  | 596160 | 0.9465132 | 0.8678712 | 0.01161355 | 0.9552585 | 0.007457725 | 0.9552615 | 0.01138845
|  |  | 78132 | 0.99865 | 0.9994305 | 0.0005120386 | 0.9999501 | 0.1804239 | 0.9999457 | 0.08742626 |  |  | 253146 | 0.9899135 | 0.9866385 | 0.00119545 | 0.9928732 | 0.008474433 | 0.9928681 | 0.005100294 |  |  | 148260 | 0.9506876 | 0.9670213 | 0.003370358 | 0.9541652 | 0.007322336 | 0.9541643 | 0.005410355 |  |  | 295680 | 0.9598821 | 0.9150489 | 0.005029208 | 0.9698307 | 0.008322784 | 0.9698319 | 0.009263811 |  |  | 596460 | 0.9442752 | 0.8678712 | 0.01161355 | 0.9552964 | 0.007457193 | 0.9552995 | 0.0113877
|  |  | 78252 | 0.9995459 | 0.9994305 | 0.0005120386 | 0.9999501 | 0.1804239 | 0.9999457 | 0.08742626 |  |  | 253446 | 0.9899135 | 0.9866385 | 0.00119545 | 0.9928836 | 0.008472989 | 0.9928785 | 0.0050996 |  |  | 148560 | 0.9506876 | 0.9670213 | 0.003370358 | 0.9542349 | 0.007324395 | 0.9542341 | 0.005411848 |  |  | 295980 | 0.9598821 | 0.9150489 | 0.005029208 | 0.9698682 | 0.008320732 | 0.9698693 | 0.00926212 |  |  | 596760 | 0.9442752 | 0.8678712 | 0.01161355 | 0.9553344 | 0.007456662 | 0.9553374 | 0.01138694
|  |  | 78372 | 1.000442 | 0.9994305 | 0.0005120386 | 0.9999501 | 0.1804239 | 0.9999457 | 0.08742626 |  |  | 253746 | 0.9899135 | 0.9866385 | 0.00119545 | 0.9928939 | 0.008471547 | 0.9928889 | 0.005098906 |  |  | 148860 | 0.9528456 | 0.9670213 | 0.003370358 | 0.9543045 | 0.007326444 | 0.9543037 | 0.005413333 |  |  | 296280 | 0.9598821 | 0.9150489 | 0.005029208 | 0.9699056 | 0.008318685 | 0.9699067 | 0.009260435 |  |  | 597060 | 0.9442752 | 0.8678712 | 0.01161355 | 0.9553722 | 0.007456131 | 0.9553752 | 0.01138618
|  |  | 78492 | 0.99865 | 0.9994305 | 0.0005120386 | 0.9999501 | 0.1804239 | 0.9999457 | 0.08742626 |  |  | 254046 | 0.9899135 | 0.9866385 | 0.00119545 | 0.9929043 | 0.008470107 | 0.9928993 | 0.005098214 |  |  | 149160 | 0.9528456 | 0.9670213 | 0.003370358 | 0.954374 | 0.007328483 | 0.9543731 | 0.005414812 |  |  | 296580 | 0.9598821 | 0.9150489 | 0.005029208 | 0.9699429 | 0.008316643 | 0.969944 | 0.009258753 |  |  | 597360 | 0.9465132 | 0.8678712 | 0.01161355 | 0.95541 | 0.007455601 | 0.955413 | 0.01138543
|  |  | 78612 | 0.9995459 | 0.9994305 | 0.0005120386 | 0.9999501 | 0.1804239 | 0.9999457 | 0.08742626 |  |  | 254346 | 0.990874 | 0.9866385 | 0.00119545 | 0.9929146 | 0.00846867 | 0.9929096 | 0.005097523 |  |  | 149460 | 0.9517666 | 0.9670213 | 0.003370358 | 0.9544434 | 0.007330512 | 0.9544425 | 0.005416284 |  |  | 296880 | 0.9598821 | 0.9150489 | 0.005029208 | 0.9699801 | 0.008314607 | 0.9699812 | 0.009257077 |  |  | 597660 | 0.9420373 | 0.8678712 | 0.01161355 | 0.9554478 | 0.007455071 | 0.9554508 | 0.01138467
|  |  | 78732 | 0.9995459 | 0.9994305 | 0.0005120386 | 0.9999501 | 0.1804239 | 0.9999457 | 0.08742626 |  |  | 254646 | 0.9899135 | 0.9866385 | 0.00119545 | 0.9929248 | 0.008467235 | 0.9929199 | 0.005096833 |  |  | 149760 | 0.9517666 | 0.9670213 | 0.003370358 | 0.9545126 | 0.007332532 | 0.9545118 | 0.005417749 |  |  | 297180 | 0.9615635 | 0.9150489 | 0.005029208 | 0.9700172 | 0.008312576 | 0.9700183 | 0.009255405 |  |  | 597960 | 0.9465132 | 0.8678712 | 0.01161355 | 0.9554855 | 0.007454542 | 0.9554885 | 0.01138392
|  |  | 78852 | 1.000442 | 0.9994305 | 0.0005120386 | 0.9999501 | 0.1804239 | 0.9999457 | 0.08742626 |  |  | 254946 | 0.9899135 | 0.9866385 | 0.00119545 | 0.9929351 | 0.008465802 | 0.9929301 | 0.005096144 |  |  | 150060 | 0.9506876 | 0.9670213 | 0.003370358 | 0.9545818 | 0.007334541 | 0.9545809 | 0.005419207 |  |  | 297480 | 0.9582006 | 0.9150489 | 0.005029208 | 0.9700542 | 0.00831055 | 0.9700552 | 0.009253738 |  |  | 598260 | 0.9442752 | 0.8678712 | 0.01161355 | 0.9555232 | 0.007454012 | 0.9555262 | 0.01138317
|  |  | 78972 | 0.9995459 | 0.9994305 | 0.0005120386 | 0.9999501 | 0.1804239 | 0.9999457 | 0.08742626 |  |  | 255246 | 0.9889531 | 0.9866385 | 0.00119545 | 0.9929453 | 0.008464372 | 0.9929404 | 0.005095457 |  |  | 150360 | 0.9496086 | 0.9670213 | 0.003370358 | 0.9546508 | 0.007336541 | 0.95465 | 0.005420658 |  |  | 297780 | 0.9615635 | 0.9150489 | 0.005029208 | 0.9700911 | 0.00830853 | 0.9700921 | 0.009252075 |  |  | 598560 | 0.9509891 | 0.8678712 | 0.01161355 | 0.9555609 | 0.007453484 | 0.9555638 | 0.01138241
|  |  | 79092 | 0.99865 | 0.9994305 | 0.0005120386 | 0.9999501 | 0.1804239 | 0.9999457 | 0.08742626 |  |  | 255546 | 0.9899135 | 0.9866385 | 0.00119545 | 0.9929555 | 0.008462945 | 0.9929506 | 0.00509477 |  |  | 150660 | 0.9506876 | 0.9670213 | 0.003370358 | 0.9547198 | 0.007338531 | 0.9547189 | 0.005422102 |  |  | 298080 | 0.9598821 | 0.9150489 | 0.005029208 | 0.9701279 | 0.008306516 | 0.9701289 | 0.009250418 |  |  | 598860 | 0.9509891 | 0.8678712 | 0.01161355 | 0.9555985 | 0.007452955 | 0.9556014 | 0.01138166
|  |  | 79212 | 0.99865 | 0.9994305 | 0.0005120386 | 0.9999501 | 0.1804239 | 0.9999457 | 0.08742626 |  |  | 255846 | 0.9899135 | 0.9866385 | 0.00119545 | 0.9929657 | 0.00846152 | 0.9929607 | 0.005094085 |  |  | 150960 | 0.9517666 | 0.9670213 | 0.003370358 | 0.9547886 | 0.007340512 | 0.9547877 | 0.005423539 |  |  | 298380 | 0.9598821 | 0.9150489 | 0.005029208 | 0.9701646 | 0.008304507 | 0.9701656 | 0.009248764 |  |  | 599160 | 0.9442752 | 0.8678712 | 0.01161355 | 0.9556361 | 0.007452427 | 0.955639 | 0.01138091
|  |  | 79332 | 0.99865 | 0.9994305 | 0.0005120386 | 0.9999501 | 0.1804239 | 0.9999457 | 0.08742626 |  |  | 256146 | 0.9899135 | 0.9866385 | 0.00119545 | 0.9929758 | 0.008460097 | 0.9929709 | 0.0050934 |  |  | 151260 | 0.9496086 | 0.9670213 | 0.003370358 | 0.9548573 | 0.007342482 | 0.9548564 | 0.00542497 |  |  | 298680 | 0.9615635 | 0.9150489 | 0.005029208 | 0.9702011 | 0.008302503 | 0.9702021 | 0.009247116 |  |  | 599460 | 0.9397993 | 0.8678712 | 0.01161355 | 0.9556736 | 0.007451899 | 0.9556765 | 0.01138016
|  |  | 79452 | 0.99865 | 0.9994305 | 0.0005120386 | 0.9999501 | 0.1804239 | 0.9999457 | 0.08742626 |  |  | 256446 | 0.9899135 | 0.9866385 | 0.00119545 | 0.9929859 | 0.008458677 | 0.992981 | 0.005092717 |  |  | 151560 | 0.9528456 | 0.9670213 | 0.003370358 | 0.9549259 | 0.007344443 | 0.954925 | 0.005426394 |  |  | 298980 | 0.9615635 | 0.9150489 | 0.005029208 | 0.9702376 | 0.008300505 | 0.9702386 | 0.009245472 |  |  | 599760 | 0.9442752 | 0.8678712 | 0.01161355 | 0.955711 | 0.007451372 | 0.955714 | 0.01137941
|  |  | 79572 | 0.9995459 | 0.9994305 | 0.0005120386 | 0.9999501 | 0.1804239 | 0.9999457 | 0.08742626 |  |  | 256746 | 0.9889531 | 0.9866385 | 0.00119545 | 0.992996 | 0.00845726 | 0.9929911 | 0.005092036 |  |  | 151860 | 0.9528456 | 0.9670213 | 0.003370358 | 0.9549944 | 0.007346394 | 0.9549935 | 0.005427811 |  |  | 299280 | 0.9615635 | 0.9150489 | 0.005029208 | 0.970274 | 0.008298512 | 0.970275 | 0.009243832 |  |  | 600060 | 0.9420373 | 0.8678712 | 0.01161355 | 0.9557485 | 0.007450845 | 0.9557514 | 0.01137866
|  |  | 79692 | 1.001338 | 0.9994305 | 0.0005120386 | 0.9999501 | 0.1804239 | 0.9999457 | 0.08742626 |  |  | 257046 | 0.9889531 | 0.9866385 | 0.00119545 | 0.9930061 | 0.008455845 | 0.9930012 | 0.005091355 |  |  | 152160 | 0.9517666 | 0.9670213 | 0.003370358 | 0.9550628 | 0.007348336 | 0.9550619 | 0.005429221 |  |  | 299580 | 0.9598821 | 0.9150489 | 0.005029208 | 0.9703103 | 0.008296525 | 0.9703113 | 0.009242197 |  |  | 600360 | 0.9420373 | 0.8678712 | 0.01161355 | 0.9557859 | 0.007450319 | 0.9557888 | 0.01137791
|  |  | 79812 | 0.99865 | 0.9994305 | 0.0005120386 | 0.9999501 | 0.1804239 | 0.9999457 | 0.08742626 |  |  | 257346 | 0.9899135 | 0.9866385 | 0.00119545 | 0.9930161 | 0.008454432 | 0.9930112 | 0.005090675 |  |  | 152460 | 0.9528456 | 0.9670213 | 0.003370358 | 0.955131 | 0.007350268 | 0.9551301 | 0.005430625 |  |  | 299880 | 0.9615635 | 0.9150489 | 0.005029208 | 0.9703465 | 0.008294543 | 0.9703475 | 0.009240567 |  |  | 600660 | 0.9442752 | 0.8678712 | 0.01161355 | 0.9558232 | 0.007449793 | 0.9558261 | 0.01137716
|  |  | 79932 | 0.99865 | 0.9994305 | 0.0005120386 | 0.9999501 | 0.1804239 | 0.9999457 | 0.08742626 |  |  | 257646 | 0.990874 | 0.9866385 | 0.00119545 | 0.9930261 | 0.008453022 | 0.9930213 | 0.005089997 |  |  | 152760 | 0.9528456 | 0.9670213 | 0.003370358 | 0.9551992 | 0.00735219 | 0.9551983 | 0.005432022 |  |  | 300180 | 0.9615635 | 0.9150489 | 0.005029208 | 0.9703826 | 0.008292566 | 0.9703835 | 0.009238941 |  |  | 600960 | 0.9442752 | 0.8678712 | 0.01161355 | 0.9558605 | 0.007449267 | 0.9558634 | 0.01137641
|  |  | 80052 | 1.000442 | 0.9994305 | 0.0005120386 | 0.9999501 | 0.1804239 | 0.9999457 | 0.08742626 |  |  | 257946 | 0.9899135 | 0.9866385 | 0.00119545 | 0.9930361 | 0.008451614 | 0.9930313 | 0.00508932 |  |  | 153060 | 0.9517666 | 0.9670213 | 0.003370358 | 0.9552672 | 0.007354102 | 0.9552663 | 0.005433412 |  |  | 300480 | 0.9598821 | 0.9150489 | 0.005029208 | 0.9704186 | 0.008290595 | 0.9704195 | 0.00923732 |  |  | 601260 | 0.9465132 | 0.8678712 | 0.01161355 | 0.9558978 | 0.007448742 | 0.9559007 | 0.01137566
|  |  | 80172 | 0.99865 | 0.9994305 | 0.0005120386 | 0.9999501 | 0.1804239 | 0.9999457 | 0.08742626 |  |  | 258246 | 0.990874 | 0.9866385 | 0.00119545 | 0.993046 | 0.008450209 | 0.9930412 | 0.005088644 |  |  | 153360 | 0.9528456 | 0.9670213 | 0.003370358 | 0.9553352 | 0.007356005 | 0.9553343 | 0.005434795 |  |  | 300780 | 0.9598821 | 0.9150489 | 0.005029208 | 0.9704545 | 0.008288629 | 0.9704554 | 0.009235704 |  |  | 601560 | 0.9465132 | 0.8678712 | 0.01161355 | 0.955935 | 0.007448217 | 0.9559379 | 0.01137492
|  |  | 80292 | 0.9995459 | 0.9994305 | 0.0005120386 | 0.9999501 | 0.1804239 | 0.9999457 | 0.08742626 |  |  | 258546 | 0.9899135 | 0.9866385 | 0.00119545 | 0.993056 | 0.008448806 | 0.9930512 | 0.005087969 |  |  | 153660 | 0.9528456 | 0.9670213 | 0.003370358 | 0.955403 | 0.007357899 | 0.9554021 | 0.005436172 |  |  | 301080 | 0.963245 | 0.9150489 | 0.005029208 | 0.9704903 | 0.008286669 | 0.9704912 | 0.009234092 |  |  | 601860 | 0.9420373 | 0.8678712 | 0.01161355 | 0.9559722 | 0.007447692 | 0.955975 | 0.01137417
|  |  | 80412 | 0.9995459 | 0.9994305 | 0.0005120386 | 0.9999501 | 0.1804239 | 0.9999457 | 0.08742626 |  |  | 258846 | 0.990874 | 0.9866385 | 0.00119545 | 0.9930659 | 0.008447406 | 0.9930611 | 0.005087296 |  |  | 153960 | 0.9517666 | 0.9670213 | 0.003370358 | 0.9554707 | 0.007359783 | 0.9554698 | 0.005437542 |  |  | 301380 | 0.9615635 | 0.9150489 | 0.005029208 | 0.970526 | 0.008284714 | 0.9705269 | 0.009232485 |  |  | 602160 | 0.9397993 | 0.8678712 | 0.01161355 | 0.9560093 | 0.007447168 | 0.9560122 | 0.01137342
|  |  | 80532 | 0.9995459 | 0.9994305 | 0.0005120386 | 0.9999501 | 0.1804239 | 0.9999457 | 0.08742626 |  |  | 259146 | 0.9899135 | 0.9866385 | 0.00119545 | 0.9930758 | 0.008446009 | 0.993071 | 0.005086623 |  |  | 154260 | 0.9539246 | 0.9670213 | 0.003370358 | 0.9555383 | 0.007361657 | 0.9555374 | 0.005438905 |  |  | 301680 | 0.9615635 | 0.9150489 | 0.005029208 | 0.9705616 | 0.008282764 | 0.9705624 | 0.009230882 |  |  | 602460 | 0.9420373 | 0.8678712 | 0.01161355 | 0.9560464 | 0.007446644 | 0.9560492 | 0.01137268
|  |  | 80652 | 0.99865 | 0.9994305 | 0.0005120386 | 0.9999501 | 0.1804239 | 0.9999457 | 0.08742626 |  |  | 259446 | 0.9899135 | 0.9866385 | 0.00119545 | 0.9930856 | 0.008444614 | 0.9930808 | 0.005085952 |  |  | 154560 | 0.9539246 | 0.9670213 | 0.003370358 | 0.9556058 | 0.007363522 | 0.9556049 | 0.005440262 |  |  | 301980 | 0.9615635 | 0.9150489 | 0.005029208 | 0.9705971 | 0.00828082 | 0.9705979 | 0.009229284 |  |  | 602760 | 0.9420373 | 0.8678712 | 0.01161355 | 0.9560835 | 0.007446121 | 0.9560863 | 0.01137193
|  |  | 80772 | 0.9995459 | 0.9994305 | 0.0005120386 | 0.9999501 | 0.1804239 | 0.9999457 | 0.08742626 |  |  | 259746 | 0.9879926 | 0.9866385 | 0.00119545 | 0.9930954 | 0.008443221 | 0.9930907 | 0.005085282 |  |  | 154860 | 0.9528456 | 0.9670213 | 0.003370358 | 0.9556732 | 0.007365377 | 0.9556723 | 0.005441612 |  |  | 302280 | 0.9598821 | 0.9150489 | 0.005029208 | 0.9706325 | 0.008278881 | 0.9706333 | 0.00922769 |  |  | 603060 | 0.9420373 | 0.8678712 | 0.01161355 | 0.9561205 | 0.007445598 | 0.9561233 | 0.01137119
|  |  | 80892 | 1.000442 | 0.9994305 | 0.0005120386 | 0.9999501 | 0.1804239 | 0.9999457 | 0.08742626 |  |  | 260046 | 0.9889531 | 0.9866385 | 0.00119545 | 0.9931052 | 0.008441832 | 0.9931005 | 0.005084613 |  |  | 155160 | 0.9528456 | 0.9670213 | 0.003370358 | 0.9557405 | 0.007367223 | 0.9557396 | 0.005442956 |  |  | 302580 | 0.9615635 | 0.9150489 | 0.005029208 | 0.9706678 | 0.008276947 | 0.9706686 | 0.009226101 |  |  | 603360 | 0.9420373 | 0.8678712 | 0.01161355 | 0.9561574 | 0.007445075 | 0.9561602 | 0.01137045
|  |  | 81012 | 0.9995459 | 0.9994305 | 0.0005120386 | 0.9999501 | 0.1804239 | 0.9999457 | 0.08742626 |  |  | 260346 | 0.9899135 | 0.9866385 | 0.00119545 | 0.993115 | 0.008440444 | 0.9931103 | 0.005083946 |  |  | 155460 | 0.9528456 | 0.9670213 | 0.003370358 | 0.9558076 | 0.007369059 | 0.9558067 | 0.005444292 |  |  | 302880 | 0.963245 | 0.9150489 | 0.005029208 | 0.970703 | 0.008275019 | 0.9707038 | 0.009224517 |  |  | 603660 | 0.9397993 | 0.8678712 | 0.01161355 | 0.9561943 | 0.007444553 | 0.9561972 | 0.0113697
|  |  | 81132 | 0.9995459 | 0.9994305 | 0.0005120386 | 0.9999501 | 0.1804239 | 0.9999457 | 0.08742626 |  |  | 260646 | 0.9899135 | 0.9866385 | 0.00119545 | 0.9931247 | 0.00843906 | 0.99312 | 0.00508328 |  |  | 155760 | 0.9528456 | 0.9670213 | 0.003370358 | 0.9558747 | 0.007370886 | 0.9558738 | 0.005445623 |  |  | 303180 | 0.963245 | 0.9150489 | 0.005029208 | 0.9707381 | 0.008273096 | 0.9707389 | 0.009222937 |  |  | 603960 | 0.9442752 | 0.8678712 | 0.01161355 | 0.9562312 | 0.007444031 | 0.956234 | 0.01136896
|  |  | 81252 | 1.000442 | 0.9994305 | 0.0005120386 | 0.9999501 | 0.1804239 | 0.9999457 | 0.08742626 |  |  | 260946 | 0.9889531 | 0.9866385 | 0.00119545 | 0.9931344 | 0.008437677 | 0.9931297 | 0.005082615 |  |  | 156060 | 0.9517666 | 0.9670213 | 0.003370358 | 0.9559416 | 0.007372704 | 0.9559407 | 0.005446946 |  |  | 303480 | 0.963245 | 0.9150489 | 0.005029208 | 0.9707731 | 0.008271178 | 0.9707739 | 0.009221362 |  |  | 604260 | 0.9487511 | 0.8678712 | 0.01161355 | 0.9562681 | 0.007443509 | 0.9562709 | 0.01136822
|  |  | 81372 | 0.9995459 | 0.9994305 | 0.0005120386 | 0.9999501 | 0.1804239 | 0.9999457 | 0.08742626 |  |  | 261246 | 0.9899135 | 0.9866385 | 0.00119545 | 0.9931441 | 0.008436298 | 0.9931395 | 0.005081951 |  |  | 156360 | 0.9517666 | 0.9670213 | 0.003370358 | 0.9560085 | 0.007374512 | 0.9560076 | 0.005448263 |  |  | 303780 | 0.9615635 | 0.9150489 | 0.005029208 | 0.9708081 | 0.008269266 | 0.9708089 | 0.009219791 |  |  | 604560 | 0.9465132 | 0.8678712 | 0.01161355 | 0.9563049 | 0.007442988 | 0.9563076 | 0.01136748
|  |  | 81492 | 0.99865 | 0.9994305 | 0.0005120386 | 0.9999501 | 0.1804239 | 0.9999457 | 0.08742626 |  |  | 261546 | 0.9899135 | 0.9866385 | 0.00119545 | 0.9931538 | 0.008434921 | 0.9931491 | 0.005081288 |  |  | 156660 | 0.9517666 | 0.9670213 | 0.003370358 | 0.9560752 | 0.007376311 | 0.9560743 | 0.005449574 |  |  | 304080 | 0.9598821 | 0.9150489 | 0.005029208 | 0.9708429 | 0.008267359 | 0.9708437 | 0.009218225 |  |  | 604860 | 0.9442752 | 0.8678712 | 0.01161355 | 0.9563416 | 0.007442468 | 0.9563444 | 0.01136674
|  |  | 81612 | 0.9995459 | 0.9994305 | 0.0005120386 | 0.9999501 | 0.1804239 | 0.9999457 | 0.08742626 |  |  | 261846 | 0.9889531 | 0.9866385 | 0.00119545 | 0.9931634 | 0.008433546 | 0.9931588 | 0.005080627 |  |  | 156960 | 0.9539246 | 0.9670213 | 0.003370358 | 0.9561419 | 0.0073781 | 0.9561409 | 0.005450878 |  |  | 304380 | 0.963245 | 0.9150489 | 0.005029208 | 0.9708776 | 0.008265458 | 0.9708784 | 0.009216663 |  |  | 605160 | 0.9487511 | 0.8678712 | 0.01161355 | 0.9563783 | 0.007441947 | 0.9563811 | 0.011366
|  |  | 81732 | 0.9995459 | 0.9994305 | 0.0005120386 | 0.9999501 | 0.1804239 | 0.9999457 | 0.08742626 |  |  | 262146 | 0.9899135 | 0.9866385 | 0.00119545 | 0.9931731 | 0.008432175 | 0.9931684 | 0.005079967 |  |  | 157260 | 0.9517666 | 0.9670213 | 0.003370358 | 0.9562084 | 0.007379881 | 0.9562074 | 0.005452176 |  |  | 304680 | 0.963245 | 0.9150489 | 0.005029208 | 0.9709123 | 0.008263561 | 0.970913 | 0.009215106 |  |  | 605460 | 0.9442752 | 0.8678712 | 0.01161355 | 0.956415 | 0.007441428 | 0.9564178 | 0.01136526
|  |  | 81852 | 1.000442 | 0.9994305 | 0.0005120386 | 0.9999501 | 0.1804239 | 0.9999457 | 0.08742626 |  |  | 262446 | 0.9899135 | 0.9866385 | 0.00119545 | 0.9931826 | 0.008430805 | 0.993178 | 0.005079308 |  |  | 157560 | 0.9539246 | 0.9670213 | 0.003370358 | 0.9562748 | 0.007381651 | 0.9562739 | 0.005453467 |  |  | 304980 | 0.9615635 | 0.9150489 | 0.005029208 | 0.9709468 | 0.008261671 | 0.9709476 | 0.009213553 |  |  | 605760 | 0.9442752 | 0.8678712 | 0.01161355 | 0.9564516 | 0.007440908 | 0.9564544 | 0.01136452
|  |  | 81972 | 0.9995459 | 0.9994305 | 0.0005120386 | 0.9999501 | 0.1804239 | 0.9999457 | 0.08742626 |  |  | 262746 | 0.9889531 | 0.9866385 | 0.00119545 | 0.9931922 | 0.008429439 | 0.9931876 | 0.00507865 |  |  | 157860 | 0.9539246 | 0.9670213 | 0.003370358 | 0.9563411 | 0.007383413 | 0.9563402 | 0.005454751 |  |  | 305280 | 0.9649265 | 0.9150489 | 0.005029208 | 0.9709813 | 0.008259785 | 0.970982 | 0.009212005 |  |  | 606060 | 0.9420373 | 0.8678712 | 0.01161355 | 0.9564882 | 0.007440389 | 0.9564909 | 0.01136378
|  |  | 82092 | 0.9995459 | 0.9994305 | 0.0005120386 | 0.9999501 | 0.1804239 | 0.9999457 | 0.08742626 |  |  | 263046 | 0.9889531 | 0.9866385 | 0.00119545 | 0.9932018 | 0.008428075 | 0.9931972 | 0.005077994 |  |  | 158160 | 0.9539246 | 0.9670213 | 0.003370358 | 0.9564073 | 0.007385165 | 0.9564064 | 0.005456029 |  |  | 305580 | 0.963245 | 0.9150489 | 0.005029208 | 0.9710156 | 0.008257904 | 0.9710163 | 0.009210461 |  |  | 606360 | 0.9442752 | 0.8678712 | 0.01161355 | 0.9565247 | 0.00743987 | 0.9565275 | 0.01136304
|  |  | 82212 | 1.000442 | 0.9994305 | 0.0005120386 | 0.9999501 | 0.1804239 | 0.9999457 | 0.08742626 |  |  | 263346 | 0.9899135 | 0.9866385 | 0.00119545 | 0.9932113 | 0.008426714 | 0.9932067 | 0.005077338 |  |  | 158460 | 0.9539246 | 0.9670213 | 0.003370358 | 0.9564734 | 0.007386909 | 0.9564724 | 0.005457301 |  |  | 305880 | 0.9615635 | 0.9150489 | 0.005029208 | 0.9710499 | 0.008256029 | 0.9710506 | 0.009208922 |  |  | 606660 | 0.9420373 | 0.8678712 | 0.01161355 | 0.9565613 | 0.007439352 | 0.956564 | 0.0113623
|  |  | 82332 | 0.9995459 | 0.9994305 | 0.0005120386 | 0.9999501 | 0.1804239 | 0.9999457 | 0.08742626 |  |  | 263646 | 0.9889531 | 0.9866385 | 0.00119545 | 0.9932208 | 0.008425355 | 0.9932162 | 0.005076685 |  |  | 158760 | 0.9539246 | 0.9670213 | 0.003370358 | 0.9565394 | 0.007388643 | 0.9565384 | 0.005458566 |  |  | 306180 | 0.963245 | 0.9150489 | 0.005029208 | 0.971084 | 0.00825416 | 0.9710848 | 0.009207387 |  |  | 606960 | 0.9465132 | 0.8678712 | 0.01161355 | 0.9565977 | 0.007438834 | 0.9566004 | 0.01136157
|  |  | 82452 | 1.001338 | 0.9994305 | 0.0005120386 | 0.9999501 | 0.1804239 | 0.9999457 | 0.08742626 |  |  | 263946 | 0.9889531 | 0.9866385 | 0.00119545 | 0.9932302 | 0.008423999 | 0.9932257 | 0.005076032 |  |  | 159060 | 0.9528456 | 0.9670213 | 0.003370358 | 0.9566052 | 0.007390367 | 0.9566043 | 0.005459825 |  |  | 306480 | 0.9615635 | 0.9150489 | 0.005029208 | 0.9711181 | 0.008252295 | 0.9711188 | 0.009205857 |  |  | 607260 | 0.9442752 | 0.8678712 | 0.01161355 | 0.9566341 | 0.007438317 | 0.9566368 | 0.01136083
|  |  | 82572 | 1.000442 | 0.9994305 | 0.0005120386 | 0.9999501 | 0.1804239 | 0.9999457 | 0.08742626 |  |  | 264246 | 0.9899135 | 0.9866385 | 0.00119545 | 0.9932397 | 0.008422645 | 0.9932351 | 0.005075381 |  |  | 159360 | 0.9528456 | 0.9670213 | 0.003370358 | 0.956671 | 0.007392083 | 0.9566701 | 0.005461077 |  |  | 306780 | 0.963245 | 0.9150489 | 0.005029208 | 0.9711521 | 0.008250436 | 0.9711528 | 0.009204331 |  |  | 607560 | 0.9442752 | 0.8678712 | 0.01161355 | 0.9566705 | 0.0074378 | 0.9566732 | 0.0113601
|  |  | 82692 | 1.000442 | 0.9994305 | 0.0005120386 | 0.9999501 | 0.1804239 | 0.9999457 | 0.08742626 |  |  | 264546 | 0.9899135 | 0.9866385 | 0.00119545 | 0.9932491 | 0.008421295 | 0.9932445 | 0.005074731 |  |  | 159660 | 0.9528456 | 0.9670213 | 0.003370358 | 0.9567367 | 0.007393789 | 0.9567357 | 0.005462323 |  |  | 307080 | 0.963245 | 0.9150489 | 0.005029208 | 0.971186 | 0.008248582 | 0.9711867 | 0.009202809 |  |  | 607860 | 0.9442752 | 0.8678712 | 0.01161355 | 0.9567068 | 0.007437283 | 0.9567095 | 0.01135936
|  |  | 82812 | 1.001338 | 0.9994305 | 0.0005120386 | 0.9999501 | 0.1804239 | 0.9999457 | 0.08742626 |  |  | 264846 | 0.9899135 | 0.9866385 | 0.00119545 | 0.9932585 | 0.008419947 | 0.9932539 | 0.005074082 |  |  | 159960 | 0.9528456 | 0.9670213 | 0.003370358 | 0.9568022 | 0.007395487 | 0.9568013 | 0.005463562 |  |  | 307380 | 0.9615635 | 0.9150489 | 0.005029208 | 0.9712198 | 0.008246733 | 0.9712205 | 0.009201293 |  |  | 608160 | 0.9442752 | 0.8678712 | 0.01161355 | 0.9567431 | 0.007436767 | 0.9567458 | 0.01135863
|  |  | 82932 | 0.9995459 | 0.9994305 | 0.0005120386 | 0.9999501 | 0.1804239 | 0.9999457 | 0.08742626 |  |  | 265146 | 0.9899135 | 0.9866385 | 0.00119545 | 0.9932678 | 0.008418601 | 0.9932633 | 0.005073434 |  |  | 160260 | 0.9539246 | 0.9670213 | 0.003370358 | 0.9568677 | 0.007397175 | 0.9568667 | 0.005464796 |  |  | 307680 | 0.9598821 | 0.9150489 | 0.005029208 | 0.9712535 | 0.00824489 | 0.9712541 | 0.00919978 |  |  | 608460 | 0.9420373 | 0.8678712 | 0.01161355 | 0.9567794 | 0.007436251 | 0.9567821 | 0.01135789
|  |  | 83052 | 0.9995459 | 0.9994305 | 0.0005120386 | 0.9999501 | 0.1804239 | 0.9999457 | 0.08742626 |  |  | 265446 | 0.9899135 | 0.9866385 | 0.00119545 | 0.9932772 | 0.008417258 | 0.9932727 | 0.005072788 |  |  | 160560 | 0.9528456 | 0.9670213 | 0.003370358 | 0.956933 | 0.007398854 | 0.9569321 | 0.005466022 |  |  | 307980 | 0.9598821 | 0.9150489 | 0.005029208 | 0.9712871 | 0.008243052 | 0.9712877 | 0.009198272 |  |  | 608760 | 0.9465132 | 0.8678712 | 0.01161355 | 0.9568156 | 0.007435735 | 0.9568183 | 0.01135716
|  |  | 83172 | 0.9995459 | 0.9994305 | 0.0005120386 | 0.9999501 | 0.1804239 | 0.9999457 | 0.08742626 |  |  | 265746 | 0.9899135 | 0.9866385 | 0.00119545 | 0.9932865 | 0.008415918 | 0.993282 | 0.005072143 |  |  | 160860 | 0.9528456 | 0.9670213 | 0.003370358 | 0.9569983 | 0.007400524 | 0.9569973 | 0.005467243 |  |  | 308280 | 0.9615635 | 0.9150489 | 0.005029208 | 0.9713206 | 0.008241219 | 0.9713213 | 0.009196769 |  |  | 609060 | 0.9465132 | 0.8678712 | 0.01161355 | 0.9568518 | 0.00743522 | 0.9568544 | 0.01135643
|  |  | 83292 | 0.9995459 | 0.9994305 | 0.0005120386 | 0.9999501 | 0.1804239 | 0.9999457 | 0.08742626 |  |  | 266046 | 0.9899135 | 0.9866385 | 0.00119545 | 0.9932958 | 0.008414581 | 0.9932913 | 0.005071499 |  |  | 161160 | 0.9528456 | 0.9670213 | 0.003370358 | 0.9570634 | 0.007402185 | 0.9570624 | 0.005468457 |  |  | 308580 | 0.9598821 | 0.9150489 | 0.005029208 | 0.9713541 | 0.008239391 | 0.9713547 | 0.00919527 |  |  | 609360 | 0.9465132 | 0.8678712 | 0.01161355 | 0.9568879 | 0.007434705 | 0.9568905 | 0.0113557
|  |  | 83412 | 0.9995459 | 0.9994305 | 0.0005120386 | 0.9999501 | 0.1804239 | 0.9999457 | 0.08742626 |  |  | 266346 | 0.9899135 | 0.9866385 | 0.00119545 | 0.993305 | 0.008413246 | 0.9933006 | 0.005070857 |  |  | 161460 | 0.9550036 | 0.9670213 | 0.003370358 | 0.9571284 | 0.007403838 | 0.9571275 | 0.005469665 |  |  | 308880 | 0.9582006 | 0.9150489 | 0.005029208 | 0.9713874 | 0.008237568 | 0.971388 | 0.009193775 |  |  | 609660 | 0.9465132 | 0.8678712 | 0.01161355 | 0.956924 | 0.007434191 | 0.9569266 | 0.01135496
|  |  | 83532 | 0.9995459 | 0.9994305 | 0.0005120386 | 0.9999501 | 0.1804239 | 0.9999457 | 0.08742626 |  |  | 266646 | 0.990874 | 0.9866385 | 0.00119545 | 0.9933143 | 0.008411914 | 0.9933098 | 0.005070215 |  |  | 161760 | 0.9517666 | 0.9670213 | 0.003370358 | 0.9571934 | 0.007405481 | 0.9571924 | 0.005470867 |  |  | 309180 | 0.9615635 | 0.9150489 | 0.005029208 | 0.9714206 | 0.008235751 | 0.9714212 | 0.009192285 |  |  | 609960 | 0.9465132 | 0.8678712 | 0.01161355 | 0.95696 | 0.007433677 | 0.9569627 | 0.01135423
|  |  | 83652 | 0.9995459 | 0.9994305 | 0.0005120386 | 0.9999501 | 0.1804239 | 0.9999457 | 0.08742626 |  |  | 266946 | 0.9899135 | 0.9866385 | 0.00119545 | 0.9933235 | 0.008410584 | 0.9933191 | 0.005069576 |  |  | 162060 | 0.9528456 | 0.9670213 | 0.003370358 | 0.9572582 | 0.007407115 | 0.9572572 | 0.005472062 |  |  | 309480 | 0.963245 | 0.9150489 | 0.005029208 | 0.9714538 | 0.008233939 | 0.9714544 | 0.009190799 |  |  | 610260 | 0.9465132 | 0.8678712 | 0.01161355 | 0.956996 | 0.007433164 | 0.9569987 | 0.0113535
|  |  | 83772 | 0.9995459 | 0.9994305 | 0.0005120386 | 0.9999501 | 0.1804239 | 0.9999457 | 0.08742626 |  |  | 267246 | 0.9899135 | 0.9866385 | 0.00119545 | 0.9933327 | 0.008409257 | 0.9933283 | 0.005068937 |  |  | 162360 | 0.9539246 | 0.9670213 | 0.003370358 | 0.9573229 | 0.00740874 | 0.9573219 | 0.005473251 |  |  | 309780 | 0.963245 | 0.9150489 | 0.005029208 | 0.9714869 | 0.008232132 | 0.9714874 | 0.009189318 |  |  | 610560 | 0.9442752 | 0.8678712 | 0.01161355 | 0.957032 | 0.007432651 | 0.9570346 | 0.01135277
|  |  | 83892 | 1.000442 | 0.9994305 | 0.0005120386 | 0.9999501 | 0.1804239 | 0.9999457 | 0.08742626 |  |  | 267546 | 0.9889531 | 0.9866385 | 0.00119545 | 0.9933418 | 0.008407933 | 0.9933374 | 0.0050683 |  |  | 162660 | 0.9539246 | 0.9670213 | 0.003370358 | 0.9573875 | 0.007410356 | 0.9573865 | 0.005474434 |  |  | 310080 | 0.963245 | 0.9150489 | 0.005029208 | 0.9715198 | 0.00823033 | 0.9715204 | 0.009187841 |  |  | 610860 | 0.9465132 | 0.8678712 | 0.01161355 | 0.9570679 | 0.007432138 | 0.9570705 | 0.01135204
|  |  | 84012 | 1.000442 | 0.9994305 | 0.0005120386 | 0.9999501 | 0.1804239 | 0.9999457 | 0.08742626 |  |  | 267846 | 0.9889531 | 0.9866385 | 0.00119545 | 0.993351 | 0.008406612 | 0.9933466 | 0.005067664 |  |  | 162960 | 0.9528456 | 0.9670213 | 0.003370358 | 0.957452 | 0.007411964 | 0.957451 | 0.00547561 |  |  | 310380 | 0.9615635 | 0.9150489 | 0.005029208 | 0.9715527 | 0.008228534 | 0.9715533 | 0.009186368 |  |  | 611160 | 0.9487511 | 0.8678712 | 0.01161355 | 0.9571038 | 0.007431626 | 0.9571064 | 0.01135132
|  |  | 84132 | 0.9995459 | 0.9994305 | 0.0005120386 | 0.9999501 | 0.1804239 | 0.9999457 | 0.08742626 |  |  | 268146 | 0.9899135 | 0.9866385 | 0.00119545 | 0.9933601 | 0.008405293 | 0.9933557 | 0.005067029 |  |  | 163260 | 0.9539246 | 0.9670213 | 0.003370358 | 0.9575164 | 0.007413562 | 0.9575154 | 0.005476781 |  |  | 310680 | 0.9649265 | 0.9150489 | 0.005029208 | 0.9715855 | 0.008226742 | 0.9715861 | 0.0091849 |  |  | 611460 | 0.9442752 | 0.8678712 | 0.01161355 | 0.9571396 | 0.007431114 | 0.9571422 | 0.01135059
|  |  | 84252 | 1.000442 | 0.9994305 | 0.0005120386 | 0.9999501 | 0.1804239 | 0.9999457 | 0.08742626 |  |  | 268446 | 0.9899135 | 0.9866385 | 0.00119545 | 0.9933692 | 0.008403977 | 0.9933648 | 0.005066396 |  |  | 163560 | 0.9550036 | 0.9670213 | 0.003370358 | 0.9575807 | 0.007415152 | 0.9575797 | 0.005477945 |  |  | 310980 | 0.963245 | 0.9150489 | 0.005029208 | 0.9716182 | 0.008224956 | 0.9716188 | 0.009183436 |  |  | 611760 | 0.9487511 | 0.8678712 | 0.01161355 | 0.9571754 | 0.007430602 | 0.957178 | 0.01134986
|  |  | 84372 | 0.9995459 | 0.9994305 | 0.0005120386 | 0.9999501 | 0.1804239 | 0.9999457 | 0.08742626 |  |  | 268746 | 0.9899135 | 0.9866385 | 0.00119545 | 0.9933782 | 0.008402664 | 0.9933739 | 0.005065763 |  |  | 163860 | 0.9539246 | 0.9670213 | 0.003370358 | 0.9576449 | 0.007416733 | 0.9576439 | 0.005479103 |  |  | 311280 | 0.963245 | 0.9150489 | 0.005029208 | 0.9716508 | 0.008223175 | 0.9716514 | 0.009181977 |  |  | 612060 | 0.9465132 | 0.8678712 | 0.01161355 | 0.9572112 | 0.007430091 | 0.9572138 | 0.01134914
|  |  | 84492 | 1.000442 | 0.9994305 | 0.0005120386 | 0.9999501 | 0.1804239 | 0.9999457 | 0.08742626 |  |  | 269046 | 0.9899135 | 0.9866385 | 0.00119545 | 0.9933873 | 0.008401354 | 0.993383 | 0.005065133 |  |  | 164160 | 0.9528456 | 0.9670213 | 0.003370358 | 0.957709 | 0.007418305 | 0.957708 | 0.005480255 |  |  | 311580 | 0.9615635 | 0.9150489 | 0.005029208 | 0.9716834 | 0.008221399 | 0.9716839 | 0.009180522 |  |  | 612360 | 0.9375614 | 0.8678712 | 0.01161355 | 0.9572469 | 0.007429581 | 0.9572495 | 0.01134841
|  |  | 84612 | 1.000442 | 0.9994305 | 0.0005120386 | 0.9999501 | 0.1804239 | 0.9999457 | 0.08742626 |  |  | 269346 | 0.990874 | 0.9866385 | 0.00119545 | 0.9933963 | 0.008400046 | 0.993392 | 0.005064503 |  |  | 164460 | 0.9528456 | 0.9670213 | 0.003370358 | 0.957773 | 0.007419868 | 0.957772 | 0.0054814 |  |  | 311880 | 0.963245 | 0.9150489 | 0.005029208 | 0.9717158 | 0.008219629 | 0.9717163 | 0.009179071 |  |  | 612660 | 0.9420373 | 0.8678712 | 0.01161355 | 0.9572826 | 0.007429071 | 0.9572851 | 0.01134768
|  |  | 84732 | 1.000442 | 0.9994305 | 0.0005120386 | 0.9999501 | 0.1804239 | 0.9999457 | 0.08742626 |  |  | 269646 | 0.9899135 | 0.9866385 | 0.00119545 | 0.9934053 | 0.008398741 | 0.993401 | 0.005063875 |  |  | 164760 | 0.9550036 | 0.9670213 | 0.003370358 | 0.9578369 | 0.007421423 | 0.9578359 | 0.00548254 |  |  | 312180 | 0.9649265 | 0.9150489 | 0.005029208 | 0.9717482 | 0.008217863 | 0.9717486 | 0.009177625 |  |  | 612960 | 0.9487511 | 0.8678712 | 0.01161355 | 0.9573182 | 0.007428561 | 0.9573208 | 0.01134696
|  |  | 84852 | 0.9995459 | 0.9994305 | 0.0005120386 | 0.9999501 | 0.1804239 | 0.9999457 | 0.08742626 |  |  | 269946 | 0.9899135 | 0.9866385 | 0.00119545 | 0.9934143 | 0.008397438 | 0.99341 | 0.005063248 |  |  | 165060 | 0.9550036 | 0.9670213 | 0.003370358 | 0.9579006 | 0.007422968 | 0.9578996 | 0.005483673 |  |  | 312480 | 0.963245 | 0.9150489 | 0.005029208 | 0.9717804 | 0.008216103 | 0.9717809 | 0.009176183 |  |  | 613260 | 0.9465132 | 0.8678712 | 0.01161355 | 0.9573538 | 0.007428051 | 0.9573564 | 0.01134624
|  |  | 84972 | 0.9995459 | 0.9994305 | 0.0005120386 | 0.9999501 | 0.1804239 | 0.9999457 | 0.08742626 |  |  | 270246 | 0.9889531 | 0.9866385 | 0.00119545 | 0.9934232 | 0.008396139 | 0.993419 | 0.005062623 |  |  | 165360 | 0.9539246 | 0.9670213 | 0.003370358 | 0.9579643 | 0.007424505 | 0.9579633 | 0.0054848 |  |  | 312780 | 0.9598821 | 0.9150489 | 0.005029208 | 0.9718126 | 0.008214348 | 0.9718131 | 0.009174746 |  |  | 613560 | 0.9442752 | 0.8678712 | 0.01161355 | 0.9573894 | 0.007427542 | 0.9573919 | 0.01134551
|  |  | 85092 | 1.000442 | 0.9994305 | 0.0005120386 | 0.9999501 | 0.1804239 | 0.9999457 | 0.08742626 |  |  | 270546 | 0.9879926 | 0.9866385 | 0.00119545 | 0.9934322 | 0.008394842 | 0.9934279 | 0.005061998 |  |  | 165660 | 0.9550036 | 0.9670213 | 0.003370358 | 0.9580279 | 0.007426034 | 0.9580269 | 0.005485922 |  |  | 313080 | 0.9649265 | 0.9150489 | 0.005029208 | 0.9718447 | 0.008212597 | 0.9718451 | 0.009173312 |  |  | 613860 | 0.9509891 | 0.8678712 | 0.01161355 | 0.9574249 | 0.007427034 | 0.9574274 | 0.01134479
|  |  | 85212 | 1.000442 | 0.9994305 | 0.0005120386 | 0.9999501 | 0.1804239 | 0.9999457 | 0.08742626 |  |  | 270846 | 0.9889531 | 0.9866385 | 0.00119545 | 0.9934411 | 0.008393547 | 0.9934368 | 0.005061375 |  |  | 165960 | 0.9528456 | 0.9670213 | 0.003370358 | 0.9580914 | 0.007427553 | 0.9580903 | 0.005487037 |  |  | 313380 | 0.963245 | 0.9150489 | 0.005029208 | 0.9718767 | 0.008210852 | 0.9718771 | 0.009171884 |  |  | 614160 | 0.9465132 | 0.8678712 | 0.01161355 | 0.9574604 | 0.007426526 | 0.9574629 | 0.01134407
|  |  | 85332 | 1.000442 | 0.9994305 | 0.0005120386 | 0.9999501 | 0.1804239 | 0.9999457 | 0.08742626 |  |  | 271146 | 0.990874 | 0.9866385 | 0.00119545 | 0.9934499 | 0.008392256 | 0.9934457 | 0.005060754 |  |  | 166260 | 0.9517666 | 0.9670213 | 0.003370358 | 0.9581547 | 0.007429064 | 0.9581537 | 0.005488146 |  |  | 313680 | 0.963245 | 0.9150489 | 0.005029208 | 0.9719086 | 0.008209112 | 0.971909 | 0.009170459 |  |  | 614460 | 0.9487511 | 0.8678712 | 0.01161355 | 0.9574958 | 0.007426018 | 0.9574983 | 0.01134334
|  |  | 85452 | 1.001338 | 0.9994305 | 0.0005120386 | 0.9999501 | 0.1804239 | 0.9999457 | 0.08742626 |  |  | 271446 | 0.9899135 | 0.9866385 | 0.00119545 | 0.9934588 | 0.008390967 | 0.9934546 | 0.005060133 |  |  | 166560 | 0.9539246 | 0.9670213 | 0.003370358 | 0.958218 | 0.007430567 | 0.958217 | 0.005489249 |  |  | 313980 | 0.9649265 | 0.9150489 | 0.005029208 | 0.9719404 | 0.008207378 | 0.9719408 | 0.009169039 |  |  | 614760 | 0.9420373 | 0.8678712 | 0.01161355 | 0.9575312 | 0.007425511 | 0.9575337 | 0.01134262
|  |  | 85572 | 1.001338 | 0.9994305 | 0.0005120386 | 0.9999501 | 0.1804239 | 0.9999457 | 0.08742626 |  |  | 271746 | 0.9899135 | 0.9866385 | 0.00119545 | 0.9934676 | 0.008389681 | 0.9934634 | 0.005059514 |  |  | 166860 | 0.9528456 | 0.9670213 | 0.003370358 | 0.9582812 | 0.00743206 | 0.9582801 | 0.005490346 |  |  | 314280 | 0.9682895 | 0.9150489 | 0.005029208 | 0.9719722 | 0.008205648 | 0.9719726 | 0.009167623 |  |  | 615060 | 0.9442752 | 0.8678712 | 0.01161355 | 0.9575665 | 0.007425004 | 0.957569 | 0.0113419
|  |  | 85692 | 1.000442 | 0.9994305 | 0.0005120386 | 0.9999501 | 0.1804239 | 0.9999457 | 0.08742626 |  |  | 272046 | 0.9889531 | 0.9866385 | 0.00119545 | 0.9934764 | 0.008388398 | 0.9934722 | 0.005058897 |  |  | 167160 | 0.9539246 | 0.9670213 | 0.003370358 | 0.9583442 | 0.007433546 | 0.9583432 | 0.005491437 |  |  | 314580 | 0.9649265 | 0.9150489 | 0.005029208 | 0.9720038 | 0.008203923 | 0.9720042 | 0.009166211 |  |  | 615360 | 0.9509891 | 0.8678712 | 0.01161355 | 0.9576018 | 0.007424497 | 0.9576043 | 0.01134118
|  |  | 85812 | 0.9995459 | 0.9994305 | 0.0005120386 | 0.9999501 | 0.1804239 | 0.9999457 | 0.08742626 |  |  | 272346 | 0.990874 | 0.9866385 | 0.00119545 | 0.9934852 | 0.008387117 | 0.993481 | 0.005058281 |  |  | 167460 | 0.9550036 | 0.9670213 | 0.003370358 | 0.9584072 | 0.007435022 | 0.9584061 | 0.005492522 |  |  | 314880 | 0.9649265 | 0.9150489 | 0.005029208 | 0.9720354 | 0.008202204 | 0.9720358 | 0.009164804 |  |  | 615660 | 0.9487511 | 0.8678712 | 0.01161355 | 0.9576371 | 0.007423991 | 0.9576396 | 0.01134046
|  |  | 85932 | 0.9995459 | 0.9994305 | 0.0005120386 | 0.9999501 | 0.1804239 | 0.9999457 | 0.08742626 |  |  | 272646 | 0.9899135 | 0.9866385 | 0.00119545 | 0.993494 | 0.00838584 | 0.9934898 | 0.005057666 |  |  | 167760 | 0.9539246 | 0.9670213 | 0.003370358 | 0.95847 | 0.00743649 | 0.958469 | 0.005493601 |  |  | 315180 | 0.9649265 | 0.9150489 | 0.005029208 | 0.9720669 | 0.008200489 | 0.9720672 | 0.009163401 |  |  | 615960 | 0.9487511 | 0.8678712 | 0.01161355 | 0.9576723 | 0.007423486 | 0.9576748 | 0.01133975
|  |  | 86052 | 1.000442 | 0.9994305 | 0.0005120386 | 0.9999501 | 0.1804239 | 0.9999457 | 0.08742626 |  |  | 272946 | 0.9899135 | 0.9866385 | 0.00119545 | 0.9935027 | 0.008384565 | 0.9934986 | 0.005057052 |  |  | 168060 | 0.9550036 | 0.9670213 | 0.003370358 | 0.9585328 | 0.00743795 | 0.9585318 | 0.005494674 |  |  | 315480 | 0.9649265 | 0.9150489 | 0.005029208 | 0.9720982 | 0.00819878 | 0.9720986 | 0.009162002 |  |  | 616260 | 0.9509891 | 0.8678712 | 0.01161355 | 0.9577075 | 0.00742298 | 0.95771 | 0.01133903
|  |  | 86172 | 0.9995459 | 0.9994305 | 0.0005120386 | 0.9999501 | 0.1804239 | 0.9999457 | 0.08742626 |  |  | 273246 | 0.9899135 | 0.9866385 | 0.00119545 | 0.9935114 | 0.008383293 | 0.9935073 | 0.00505644 |  |  | 168360 | 0.9539246 | 0.9670213 | 0.003370358 | 0.9585954 | 0.007439401 | 0.9585944 | 0.005495741 |  |  | 315780 | 0.963245 | 0.9150489 | 0.005029208 | 0.9721296 | 0.008197076 | 0.9721299 | 0.009160608 |  |  | 616560 | 0.9465132 | 0.8678712 | 0.01161355 | 0.9577427 | 0.007422476 | 0.9577451 | 0.01133831
|  |  | 86292 | 1.000442 | 0.9994305 | 0.0005120386 | 0.9999501 | 0.1804239 | 0.9999457 | 0.08742626 |  |  | 273546 | 0.9899135 | 0.9866385 | 0.00119545 | 0.9935201 | 0.008382023 | 0.993516 | 0.005055829 |  |  | 168660 | 0.9539246 | 0.9670213 | 0.003370358 | 0.958658 | 0.007440844 | 0.958657 | 0.005496802 |  |  | 316080 | 0.9649265 | 0.9150489 | 0.005029208 | 0.9721608 | 0.008195376 | 0.9721611 | 0.009159218 |  |  | 616860 | 0.9487511 | 0.8678712 | 0.01161355 | 0.9577778 | 0.007421971 | 0.9577802 | 0.01133759
|  |  | 86412 | 1.000442 | 0.9994305 | 0.0005120386 | 0.9999501 | 0.1804239 | 0.9999457 | 0.08742626 |  |  | 273846 | 0.9889531 | 0.9866385 | 0.00119545 | 0.9935288 | 0.008380756 | 0.9935247 | 0.005055219 |  |  | 168960 | 0.9539246 | 0.9670213 | 0.003370358 | 0.9587204 | 0.007442278 | 0.9587194 | 0.005497857 |  |  | 316380 | 0.9682895 | 0.9150489 | 0.005029208 | 0.9721919 | 0.008193682 | 0.9721922 | 0.009157832 |  |  | 617160 | 0.953227 | 0.8678712 | 0.01161355 | 0.9578129 | 0.007421467 | 0.9578153 | 0.01133688
|  |  | 86532 | 1.000442 | 0.9994305 | 0.0005120386 | 0.9999501 | 0.1804239 | 0.9999457 | 0.08742626 |  |  | 274146 | 0.9889531 | 0.9866385 | 0.00119545 | 0.9935374 | 0.008379493 | 0.9935333 | 0.005054611 |  |  | 169260 | 0.9539246 | 0.9670213 | 0.003370358 | 0.9587828 | 0.007443703 | 0.9587817 | 0.005498906 |  |  | 316680 | 0.966608 | 0.9150489 | 0.005029208 | 0.972223 | 0.008191993 | 0.9722233 | 0.00915645 |  |  | 617460 | 0.9465132 | 0.8678712 | 0.01161355 | 0.9578479 | 0.007420964 | 0.9578503 | 0.01133616
|  |  | 86652 | 0.9995459 | 0.9994305 | 0.0005120386 | 0.9999501 | 0.1804239 | 0.9999457 | 0.08742626 |  |  | 274446 | 0.9899135 | 0.9866385 | 0.00119545 | 0.9935461 | 0.008378231 | 0.993542 | 0.005054004 |  |  | 169560 | 0.9528456 | 0.9670213 | 0.003370358 | 0.958845 | 0.007445121 | 0.958844 | 0.00549995 |  |  | 316980 | 0.966608 | 0.9150489 | 0.005029208 | 0.9722539 | 0.008190309 | 0.9722542 | 0.009155073 |  |  | 617760 | 0.9487511 | 0.8678712 | 0.01161355 | 0.9578829 | 0.00742046 | 0.9578853 | 0.01133545
|  |  | 86772 | 1.000442 | 0.9994305 | 0.0005120386 | 0.9999501 | 0.1804239 | 0.9999457 | 0.08742626 |  |  | 274746 | 0.9889531 | 0.9866385 | 0.00119545 | 0.9935547 | 0.008376973 | 0.9935506 | 0.005053398 |  |  | 169860 | 0.9528456 | 0.9670213 | 0.003370358 | 0.9589072 | 0.00744653 | 0.9589061 | 0.005500987 |  |  | 317280 | 0.9649265 | 0.9150489 | 0.005029208 | 0.9722848 | 0.008188629 | 0.9722851 | 0.0091537 |  |  | 618060 | 0.9509891 | 0.8678712 | 0.01161355 | 0.9579178 | 0.007419958 | 0.9579202 | 0.01133473
|  |  | 86892 | 1.000442 | 0.9994305 | 0.0005120386 | 0.9999501 | 0.1804239 | 0.9999457 | 0.08742626 |  |  | 275046 | 0.9899135 | 0.9866385 | 0.00119545 | 0.9935632 | 0.008375717 | 0.9935592 | 0.005052794 |  |  | 170160 | 0.9539246 | 0.9670213 | 0.003370358 | 0.9589692 | 0.00744793 | 0.9589682 | 0.005502019 |  |  | 317580 | 0.966608 | 0.9150489 | 0.005029208 | 0.9723156 | 0.008186955 | 0.9723159 | 0.009152331 |  |  | 618360 | 0.9465132 | 0.8678712 | 0.01161355 | 0.9579527 | 0.007419455 | 0.9579551 | 0.01133402
|  |  | 87012 | 1.000442 | 0.9994305 | 0.0005120386 | 0.9999501 | 0.1804239 | 0.9999457 | 0.08742626 |  |  | 275346 | 0.9889531 | 0.9866385 | 0.00119545 | 0.9935718 | 0.008374465 | 0.9935677 | 0.005052191 |  |  | 170460 | 0.9550036 | 0.9670213 | 0.003370358 | 0.9590312 | 0.007449322 | 0.9590301 | 0.005503045 |  |  | 317880 | 0.963245 | 0.9150489 | 0.005029208 | 0.9723463 | 0.008185286 | 0.9723466 | 0.009150966 |  |  | 618660 | 0.9487511 | 0.8678712 | 0.01161355 | 0.9579876 | 0.007418953 | 0.95799 | 0.01133331
|  |  | 87132 | 1.001338 | 0.9994305 | 0.0005120386 | 0.9999501 | 0.1804239 | 0.9999457 | 0.08742626 |  |  | 275646 | 0.9899135 | 0.9866385 | 0.00119545 | 0.9935803 | 0.008373214 | 0.9935763 | 0.005051589 |  |  | 170760 | 0.9560827 | 0.9670213 | 0.003370358 | 0.959093 | 0.007450706 | 0.959092 | 0.005504065 |  |  | 318180 | 0.966608 | 0.9150489 | 0.005029208 | 0.9723769 | 0.008183622 | 0.9723772 | 0.009149606 |  |  | 618960 | 0.9487511 | 0.8678712 | 0.01161355 | 0.9580224 | 0.007418452 | 0.9580248 | 0.01133259
|  |  | 87252 | 1.000442 | 0.9994305 | 0.0005120386 | 0.9999501 | 0.1804239 | 0.9999457 | 0.08742626 |  |  | 275946 | 0.9889531 | 0.9866385 | 0.00119545 | 0.9935888 | 0.008371967 | 0.9935848 | 0.005050989 |  |  | 171060 | 0.9560827 | 0.9670213 | 0.003370358 | 0.9591548 | 0.007452082 | 0.9591537 | 0.005505079 |  |  | 318480 | 0.9649265 | 0.9150489 | 0.005029208 | 0.9724075 | 0.008181963 | 0.9724077 | 0.00914825 |  |  | 619260 | 0.953227 | 0.8678712 | 0.01161355 | 0.9580572 | 0.007417951 | 0.9580596 | 0.01133188
|  |  | 87372 | 1.000442 | 0.9994305 | 0.0005120386 | 0.9999501 | 0.1804239 | 0.9999457 | 0.08742626 |  |  | 276246 | 0.9889531 | 0.9866385 | 0.00119545 | 0.9935973 | 0.008370723 | 0.9935933 | 0.00505039 |  |  | 171360 | 0.9571617 | 0.9670213 | 0.003370358 | 0.9592164 | 0.007453449 | 0.9592154 | 0.005506087 |  |  | 318780 | 0.963245 | 0.9150489 | 0.005029208 | 0.972438 | 0.008180308 | 0.9724382 | 0.009146898 |  |  | 619560 | 0.953227 | 0.8678712 | 0.01161355 | 0.958092 | 0.00741745 | 0.9580943 | 0.01133117
|  |  | 87492 | 1.000442 | 0.9994305 | 0.0005120386 | 0.9999501 | 0.1804239 | 0.9999457 | 0.08742626 |  |  | 276546 | 0.9879926 | 0.9866385 | 0.00119545 | 0.9936058 | 0.008369481 | 0.9936018 | 0.005049793 |  |  | 171660 | 0.9582407 | 0.9670213 | 0.003370358 | 0.959278 | 0.007454808 | 0.9592769 | 0.00550709 |  |  | 319080 | 0.963245 | 0.9150489 | 0.005029208 | 0.9724683 | 0.008178659 | 0.9724686 | 0.00914555 |  |  | 619860 | 0.9487511 | 0.8678712 | 0.01161355 | 0.9581267 | 0.00741695 | 0.958129 | 0.01133046
|  |  | 87612 | 1.001338 | 0.9994305 | 0.0005120386 | 0.9999501 | 0.1804239 | 0.9999457 | 0.08742626 |  |  | 276846 | 0.9899135 | 0.9866385 | 0.00119545 | 0.9936142 | 0.008368242 | 0.9936102 | 0.005049196 |  |  | 171960 | 0.9593197 | 0.9670213 | 0.003370358 | 0.9593394 | 0.007456159 | 0.9593384 | 0.005508087 |  |  | 319380 | 0.9649265 | 0.9150489 | 0.005029208 | 0.9724986 | 0.008177015 | 0.9724988 | 0.009144206 |  |  | 620160 | 0.9442752 | 0.8678712 | 0.01161355 | 0.9581614 | 0.00741645 | 0.9581637 | 0.01132975
|  |  | 87732 | 1.002234 | 0.9994305 | 0.0005120386 | 0.9999501 | 0.1804239 | 0.9999457 | 0.08742626 |  |  | 277146 | 0.9879926 | 0.9866385 | 0.00119545 | 0.9936226 | 0.008367006 | 0.9936187 | 0.005048602 |  |  | 172260 | 0.9571617 | 0.9670213 | 0.003370358 | 0.9594008 | 0.007457502 | 0.9593997 | 0.005509078 |  |  | 319680 | 0.966608 | 0.9150489 | 0.005029208 | 0.9725288 | 0.008175375 | 0.972529 | 0.009142867 |  |  | 620460 | 0.9465132 | 0.8678712 | 0.01161355 | 0.958196 | 0.007415951 | 0.9581983 | 0.01132904
|  |  | 87852 | 0.9995459 | 0.9994305 | 0.0005120386 | 0.9999501 | 0.1804239 | 0.9999457 | 0.08742626 |  |  | 277446 | 0.9889531 | 0.9866385 | 0.00119545 | 0.993631 | 0.008365773 | 0.9936271 | 0.005048008 |  |  | 172560 | 0.9560827 | 0.9670213 | 0.003370358 | 0.959462 | 0.007458836 | 0.959461 | 0.005510063 |  |  | 319980 | 0.963245 | 0.9150489 | 0.005029208 | 0.972559 | 0.008173741 | 0.9725592 | 0.009141532 |  |  | 620760 | 0.9465132 | 0.8678712 | 0.01161355 | 0.9582306 | 0.007415452 | 0.9582329 | 0.01132833
|  |  | 87972 | 1.000442 | 0.9994305 | 0.0005120386 | 0.9999501 | 0.1804239 | 0.9999457 | 0.08742626 |  |  | 277746 | 0.9889531 | 0.9866385 | 0.00119545 | 0.9936394 | 0.008364542 | 0.9936355 | 0.005047416 |  |  | 172860 | 0.9571617 | 0.9670213 | 0.003370358 | 0.9595232 | 0.007460162 | 0.9595221 | 0.005511043 |  |  | 320280 | 0.966608 | 0.9150489 | 0.005029208 | 0.972589 | 0.008172112 | 0.9725892 | 0.009140201 |  |  | 621060 | 0.9465132 | 0.8678712 | 0.01161355 | 0.9582651 | 0.007414953 | 0.9582674 | 0.01132762
|  |  | 88092 | 1.001338 | 0.9994305 | 0.0005120386 | 0.9999501 | 0.1804239 | 0.9999457 | 0.08742626 |  |  | 278046 | 0.9879926 | 0.9866385 | 0.00119545 | 0.9936477 | 0.008363314 | 0.9936438 | 0.005046825 |  |  | 173160 | 0.9571617 | 0.9670213 | 0.003370358 | 0.9595842 | 0.007461481 | 0.9595831 | 0.005512016 |  |  | 320580 | 0.9649265 | 0.9150489 | 0.005029208 | 0.972619 | 0.008170487 | 0.9726192 | 0.009138874 |  |  | 621360 | 0.9465132 | 0.8678712 | 0.01161355 | 0.9582996 | 0.007414455 | 0.9583019 | 0.01132691
|  |  | 88212 | 0.9995459 | 0.9994305 | 0.0005120386 | 0.9999501 | 0.1804239 | 0.9999457 | 0.08742626 |  |  | 278346 | 0.9879926 | 0.9866385 | 0.00119545 | 0.9936561 | 0.008362089 | 0.9936522 | 0.005046236 |  |  | 173460 | 0.9582407 | 0.9670213 | 0.003370358 | 0.9596452 | 0.007462791 | 0.9596441 | 0.005512985 |  |  | 320880 | 0.9682895 | 0.9150489 | 0.005029208 | 0.9726489 | 0.008168867 | 0.972649 | 0.009137551 |  |  | 621660 | 0.9487511 | 0.8678712 | 0.01161355 | 0.9583341 | 0.007413958 | 0.9583364 | 0.01132621
|  |  | 88332 | 1.000442 | 0.9994305 | 0.0005120386 | 0.9999501 | 0.1804239 | 0.9999457 | 0.08742626 |  |  | 278646 | 0.9899135 | 0.9866385 | 0.00119545 | 0.9936644 | 0.008360867 | 0.9936605 | 0.005045648 |  |  | 173760 | 0.9582407 | 0.9670213 | 0.003370358 | 0.959706 | 0.007464093 | 0.959705 | 0.005513947 |  |  | 321180 | 0.963245 | 0.9150489 | 0.005029208 | 0.9726787 | 0.008167253 | 0.9726788 | 0.009136233 |  |  | 621960 | 0.9487511 | 0.8678712 | 0.01161355 | 0.9583685 | 0.00741346 | 0.9583708 | 0.0113255
|  |  | 88452 | 1.000442 | 0.9994305 | 0.0005120386 | 0.9999501 | 0.1804239 | 0.9999457 | 0.08742626 |  |  | 278946 | 0.9889531 | 0.9866385 | 0.00119545 | 0.9936727 | 0.008359648 | 0.9936688 | 0.005045061 |  |  | 174060 | 0.9582407 | 0.9670213 | 0.003370358 | 0.9597668 | 0.007465386 | 0.9597657 | 0.005514904 |  |  | 321480 | 0.9649265 | 0.9150489 | 0.005029208 | 0.9727084 | 0.008165643 | 0.9727085 | 0.009134918 |  |  | 622260 | 0.9442752 | 0.8678712 | 0.01161355 | 0.9584029 | 0.007412964 | 0.9584052 | 0.0113248
|  |  | 88572 | 1.000442 | 0.9994305 | 0.0005120386 | 0.9999501 | 0.1804239 | 0.9999457 | 0.08742626 |  |  | 279246 | 0.9899135 | 0.9866385 | 0.00119545 | 0.9936809 | 0.008358431 | 0.9936771 | 0.005044476 |  |  | 174360 | 0.9582407 | 0.9670213 | 0.003370358 | 0.9598274 | 0.007466672 | 0.9598264 | 0.005515855 |  |  | 321780 | 0.9649265 | 0.9150489 | 0.005029208 | 0.972738 | 0.008164038 | 0.9727382 | 0.009133608 |  |  | 622560 | 0.9442752 | 0.8678712 | 0.01161355 | 0.9584373 | 0.007412467 | 0.9584396 | 0.01132409
|  |  | 88692 | 1.000442 | 0.9994305 | 0.0005120386 | 0.9999501 | 0.1804239 | 0.9999457 | 0.08742626 |  |  | 279546 | 0.9889531 | 0.9866385 | 0.00119545 | 0.9936892 | 0.008357218 | 0.9936853 | 0.005043892 |  |  | 174660 | 0.9593197 | 0.9670213 | 0.003370358 | 0.959888 | 0.00746795 | 0.9598869 | 0.005516801 |  |  | 322080 | 0.963245 | 0.9150489 | 0.005029208 | 0.9727676 | 0.008162438 | 0.9727677 | 0.009132302 |  |  | 622860 | 0.9465132 | 0.8678712 | 0.01161355 | 0.9584716 | 0.007411971 | 0.9584739 | 0.01132339
|  |  | 88812 | 0.9995459 | 0.9994305 | 0.0005120386 | 0.9999501 | 0.1804239 | 0.9999457 | 0.08742626 |  |  | 279846 | 0.9879926 | 0.9866385 | 0.00119545 | 0.9936974 | 0.008356007 | 0.9936936 | 0.005043309 |  |  | 174960 | 0.9582407 | 0.9670213 | 0.003370358 | 0.9599485 | 0.00746922 | 0.9599474 | 0.005517741 |  |  | 322380 | 0.963245 | 0.9150489 | 0.005029208 | 0.9727971 | 0.008160843 | 0.9727972 | 0.009131 |  |  | 623160 | 0.9465132 | 0.8678712 | 0.01161355 | 0.9585059 | 0.007411476 | 0.9585081 | 0.01132268
|  |  | 88932 | 1.001338 | 0.9994305 | 0.0005120386 | 0.9999501 | 0.1804239 | 0.9999457 | 0.08742626 |  |  | 280146 | 0.9889531 | 0.9866385 | 0.00119545 | 0.9937056 | 0.008354799 | 0.9937018 | 0.005042728 |  |  | 175260 | 0.9603987 | 0.9670213 | 0.003370358 | 0.9600088 | 0.007470481 | 0.9600077 | 0.005518675 |  |  | 322680 | 0.9649265 | 0.9150489 | 0.005029208 | 0.9728265 | 0.008159253 | 0.9728266 | 0.009129702 |  |  | 623460 | 0.9554649 | 0.8678712 | 0.01161355 | 0.9585401 | 0.007410981 | 0.9585424 | 0.01132198
|  |  | 89052 | 1.000442 | 0.9994305 | 0.0005120386 | 0.9999501 | 0.1804239 | 0.9999457 | 0.08742626 |  |  | 280446 | 0.9889531 | 0.9866385 | 0.00119545 | 0.9937138 | 0.008353593 | 0.99371 | 0.005042148 |  |  | 175560 | 0.9603987 | 0.9670213 | 0.003370358 | 0.9600691 | 0.007471735 | 0.960068 | 0.005519604 |  |  | 322980 | 0.966608 | 0.9150489 | 0.005029208 | 0.9728558 | 0.008157667 | 0.9728559 | 0.009128408 |  |  | 623760 | 0.9509891 | 0.8678712 | 0.01161355 | 0.9585743 | 0.007410486 | 0.9585765 | 0.01132128
|  |  | 89172 | 1.000442 | 0.9994305 | 0.0005120386 | 0.9999501 | 0.1804239 | 0.9999457 | 0.08742626 |  |  | 280746 | 0.9899135 | 0.9866385 | 0.00119545 | 0.9937219 | 0.008352391 | 0.9937181 | 0.005041569 |  |  | 175860 | 0.9582407 | 0.9670213 | 0.003370358 | 0.9601293 | 0.007472981 | 0.9601282 | 0.005520527 |  |  | 323280 | 0.966608 | 0.9150489 | 0.005029208 | 0.972885 | 0.008156087 | 0.9728851 | 0.009127118 |  |  | 624060 | 0.9487511 | 0.8678712 | 0.01161355 | 0.9586085 | 0.007409992 | 0.9586107 | 0.01132057
|  |  | 89292 | 0.9995459 | 0.9994305 | 0.0005120386 | 0.9999501 | 0.1804239 | 0.9999457 | 0.08742626 |  |  | 281046 | 0.9899135 | 0.9866385 | 0.00119545 | 0.9937301 | 0.008351191 | 0.9937263 | 0.005040992 |  |  | 176160 | 0.9593197 | 0.9670213 | 0.003370358 | 0.9601893 | 0.007474219 | 0.9601882 | 0.005521445 |  |  | 323580 | 0.9649265 | 0.9150489 | 0.005029208 | 0.9729142 | 0.008154511 | 0.9729142 | 0.009125833 |  |  | 624360 | 0.9420373 | 0.8678712 | 0.01161355 | 0.9586426 | 0.007409498 | 0.9586448 | 0.01131987
|  |  | 89412 | 1.001338 | 0.9994305 | 0.0005120386 | 0.9999501 | 0.1804239 | 0.9999457 | 0.08742626 |  |  | 281346 | 0.990874 | 0.9866385 | 0.00119545 | 0.9937382 | 0.008349994 | 0.9937344 | 0.005040416 |  |  | 176460 | 0.9582407 | 0.9670213 | 0.003370358 | 0.9602493 | 0.007475449 | 0.9602482 | 0.005522357 |  |  | 323880 | 0.9682895 | 0.9150489 | 0.005029208 | 0.9729433 | 0.00815294 | 0.9729433 | 0.009124551 |  |  | 624660 | 0.9509891 | 0.8678712 | 0.01161355 | 0.9586767 | 0.007409005 | 0.9586789 | 0.01131917
|  |  | 89532 | 0.9995459 | 0.9994305 | 0.0005120386 | 0.9999501 | 0.1804239 | 0.9999457 | 0.08742626 |  |  | 281646 | 0.9889531 | 0.9866385 | 0.00119545 | 0.9937463 | 0.0083488 | 0.9937425 | 0.005039842 |  |  | 176760 | 0.9603987 | 0.9670213 | 0.003370358 | 0.9603092 | 0.007476671 | 0.9603081 | 0.005523263 |  |  | 324180 | 0.9682895 | 0.9150489 | 0.005029208 | 0.9729723 | 0.008151374 | 0.9729723 | 0.009123274 |  |  | 624960 | 0.953227 | 0.8678712 | 0.01161355 | 0.9587107 | 0.007408512 | 0.9587129 | 0.01131847
|  |  | 89652 | 1.000442 | 0.9994305 | 0.0005120386 | 0.9999501 | 0.1804239 | 0.9999457 | 0.08742626 |  |  | 281946 | 0.9899135 | 0.9866385 | 0.00119545 | 0.9937543 | 0.008347609 | 0.9937506 | 0.005039269 |  |  | 177060 | 0.9582407 | 0.9670213 | 0.003370358 | 0.960369 | 0.007477886 | 0.9603679 | 0.005524164 |  |  | 324480 | 0.966608 | 0.9150489 | 0.005029208 | 0.9730012 | 0.008149813 | 0.9730012 | 0.009122001 |  |  | 625260 | 0.9487511 | 0.8678712 | 0.01161355 | 0.9587447 | 0.007408019 | 0.9587469 | 0.01131777
|  |  | 89772 | 1.000442 | 0.9994305 | 0.0005120386 | 0.9999501 | 0.1804239 | 0.9999457 | 0.08742626 |  |  | 282246 | 0.9879926 | 0.9866385 | 0.00119545 | 0.9937624 | 0.00834642 | 0.9937586 | 0.005038697 |  |  | 177360 | 0.9603987 | 0.9670213 | 0.003370358 | 0.9604286 | 0.007479092 | 0.9604275 | 0.00552506 |  |  | 324780 | 0.9615635 | 0.9150489 | 0.005029208 | 0.97303 | 0.008148256 | 0.97303 | 0.009120731 |  |  | 625560 | 0.9554649 | 0.8678712 | 0.01161355 | 0.9587787 | 0.007407527 | 0.9587809 | 0.01131707
|  |  | 89892 | 1.000442 | 0.9994305 | 0.0005120386 | 0.9999501 | 0.1804239 | 0.9999457 | 0.08742626 |  |  | 282546 | 0.9889531 | 0.9866385 | 0.00119545 | 0.9937704 | 0.008345235 | 0.9937667 | 0.005038127 |  |  | 177660 | 0.9614777 | 0.9670213 | 0.003370358 | 0.9604882 | 0.007480291 | 0.9604871 | 0.00552595 |  |  | 325080 | 0.9682895 | 0.9150489 | 0.005029208 | 0.9730588 | 0.008146705 | 0.9730588 | 0.009119466 |  |  | 625860 | 0.953227 | 0.8678712 | 0.01161355 | 0.9588126 | 0.007407035 | 0.9588148 | 0.01131637
|  |  | 90012 | 1.000442 | 0.9994305 | 0.0005120386 | 0.9999501 | 0.1804239 | 0.9999457 | 0.08742626 |  |  | 282846 | 0.9889531 | 0.9866385 | 0.00119545 | 0.9937784 | 0.008344052 | 0.9937747 | 0.005037558 |  |  | 177960 | 0.9625568 | 0.9670213 | 0.003370358 | 0.9605477 | 0.007481482 | 0.9605466 | 0.005526834 |  |  | 325380 | 0.966608 | 0.9150489 | 0.005029208 | 0.9730875 | 0.008145158 | 0.9730875 | 0.009118205 |  |  | 626160 | 0.9509891 | 0.8678712 | 0.01161355 | 0.9588465 | 0.007406544 | 0.9588487 | 0.01131568
|  |  | 90132 | 0.9995459 | 0.9994305 | 0.0005120386 | 0.9999501 | 0.1804239 | 0.9999457 | 0.08742626 |  |  | 283146 | 0.9899135 | 0.9866385 | 0.00119545 | 0.9937864 | 0.008342872 | 0.9937827 | 0.00503699 |  |  | 178260 | 0.9614777 | 0.9670213 | 0.003370358 | 0.9606071 | 0.007482665 | 0.960606 | 0.005527714 |  |  | 325680 | 0.9682895 | 0.9150489 | 0.005029208 | 0.9731161 | 0.008143616 | 0.9731161 | 0.009116948 |  |  | 626460 | 0.9509891 | 0.8678712 | 0.01161355 | 0.9588803 | 0.007406053 | 0.9588825 | 0.01131498
|  |  | 90252 | 1.000442 | 0.9994305 | 0.0005120386 | 0.9999501 | 0.1804239 | 0.9999457 | 0.08742626 |  |  | 283446 | 0.9899135 | 0.9866385 | 0.00119545 | 0.9937943 | 0.008341695 | 0.9937907 | 0.005036424 |  |  | 178560 | 0.9603987 | 0.9670213 | 0.003370358 | 0.9606664 | 0.00748384 | 0.9606653 | 0.005528587 |  |  | 325980 | 0.9682895 | 0.9150489 | 0.005029208 | 0.9731446 | 0.008142079 | 0.9731446 | 0.009115694 |  |  | 626760 | 0.9465132 | 0.8678712 | 0.01161355 | 0.9589141 | 0.007405563 | 0.9589163 | 0.01131428
|  |  | 90372 | 1.000442 | 0.9994305 | 0.0005120386 | 0.9999501 | 0.1804239 | 0.9999457 | 0.08742626 |  |  | 283746 | 0.9889531 | 0.9866385 | 0.00119545 | 0.9938023 | 0.00834052 | 0.9937986 | 0.005035859 |  |  | 178860 | 0.9614777 | 0.9670213 | 0.003370358 | 0.9607256 | 0.007485008 | 0.9607245 | 0.005529456 |  |  | 326280 | 0.966608 | 0.9150489 | 0.005029208 | 0.9731731 | 0.008140546 | 0.973173 | 0.009114445 |  |  | 627060 | 0.9465132 | 0.8678712 | 0.01161355 | 0.9589479 | 0.007405073 | 0.9589501 | 0.01131359
|  |  | 90492 | 1.000442 | 0.9994305 | 0.0005120386 | 0.9999501 | 0.1804239 | 0.9999457 | 0.08742626 |  |  | 284046 | 0.9899135 | 0.9866385 | 0.00119545 | 0.9938102 | 0.008339349 | 0.9938066 | 0.005035296 |  |  | 179160 | 0.9614777 | 0.9670213 | 0.003370358 | 0.9607847 | 0.007486168 | 0.9607836 | 0.005530319 |  |  | 326580 | 0.9649265 | 0.9150489 | 0.005029208 | 0.9732014 | 0.008139018 | 0.9732014 | 0.0091132 |  |  | 627360 | 0.9487511 | 0.8678712 | 0.01161355 | 0.9589816 | 0.007404584 | 0.9589838 | 0.01131289
|  |  | 90612 | 1.000442 | 0.9994305 | 0.0005120386 | 0.9999501 | 0.1804239 | 0.9999457 | 0.08742626 |  |  | 284346 | 0.9899135 | 0.9866385 | 0.00119545 | 0.9938181 | 0.00833818 | 0.9938145 | 0.005034734 |  |  | 179460 | 0.9636358 | 0.9670213 | 0.003370358 | 0.9608437 | 0.00748732 | 0.9608426 | 0.005531176 |  |  | 326880 | 0.966608 | 0.9150489 | 0.005029208 | 0.9732297 | 0.008137495 | 0.9732297 | 0.009111959 |  |  | 627660 | 0.9487511 | 0.8678712 | 0.01161355 | 0.9590153 | 0.007404095 | 0.9590175 | 0.0113122
|  |  | 90732 | 0.9995459 | 0.9994305 | 0.0005120386 | 0.9999501 | 0.1804239 | 0.9999457 | 0.08742626 |  |  | 284646 | 0.9899135 | 0.9866385 | 0.00119545 | 0.993826 | 0.008337014 | 0.9938224 | 0.005034173 |  |  | 179760 | 0.9603987 | 0.9670213 | 0.003370358 | 0.9609027 | 0.007488465 | 0.9609015 | 0.005532028 |  |  | 327180 | 0.9682895 | 0.9150489 | 0.005029208 | 0.9732579 | 0.008135977 | 0.9732579 | 0.009110722 |  |  | 627960 | 0.9487511 | 0.8678712 | 0.01161355 | 0.959049 | 0.007403606 | 0.9590511 | 0.0113115
|  |  | 90852 | 1.000442 | 0.9994305 | 0.0005120386 | 0.9999501 | 0.1804239 | 0.9999457 | 0.08742626 |  |  | 284946 | 0.9889531 | 0.9866385 | 0.00119545 | 0.9938338 | 0.008335851 | 0.9938302 | 0.005033614 |  |  | 180060 | 0.9614777 | 0.9670213 | 0.003370358 | 0.9609615 | 0.007489602 | 0.9609604 | 0.005532875 |  |  | 327480 | 0.9682895 | 0.9150489 | 0.005029208 | 0.9732861 | 0.008134464 | 0.973286 | 0.009109489 |  |  | 628260 | 0.953227 | 0.8678712 | 0.01161355 | 0.9590826 | 0.007403118 | 0.9590847 | 0.01131081
|  |  | 90972 | 1.000442 | 0.9994305 | 0.0005120386 | 0.9999501 | 0.1804239 | 0.9999457 | 0.08742626 |  |  | 285246 | 0.9899135 | 0.9866385 | 0.00119545 | 0.9938417 | 0.008334691 | 0.9938381 | 0.005033056 |  |  | 180360 | 0.9593197 | 0.9670213 | 0.003370358 | 0.9610202 | 0.007490732 | 0.9610191 | 0.005533717 |  |  | 327780 | 0.963245 | 0.9150489 | 0.005029208 | 0.9733141 | 0.008132955 | 0.973314 | 0.00910826 |  |  | 628560 | 0.953227 | 0.8678712 | 0.01161355 | 0.9591162 | 0.00740263 | 0.9591183 | 0.01131012
|  |  | 91092 | 1.000442 | 0.9994305 | 0.0005120386 | 0.9999501 | 0.1804239 | 0.9999457 | 0.08742626 |  |  | 285546 | 0.9899135 | 0.9866385 | 0.00119545 | 0.9938495 | 0.008333533 | 0.9938459 | 0.005032499 |  |  | 180660 | 0.9603987 | 0.9670213 | 0.003370358 | 0.9610788 | 0.007491853 | 0.9610777 | 0.005534553 |  |  | 328080 | 0.963245 | 0.9150489 | 0.005029208 | 0.9733421 | 0.008131451 | 0.973342 | 0.009107035 |  |  | 628860 | 0.9509891 | 0.8678712 | 0.01161355 | 0.9591497 | 0.007402143 | 0.9591518 | 0.01130943
|  |  | 91212 | 1.000442 | 0.9994305 | 0.0005120386 | 0.9999501 | 0.1804239 | 0.9999457 | 0.08742626 |  |  | 285846 | 0.9889531 | 0.9866385 | 0.00119545 | 0.9938573 | 0.008332379 | 0.9938537 | 0.005031944 |  |  | 180960 | 0.9625568 | 0.9670213 | 0.003370358 | 0.9611374 | 0.007492968 | 0.9611362 | 0.005535384 |  |  | 328380 | 0.966608 | 0.9150489 | 0.005029208 | 0.97337 | 0.008129951 | 0.9733699 | 0.009105814 |  |  | 629160 | 0.9509891 | 0.8678712 | 0.01161355 | 0.9591832 | 0.007401656 | 0.9591853 | 0.01130874
|  |  | 91332 | 1.000442 | 0.9994305 | 0.0005120386 | 0.9999501 | 0.1804239 | 0.9999457 | 0.08742626 |  |  | 286146 | 0.9899135 | 0.9866385 | 0.00119545 | 0.993865 | 0.008331227 | 0.9938615 | 0.00503139 |  |  | 181260 | 0.9636358 | 0.9670213 | 0.003370358 | 0.9611958 | 0.007494074 | 0.9611947 | 0.005536209 |  |  | 328680 | 0.9682895 | 0.9150489 | 0.005029208 | 0.9733979 | 0.008128457 | 0.9733977 | 0.009104596 |  |  | 629460 | 0.9487511 | 0.8678712 | 0.01161355 | 0.9592167 | 0.007401169 | 0.9592188 | 0.01130804
|  |  | 91452 | 0.9995459 | 0.9994305 | 0.0005120386 | 0.9999501 | 0.1804239 | 0.9999457 | 0.08742626 |  |  | 286446 | 0.9899135 | 0.9866385 | 0.00119545 | 0.9938728 | 0.008330078 | 0.9938693 | 0.005030837 |  |  | 181560 | 0.9614777 | 0.9670213 | 0.003370358 | 0.9612542 | 0.007495174 | 0.961253 | 0.005537029 |  |  | 328980 | 0.966608 | 0.9150489 | 0.005029208 | 0.9734256 | 0.008126967 | 0.9734255 | 0.009103383 |  |  | 629760 | 0.9465132 | 0.8678712 | 0.01161355 | 0.9592501 | 0.007400683 | 0.9592522 | 0.01130735
|  |  | 91572 | 0.9995459 | 0.9994305 | 0.0005120386 | 0.9999501 | 0.1804239 | 0.9999457 | 0.08742626 |  |  | 286746 | 0.9889531 | 0.9866385 | 0.00119545 | 0.9938805 | 0.008328931 | 0.993877 | 0.005030286 |  |  | 181860 | 0.9625568 | 0.9670213 | 0.003370358 | 0.9613124 | 0.007496265 | 0.9613113 | 0.005537844 |  |  | 329280 | 0.966608 | 0.9150489 | 0.005029208 | 0.9734533 | 0.008125481 | 0.9734532 | 0.009102174 |  |  | 630060 | 0.9465132 | 0.8678712 | 0.01161355 | 0.9592835 | 0.007400198 | 0.9592855 | 0.01130666
|  |  | 91692 | 1.000442 | 0.9994305 | 0.0005120386 | 0.9999501 | 0.1804239 | 0.9999457 | 0.08742626 |  |  | 287046 | 0.9889531 | 0.9866385 | 0.00119545 | 0.9938882 | 0.008327788 | 0.9938847 | 0.005029737 |  |  | 182160 | 0.9625568 | 0.9670213 | 0.003370358 | 0.9613706 | 0.00749735 | 0.9613694 | 0.005538654 |  |  | 329580 | 0.9682895 | 0.9150489 | 0.005029208 | 0.9734809 | 0.008124001 | 0.9734808 | 0.009100968 |  |  | 630360 | 0.953227 | 0.8678712 | 0.01161355 | 0.9593168 | 0.007399713 | 0.9593189 | 0.01130598
|  |  | 91812 | 1.001338 | 0.9994305 | 0.0005120386 | 0.9999501 | 0.1804239 | 0.9999457 | 0.08742626 |  |  | 287346 | 0.9899135 | 0.9866385 | 0.00119545 | 0.9938959 | 0.008326648 | 0.9938924 | 0.005029188 |  |  | 182460 | 0.9636358 | 0.9670213 | 0.003370358 | 0.9614286 | 0.007498426 | 0.9614275 | 0.005539459 |  |  | 329880 | 0.966608 | 0.9150489 | 0.005029208 | 0.9735084 | 0.008122525 | 0.9735083 | 0.009099767 |  |  | 630660 | 0.9509891 | 0.8678712 | 0.01161355 | 0.9593501 | 0.007399228 | 0.9593522 | 0.01130529
|  |  | 91932 | 0.9995459 | 0.9994305 | 0.0005120386 | 0.9999501 | 0.1804239 | 0.9999457 | 0.08742626 |  |  | 287646 | 0.990874 | 0.9866385 | 0.00119545 | 0.9939036 | 0.00832551 | 0.9939001 | 0.005028641 |  |  | 182760 | 0.9636358 | 0.9670213 | 0.003370358 | 0.9614866 | 0.007499496 | 0.9614855 | 0.005540258 |  |  | 330180 | 0.966608 | 0.9150489 | 0.005029208 | 0.9735359 | 0.008121053 | 0.9735357 | 0.009098569 |  |  | 630960 | 0.9577029 | 0.8678712 | 0.01161355 | 0.9593834 | 0.007398744 | 0.9593854 | 0.0113046
|  |  | 92052 | 0.9995459 | 0.9994305 | 0.0005120386 | 0.9999501 | 0.1804239 | 0.9999457 | 0.08742626 |  |  | 287946 | 0.990874 | 0.9866385 | 0.00119545 | 0.9939112 | 0.008324375 | 0.9939078 | 0.005028096 |  |  | 183060 | 0.9636358 | 0.9670213 | 0.003370358 | 0.9615445 | 0.007500558 | 0.9615433 | 0.005541052 |  |  | 330480 | 0.966608 | 0.9150489 | 0.005029208 | 0.9735633 | 0.008119587 | 0.9735631 | 0.009097376 |  |  | 631260 | 0.953227 | 0.8678712 | 0.01161355 | 0.9594166 | 0.00739826 | 0.9594187 | 0.01130391
|  |  | 92172 | 1.000442 | 0.9994305 | 0.0005120386 | 0.9999501 | 0.1804239 | 0.9999457 | 0.08742626 |  |  | 288246 | 0.990874 | 0.9866385 | 0.00119545 | 0.9939189 | 0.008323243 | 0.9939154 | 0.005027551 |  |  | 183360 | 0.9636358 | 0.9670213 | 0.003370358 | 0.9616023 | 0.007501612 | 0.9616011 | 0.005541841 |  |  | 330780 | 0.966608 | 0.9150489 | 0.005029208 | 0.9735906 | 0.008118125 | 0.9735904 | 0.009096186 |  |  | 631560 | 0.9442752 | 0.8678712 | 0.01161355 | 0.9594498 | 0.007397776 | 0.9594519 | 0.01130323
|  |  | 92292 | 1.000442 | 0.9994305 | 0.0005120386 | 0.9999501 | 0.1804239 | 0.9999457 | 0.08742626 |  |  | 288546 | 0.9899135 | 0.9866385 | 0.00119545 | 0.9939265 | 0.008322114 | 0.993923 | 0.005027009 |  |  | 183660 | 0.9636358 | 0.9670213 | 0.003370358 | 0.9616599 | 0.007502659 | 0.9616588 | 0.005542625 |  |  | 331080 | 0.9699709 | 0.9150489 | 0.005029208 | 0.9736178 | 0.008116667 | 0.9736176 | 0.009095 |  |  | 631860 | 0.9509891 | 0.8678712 | 0.01161355 | 0.959483 | 0.007397293 | 0.959485 | 0.01130254
|  |  | 92412 | 0.9995459 | 0.9994305 | 0.0005120386 | 0.9999501 | 0.1804239 | 0.9999457 | 0.08742626 |  |  | 288846 | 0.9899135 | 0.9866385 | 0.00119545 | 0.9939341 | 0.008320987 | 0.9939306 | 0.005026467 |  |  | 183960 | 0.9614777 | 0.9670213 | 0.003370358 | 0.9617175 | 0.007503699 | 0.9617164 | 0.005543403 |  |  | 331380 | 0.9682895 | 0.9150489 | 0.005029208 | 0.973645 | 0.008115214 | 0.9736447 | 0.009093818 |  |  | 632160 | 0.9577029 | 0.8678712 | 0.01161355 | 0.9595161 | 0.007396811 | 0.9595181 | 0.01130186
|  |  | 92532 | 0.9995459 | 0.9994305 | 0.0005120386 | 0.9999501 | 0.1804239 | 0.9999457 | 0.08742626 |  |  | 289146 | 0.9899135 | 0.9866385 | 0.00119545 | 0.9939416 | 0.008319863 | 0.9939382 | 0.005025927 |  |  | 184260 | 0.9647148 | 0.9670213 | 0.003370358 | 0.961775 | 0.007504732 | 0.9617739 | 0.005544176 |  |  | 331680 | 0.9682895 | 0.9150489 | 0.005029208 | 0.9736721 | 0.008113766 | 0.9736718 | 0.00909264 |  |  | 632460 | 0.9554649 | 0.8678712 | 0.01161355 | 0.9595492 | 0.007396329 | 0.9595512 | 0.01130117
|  |  | 92652 | 1.000442 | 0.9994305 | 0.0005120386 | 0.9999501 | 0.1804239 | 0.9999457 | 0.08742626 |  |  | 289446 | 0.990874 | 0.9866385 | 0.00119545 | 0.9939492 | 0.008318743 | 0.9939458 | 0.005025388 |  |  | 184560 | 0.9668728 | 0.9670213 | 0.003370358 | 0.9618325 | 0.007505757 | 0.9618313 | 0.005544945 |  |  | 331980 | 0.9699709 | 0.9150489 | 0.005029208 | 0.9736991 | 0.008112323 | 0.9736988 | 0.009091466 |  |  | 632760 | 0.9599408 | 0.8678712 | 0.01161355 | 0.9595822 | 0.007395847 | 0.9595842 | 0.01130049
|  |  | 92772 | 0.9995459 | 0.9994305 | 0.0005120386 | 0.9999501 | 0.1804239 | 0.9999457 | 0.08742626 |  |  | 289746 | 0.990874 | 0.9866385 | 0.00119545 | 0.9939567 | 0.008317625 | 0.9939533 | 0.005024851 |  |  | 184860 | 0.9647148 | 0.9670213 | 0.003370358 | 0.9618898 | 0.007506775 | 0.9618886 | 0.005545708 |  |  | 332280 | 0.9699709 | 0.9150489 | 0.005029208 | 0.973726 | 0.008110884 | 0.9737257 | 0.009090296 |  |  | 633060 | 0.9509891 | 0.8678712 | 0.01161355 | 0.9596153 | 0.007395366 | 0.9596172 | 0.0112998
|  |  | 92892 | 0.9995459 | 0.9994305 | 0.0005120386 | 0.9999501 | 0.1804239 | 0.9999457 | 0.08742626 |  |  | 290046 | 0.9918345 | 0.9866385 | 0.00119545 | 0.9939642 | 0.008316509 | 0.9939609 | 0.005024315 |  |  | 185160 | 0.9636358 | 0.9670213 | 0.003370358 | 0.961947 | 0.007507785 | 0.9619458 | 0.005546466 |  |  | 332580 | 0.966608 | 0.9150489 | 0.005029208 | 0.9737529 | 0.008109449 | 0.9737526 | 0.009089129 |  |  | 633360 | 0.9487511 | 0.8678712 | 0.01161355 | 0.9596482 | 0.007394885 | 0.9596502 | 0.01129912
|  |  | 93012 | 1.000442 | 0.9994305 | 0.0005120386 | 0.9999501 | 0.1804239 | 0.9999457 | 0.08742626 |  |  | 290346 | 0.990874 | 0.9866385 | 0.00119545 | 0.9939717 | 0.008315397 | 0.9939684 | 0.00502378 |  |  | 185460 | 0.9614777 | 0.9670213 | 0.003370358 | 0.9620041 | 0.007508789 | 0.962003 | 0.005547219 |  |  | 332880 | 0.9649265 | 0.9150489 | 0.005029208 | 0.9737797 | 0.008108019 | 0.9737794 | 0.009087967 |  |  | 633660 | 0.9577029 | 0.8678712 | 0.01161355 | 0.9596811 | 0.007394405 | 0.9596831 | 0.01129844
|  |  | 93132 | 1.000442 | 0.9994305 | 0.0005120386 | 0.9999501 | 0.1804239 | 0.9999457 | 0.08742626 |  |  | 290646 | 0.9918345 | 0.9866385 | 0.00119545 | 0.9939792 | 0.008314287 | 0.9939758 | 0.005023247 |  |  | 185760 | 0.9625568 | 0.9670213 | 0.003370358 | 0.9620612 | 0.007509785 | 0.96206 | 0.005547967 |  |  | 333180 | 0.966608 | 0.9150489 | 0.005029208 | 0.9738064 | 0.008106594 | 0.9738061 | 0.009086808 |  |  | 633960 | 0.9577029 | 0.8678712 | 0.01161355 | 0.959714 | 0.007393925 | 0.959716 | 0.01129776
|  |  | 93252 | 1.000442 | 0.9994305 | 0.0005120386 | 0.9999501 | 0.1804239 | 0.9999457 | 0.08742626 |  |  | 290946 | 0.9899135 | 0.9866385 | 0.00119545 | 0.9939866 | 0.008313181 | 0.9939833 | 0.005022715 |  |  | 186060 | 0.9647148 | 0.9670213 | 0.003370358 | 0.9621181 | 0.007510774 | 0.9621169 | 0.00554871 |  |  | 333480 | 0.9699709 | 0.9150489 | 0.005029208 | 0.973833 | 0.008105173 | 0.9738327 | 0.009085653 |  |  | 634260 | 0.9554649 | 0.8678712 | 0.01161355 | 0.9597469 | 0.007393446 | 0.9597488 | 0.01129708
|  |  | 93372 | 0.9995459 | 0.9994305 | 0.0005120386 | 0.9999501 | 0.1804239 | 0.9999457 | 0.08742626 |  |  | 291246 | 0.990874 | 0.9866385 | 0.00119545 | 0.9939941 | 0.008312077 | 0.9939907 | 0.005022185 |  |  | 186360 | 0.9647148 | 0.9670213 | 0.003370358 | 0.962175 | 0.007511756 | 0.9621738 | 0.005549448 |  |  | 333780 | 0.966608 | 0.9150489 | 0.005029208 | 0.9738596 | 0.008103757 | 0.9738593 | 0.009084502 |  |  | 634560 | 0.953227 | 0.8678712 | 0.01161355 | 0.9597797 | 0.007392967 | 0.9597816 | 0.0112964
|  |  | 93492 | 1.000442 | 0.9994305 | 0.0005120386 | 0.9999501 | 0.1804239 | 0.9999457 | 0.08742626 |  |  | 291546 | 0.990874 | 0.9866385 | 0.00119545 | 0.9940015 | 0.008310976 | 0.9939982 | 0.005021656 |  |  | 186660 | 0.9647148 | 0.9670213 | 0.003370358 | 0.9622317 | 0.007512731 | 0.9622306 | 0.00555018 |  |  | 334080 | 0.966608 | 0.9150489 | 0.005029208 | 0.9738861 | 0.008102345 | 0.9738858 | 0.009083355 |  |  | 634860 | 0.9509891 | 0.8678712 | 0.01161355 | 0.9598125 | 0.007392488 | 0.9598144 | 0.01129572
|  |  | 93612 | 1.000442 | 0.9994305 | 0.0005120386 | 0.9999501 | 0.1804239 | 0.9999457 | 0.08742626 |  |  | 291846 | 0.9899135 | 0.9866385 | 0.00119545 | 0.9940089 | 0.008309877 | 0.9940056 | 0.005021128 |  |  | 186960 | 0.9625568 | 0.9670213 | 0.003370358 | 0.9622884 | 0.007513698 | 0.9622872 | 0.005550908 |  |  | 334380 | 0.9682895 | 0.9150489 | 0.005029208 | 0.9739125 | 0.008100938 | 0.9739122 | 0.009082211 |  |  | 635160 | 0.9599408 | 0.8678712 | 0.01161355 | 0.9598452 | 0.00739201 | 0.9598471 | 0.01129504
|  |  | 93732 | 1.000442 | 0.9994305 | 0.0005120386 | 0.9999501 | 0.1804239 | 0.9999457 | 0.08742626 |  |  | 292146 | 0.990874 | 0.9866385 | 0.00119545 | 0.9940162 | 0.008308782 | 0.994013 | 0.005020602 |  |  | 187260 | 0.9603987 | 0.9670213 | 0.003370358 | 0.962345 | 0.007514659 | 0.9623438 | 0.005551631 |  |  | 334680 | 0.963245 | 0.9150489 | 0.005029208 | 0.9739389 | 0.008099535 | 0.9739385 | 0.009081071 |  |  | 635460 | 0.953227 | 0.8678712 | 0.01161355 | 0.9598779 | 0.007391533 | 0.9598798 | 0.01129436
|  |  | 93852 | 0.9995459 | 0.9994305 | 0.0005120386 | 0.9999501 | 0.1804239 | 0.9999457 | 0.08742626 |  |  | 292446 | 0.990874 | 0.9866385 | 0.00119545 | 0.9940236 | 0.008307689 | 0.9940203 | 0.005020077 |  |  | 187560 | 0.9636358 | 0.9670213 | 0.003370358 | 0.9624015 | 0.007515612 | 0.9624003 | 0.005552349 |  |  | 334980 | 0.9682895 | 0.9150489 | 0.005029208 | 0.9739651 | 0.008098137 | 0.9739648 | 0.009079935 |  |  | 635760 | 0.9509891 | 0.8678712 | 0.01161355 | 0.9599106 | 0.007391055 | 0.9599125 | 0.01129369
|  |  | 93972 | 1.000442 | 0.9994305 | 0.0005120386 | 0.9999501 | 0.1804239 | 0.9999457 | 0.08742626 |  |  | 292746 | 0.990874 | 0.9866385 | 0.00119545 | 0.9940309 | 0.008306599 | 0.9940277 | 0.005019553 |  |  | 187860 | 0.9636358 | 0.9670213 | 0.003370358 | 0.9624579 | 0.007516558 | 0.9624567 | 0.005553062 |  |  | 335280 | 0.966608 | 0.9150489 | 0.005029208 | 0.9739913 | 0.008096744 | 0.973991 | 0.009078803 |  |  | 636060 | 0.9554649 | 0.8678712 | 0.01161355 | 0.9599432 | 0.007390579 | 0.9599451 | 0.01129301
|  |  | 94092 | 0.9995459 | 0.9994305 | 0.0005120386 | 0.9999501 | 0.1804239 | 0.9999457 | 0.08742626 |  |  | 293046 | 0.9918345 | 0.9866385 | 0.00119545 | 0.9940382 | 0.008305512 | 0.994035 | 0.005019031 |  |  | 188160 | 0.9657938 | 0.9670213 | 0.003370358 | 0.9625142 | 0.007517497 | 0.962513 | 0.00555377 |  |  | 335580 | 0.9682895 | 0.9150489 | 0.005029208 | 0.9740175 | 0.008095355 | 0.9740171 | 0.009077675 |  |  | 636360 | 0.953227 | 0.8678712 | 0.01161355 | 0.9599758 | 0.007390102 | 0.9599777 | 0.01129233
|  |  | 94212 | 1.000442 | 0.9994305 | 0.0005120386 | 0.9999501 | 0.1804239 | 0.9999457 | 0.08742626 |  |  | 293346 | 0.990874 | 0.9866385 | 0.00119545 | 0.9940455 | 0.008304428 | 0.9940423 | 0.00501851 |  |  | 188460 | 0.9647148 | 0.9670213 | 0.003370358 | 0.9625704 | 0.00751843 | 0.9625692 | 0.005554472 |  |  | 335880 | 0.9649265 | 0.9150489 | 0.005029208 | 0.9740435 | 0.00809397 | 0.9740432 | 0.00907655 |  |  | 636660 | 0.9509891 | 0.8678712 | 0.01161355 | 0.9600084 | 0.007389627 | 0.9600103 | 0.01129166
|  |  | 94332 | 1.001338 | 0.9994305 | 0.0005120386 | 0.9999501 | 0.1804239 | 0.9999457 | 0.08742626 |  |  | 293646 | 0.9927949 | 0.9866385 | 0.00119545 | 0.9940528 | 0.008303347 | 0.9940496 | 0.005017991 |  |  | 188760 | 0.9636358 | 0.9670213 | 0.003370358 | 0.9626265 | 0.007519355 | 0.9626253 | 0.005555171 |  |  | 336180 | 0.966608 | 0.9150489 | 0.005029208 | 0.9740695 | 0.00809259 | 0.9740691 | 0.00907543 |  |  | 636960 | 0.9554649 | 0.8678712 | 0.01161355 | 0.9600409 | 0.007389151 | 0.9600428 | 0.01129098
|  |  | 94452 | 1.000442 | 0.9994305 | 0.0005120386 | 0.9999501 | 0.1804239 | 0.9999457 | 0.08742626 |  |  | 293946 | 0.9918345 | 0.9866385 | 0.00119545 | 0.9940601 | 0.008302268 | 0.9940568 | 0.005017473 |  |  | 189060 | 0.9636358 | 0.9670213 | 0.003370358 | 0.9626825 | 0.007520273 | 0.9626814 | 0.005555864 |  |  | 336480 | 0.966608 | 0.9150489 | 0.005029208 | 0.9740955 | 0.008091214 | 0.9740951 | 0.009074312 |  |  | 637260 | 0.9599408 | 0.8678712 | 0.01161355 | 0.9600734 | 0.007388676 | 0.9600752 | 0.01129031
|  |  | 94572 | 1.000442 | 0.9994305 | 0.0005120386 | 0.9999501 | 0.1804239 | 0.9999457 | 0.08742626 |  |  | 294246 | 0.9927949 | 0.9866385 | 0.00119545 | 0.9940673 | 0.008301192 | 0.9940641 | 0.005016956 |  |  | 189360 | 0.9636358 | 0.9670213 | 0.003370358 | 0.9627385 | 0.007521184 | 0.9627373 | 0.005556552 |  |  | 336780 | 0.9699709 | 0.9150489 | 0.005029208 | 0.9741213 | 0.008089843 | 0.9741209 | 0.009073199 |  |  | 637560 | 0.9577029 | 0.8678712 | 0.01161355 | 0.9601058 | 0.007388202 | 0.9601077 | 0.01128963
|  |  | 94692 | 1.000442 | 0.9994305 | 0.0005120386 | 0.9999501 | 0.1804239 | 0.9999457 | 0.08742626 |  |  | 294546 | 0.990874 | 0.9866385 | 0.00119545 | 0.9940745 | 0.008300119 | 0.9940713 | 0.005016441 |  |  | 189660 | 0.9668728 | 0.9670213 | 0.003370358 | 0.9627943 | 0.007522089 | 0.9627931 | 0.005557235 |  |  | 337080 | 0.9649265 | 0.9150489 | 0.005029208 | 0.9741471 | 0.008088476 | 0.9741467 | 0.00907209 |  |  | 637860 | 0.9509891 | 0.8678712 | 0.01161355 | 0.9601382 | 0.007387728 | 0.9601401 | 0.01128896
|  |  | 94812 | 1.000442 | 0.9994305 | 0.0005120386 | 0.9999501 | 0.1804239 | 0.9999457 | 0.08742626 |  |  | 294846 | 0.9899135 | 0.9866385 | 0.00119545 | 0.9940817 | 0.008299049 | 0.9940785 | 0.005015927 |  |  | 189960 | 0.9657938 | 0.9670213 | 0.003370358 | 0.9628501 | 0.007522986 | 0.9628489 | 0.005557914 |  |  | 337380 | 0.966608 | 0.9150489 | 0.005029208 | 0.9741728 | 0.008087113 | 0.9741724 | 0.009070984 |  |  | 638160 | 0.9509891 | 0.8678712 | 0.01161355 | 0.9601706 | 0.007387254 | 0.9601724 | 0.01128829
|  |  | 94932 | 0.9995459 | 0.9994305 | 0.0005120386 | 0.9999501 | 0.1804239 | 0.9999457 | 0.08742626 |  |  | 295146 | 0.990874 | 0.9866385 | 0.00119545 | 0.9940889 | 0.008297981 | 0.9940857 | 0.005015414 |  |  | 190260 | 0.9657938 | 0.9670213 | 0.003370358 | 0.9629058 | 0.007523877 | 0.9629046 | 0.005558587 |  |  | 337680 | 0.9699709 | 0.9150489 | 0.005029208 | 0.9741985 | 0.008085755 | 0.974198 | 0.009069882 |  |  | 638460 | 0.9577029 | 0.8678712 | 0.01161355 | 0.9602029 | 0.007386781 | 0.9602048 | 0.01128762
|  |  | 95052 | 0.9995459 | 0.9994305 | 0.0005120386 | 0.9999501 | 0.1804239 | 0.9999457 | 0.08742626 |  |  | 295446 | 0.9899135 | 0.9866385 | 0.00119545 | 0.994096 | 0.008296917 | 0.9940929 | 0.005014903 |  |  | 190560 | 0.9647148 | 0.9670213 | 0.003370358 | 0.9629613 | 0.00752476 | 0.9629602 | 0.005559256 |  |  | 337980 | 0.966608 | 0.9150489 | 0.005029208 | 0.974224 | 0.008084402 | 0.9742236 | 0.009068783 |  |  | 638760 | 0.9554649 | 0.8678712 | 0.01161355 | 0.9602352 | 0.007386308 | 0.960237 | 0.01128695
|  |  | 95172 | 1.001338 | 0.9994305 | 0.0005120386 | 0.9999501 | 0.1804239 | 0.9999457 | 0.08742626 |  |  | 295746 | 0.990874 | 0.9866385 | 0.00119545 | 0.9941032 | 0.008295855 | 0.9941 | 0.005014393 |  |  | 190860 | 0.9625568 | 0.9670213 | 0.003370358 | 0.9630168 | 0.007525637 | 0.9630156 | 0.00555992 |  |  | 338280 | 0.963245 | 0.9150489 | 0.005029208 | 0.9742495 | 0.008083053 | 0.9742491 | 0.009067688 |  |  | 639060 | 0.9599408 | 0.8678712 | 0.01161355 | 0.9602675 | 0.007385836 | 0.9602693 | 0.01128628
|  |  | 95292 | 1.000442 | 0.9994305 | 0.0005120386 | 0.9999501 | 0.1804239 | 0.9999457 | 0.08742626 |  |  | 296046 | 0.9918345 | 0.9866385 | 0.00119545 | 0.9941103 | 0.008294796 | 0.9941072 | 0.005013884 |  |  | 191160 | 0.9636358 | 0.9670213 | 0.003370358 | 0.9630722 | 0.007526507 | 0.963071 | 0.00556058 |  |  | 338580 | 0.966608 | 0.9150489 | 0.005029208 | 0.974275 | 0.008081708 | 0.9742745 | 0.009066597 |  |  | 639360 | 0.9599408 | 0.8678712 | 0.01161355 | 0.9602997 | 0.007385364 | 0.9603015 | 0.01128561
|  |  | 95412 | 0.9995459 | 0.9994305 | 0.0005120386 | 0.9999501 | 0.1804239 | 0.9999457 | 0.08742626 |  |  | 296346 | 0.9899135 | 0.9866385 | 0.00119545 | 0.9941174 | 0.00829374 | 0.9941143 | 0.005013377 |  |  | 191460 | 0.9647148 | 0.9670213 | 0.003370358 | 0.9631275 | 0.00752737 | 0.9631264 | 0.005561234 |  |  | 338880 | 0.966608 | 0.9150489 | 0.005029208 | 0.9743003 | 0.008080367 | 0.9742998 | 0.00906551 |  |  | 639660 | 0.9554649 | 0.8678712 | 0.01161355 | 0.9603319 | 0.007384893 | 0.9603337 | 0.01128494
|  |  | 95532 | 1.000442 | 0.9994305 | 0.0005120386 | 0.9999501 | 0.1804239 | 0.9999457 | 0.08742626 |  |  | 296646 | 0.9899135 | 0.9866385 | 0.00119545 | 0.9941245 | 0.008292686 | 0.9941214 | 0.005012872 |  |  | 191760 | 0.9636358 | 0.9670213 | 0.003370358 | 0.9631828 | 0.007528227 | 0.9631816 | 0.005561884 |  |  | 339180 | 0.9699709 | 0.9150489 | 0.005029208 | 0.9743256 | 0.008079031 | 0.9743251 | 0.009064426 |  |  | 639960 | 0.953227 | 0.8678712 | 0.01161355 | 0.960364 | 0.007384422 | 0.9603658 | 0.01128427
|  |  | 95652 | 0.9995459 | 0.9994305 | 0.0005120386 | 0.9999501 | 0.1804239 | 0.9999457 | 0.08742626 |  |  | 296946 | 0.9899135 | 0.9866385 | 0.00119545 | 0.9941315 | 0.008291635 | 0.9941285 | 0.005012367 |  |  | 192060 | 0.9647148 | 0.9670213 | 0.003370358 | 0.9632379 | 0.007529077 | 0.9632367 | 0.005562529 |  |  | 339480 | 0.966608 | 0.9150489 | 0.005029208 | 0.9743508 | 0.0080777 | 0.9743503 | 0.009063346 |  |  | 640260 | 0.9554649 | 0.8678712 | 0.01161355 | 0.9603962 | 0.007383951 | 0.9603979 | 0.0112836
|  |  | 95772 | 1.000442 | 0.9994305 | 0.0005120386 | 0.9999501 | 0.1804239 | 0.9999457 | 0.08742626 |  |  | 297246 | 0.9899135 | 0.9866385 | 0.00119545 | 0.9941386 | 0.008290588 | 0.9941355 | 0.005011864 |  |  | 192360 | 0.9668728 | 0.9670213 | 0.003370358 | 0.9632929 | 0.007529919 | 0.9632918 | 0.005563169 |  |  | 339780 | 0.966608 | 0.9150489 | 0.005029208 | 0.974376 | 0.008076372 | 0.9743755 | 0.00906227 |  |  | 640560 | 0.9554649 | 0.8678712 | 0.01161355 | 0.9604282 | 0.007383481 | 0.96043 | 0.01128293
|  |  | 95892 | 1.000442 | 0.9994305 | 0.0005120386 | 0.9999501 | 0.1804239 | 0.9999457 | 0.08742626 |  |  | 297546 | 0.990874 | 0.9866385 | 0.00119545 | 0.9941456 | 0.008289542 | 0.9941426 | 0.005011363 |  |  | 192660 | 0.9636358 | 0.9670213 | 0.003370358 | 0.9633479 | 0.007530756 | 0.9633467 | 0.005563804 |  |  | 340080 | 0.966608 | 0.9150489 | 0.005029208 | 0.9744011 | 0.008075049 | 0.9744006 | 0.009061197 |  |  | 640860 | 0.9599408 | 0.8678712 | 0.01161355 | 0.9604603 | 0.007383011 | 0.960462 | 0.01128227
|  |  | 96012 | 1.001338 | 0.9994305 | 0.0005120386 | 0.9999501 | 0.1804239 | 0.9999457 | 0.08742626 |  |  | 297846 | 0.9899135 | 0.9866385 | 0.00119545 | 0.9941526 | 0.0082885 | 0.9941496 | 0.005010862 |  |  | 192960 | 0.9636358 | 0.9670213 | 0.003370358 | 0.9634028 | 0.007531585 | 0.9634016 | 0.005564435 |  |  | 340380 | 0.966608 | 0.9150489 | 0.005029208 | 0.9744261 | 0.008073731 | 0.9744256 | 0.009060128 |  |  | 641160 | 0.9554649 | 0.8678712 | 0.01161355 | 0.9604923 | 0.007382542 | 0.960494 | 0.0112816
|  |  | 96132 | 1.000442 | 0.9994305 | 0.0005120386 | 0.9999501 | 0.1804239 | 0.9999457 | 0.08742626 |  |  | 298146 | 0.9889531 | 0.9866385 | 0.00119545 | 0.9941596 | 0.008287461 | 0.9941566 | 0.005010363 |  |  | 193260 | 0.9636358 | 0.9670213 | 0.003370358 | 0.9634575 | 0.007532408 | 0.9634563 | 0.005565061 |  |  | 340680 | 0.966608 | 0.9150489 | 0.005029208 | 0.9744511 | 0.008072416 | 0.9744505 | 0.009059063 |  |  | 641460 | 0.9577029 | 0.8678712 | 0.01161355 | 0.9605242 | 0.007382074 | 0.960526 | 0.01128094
|  |  | 96252 | 1.000442 | 0.9994305 | 0.0005120386 | 0.9999501 | 0.1804239 | 0.9999457 | 0.08742626 |  |  | 298446 | 0.9899135 | 0.9866385 | 0.00119545 | 0.9941666 | 0.008286424 | 0.9941636 | 0.005009866 |  |  | 193560 | 0.9647148 | 0.9670213 | 0.003370358 | 0.9635122 | 0.007533224 | 0.963511 | 0.005565682 |  |  | 340980 | 0.9649265 | 0.9150489 | 0.005029208 | 0.9744759 | 0.008071106 | 0.9744754 | 0.009058001 |  |  | 641760 | 0.9599408 | 0.8678712 | 0.01161355 | 0.9605562 | 0.007381605 | 0.9605579 | 0.01128027
|  |  | 96372 | 1.000442 | 0.9994305 | 0.0005120386 | 0.9999501 | 0.1804239 | 0.9999457 | 0.08742626 |  |  | 298746 | 0.9899135 | 0.9866385 | 0.00119545 | 0.9941735 | 0.00828539 | 0.9941705 | 0.00500937 |  |  | 193860 | 0.9657938 | 0.9670213 | 0.003370358 | 0.9635668 | 0.007534033 | 0.9635656 | 0.005566299 |  |  | 341280 | 0.966608 | 0.9150489 | 0.005029208 | 0.9745007 | 0.008069801 | 0.9745002 | 0.009056943 |  |  | 642060 | 0.9599408 | 0.8678712 | 0.01161355 | 0.9605881 | 0.007381138 | 0.9605898 | 0.01127961
|  |  | 96492 | 1.000442 | 0.9994305 | 0.0005120386 | 0.9999501 | 0.1804239 | 0.9999457 | 0.08742626 |  |  | 299046 | 0.990874 | 0.9866385 | 0.00119545 | 0.9941805 | 0.008284359 | 0.9941775 | 0.005008875 |  |  | 194160 | 0.9647148 | 0.9670213 | 0.003370358 | 0.9636213 | 0.007534836 | 0.9636201 | 0.005566911 |  |  | 341580 | 0.9682895 | 0.9150489 | 0.005029208 | 0.9745255 | 0.008068499 | 0.9745249 | 0.009055888 |  |  | 642360 | 0.9554649 | 0.8678712 | 0.01161355 | 0.9606199 | 0.00738067 | 0.9606216 | 0.01127894
|  |  | 96612 | 1.001338 | 0.9994305 | 0.0005120386 | 0.9999501 | 0.1804239 | 0.9999457 | 0.08742626 |  |  | 299346 | 0.9899135 | 0.9866385 | 0.00119545 | 0.9941874 | 0.00828333 | 0.9941844 | 0.005008381 |  |  | 194460 | 0.9668728 | 0.9670213 | 0.003370358 | 0.9636758 | 0.007535633 | 0.9636746 | 0.005567519 |  |  | 341880 | 0.9682895 | 0.9150489 | 0.005029208 | 0.9745502 | 0.008067202 | 0.9745496 | 0.009054837 |  |  | 642660 | 0.9577029 | 0.8678712 | 0.01161355 | 0.9606517 | 0.007380203 | 0.9606534 | 0.01127828
|  |  | 96732 | 1.000442 | 0.9994305 | 0.0005120386 | 0.9999501 | 0.1804239 | 0.9999457 | 0.08742626 |  |  | 299646 | 0.9918345 | 0.9866385 | 0.00119545 | 0.9941943 | 0.008282305 | 0.9941913 | 0.005007889 |  |  | 194760 | 0.9657938 | 0.9670213 | 0.003370358 | 0.9637301 | 0.007536422 | 0.9637289 | 0.005568121 |  |  | 342180 | 0.966608 | 0.9150489 | 0.005029208 | 0.9745748 | 0.008065909 | 0.9745742 | 0.00905379 |  |  | 642960 | 0.9554649 | 0.8678712 | 0.01161355 | 0.9606835 | 0.007379737 | 0.9606852 | 0.01127762
|  |  | 96852 | 0.9995459 | 0.9994305 | 0.0005120386 | 0.9999501 | 0.1804239 | 0.9999457 | 0.08742626 |  |  | 299946 | 0.990874 | 0.9866385 | 0.00119545 | 0.9942012 | 0.008281282 | 0.9941982 | 0.005007398 |  |  | 195060 | 0.9636358 | 0.9670213 | 0.003370358 | 0.9637844 | 0.007537205 | 0.9637831 | 0.005568719 |  |  | 342480 | 0.9682895 | 0.9150489 | 0.005029208 | 0.9745993 | 0.008064621 | 0.9745987 | 0.009052746 |  |  | 643260 | 0.9577029 | 0.8678712 | 0.01161355 | 0.9607153 | 0.007379271 | 0.9607169 | 0.01127696
|  |  | 96972 | 1.000442 | 0.9994305 | 0.0005120386 | 0.9999501 | 0.1804239 | 0.9999457 | 0.08742626 |  |  | 300246 | 0.990874 | 0.9866385 | 0.00119545 | 0.994208 | 0.008280262 | 0.9942051 | 0.005006909 |  |  | 195360 | 0.9657938 | 0.9670213 | 0.003370358 | 0.9638385 | 0.007537982 | 0.9638373 | 0.005569313 |  |  | 342780 | 0.9716524 | 0.9150489 | 0.005029208 | 0.9746238 | 0.008063337 | 0.9746232 | 0.009051705 |  |  | 643560 | 0.9599408 | 0.8678712 | 0.01161355 | 0.960747 | 0.007378805 | 0.9607486 | 0.0112763
|  |  | 97092 | 1.001338 | 0.9994305 | 0.0005120386 | 0.9999501 | 0.1804239 | 0.9999457 | 0.08742626 |  |  | 300546 | 0.9918345 | 0.9866385 | 0.00119545 | 0.9942149 | 0.008279245 | 0.9942119 | 0.005006421 |  |  | 195660 | 0.9647148 | 0.9670213 | 0.003370358 | 0.9638926 | 0.007538752 | 0.9638914 | 0.005569902 |  |  | 343080 | 0.966608 | 0.9150489 | 0.005029208 | 0.9746482 | 0.008062057 | 0.9746476 | 0.009050669 |  |  | 643860 | 0.953227 | 0.8678712 | 0.01161355 | 0.9607786 | 0.00737834 | 0.9607803 | 0.01127564
|  |  | 97212 | 1.001338 | 0.9994305 | 0.0005120386 | 0.9999501 | 0.1804239 | 0.9999457 | 0.08742626 |  |  | 300846 | 0.9918345 | 0.9866385 | 0.00119545 | 0.9942217 | 0.00827823 | 0.9942188 | 0.005005934 |  |  | 195960 | 0.9668728 | 0.9670213 | 0.003370358 | 0.9639466 | 0.007539516 | 0.9639454 | 0.005570486 |  |  | 343380 | 0.966608 | 0.9150489 | 0.005029208 | 0.9746726 | 0.008060781 | 0.9746719 | 0.009049636 |  |  | 644160 | 0.9554649 | 0.8678712 | 0.01161355 | 0.9608103 | 0.007377876 | 0.9608119 | 0.01127498
|  |  | 97332 | 1.000442 | 0.9994305 | 0.0005120386 | 0.9999501 | 0.1804239 | 0.9999457 | 0.08742626 |  |  | 301146 | 0.9918345 | 0.9866385 | 0.00119545 | 0.9942285 | 0.008277218 | 0.9942256 | 0.005005449 |  |  | 196260 | 0.9647148 | 0.9670213 | 0.003370358 | 0.9640005 | 0.007540273 | 0.9639992 | 0.005571066 |  |  | 343680 | 0.9649265 | 0.9150489 | 0.005029208 | 0.9746968 | 0.008059509 | 0.9746962 | 0.009048606 |  |  | 644460 | 0.9577029 | 0.8678712 | 0.01161355 | 0.9608419 | 0.007377412 | 0.9608435 | 0.01127432
|  |  | 97452 | 1.000442 | 0.9994305 | 0.0005120386 | 0.9999501 | 0.1804239 | 0.9999457 | 0.08742626 |  |  | 301446 | 0.9918345 | 0.9866385 | 0.00119545 | 0.9942353 | 0.008276209 | 0.9942324 | 0.005004965 |  |  | 196560 | 0.9647148 | 0.9670213 | 0.003370358 | 0.9640543 | 0.007541024 | 0.9640531 | 0.005571642 |  |  | 343980 | 0.966608 | 0.9150489 | 0.005029208 | 0.974721 | 0.008058242 | 0.9747204 | 0.00904758 |  |  | 644760 | 0.9599408 | 0.8678712 | 0.01161355 | 0.9608734 | 0.007376948 | 0.9608751 | 0.01127366
|  |  | 97572 | 1.001338 | 0.9994305 | 0.0005120386 | 0.9999501 | 0.1804239 | 0.9999457 | 0.08742626 |  |  | 301746 | 0.9918345 | 0.9866385 | 0.00119545 | 0.994242 | 0.008275203 | 0.9942392 | 0.005004482 |  |  | 196860 | 0.9657938 | 0.9670213 | 0.003370358 | 0.964108 | 0.007541768 | 0.9641068 | 0.005572212 |  |  | 344280 | 0.9649265 | 0.9150489 | 0.005029208 | 0.9747452 | 0.008056979 | 0.9747445 | 0.009046558 |  |  | 645060 | 0.9644167 | 0.8678712 | 0.01161355 | 0.960905 | 0.007376485 | 0.9609066 | 0.011273
|  |  | 97692 | 0.99865 | 0.9994305 | 0.0005120386 | 0.9999501 | 0.1804239 | 0.9999457 | 0.08742626 |  |  | 302046 | 0.990874 | 0.9866385 | 0.00119545 | 0.9942488 | 0.008274199 | 0.9942459 | 0.005004001 |  |  | 197160 | 0.9657938 | 0.9670213 | 0.003370358 | 0.9641616 | 0.007542506 | 0.9641604 | 0.005572779 |  |  | 344580 | 0.9649265 | 0.9150489 | 0.005029208 | 0.9747693 | 0.00805572 | 0.9747686 | 0.009045539 |  |  | 645360 | 0.9599408 | 0.8678712 | 0.01161355 | 0.9609365 | 0.007376022 | 0.9609381 | 0.01127235
|  |  | 97812 | 1.000442 | 0.9994305 | 0.0005120386 | 0.9999501 | 0.1804239 | 0.9999457 | 0.08742626 |  |  | 302346 | 0.990874 | 0.9866385 | 0.00119545 | 0.9942555 | 0.008273199 | 0.9942527 | 0.005003521 |  |  | 197460 | 0.9647148 | 0.9670213 | 0.003370358 | 0.9642152 | 0.007543237 | 0.964214 | 0.005573341 |  |  | 344880 | 0.966608 | 0.9150489 | 0.005029208 | 0.9747933 | 0.008054465 | 0.9747926 | 0.009044523 |  |  | 645660 | 0.9599408 | 0.8678712 | 0.01161355 | 0.9609679 | 0.007375559 | 0.9609695 | 0.01127169
|  |  | 97932 | 1.000442 | 0.9994305 | 0.0005120386 | 0.9999501 | 0.1804239 | 0.9999457 | 0.08742626 |  |  | 302646 | 0.990874 | 0.9866385 | 0.00119545 | 0.9942622 | 0.008272201 | 0.9942594 | 0.005003043 |  |  | 197760 | 0.9647148 | 0.9670213 | 0.003370358 | 0.9642686 | 0.007543962 | 0.9642674 | 0.005573898 |  |  | 345180 | 0.9716524 | 0.9150489 | 0.005029208 | 0.9748172 | 0.008053215 | 0.9748165 | 0.009043511 |  |  | 645960 | 0.9577029 | 0.8678712 | 0.01161355 | 0.9609993 | 0.007375097 | 0.9610009 | 0.01127103
|  |  | 98052 | 1.000442 | 0.9994305 | 0.0005120386 | 0.9999501 | 0.1804239 | 0.9999457 | 0.08742626 |  |  | 302946 | 0.9918345 | 0.9866385 | 0.00119545 | 0.9942689 | 0.008271206 | 0.9942661 | 0.005002566 |  |  | 198060 | 0.9657938 | 0.9670213 | 0.003370358 | 0.964322 | 0.007544681 | 0.9643208 | 0.005574451 |  |  | 345480 | 0.9699709 | 0.9150489 | 0.005029208 | 0.9748411 | 0.008051968 | 0.9748404 | 0.009042503 |  |  | 646260 | 0.9577029 | 0.8678712 | 0.01161355 | 0.9610307 | 0.007374636 | 0.9610323 | 0.01127038
|  |  | 98172 | 1.001338 | 0.9994305 | 0.0005120386 | 0.9999501 | 0.1804239 | 0.9999457 | 0.08742626 |  |  | 303246 | 0.990874 | 0.9866385 | 0.00119545 | 0.9942756 | 0.008270213 | 0.9942728 | 0.00500209 |  |  | 198360 | 0.9668728 | 0.9670213 | 0.003370358 | 0.9643753 | 0.007545393 | 0.9643741 | 0.005574999 |  |  | 345780 | 0.9649265 | 0.9150489 | 0.005029208 | 0.9748649 | 0.008050726 | 0.9748642 | 0.009041498 |  |  | 646560 | 0.9577029 | 0.8678712 | 0.01161355 | 0.9610621 | 0.007374175 | 0.9610637 | 0.01126973
|  |  | 98292 | 1.001338 | 0.9994305 | 0.0005120386 | 0.9999501 | 0.1804239 | 0.9999457 | 0.08742626 |  |  | 303546 | 0.9918345 | 0.9866385 | 0.00119545 | 0.9942823 | 0.008269223 | 0.9942795 | 0.005001615 |  |  | 198660 | 0.9657938 | 0.9670213 | 0.003370358 | 0.9644285 | 0.0075461 | 0.9644273 | 0.005575543 |  |  | 346080 | 0.9649265 | 0.9150489 | 0.005029208 | 0.9748887 | 0.008049488 | 0.9748879 | 0.009040496 |  |  | 646860 | 0.9599408 | 0.8678712 | 0.01161355 | 0.9610934 | 0.007373714 | 0.961095 | 0.01126907
|  |  | 98412 | 0.9995459 | 0.9994305 | 0.0005120386 | 0.9999501 | 0.1804239 | 0.9999457 | 0.08742626 |  |  | 303846 | 0.9899135 | 0.9866385 | 0.00119545 | 0.9942889 | 0.008268236 | 0.9942862 | 0.005001142 |  |  | 198960 | 0.9668728 | 0.9670213 | 0.003370358 | 0.9644816 | 0.007546799 | 0.9644804 | 0.005576083 |  |  | 346380 | 0.966608 | 0.9150489 | 0.005029208 | 0.9749124 | 0.008048254 | 0.9749116 | 0.009039498 |  |  | 647160 | 0.9554649 | 0.8678712 | 0.01161355 | 0.9611247 | 0.007373254 | 0.9611262 | 0.01126842
|  |  | 98532 | 0.9995459 | 0.9994305 | 0.0005120386 | 0.9999501 | 0.1804239 | 0.9999457 | 0.08742626 |  |  | 304146 | 0.990874 | 0.9866385 | 0.00119545 | 0.9942955 | 0.008267252 | 0.9942928 | 0.00500067 |  |  | 199260 | 0.9647148 | 0.9670213 | 0.003370358 | 0.9645347 | 0.007547493 | 0.9645334 | 0.005576618 |  |  | 346680 | 0.966608 | 0.9150489 | 0.005029208 | 0.974936 | 0.008047024 | 0.9749352 | 0.009038504 |  |  | 647460 | 0.9577029 | 0.8678712 | 0.01161355 | 0.9611559 | 0.007372795 | 0.9611575 | 0.01126777
|  |  | 98652 | 1.000442 | 0.9994305 | 0.0005120386 | 0.9999501 | 0.1804239 | 0.9999457 | 0.08742626 |  |  | 304446 | 0.990874 | 0.9866385 | 0.00119545 | 0.9943022 | 0.008266271 | 0.9942994 | 0.0050002 |  |  | 199560 | 0.9657938 | 0.9670213 | 0.003370358 | 0.9645876 | 0.00754818 | 0.9645864 | 0.005577149 |  |  | 346980 | 0.9682895 | 0.9150489 | 0.005029208 | 0.9749595 | 0.008045799 | 0.9749588 | 0.009037513 |  |  | 647760 | 0.9599408 | 0.8678712 | 0.01161355 | 0.9611871 | 0.007372336 | 0.9611887 | 0.01126711
|  |  | 98772 | 1.001338 | 0.9994305 | 0.0005120386 | 0.9999501 | 0.1804239 | 0.9999457 | 0.08742626 |  |  | 304746 | 0.990874 | 0.9866385 | 0.00119545 | 0.9943088 | 0.008265292 | 0.994306 | 0.004999731 |  |  | 199860 | 0.9668728 | 0.9670213 | 0.003370358 | 0.9646405 | 0.007548861 | 0.9646392 | 0.005577675 |  |  | 347280 | 0.9649265 | 0.9150489 | 0.005029208 | 0.974983 | 0.008044577 | 0.9749823 | 0.009036525 |  |  | 648060 | 0.9577029 | 0.8678712 | 0.01161355 | 0.9612183 | 0.007371877 | 0.9612198 | 0.01126646
|  |  | 98892 | 1.001338 | 0.9994305 | 0.0005120386 | 0.9999501 | 0.1804239 | 0.9999457 | 0.08742626 |  |  | 305046 | 0.9918345 | 0.9866385 | 0.00119545 | 0.9943153 | 0.008264316 | 0.9943126 | 0.004999263 |  |  | 200160 | 0.9668728 | 0.9670213 | 0.003370358 | 0.9646933 | 0.007549536 | 0.964692 | 0.005578197 |  |  | 347580 | 0.9649265 | 0.9150489 | 0.005029208 | 0.9750065 | 0.00804336 | 0.9750057 | 0.009035541 |  |  | 648360 | 0.9621788 | 0.8678712 | 0.01161355 | 0.9612494 | 0.007371419 | 0.961251 | 0.01126581
|  |  | 99012 | 1.000442 | 0.9994305 | 0.0005120386 | 0.9999501 | 0.1804239 | 0.9999457 | 0.08742626 |  |  | 305346 | 0.990874 | 0.9866385 | 0.00119545 | 0.9943219 | 0.008263342 | 0.9943192 | 0.004998796 |  |  | 200460 | 0.9668728 | 0.9670213 | 0.003370358 | 0.9647459 | 0.007550205 | 0.9647447 | 0.005578715 |  |  | 347880 | 0.9649265 | 0.9150489 | 0.005029208 | 0.9750298 | 0.008042146 | 0.975029 | 0.00903456 |  |  | 648660 | 0.953227 | 0.8678712 | 0.01161355 | 0.9612805 | 0.007370961 | 0.961282 | 0.01126516
|  |  | 99132 | 0.9995459 | 0.9994305 | 0.0005120386 | 0.9999501 | 0.1804239 | 0.9999457 | 0.08742626 |  |  | 305646 | 0.9918345 | 0.9866385 | 0.00119545 | 0.9943284 | 0.008262372 | 0.9943257 | 0.004998331 |  |  | 200760 | 0.9657938 | 0.9670213 | 0.003370358 | 0.9647985 | 0.007550868 | 0.9647973 | 0.005579228 |  |  | 348180 | 0.9682895 | 0.9150489 | 0.005029208 | 0.9750531 | 0.008040937 | 0.9750523 | 0.009033583 |  |  | 648960 | 0.9577029 | 0.8678712 | 0.01161355 | 0.9613116 | 0.007370503 | 0.9613131 | 0.01126451
|  |  | 99252 | 0.9995459 | 0.9994305 | 0.0005120386 | 0.9999501 | 0.1804239 | 0.9999457 | 0.08742626 |  |  | 305946 | 0.9918345 | 0.9866385 | 0.00119545 | 0.9943349 | 0.008261404 | 0.9943323 | 0.004997868 |  |  | 201060 | 0.9690308 | 0.9670213 | 0.003370358 | 0.9648511 | 0.007551524 | 0.9648498 | 0.005579737 |  |  | 348480 | 0.9733339 | 0.9150489 | 0.005029208 | 0.9750764 | 0.008039732 | 0.9750756 | 0.009032609 |  |  | 649260 | 0.9554649 | 0.8678712 | 0.01161355 | 0.9613426 | 0.007370047 | 0.9613441 | 0.01126387
|  |  | 99372 | 1.000442 | 0.9994305 | 0.0005120386 | 0.9999501 | 0.1804239 | 0.9999457 | 0.08742626 |  |  | 306246 | 0.9918345 | 0.9866385 | 0.00119545 | 0.9943414 | 0.008260439 | 0.9943388 | 0.004997405 |  |  | 201360 | 0.9690308 | 0.9670213 | 0.003370358 | 0.9649035 | 0.007552174 | 0.9649023 | 0.005580242 |  |  | 348780 | 0.9682895 | 0.9150489 | 0.005029208 | 0.9750995 | 0.008038531 | 0.9750987 | 0.009031639 |  |  | 649560 | 0.9599408 | 0.8678712 | 0.01161355 | 0.9613736 | 0.00736959 | 0.9613751 | 0.01126322
|  |  | 99492 | 1.001338 | 0.9994305 | 0.0005120386 | 0.9999501 | 0.1804239 | 0.9999457 | 0.08742626 |  |  | 306546 | 0.990874 | 0.9866385 | 0.00119545 | 0.9943479 | 0.008259477 | 0.9943453 | 0.004996944 |  |  | 201660 | 0.9679518 | 0.9670213 | 0.003370358 | 0.9649559 | 0.007552818 | 0.9649546 | 0.005580742 |  |  | 349080 | 0.963245 | 0.9150489 | 0.005029208 | 0.9751227 | 0.008037334 | 0.9751218 | 0.009030671 |  |  | 649860 | 0.9577029 | 0.8678712 | 0.01161355 | 0.9614046 | 0.007369134 | 0.9614061 | 0.01126257
|  |  | 99612 | 1.001338 | 0.9994305 | 0.0005120386 | 0.9999501 | 0.1804239 | 0.9999457 | 0.08742626 |  |  | 306846 | 0.990874 | 0.9866385 | 0.00119545 | 0.9943544 | 0.008258517 | 0.9943518 | 0.004996484 |  |  | 201960 | 0.9657938 | 0.9670213 | 0.003370358 | 0.9650081 | 0.007553457 | 0.9650069 | 0.005581238 |  |  | 349380 | 0.9649265 | 0.9150489 | 0.005029208 | 0.9751457 | 0.008036141 | 0.9751449 | 0.009029708 |  |  | 650160 | 0.9621788 | 0.8678712 | 0.01161355 | 0.9614355 | 0.007368679 | 0.961437 | 0.01126192
|  |  | 99732 | 1.000442 | 0.9994305 | 0.0005120386 | 0.9999501 | 0.1804239 | 0.9999457 | 0.08742626 |  |  | 307146 | 0.990874 | 0.9866385 | 0.00119545 | 0.9943609 | 0.00825756 | 0.9943582 | 0.004996026 |  |  | 202260 | 0.9657938 | 0.9670213 | 0.003370358 | 0.9650603 | 0.007554089 | 0.9650591 | 0.00558173 |  |  | 349680 | 0.9699709 | 0.9150489 | 0.005029208 | 0.9751687 | 0.008034952 | 0.9751678 | 0.009028747 |  |  | 650460 | 0.9599408 | 0.8678712 | 0.01161355 | 0.9614664 | 0.007368223 | 0.9614678 | 0.01126128
|  |  | 99852 | 0.9995459 | 0.9994305 | 0.0005120386 | 0.9999501 | 0.1804239 | 0.9999457 | 0.08742626 |  |  | 307446 | 0.9918345 | 0.9866385 | 0.00119545 | 0.9943673 | 0.008256606 | 0.9943647 | 0.004995569 |  |  | 202560 | 0.9679518 | 0.9670213 | 0.003370358 | 0.9651124 | 0.007554715 | 0.9651111 | 0.005582218 |  |  | 349980 | 0.9682895 | 0.9150489 | 0.005029208 | 0.9751916 | 0.008033767 | 0.9751907 | 0.009027791 |  |  | 650760 | 0.9644167 | 0.8678712 | 0.01161355 | 0.9614972 | 0.007367769 | 0.9614987 | 0.01126063
|  |  | 99972 | 1.001338 | 0.9994305 | 0.0005120386 | 0.9999501 | 0.1804239 | 0.9999457 | 0.08742626 |  |  | 307746 | 0.990874 | 0.9866385 | 0.00119545 | 0.9943737 | 0.008255654 | 0.9943711 | 0.004995113 |  |  | 202860 | 0.9679518 | 0.9670213 | 0.003370358 | 0.9651644 | 0.007555335 | 0.9651632 | 0.005582701 |  |  | 350280 | 0.9699709 | 0.9150489 | 0.005029208 | 0.9752145 | 0.008032586 | 0.9752136 | 0.009026837 |  |  | 651060 | 0.9644167 | 0.8678712 | 0.01161355 | 0.961528 | 0.007367315 | 0.9615295 | 0.01125999
|  |  | 100092 | 1.001338 | 0.9994305 | 0.0005120386 | 0.9999501 | 0.1804239 | 0.9999457 | 0.08742626 |  |  | 308046 | 0.990874 | 0.9866385 | 0.00119545 | 0.9943801 | 0.008254705 | 0.9943775 | 0.004994659 |  |  | 203160 | 0.9668728 | 0.9670213 | 0.003370358 | 0.9652163 | 0.007555949 | 0.9652151 | 0.00558318 |  |  | 350580 | 0.9699709 | 0.9150489 | 0.005029208 | 0.9752373 | 0.00803141 | 0.9752364 | 0.009025887 |  |  | 651360 | 0.9577029 | 0.8678712 | 0.01161355 | 0.9615588 | 0.007366861 | 0.9615603 | 0.01125935
|  |  | 100212 | 1.000442 | 0.9994305 | 0.0005120386 | 0.9999501 | 0.1804239 | 0.9999457 | 0.08742626 |  |  | 308346 | 0.990874 | 0.9866385 | 0.00119545 | 0.9943865 | 0.008253759 | 0.9943839 | 0.004994206 |  |  | 203460 | 0.9679518 | 0.9670213 | 0.003370358 | 0.9652682 | 0.007556557 | 0.9652669 | 0.005583655 |  |  | 350880 | 0.9699709 | 0.9150489 | 0.005029208 | 0.97526 | 0.008030237 | 0.9752591 | 0.00902494 |  |  | 651660 | 0.9509891 | 0.8678712 | 0.01161355 | 0.9615896 | 0.007366408 | 0.961591 | 0.0112587
|  |  | 100332 | 0.9995459 | 0.9994305 | 0.0005120386 | 0.9999501 | 0.1804239 | 0.9999457 | 0.08742626 |  |  | 308646 | 0.990874 | 0.9866385 | 0.00119545 | 0.9943929 | 0.008252816 | 0.9943903 | 0.004993754 |  |  | 203760 | 0.9690308 | 0.9670213 | 0.003370358 | 0.9653199 | 0.007557159 | 0.9653187 | 0.005584126 |  |  | 351180 | 0.9649265 | 0.9150489 | 0.005029208 | 0.9752827 | 0.008029068 | 0.9752818 | 0.009023996 |  |  | 651960 | 0.9666547 | 0.8678712 | 0.01161355 | 0.9616203 | 0.007365955 | 0.9616217 | 0.01125806
|  |  | 100452 | 1.000442 | 0.9994305 | 0.0005120386 | 0.9999501 | 0.1804239 | 0.9999457 | 0.08742626 |  |  | 308946 | 0.9899135 | 0.9866385 | 0.00119545 | 0.9943992 | 0.008251875 | 0.9943967 | 0.004993303 |  |  | 204060 | 0.9690308 | 0.9670213 | 0.003370358 | 0.9653716 | 0.007557755 | 0.9653704 | 0.005584593 |  |  | 351480 | 0.9682895 | 0.9150489 | 0.005029208 | 0.9753053 | 0.008027903 | 0.9753044 | 0.009023056 |  |  | 652260 | 0.9621788 | 0.8678712 | 0.01161355 | 0.9616509 | 0.007365503 | 0.9616524 | 0.01125742
|  |  | 100572 | 1.000442 | 0.9994305 | 0.0005120386 | 0.9999501 | 0.1804239 | 0.9999457 | 0.08742626 |  |  | 309246 | 0.990874 | 0.9866385 | 0.00119545 | 0.9944056 | 0.008250937 | 0.994403 | 0.004992854 |  |  | 204360 | 0.9690308 | 0.9670213 | 0.003370358 | 0.9654232 | 0.007558345 | 0.965422 | 0.005585055 |  |  | 351780 | 0.966608 | 0.9150489 | 0.005029208 | 0.9753278 | 0.008026742 | 0.9753269 | 0.009022119 |  |  | 652560 | 0.9577029 | 0.8678712 | 0.01161355 | 0.9616816 | 0.007365051 | 0.961683 | 0.01125678
|  |  | 100692 | 0.9995459 | 0.9994305 | 0.0005120386 | 0.9999501 | 0.1804239 | 0.9999457 | 0.08742626 |  |  | 309546 | 0.990874 | 0.9866385 | 0.00119545 | 0.9944119 | 0.008250002 | 0.9944093 | 0.004992406 |  |  | 204660 | 0.9668728 | 0.9670213 | 0.003370358 | 0.9654747 | 0.007558929 | 0.9654735 | 0.005585513 |  |  | 352080 | 0.9649265 | 0.9150489 | 0.005029208 | 0.9753503 | 0.008025585 | 0.9753494 | 0.009021186 |  |  | 652860 | 0.9599408 | 0.8678712 | 0.01161355 | 0.9617122 | 0.007364599 | 0.9617136 | 0.01125614
|  |  | 100812 | 1.001338 | 0.9994305 | 0.0005120386 | 0.9999501 | 0.1804239 | 0.9999457 | 0.08742626 |  |  | 309846 | 0.9918345 | 0.9866385 | 0.00119545 | 0.9944182 | 0.008249069 | 0.9944157 | 0.00499196 |  |  | 204960 | 0.9690308 | 0.9670213 | 0.003370358 | 0.9655261 | 0.007559508 | 0.9655249 | 0.005585967 |  |  | 352380 | 0.9682895 | 0.9150489 | 0.005029208 | 0.9753728 | 0.008024432 | 0.9753718 | 0.009020255 |  |  | 653160 | 0.9554649 | 0.8678712 | 0.01161355 | 0.9617428 | 0.007364148 | 0.9617442 | 0.0112555
|  |  | 100932 | 0.9995459 | 0.9994305 | 0.0005120386 | 0.9999501 | 0.1804239 | 0.9999457 | 0.08742626 |  |  | 310146 | 0.990874 | 0.9866385 | 0.00119545 | 0.9944245 | 0.008248139 | 0.994422 | 0.004991515 |  |  | 205260 | 0.9679518 | 0.9670213 | 0.003370358 | 0.9655775 | 0.00756008 | 0.9655762 | 0.005586417 |  |  | 352680 | 0.966608 | 0.9150489 | 0.005029208 | 0.9753951 | 0.008023283 | 0.9753942 | 0.009019328 |  |  | 653460 | 0.9577029 | 0.8678712 | 0.01161355 | 0.9617733 | 0.007363698 | 0.9617747 | 0.01125486
|  |  | 101052 | 0.9995459 | 0.9994305 | 0.0005120386 | 0.9999501 | 0.1804239 | 0.9999457 | 0.08742626 |  |  | 310446 | 0.9918345 | 0.9866385 | 0.00119545 | 0.9944307 | 0.008247212 | 0.9944282 | 0.004991071 |  |  | 205560 | 0.9690308 | 0.9670213 | 0.003370358 | 0.9656287 | 0.007560647 | 0.9656275 | 0.005586863 |  |  | 352980 | 0.9682895 | 0.9150489 | 0.005029208 | 0.9754174 | 0.008022138 | 0.9754165 | 0.009018405 |  |  | 653760 | 0.9577029 | 0.8678712 | 0.01161355 | 0.9618038 | 0.007363248 | 0.9618052 | 0.01125422
|  |  | 101172 | 0.9995459 | 0.9994305 | 0.0005120386 | 0.9999501 | 0.1804239 | 0.9999457 | 0.08742626 |  |  | 310746 | 0.990874 | 0.9866385 | 0.00119545 | 0.994437 | 0.008246287 | 0.9944345 | 0.004990629 |  |  | 205860 | 0.9668728 | 0.9670213 | 0.003370358 | 0.9656799 | 0.007561208 | 0.9656787 | 0.005587305 |  |  | 353280 | 0.966608 | 0.9150489 | 0.005029208 | 0.9754397 | 0.008020997 | 0.9754387 | 0.009017484 |  |  | 654060 | 0.9621788 | 0.8678712 | 0.01161355 | 0.9618343 | 0.007362798 | 0.9618356 | 0.01125358
|  |  | 101292 | 1.001338 | 0.9994305 | 0.0005120386 | 0.9999501 | 0.1804239 | 0.9999457 | 0.08742626 |  |  | 311046 | 0.9918345 | 0.9866385 | 0.00119545 | 0.9944432 | 0.008245365 | 0.9944407 | 0.004990187 |  |  | 206160 | 0.9701099 | 0.9670213 | 0.003370358 | 0.965731 | 0.007561763 | 0.9657298 | 0.005587743 |  |  | 353580 | 0.9682895 | 0.9150489 | 0.005029208 | 0.9754618 | 0.00801986 | 0.9754609 | 0.009016567 |  |  | 654360 | 0.9599408 | 0.8678712 | 0.01161355 | 0.9618647 | 0.007362349 | 0.9618661 | 0.01125294
|  |  | 101412 | 1.000442 | 0.9994305 | 0.0005120386 | 0.9999501 | 0.1804239 | 0.9999457 | 0.08742626 |  |  | 311346 | 0.9918345 | 0.9866385 | 0.00119545 | 0.9944494 | 0.008244446 | 0.994447 | 0.004989747 |  |  | 206460 | 0.9701099 | 0.9670213 | 0.003370358 | 0.965782 | 0.007562313 | 0.9657808 | 0.005588176 |  |  | 353880 | 0.9716524 | 0.9150489 | 0.005029208 | 0.975484 | 0.008018726 | 0.975483 | 0.009015653 |  |  | 654660 | 0.9599408 | 0.8678712 | 0.01161355 | 0.9618951 | 0.007361901 | 0.9618964 | 0.01125231
|  |  | 101532 | 1.001338 | 0.9994305 | 0.0005120386 | 0.9999501 | 0.1804239 | 0.9999457 | 0.08742626 |  |  | 311646 | 0.9918345 | 0.9866385 | 0.00119545 | 0.9944556 | 0.008243529 | 0.9944532 | 0.004989309 |  |  | 206760 | 0.9668728 | 0.9670213 | 0.003370358 | 0.965833 | 0.007562856 | 0.9658317 | 0.005588606 |  |  | 354180 | 0.9716524 | 0.9150489 | 0.005029208 | 0.975506 | 0.008017597 | 0.975505 | 0.009014743 |  |  | 654960 | 0.9599408 | 0.8678712 | 0.01161355 | 0.9619254 | 0.007361452 | 0.9619268 | 0.01125167
|  |  | 101652 | 1.000442 | 0.9994305 | 0.0005120386 | 0.9999501 | 0.1804239 | 0.9999457 | 0.08742626 |  |  | 311946 | 0.990874 | 0.9866385 | 0.00119545 | 0.9944618 | 0.008242616 | 0.9944594 | 0.004988872 |  |  | 207060 | 0.9690308 | 0.9670213 | 0.003370358 | 0.9658838 | 0.007563394 | 0.9658825 | 0.005589031 |  |  | 354480 | 0.9699709 | 0.9150489 | 0.005029208 | 0.975528 | 0.008016471 | 0.975527 | 0.009013835 |  |  | 655260 | 0.9599408 | 0.8678712 | 0.01161355 | 0.9619558 | 0.007361005 | 0.9619571 | 0.01125103
|  |  | 101772 | 1.000442 | 0.9994305 | 0.0005120386 | 0.9999501 | 0.1804239 | 0.9999457 | 0.08742626 |  |  | 312246 | 0.9899135 | 0.9866385 | 0.00119545 | 0.994468 | 0.008241704 | 0.9944656 | 0.004988436 |  |  | 207360 | 0.9668728 | 0.9670213 | 0.003370358 | 0.9659346 | 0.007563926 | 0.9659333 | 0.005589453 |  |  | 354780 | 0.9682895 | 0.9150489 | 0.005029208 | 0.97555 | 0.00801535 | 0.975549 | 0.009012931 |  |  | 655560 | 0.9577029 | 0.8678712 | 0.01161355 | 0.9619861 | 0.007360557 | 0.9619874 | 0.0112504
|  |  | 101892 | 1.000442 | 0.9994305 | 0.0005120386 | 0.9999501 | 0.1804239 | 0.9999457 | 0.08742626 |  |  | 312546 | 0.9918345 | 0.9866385 | 0.00119545 | 0.9944741 | 0.008240796 | 0.9944717 | 0.004988001 |  |  | 207660 | 0.9701099 | 0.9670213 | 0.003370358 | 0.9659852 | 0.007564453 | 0.965984 | 0.00558987 |  |  | 355080 | 0.9682895 | 0.9150489 | 0.005029208 | 0.9755719 | 0.008014232 | 0.9755708 | 0.009012031 |  |  | 655860 | 0.9599408 | 0.8678712 | 0.01161355 | 0.9620163 | 0.007360111 | 0.9620176 | 0.01124977
|  |  | 102012 | 1.000442 | 0.9994305 | 0.0005120386 | 0.9999501 | 0.1804239 | 0.9999457 | 0.08742626 |  |  | 312846 | 0.9918345 | 0.9866385 | 0.00119545 | 0.9944803 | 0.00823989 | 0.9944779 | 0.004987568 |  |  | 207960 | 0.9679518 | 0.9670213 | 0.003370358 | 0.9660358 | 0.007564973 | 0.9660346 | 0.005590284 |  |  | 355380 | 0.9682895 | 0.9150489 | 0.005029208 | 0.9755937 | 0.008013118 | 0.9755926 | 0.009011133 |  |  | 656160 | 0.9644167 | 0.8678712 | 0.01161355 | 0.9620465 | 0.007359664 | 0.9620479 | 0.01124913
|  |  | 102132 | 1.000442 | 0.9994305 | 0.0005120386 | 0.9999501 | 0.1804239 | 0.9999457 | 0.08742626 |  |  | 313146 | 0.990874 | 0.9866385 | 0.00119545 | 0.9944864 | 0.008238987 | 0.994484 | 0.004987136 |  |  | 208260 | 0.9690308 | 0.9670213 | 0.003370358 | 0.9660864 | 0.007565488 | 0.9660851 | 0.005590693 |  |  | 355680 | 0.9699709 | 0.9150489 | 0.005029208 | 0.9756154 | 0.008012008 | 0.9756144 | 0.009010238 |  |  | 656460 | 0.9666547 | 0.8678712 | 0.01161355 | 0.9620767 | 0.007359218 | 0.962078 | 0.0112485
|  |  | 102252 | 0.99865 | 0.9994305 | 0.0005120386 | 0.9999501 | 0.1804239 | 0.9999457 | 0.08742626 |  |  | 313446 | 0.9918345 | 0.9866385 | 0.00119545 | 0.9944925 | 0.008238086 | 0.9944901 | 0.004986705 |  |  | 208560 | 0.9679518 | 0.9670213 | 0.003370358 | 0.9661368 | 0.007565998 | 0.9661355 | 0.005591099 |  |  | 355980 | 0.9682895 | 0.9150489 | 0.005029208 | 0.9756371 | 0.008010902 | 0.9756360788 | 0.009009347 |  |  | 656760 | 0.9621788 | 0.8678712 | 0.01161355 | 0.9621069 | 0.007358773 | 0.9621082 | 0.01124787
|  |  | 102372 | 1.000442 | 0.9994305 | 0.0005120386 | 0.9999501 | 0.1804239 | 0.9999457 | 0.08742626 |  |  | 313746 | 0.9918345 | 0.9866385 | 0.00119545 | 0.9944986 | 0.008237188 | 0.9944962 | 0.004986276 |  |  | 208860 | 0.9690308 | 0.9670213 | 0.003370358 | 0.9661872 | 0.007566502 | 0.9661859 | 0.0055915 |  |  | 356280 | 0.9682895 | 0.9150489 | 0.005029208 | 0.9756588 | 0.008009799 | 0.9756577 | 0.009008459 |  |  | 657060 | 0.9644167 | 0.8678712 | 0.01161355 | 0.962137 | 0.007358328 | 0.9621383 | 0.01124724
|  |  | 102492 | 1.000442 | 0.9994305 | 0.0005120386 | 0.9999501 | 0.1804239 | 0.9999457 | 0.08742626 |  |  | 314046 | 0.990874 | 0.9866385 | 0.00119545 | 0.9945046 | 0.008236293 | 0.9945023 | 0.004985847 |  |  | 209160 | 0.9679518 | 0.9670213 | 0.003370358 | 0.9662374 | 0.007567 | 0.9662362 | 0.005591898 |  |  | 356580 | 0.9682895 | 0.9150489 | 0.005029208 | 0.9756804 | 0.0080087 | 0.9756793 | 0.009007574 |  |  | 657360 | 0.9599408 | 0.8678712 | 0.01161355 | 0.9621671 | 0.007357884 | 0.9621684 | 0.0112466
|  |  | 102612 | 1.000442 | 0.9994305 | 0.0005120386 | 0.9999501 | 0.1804239 | 0.9999457 | 0.08742626 |  |  | 314346 | 0.990874 | 0.9866385 | 0.00119545 | 0.9945107 | 0.0082354 | 0.9945084 | 0.004985421 |  |  | 209460 | 0.9679518 | 0.9670213 | 0.003370358 | 0.9662876 | 0.007567493 | 0.9662864 | 0.005592292 |  |  | 356880 | 0.9682895 | 0.9150489 | 0.005029208 | 0.9757019 | 0.008007606 | 0.9757008 | 0.009006693 |  |  | 657660 | 0.9599408 | 0.8678712 | 0.01161355 | 0.9621971 | 0.00735744 | 0.9621984 | 0.01124597
|  |  | 102732 | 0.9995459 | 0.9994305 | 0.0005120386 | 0.9999501 | 0.1804239 | 0.9999457 | 0.08742626 |  |  | 314646 | 0.990874 | 0.9866385 | 0.00119545 | 0.9945167 | 0.00823451 | 0.9945144 | 0.004984995 |  |  | 209760 | 0.9701099 | 0.9670213 | 0.003370358 | 0.9663377 | 0.00756798 | 0.9663365 | 0.005592681 |  |  | 357180 | 0.9682895 | 0.9150489 | 0.005029208 | 0.9757234 | 0.008006515 | 0.9757223 | 0.009005814 |  |  | 657960 | 0.9577029 | 0.8678712 | 0.01161355 | 0.9622271 | 0.007356996 | 0.9622284 | 0.01124534
|  |  | 102852 | 1.000442 | 0.9994305 | 0.0005120386 | 0.9999501 | 0.1804239 | 0.9999457 | 0.08742626 |  |  | 314946 | 0.990874 | 0.9866385 | 0.00119545 | 0.9945228 | 0.008233622 | 0.9945205 | 0.004984571 |  |  | 210060 | 0.9711889 | 0.9670213 | 0.003370358 | 0.9663878 | 0.007568461 | 0.9663865 | 0.005593067 |  |  | 357480 | 0.966608 | 0.9150489 | 0.005029208 | 0.9757448 | 0.008005427 | 0.9757437 | 0.009004939 |  |  | 658260 | 0.9577029 | 0.8678712 | 0.01161355 | 0.9622571 | 0.007356553 | 0.9622584 | 0.01124472
|  |  | 102972 | 1.000442 | 0.9994305 | 0.0005120386 | 0.9999501 | 0.1804239 | 0.9999457 | 0.08742626 |  |  | 315246 | 0.9918345 | 0.9866385 | 0.00119545 | 0.9945288 | 0.008232738 | 0.9945265 | 0.004984148 |  |  | 210360 | 0.9690308 | 0.9670213 | 0.003370358 | 0.9664377 | 0.007568937 | 0.9664364 | 0.005593449 |  |  | 357780 | 0.9699709 | 0.9150489 | 0.005029208 | 0.9757661 | 0.008004344 | 0.975765 | 0.009004067 |  |  | 658560 | 0.9666547 | 0.8678712 | 0.01161355 | 0.9622871 | 0.00735611 | 0.9622883 | 0.01124409
|  |  | 103092 | 1.000442 | 0.9994305 | 0.0005120386 | 0.9999501 | 0.1804239 | 0.9999457 | 0.08742626 |  |  | 315546 | 0.9918345 | 0.9866385 | 0.00119545 | 0.9945347 | 0.008231855 | 0.9945325 | 0.004983726 |  |  | 210660 | 0.9701099 | 0.9670213 | 0.003370358 | 0.9664876 | 0.007569408 | 0.9664863 | 0.005593827 |  |  | 358080 | 0.9682895 | 0.9150489 | 0.005029208 | 0.9757874 | 0.008003264 | 0.9757863 | 0.009003198 |  |  | 658860 | 0.9599408 | 0.8678712 | 0.01161355 | 0.962317 | 0.007355668 | 0.9623182 | 0.01124346
|  |  | 103212 | 1.000442 | 0.9994305 | 0.0005120386 | 0.9999501 | 0.1804239 | 0.9999457 | 0.08742626 |  |  | 315846 | 0.9889531 | 0.9866385 | 0.00119545 | 0.9945407 | 0.008230976 | 0.9945385 | 0.004983306 |  |  | 210960 | 0.9679518 | 0.9670213 | 0.003370358 | 0.9665374 | 0.007569873 | 0.9665361 | 0.005594201 |  |  | 358380 | 0.9649265 | 0.9150489 | 0.005029208 | 0.9758086 | 0.008002188 | 0.9758075 | 0.009002332 |  |  | 659160 | 0.9644167 | 0.8678712 | 0.01161355 | 0.9623469 | 0.007355226 | 0.9623481 | 0.01124283
|  |  | 103332 | 1.001338 | 0.9994305 | 0.0005120386 | 0.9999501 | 0.1804239 | 0.9999457 | 0.08742626 |  |  | 316146 | 0.990874 | 0.9866385 | 0.00119545 | 0.9945467 | 0.008230099 | 0.9945444 | 0.004982887 |  |  | 211260 | 0.9679518 | 0.9670213 | 0.003370358 | 0.9665871 | 0.007570332 | 0.9665858 | 0.005594572 |  |  | 358680 | 0.9649265 | 0.9150489 | 0.005029208 | 0.9758298 | 0.008001116 | 0.9758287 | 0.009001469 |  |  | 659460 | 0.9577029 | 0.8678712 | 0.01161355 | 0.9623767 | 0.007354785 | 0.9623779 | 0.01124221
|  |  | 103452 | 1.001338 | 0.9994305 | 0.0005120386 | 0.9999501 | 0.1804239 | 0.9999457 | 0.08742626 |  |  | 316446 | 0.9927949 | 0.9866385 | 0.00119545 | 0.9945526 | 0.008229225 | 0.9945504 | 0.004982469 |  |  | 211560 | 0.9690308 | 0.9670213 | 0.003370358 | 0.9666367 | 0.007570787 | 0.9666354 | 0.005594938 |  |  | 358980 | 0.966608 | 0.9150489 | 0.005029208 | 0.9758509 | 0.008000048 | 0.9758498 | 0.009000609 |  |  | 659760 | 0.9621788 | 0.8678712 | 0.01161355 | 0.9624065 | 0.007354344 | 0.9624077 | 0.01124158
|  |  | 103572 | 1.000442 | 0.9994305 | 0.0005120386 | 0.9999501 | 0.1804239 | 0.9999457 | 0.08742626 |  |  | 316746 | 0.990874 | 0.9866385 | 0.00119545 | 0.9945586 | 0.008228353 | 0.9945563 | 0.004982053 |  |  | 211860 | 0.9679518 | 0.9670213 | 0.003370358 | 0.9666863 | 0.007571235 | 0.966685 | 0.005595301 |  |  | 359280 | 0.9699709 | 0.9150489 | 0.005029208 | 0.975872 | 0.007998983 | 0.9758708 | 0.008999753 |  |  | 660060 | 0.9621788 | 0.8678712 | 0.01161355 | 0.9624363 | 0.007353904 | 0.9624375 | 0.01124096
|  |  | 103692 | 1.000442 | 0.9994305 | 0.0005120386 | 0.9999501 | 0.1804239 | 0.9999457 | 0.08742626 |  |  | 317046 | 0.990874 | 0.9866385 | 0.00119545 | 0.9945645 | 0.008227484 | 0.9945623 | 0.004981637 |  |  | 212160 | 0.9690308 | 0.9670213 | 0.003370358 | 0.9667357 | 0.007571679 | 0.9667344 | 0.00559566 |  |  | 359580 | 0.9682895 | 0.9150489 | 0.005029208 | 0.975893 | 0.007997922 | 0.9758918 | 0.0089989 |  |  | 660360 | 0.9577029 | 0.8678712 | 0.01161355 | 0.962466 | 0.007353464 | 0.9624672 | 0.01124033
|  |  | 103812 | 1.000442 | 0.9994305 | 0.0005120386 | 0.9999501 | 0.1804239 | 0.9999457 | 0.08742626 |  |  | 317346 | 0.9918345 | 0.9866385 | 0.00119545 | 0.9945704 | 0.008226617 | 0.9945682 | 0.004981223 |  |  | 212460 | 0.9690308 | 0.9670213 | 0.003370358 | 0.9667851 | 0.007572117 | 0.9667838 | 0.005596015 |  |  | 359880 | 0.9716524 | 0.9150489 | 0.005029208 | 0.9759139 | 0.007996865 | 0.9759128 | 0.008998049 |  |  | 660660 | 0.9621788 | 0.8678712 | 0.01161355 | 0.9624957 | 0.007353025 | 0.9624969 | 0.01123971
|  |  | 103932 | 1.001338 | 0.9994305 | 0.0005120386 | 0.9999501 | 0.1804239 | 0.9999457 | 0.08742626 |  |  | 317646 | 0.9918345 | 0.9866385 | 0.00119545 | 0.9945762 | 0.008225754 | 0.9945741 | 0.004980811 |  |  | 212760 | 0.9690308 | 0.9670213 | 0.003370358 | 0.9668344 | 0.007572549 | 0.9668331 | 0.005596366 |  |  | 360180 | 0.9682895 | 0.9150489 | 0.005029208 | 0.9759348 | 0.007995811 | 0.9759336 | 0.008997202 |  |  | 660960 | 0.9666547 | 0.8678712 | 0.01161355 | 0.9625254 | 0.007352586 | 0.9625266 | 0.01123909
|  |  | 104052 | 1.001338 | 0.9994305 | 0.0005120386 | 0.9999501 | 0.1804239 | 0.9999457 | 0.08742626 |  |  | 317946 | 0.9918345 | 0.9866385 | 0.00119545 | 0.9945821 | 0.008224892 | 0.9945799 | 0.004980399 |  |  | 213060 | 0.9690308 | 0.9670213 | 0.003370358 | 0.9668836 | 0.007572976 | 0.9668824 | 0.005596714 |  |  | 360480 | 0.9699709 | 0.9150489 | 0.005029208 | 0.9759557 | 0.007994762 | 0.9759544 | 0.008996358 |  |  | 661260 | 0.9711305 | 0.8678712 | 0.01161355 | 0.962555 | 0.007352147 | 0.9625562 | 0.01123846
|  |  | 104172 | 1.000442 | 0.9994305 | 0.0005120386 | 0.9999501 | 0.1804239 | 0.9999457 | 0.08742626 |  |  | 318246 | 0.9927949 | 0.9866385 | 0.00119545 | 0.9945879 | 0.008224034 | 0.9945858 | 0.004979989 |  |  | 213360 | 0.9690308 | 0.9670213 | 0.003370358 | 0.9669328 | 0.007573398 | 0.9669315 | 0.005597058 |  |  | 360780 | 0.966608 | 0.9150489 | 0.005029208 | 0.9759764 | 0.007993715 | 0.9759752 | 0.008995517 |  |  | 661560 | 0.9644167 | 0.8678712 | 0.01161355 | 0.9625847 | 0.007351709 | 0.9625858 | 0.01123784
|  |  | 104292 | 1.000442 | 0.9994305 | 0.0005120386 | 0.9999501 | 0.1804239 | 0.9999457 | 0.08742626 |  |  | 318546 | 0.9918345 | 0.9866385 | 0.00119545 | 0.9945938 | 0.008223178 | 0.9945916 | 0.004979581 |  |  | 213660 | 0.9701099 | 0.9670213 | 0.003370358 | 0.9669819 | 0.007573815 | 0.9669806 | 0.005597398 |  |  | 361080 | 0.9699709 | 0.9150489 | 0.005029208 | 0.9759971 | 0.007992673 | 0.9759959 | 0.008994679 |  |  | 661860 | 0.9577029 | 0.8678712 | 0.01161355 | 0.9626142 | 0.007351272 | 0.9626154 | 0.01123722
|  |  | 104412 | 0.9995459 | 0.9994305 | 0.0005120386 | 0.9999501 | 0.1804239 | 0.9999457 | 0.08742626 |  |  | 318846 | 0.990874 | 0.9866385 | 0.00119545 | 0.9945996 | 0.008222324 | 0.9945975 | 0.004979173 |  |  | 213960 | 0.9701099 | 0.9670213 | 0.003370358 | 0.9670308 | 0.007574226 | 0.9670296 | 0.005597734 |  |  | 361380 | 0.9682895 | 0.9150489 | 0.005029208 | 0.9760178 | 0.007991634 | 0.9760166 | 0.008993844 |  |  | 662160 | 0.9554649 | 0.8678712 | 0.01161355 | 0.9626438 | 0.007350834 | 0.9626449 | 0.0112366
|  |  | 104532 | 1.000442 | 0.9994305 | 0.0005120386 | 0.9999501 | 0.1804239 | 0.9999457 | 0.08742626 |  |  | 319146 | 0.9918345 | 0.9866385 | 0.00119545 | 0.9946054 | 0.008221473 | 0.9946033 | 0.004978767 |  |  | 214260 | 0.9679518 | 0.9670213 | 0.003370358 | 0.9670798 | 0.007574632 | 0.9670785 | 0.005598067 |  |  | 361680 | 0.966608 | 0.9150489 | 0.005029208 | 0.9760384 | 0.007990599 | 0.9760372 | 0.008993012 |  |  | 662460 | 0.9577029 | 0.8678712 | 0.01161355 | 0.9626733 | 0.007350398 | 0.9626744 | 0.01123598
|  |  | 104652 | 0.9995459 | 0.9994305 | 0.0005120386 | 0.9999501 | 0.1804239 | 0.9999457 | 0.08742626 |  |  | 319446 | 0.9918345 | 0.9866385 | 0.00119545 | 0.9946112 | 0.008220625 | 0.9946091 | 0.004978362 |  |  | 214560 | 0.9701099 | 0.9670213 | 0.003370358 | 0.9671286 | 0.007575033 | 0.9671273 | 0.005598396 |  |  | 361980 | 0.9682895 | 0.9150489 | 0.005029208 | 0.976059 | 0.007989568 | 0.9760577 | 0.008992183 |  |  | 662760 | 0.9599408 | 0.8678712 | 0.01161355 | 0.9627027 | 0.007349962 | 0.9627039 | 0.01123536
|  |  | 104772 | 1.000442 | 0.9994305 | 0.0005120386 | 0.9999501 | 0.1804239 | 0.9999457 | 0.08742626 |  |  | 319746 | 0.9927949 | 0.9866385 | 0.00119545 | 0.994617 | 0.008219779 | 0.9946149 | 0.004977958 |  |  | 214860 | 0.9690308 | 0.9670213 | 0.003370358 | 0.9671773 | 0.007575428 | 0.9671761 | 0.005598721 |  |  | 362280 | 0.9682895 | 0.9150489 | 0.005029208 | 0.9760794 | 0.00798854 | 0.9760782 | 0.008991357 |  |  | 663060 | 0.9666547 | 0.8678712 | 0.01161355 | 0.9627322 | 0.007349526 | 0.9627333 | 0.01123474
|  |  | 104892 | 0.9995459 | 0.9994305 | 0.0005120386 | 0.9999501 | 0.1804239 | 0.9999457 | 0.08742626 |  |  | 320046 | 0.9918345 | 0.9866385 | 0.00119545 | 0.9946227 | 0.008218936 | 0.9946206 | 0.004977556 |  |  | 215160 | 0.9690308 | 0.9670213 | 0.003370358 | 0.967226 | 0.007575818 | 0.9672247 | 0.005599042 |  |  | 362580 | 0.9682895 | 0.9150489 | 0.005029208 | 0.9760999 | 0.007987515 | 0.9760986 | 0.008990535 |  |  | 663360 | 0.9666547 | 0.8678712 | 0.01161355 | 0.9627616 | 0.007349091 | 0.9627627 | 0.01123413
|  |  | 105012 | 1.000442 | 0.9994305 | 0.0005120386 | 0.9999501 | 0.1804239 | 0.9999457 | 0.08742626 |  |  | 320346 | 0.990874 | 0.9866385 | 0.00119545 | 0.9946285 | 0.008218095 | 0.9946264 | 0.004977154 |  |  | 215460 | 0.9711889 | 0.9670213 | 0.003370358 | 0.9672746 | 0.007576203 | 0.9672733 | 0.00559936 |  |  | 362880 | 0.9682895 | 0.9150489 | 0.005029208 | 0.9761203 | 0.007986495 | 0.976119 | 0.008989715 |  |  | 663660 | 0.9599408 | 0.8678712 | 0.01161355 | 0.9627909 | 0.007348656 | 0.9627921 | 0.01123351
|  |  | 105132 | 1.000442 | 0.9994305 | 0.0005120386 | 0.9999501 | 0.1804239 | 0.9999457 | 0.08742626 |  |  | 320646 | 0.990874 | 0.9866385 | 0.00119545 | 0.9946342 | 0.008217257 | 0.9946321 | 0.004976754 |  |  | 215760 | 0.9711889 | 0.9670213 | 0.003370358 | 0.9673231 | 0.007576583 | 0.9673218 | 0.005599674 |  |  | 363180 | 0.9682895 | 0.9150489 | 0.005029208 | 0.9761406 | 0.007985478 | 0.9761393 | 0.008988898 |  |  | 663960 | 0.9711305 | 0.8678712 | 0.01161355 | 0.9628203 | 0.007348222 | 0.9628214 | 0.01123289
|  |  | 105252 | 1.001338 | 0.9994305 | 0.0005120386 | 0.9999501 | 0.1804239 | 0.9999457 | 0.08742626 |  |  | 320946 | 0.9918345 | 0.9866385 | 0.00119545 | 0.9946399 | 0.008216422 | 0.9946378 | 0.004976356 |  |  | 216060 | 0.9690308 | 0.9670213 | 0.003370358 | 0.9673716 | 0.007576958 | 0.9673703 | 0.005599985 |  |  | 363480 | 0.9699709 | 0.9150489 | 0.005029208 | 0.9761609 | 0.007984464 | 0.9761596 | 0.008988084 |  |  | 664260 | 0.9666547 | 0.8678712 | 0.01161355 | 0.9628496 | 0.007347788 | 0.9628507 | 0.01123228
|  |  | 105372 | 0.9995459 | 0.9994305 | 0.0005120386 | 0.9999501 | 0.1804239 | 0.9999457 | 0.08742626 |  |  | 321246 | 0.990874 | 0.9866385 | 0.00119545 | 0.9946456 | 0.008215589 | 0.9946436 | 0.004975958 |  |  | 216360 | 0.9679518 | 0.9670213 | 0.003370358 | 0.9674199 | 0.007577328 | 0.9674186 | 0.005600292 |  |  | 363780 | 0.9699709 | 0.9150489 | 0.005029208 | 0.9761811 | 0.007983455 | 0.9761798 | 0.008987273 |  |  | 664560 | 0.9621788 | 0.8678712 | 0.01161355 | 0.9628789 | 0.007347354 | 0.9628799 | 0.01123166
|  |  | 105492 | 1.001338 | 0.9994305 | 0.0005120386 | 0.9999501 | 0.1804239 | 0.9999457 | 0.08742626 |  |  | 321546 | 0.990874 | 0.9866385 | 0.00119545 | 0.9946513 | 0.008214758 | 0.9946492 | 0.004975562 |  |  | 216660 | 0.9701099 | 0.9670213 | 0.003370358 | 0.9674682 | 0.007577692 | 0.9674669 | 0.005600595 |  |  | 364080 | 0.966608 | 0.9150489 | 0.005029208 | 0.9762012 | 0.007982448 | 0.9761999 | 0.008986466 |  |  | 664860 | 0.9621788 | 0.8678712 | 0.01161355 | 0.9629081 | 0.007346921 | 0.9629092 | 0.01123105
|  |  | 105612 | 1.000442 | 0.9994305 | 0.0005120386 | 0.9999501 | 0.1804239 | 0.9999457 | 0.08742626 |  |  | 321846 | 0.990874 | 0.9866385 | 0.00119545 | 0.9946569 | 0.00821393 | 0.9946549 | 0.004975167 |  |  | 216960 | 0.9690308 | 0.9670213 | 0.003370358 | 0.9675164 | 0.007578052 | 0.9675151 | 0.005600895 |  |  | 364380 | 0.9682895 | 0.9150489 | 0.005029208 | 0.9762213 | 0.007981446 | 0.97622 | 0.008985661 |  |  | 665160 | 0.9599408 | 0.8678712 | 0.01161355 | 0.9629373 | 0.007346489 | 0.9629384 | 0.01123043
|  |  | 105732 | 0.9995459 | 0.9994305 | 0.0005120386 | 0.9999501 | 0.1804239 | 0.9999457 | 0.08742626 |  |  | 322146 | 0.990874 | 0.9866385 | 0.00119545 | 0.9946626 | 0.008213105 | 0.9946606 | 0.004974773 |  |  | 217260 | 0.9701099 | 0.9670213 | 0.003370358 | 0.9675645 | 0.007578406 | 0.9675632 | 0.005601191 |  |  | 364680 | 0.9682895 | 0.9150489 | 0.005029208 | 0.9762414 | 0.007980447 | 0.97624 | 0.008984859 |  |  | 665460 | 0.9599408 | 0.8678712 | 0.01161355 | 0.9629665 | 0.007346057 | 0.9629675 | 0.01122982
|  |  | 105852 | 1.000442 | 0.9994305 | 0.0005120386 | 0.9999501 | 0.1804239 | 0.9999457 | 0.08742626 |  |  | 322446 | 0.9899135 | 0.9866385 | 0.00119545 | 0.9946682 | 0.008212282 | 0.9946662 | 0.004974381 |  |  | 217560 | 0.9701099 | 0.9670213 | 0.003370358 | 0.9676126 | 0.007578755 | 0.9676113 | 0.005601484 |  |  | 364980 | 0.9682895 | 0.9150489 | 0.005029208 | 0.9762614 | 0.007979451 | 0.97626 | 0.00898406 |  |  | 665760 | 0.9644167 | 0.8678712 | 0.01161355 | 0.9629956 | 0.007345626 | 0.9629966 | 0.01122921
|  |  | 105972 | 1.000442 | 0.9994305 | 0.0005120386 | 0.9999501 | 0.1804239 | 0.9999457 | 0.08742626 |  |  | 322746 | 0.9918345 | 0.9866385 | 0.00119545 | 0.9946738 | 0.008211462 | 0.9946719 | 0.00497399 |  |  | 217860 | 0.9701099 | 0.9670213 | 0.003370358 | 0.9676605 | 0.007579099 | 0.9676592 | 0.005601773 |  |  | 365280 | 0.9649265 | 0.9150489 | 0.005029208 | 0.9762813 | 0.007978459 | 0.97628 | 0.008983264 |  |  | 666060 | 0.9577029 | 0.8678712 | 0.01161355 | 0.9630247 | 0.007345194 | 0.9630257 | 0.01122859
|  |  | 106092 | 1.000442 | 0.9994305 | 0.0005120386 | 0.9999501 | 0.1804239 | 0.9999457 | 0.08742626 |  |  | 323046 | 0.9918345 | 0.9866385 | 0.00119545 | 0.9946794 | 0.008210644 | 0.9946775 | 0.0049736 |  |  | 218160 | 0.9722679 | 0.9670213 | 0.003370358 | 0.9677084 | 0.007579438 | 0.9677071 | 0.005602058 |  |  | 365580 | 0.9699709 | 0.9150489 | 0.005029208 | 0.9763012 | 0.00797747 | 0.9762998 | 0.008982471 |  |  | 666360 | 0.9644167 | 0.8678712 | 0.01161355 | 0.9630538 | 0.007344764 | 0.9630548 | 0.01122798
|  |  | 106212 | 1.001338 | 0.9994305 | 0.0005120386 | 0.9999501 | 0.1804239 | 0.9999457 | 0.08742626 |  |  | 323346 | 0.9918345 | 0.9866385 | 0.00119545 | 0.994685 | 0.008209829 | 0.9946831 | 0.004973211 |  |  | 218460 | 0.9722679 | 0.9670213 | 0.003370358 | 0.9677562 | 0.007579773 | 0.9677549 | 0.00560234 |  |  | 365880 | 0.9716524 | 0.9150489 | 0.005029208 | 0.976321 | 0.007976486 | 0.9763196 | 0.008981681 |  |  | 666660 | 0.9621788 | 0.8678712 | 0.01161355 | 0.9630828 | 0.007344334 | 0.9630838 | 0.01122737
|  |  | 106332 | 1.000442 | 0.9994305 | 0.0005120386 | 0.9999501 | 0.1804239 | 0.9999457 | 0.08742626 |  |  | 323646 | 0.9918345 | 0.9866385 | 0.00119545 | 0.9946906 | 0.008209016 | 0.9946887 | 0.004972824 |  |  | 218760 | 0.9711889 | 0.9670213 | 0.003370358 | 0.967804 | 0.007580102 | 0.9678027 | 0.005602618 |  |  | 366180 | 0.9716524 | 0.9150489 | 0.005029208 | 0.9763408 | 0.007975504 | 0.9763394 | 0.008980894 |  |  | 666960 | 0.9599408 | 0.8678712 | 0.01161355 | 0.9631118 | 0.007343904 | 0.9631128 | 0.01122676
|  |  | 106452 | 0.9995459 | 0.9994305 | 0.0005120386 | 0.9999501 | 0.1804239 | 0.9999457 | 0.08742626 |  |  | 323946 | 0.9918345 | 0.9866385 | 0.00119545 | 0.9946962 | 0.008208206 | 0.9946942 | 0.004972438 |  |  | 219060 | 0.9701099 | 0.9670213 | 0.003370358 | 0.9678516 | 0.007580426 | 0.9678503 | 0.005602893 |  |  | 366480 | 0.9716524 | 0.9150489 | 0.005029208 | 0.9763605 | 0.007974526 | 0.9763591 | 0.00898011 |  |  | 667260 | 0.9554649 | 0.8678712 | 0.01161355 | 0.9631408 | 0.007343475 | 0.9631418 | 0.01122615
|  |  | 106572 | 0.9995459 | 0.9994305 | 0.0005120386 | 0.9999501 | 0.1804239 | 0.9999457 | 0.08742626 |  |  | 324246 | 0.9918345 | 0.9866385 | 0.00119545 | 0.9947017 | 0.008207399 | 0.9946998 | 0.004972053 |  |  | 219360 | 0.9711889 | 0.9670213 | 0.003370358 | 0.9678992 | 0.007580745 | 0.9678979 | 0.005603165 |  |  | 366780 | 0.9682895 | 0.9150489 | 0.005029208 | 0.9763802 | 0.007973552 | 0.9763788 | 0.008979328 |  |  | 667560 | 0.9599408 | 0.8678712 | 0.01161355 | 0.9631697 | 0.007343046 | 0.9631707 | 0.01122555
|  |  | 106692 | 0.9995459 | 0.9994305 | 0.0005120386 | 0.9999501 | 0.1804239 | 0.9999457 | 0.08742626 |  |  | 324546 | 0.9918345 | 0.9866385 | 0.00119545 | 0.9947072 | 0.008206593 | 0.9947053 | 0.004971669 |  |  | 219660 | 0.9690308 | 0.9670213 | 0.003370358 | 0.9679467 | 0.007581059 | 0.9679454 | 0.005603433 |  |  | 367080 | 0.9699709 | 0.9150489 | 0.005029208 | 0.9763998 | 0.007972581 | 0.9763984 | 0.00897855 |  |  | 667860 | 0.9621788 | 0.8678712 | 0.01161355 | 0.9631986 | 0.007342618 | 0.9631996 | 0.01122494
|  |  | 106812 | 0.9995459 | 0.9994305 | 0.0005120386 | 0.9999501 | 0.1804239 | 0.9999457 | 0.08742626 |  |  | 324846 | 0.9918345 | 0.9866385 | 0.00119545 | 0.9947128 | 0.008205791 | 0.9947109 | 0.004971286 |  |  | 219960 | 0.9690308 | 0.9670213 | 0.003370358 | 0.9679941 | 0.007581369 | 0.9679928 | 0.005603697 |  |  | 367380 | 0.9699709 | 0.9150489 | 0.005029208 | 0.9764194 | 0.007971613 | 0.9764179 | 0.008977774 |  |  | 668160 | 0.9644167 | 0.8678712 | 0.01161355 | 0.9632275 | 0.00734219 | 0.9632285 | 0.01122433
|  |  | 106932 | 1.000442 | 0.9994305 | 0.0005120386 | 0.9999501 | 0.1804239 | 0.9999457 | 0.08742626 |  |  | 325146 | 0.9918345 | 0.9866385 | 0.00119545 | 0.9947183 | 0.008204991 | 0.9947164 | 0.004970905 |  |  | 220260 | 0.9722679 | 0.9670213 | 0.003370358 | 0.9680415 | 0.007581673 | 0.9680402 | 0.005603958 |  |  | 367680 | 0.9682895 | 0.9150489 | 0.005029208 | 0.9764389 | 0.007970649 | 0.9764374 | 0.008977002 |  |  | 668460 | 0.9599408 | 0.8678712 | 0.01161355 | 0.9632563 | 0.007341763 | 0.9632573 | 0.01122372
|  |  | 107052 | 1.001338 | 0.9994305 | 0.0005120386 | 0.9999501 | 0.1804239 | 0.9999457 | 0.08742626 |  |  | 325446 | 0.9918345 | 0.9866385 | 0.00119545 | 0.9947237 | 0.008204193 | 0.9947219 | 0.004970525 |  |  | 220560 | 0.9711889 | 0.9670213 | 0.003370358 | 0.9680888 | 0.007581973 | 0.9680875 | 0.005604215 |  |  | 367980 | 0.9682895 | 0.9150489 | 0.005029208 | 0.9764583 | 0.007969689 | 0.9764569 | 0.008976232 |  |  | 668760 | 0.9599408 | 0.8678712 | 0.01161355 | 0.9632851 | 0.007341336 | 0.9632861 | 0.01122312
|  |  | 107172 | 1.001338 | 0.9994305 | 0.0005120386 | 0.9999501 | 0.1804239 | 0.9999457 | 0.08742626 |  |  | 325746 | 0.990874 | 0.9866385 | 0.00119545 | 0.9947292 | 0.008203398 | 0.9947274 | 0.004970146 |  |  | 220860 | 0.9711889 | 0.9670213 | 0.003370358 | 0.968136 | 0.007582267 | 0.9681347 | 0.00560447 |  |  | 368280 | 0.9699709 | 0.9150489 | 0.005029208 | 0.9764777 | 0.007968732 | 0.9764763 | 0.008975465 |  |  | 669060 | 0.9554649 | 0.8678712 | 0.01161355 | 0.9633139 | 0.007340909 | 0.9633148 | 0.01122251
|  |  | 107292 | 1.000442 | 0.9994305 | 0.0005120386 | 0.9999501 | 0.1804239 | 0.9999457 | 0.08742626 |  |  | 326046 | 0.9927949 | 0.9866385 | 0.00119545 | 0.9947347 | 0.008202605 | 0.9947328 | 0.004969769 |  |  | 221160 | 0.9711889 | 0.9670213 | 0.003370358 | 0.9681831 | 0.007582557 | 0.9681818 | 0.00560472 |  |  | 368580 | 0.9649265 | 0.9150489 | 0.005029208 | 0.9764971 | 0.007967778 | 0.9764956 | 0.008974701 |  |  | 669360 | 0.9688926 | 0.8678712 | 0.01161355 | 0.9633426 | 0.007340484 | 0.9633436 | 0.01122191
|  |  | 107412 | 1.000442 | 0.9994305 | 0.0005120386 | 0.9999501 | 0.1804239 | 0.9999457 | 0.08742626 |  |  | 326346 | 0.9918345 | 0.9866385 | 0.00119545 | 0.9947401 | 0.008201815 | 0.9947383 | 0.004969392 |  |  | 221460 | 0.9722679 | 0.9670213 | 0.003370358 | 0.9682301 | 0.007582842 | 0.9682288 | 0.005604968 |  |  | 368880 | 0.9682895 | 0.9150489 | 0.005029208 | 0.9765164 | 0.007966828 | 0.9765149 | 0.00897394 |  |  | 669660 | 0.9621788 | 0.8678712 | 0.01161355 | 0.9633713 | 0.007340058 | 0.9633723 | 0.0112213
|  |  | 107532 | 1.000442 | 0.9994305 | 0.0005120386 | 0.9999501 | 0.1804239 | 0.9999457 | 0.08742626 |  |  | 326646 | 0.9937554 | 0.9866385 | 0.00119545 | 0.9947455 | 0.008201028 | 0.9947437 | 0.004969017 |  |  | 221760 | 0.9711889 | 0.9670213 | 0.003370358 | 0.9682771 | 0.007583123 | 0.9682758 | 0.005605211 |  |  | 369180 | 0.9716524 | 0.9150489 | 0.005029208 | 0.9765356 | 0.007965881 | 0.9765341 | 0.008973181 |  |  | 669960 | 0.9644167 | 0.8678712 | 0.01161355 | 0.9634 | 0.007339633 | 0.9634009 | 0.0112207
|  |  | 107652 | 1.000442 | 0.9994305 | 0.0005120386 | 0.9999501 | 0.1804239 | 0.9999457 | 0.08742626 |  |  | 326946 | 0.9918345 | 0.9866385 | 0.00119545 | 0.994751 | 0.008200242 | 0.9947492 | 0.004968643 |  |  | 222060 | 0.9701099 | 0.9670213 | 0.003370358 | 0.968324 | 0.007583398 | 0.9683227 | 0.005605452 |  |  | 369480 | 0.9716524 | 0.9150489 | 0.005029208 | 0.9765548 | 0.007964937 | 0.9765533 | 0.008972426 |  |  | 670260 | 0.9554649 | 0.8678712 | 0.01161355 | 0.9634286 | 0.007339209 | 0.9634296 | 0.0112201
|  |  | 107772 | 1.001338 | 0.9994305 | 0.0005120386 | 0.9999501 | 0.1804239 | 0.9999457 | 0.08742626 |  |  | 327246 | 0.9918345 | 0.9866385 | 0.00119545 | 0.9947564 | 0.00819946 | 0.9947546 | 0.004968271 |  |  | 222360 | 0.9711889 | 0.9670213 | 0.003370358 | 0.9683708 | 0.007583669 | 0.9683695 | 0.005605689 |  |  | 369780 | 0.9716524 | 0.9150489 | 0.005029208 | 0.9765739 | 0.007963997 | 0.9765724 | 0.008971673 |  |  | 670560 | 0.9577029 | 0.8678712 | 0.01161355 | 0.9634572 | 0.007338784 | 0.9634582 | 0.0112195
|  |  | 107892 | 0.9995459 | 0.9994305 | 0.0005120386 | 0.9999501 | 0.1804239 | 0.9999457 | 0.08742626 |  |  | 327546 | 0.9918345 | 0.9866385 | 0.00119545 | 0.9947618 | 0.008198679 | 0.99476 | 0.004967899 |  |  | 222660 | 0.9733469 | 0.9670213 | 0.003370358 | 0.9684176 | 0.007583935 | 0.9684163 | 0.005605923 |  |  | 370080 | 0.9716524 | 0.9150489 | 0.005029208 | 0.976593 | 0.007963061 | 0.9765915 | 0.008970923 |  |  | 670860 | 0.9644167 | 0.8678712 | 0.01161355 | 0.9634858 | 0.007338361 | 0.9634867 | 0.01121889
|  |  | 108012 | 0.9995459 | 0.9994305 | 0.0005120386 | 0.9999501 | 0.1804239 | 0.9999457 | 0.08742626 |  |  | 327846 | 0.9918345 | 0.9866385 | 0.00119545 | 0.9947671 | 0.008197902 | 0.9947654 | 0.004967529 |  |  | 222960 | 0.9722679 | 0.9670213 | 0.003370358 | 0.9684642 | 0.007584196 | 0.9684629 | 0.005606153 |  |  | 370380 | 0.9699709 | 0.9150489 | 0.005029208 | 0.9766121 | 0.007962128 | 0.9766105 | 0.008970176 |  |  | 671160 | 0.9577029 | 0.8678712 | 0.01161355 | 0.9635144 | 0.007337938 | 0.9635153 | 0.01121829
|  |  | 108132 | 1.001338 | 0.9994305 | 0.0005120386 | 0.9999501 | 0.1804239 | 0.9999457 | 0.08742626 |  |  | 328146 | 0.990874 | 0.9866385 | 0.00119545 | 0.9947725 | 0.008197126 | 0.9947707 | 0.00496716 |  |  | 223260 | 0.9722679 | 0.9670213 | 0.003370358 | 0.9685108 | 0.007584452 | 0.9685095 | 0.00560638 |  |  | 370680 | 0.9682895 | 0.9150489 | 0.005029208 | 0.976631 | 0.007961198 | 0.9766295 | 0.008969432 |  |  | 671460 | 0.9621788 | 0.8678712 | 0.01161355 | 0.9635429 | 0.007337515 | 0.9635438 | 0.01121769
|  |  | 108252 | 1.001338 | 0.9994305 | 0.0005120386 | 0.9999501 | 0.1804239 | 0.9999457 | 0.08742626 |  |  | 328446 | 0.9918345 | 0.9866385 | 0.00119545 | 0.9947778 | 0.008196354 | 0.9947761 | 0.004966792 |  |  | 223560 | 0.9711889 | 0.9670213 | 0.003370358 | 0.9685573 | 0.007584704 | 0.968556 | 0.005606604 |  |  | 370980 | 0.9682895 | 0.9150489 | 0.005029208 | 0.97665 | 0.007960271 | 0.9766484 | 0.00896869 |  |  | 671760 | 0.9599408 | 0.8678712 | 0.01161355 | 0.9635713 | 0.007337093 | 0.9635722 | 0.01121709
|  |  | 108372 | 1.001338 | 0.9994305 | 0.0005120386 | 0.9999501 | 0.1804239 | 0.9999457 | 0.08742626 |  |  | 328746 | 0.9918345 | 0.9866385 | 0.00119545 | 0.9947832 | 0.008195583 | 0.9947814 | 0.004966425 |  |  | 223860 | 0.9711889 | 0.9670213 | 0.003370358 | 0.9686038 | 0.007584951 | 0.9686025 | 0.005606825 |  |  | 371280 | 0.9682895 | 0.9150489 | 0.005029208 | 0.9766688 | 0.007959348 | 0.9766673 | 0.008967952 |  |  | 672060 | 0.9599408 | 0.8678712 | 0.01161355 | 0.9635998 | 0.007336671 | 0.9636007 | 0.0112165
|  |  | 108492 | 1.000442 | 0.9994305 | 0.0005120386 | 0.9999501 | 0.1804239 | 0.9999457 | 0.08742626 |  |  | 329046 | 0.9918345 | 0.9866385 | 0.00119545 | 0.9947885 | 0.008194815 | 0.9947867 | 0.00496606 |  |  | 224160 | 0.9701099 | 0.9670213 | 0.003370358 | 0.9686501 | 0.007585193 | 0.9686488 | 0.005607042 |  |  | 371580 | 0.9716524 | 0.9150489 | 0.005029208 | 0.9766877 | 0.007958428 | 0.9766861 | 0.008967216 |  |  | 672360 | 0.9666547 | 0.8678712 | 0.01161355 | 0.9636282 | 0.00733625 | 0.9636291 | 0.0112159
|  |  | 108612 | 1.001338 | 0.9994305 | 0.0005120386 | 0.9999501 | 0.1804239 | 0.9999457 | 0.08742626 |  |  | 329346 | 0.9927949 | 0.9866385 | 0.00119545 | 0.9947938 | 0.00819405 | 0.9947921 | 0.004965696 |  |  | 224460 | 0.9711889 | 0.9670213 | 0.003370358 | 0.9686964 | 0.007585431 | 0.9686951 | 0.005607256 |  |  | 371880 | 0.9716524 | 0.9150489 | 0.005029208 | 0.9767064 | 0.007957512 | 0.9767049 | 0.008966483 |  |  | 672660 | 0.9599408 | 0.8678712 | 0.01161355 | 0.9636566 | 0.007335829 | 0.9636574 | 0.0112153
|  |  | 108732 | 1.000442 | 0.9994305 | 0.0005120386 | 0.9999501 | 0.1804239 | 0.9999457 | 0.08742626 |  |  | 329646 | 0.9918345 | 0.9866385 | 0.00119545 | 0.9947991 | 0.008193287 | 0.9947974 | 0.004965332 |  |  | 224760 | 0.9722679 | 0.9670213 | 0.003370358 | 0.9687426 | 0.007585664 | 0.9687413 | 0.005607466 |  |  | 372180 | 0.9682895 | 0.9150489 | 0.005029208 | 0.9767252 | 0.007956599 | 0.9767236 | 0.008965752 |  |  | 672960 | 0.9644167 | 0.8678712 | 0.01161355 | 0.9636849 | 0.007335409 | 0.9636858 | 0.0112147
|  |  | 108852 | 1.000442 | 0.9994305 | 0.0005120386 | 0.9999501 | 0.1804239 | 0.9999457 | 0.08742626 |  |  | 329946 | 0.990874 | 0.9866385 | 0.00119545 | 0.9948043 | 0.008192526 | 0.9948026 | 0.004964971 |  |  | 225060 | 0.9711889 | 0.9670213 | 0.003370358 | 0.9687888 | 0.007585893 | 0.9687875 | 0.005607674 |  |  | 372480 | 0.9716524 | 0.9150489 | 0.005029208 | 0.9767438 | 0.007955689 | 0.9767423 | 0.008965025 |  |  | 673260 | 0.9621788 | 0.8678712 | 0.01161355 | 0.9637132 | 0.007334989 | 0.9637141 | 0.01121411
|  |  | 108972 | 1.001338 | 0.9994305 | 0.0005120386 | 0.9999501 | 0.1804239 | 0.9999457 | 0.08742626 |  |  | 330246 | 0.9918345 | 0.9866385 | 0.00119545 | 0.9948096 | 0.008191768 | 0.9948079 | 0.00496461 |  |  | 225360 | 0.9690308 | 0.9670213 | 0.003370358 | 0.9688349 | 0.007586117 | 0.9688335 | 0.005607878 |  |  | 372780 | 0.9716524 | 0.9150489 | 0.005029208 | 0.9767625 | 0.007954782 | 0.9767609 | 0.0089643 |  |  | 673560 | 0.9599408 | 0.8678712 | 0.01161355 | 0.9637415 | 0.007334569 | 0.9637424 | 0.01121351
|  |  | 109092 | 1.002234 | 0.9994305 | 0.0005120386 | 0.9999501 | 0.1804239 | 0.9999457 | 0.08742626 |  |  | 330546 | 0.9937554 | 0.9866385 | 0.00119545 | 0.9948148 | 0.008191012 | 0.9948132 | 0.004964251 |  |  | 225660 | 0.9722679 | 0.9670213 | 0.003370358 | 0.9688808 | 0.007586336 | 0.9688795 | 0.005608079 |  |  | 373080 | 0.9699709 | 0.9150489 | 0.005029208 | 0.976781 | 0.007953879 | 0.9767794 | 0.008963578 |  |  | 673860 | 0.9599408 | 0.8678712 | 0.01161355 | 0.9637698 | 0.00733415 | 0.9637706 | 0.01121292
|  |  | 109212 | 0.9995459 | 0.9994305 | 0.0005120386 | 0.9999501 | 0.1804239 | 0.9999457 | 0.08742626 |  |  | 330846 | 0.9918345 | 0.9866385 | 0.00119545 | 0.9948201 | 0.008190259 | 0.9948184 | 0.004963892 |  |  | 225960 | 0.9722679 | 0.9670213 | 0.003370358 | 0.9689268 | 0.007586551 | 0.9689255 | 0.005608276 |  |  | 373380 | 0.9699709 | 0.9150489 | 0.005029208 | 0.9767995 | 0.007952979 | 0.9767979 | 0.008962858 |  |  | 674160 | 0.9577029 | 0.8678712 | 0.01161355 | 0.963798 | 0.007333732 | 0.9637988 | 0.01121232
|  |  | 109332 | 1.000442 | 0.9994305 | 0.0005120386 | 0.9999501 | 0.1804239 | 0.9999457 | 0.08742626 |  |  | 331146 | 0.9927949 | 0.9866385 | 0.00119545 | 0.9948253 | 0.008189508 | 0.9948236 | 0.004963535 |  |  | 226260 | 0.9744259 | 0.9670213 | 0.003370358 | 0.9689726 | 0.007586761 | 0.9689713 | 0.005608471 |  |  | 373680 | 0.9699709 | 0.9150489 | 0.005029208 | 0.976818 | 0.007952083 | 0.9768164 | 0.008962142 |  |  | 674460 | 0.9577029 | 0.8678712 | 0.01161355 | 0.9638262 | 0.007333314 | 0.963827 | 0.01121173
|  |  | 109452 | 0.9995459 | 0.9994305 | 0.0005120386 | 0.9999501 | 0.1804239 | 0.9999457 | 0.08742626 |  |  | 331446 | 0.9927949 | 0.9866385 | 0.00119545 | 0.9948305 | 0.008188759 | 0.9948289 | 0.004963179 |  |  | 226560 | 0.9711889 | 0.9670213 | 0.003370358 | 0.9690184 | 0.007586967 | 0.9690171 | 0.005608662 |  |  | 373980 | 0.9716524 | 0.9150489 | 0.005029208 | 0.9768364 | 0.007951189 | 0.9768348 | 0.008961428 |  |  | 674760 | 0.9599408 | 0.8678712 | 0.01161355 | 0.9638543 | 0.007332896 | 0.9638551 | 0.01121114
|  |  | 109572 | 1.000442 | 0.9994305 | 0.0005120386 | 0.9999501 | 0.1804239 | 0.9999457 | 0.08742626 |  |  | 331746 | 0.9927949 | 0.9866385 | 0.00119545 | 0.9948357 | 0.008188013 | 0.9948341 | 0.004962825 |  |  | 226860 | 0.9733469 | 0.9670213 | 0.003370358 | 0.9690641 | 0.007587168 | 0.9690628 | 0.00560885 |  |  | 374280 | 0.9716524 | 0.9150489 | 0.005029208 | 0.9768548 | 0.007950299 | 0.9768532 | 0.008960716 |  |  | 675060 | 0.9599408 | 0.8678712 | 0.01161355 | 0.9638824 | 0.007332479 | 0.9638832 | 0.01121054
|  |  | 109692 | 1.000442 | 0.9994305 | 0.0005120386 | 0.9999501 | 0.1804239 | 0.9999457 | 0.08742626 |  |  | 332046 | 0.9927949 | 0.9866385 | 0.00119545 | 0.9948408 | 0.008187269 | 0.9948392 | 0.004962471 |  |  | 227160 | 0.9711889 | 0.9670213 | 0.003370358 | 0.9691097 | 0.007587365 | 0.9691084 | 0.005609035 |  |  | 374580 | 0.9716524 | 0.9150489 | 0.005029208 | 0.9768731 | 0.007949412 | 0.9768715 | 0.008960008 |  |  | 675360 | 0.9599408 | 0.8678712 | 0.01161355 | 0.9639105 | 0.007332063 | 0.9639113 | 0.01120995
|  |  | 109812 | 1.001338 | 0.9994305 | 0.0005120386 | 0.9999501 | 0.1804239 | 0.9999457 | 0.08742626 |  |  | 332346 | 0.9937554 | 0.9866385 | 0.00119545 | 0.994846 | 0.008186528 | 0.9948444 | 0.004962119 |  |  | 227460 | 0.9722679 | 0.9670213 | 0.003370358 | 0.9691552 | 0.007587557 | 0.9691539 | 0.005609217 |  |  | 374880 | 0.9699709 | 0.9150489 | 0.005029208 | 0.9768914 | 0.007948529 | 0.9768897 | 0.008959302 |  |  | 675660 | 0.9577029 | 0.8678712 | 0.01161355 | 0.9639386 | 0.007331647 | 0.9639394 | 0.01120936
|  |  | 109932 | 1.000442 | 0.9994305 | 0.0005120386 | 0.9999501 | 0.1804239 | 0.9999457 | 0.08742626 |  |  | 332646 | 0.9918345 | 0.9866385 | 0.00119545 | 0.9948512 | 0.008185789 | 0.9948496 | 0.004961768 |  |  | 227760 | 0.9733469 | 0.9670213 | 0.003370358 | 0.9692007 | 0.007587745 | 0.9691994 | 0.005609395 |  |  | 375180 | 0.9716524 | 0.9150489 | 0.005029208 | 0.9769096 | 0.007947648 | 0.976908 | 0.008958599 |  |  | 675960 | 0.9599408 | 0.8678712 | 0.01161355 | 0.9639666 | 0.007331231 | 0.9639674 | 0.01120877
|  |  | 110052 | 1.000442 | 0.9994305 | 0.0005120386 | 0.9999501 | 0.1804239 | 0.9999457 | 0.08742626 |  |  | 332946 | 0.9927949 | 0.9866385 | 0.00119545 | 0.9948563 | 0.008185052 | 0.9948547 | 0.004961418 |  |  | 228060 | 0.9722679 | 0.9670213 | 0.003370358 | 0.9692461 | 0.007587928 | 0.9692448 | 0.005609571 |  |  | 375480 | 0.9699709 | 0.9150489 | 0.005029208 | 0.9769278 | 0.007946771 | 0.9769261 | 0.008957898 |  |  | 676260 | 0.9621788 | 0.8678712 | 0.01161355 | 0.9639946 | 0.007330816 | 0.9639954 | 0.01120818
|  |  | 110172 | 1.000442 | 0.9994305 | 0.0005120386 | 0.9999501 | 0.1804239 | 0.9999457 | 0.08742626 |  |  | 333246 | 0.9927949 | 0.9866385 | 0.00119545 | 0.9948614 | 0.008184318 | 0.9948599 | 0.004961069 |  |  | 228360 | 0.9722679 | 0.9670213 | 0.003370358 | 0.9692914 | 0.007588107 | 0.9692901 | 0.005609743 |  |  | 375780 | 0.9699709 | 0.9150489 | 0.005029208 | 0.9769459 | 0.007945897 | 0.9769442 | 0.0089572 |  |  | 676560 | 0.9599408 | 0.8678712 | 0.01161355 | 0.9640226 | 0.007330401 | 0.9640233 | 0.01120759
|  |  | 110292 | 1.000442 | 0.9994305 | 0.0005120386 | 0.9999501 | 0.1804239 | 0.9999457 | 0.08742626 |  |  | 333546 | 0.9937554 | 0.9866385 | 0.00119545 | 0.9948665 | 0.008183586 | 0.994865 | 0.004960721 |  |  | 228660 | 0.9722679 | 0.9670213 | 0.003370358 | 0.9693367 | 0.007588282 | 0.9693354 | 0.005609913 |  |  | 376080 | 0.9716524 | 0.9150489 | 0.005029208 | 0.976964 | 0.007945027 | 0.9769623 | 0.008956505 |  |  | 676860 | 0.9621788 | 0.8678712 | 0.01161355 | 0.9640505 | 0.007329987 | 0.9640512 | 0.011207
|  |  | 110412 | 1.000442 | 0.9994305 | 0.0005120386 | 0.9999501 | 0.1804239 | 0.9999457 | 0.08742626 |  |  | 333846 | 0.9927949 | 0.9866385 | 0.00119545 | 0.9948716 | 0.008182857 | 0.9948701 | 0.004960375 |  |  | 228960 | 0.9733469 | 0.9670213 | 0.003370358 | 0.9693819 | 0.007588452 | 0.9693806 | 0.005610079 |  |  | 376380 | 0.9733339 | 0.9150489 | 0.005029208 | 0.976982 | 0.007944159 | 0.9769803 | 0.008955813 |  |  | 677160 | 0.9577029 | 0.8678712 | 0.01161355 | 0.9640784 | 0.007329573 | 0.9640791 | 0.01120642
|  |  | 110532 | 1.000442 | 0.9994305 | 0.0005120386 | 0.9999501 | 0.1804239 | 0.9999457 | 0.08742626 |  |  | 334146 | 0.9937554 | 0.9866385 | 0.00119545 | 0.9948767 | 0.00818213 | 0.9948752 | 0.004960029 |  |  | 229260 | 0.9701099 | 0.9670213 | 0.003370358 | 0.969427 | 0.007588618 | 0.9694257 | 0.005610242 |  |  | 376680 | 0.9733339 | 0.9150489 | 0.005029208 | 0.977 | 0.007943295 | 0.9769983 | 0.008955123 |  |  | 677460 | 0.9644167 | 0.8678712 | 0.01161355 | 0.9641062 | 0.00732916 | 0.964107 | 0.01120583
|  |  | 110652 | 1.000442 | 0.9994305 | 0.0005120386 | 0.9999501 | 0.1804239 | 0.9999457 | 0.08742626 |  |  | 334446 | 0.9927949 | 0.9866385 | 0.00119545 | 0.9948818 | 0.008181405 | 0.9948802 | 0.004959685 |  |  | 229560 | 0.9711889 | 0.9670213 | 0.003370358 | 0.969472 | 0.007588779 | 0.9694707 | 0.005610402 |  |  | 376980 | 0.9699709 | 0.9150489 | 0.005029208 | 0.9770179 | 0.007942434 | 0.9770162 | 0.008954436 |  |  | 677760 | 0.9621788 | 0.8678712 | 0.01161355 | 0.9641341 | 0.007328747 | 0.9641348 | 0.01120524
|  |  | 110772 | 0.9995459 | 0.9994305 | 0.0005120386 | 0.9999501 | 0.1804239 | 0.9999457 | 0.08742626 |  |  | 334746 | 0.9937554 | 0.9866385 | 0.00119545 | 0.9948868 | 0.008180683 | 0.9948853 | 0.004959342 |  |  | 229860 | 0.9722679 | 0.9670213 | 0.003370358 | 0.969517 | 0.007588936 | 0.9695157 | 0.005610559 |  |  | 377280 | 0.9716524 | 0.9150489 | 0.005029208 | 0.9770358 | 0.007941576 | 0.977034 | 0.008953751 |  |  | 678060 | 0.9554649 | 0.8678712 | 0.01161355 | 0.9641619 | 0.007328334 | 0.9641626 | 0.01120466
|  |  | 110892 | 1.001338 | 0.9994305 | 0.0005120386 | 0.9999501 | 0.1804239 | 0.9999457 | 0.08742626 |  |  | 335046 | 0.9927949 | 0.9866385 | 0.00119545 | 0.9948918 | 0.008179963 | 0.9948904 | 0.004959 |  |  | 230160 | 0.9722679 | 0.9670213 | 0.003370358 | 0.9695619 | 0.007589089 | 0.9695605 | 0.005610713 |  |  | 377580 | 0.9699709 | 0.9150489 | 0.005029208 | 0.9770536 | 0.007940721 | 0.9770519 | 0.008953069 |  |  | 678360 | 0.9599408 | 0.8678712 | 0.01161355 | 0.9641896 | 0.007327922 | 0.9641903 | 0.01120407
|  |  | 111192 | 1.001338 | 0.9994305 | 0.0005120386 | 0.9999501 | 0.1804239 | 0.9999457 | 0.08742626 |  |  | 335346 | 0.9927949 | 0.9866385 | 0.00119545 | 0.9948969 | 0.008179245 | 0.9948954 | 0.00495866 |  |  | 230460 | 0.9690308 | 0.9670213 | 0.003370358 | 0.9696067 | 0.007589237 | 0.9696054 | 0.005610863 |  |  | 377880 | 0.9733339 | 0.9150489 | 0.005029208 | 0.9770714 | 0.007939869 | 0.9770696 | 0.00895239 |  |  | 678660 | 0.9554649 | 0.8678712 | 0.01161355 | 0.9642174 | 0.007327511 | 0.9642181 | 0.01120349
|  |  | 111492 | 1.000442 | 0.9994305 | 0.0005120386 | 0.9999501 | 0.1804239 | 0.9999457 | 0.08742626 |  |  | 335646 | 0.9927949 | 0.9866385 | 0.00119545 | 0.9949019 | 0.00817853 | 0.9949004 | 0.00495832 |  |  | 230760 | 0.9733469 | 0.9670213 | 0.003370358 | 0.9696514 | 0.007589382 | 0.9696501 | 0.005611011 |  |  | 378180 | 0.9699709 | 0.9150489 | 0.005029208 | 0.9770891 | 0.007939021 | 0.9770873 | 0.008951713 |  |  | 678960 | 0.953227 | 0.8678712 | 0.01161355 | 0.9642451 | 0.0073271 | 0.9642458 | 0.01120291
|  |  | 111792 | 1.000442 | 0.9994305 | 0.0005120386 | 0.9999501 | 0.1804239 | 0.9999457 | 0.08742626 |  |  | 335946 | 0.9927949 | 0.9866385 | 0.00119545 | 0.9949069 | 0.008177817 | 0.9949054 | 0.004957982 |  |  | 231060 | 0.9722679 | 0.9670213 | 0.003370358 | 0.9696961 | 0.007589521 | 0.9696948 | 0.005611156 |  |  | 378480 | 0.9733339 | 0.9150489 | 0.005029208 | 0.9771068 | 0.007938175 | 0.977105 | 0.008951039 |  |  | 679260 | 0.9621788 | 0.8678712 | 0.01161355 | 0.9642728 | 0.007326689 | 0.9642734 | 0.01120232
|  |  | 112092 | 1.000442 | 0.9994305 | 0.0005120386 | 0.9999501 | 0.1804239 | 0.9999457 | 0.08742626 |  |  | 336246 | 0.9927949 | 0.9866385 | 0.00119545 | 0.9949119 | 0.008177107 | 0.9949104 | 0.004957645 |  |  | 231360 | 0.9722679 | 0.9670213 | 0.003370358 | 0.9697407 | 0.007589657 | 0.9697394 | 0.005611298 |  |  | 378780 | 0.9733339 | 0.9150489 | 0.005029208 | 0.9771244 | 0.007937333 | 0.9771226 | 0.008950367 |  |  | 679560 | 0.9621788 | 0.8678712 | 0.01161355 | 0.9643004 | 0.007326279 | 0.9643011 | 0.01120174
|  |  | 112392 | 1.000442 | 0.9994305 | 0.0005120386 | 0.9999501 | 0.1804239 | 0.9999457 | 0.08742626 |  |  | 336546 | 0.9937554 | 0.9866385 | 0.00119545 | 0.9949168 | 0.008176398 | 0.9949154 | 0.004957309 |  |  | 231660 | 0.9711889 | 0.9670213 | 0.003370358 | 0.9697852 | 0.007589789 | 0.9697839 | 0.005611437 |  |  | 379080 | 0.9716524 | 0.9150489 | 0.005029208 | 0.977142 | 0.007936494 | 0.9771402 | 0.008949698 |  |  | 679860 | 0.9577029 | 0.8678712 | 0.01161355 | 0.964328 | 0.00732587 | 0.9643287 | 0.01120116
|  |  | 112692 | 1.000442 | 0.9994305 | 0.0005120386 | 0.9999501 | 0.1804239 | 0.9999457 | 0.08742626 |  |  | 336846 | 0.9937554 | 0.9866385 | 0.00119545 | 0.9949218 | 0.008175692 | 0.9949204 | 0.004956974 |  |  | 231960 | 0.9711889 | 0.9670213 | 0.003370358 | 0.9698297 | 0.007589916 | 0.9698284 | 0.005611572 |  |  | 379380 | 0.9716524 | 0.9150489 | 0.005029208 | 0.9771595 | 0.007935658 | 0.9771577 | 0.008949032 |  |  | 680160 | 0.9599408 | 0.8678712 | 0.01161355 | 0.9643556 | 0.007325461 | 0.9643562 | 0.01120058
|  |  | 112992 | 1.000442 | 0.9994305 | 0.0005120386 | 0.9999501 | 0.1804239 | 0.9999457 | 0.08742626 |  |  | 337146 | 0.9937554 | 0.9866385 | 0.00119545 | 0.9949267 | 0.008174989 | 0.9949254 | 0.00495664 |  |  | 232260 | 0.9668728 | 0.9670213 | 0.003370358 | 0.9698741 | 0.007590039 | 0.9698727 | 0.005611705 |  |  | 379680 | 0.9716524 | 0.9150489 | 0.005029208 | 0.977177 | 0.007934825 | 0.9771752 | 0.008948368 |  |  | 680460 | 0.9599408 | 0.8678712 | 0.01161355 | 0.9643831 | 0.007325052 | 0.9643838 | 0.0112
|  |  | 113292 | 1.000442 | 0.9994305 | 0.0005120386 | 0.9999501 | 0.1804239 | 0.9999457 | 0.08742626 |  |  | 337446 | 0.9927949 | 0.9866385 | 0.00119545 | 0.9949317 | 0.008174287 | 0.9949303 | 0.004956307 |  |  | 232560 | 0.9733469 | 0.9670213 | 0.003370358 | 0.9699184 | 0.007590158 | 0.969917 | 0.005611835 |  |  | 379980 | 0.9699709 | 0.9150489 | 0.005029208 | 0.9771944 | 0.007933995 | 0.9771926 | 0.008947707 |  |  | 680760 | 0.9599408 | 0.8678712 | 0.01161355 | 0.9644106 | 0.007324644 | 0.9644113 | 0.01119942
|  |  | 113592 | 0.9995459 | 0.9994305 | 0.0005120386 | 0.9999501 | 0.1804239 | 0.9999457 | 0.08742626 |  |  | 337746 | 0.9937554 | 0.9866385 | 0.00119545 | 0.9949366 | 0.008173589 | 0.9949352 | 0.004955976 |  |  | 232860 | 0.9722679 | 0.9670213 | 0.003370358 | 0.9699626 | 0.007590272 | 0.9699613 | 0.005611962 |  |  | 380280 | 0.9733339 | 0.9150489 | 0.005029208 | 0.9772118 | 0.007933168 | 0.97721 | 0.008947048 |  |  | 681060 | 0.9644167 | 0.8678712 | 0.01161355 | 0.9644381 | 0.007324236 | 0.9644388 | 0.01119884
|  |  | 113892 | 1.000442 | 0.9994305 | 0.0005120386 | 0.9999501 | 0.1804239 | 0.9999457 | 0.08742626 |  |  | 338046 | 0.9927949 | 0.9866385 | 0.00119545 | 0.9949415 | 0.008172892 | 0.9949401 | 0.004955646 |  |  | 233160 | 0.9722679 | 0.9670213 | 0.003370358 | 0.9700068 | 0.007590383 | 0.9700055 | 0.005612086 |  |  | 380580 | 0.9750154 | 0.9150489 | 0.005029208 | 0.9772292 | 0.007932344 | 0.9772274 | 0.008946392 |  |  | 681360 | 0.9621788 | 0.8678712 | 0.01161355 | 0.9644656 | 0.007323829 | 0.9644662 | 0.01119826
|  |  | 114192 | 0.9995459 | 0.9994305 | 0.0005120386 | 0.9999501 | 0.1804239 | 0.9999457 | 0.08742626 |  |  | 338346 | 0.9947158 | 0.9866385 | 0.00119545 | 0.9949464 | 0.008172198 | 0.9949451 | 0.004955316 |  |  | 233460 | 0.9755049 | 0.9670213 | 0.003370358 | 0.9700509 | 0.007590489 | 0.9700495 | 0.005612207 |  |  | 380880 | 0.9766969 | 0.9150489 | 0.005029208 | 0.9772465 | 0.007931524 | 0.9772446 | 0.008945738 |  |  | 681660 | 0.9599408 | 0.8678712 | 0.01161355 | 0.964493 | 0.007323422 | 0.9644936 | 0.01119768
|  |  | 114492 | 1.000442 | 0.9994305 | 0.0005120386 | 0.9999501 | 0.1804239 | 0.9999457 | 0.08742626 |  |  | 338646 | 0.9937554 | 0.9866385 | 0.00119545 | 0.9949513 | 0.008171506 | 0.9949499 | 0.004954988 |  |  | 233760 | 0.9722679 | 0.9670213 | 0.003370358 | 0.9700949 | 0.007590592 | 0.9700936 | 0.005612325 |  |  | 381180 | 0.9733339 | 0.9150489 | 0.005029208 | 0.9772637 | 0.007930706 | 0.9772619 | 0.008945087 |  |  | 681960 | 0.9621788 | 0.8678712 | 0.01161355 | 0.9645204 | 0.007323016 | 0.964521 | 0.0111971
|  |  | 114792 | 0.9995459 | 0.9994305 | 0.0005120386 | 0.9999501 | 0.1804239 | 0.9999457 | 0.08742626 |  |  | 338946 | 0.9947158 | 0.9866385 | 0.00119545 | 0.9949562 | 0.008170816 | 0.9949548 | 0.004954661 |  |  | 234060 | 0.9711889 | 0.9670213 | 0.003370358 | 0.9701388 | 0.00759069 | 0.9701375 | 0.005612441 |  |  | 381480 | 0.9733339 | 0.9150489 | 0.005029208 | 0.9772809 | 0.007929892 | 0.9772791 | 0.008944438 |  |  | 682260 | 0.9554649 | 0.8678712 | 0.01161355 | 0.9645478 | 0.00732261 | 0.9645483 | 0.01119653
|  |  | 115092 | 1.000442 | 0.9994305 | 0.0005120386 | 0.9999501 | 0.1804239 | 0.9999457 | 0.08742626 |  |  | 339246 | 0.9927949 | 0.9866385 | 0.00119545 | 0.994961 | 0.008170128 | 0.9949597 | 0.004954336 |  |  | 234360 | 0.9722679 | 0.9670213 | 0.003370358 | 0.9701827 | 0.007590784 | 0.9701814 | 0.005612553 |  |  | 381780 | 0.9733339 | 0.9150489 | 0.005029208 | 0.9772981 | 0.00792908 | 0.9772962 | 0.008943792 |  |  | 682560 | 0.9599408 | 0.8678712 | 0.01161355 | 0.9645751 | 0.007322204 | 0.9645757 | 0.01119595
|  |  | 115392 | 1.000442 | 0.9994305 | 0.0005120386 | 0.9999501 | 0.1804239 | 0.9999457 | 0.08742626 |  |  | 339546 | 0.9937554 | 0.9866385 | 0.00119545 | 0.9949659 | 0.008169443 | 0.9949645 | 0.004954011 |  |  | 234660 | 0.9711889 | 0.9670213 | 0.003370358 | 0.9702265 | 0.007590874 | 0.9702252 | 0.005612663 |  |  | 382080 | 0.9699709 | 0.9150489 | 0.005029208 | 0.9773152 | 0.007928272 | 0.9773133 | 0.008943148 |  |  | 682860 | 0.9621788 | 0.8678712 | 0.01161355 | 0.9646024 | 0.007321799 | 0.964603 | 0.01119538
|  |  | 115692 | 1.000442 | 0.9994305 | 0.0005120386 | 0.9999501 | 0.1804239 | 0.9999457 | 0.08742626 |  |  | 339846 | 0.9927949 | 0.9866385 | 0.00119545 | 0.9949707 | 0.00816876 | 0.9949694 | 0.004953687 |  |  | 234960 | 0.9711889 | 0.9670213 | 0.003370358 | 0.9702703 | 0.00759096 | 0.970269 | 0.005612769 |  |  | 382380 | 0.9716524 | 0.9150489 | 0.005029208 | 0.9773322 | 0.007927466 | 0.9773304 | 0.008942507 |  |  | 683160 | 0.9644167 | 0.8678712 | 0.01161355 | 0.9646296 | 0.007321395 | 0.9646302 | 0.0111948
|  |  | 115992 | 0.9995459 | 0.9994305 | 0.0005120386 | 0.9999501 | 0.1804239 | 0.9999457 | 0.08742626 |  |  | 340146 | 0.9918345 | 0.9866385 | 0.00119545 | 0.9949755 | 0.00816808 | 0.9949742 | 0.004953365 |  |  | 235260 | 0.9722679 | 0.9670213 | 0.003370358 | 0.9703139 | 0.007591042 | 0.9703126 | 0.005612873 |  |  | 382680 | 0.9733339 | 0.9150489 | 0.005029208 | 0.9773492 | 0.007926664 | 0.9773474 | 0.008941869 |  |  | 683460 | 0.9599408 | 0.8678712 | 0.01161355 | 0.9646569 | 0.007320991 | 0.9646574 | 0.01119423
|  |  | 116292 | 1.000442 | 0.9994305 | 0.0005120386 | 0.9999501 | 0.1804239 | 0.9999457 | 0.08742626 |  |  | 340446 | 0.9927949 | 0.9866385 | 0.00119545 | 0.9949803 | 0.008167401 | 0.994979 | 0.004953044 |  |  | 235560 | 0.9733469 | 0.9670213 | 0.003370358 | 0.9703575 | 0.00759112 | 0.9703562 | 0.005612974 |  |  | 382980 | 0.9750154 | 0.9150489 | 0.005029208 | 0.9773662 | 0.007925864 | 0.9773643 | 0.008941232 |  |  | 683760 | 0.9577029 | 0.8678712 | 0.01161355 | 0.9646841 | 0.007320588 | 0.9646846 | 0.01119366
|  |  | 116592 | 1.000442 | 0.9994305 | 0.0005120386 | 0.9999501 | 0.1804239 | 0.9999457 | 0.08742626 |  |  | 340746 | 0.9937554 | 0.9866385 | 0.00119545 | 0.9949851 | 0.008166725 | 0.9949838 | 0.004952723 |  |  | 235860 | 0.9733469 | 0.9670213 | 0.003370358 | 0.9704011 | 0.007591194 | 0.9703998 | 0.005613072 |  |  | 383280 | 0.9733339 | 0.9150489 | 0.005029208 | 0.9773831 | 0.007925068 | 0.9773812 | 0.008940599 |  |  | 684060 | 0.9621788 | 0.8678712 | 0.01161355 | 0.9647112 | 0.007320184 | 0.9647118 | 0.01119308
|  |  | 116892 | 1.000442 | 0.9994305 | 0.0005120386 | 0.9999501 | 0.1804239 | 0.9999457 | 0.08742626 |  |  | 341046 | 0.9927949 | 0.9866385 | 0.00119545 | 0.9949899 | 0.008166051 | 0.9949886 | 0.004952404 |  |  | 236160 | 0.9722679 | 0.9670213 | 0.003370358 | 0.9704445 | 0.007591264 | 0.9704432 | 0.005613168 |  |  | 383580 | 0.9733339 | 0.9150489 | 0.005029208 | 0.9774 | 0.007924274 | 0.9773981 | 0.008939968 |  |  | 684360 | 0.9621788 | 0.8678712 | 0.01161355 | 0.9647384 | 0.007319782 | 0.9647389 | 0.01119251
|  |  | 117192 | 0.9995459 | 0.9994305 | 0.0005120386 | 0.9999501 | 0.1804239 | 0.9999457 | 0.08742626 |  |  | 341346 | 0.9937554 | 0.9866385 | 0.00119545 | 0.9949946 | 0.00816538 | 0.9949934 | 0.004952086 |  |  | 236460 | 0.9733469 | 0.9670213 | 0.003370358 | 0.9704879 | 0.00759133 | 0.9704866 | 0.00561326 |  |  | 383880 | 0.9716524 | 0.9150489 | 0.005029208 | 0.9774168 | 0.007923484 | 0.9774149 | 0.008939339 |  |  | 684660 | 0.9599408 | 0.8678712 | 0.01161355 | 0.9647655 | 0.00731938 | 0.964766 | 0.01119194
|  |  | 117492 | 1.000442 | 0.9994305 | 0.0005120386 | 0.9999501 | 0.1804239 | 0.9999457 | 0.08742626 |  |  | 341646 | 0.9937554 | 0.9866385 | 0.00119545 | 0.9949994 | 0.008164711 | 0.9949982 | 0.004951769 |  |  | 236760 | 0.9755049 | 0.9670213 | 0.003370358 | 0.9705312 | 0.007591392 | 0.9705299 | 0.00561335 |  |  | 384180 | 0.9733339 | 0.9150489 | 0.005029208 | 0.9774336 | 0.007922696 | 0.9774317 | 0.008938713 |  |  | 684960 | 0.9599408 | 0.8678712 | 0.01161355 | 0.9647926 | 0.007318978 | 0.9647931 | 0.01119137
|  |  | 117792 | 1.001338 | 0.9994305 | 0.0005120386 | 0.9999501 | 0.1804239 | 0.9999457 | 0.08742626 |  |  | 341946 | 0.9937554 | 0.9866385 | 0.00119545 | 0.9950041 | 0.008164044 | 0.9950029 | 0.004951454 |  |  | 237060 | 0.9733469 | 0.9670213 | 0.003370358 | 0.9705745 | 0.00759145 | 0.9705732 | 0.005613437 |  |  | 384480 | 0.9733339 | 0.9150489 | 0.005029208 | 0.9774504 | 0.007921912 | 0.9774484 | 0.008938089 |  |  | 685260 | 0.9621788 | 0.8678712 | 0.01161355 | 0.9648196 | 0.007318577 | 0.9648201 | 0.0111908
|  |  | 118092 | 0.9995459 | 0.9994305 | 0.0005120386 | 0.9999501 | 0.1804239 | 0.9999457 | 0.08742626 |  |  | 342246 | 0.9937554 | 0.9866385 | 0.00119545 | 0.9950089 | 0.008163379 | 0.9950077 | 0.004951139 |  |  | 237360 | 0.9755049 | 0.9670213 | 0.003370358 | 0.9706177 | 0.007591505 | 0.9706163 | 0.005613521 |  |  | 384780 | 0.9716524 | 0.9150489 | 0.005029208 | 0.9774671 | 0.00792113 | 0.9774651 | 0.008937467 |  |  | 685560 | 0.9554649 | 0.8678712 | 0.01161355 | 0.9648466 | 0.007318176 | 0.9648471 | 0.01119023
|  |  | 118392 | 1.001338 | 0.9994305 | 0.0005120386 | 0.9999501 | 0.1804239 | 0.9999457 | 0.08742626 |  |  | 342546 | 0.9937554 | 0.9866385 | 0.00119545 | 0.9950136 | 0.008162716 | 0.9950124 | 0.004950825 |  |  | 237660 | 0.9733469 | 0.9670213 | 0.003370358 | 0.9706608 | 0.007591555 | 0.9706595 | 0.005613602 |  |  | 385080 | 0.9750154 | 0.9150489 | 0.005029208 | 0.9774837 | 0.007920351 | 0.9774818 | 0.008936848 |  |  | 685860 | 0.9621788 | 0.8678712 | 0.01161355 | 0.9648736 | 0.007317776 | 0.9648741 | 0.01118966
|  |  | 118692 | 0.9995459 | 0.9994305 | 0.0005120386 | 0.9999501 | 0.1804239 | 0.9999457 | 0.08742626 |  |  | 342846 | 0.9937554 | 0.9866385 | 0.00119545 | 0.9950183 | 0.008162056 | 0.9950171 | 0.004950513 |  |  | 237960 | 0.9733469 | 0.9670213 | 0.003370358 | 0.9707038 | 0.007591601 | 0.9707025 | 0.005613681 |  |  | 385380 | 0.9733339 | 0.9150489 | 0.005029208 | 0.9775003 | 0.007919575 | 0.9774984 | 0.008936232 |  |  | 686160 | 0.953227 | 0.8678712 | 0.01161355 | 0.9649006 | 0.007317376 | 0.9649011 | 0.01118909
|  |  | 118992 | 1.001338 | 0.9994305 | 0.0005120386 | 0.9999501 | 0.1804239 | 0.9999457 | 0.08742626 |  |  | 343146 | 0.9947158 | 0.9866385 | 0.00119545 | 0.995023 | 0.008161398 | 0.9950218 | 0.004950202 |  |  | 238260 | 0.9733469 | 0.9670213 | 0.003370358 | 0.9707468 | 0.007591644 | 0.9707455 | 0.005613757 |  |  | 385680 | 0.9699709 | 0.9150489 | 0.005029208 | 0.9775169 | 0.007918803 | 0.9775149 | 0.008935618 |  |  | 686460 | 0.9644167 | 0.8678712 | 0.01161355 | 0.9649275 | 0.007316977 | 0.964928 | 0.01118853
|  |  | 119292 | 1.000442 | 0.9994305 | 0.0005120386 | 0.9999501 | 0.1804239 | 0.9999457 | 0.08742626 |  |  | 343446 | 0.9918345 | 0.9866385 | 0.00119545 | 0.9950276 | 0.008160742 | 0.9950265 | 0.004949891 |  |  | 238560 | 0.9744259 | 0.9670213 | 0.003370358 | 0.9707897 | 0.007591683 | 0.9707884 | 0.00561383 |  |  | 385980 | 0.9766969 | 0.9150489 | 0.005029208 | 0.9775334 | 0.007918033 | 0.9775314 | 0.008935006 |  |  | 686760 | 0.9599408 | 0.8678712 | 0.01161355 | 0.9649544 | 0.007316578 | 0.9649549 | 0.01118796
|  |  | 119592 | 0.9995459 | 0.9994305 | 0.0005120386 | 0.9999501 | 0.1804239 | 0.9999457 | 0.08742626 |  |  | 343746 | 0.9937554 | 0.9866385 | 0.00119545 | 0.9950323 | 0.008160088 | 0.9950312 | 0.004949582 |  |  | 238860 | 0.9733469 | 0.9670213 | 0.003370358 | 0.9708325 | 0.007591718 | 0.9708312 | 0.005613901 |  |  | 386280 | 0.9750154 | 0.9150489 | 0.005029208 | 0.9775498 | 0.007917266 | 0.9775479 | 0.008934397 |  |  | 687060 | 0.9599408 | 0.8678712 | 0.01161355 | 0.9649812 | 0.00731618 | 0.9649817 | 0.01118739
|  |  | 119892 | 1.001338 | 0.9994305 | 0.0005120386 | 0.9999501 | 0.1804239 | 0.9999457 | 0.08742626 |  |  | 344046 | 0.9918345 | 0.9866385 | 0.00119545 | 0.995037 | 0.008159437 | 0.9950358 | 0.004949274 |  |  | 239160 | 0.9733469 | 0.9670213 | 0.003370358 | 0.9708753 | 0.007591749 | 0.970874 | 0.005613968 |  |  | 386580 | 0.9750154 | 0.9150489 | 0.005029208 | 0.9775663 | 0.007916501 | 0.9775643 | 0.00893379 |  |  | 687360 | 0.9599408 | 0.8678712 | 0.01161355 | 0.9650081 | 0.007315782 | 0.9650085 | 0.01118683
|  |  | 120192 | 1.000442 | 0.9994305 | 0.0005120386 | 0.9999501 | 0.1804239 | 0.9999457 | 0.08742626 |  |  | 344346 | 0.9927949 | 0.9866385 | 0.00119545 | 0.9950416 | 0.008158788 | 0.9950405 | 0.004948967 |  |  | 239460 | 0.9722679 | 0.9670213 | 0.003370358 | 0.970918 | 0.007591776 | 0.9709166 | 0.005614034 |  |  | 386880 | 0.9750154 | 0.9150489 | 0.005029208 | 0.9775826 | 0.00791574 | 0.9775806 | 0.008933185 |  |  | 687660 | 0.9621788 | 0.8678712 | 0.01161355 | 0.9650349 | 0.007315384 | 0.9650353 | 0.01118626
|  |  | 120492 | 1.002234 | 0.9994305 | 0.0005120386 | 0.9999501 | 0.1804239 | 0.9999457 | 0.08742626 |  |  | 344646 | 0.9927949 | 0.9866385 | 0.00119545 | 0.9950462 | 0.008158141 | 0.9950451 | 0.004948661 |  |  | 239760 | 0.9722679 | 0.9670213 | 0.003370358 | 0.9709606 | 0.007591799 | 0.9709593 | 0.005614096 |  |  | 387180 | 0.9733339 | 0.9150489 | 0.005029208 | 0.977599 | 0.007914982 | 0.977597 | 0.008932583 |  |  | 687960 | 0.9577029 | 0.8678712 | 0.01161355 | 0.9650617 | 0.007314987 | 0.9650621 | 0.0111857
|  |  | 120792 | 0.9995459 | 0.9994305 | 0.0005120386 | 0.9999501 | 0.1804239 | 0.9999457 | 0.08742626 |  |  | 344946 | 0.9927949 | 0.9866385 | 0.00119545 | 0.9950508 | 0.008157496 | 0.9950498 | 0.004948356 |  |  | 240060 | 0.9733469 | 0.9670213 | 0.003370358 | 0.9710031 | 0.007591819 | 0.9710018 | 0.005614156 |  |  | 387480 | 0.9733339 | 0.9150489 | 0.005029208 | 0.9776152 | 0.007914226 | 0.9776132 | 0.008931983 |  |  | 688260 | 0.9577029 | 0.8678712 | 0.01161355 | 0.9650884 | 0.007314591 | 0.9650888 | 0.01118514
|  |  | 121092 | 1.001338 | 0.9994305 | 0.0005120386 | 0.9999501 | 0.1804239 | 0.9999457 | 0.08742626 |  |  | 345246 | 0.9937554 | 0.9866385 | 0.00119545 | 0.9950555 | 0.008156853 | 0.9950544 | 0.004948052 |  |  | 240360 | 0.9722679 | 0.9670213 | 0.003370358 | 0.9710456 | 0.007591835 | 0.9710443 | 0.005614213 |  |  | 387780 | 0.9766969 | 0.9150489 | 0.005029208 | 0.9776315 | 0.007913474 | 0.9776295 | 0.008931386 |  |  | 688560 | 0.9554649 | 0.8678712 | 0.01161355 | 0.9651151 | 0.007314195 | 0.9651155 | 0.01118457
|  |  | 121392 | 1.000442 | 0.9994305 | 0.0005120386 | 0.9999501 | 0.1804239 | 0.9999457 | 0.08742626 |  |  | 345546 | 0.9918345 | 0.9866385 | 0.00119545 | 0.99506 | 0.008156213 | 0.995059 | 0.00494775 |  |  | 240660 | 0.9733469 | 0.9670213 | 0.003370358 | 0.971088 | 0.007591847 | 0.9710867 | 0.005614267 |  |  | 388080 | 0.9750154 | 0.9150489 | 0.005029208 | 0.9776477 | 0.007912724 | 0.9776457 | 0.00893079 |  |  | 688860 | 0.9621788 | 0.8678712 | 0.01161355 | 0.9651418 | 0.007313799 | 0.9651422 | 0.01118401
|  |  | 121692 | 1.001338 | 0.9994305 | 0.0005120386 | 0.9999501 | 0.1804239 | 0.9999457 | 0.08742626 |  |  | 345846 | 0.9927949 | 0.9866385 | 0.00119545 | 0.9950646 | 0.008155575 | 0.9950636 | 0.004947448 |  |  | 240960 | 0.9733469 | 0.9670213 | 0.003370358 | 0.9711304 | 0.007591856 | 0.9711291 | 0.005614319 |  |  | 388380 | 0.9750154 | 0.9150489 | 0.005029208 | 0.9776638 | 0.007911977 | 0.9776618 | 0.008930198 |  |  | 689160 | 0.9577029 | 0.8678712 | 0.01161355 | 0.9651684 | 0.007313404 | 0.9651688 | 0.01118345
|  |  | 121992 | 1.000442 | 0.9994305 | 0.0005120386 | 0.9999501 | 0.1804239 | 0.9999457 | 0.08742626 |  |  | 346146 | 0.9937554 | 0.9866385 | 0.00119545 | 0.9950692 | 0.008154939 | 0.9950681 | 0.004947148 |  |  | 241260 | 0.9744259 | 0.9670213 | 0.003370358 | 0.9711727 | 0.007591861 | 0.9711713 | 0.005614368 |  |  | 388680 | 0.9766969 | 0.9150489 | 0.005029208 | 0.9776799 | 0.007911233 | 0.9776779 | 0.008929607 |  |  | 689460 | 0.9577029 | 0.8678712 | 0.01161355 | 0.965195 | 0.007313009 | 0.9651954 | 0.01118289
|  |  | 122292 | 1.001338 | 0.9994305 | 0.0005120386 | 0.9999501 | 0.1804239 | 0.9999457 | 0.08742626 |  |  | 346446 | 0.9927949 | 0.9866385 | 0.00119545 | 0.9950737 | 0.008154305 | 0.9950727 | 0.004946848 |  |  | 241560 | 0.9733469 | 0.9670213 | 0.003370358 | 0.9712149 | 0.007591862 | 0.9712136 | 0.005614415 |  |  | 388980 | 0.9750154 | 0.9150489 | 0.005029208 | 0.977696 | 0.007910491 | 0.977694 | 0.008929019 |  |  | 689760 | 0.953227 | 0.8678712 | 0.01161355 | 0.9652216 | 0.007312615 | 0.965222 | 0.01118233
|  |  | 122592 | 1.001338 | 0.9994305 | 0.0005120386 | 0.9999501 | 0.1804239 | 0.9999457 | 0.08742626 |  |  | 346746 | 0.9937554 | 0.9866385 | 0.00119545 | 0.9950783 | 0.008153673 | 0.9950773 | 0.00494655 |  |  | 241860 | 0.9733469 | 0.9670213 | 0.003370358 | 0.971257 | 0.007591859 | 0.9712557 | 0.005614459 |  |  | 389280 | 0.9733339 | 0.9150489 | 0.005029208 | 0.977712 | 0.007909753 | 0.97771 | 0.008928433 |  |  | 690060 | 0.953227 | 0.8678712 | 0.01161355 | 0.9652482 | 0.007312221 | 0.9652486 | 0.01118177
|  |  | 122892 | 0.9995459 | 0.9994305 | 0.0005120386 | 0.9999501 | 0.1804239 | 0.9999457 | 0.08742626 |  |  | 347046 | 0.9937554 | 0.9866385 | 0.00119545 | 0.9950828 | 0.008153043 | 0.9950818 | 0.004946252 |  |  | 242160 | 0.9722679 | 0.9670213 | 0.003370358 | 0.9712991 | 0.007591853 | 0.9712978 | 0.0056145 |  |  | 389580 | 0.9750154 | 0.9150489 | 0.005029208 | 0.977728 | 0.007909017 | 0.9777259 | 0.00892785 |  |  | 690360 | 0.9577029 | 0.8678712 | 0.01161355 | 0.9652747 | 0.007311828 | 0.9652751 | 0.01118121
|  |  | 123192 | 1.000442 | 0.9994305 | 0.0005120386 | 0.9999501 | 0.1804239 | 0.9999457 | 0.08742626 |  |  | 347346 | 0.9937554 | 0.9866385 | 0.00119545 | 0.9950873 | 0.008152416 | 0.9950863 | 0.004945956 |  |  | 242460 | 0.9744259 | 0.9670213 | 0.003370358 | 0.9713411 | 0.007591843 | 0.9713398 | 0.005614539 |  |  | 389880 | 0.9733339 | 0.9150489 | 0.005029208 | 0.9777439 | 0.007908284 | 0.9777419 | 0.008927269 |  |  | 690660 | 0.9599408 | 0.8678712 | 0.01161355 | 0.9653012 | 0.007311435 | 0.9653016 | 0.01118065
|  |  | 123492 | 1.002234 | 0.9994305 | 0.0005120386 | 0.9999501 | 0.1804239 | 0.9999457 | 0.08742626 |  |  | 347646 | 0.9937554 | 0.9866385 | 0.00119545 | 0.9950918 | 0.008151791 | 0.9950909 | 0.004945661 |  |  | 242760 | 0.9733469 | 0.9670213 | 0.003370358 | 0.971383 | 0.007591829 | 0.9713817 | 0.005614575 |  |  | 390180 | 0.9750154 | 0.9150489 | 0.005029208 | 0.9777598 | 0.007907554 | 0.9777578 | 0.00892669 |  |  | 690960 | 0.9644167 | 0.8678712 | 0.01161355 | 0.9653277 | 0.007311043 | 0.965328 | 0.01118009
|  |  | 123792 | 1.000442 | 0.9994305 | 0.0005120386 | 0.9999501 | 0.1804239 | 0.9999457 | 0.08742626 |  |  | 347946 | 0.9937554 | 0.9866385 | 0.00119545 | 0.9950963 | 0.008151168 | 0.9950954 | 0.004945367 |  |  | 243060 | 0.9733469 | 0.9670213 | 0.003370358 | 0.9714249 | 0.007591812 | 0.9714236 | 0.005614609 |  |  | 390480 | 0.9733339 | 0.9150489 | 0.005029208 | 0.9777757 | 0.007906827 | 0.9777736 | 0.008926113 |  |  | 691260 | 0.9599408 | 0.8678712 | 0.01161355 | 0.9653541 | 0.007310651 | 0.9653545 | 0.01117954
|  |  | 124092 | 0.9995459 | 0.9994305 | 0.0005120386 | 0.9999501 | 0.1804239 | 0.9999457 | 0.08742626 |  |  | 348246 | 0.9927949 | 0.9866385 | 0.00119545 | 0.9951008 | 0.008150547 | 0.9950999 | 0.004945074 |  |  | 243360 | 0.9744259 | 0.9670213 | 0.003370358 | 0.9714667 | 0.007591791 | 0.9714654 | 0.00561464 |  |  | 390780 | 0.9750154 | 0.9150489 | 0.005029208 | 0.9777915 | 0.007906102 | 0.9777894 | 0.008925539 |  |  | 691560 | 0.9577029 | 0.8678712 | 0.01161355 | 0.9653805 | 0.00731026 | 0.9653809 | 0.01117898
|  |  | 124392 | 1.000442 | 0.9994305 | 0.0005120386 | 0.9999501 | 0.1804239 | 0.9999457 | 0.08742626 |  |  | 348546 | 0.9918345 | 0.9866385 | 0.00119545 | 0.9951053 | 0.008149928 | 0.9951043 | 0.004944782 |  |  | 243660 | 0.9744259 | 0.9670213 | 0.003370358 | 0.9715084 | 0.007591767 | 0.9715071 | 0.005614668 |  |  | 391080 | 0.9766969 | 0.9150489 | 0.005029208 | 0.9778072 | 0.007905381 | 0.9778051 | 0.008924967 |  |  | 691860 | 0.9621788 | 0.8678712 | 0.01161355 | 0.9654069 | 0.007309869 | 0.9654072 | 0.01117843
|  |  | 124692 | 1.000442 | 0.9994305 | 0.0005120386 | 0.9999501 | 0.1804239 | 0.9999457 | 0.08742626 |  |  | 348846 | 0.990874 | 0.9866385 | 0.00119545 | 0.9951098 | 0.008149311 | 0.9951088 | 0.004944491 |  |  | 243960 | 0.9744259 | 0.9670213 | 0.003370358 | 0.9715501 | 0.007591739 | 0.9715488 | 0.005614694 |  |  | 391380 | 0.9750154 | 0.9150489 | 0.005029208 | 0.977823 | 0.007904661 | 0.9778208 | 0.008924398 |  |  | 692160 | 0.9599408 | 0.8678712 | 0.01161355 | 0.9654332 | 0.007309478 | 0.9654336 | 0.01117787
|  |  | 124992 | 0.9995459 | 0.9994305 | 0.0005120386 | 0.9999501 | 0.1804239 | 0.9999457 | 0.08742626 |  |  | 349146 | 0.9918345 | 0.9866385 | 0.00119545 | 0.9951142 | 0.008148697 | 0.9951133 | 0.004944201 |  |  | 244260 | 0.9744259 | 0.9670213 | 0.003370358 | 0.9715917 | 0.007591708 | 0.9715904 | 0.005614718 |  |  | 391680 | 0.9750154 | 0.9150489 | 0.005029208 | 0.9778386 | 0.007903945 | 0.9778365 | 0.00892383 |  |  | 692460 | 0.9554649 | 0.8678712 | 0.01161355 | 0.9654595 | 0.007309088 | 0.9654599 | 0.01117732
|  |  | 125292 | 1.001338 | 0.9994305 | 0.0005120386 | 0.9999501 | 0.1804239 | 0.9999457 | 0.08742626 |  |  | 349446 | 0.9918345 | 0.9866385 | 0.00119545 | 0.9951186 | 0.008148085 | 0.9951177 | 0.004943912 |  |  | 244560 | 0.9711889 | 0.9670213 | 0.003370358 | 0.9716333 | 0.007591673 | 0.9716319 | 0.005614739 |  |  | 391980 | 0.9783783 | 0.9150489 | 0.005029208 | 0.9778543 | 0.007903232 | 0.9778521 | 0.008923265 |  |  | 692760 | 0.9554649 | 0.8678712 | 0.01161355 | 0.9654858 | 0.007308699 | 0.9654861 | 0.01117676
|  |  | 125592 | 0.9995459 | 0.9994305 | 0.0005120386 | 0.9999501 | 0.1804239 | 0.9999457 | 0.08742626 |  |  | 349746 | 0.9918345 | 0.9866385 | 0.00119545 | 0.9951231 | 0.008147474 | 0.9951221 | 0.004943624 |  |  | 244860 | 0.9722679 | 0.9670213 | 0.003370358 | 0.9716747 | 0.007591634 | 0.9716734 | 0.005614757 |  |  | 392280 | 0.9783783 | 0.9150489 | 0.005029208 | 0.9778699 | 0.007902521 | 0.9778677 | 0.008922702 |  |  | 693060 | 0.9509891 | 0.8678712 | 0.01161355 | 0.9655121 | 0.00730831 | 0.9655124 | 0.01117621
|  |  | 125892 | 1.001338 | 0.9994305 | 0.0005120386 | 0.9999501 | 0.1804239 | 0.9999457 | 0.08742626 |  |  | 350046 | 0.9918345 | 0.9866385 | 0.00119545 | 0.9951275 | 0.008146866 | 0.9951266 | 0.004943337 |  |  | 245160 | 0.9722679 | 0.9670213 | 0.003370358 | 0.9717161 | 0.007591592 | 0.9717148 | 0.005614773 |  |  | 392580 | 0.9766969 | 0.9150489 | 0.005029208 | 0.9778854 | 0.007901813 | 0.9778833 | 0.008922141 |  |  | 693360 | 0.9554649 | 0.8678712 | 0.01161355 | 0.9655383 | 0.007307921 | 0.9655386 | 0.01117566
|  |  | 126192 | 1.000442 | 0.9994305 | 0.0005120386 | 0.9999501 | 0.1804239 | 0.9999457 | 0.08742626 |  |  | 350346 | 0.9927949 | 0.9866385 | 0.00119545 | 0.9951319 | 0.00814626 | 0.995131 | 0.004943052 |  |  | 245460 | 0.9744259 | 0.9670213 | 0.003370358 | 0.9717574 | 0.007591547 | 0.9717561 | 0.005614787 |  |  | 392880 | 0.9766969 | 0.9150489 | 0.005029208 | 0.9779009 | 0.007901107 | 0.9778988 | 0.008921583 |  |  | 693660 | 0.9577029 | 0.8678712 | 0.01161355 | 0.9655645 | 0.007307533 | 0.9655648 | 0.01117511
|  |  | 126492 | 1.000442 | 0.9994305 | 0.0005120386 | 0.9999501 | 0.1804239 | 0.9999457 | 0.08742626 |  |  | 350646 | 0.9927949 | 0.9866385 | 0.00119545 | 0.9951363 | 0.008145656 | 0.9951354 | 0.004942767 |  |  | 245760 | 0.9733469 | 0.9670213 | 0.003370358 | 0.9717987 | 0.007591498 | 0.9717974 | 0.005614798 |  |  | 393180 | 0.9733339 | 0.9150489 | 0.005029208 | 0.9779164 | 0.007900405 | 0.9779142 | 0.008921027 |  |  | 693960 | 0.9644167 | 0.8678712 | 0.01161355 | 0.9655907 | 0.007307145 | 0.9655909 | 0.01117455
|  |  | 126792 | 1.000442 | 0.9994305 | 0.0005120386 | 0.9999501 | 0.1804239 | 0.9999457 | 0.08742626 |  |  | 350946 | 0.9937554 | 0.9866385 | 0.00119545 | 0.9951406 | 0.008145054 | 0.9951398 | 0.004942483 |  |  | 246060 | 0.9733469 | 0.9670213 | 0.003370358 | 0.9718399 | 0.007591445 | 0.9718386 | 0.005614807 |  |  | 393480 | 0.9733339 | 0.9150489 | 0.005029208 | 0.9779318 | 0.007899705 | 0.9779296 | 0.008920473 |  |  | 694260 | 0.9621788 | 0.8678712 | 0.01161355 | 0.9656168 | 0.007306758 | 0.9656171 | 0.011174
|  |  | 127092 | 1.000442 | 0.9994305 | 0.0005120386 | 0.9999501 | 0.1804239 | 0.9999457 | 0.08742626 |  |  | 351246 | 0.9927949 | 0.9866385 | 0.00119545 | 0.995145 | 0.008144455 | 0.9951441 | 0.004942201 |  |  | 246360 | 0.9701099 | 0.9670213 | 0.003370358 | 0.971881 | 0.007591389 | 0.9718797 | 0.005614813 |  |  | 393780 | 0.9766969 | 0.9150489 | 0.005029208 | 0.9779472 | 0.007899008 | 0.977945 | 0.008919921 |  |  | 694560 | 0.9554649 | 0.8678712 | 0.01161355 | 0.9656429 | 0.007306371 | 0.9656432 | 0.01117345
|  |  | 127392 | 1.000442 | 0.9994305 | 0.0005120386 | 0.9999501 | 0.1804239 | 0.9999457 | 0.08742626 |  |  | 351546 | 0.9927949 | 0.9866385 | 0.00119545 | 0.9951494 | 0.008143857 | 0.9951485 | 0.004941919 |  |  | 246660 | 0.9701099 | 0.9670213 | 0.003370358 | 0.9719221 | 0.00759133 | 0.9719208 | 0.005614816 |  |  | 394080 | 0.9783783 | 0.9150489 | 0.005029208 | 0.9779625 | 0.007898313 | 0.9779603 | 0.008919371 |  |  | 694860 | 0.9599408 | 0.8678712 | 0.01161355 | 0.965669 | 0.007305985 | 0.9656692 | 0.01117291
|  |  | 127692 | 1.000442 | 0.9994305 | 0.0005120386 | 0.9999501 | 0.1804239 | 0.9999457 | 0.08742626 |  |  | 351846 | 0.9927949 | 0.9866385 | 0.00119545 | 0.9951537 | 0.008143262 | 0.9951529 | 0.004941638 |  |  | 246960 | 0.9711889 | 0.9670213 | 0.003370358 | 0.9719631 | 0.007591267 | 0.9719618 | 0.005614818 |  |  | 394380 | 0.9783783 | 0.9150489 | 0.005029208 | 0.9779778 | 0.007897621 | 0.9779756 | 0.008918824 |  |  | 695160 | 0.9644167 | 0.8678712 | 0.01161355 | 0.965695 | 0.007305599 | 0.9656953 | 0.01117236
|  |  | 127992 | 0.9995459 | 0.9994305 | 0.0005120386 | 0.9999501 | 0.1804239 | 0.9999457 | 0.08742626 |  |  | 352146 | 0.9937554 | 0.9866385 | 0.00119545 | 0.995158 | 0.008142668 | 0.9951572 | 0.004941359 |  |  | 247260 | 0.9711889 | 0.9670213 | 0.003370358 | 0.972004 | 0.007591201 | 0.9720027 | 0.005614817 |  |  | 394680 | 0.9750154 | 0.9150489 | 0.005029208 | 0.977993 | 0.007896932 | 0.9779908 | 0.008918279 |  |  | 695460 | 0.9599408 | 0.8678712 | 0.01161355 | 0.965721 | 0.007305214 | 0.9657213 | 0.01117181
|  |  | 128292 | 1.001338 | 0.9994305 | 0.0005120386 | 0.9999501 | 0.1804239 | 0.9999457 | 0.08742626 |  |  | 352446 | 0.9918345 | 0.9866385 | 0.00119545 | 0.9951624 | 0.008142077 | 0.9951615 | 0.00494108 |  |  | 247560 | 0.9701099 | 0.9670213 | 0.003370358 | 0.9720449 | 0.007591132 | 0.9720436 | 0.005614813 |  |  | 394980 | 0.9733339 | 0.9150489 | 0.005029208 | 0.9780083 | 0.007896245 | 0.978006 | 0.008917736 |  |  | 695760 | 0.9621788 | 0.8678712 | 0.01161355 | 0.965747 | 0.007304829 | 0.9657472 | 0.01117126
|  |  | 128592 | 1.000442 | 0.9994305 | 0.0005120386 | 0.9999501 | 0.1804239 | 0.9999457 | 0.08742626 |  |  | 352746 | 0.9927949 | 0.9866385 | 0.00119545 | 0.9951667 | 0.008141487 | 0.9951659 | 0.004940803 |  |  | 247860 | 0.9679518 | 0.9670213 | 0.003370358 | 0.9720857 | 0.007591059 | 0.9720844 | 0.005614807 |  |  | 395280 | 0.9766969 | 0.9150489 | 0.005029208 | 0.9780234 | 0.007895561 | 0.9780212 | 0.008917195 |  |  | 696060 | 0.9599408 | 0.8678712 | 0.01161355 | 0.965773 | 0.007304445 | 0.9657732 | 0.01117072
|  |  | 128892 | 1.000442 | 0.9994305 | 0.0005120386 | 0.9999501 | 0.1804239 | 0.9999457 | 0.08742626 |  |  | 353046 | 0.9927949 | 0.9866385 | 0.00119545 | 0.995171 | 0.0081409 | 0.9951702 | 0.004940526 |  |  | 248160 | 0.9668728 | 0.9670213 | 0.003370358 | 0.9721264 | 0.007590982 | 0.9721251 | 0.005614799 |  |  | 395580 | 0.9800598 | 0.9150489 | 0.005029208 | 0.9780386 | 0.00789488 | 0.9780363 | 0.008916656 |  |  | 696360 | 0.9554649 | 0.8678712 | 0.01161355 | 0.9657989 | 0.007304061 | 0.9657991 | 0.01117017
|  |  | 129192 | 1.000442 | 0.9994305 | 0.0005120386 | 0.9999501 | 0.1804239 | 0.9999457 | 0.08742626 |  |  | 353346 | 0.9937554 | 0.9866385 | 0.00119545 | 0.9951752 | 0.008140315 | 0.9951745 | 0.004940251 |  |  | 248460 | 0.9690308 | 0.9670213 | 0.003370358 | 0.9721671 | 0.007590903 | 0.9721658 | 0.005614788 |  |  | 395880 | 0.9766969 | 0.9150489 | 0.005029208 | 0.9780536 | 0.007894201 | 0.9780514 | 0.00891612 |  |  | 696660 | 0.953227 | 0.8678712 | 0.01161355 | 0.9658248 | 0.007303677 | 0.965825 | 0.01116962
|  |  | 129492 | 1.000442 | 0.9994305 | 0.0005120386 | 0.9999501 | 0.1804239 | 0.9999457 | 0.08742626 |  |  | 353646 | 0.9927949 | 0.9866385 | 0.00119545 | 0.9951795 | 0.008139732 | 0.9951787 | 0.004939976 |  |  | 248760 | 0.9701099 | 0.9670213 | 0.003370358 | 0.9722077 | 0.00759082 | 0.9722064 | 0.005614775 |  |  | 396180 | 0.9750154 | 0.9150489 | 0.005029208 | 0.9780687 | 0.007893525 | 0.9780664 | 0.008915586 |  |  | 696960 | 0.9599408 | 0.8678712 | 0.01161355 | 0.9658507 | 0.007303294 | 0.9658509 | 0.01116908
|  |  | 129792 | 1.001338 | 0.9994305 | 0.0005120386 | 0.9999501 | 0.1804239 | 0.9999457 | 0.08742626 |  |  | 353946 | 0.9918345 | 0.9866385 | 0.00119545 | 0.9951838 | 0.008139151 | 0.995183 | 0.004939703 |  |  | 249060 | 0.9711889 | 0.9670213 | 0.003370358 | 0.9722482 | 0.007590734 | 0.9722469 | 0.00561476 |  |  | 396480 | 0.9750154 | 0.9150489 | 0.005029208 | 0.9780837 | 0.007892852 | 0.9780814 | 0.008915054 |  |  | 697260 | 0.9621788 | 0.8678712 | 0.01161355 | 0.9658765 | 0.007302912 | 0.9658767 | 0.01116854
|  |  | 130092 | 1.001338 | 0.9994305 | 0.0005120386 | 0.9999501 | 0.1804239 | 0.9999457 | 0.08742626 |  |  | 354246 | 0.9927949 | 0.9866385 | 0.00119545 | 0.995188 | 0.008138572 | 0.9951873 | 0.00493943 |  |  | 249360 | 0.9690308 | 0.9670213 | 0.003370358 | 0.9722887 | 0.007590644 | 0.9722874 | 0.005614742 |  |  | 396780 | 0.9733339 | 0.9150489 | 0.005029208 | 0.9780986 | 0.007892181 | 0.9780964 | 0.008914524 |  |  | 697560 | 0.9577029 | 0.8678712 | 0.01161355 | 0.9659023 | 0.00730253 | 0.9659025 | 0.01116799
|  |  | 130392 | 1.001338 | 0.9994305 | 0.0005120386 | 0.9999501 | 0.1804239 | 0.9999457 | 0.08742626 |  |  | 354546 | 0.9937554 | 0.9866385 | 0.00119545 | 0.9951923 | 0.008137995 | 0.9951915 | 0.004939159 |  |  | 249660 | 0.9679518 | 0.9670213 | 0.003370358 | 0.9723291 | 0.007590551 | 0.9723278 | 0.005614722 |  |  | 397080 | 0.9783783 | 0.9150489 | 0.005029208 | 0.9781136 | 0.007891513 | 0.9781113 | 0.008913996 |  |  | 697860 | 0.9554649 | 0.8678712 | 0.01161355 | 0.9659281 | 0.007302148 | 0.9659283 | 0.01116745
|  |  | 130692 | 1.000442 | 0.9994305 | 0.0005120386 | 0.9999501 | 0.1804239 | 0.9999457 | 0.08742626 |  |  | 354846 | 0.9927949 | 0.9866385 | 0.00119545 | 0.9951965 | 0.00813742 | 0.9951958 | 0.004938888 |  |  | 249960 | 0.9679518 | 0.9670213 | 0.003370358 | 0.9723695 | 0.007590455 | 0.9723681 | 0.0056147 |  |  | 397380 | 0.9766969 | 0.9150489 | 0.005029208 | 0.9781285 | 0.007890847 | 0.9781262 | 0.00891347 |  |  | 698160 | 0.9599408 | 0.8678712 | 0.01161355 | 0.9659538 | 0.007301767 | 0.965954 | 0.01116691
|  |  | 130992 | 1.000442 | 0.9994305 | 0.0005120386 | 0.9999501 | 0.1804239 | 0.9999457 | 0.08742626 |  |  | 355146 | 0.9918345 | 0.9866385 | 0.00119545 | 0.9952007 | 0.008136847 | 0.9952 | 0.004938619 |  |  | 250260 | 0.9679518 | 0.9670213 | 0.003370358 | 0.9724097 | 0.007590356 | 0.9724084 | 0.005614675 |  |  | 397680 | 0.9766969 | 0.9150489 | 0.005029208 | 0.9781433 | 0.007890184 | 0.978141 | 0.008912946 |  |  | 698460 | 0.9666547 | 0.8678712 | 0.01161355 | 0.9659795 | 0.007301386 | 0.9659797 | 0.01116637
|  |  | 131292 | 1.001338 | 0.9994305 | 0.0005120386 | 0.9999501 | 0.1804239 | 0.9999457 | 0.08742626 |  |  | 355446 | 0.9918345 | 0.9866385 | 0.00119545 | 0.9952049 | 0.008136276 | 0.9952042 | 0.00493835 |  |  | 250560 | 0.9668728 | 0.9670213 | 0.003370358 | 0.9724499 | 0.007590253 | 0.9724486 | 0.005614649 |  |  | 397980 | 0.9766969 | 0.9150489 | 0.005029208 | 0.9781581 | 0.007889523 | 0.9781558 | 0.008912425 |  |  | 698760 | 0.9577029 | 0.8678712 | 0.01161355 | 0.9660052 | 0.007301006 | 0.9660054 | 0.01116583
|  |  | 131592 | 1.000442 | 0.9994305 | 0.0005120386 | 0.9999501 | 0.1804239 | 0.9999457 | 0.08742626 |  |  | 355746 | 0.9918345 | 0.9866385 | 0.00119545 | 0.9952091 | 0.008135707 | 0.9952084 | 0.004938083 |  |  | 250860 | 0.9679518 | 0.9670213 | 0.003370358 | 0.9724901 | 0.007590147 | 0.9724888 | 0.005614619 |  |  | 398280 | 0.9800598 | 0.9150489 | 0.005029208 | 0.9781729 | 0.007888865 | 0.9781706 | 0.008911906 |  |  | 699060 | 0.9577029 | 0.8678712 | 0.01161355 | 0.9660309 | 0.007300626 | 0.966031 | 0.01116529
|  |  | 131892 | 1.000442 | 0.9994305 | 0.0005120386 | 0.9999501 | 0.1804239 | 0.9999457 | 0.08742626 |  |  | 356046 | 0.9927949 | 0.9866385 | 0.00119545 | 0.9952133 | 0.008135141 | 0.9952126 | 0.004937816 |  |  | 251160 | 0.9657938 | 0.9670213 | 0.003370358 | 0.9725302 | 0.007590038 | 0.9725288 | 0.005614588 |  |  | 398580 | 0.9783783 | 0.9150489 | 0.005029208 | 0.9781876 | 0.00788821 | 0.9781853 | 0.008911388 |  |  | 699360 | 0.9554649 | 0.8678712 | 0.01161355 | 0.9660565 | 0.007300247 | 0.9660567 | 0.01116475
|  |  | 132192 | 1.000442 | 0.9994305 | 0.0005120386 | 0.9999501 | 0.1804239 | 0.9999457 | 0.08742626 |  |  | 356346 | 0.9918345 | 0.9866385 | 0.00119545 | 0.9952175 | 0.008134576 | 0.9952168 | 0.004937551 |  |  | 251460 | 0.9679518 | 0.9670213 | 0.003370358 | 0.9725702 | 0.007589926 | 0.9725689 | 0.005614554 |  |  | 398880 | 0.9766969 | 0.9150489 | 0.005029208 | 0.9782022 | 0.007887557 | 0.9781999 | 0.008910873 |  |  | 699660 | 0.953227 | 0.8678712 | 0.01161355 | 0.9660821 | 0.007299868 | 0.9660823 | 0.01116421
|  |  | 132492 | 1.001338 | 0.9994305 | 0.0005120386 | 0.9999501 | 0.1804239 | 0.9999457 | 0.08742626 |  |  | 356646 | 0.9927949 | 0.9866385 | 0.00119545 | 0.9952216 | 0.008134013 | 0.995221 | 0.004937286 |  |  | 251760 | 0.9679518 | 0.9670213 | 0.003370358 | 0.9726101 | 0.007589811 | 0.9726088 | 0.005614518 |  |  | 399180 | 0.9766969 | 0.9150489 | 0.005029208 | 0.9782169 | 0.007886907 | 0.9782146 | 0.00891036 |  |  | 699960 | 0.9621788 | 0.8678712 | 0.01161355 | 0.9661077 | 0.00729949 | 0.9661078 | 0.01116367
|  |  | 132792 | 1.000442 | 0.9994305 | 0.0005120386 | 0.9999501 | 0.1804239 | 0.9999457 | 0.08742626 |  |  | 356946 | 0.9918345 | 0.9866385 | 0.00119545 | 0.9952258 | 0.008133452 | 0.9952251 | 0.004937023 |  |  | 252060 | 0.9668728 | 0.9670213 | 0.003370358 | 0.97265 | 0.007589692 | 0.9726487 | 0.00561448 |  |  | 399480 | 0.9766969 | 0.9150489 | 0.005029208 | 0.9782315 | 0.007886259 | 0.9782292 | 0.008909849 |  |  | 700260 | 0.9621788 | 0.8678712 | 0.01161355 | 0.9661332 | 0.007299112 | 0.9661334 | 0.01116313
|  |  | 133092 | 1.000442 | 0.9994305 | 0.0005120386 | 0.9999501 | 0.1804239 | 0.9999457 | 0.08742626 |  |  | 357246 | 0.9918345 | 0.9866385 | 0.00119545 | 0.9952299 | 0.008132894 | 0.9952293 | 0.00493676 |  |  | 252360 | 0.9668728 | 0.9670213 | 0.003370358 | 0.9726898 | 0.00758957 | 0.9726885 | 0.005614439 |  |  | 399780 | 0.9766969 | 0.9150489 | 0.005029208 | 0.978246 | 0.007885614 | 0.9782437 | 0.00890934 |  |  | 700560 | 0.9577029 | 0.8678712 | 0.01161355 | 0.9661588 | 0.007298734 | 0.9661589 | 0.0111626
|  |  | 133392 | 1.001338 | 0.9994305 | 0.0005120386 | 0.9999501 | 0.1804239 | 0.9999457 | 0.08742626 |  |  | 357546 | 0.9918345 | 0.9866385 | 0.00119545 | 0.9952341 | 0.008132337 | 0.9952334 | 0.004936499 |  |  | 252660 | 0.9668728 | 0.9670213 | 0.003370358 | 0.9727296 | 0.007589445 | 0.9727283 | 0.005614397 |  |  | 400080 | 0.9766969 | 0.9150489 | 0.005029208 | 0.9782606 | 0.007884971 | 0.9782582 | 0.008908833 |  |  | 700860 | 0.9577029 | 0.8678712 | 0.01161355 | 0.9661842 | 0.007298357 | 0.9661843 | 0.01116206
|  |  | 133692 | 1.002234 | 0.9994305 | 0.0005120386 | 0.9999501 | 0.1804239 | 0.9999457 | 0.08742626 |  |  | 357846 | 0.9927949 | 0.9866385 | 0.00119545 | 0.9952382 | 0.008131782 | 0.9952376 | 0.004936238 |  |  | 252960 | 0.9668728 | 0.9670213 | 0.003370358 | 0.9727693 | 0.007589318 | 0.972768 | 0.005614352 |  |  | 400380 | 0.9783783 | 0.9150489 | 0.005029208 | 0.978275 | 0.007884331 | 0.9782727 | 0.008908329 |  |  | 701160 | 0.9577029 | 0.8678712 | 0.01161355 | 0.9662097 | 0.007297981 | 0.9662098 | 0.01116152
|  |  | 133992 | 1.001338 | 0.9994305 | 0.0005120386 | 0.9999501 | 0.1804239 | 0.9999457 | 0.08742626 |  |  | 358146 | 0.9918345 | 0.9866385 | 0.00119545 | 0.9952423 | 0.008131229 | 0.9952417 | 0.004935979 |  |  | 253260 | 0.9690308 | 0.9670213 | 0.003370358 | 0.9728089 | 0.007589186 | 0.9728076 | 0.005614304 |  |  | 400680 | 0.9783783 | 0.9150489 | 0.005029208 | 0.9782895 | 0.007883693 | 0.9782871 | 0.008907826 |  |  | 701460 | 0.9577029 | 0.8678712 | 0.01161355 | 0.9662351 | 0.007297605 | 0.9662352 | 0.01116099
|  |  | 134292 | 1.000442 | 0.9994305 | 0.0005120386 | 0.9999501 | 0.1804239 | 0.9999457 | 0.08742626 |  |  | 358446 | 0.9927949 | 0.9866385 | 0.00119545 | 0.9952464 | 0.008130678 | 0.9952458 | 0.00493572 |  |  | 253560 | 0.9657938 | 0.9670213 | 0.003370358 | 0.9728485 | 0.007589052 | 0.9728472 | 0.005614255 |  |  | 400980 | 0.9800598 | 0.9150489 | 0.005029208 | 0.9783039 | 0.007883058 | 0.9783015 | 0.008907325 |  |  | 701760 | 0.9577029 | 0.8678712 | 0.01161355 | 0.9662605 | 0.007297229 | 0.9662606 | 0.01116045
|  |  | 134592 | 1.000442 | 0.9994305 | 0.0005120386 | 0.9999501 | 0.1804239 | 0.9999457 | 0.08742626 |  |  | 358746 | 0.9927949 | 0.9866385 | 0.00119545 | 0.9952505 | 0.008130129 | 0.9952499 | 0.004935462 |  |  | 253860 | 0.9668728 | 0.9670213 | 0.003370358 | 0.972888 | 0.007588915 | 0.9728867 | 0.005614204 |  |  | 401280 | 0.9800598 | 0.9150489 | 0.005029208 | 0.9783182 | 0.007882425 | 0.9783159 | 0.008906827 |  |  | 702060 | 0.9554649 | 0.8678712 | 0.01161355 | 0.9662859 | 0.007296854 | 0.9662859 | 0.01115992
|  |  | 134892 | 1.001338 | 0.9994305 | 0.0005120386 | 0.9999501 | 0.1804239 | 0.9999457 | 0.08742626 |  |  | 359046 | 0.9927949 | 0.9866385 | 0.00119545 | 0.9952545 | 0.008129583 | 0.995254 | 0.004935206 |  |  | 254160 | 0.9657938 | 0.9670213 | 0.003370358 | 0.9729274 | 0.007588775 | 0.9729261 | 0.00561415 |  |  | 401580 | 0.9783783 | 0.9150489 | 0.005029208 | 0.9783326 | 0.007881795 | 0.9783302 | 0.00890633 |  |  | 702360 | 0.9577029 | 0.8678712 | 0.01161355 | 0.9663112 | 0.007296479 | 0.9663113 | 0.01115939
|  |  | 135192 | 1.001338 | 0.9994305 | 0.0005120386 | 0.9999501 | 0.1804239 | 0.9999457 | 0.08742626 |  |  | 359346 | 0.9927949 | 0.9866385 | 0.00119545 | 0.9952586 | 0.008129038 | 0.995258 | 0.00493495 |  |  | 254460 | 0.9636358 | 0.9670213 | 0.003370358 | 0.9729668 | 0.007588631 | 0.9729655 | 0.005614094 |  |  | 401880 | 0.9750154 | 0.9150489 | 0.005029208 | 0.9783469 | 0.007881167 | 0.9783445 | 0.008905835 |  |  | 702660 | 0.953227 | 0.8678712 | 0.01161355 | 0.9663365 | 0.007296105 | 0.9663366 | 0.01115886
|  |  | 135492 | 1.001338 | 0.9994305 | 0.0005120386 | 0.9999501 | 0.1804239 | 0.9999457 | 0.08742626 |  |  | 359646 | 0.9937554 | 0.9866385 | 0.00119545 | 0.9952626 | 0.008128495 | 0.9952621 | 0.004934695 |  |  | 254760 | 0.9657938 | 0.9670213 | 0.003370358 | 0.9730061 | 0.007588485 | 0.9730048 | 0.005614036 |  |  | 402180 | 0.9750154 | 0.9150489 | 0.005029208 | 0.9783611 | 0.007880542 | 0.9783587 | 0.008905343 |  |  | 702960 | 0.9554649 | 0.8678712 | 0.01161355 | 0.9663618 | 0.007295731 | 0.9663619 | 0.01115832
|  |  | 135792 | 1.000442 | 0.9994305 | 0.0005120386 | 0.9999501 | 0.1804239 | 0.9999457 | 0.08742626 |  |  | 359946 | 0.9918345 | 0.9866385 | 0.00119545 | 0.9952667 | 0.008127954 | 0.9952661 | 0.004934441 |  |  | 255060 | 0.9668728 | 0.9670213 | 0.003370358 | 0.9730453 | 0.007588335 | 0.973044 | 0.005613976 |  |  | 402480 | 0.9750154 | 0.9150489 | 0.005029208 | 0.9783753 | 0.007879919 | 0.9783729 | 0.008904852 |  |  | 703260 | 0.9644167 | 0.8678712 | 0.01161355 | 0.9663871 | 0.007295358 | 0.9663871 | 0.01115779
|  |  | 136092 | 1.001338 | 0.9994305 | 0.0005120386 | 0.9999501 | 0.1804239 | 0.9999457 | 0.08742626 |  |  | 360246 | 0.9927949 | 0.9866385 | 0.00119545 | 0.9952707 | 0.008127415 | 0.9952702 | 0.004934188 |  |  | 255360 | 0.9657938 | 0.9670213 | 0.003370358 | 0.9730845 | 0.007588183 | 0.9730832 | 0.005613913 |  |  | 402780 | 0.9750154 | 0.9150489 | 0.005029208 | 0.9783895 | 0.007879299 | 0.9783871 | 0.008904364 |  |  | 703560 | 0.9621788 | 0.8678712 | 0.01161355 | 0.9664123 | 0.007294985 | 0.9664123 | 0.01115726
|  |  | 136392 | 1.001338 | 0.9994305 | 0.0005120386 | 0.9999501 | 0.1804239 | 0.9999457 | 0.08742626 |  |  | 360546 | 0.9918345 | 0.9866385 | 0.00119545 | 0.9952747 | 0.008126878 | 0.9952742 | 0.004933937 |  |  | 255660 | 0.9668728 | 0.9670213 | 0.003370358 | 0.9731236 | 0.007588027 | 0.9731223 | 0.005613849 |  |  | 403080 | 0.9766969 | 0.9150489 | 0.005029208 | 0.9784036 | 0.007878681 | 0.9784012 | 0.008903877 |  |  | 703860 | 0.953227 | 0.8678712 | 0.01161355 | 0.9664375 | 0.007294613 | 0.9664375 | 0.01115673
|  |  | 136692 | 0.9995459 | 0.9994305 | 0.0005120386 | 0.9999501 | 0.1804239 | 0.9999457 | 0.08742626 |  |  | 360846 | 0.990874 | 0.9866385 | 0.00119545 | 0.9952787 | 0.008126342 | 0.9952782 | 0.004933686 |  |  | 255960 | 0.9668728 | 0.9670213 | 0.003370358 | 0.9731627 | 0.007587869 | 0.9731614 | 0.005613782 |  |  | 403380 | 0.9783783 | 0.9150489 | 0.005029208 | 0.9784177 | 0.007878065 | 0.9784153 | 0.008903393 |  |  | 704160 | 0.9577029 | 0.8678712 | 0.01161355 | 0.9664627 | 0.007294241 | 0.9664627 | 0.0111562
|  |  | 136992 | 1.002234 | 0.9994305 | 0.0005120386 | 0.9999501 | 0.1804239 | 0.9999457 | 0.08742626 |  |  | 361146 | 0.9927949 | 0.9866385 | 0.00119545 | 0.9952827 | 0.008125809 | 0.9952822 | 0.004933436 |  |  | 256260 | 0.9668728 | 0.9670213 | 0.003370358 | 0.9732017 | 0.007587708 | 0.9732004 | 0.005613714 |  |  | 403680 | 0.9817413 | 0.9150489 | 0.005029208 | 0.9784317 | 0.007877452 | 0.9784293 | 0.00890291 |  |  | 704460 | 0.9621788 | 0.8678712 | 0.01161355 | 0.9664878 | 0.00729387 | 0.9664878 | 0.01115568
|  |  | 137292 | 1.00313 | 0.9994305 | 0.0005120386 | 0.9999501 | 0.1804239 | 0.9999457 | 0.08742626 |  |  | 361446 | 0.9918345 | 0.9866385 | 0.00119545 | 0.9952867 | 0.008125278 | 0.9952862 | 0.004933187 |  |  | 256560 | 0.9647148 | 0.9670213 | 0.003370358 | 0.9732406 | 0.007587543 | 0.9732393 | 0.005613643 |  |  | 403980 | 0.9750154 | 0.9150489 | 0.005029208 | 0.9784457 | 0.007876841 | 0.9784433 | 0.00890243 |  |  | 704760 | 0.9577029 | 0.8678712 | 0.01161355 | 0.9665129 | 0.007293499 | 0.9665129 | 0.01115515
|  |  | 137592 | 1.001338 | 0.9994305 | 0.0005120386 | 0.9999501 | 0.1804239 | 0.9999457 | 0.08742626 |  |  | 361746 | 0.9927949 | 0.9866385 | 0.00119545 | 0.9952907 | 0.008124749 | 0.9952902 | 0.004932938 |  |  | 256860 | 0.9657938 | 0.9670213 | 0.003370358 | 0.9732795 | 0.007587376 | 0.9732782 | 0.00561357 |  |  | 404280 | 0.9766969 | 0.9150489 | 0.005029208 | 0.9784597 | 0.007876233 | 0.9784573 | 0.008901951 |  |  | 705060 | 0.9577029 | 0.8678712 | 0.01161355 | 0.966538 | 0.007293128 | 0.966538 | 0.01115462
|  |  | 137892 | 1.000442 | 0.9994305 | 0.0005120386 | 0.9999501 | 0.1804239 | 0.9999457 | 0.08742626 |  |  | 362046 | 0.9927949 | 0.9866385 | 0.00119545 | 0.9952947 | 0.008124221 | 0.9952942 | 0.004932691 |  |  | 257160 | 0.9657938 | 0.9670213 | 0.003370358 | 0.9733183 | 0.007587206 | 0.973317 | 0.005613495 |  |  | 404580 | 0.9783783 | 0.9150489 | 0.005029208 | 0.9784737 | 0.007875627 | 0.9784712 | 0.008901474 |  |  | 705360 | 0.9599408 | 0.8678712 | 0.01161355 | 0.966563 | 0.007292758 | 0.966563 | 0.01115409
|  |  | 138192 | 1.002234 | 0.9994305 | 0.0005120386 | 0.9999501 | 0.1804239 | 0.9999457 | 0.08742626 |  |  | 362346 | 0.9927949 | 0.9866385 | 0.00119545 | 0.9952986 | 0.008123696 | 0.9952982 | 0.004932445 |  |  | 257460 | 0.9668728 | 0.9670213 | 0.003370358 | 0.973357 | 0.007587033 | 0.9733557 | 0.005613418 |  |  | 404880 | 0.9783783 | 0.9150489 | 0.005029208 | 0.9784876 | 0.007875023 | 0.9784851 | 0.008901 |  |  | 705660 | 0.9599408 | 0.8678712 | 0.01161355 | 0.9665881 | 0.007292389 | 0.966588 | 0.01115357
|  |  | 138492 | 1.000442 | 0.9994305 | 0.0005120386 | 0.9999501 | 0.1804239 | 0.9999457 | 0.08742626 |  |  | 362646 | 0.9918345 | 0.9866385 | 0.00119545 | 0.9953026 | 0.008123172 | 0.9953021 | 0.0049322 |  |  | 257760 | 0.9657938 | 0.9670213 | 0.003370358 | 0.9733957 | 0.007586857 | 0.9733944 | 0.005613339 |  |  | 405180 | 0.9766969 | 0.9150489 | 0.005029208 | 0.9785014 | 0.007874422 | 0.9784989 | 0.008900527 |  |  | 705960 | 0.9644167 | 0.8678712 | 0.01161355 | 0.966613 | 0.007292019 | 0.966613 | 0.01115304
|  |  | 138792 | 1.002234 | 0.9994305 | 0.0005120386 | 0.9999501 | 0.1804239 | 0.9999457 | 0.08742626 |  |  | 362946 | 0.9937554 | 0.9866385 | 0.00119545 | 0.9953065 | 0.00812265 | 0.9953061 | 0.004931955 |  |  | 258060 | 0.9657938 | 0.9670213 | 0.003370358 | 0.9734343 | 0.007586678 | 0.973433 | 0.005613258 |  |  | 405480 | 0.9783783 | 0.9150489 | 0.005029208 | 0.9785152 | 0.007873823 | 0.9785128 | 0.008900056 |  |  | 706260 | 0.9621788 | 0.8678712 | 0.01161355 | 0.966638 | 0.007291651 | 0.966638 | 0.01115252
|  |  | 139092 | 1.002234 | 0.9994305 | 0.0005120386 | 0.9999501 | 0.1804239 | 0.9999457 | 0.08742626 |  |  | 363246 | 0.9918345 | 0.9866385 | 0.00119545 | 0.9953104 | 0.00812213 | 0.99531 | 0.004931712 |  |  | 258360 | 0.9647148 | 0.9670213 | 0.003370358 | 0.9734729 | 0.007586496 | 0.9734716 | 0.005613175 |  |  | 405780 | 0.9783783 | 0.9150489 | 0.005029208 | 0.978529 | 0.007873227 | 0.9785265 | 0.008899587 |  |  | 706560 | 0.9554649 | 0.8678712 | 0.01161355 | 0.9666629 | 0.007291283 | 0.9666629 | 0.01115199
|  |  | 139392 | 1.000442 | 0.9994305 | 0.0005120386 | 0.9999501 | 0.1804239 | 0.9999457 | 0.08742626 |  |  | 363546 | 0.9927949 | 0.9866385 | 0.00119545 | 0.9953144 | 0.008121612 | 0.9953139 | 0.00493147 |  |  | 258660 | 0.9657938 | 0.9670213 | 0.003370358 | 0.9735114 | 0.007586311 | 0.97351 | 0.005613089 |  |  | 406080 | 0.9800598 | 0.9150489 | 0.005029208 | 0.9785428 | 0.007872633 | 0.9785403 | 0.008899121 |  |  | 706860 | 0.9554649 | 0.8678712 | 0.01161355 | 0.9666879 | 0.007290915 | 0.9666878 | 0.01115147
|  |  | 139692 | 1.001338 | 0.9994305 | 0.0005120386 | 0.9999501 | 0.1804239 | 0.9999457 | 0.08742626 |  |  | 363846 | 0.9927949 | 0.9866385 | 0.00119545 | 0.9953183 | 0.008121096 | 0.9953179 | 0.004931228 |  |  | 258960 | 0.9647148 | 0.9670213 | 0.003370358 | 0.9735498 | 0.007586124 | 0.9735485 | 0.005613002 |  |  | 406380 | 0.9783783 | 0.9150489 | 0.005029208 | 0.9785565 | 0.007872041 | 0.978554 | 0.008898656 |  |  | 707160 | 0.9577029 | 0.8678712 | 0.01161355 | 0.9667127 | 0.007290548 | 0.9667127 | 0.01115095
|  |  | 139992 | 1.002234 | 0.9994305 | 0.0005120386 | 0.9999501 | 0.1804239 | 0.9999457 | 0.08742626 |  |  | 364146 | 0.9899135 | 0.9866385 | 0.00119545 | 0.9953222 | 0.008120582 | 0.9953218 | 0.004930987 |  |  | 259260 | 0.9647148 | 0.9670213 | 0.003370358 | 0.9735882 | 0.007585933 | 0.9735868 | 0.005612913 |  |  | 406680 | 0.9800598 | 0.9150489 | 0.005029208 | 0.9785701 | 0.007871452 | 0.9785676 | 0.008898193 |  |  | 707460 | 0.9599408 | 0.8678712 | 0.01161355 | 0.9667376 | 0.007290181 | 0.9667375 | 0.01115043
|  |  | 140292 | 1.001338 | 0.9994305 | 0.0005120386 | 0.9999501 | 0.1804239 | 0.9999457 | 0.08742626 |  |  | 364446 | 0.9918345 | 0.9866385 | 0.00119545 | 0.995326 | 0.00812007 | 0.9953257 | 0.004930748 |  |  | 259560 | 0.9636358 | 0.9670213 | 0.003370358 | 0.9736265 | 0.00758574 | 0.9736251 | 0.005612822 |  |  | 406980 | 0.9766969 | 0.9150489 | 0.005029208 | 0.9785838 | 0.007870865 | 0.9785813 | 0.008897732 |  |  | 707760 | 0.9554649 | 0.8678712 | 0.01161355 | 0.9667624 | 0.007289814 | 0.9667623 | 0.0111499
|  |  | 140592 | 1.001338 | 0.9994305 | 0.0005120386 | 0.9999501 | 0.1804239 | 0.9999457 | 0.08742626 |  |  | 364746 | 0.9918345 | 0.9866385 | 0.00119545 | 0.9953299 | 0.00811956 | 0.9953295 | 0.004930509 |  |  | 259860 | 0.9625568 | 0.9670213 | 0.003370358 | 0.9736647 | 0.007585544 | 0.9736634 | 0.005612728 |  |  | 407280 | 0.9750154 | 0.9150489 | 0.005029208 | 0.9785974 | 0.00787028 | 0.9785948 | 0.008897272 |  |  | 708060 | 0.9644167 | 0.8678712 | 0.01161355 | 0.9667872 | 0.007289448 | 0.9667871 | 0.01114938
|  |  | 140892 | 1.002234 | 0.9994305 | 0.0005120386 | 0.9999501 | 0.1804239 | 0.9999457 | 0.08742626 |  |  | 365046 | 0.9927949 | 0.9866385 | 0.00119545 | 0.9953338 | 0.008119051 | 0.9953334 | 0.004930271 |  |  | 260160 | 0.9647148 | 0.9670213 | 0.003370358 | 0.9737029 | 0.007585346 | 0.9737016 | 0.005612633 |  |  | 407580 | 0.9766969 | 0.9150489 | 0.005029208 | 0.9786109 | 0.007869698 | 0.9786084 | 0.008896815 |  |  | 708360 | 0.9577029 | 0.8678712 | 0.01161355 | 0.966812 | 0.007289083 | 0.9668119 | 0.01114886
|  |  | 141192 | 1.001338 | 0.9994305 | 0.0005120386 | 0.9999501 | 0.1804239 | 0.9999457 | 0.08742626 |  |  | 365346 | 0.9927949 | 0.9866385 | 0.00119545 | 0.9953376 | 0.008118544 | 0.9953373 | 0.004930034 |  |  | 260460 | 0.9668728 | 0.9670213 | 0.003370358 | 0.973741 | 0.007585144 | 0.9737397 | 0.005612536 |  |  | 407880 | 0.9750154 | 0.9150489 | 0.005029208 | 0.9786245 | 0.007869118 | 0.9786219 | 0.00889636 |  |  | 708660 | 0.9621788 | 0.8678712 | 0.01161355 | 0.9668367 | 0.007288718 | 0.9668366 | 0.01114834
|  |  | 141492 | 1.001338 | 0.9994305 | 0.0005120386 | 0.9999501 | 0.1804239 | 0.9999457 | 0.08742626 |  |  | 365646 | 0.9937554 | 0.9866385 | 0.00119545 | 0.9953415 | 0.00811804 | 0.9953411 | 0.004929798 |  |  | 260760 | 0.9657938 | 0.9670213 | 0.003370358 | 0.9737791 | 0.00758494 | 0.9737777 | 0.005612437 |  |  | 408180 | 0.9766969 | 0.9150489 | 0.005029208 | 0.9786379 | 0.00786854 | 0.9786354 | 0.008895906 |  |  | 708960 | 0.9599408 | 0.8678712 | 0.01161355 | 0.9668614 | 0.007288354 | 0.9668613 | 0.01114783
|  |  | 141792 | 1.001338 | 0.9994305 | 0.0005120386 | 0.9999501 | 0.1804239 | 0.9999457 | 0.08742626 |  |  | 365946 | 0.9927949 | 0.9866385 | 0.00119545 | 0.9953453 | 0.008117537 | 0.995345 | 0.004929563 |  |  | 261060 | 0.9647148 | 0.9670213 | 0.003370358 | 0.9738171 | 0.007584733 | 0.9738157 | 0.005612336 |  |  | 408480 | 0.9766969 | 0.9150489 | 0.005029208 | 0.9786514 | 0.007867964 | 0.9786488 | 0.008895455 |  |  | 709260 | 0.9599408 | 0.8678712 | 0.01161355 | 0.9668861 | 0.007287989 | 0.966886 | 0.01114731
|  |  | 142092 | 1.002234 | 0.9994305 | 0.0005120386 | 0.9999501 | 0.1804239 | 0.9999457 | 0.08742626 |  |  | 366246 | 0.9918345 | 0.9866385 | 0.00119545 | 0.9953491 | 0.008117036 | 0.9953488 | 0.004929329 |  |  | 261360 | 0.9647148 | 0.9670213 | 0.003370358 | 0.973855 | 0.007584523 | 0.9738537 | 0.005612233 |  |  | 408780 | 0.9817413 | 0.9150489 | 0.005029208 | 0.9786648 | 0.007867391 | 0.9786622 | 0.008895005 |  |  | 709560 | 0.9621788 | 0.8678712 | 0.01161355 | 0.9669107 | 0.007287626 | 0.9669106 | 0.01114679
|  |  | 142392 | 1.002234 | 0.9994305 | 0.0005120386 | 0.9999501 | 0.1804239 | 0.9999457 | 0.08742626 |  |  | 366546 | 0.9927949 | 0.9866385 | 0.00119545 | 0.9953529 | 0.008116536 | 0.9953526 | 0.004929096 |  |  | 261660 | 0.9657938 | 0.9670213 | 0.003370358 | 0.9738929 | 0.00758431 | 0.9738915 | 0.005612128 |  |  | 409080 | 0.9800598 | 0.9150489 | 0.005029208 | 0.9786782 | 0.00786682 | 0.9786756 | 0.008894557 |  |  | 709860 | 0.9577029 | 0.8678712 | 0.01161355 | 0.9669354 | 0.007287263 | 0.9669352 | 0.01114627
|  |  | 142692 | 1.001338 | 0.9994305 | 0.0005120386 | 0.9999501 | 0.1804239 | 0.9999457 | 0.08742626 |  |  | 366846 | 0.9927949 | 0.9866385 | 0.00119545 | 0.9953567 | 0.008116039 | 0.9953564 | 0.004928863 |  |  | 261960 | 0.9636358 | 0.9670213 | 0.003370358 | 0.9739307 | 0.007584095 | 0.9739294 | 0.005612021 |  |  | 409380 | 0.9783783 | 0.9150489 | 0.005029208 | 0.9786915 | 0.007866252 | 0.9786889 | 0.008894111 |  |  | 710160 | 0.9599408 | 0.8678712 | 0.01161355 | 0.96696 | 0.0072869 | 0.9669598 | 0.01114576
|  |  | 142992 | 1.002234 | 0.9994305 | 0.0005120386 | 0.9999501 | 0.1804239 | 0.9999457 | 0.08742626 |  |  | 367146 | 0.9947158 | 0.9866385 | 0.00119545 | 0.9953605 | 0.008115544 | 0.9953602 | 0.004928632 |  |  | 262260 | 0.9647148 | 0.9670213 | 0.003370358 | 0.9739684 | 0.007583877 | 0.9739671 | 0.005611912 |  |  | 409680 | 0.9733339 | 0.9150489 | 0.005029208 | 0.9787048 | 0.007865685 | 0.9787022 | 0.008893667 |  |  | 710460 | 0.9599408 | 0.8678712 | 0.01161355 | 0.9669845 | 0.007286538 | 0.9669844 | 0.01114524
|  |  | 143292 | 0.9995459 | 0.9994305 | 0.0005120386 | 0.9999501 | 0.1804239 | 0.9999457 | 0.08742626 |  |  | 367446 | 0.9918345 | 0.9866385 | 0.00119545 | 0.9953643 | 0.00811505 | 0.995364 | 0.004928401 |  |  | 262560 | 0.9636358 | 0.9670213 | 0.003370358 | 0.9740061 | 0.007583657 | 0.9740048 | 0.005611801 |  |  | 409980 | 0.9750154 | 0.9150489 | 0.005029208 | 0.9787181 | 0.007865121 | 0.9787155 | 0.008893224 |  |  | 710760 | 0.9599408 | 0.8678712 | 0.01161355 | 0.9670091 | 0.007286176 | 0.9670089 | 0.01114473
|  |  | 143592 | 1.001338 | 0.9994305 | 0.0005120386 | 0.9999501 | 0.1804239 | 0.9999457 | 0.08742626 |  |  | 367746 | 0.9927949 | 0.9866385 | 0.00119545 | 0.9953681 | 0.008114558 | 0.9953678 | 0.004928171 |  |  | 262860 | 0.9647148 | 0.9670213 | 0.003370358 | 0.9740437 | 0.007583434 | 0.9740424 | 0.005611688 |  |  | 410280 | 0.9783783 | 0.9150489 | 0.005029208 | 0.9787313 | 0.007864559 | 0.9787287 | 0.008892784 |  |  | 711060 | 0.9577029 | 0.8678712 | 0.01161355 | 0.9670336 | 0.007285815 | 0.9670334 | 0.01114421
|  |  | 143892 | 1.002234 | 0.9994305 | 0.0005120386 | 0.9999501 | 0.1804239 | 0.9999457 | 0.08742626 |  |  | 368046 | 0.9937554 | 0.9866385 | 0.00119545 | 0.9953718 | 0.008114068 | 0.9953716 | 0.004927943 |  |  | 263160 | 0.9636358 | 0.9670213 | 0.003370358 | 0.9740813 | 0.007583208 | 0.97408 | 0.005611574 |  |  | 410580 | 0.9783783 | 0.9150489 | 0.005029208 | 0.9787445 | 0.007864 | 0.9787419 | 0.008892345 |  |  | 711360 | 0.9577029 | 0.8678712 | 0.01161355 | 0.9670581 | 0.007285454 | 0.9670579 | 0.0111437
|  |  | 144192 | 1.000442 | 0.9994305 | 0.0005120386 | 0.9999501 | 0.1804239 | 0.9999457 | 0.08742626 |  |  | 368346 | 0.9937554 | 0.9866385 | 0.00119545 | 0.9953756 | 0.00811358 | 0.9953754 | 0.004927715 |  |  | 263460 | 0.9625568 | 0.9670213 | 0.003370358 | 0.9741188 | 0.007582979 | 0.9741175 | 0.005611457 |  |  | 410880 | 0.9800598 | 0.9150489 | 0.005029208 | 0.9787577 | 0.007863442 | 0.9787551 | 0.008891909 |  |  | 711660 | 0.9599408 | 0.8678712 | 0.01161355 | 0.9670825 | 0.007285094 | 0.9670823 | 0.01114318
|  |  | 144492 | 1.002234 | 0.9994305 | 0.0005120386 | 0.9999501 | 0.1804239 | 0.9999457 | 0.08742626 |  |  | 368646 | 0.9927949 | 0.9866385 | 0.00119545 | 0.9953793 | 0.008113093 | 0.9953791 | 0.004927488 |  |  | 263760 | 0.9657938 | 0.9670213 | 0.003370358 | 0.9741563 | 0.007582748 | 0.9741549 | 0.005611339 |  |  | 411180 | 0.9783783 | 0.9150489 | 0.005029208 | 0.9787708 | 0.007862887 | 0.9787682 | 0.008891474 |  |  | 711960 | 0.953227 | 0.8678712 | 0.01161355 | 0.967107 | 0.007284734 | 0.9671068 | 0.01114267
|  |  | 144792 | 1.001338 | 0.9994305 | 0.0005120386 | 0.9999501 | 0.1804239 | 0.9999457 | 0.08742626 |  |  | 368946 | 0.9918345 | 0.9866385 | 0.00119545 | 0.9953831 | 0.008112609 | 0.9953828 | 0.004927261 |  |  | 264060 | 0.9636358 | 0.9670213 | 0.003370358 | 0.9741937 | 0.007582514 | 0.9741923 | 0.005611219 |  |  | 411480 | 0.9800598 | 0.9150489 | 0.005029208 | 0.9787839 | 0.007862334 | 0.9787813 | 0.008891041 |  |  | 712260 | 0.9621788 | 0.8678712 | 0.01161355 | 0.9671314 | 0.007284374 | 0.9671311 | 0.01114216
|  |  | 145092 | 1.001338 | 0.9994305 | 0.0005120386 | 0.9999501 | 0.1804239 | 0.9999457 | 0.08742626 |  |  | 369246 | 0.9918345 | 0.9866385 | 0.00119545 | 0.9953868 | 0.008112126 | 0.9953866 | 0.004927036 |  |  | 264360 | 0.9657938 | 0.9670213 | 0.003370358 | 0.974231 | 0.007582278 | 0.9742297 | 0.005611097 |  |  | 411780 | 0.9800598 | 0.9150489 | 0.005029208 | 0.9787969 | 0.007861784 | 0.9787943 | 0.008890609 |  |  | 712560 | 0.9644167 | 0.8678712 | 0.01161355 | 0.9671557 | 0.007284015 | 0.9671555 | 0.01114165
|  |  | 145392 | 1.000442 | 0.9994305 | 0.0005120386 | 0.9999501 | 0.1804239 | 0.9999457 | 0.08742626 |  |  | 369546 | 0.9918345 | 0.9866385 | 0.00119545 | 0.9953905 | 0.008111645 | 0.9953903 | 0.004926812 |  |  | 264660 | 0.9647148 | 0.9670213 | 0.003370358 | 0.9742682 | 0.007582039 | 0.9742669 | 0.005610973 |  |  | 412080 | 0.9783783 | 0.9150489 | 0.005029208 | 0.9788099 | 0.007861235 | 0.9788073 | 0.00889018 |  |  | 712860 | 0.9666547 | 0.8678712 | 0.01161355 | 0.9671801 | 0.007283657 | 0.9671798 | 0.01114114
|  |  | 145692 | 1.001338 | 0.9994305 | 0.0005120386 | 0.9999501 | 0.1804239 | 0.9999457 | 0.08742626 |  |  | 369846 | 0.9927949 | 0.9866385 | 0.00119545 | 0.9953942 | 0.008111166 | 0.995394 | 0.004926588 |  |  | 264960 | 0.9647148 | 0.9670213 | 0.003370358 | 0.9743054 | 0.007581797 | 0.9743041 | 0.005610847 |  |  | 412380 | 0.9766969 | 0.9150489 | 0.005029208 | 0.9788229 | 0.007860689 | 0.9788203 | 0.008889752 |  |  | 713160 | 0.9621788 | 0.8678712 | 0.01161355 | 0.9672044 | 0.007283299 | 0.9672042 | 0.01114063
|  |  | 145992 | 1.002234 | 0.9994305 | 0.0005120386 | 0.9999501 | 0.1804239 | 0.9999457 | 0.08742626 |  |  | 370146 | 0.9918345 | 0.9866385 | 0.00119545 | 0.9953979 | 0.008110688 | 0.9953977 | 0.004926366 |  |  | 265260 | 0.9657938 | 0.9670213 | 0.003370358 | 0.9743426 | 0.007581553 | 0.9743413 | 0.00561072 |  |  | 412680 | 0.9750154 | 0.9150489 | 0.005029208 | 0.9788359 | 0.007860145 | 0.9788332 | 0.008889326 |  |  | 713460 | 0.9644167 | 0.8678712 | 0.01161355 | 0.9672287 | 0.007282941 | 0.9672284 | 0.01114012
|  |  | 146292 | 1.002234 | 0.9994305 | 0.0005120386 | 0.9999501 | 0.1804239 | 0.9999457 | 0.08742626 |  |  | 370446 | 0.9918345 | 0.9866385 | 0.00119545 | 0.9954016 | 0.008110212 | 0.9954014 | 0.004926144 |  |  | 265560 | 0.9647148 | 0.9670213 | 0.003370358 | 0.9743797 | 0.007581306 | 0.9743784 | 0.00561059 |  |  | 412980 | 0.9783783 | 0.9150489 | 0.005029208 | 0.9788488 | 0.007859603 | 0.9788461 | 0.008888902 |  |  | 713760 | 0.9644167 | 0.8678712 | 0.01161355 | 0.9672529 | 0.007282584 | 0.9672527 | 0.01113961
|  |  | 146592 | 1.001338 | 0.9994305 | 0.0005120386 | 0.9999501 | 0.1804239 | 0.9999457 | 0.08742626 |  |  | 370746 | 0.9918345 | 0.9866385 | 0.00119545 | 0.9954053 | 0.008109739 | 0.9954051 | 0.004925923 |  |  | 265860 | 0.9657938 | 0.9670213 | 0.003370358 | 0.9744167 | 0.007581057 | 0.9744154 | 0.005610459 |  |  | 413280 | 0.9800598 | 0.9150489 | 0.005029208 | 0.9788617 | 0.007859063 | 0.978859 | 0.00888848 |  |  | 714060 | 0.9599408 | 0.8678712 | 0.01161355 | 0.9672772 | 0.007282227 | 0.9672769 | 0.0111391
|  |  | 146892 | 1.001338 | 0.9994305 | 0.0005120386 | 0.9999501 | 0.1804239 | 0.9999457 | 0.08742626 |  |  | 371046 | 0.9918345 | 0.9866385 | 0.00119545 | 0.9954089 | 0.008109266 | 0.9954088 | 0.004925703 |  |  | 266160 | 0.9657938 | 0.9670213 | 0.003370358 | 0.9744537 | 0.007580805 | 0.9744523 | 0.005610326 |  |  | 413580 | 0.9783783 | 0.9150489 | 0.005029208 | 0.9788745 | 0.007858526 | 0.9788718 | 0.008888059 |  |  | 714360 | 0.9621788 | 0.8678712 | 0.01161355 | 0.9673014 | 0.007281871 | 0.9673011 | 0.0111386
|  |  | 147192 | 1.000442 | 0.9994305 | 0.0005120386 | 0.9999501 | 0.1804239 | 0.9999457 | 0.08742626 |  |  | 371346 | 0.9918345 | 0.9866385 | 0.00119545 | 0.9954126 | 0.008108796 | 0.9954124 | 0.004925484 |  |  | 266460 | 0.9657938 | 0.9670213 | 0.003370358 | 0.9744906 | 0.007580551 | 0.9744892 | 0.005610191 |  |  | 413880 | 0.9783783 | 0.9150489 | 0.005029208 | 0.9788873 | 0.00785799 | 0.9788846 | 0.00888764 |  |  | 714660 | 0.9621788 | 0.8678712 | 0.01161355 | 0.9673255 | 0.007281515 | 0.9673253 | 0.01113809
|  |  | 147492 | 1.002234 | 0.9994305 | 0.0005120386 | 0.9999501 | 0.1804239 | 0.9999457 | 0.08742626 |  |  | 371646 | 0.9927949 | 0.9866385 | 0.00119545 | 0.9954162 | 0.008108328 | 0.9954161 | 0.004925266 |  |  | 266760 | 0.9679518 | 0.9670213 | 0.003370358 | 0.9745274 | 0.007580294 | 0.9745261 | 0.005610055 |  |  | 414180 | 0.9800598 | 0.9150489 | 0.005029208 | 0.9789001 | 0.007857457 | 0.9788974 | 0.008887223 |  |  | 714960 | 0.9621788 | 0.8678712 | 0.01161355 | 0.9673497 | 0.00728116 | 0.9673494 | 0.01113758
|  |  | 147792 | 1.000442 | 0.9994305 | 0.0005120386 | 0.9999501 | 0.1804239 | 0.9999457 | 0.08742626 |  |  | 371946 | 0.9927949 | 0.9866385 | 0.00119545 | 0.9954199 | 0.008107861 | 0.9954197 | 0.004925048 |  |  | 267060 | 0.9668728 | 0.9670213 | 0.003370358 | 0.9745642 | 0.007580035 | 0.9745629 | 0.005609917 |  |  | 414480 | 0.9783783 | 0.9150489 | 0.005029208 | 0.9789128 | 0.007856926 | 0.9789101 | 0.008886808 |  |  | 715260 | 0.9666547 | 0.8678712 | 0.01161355 | 0.9673738 | 0.007280805 | 0.9673735 | 0.01113708
|  |  | 148092 | 1.002234 | 0.9994305 | 0.0005120386 | 0.9999501 | 0.1804239 | 0.9999457 | 0.08742626 |  |  | 372246 | 0.9927949 | 0.9866385 | 0.00119545 | 0.9954235 | 0.008107396 | 0.9954234 | 0.004924832 |  |  | 267360 | 0.9668728 | 0.9670213 | 0.003370358 | 0.9746009 | 0.007579773 | 0.9745996 | 0.005609776 |  |  | 414780 | 0.9783783 | 0.9150489 | 0.005029208 | 0.9789255 | 0.007856397 | 0.9789228 | 0.008886394 |  |  | 715560 | 0.9621788 | 0.8678712 | 0.01161355 | 0.9673979 | 0.00728045 | 0.9673976 | 0.01113657
|  |  | 148392 | 1.001338 | 0.9994305 | 0.0005120386 | 0.9999501 | 0.1804239 | 0.9999457 | 0.08742626 |  |  | 372546 | 0.9927949 | 0.9866385 | 0.00119545 | 0.9954271 | 0.008106932 | 0.995427 | 0.004924616 |  |  | 267660 | 0.9679518 | 0.9670213 | 0.003370358 | 0.9746376 | 0.007579509 | 0.9746363 | 0.005609635 |  |  | 415080 | 0.9783783 | 0.9150489 | 0.005029208 | 0.9789382 | 0.00785587 | 0.9789354 | 0.008885983 |  |  | 715860 | 0.9599408 | 0.8678712 | 0.01161355 | 0.967422 | 0.007280096 | 0.9674217 | 0.01113607
|  |  | 148692 | 1.002234 | 0.9994305 | 0.0005120386 | 0.9999501 | 0.1804239 | 0.9999457 | 0.08742626 |  |  | 372846 | 0.9918345 | 0.9866385 | 0.00119545 | 0.9954307 | 0.008106471 | 0.9954306 | 0.004924401 |  |  | 267960 | 0.9690308 | 0.9670213 | 0.003370358 | 0.9746742 | 0.007579242 | 0.9746729 | 0.005609491 |  |  | 415380 | 0.9800598 | 0.9150489 | 0.005029208 | 0.9789508 | 0.007855346 | 0.9789481 | 0.008885573 |  |  | 716160 | 0.9599408 | 0.8678712 | 0.01161355 | 0.967446 | 0.007279743 | 0.9674457 | 0.01113556
|  |  | 148992 | 1.001338 | 0.9994305 | 0.0005120386 | 0.9999501 | 0.1804239 | 0.9999457 | 0.08742626 |  |  | 373146 | 0.9927949 | 0.9866385 | 0.00119545 | 0.9954343 | 0.008106011 | 0.9954342 | 0.004924187 |  |  | 268260 | 0.9690308 | 0.9670213 | 0.003370358 | 0.9747107 | 0.007578973 | 0.9747094 | 0.005609346 |  |  | 415680 | 0.9783783 | 0.9150489 | 0.005029208 | 0.9789634 | 0.007854823 | 0.9789607 | 0.008885164 |  |  | 716460 | 0.9599408 | 0.8678712 | 0.01161355 | 0.96747 | 0.00727939 | 0.9674697 | 0.01113506
|  |  | 149292 | 1.001338 | 0.9994305 | 0.0005120386 | 0.9999501 | 0.1804239 | 0.9999457 | 0.08742626 |  |  | 373446 | 0.9918345 | 0.9866385 | 0.00119545 | 0.9954379 | 0.008105553 | 0.9954378 | 0.004923974 |  |  | 268560 | 0.9668728 | 0.9670213 | 0.003370358 | 0.9747472 | 0.007578701 | 0.9747459 | 0.005609199 |  |  | 415980 | 0.9800598 | 0.9150489 | 0.005029208 | 0.9789759 | 0.007854303 | 0.9789732 | 0.008884758 |  |  | 716760 | 0.9621788 | 0.8678712 | 0.01161355 | 0.967494 | 0.007279037 | 0.9674937 | 0.01113456
|  |  | 149592 | 1.00313 | 0.9994305 | 0.0005120386 | 0.9999501 | 0.1804239 | 0.9999457 | 0.08742626 |  |  | 373746 | 0.9927949 | 0.9866385 | 0.00119545 | 0.9954415 | 0.008105097 | 0.9954414 | 0.004923762 |  |  | 268860 | 0.9701099 | 0.9670213 | 0.003370358 | 0.9747837 | 0.007578428 | 0.9747823 | 0.00560905 |  |  | 416280 | 0.9817413 | 0.9150489 | 0.005029208 | 0.9789885 | 0.007853784 | 0.9789857 | 0.008884353 |  |  | 717060 | 0.9621788 | 0.8678712 | 0.01161355 | 0.967518 | 0.007278685 | 0.9675176 | 0.01113406
|  |  | 149892 | 1.001338 | 0.9994305 | 0.0005120386 | 0.9999501 | 0.1804239 | 0.9999457 | 0.08742626 |  |  | 374046 | 0.9918345 | 0.9866385 | 0.00119545 | 0.995445 | 0.008104642 | 0.995445 | 0.00492355 |  |  | 269160 | 0.9690308 | 0.9670213 | 0.003370358 | 0.97482 | 0.007578151 | 0.9748187 | 0.005608899 |  |  | 416580 | 0.9783783 | 0.9150489 | 0.005029208 | 0.979001 | 0.007853268 | 0.9789982 | 0.00888395 |  |  | 717360 | 0.9644167 | 0.8678712 | 0.01161355 | 0.9675419 | 0.007278333 | 0.9675416 | 0.01113356
|  |  | 150192 | 1.002234 | 0.9994305 | 0.0005120386 | 0.9999501 | 0.1804239 | 0.9999457 | 0.08742626 |  |  | 374346 | 0.9937554 | 0.9866385 | 0.00119545 | 0.9954486 | 0.008104189 | 0.9954485 | 0.00492334 |  |  | 269460 | 0.9690308 | 0.9670213 | 0.003370358 | 0.9748563 | 0.007577872 | 0.974855 | 0.005608747 |  |  | 416880 | 0.9817413 | 0.9150489 | 0.005029208 | 0.9790134 | 0.007852754 | 0.9790107 | 0.008883548 |  |  | 717660 | 0.9621788 | 0.8678712 | 0.01161355 | 0.9675658 | 0.007277982 | 0.9675655 | 0.01113306
|  |  | 150492 | 1.000442 | 0.9994305 | 0.0005120386 | 0.9999501 | 0.1804239 | 0.9999457 | 0.08742626 |  |  | 374646 | 0.9927949 | 0.9866385 | 0.00119545 | 0.9954521 | 0.008103738 | 0.9954521 | 0.00492313 |  |  | 269760 | 0.9679518 | 0.9670213 | 0.003370358 | 0.9748926 | 0.007577591 | 0.9748913 | 0.005608593 |  |  | 417180 | 0.9800598 | 0.9150489 | 0.005029208 | 0.9790258 | 0.007852242 | 0.9790231 | 0.008883149 |  |  | 717960 | 0.9599408 | 0.8678712 | 0.01161355 | 0.9675897 | 0.007277631 | 0.9675893 | 0.01113256
|  |  | 150792 | 1.001338 | 0.9994305 | 0.0005120386 | 0.9999501 | 0.1804239 | 0.9999457 | 0.08742626 |  |  | 374946 | 0.9927949 | 0.9866385 | 0.00119545 | 0.9954557 | 0.008103288 | 0.9954556 | 0.004922921 |  |  | 270060 | 0.9690308 | 0.9670213 | 0.003370358 | 0.9749288 | 0.007577308 | 0.9749275 | 0.005608438 |  |  | 417480 | 0.9800598 | 0.9150489 | 0.005029208 | 0.9790382 | 0.007851732 | 0.9790355 | 0.008882751 |  |  | 718260 | 0.9621788 | 0.8678712 | 0.01161355 | 0.9676135 | 0.007277281 | 0.9676132 | 0.01113206
|  |  | 151092 | 1.001338 | 0.9994305 | 0.0005120386 | 0.9999501 | 0.1804239 | 0.9999457 | 0.08742626 |  |  | 375246 | 0.9927949 | 0.9866385 | 0.00119545 | 0.9954592 | 0.008102841 | 0.9954592 | 0.004922713 |  |  | 270360 | 0.9690308 | 0.9670213 | 0.003370358 | 0.9749649 | 0.007577022 | 0.9749636 | 0.00560828 |  |  | 417780 | 0.9783783 | 0.9150489 | 0.005029208 | 0.9790506 | 0.007851224 | 0.9790478 | 0.008882354 |  |  | 718560 | 0.9621788 | 0.8678712 | 0.01161355 | 0.9676374 | 0.007276931 | 0.967637 | 0.01113156
|  |  | 151392 | 1.001338 | 0.9994305 | 0.0005120386 | 0.9999501 | 0.1804239 | 0.9999457 | 0.08742626 |  |  | 375546 | 0.9937554 | 0.9866385 | 0.00119545 | 0.9954627 | 0.008102395 | 0.9954627 | 0.004922506 |  |  | 270660 | 0.9701099 | 0.9670213 | 0.003370358 | 0.975001 | 0.007576734 | 0.9749997 | 0.005608121 |  |  | 418080 | 0.9800598 | 0.9150489 | 0.005029208 | 0.9790629 | 0.007850718 | 0.9790601 | 0.00888196 |  |  | 718860 | 0.9554649 | 0.8678712 | 0.01161355 | 0.9676611 | 0.007276582 | 0.9676608 | 0.01113106
|  |  | 151692 | 1.00313 | 0.9994305 | 0.0005120386 | 0.9999501 | 0.1804239 | 0.9999457 | 0.08742626 |  |  | 375846 | 0.9918345 | 0.9866385 | 0.00119545 | 0.9954662 | 0.00810195 | 0.9954662 | 0.0049223 |  |  | 270960 | 0.9690308 | 0.9670213 | 0.003370358 | 0.975037 | 0.007576443 | 0.9750357 | 0.005607961 |  |  | 418380 | 0.9783783 | 0.9150489 | 0.005029208 | 0.9790752 | 0.007850214 | 0.9790724 | 0.008881567 |  |  | 719160 | 0.9621788 | 0.8678712 | 0.01161355 | 0.9676849 | 0.007276233 | 0.9676845 | 0.01113056
|  |  | 151992 | 1.002234 | 0.9994305 | 0.0005120386 | 0.9999501 | 0.1804239 | 0.9999457 | 0.08742626 |  |  | 376146 | 0.9937554 | 0.9866385 | 0.00119545 | 0.9954697 | 0.008101508 | 0.9954697 | 0.004922094 |  |  | 271260 | 0.9701099 | 0.9670213 | 0.003370358 | 0.975073 | 0.00757615 | 0.9750717 | 0.005607798 |  |  | 418680 | 0.9800598 | 0.9150489 | 0.005029208 | 0.9790875 | 0.007849712 | 0.9790847 | 0.008881175 |  |  | 719460 | 0.9644167 | 0.8678712 | 0.01161355 | 0.9677087 | 0.007275884 | 0.9677083 | 0.01113007
|  |  | 152292 | 1.002234 | 0.9994305 | 0.0005120386 | 0.9999501 | 0.1804239 | 0.9999457 | 0.08742626 |  |  | 376446 | 0.9937554 | 0.9866385 | 0.00119545 | 0.9954732 | 0.008101067 | 0.9954732 | 0.004921889 |  |  | 271560 | 0.9711889 | 0.9670213 | 0.003370358 | 0.9751089 | 0.007575855 | 0.9751076 | 0.005607635 |  |  | 418980 | 0.9800598 | 0.9150489 | 0.005029208 | 0.9790997 | 0.007849213 | 0.9790969 | 0.008880786 |  |  | 719760 | 0.9621788 | 0.8678712 | 0.01161355 | 0.9677324 | 0.007275536 | 0.967732 | 0.01112957
|  |  | 152592 | 1.002234 | 0.9994305 | 0.0005120386 | 0.9999501 | 0.1804239 | 0.9999457 | 0.08742626 |  |  | 376746 | 0.9927949 | 0.9866385 | 0.00119545 | 0.9954767 | 0.008100627 | 0.9954767 | 0.004921685 |  |  | 271860 | 0.9701099 | 0.9670213 | 0.003370358 | 0.9751447 | 0.007575558 | 0.9751434 | 0.005607469 |  |  | 419280 | 0.9800598 | 0.9150489 | 0.005029208 | 0.9791119 | 0.007848715 | 0.979109 | 0.008880398 |  |  | 720060 | 0.9688926 | 0.8678712 | 0.01161355 | 0.967756 | 0.007275188 | 0.9677556 | 0.01112907
|  |  | 152892 | 1.000442 | 0.9994305 | 0.0005120386 | 0.9999501 | 0.1804239 | 0.9999457 | 0.08742626 |  |  | 377046 | 0.9937554 | 0.9866385 | 0.00119545 | 0.9954802 | 0.00810019 | 0.9954802 | 0.004921482 |  |  | 272160 | 0.9711889 | 0.9670213 | 0.003370358 | 0.9751805 | 0.007575258 | 0.9751792 | 0.005607302 |  |  | 419580 | 0.9783783 | 0.9150489 | 0.005029208 | 0.979124 | 0.007848219 | 0.9791212 | 0.008880011 |  |  | 720360 | 0.9599408 | 0.8678712 | 0.01161355 | 0.9677797 | 0.007274841 | 0.9677793 | 0.01112858
|  |  | 153192 | 1.001338 | 0.9994305 | 0.0005120386 | 0.9999501 | 0.1804239 | 0.9999457 | 0.08742626 |  |  | 377346 | 0.9918345 | 0.9866385 | 0.00119545 | 0.9954836 | 0.008099754 | 0.9954837 | 0.00492128 |  |  | 272460 | 0.9711889 | 0.9670213 | 0.003370358 | 0.9752162 | 0.007574956 | 0.9752149 | 0.005607133 |  |  | 419880 | 0.9800598 | 0.9150489 | 0.005029208 | 0.9791361 | 0.007847726 | 0.9791333 | 0.008879627 |  |  | 720660 | 0.9621788 | 0.8678712 | 0.01161355 | 0.9678033 | 0.007274495 | 0.9678029 | 0.01112809
|  |  | 153492 | 1.001338 | 0.9994305 | 0.0005120386 | 0.9999501 | 0.1804239 | 0.9999457 | 0.08742626 |  |  | 377646 | 0.9918345 | 0.9866385 | 0.00119545 | 0.9954871 | 0.008099319 | 0.9954872 | 0.004921078 |  |  | 272760 | 0.9690308 | 0.9670213 | 0.003370358 | 0.9752519 | 0.007574652 | 0.9752506 | 0.005606963 |  |  | 420180 | 0.9817413 | 0.9150489 | 0.005029208 | 0.9791482 | 0.007847234 | 0.9791454 | 0.008879244 |  |  | 720960 | 0.9666547 | 0.8678712 | 0.01161355 | 0.9678269 | 0.007274148 | 0.9678265 | 0.01112759
|  |  | 153792 | 1.001338 | 0.9994305 | 0.0005120386 | 0.9999501 | 0.1804239 | 0.9999457 | 0.08742626 |  |  | 377946 | 0.9927949 | 0.9866385 | 0.00119545 | 0.9954905 | 0.008098887 | 0.9954906 | 0.004920878 |  |  | 273060 | 0.9711889 | 0.9670213 | 0.003370358 | 0.9752875 | 0.007574345 | 0.9752862 | 0.005606791 |  |  | 420480 | 0.9783783 | 0.9150489 | 0.005029208 | 0.9791603 | 0.007846745 | 0.9791574 | 0.008878862 |  |  | 721260 | 0.9644167 | 0.8678712 | 0.01161355 | 0.9678505 | 0.007273802 | 0.9678501 | 0.0111271
|  |  | 154092 | 1.002234 | 0.9994305 | 0.0005120386 | 0.9999501 | 0.1804239 | 0.9999457 | 0.08742626 |  |  | 378246 | 0.9918345 | 0.9866385 | 0.00119545 | 0.995494 | 0.008098456 | 0.9954941 | 0.004920678 |  |  | 273360 | 0.9701099 | 0.9670213 | 0.003370358 | 0.9753231 | 0.007574037 | 0.9753218 | 0.005606617 |  |  | 420780 | 0.9817413 | 0.9150489 | 0.005029208 | 0.9791723 | 0.007846257 | 0.9791695 | 0.008878483 |  |  | 721560 | 0.9599408 | 0.8678712 | 0.01161355 | 0.9678741 | 0.007273457 | 0.9678736 | 0.01112661
|  |  | 154392 | 1.001338 | 0.9994305 | 0.0005120386 | 0.9999501 | 0.1804239 | 0.9999457 | 0.08742626 |  |  | 378546 | 0.9937554 | 0.9866385 | 0.00119545 | 0.9954974 | 0.008098026 | 0.9954975 | 0.004920479 |  |  | 273660 | 0.9690308 | 0.9670213 | 0.003370358 | 0.9753586 | 0.007573726 | 0.9753573 | 0.005606442 |  |  | 421080 | 0.9800598 | 0.9150489 | 0.005029208 | 0.9791843 | 0.007845771 | 0.9791814 | 0.008878105 |  |  | 721860 | 0.9621788 | 0.8678712 | 0.01161355 | 0.9678976 | 0.007273112 | 0.9678971 | 0.01112612
|  |  | 154692 | 1.00313 | 0.9994305 | 0.0005120386 | 0.9999501 | 0.1804239 | 0.9999457 | 0.08742626 |  |  | 378846 | 0.9927949 | 0.9866385 | 0.00119545 | 0.9955008 | 0.008097599 | 0.9955009 | 0.004920281 |  |  | 273960 | 0.9711889 | 0.9670213 | 0.003370358 | 0.975394 | 0.007573412 | 0.9753927 | 0.005606265 |  |  | 421380 | 0.9800598 | 0.9150489 | 0.005029208 | 0.9791963 | 0.007845288 | 0.9791934 | 0.008877728 |  |  | 722160 | 0.9621788 | 0.8678712 | 0.01161355 | 0.9679211 | 0.007272768 | 0.9679206 | 0.01112562
|  |  | 154992 | 1.001338 | 0.9994305 | 0.0005120386 | 0.9999501 | 0.1804239 | 0.9999457 | 0.08742626 |  |  | 379146 | 0.9927949 | 0.9866385 | 0.00119545 | 0.9955042 | 0.008097173 | 0.9955043 | 0.004920083 |  |  | 274260 | 0.9701099 | 0.9670213 | 0.003370358 | 0.9754294 | 0.007573097 | 0.9754281 | 0.005606087 |  |  | 421680 | 0.9800598 | 0.9150489 | 0.005029208 | 0.9792082 | 0.007844806 | 0.9792053 | 0.008877353 |  |  | 722460 | 0.9666547 | 0.8678712 | 0.01161355 | 0.9679446 | 0.007272424 | 0.9679441 | 0.01112513
|  |  | 155292 | 1.002234 | 0.9994305 | 0.0005120386 | 0.9999501 | 0.1804239 | 0.9999457 | 0.08742626 |  |  | 379446 | 0.9918345 | 0.9866385 | 0.00119545 | 0.9955076 | 0.008096748 | 0.9955078 | 0.004919887 |  |  | 274560 | 0.9733469 | 0.9670213 | 0.003370358 | 0.9754647 | 0.00757278 | 0.9754634 | 0.005605907 |  |  | 421980 | 0.9783783 | 0.9150489 | 0.005029208 | 0.9792201 | 0.007844326 | 0.9792172 | 0.00887698 |  |  | 722760 | 0.9621788 | 0.8678712 | 0.01161355 | 0.967968 | 0.00727208 | 0.9679675 | 0.01112464
|  |  | 155592 | 1.001338 | 0.9994305 | 0.0005120386 | 0.9999501 | 0.1804239 | 0.9999457 | 0.08742626 |  |  | 379746 | 0.9927949 | 0.9866385 | 0.00119545 | 0.995511 | 0.008096326 | 0.9955112 | 0.004919691 |  |  | 274860 | 0.9701099 | 0.9670213 | 0.003370358 | 0.9755 | 0.00757246 | 0.9754987 | 0.005605725 |  |  | 422280 | 0.9834228 | 0.9150489 | 0.005029208 | 0.9792319 | 0.007843849 | 0.979229 | 0.008876608 |  |  | 723060 | 0.9577029 | 0.8678712 | 0.01161355 | 0.9679914 | 0.007271737 | 0.9679909 | 0.01112415
|  |  | 155892 | 1.001338 | 0.9994305 | 0.0005120386 | 0.9999501 | 0.1804239 | 0.9999457 | 0.08742626 |  |  | 380046 | 0.9927949 | 0.9866385 | 0.00119545 | 0.9955144 | 0.008095905 | 0.9955145 | 0.004919496 |  |  | 275160 | 0.9701099 | 0.9670213 | 0.003370358 | 0.9755352 | 0.007572138 | 0.9755339 | 0.005605542 |  |  | 422580 | 0.9800598 | 0.9150489 | 0.005029208 | 0.9792438 | 0.007843373 | 0.9792409 | 0.008876238 |  |  | 723360 | 0.9688926 | 0.8678712 | 0.01161355 | 0.9680148 | 0.007271395 | 0.9680143 | 0.01112367
|  |  | 156192 | 1.001338 | 0.9994305 | 0.0005120386 | 0.9999501 | 0.1804239 | 0.9999457 | 0.08742626 |  |  | 380346 | 0.9927949 | 0.9866385 | 0.00119545 | 0.9955178 | 0.008095485 | 0.9955179 | 0.004919301 |  |  | 275460 | 0.9722679 | 0.9670213 | 0.003370358 | 0.9755704 | 0.007571814 | 0.9755691 | 0.005605358 |  |  | 422880 | 0.9750154 | 0.9150489 | 0.005029208 | 0.9792556 | 0.007842899 | 0.9792527 | 0.00887587 |  |  | 723660 | 0.9621788 | 0.8678712 | 0.01161355 | 0.9680382 | 0.007271052 | 0.9680377 | 0.01112318
|  |  | 156492 | 1.000442 | 0.9994305 | 0.0005120386 | 0.9999501 | 0.1804239 | 0.9999457 | 0.08742626 |  |  | 380646 | 0.9937554 | 0.9866385 | 0.00119545 | 0.9955211 | 0.008095067 | 0.9955213 | 0.004919108 |  |  | 275760 | 0.9690308 | 0.9670213 | 0.003370358 | 0.9756055 | 0.007571488 | 0.9756042 | 0.005605172 |  |  | 423180 | 0.9817413 | 0.9150489 | 0.005029208 | 0.9792673 | 0.007842427 | 0.9792644 | 0.008875503 |  |  | 723960 | 0.9644167 | 0.8678712 | 0.01161355 | 0.9680615 | 0.007270711 | 0.968061 | 0.01112269
|  |  | 156792 | 1.00313 | 0.9994305 | 0.0005120386 | 0.9999501 | 0.1804239 | 0.9999457 | 0.08742626 |  |  | 380946 | 0.9937554 | 0.9866385 | 0.00119545 | 0.9955245 | 0.008094651 | 0.9955247 | 0.004918915 |  |  | 276060 | 0.9722679 | 0.9670213 | 0.003370358 | 0.9756405 | 0.007571159 | 0.9756392 | 0.005604984 |  |  | 423480 | 0.9800598 | 0.9150489 | 0.005029208 | 0.979279 | 0.007841957 | 0.9792761 | 0.008875137 |  |  | 724260 | 0.9644167 | 0.8678712 | 0.01161355 | 0.9680848 | 0.007270369 | 0.9680843 | 0.0111222
|  |  | 157092 | 1.001338 | 0.9994305 | 0.0005120386 | 0.9999501 | 0.1804239 | 0.9999457 | 0.08742626 |  |  | 381246 | 0.9937554 | 0.9866385 | 0.00119545 | 0.9955278 | 0.008094236 | 0.995528 | 0.004918724 |  |  | 276360 | 0.9701099 | 0.9670213 | 0.003370358 | 0.9756755 | 0.007570829 | 0.9756742 | 0.005604795 |  |  | 423780 | 0.9817413 | 0.9150489 | 0.005029208 | 0.9792907 | 0.00784149 | 0.9792878 | 0.008874774 |  |  | 724560 | 0.9599408 | 0.8678712 | 0.01161355 | 0.9681081 | 0.007270029 | 0.9681076 | 0.01112172
|  |  | 157392 | 1.000442 | 0.9994305 | 0.0005120386 | 0.9999501 | 0.1804239 | 0.9999457 | 0.08742626 |  |  | 381546 | 0.9947158 | 0.9866385 | 0.00119545 | 0.9955312 | 0.008093823 | 0.9955314 | 0.004918532 |  |  | 276660 | 0.9722679 | 0.9670213 | 0.003370358 | 0.9757104 | 0.007570497 | 0.9757091 | 0.005604605 |  |  | 424080 | 0.9800598 | 0.9150489 | 0.005029208 | 0.9793024 | 0.007841023 | 0.9792995 | 0.008874412 |  |  | 724860 | 0.9666547 | 0.8678712 | 0.01161355 | 0.9681313 | 0.007269688 | 0.9681308 | 0.01112123
|  |  | 157692 | 1.002234 | 0.9994305 | 0.0005120386 | 0.9999501 | 0.1804239 | 0.9999457 | 0.08742626 |  |  | 381846 | 0.9927949 | 0.9866385 | 0.00119545 | 0.9955345 | 0.008093412 | 0.9955347 | 0.004918342 |  |  | 276960 | 0.9701099 | 0.9670213 | 0.003370358 | 0.9757453 | 0.007570162 | 0.975744 | 0.005604412 |  |  | 424380 | 0.9817413 | 0.9150489 | 0.005029208 | 0.979314 | 0.007840559 | 0.9793111 | 0.008874051 |  |  | 725160 | 0.9666547 | 0.8678712 | 0.01161355 | 0.9681546 | 0.007269348 | 0.968154 | 0.01112075
|  |  | 157992 | 1.002234 | 0.9994305 | 0.0005120386 | 0.9999501 | 0.1804239 | 0.9999457 | 0.08742626 |  |  | 382146 | 0.9937554 | 0.9866385 | 0.00119545 | 0.9955378 | 0.008093002 | 0.995538 | 0.004918153 |  |  | 277260 | 0.9722679 | 0.9670213 | 0.003370358 | 0.9757801 | 0.007569825 | 0.9757788 | 0.005604219 |  |  | 424680 | 0.9800598 | 0.9150489 | 0.005029208 | 0.9793256 | 0.007840097 | 0.9793227 | 0.008873692 |  |  | 725460 | 0.9666547 | 0.8678712 | 0.01161355 | 0.9681778 | 0.007269009 | 0.9681772 | 0.01112026
|  |  | 158292 | 1.001338 | 0.9994305 | 0.0005120386 | 0.9999501 | 0.1804239 | 0.9999457 | 0.08742626 |  |  | 382446 | 0.9937554 | 0.9866385 | 0.00119545 | 0.9955411 | 0.008092594 | 0.9955414 | 0.004917964 |  |  | 277560 | 0.9711889 | 0.9670213 | 0.003370358 | 0.9758149 | 0.007569486 | 0.9758136 | 0.005604024 |  |  | 424980 | 0.9783783 | 0.9150489 | 0.005029208 | 0.9793372 | 0.007839637 | 0.9793343 | 0.008873334 |  |  | 725760 | 0.9644167 | 0.8678712 | 0.01161355 | 0.9682009 | 0.00726867 | 0.9682004 | 0.01111978
|  |  | 158592 | 1.001338 | 0.9994305 | 0.0005120386 | 0.9999501 | 0.1804239 | 0.9999457 | 0.08742626 |  |  | 382746 | 0.9927949 | 0.9866385 | 0.00119545 | 0.9955444 | 0.008092187 | 0.9955447 | 0.004917776 |  |  | 277860 | 0.9701099 | 0.9670213 | 0.003370358 | 0.9758496 | 0.007569146 | 0.9758483 | 0.005603827 |  |  | 425280 | 0.9817413 | 0.9150489 | 0.005029208 | 0.9793488 | 0.007839178 | 0.9793458 | 0.008872979 |  |  | 726060 | 0.9644167 | 0.8678712 | 0.01161355 | 0.9682241 | 0.007268331 | 0.9682235 | 0.0111193
|  |  | 158892 | 1.002234 | 0.9994305 | 0.0005120386 | 0.9999501 | 0.1804239 | 0.9999457 | 0.08742626 |  |  | 383046 | 0.9927949 | 0.9866385 | 0.00119545 | 0.9955477 | 0.008091782 | 0.995548 | 0.004917589 |  |  | 278160 | 0.9711889 | 0.9670213 | 0.003370358 | 0.9758842 | 0.007568803 | 0.9758829 | 0.005603629 |  |  | 425580 | 0.9817413 | 0.9150489 | 0.005029208 | 0.9793603 | 0.007838722 | 0.9793573 | 0.008872624 |  |  | 726360 | 0.9644167 | 0.8678712 | 0.01161355 | 0.9682472 | 0.007267993 | 0.9682466 | 0.01111882
|  |  | 159192 | 1.001338 | 0.9994305 | 0.0005120386 | 0.9999501 | 0.1804239 | 0.9999457 | 0.08742626 |  |  | 383346 | 0.9927949 | 0.9866385 | 0.00119545 | 0.995551 | 0.008091379 | 0.9955513 | 0.004917402 |  |  | 278460 | 0.9722679 | 0.9670213 | 0.003370358 | 0.9759188 | 0.007568458 | 0.9759175 | 0.00560343 |  |  | 425880 | 0.9817413 | 0.9150489 | 0.005029208 | 0.9793717 | 0.007838267 | 0.9793688 | 0.008872271 |  |  | 726660 | 0.9621788 | 0.8678712 | 0.01161355 | 0.9682703 | 0.007267655 | 0.9682697 | 0.01111833
|  |  | 159492 | 1.002234 | 0.9994305 | 0.0005120386 | 0.9999501 | 0.1804239 | 0.9999457 | 0.08742626 |  |  | 383646 | 0.9918345 | 0.9866385 | 0.00119545 | 0.9955543 | 0.008090977 | 0.9955546 | 0.004917217 |  |  | 278760 | 0.9733469 | 0.9670213 | 0.003370358 | 0.9759533 | 0.007568111 | 0.975952 | 0.005603229 |  |  | 426180 | 0.9783783 | 0.9150489 | 0.005029208 | 0.9793832 | 0.007837815 | 0.9793802 | 0.00887192 |  |  | 726960 | 0.9644167 | 0.8678712 | 0.01161355 | 0.9682934 | 0.007267318 | 0.9682928 | 0.01111785
|  |  | 159792 | 1.001338 | 0.9994305 | 0.0005120386 | 0.9999501 | 0.1804239 | 0.9999457 | 0.08742626 |  |  | 383946 | 0.9937554 | 0.9866385 | 0.00119545 | 0.9955576 | 0.008090576 | 0.9955578 | 0.004917032 |  |  | 279060 | 0.9722679 | 0.9670213 | 0.003370358 | 0.9759878 | 0.007567762 | 0.9759865 | 0.005603026 |  |  | 426480 | 0.9783783 | 0.9150489 | 0.005029208 | 0.9793946 | 0.007837364 | 0.9793916 | 0.00887157 |  |  | 727260 | 0.9644167 | 0.8678712 | 0.01161355 | 0.9683164 | 0.007266981 | 0.9683158 | 0.01111737
|  |  | 160092 | 1.00313 | 0.9994305 | 0.0005120386 | 0.9999501 | 0.1804239 | 0.9999457 | 0.08742626 |  |  | 384246 | 0.9927949 | 0.9866385 | 0.00119545 | 0.9955608 | 0.008090178 | 0.9955611 | 0.004916848 |  |  | 279360 | 0.9722679 | 0.9670213 | 0.003370358 | 0.9760222 | 0.007567411 | 0.9760209 | 0.005602823 |  |  | 426780 | 0.9817413 | 0.9150489 | 0.005029208 | 0.979406 | 0.007836915 | 0.979403 | 0.008871222 |  |  | 727560 | 0.9599408 | 0.8678712 | 0.01161355 | 0.9683394 | 0.007266645 | 0.9683388 | 0.01111689
|  |  | 160392 | 1.00313 | 0.9994305 | 0.0005120386 | 0.9999501 | 0.1804239 | 0.9999457 | 0.08742626 |  |  | 384546 | 0.9918345 | 0.9866385 | 0.00119545 | 0.9955641 | 0.00808978 | 0.9955644 | 0.004916664 |  |  | 279660 | 0.9711889 | 0.9670213 | 0.003370358 | 0.9760566 | 0.007567058 | 0.9760553 | 0.005602617 |  |  | 427080 | 0.9800598 | 0.9150489 | 0.005029208 | 0.9794173 | 0.007836467 | 0.9794143 | 0.008870875 |  |  | 727860 | 0.9666547 | 0.8678712 | 0.01161355 | 0.9683624 | 0.007266309 | 0.9683618 | 0.01111641
|  |  | 160692 | 1.001338 | 0.9994305 | 0.0005120386 | 0.9999501 | 0.1804239 | 0.9999457 | 0.08742626 |  |  | 384846 | 0.9927949 | 0.9866385 | 0.00119545 | 0.9955673 | 0.008089385 | 0.9955676 | 0.004916482 |  |  | 279960 | 0.9722679 | 0.9670213 | 0.003370358 | 0.9760909 | 0.007566703 | 0.9760896 | 0.005602411 |  |  | 427380 | 0.9817413 | 0.9150489 | 0.005029208 | 0.9794287 | 0.007836022 | 0.9794257 | 0.00887053 |  |  | 728160 | 0.9621788 | 0.8678712 | 0.01161355 | 0.9683854 | 0.007265974 | 0.9683848 | 0.01111593
|  |  | 160992 | 1.001338 | 0.9994305 | 0.0005120386 | 0.9999501 | 0.1804239 | 0.9999457 | 0.08742626 |  |  | 385146 | 0.9937554 | 0.9866385 | 0.00119545 | 0.9955705 | 0.008088991 | 0.9955709 | 0.0049163 |  |  | 280260 | 0.9733469 | 0.9670213 | 0.003370358 | 0.9761252 | 0.007566346 | 0.9761239 | 0.005602203 |  |  | 427680 | 0.9800598 | 0.9150489 | 0.005029208 | 0.97944 | 0.007835579 | 0.9794369 | 0.008870186 |  |  | 728460 | 0.9644167 | 0.8678712 | 0.01161355 | 0.9684083 | 0.007265639 | 0.9684077 | 0.01111546
|  |  | 161292 | 1.000442 | 0.9994305 | 0.0005120386 | 0.9999501 | 0.1804239 | 0.9999457 | 0.08742626 |  |  | 385446 | 0.9927949 | 0.9866385 | 0.00119545 | 0.9955738 | 0.008088598 | 0.9955741 | 0.004916119 |  |  | 280560 | 0.9733469 | 0.9670213 | 0.003370358 | 0.9761594 | 0.007565988 | 0.9761581 | 0.005601993 |  |  | 427980 | 0.9817413 | 0.9150489 | 0.005029208 | 0.9794512 | 0.007835137 | 0.9794482 | 0.008869844 |  |  | 728760 | 0.9688926 | 0.8678712 | 0.01161355 | 0.9684312 | 0.007265304 | 0.9684306 | 0.01111498
|  |  | 161592 | 1.001338 | 0.9994305 | 0.0005120386 | 0.9999501 | 0.1804239 | 0.9999457 | 0.08742626 |  |  | 385746 | 0.9927949 | 0.9866385 | 0.00119545 | 0.995577 | 0.008088207 | 0.9955773 | 0.004915939 |  |  | 280860 | 0.9711889 | 0.9670213 | 0.003370358 | 0.9761935 | 0.007565627 | 0.9761922 | 0.005601783 |  |  | 428280 | 0.9783783 | 0.9150489 | 0.005029208 | 0.9794624 | 0.007834697 | 0.9794594 | 0.008869503 |  |  | 729060 | 0.9644167 | 0.8678712 | 0.01161355 | 0.9684541 | 0.00726497 | 0.9684535 | 0.0111145
|  |  | 161892 | 1.001338 | 0.9994305 | 0.0005120386 | 0.9999501 | 0.1804239 | 0.9999457 | 0.08742626 |  |  | 386046 | 0.9927949 | 0.9866385 | 0.00119545 | 0.9955802 | 0.008087818 | 0.9955805 | 0.004915759 |  |  | 281160 | 0.9722679 | 0.9670213 | 0.003370358 | 0.9762276 | 0.007565264 | 0.9762263 | 0.00560157 |  |  | 428580 | 0.9800598 | 0.9150489 | 0.005029208 | 0.9794736 | 0.007834259 | 0.9794706 | 0.008869164 |  |  | 729360 | 0.9644167 | 0.8678712 | 0.01161355 | 0.968477 | 0.007264637 | 0.9684763 | 0.01111403
|  |  | 162192 | 1.002234 | 0.9994305 | 0.0005120386 | 0.9999501 | 0.1804239 | 0.9999457 | 0.08742626 |  |  | 386346 | 0.9927949 | 0.9866385 | 0.00119545 | 0.9955834 | 0.00808743 | 0.9955837 | 0.00491558 |  |  | 281460 | 0.9722679 | 0.9670213 | 0.003370358 | 0.9762616 | 0.007564899 | 0.9762604 | 0.005601357 |  |  | 428880 | 0.9834228 | 0.9150489 | 0.005029208 | 0.9794848 | 0.007833823 | 0.9794818 | 0.008868826 |  |  | 729660 | 0.9621788 | 0.8678712 | 0.01161355 | 0.9684998 | 0.007264303 | 0.9684992 | 0.01111355
|  |  | 162492 | 1.001338 | 0.9994305 | 0.0005120386 | 0.9999501 | 0.1804239 | 0.9999457 | 0.08742626 |  |  | 386646 | 0.9927949 | 0.9866385 | 0.00119545 | 0.9955866 | 0.008087043 | 0.9955869 | 0.004915402 |  |  | 281760 | 0.9733469 | 0.9670213 | 0.003370358 | 0.9762956 | 0.007564533 | 0.9762943 | 0.005601142 |  |  | 429180 | 0.9750154 | 0.9150489 | 0.005029208 | 0.9794959 | 0.007833389 | 0.9794929 | 0.00886849 |  |  | 729960 | 0.9599408 | 0.8678712 | 0.01161355 | 0.9685226 | 0.007263971 | 0.968522 | 0.01111308
|  |  | 162792 | 1.002234 | 0.9994305 | 0.0005120386 | 0.9999501 | 0.1804239 | 0.9999457 | 0.08742626 |  |  | 386946 | 0.9927949 | 0.9866385 | 0.00119545 | 0.9955898 | 0.008086658 | 0.9955901 | 0.004915225 |  |  | 282060 | 0.9733469 | 0.9670213 | 0.003370358 | 0.9763296 | 0.007564164 | 0.9763283 | 0.005600925 |  |  | 429480 | 0.9800598 | 0.9150489 | 0.005029208 | 0.979507 | 0.007832956 | 0.979504 | 0.008868155 |  |  | 730260 | 0.9599408 | 0.8678712 | 0.01161355 | 0.9685454 | 0.007263638 | 0.9685447 | 0.0111126
|  |  | 163092 | 1.00313 | 0.9994305 | 0.0005120386 | 0.9999501 | 0.1804239 | 0.9999457 | 0.08742626 |  |  | 387246 | 0.9937554 | 0.9866385 | 0.00119545 | 0.9955929 | 0.008086275 | 0.9955933 | 0.004915048 |  |  | 282360 | 0.9722679 | 0.9670213 | 0.003370358 | 0.9763634 | 0.007563794 | 0.9763621 | 0.005600708 |  |  | 429780 | 0.9800598 | 0.9150489 | 0.005029208 | 0.9795181 | 0.007832526 | 0.9795151 | 0.008867821 |  |  | 730560 | 0.9644167 | 0.8678712 | 0.01161355 | 0.9685682 | 0.007263307 | 0.9685675 | 0.01111213
|  |  | 163392 | 1.002234 | 0.9994305 | 0.0005120386 | 0.9999501 | 0.1804239 | 0.9999457 | 0.08742626 |  |  | 387546 | 0.9927949 | 0.9866385 | 0.00119545 | 0.9955961 | 0.008085893 | 0.9955965 | 0.004914873 |  |  | 282660 | 0.9722679 | 0.9670213 | 0.003370358 | 0.9763972 | 0.007563422 | 0.9763959 | 0.005600489 |  |  | 430080 | 0.9817413 | 0.9150489 | 0.005029208 | 0.9795292 | 0.007832097 | 0.9795261 | 0.00886749 |  |  | 730860 | 0.9621788 | 0.8678712 | 0.01161355 | 0.9685909 | 0.007262975 | 0.9685902 | 0.01111166
|  |  | 163692 | 1.000442 | 0.9994305 | 0.0005120386 | 0.9999501 | 0.1804239 | 0.9999457 | 0.08742626 |  |  | 387846 | 0.9918345 | 0.9866385 | 0.00119545 | 0.9955993 | 0.008085513 | 0.9955997 | 0.004914697 |  |  | 282960 | 0.9722679 | 0.9670213 | 0.003370358 | 0.976431 | 0.007563048 | 0.9764297 | 0.005600268 |  |  | 430380 | 0.9817413 | 0.9150489 | 0.005029208 | 0.9795402 | 0.00783167 | 0.9795371 | 0.008867159 |  |  | 731160 | 0.9666547 | 0.8678712 | 0.01161355 | 0.9686136 | 0.007262644 | 0.9686129 | 0.01111118
|  |  | 163992 | 1.002234 | 0.9994305 | 0.0005120386 | 0.9999501 | 0.1804239 | 0.9999457 | 0.08742626 |  |  | 388146 | 0.9947158 | 0.9866385 | 0.00119545 | 0.9956024 | 0.008085134 | 0.9956028 | 0.004914523 |  |  | 283260 | 0.9722679 | 0.9670213 | 0.003370358 | 0.9764647 | 0.007562672 | 0.9764634 | 0.005600047 |  |  | 430680 | 0.9851043 | 0.9150489 | 0.005029208 | 0.9795512 | 0.007831244 | 0.9795481 | 0.00886683 |  |  | 731460 | 0.9666547 | 0.8678712 | 0.01161355 | 0.9686363 | 0.007262314 | 0.9686356 | 0.01111071
|  |  | 164292 | 1.001338 | 0.9994305 | 0.0005120386 | 0.9999501 | 0.1804239 | 0.9999457 | 0.08742626 |  |  | 388446 | 0.9937554 | 0.9866385 | 0.00119545 | 0.9956055 | 0.008084757 | 0.995606 | 0.004914349 |  |  | 283560 | 0.9744259 | 0.9670213 | 0.003370358 | 0.9764984 | 0.007562294 | 0.9764971 | 0.005599824 |  |  | 430980 | 0.9884672 | 0.9150489 | 0.005029208 | 0.9795621 | 0.007830821 | 0.979559 | 0.008866502 |  |  | 731760 | 0.9666547 | 0.8678712 | 0.01161355 | 0.9686589 | 0.007261984 | 0.9686582 | 0.01111024
|  |  | 164592 | 1.001338 | 0.9994305 | 0.0005120386 | 0.9999501 | 0.1804239 | 0.9999457 | 0.08742626 |  |  | 388746 | 0.9937554 | 0.9866385 | 0.00119545 | 0.9956087 | 0.008084381 | 0.9956091 | 0.004914177 |  |  | 283860 | 0.9722679 | 0.9670213 | 0.003370358 | 0.976532 | 0.007561914 | 0.9765307 | 0.005599599 |  |  | 431280 | 0.9817413 | 0.9150489 | 0.005029208 | 0.979573 | 0.007830399 | 0.97957 | 0.008866176 |  |  | 732060 | 0.9644167 | 0.8678712 | 0.01161355 | 0.9686816 | 0.007261654 | 0.9686808 | 0.01110977
|  |  | 164892 | 1.002234 | 0.9994305 | 0.0005120386 | 0.9999501 | 0.1804239 | 0.9999457 | 0.08742626 |  |  | 389046 | 0.9927949 | 0.9866385 | 0.00119545 | 0.9956118 | 0.008084006 | 0.9956122 | 0.004914004 |  |  | 284160 | 0.9744259 | 0.9670213 | 0.003370358 | 0.9765655 | 0.007561533 | 0.9765642 | 0.005599374 |  |  | 431580 | 0.9783783 | 0.9150489 | 0.005029208 | 0.9795839 | 0.007829979 | 0.9795808 | 0.008865852 |  |  | 732360 | 0.9666547 | 0.8678712 | 0.01161355 | 0.9687042 | 0.007261325 | 0.9687034 | 0.0111093
|  |  | 165192 | 1.00313 | 0.9994305 | 0.0005120386 | 0.9999501 | 0.1804239 | 0.9999457 | 0.08742626 |  |  | 389346 | 0.9937554 | 0.9866385 | 0.00119545 | 0.9956149 | 0.008083634 | 0.9956154 | 0.004913833 |  |  | 284460 | 0.9744259 | 0.9670213 | 0.003370358 | 0.976599 | 0.00756115 | 0.9765977 | 0.005599147 |  |  | 431880 | 0.9817413 | 0.9150489 | 0.005029208 | 0.9795948 | 0.007829561 | 0.9795917 | 0.008865528 |  |  | 732660 | 0.9688926 | 0.8678712 | 0.01161355 | 0.9687267 | 0.007260996 | 0.968726 | 0.01110883
|  |  | 165492 | 1.002234 | 0.9994305 | 0.0005120386 | 0.9999501 | 0.1804239 | 0.9999457 | 0.08742626 |  |  | 389646 | 0.9937554 | 0.9866385 | 0.00119545 | 0.995618 | 0.008083262 | 0.9956185 | 0.004913662 |  |  | 284760 | 0.9733469 | 0.9670213 | 0.003370358 | 0.9766324 | 0.007560765 | 0.9766311 | 0.005598918 |  |  | 432180 | 0.9867858 | 0.9150489 | 0.005029208 | 0.9796056 | 0.007829144 | 0.9796025 | 0.008865206 |  |  | 732960 | 0.9599408 | 0.8678712 | 0.01161355 | 0.9687493 | 0.007260668 | 0.9687485 | 0.01110836
|  |  | 165792 | 1.001338 | 0.9994305 | 0.0005120386 | 0.9999501 | 0.1804239 | 0.9999457 | 0.08742626 |  |  | 389946 | 0.9937554 | 0.9866385 | 0.00119545 | 0.9956211 | 0.008082892 | 0.9956216 | 0.004913492 |  |  | 285060 | 0.9744259 | 0.9670213 | 0.003370358 | 0.9766658 | 0.007560378 | 0.9766645 | 0.005598689 |  |  | 432480 | 0.9867858 | 0.9150489 | 0.005029208 | 0.9796165 | 0.007828729 | 0.9796133 | 0.008864886 |  |  | 733260 | 0.9621788 | 0.8678712 | 0.01161355 | 0.9687718 | 0.00726034 | 0.968771 | 0.01110789
|  |  | 166092 | 1.002234 | 0.9994305 | 0.0005120386 | 0.9999501 | 0.1804239 | 0.9999457 | 0.08742626 |  |  | 390246 | 0.9937554 | 0.9866385 | 0.00119545 | 0.9956242 | 0.008082524 | 0.9956247 | 0.004913323 |  |  | 285360 | 0.9711889 | 0.9670213 | 0.003370358 | 0.9766991 | 0.007559989 | 0.9766978 | 0.005598458 |  |  | 432780 | 0.9851043 | 0.9150489 | 0.005029208 | 0.9796272 | 0.007828316 | 0.9796241 | 0.008864567 |  |  | 733560 | 0.9621788 | 0.8678712 | 0.01161355 | 0.9687943 | 0.007260013 | 0.9687935 | 0.01110743
|  |  | 166392 | 1.004026 | 0.9994305 | 0.0005120386 | 0.9999501 | 0.1804239 | 0.9999457 | 0.08742626 |  |  | 390546 | 0.9937554 | 0.9866385 | 0.00119545 | 0.9956273 | 0.008082157 | 0.9956278 | 0.004913154 |  |  | 285660 | 0.9733469 | 0.9670213 | 0.003370358 | 0.9767324 | 0.007559599 | 0.9767311 | 0.005598226 |  |  | 433080 | 0.9817413 | 0.9150489 | 0.005029208 | 0.979638 | 0.007827905 | 0.9796348 | 0.008864249 |  |  | 733860 | 0.9666547 | 0.8678712 | 0.01161355 | 0.9688168 | 0.007259686 | 0.968816 | 0.01110696
|  |  | 166692 | 1.00313 | 0.9994305 | 0.0005120386 | 0.9999501 | 0.1804239 | 0.9999457 | 0.08742626 |  |  | 390846 | 0.9927949 | 0.9866385 | 0.00119545 | 0.9956304 | 0.008081791 | 0.9956309 | 0.004912987 |  |  | 285960 | 0.9733469 | 0.9670213 | 0.003370358 | 0.9767656 | 0.007559206 | 0.9767643 | 0.005597992 |  |  | 433380 | 0.9834228 | 0.9150489 | 0.005029208 | 0.9796487 | 0.007827495 | 0.9796456 | 0.008863933 |  |  | 734160 | 0.9666547 | 0.8678712 | 0.01161355 | 0.9688392 | 0.007259359 | 0.9688384 | 0.01110649
|  |  | 166992 | 1.001338 | 0.9994305 | 0.0005120386 | 0.9999501 | 0.1804239 | 0.9999457 | 0.08742626 |  |  | 391146 | 0.9927949 | 0.9866385 | 0.00119545 | 0.9956334 | 0.008081427 | 0.9956339 | 0.004912819 |  |  | 286260 | 0.9722679 | 0.9670213 | 0.003370358 | 0.9767988 | 0.007558813 | 0.9767975 | 0.005597758 |  |  | 433680 | 0.9800598 | 0.9150489 | 0.005029208 | 0.9796594 | 0.007827088 | 0.9796562 | 0.008863618 |  |  | 734460 | 0.9666547 | 0.8678712 | 0.01161355 | 0.9688616 | 0.007259033 | 0.9688608 | 0.01110603
|  |  | 167292 | 1.001338 | 0.9994305 | 0.0005120386 | 0.9999501 | 0.1804239 | 0.9999457 | 0.08742626 |  |  | 391446 | 0.9927949 | 0.9866385 | 0.00119545 | 0.9956365 | 0.008081065 | 0.995637 | 0.004912653 |  |  | 286560 | 0.9755049 | 0.9670213 | 0.003370358 | 0.9768319 | 0.007558417 | 0.9768306 | 0.005597522 |  |  | 433980 | 0.9834228 | 0.9150489 | 0.005029208 | 0.97967 | 0.007826681 | 0.9796669 | 0.008863305 |  |  | 734760 | 0.9688926 | 0.8678712 | 0.01161355 | 0.968884 | 0.007258707 | 0.9688832 | 0.01110556
|  |  | 167592 | 1.002234 | 0.9994305 | 0.0005120386 | 0.9999501 | 0.1804239 | 0.9999457 | 0.08742626 |  |  | 391746 | 0.9918345 | 0.9866385 | 0.00119545 | 0.9956395 | 0.008080704 | 0.9956401 | 0.004912487 |  |  | 286860 | 0.9733469 | 0.9670213 | 0.003370358 | 0.976865 | 0.007558019 | 0.9768637 | 0.005597285 |  |  | 434280 | 0.9867858 | 0.9150489 | 0.005029208 | 0.9796807 | 0.007826277 | 0.9796775 | 0.008862993 |  |  | 735060 | 0.9666547 | 0.8678712 | 0.01161355 | 0.9689064 | 0.007258382 | 0.9689056 | 0.0111051
|  |  | 167892 | 1.002234 | 0.9994305 | 0.0005120386 | 0.9999501 | 0.1804239 | 0.9999457 | 0.08742626 |  |  | 392046 | 0.9927949 | 0.9866385 | 0.00119545 | 0.9956426 | 0.008080344 | 0.9956431 | 0.004912322 |  |  | 287160 | 0.9722679 | 0.9670213 | 0.003370358 | 0.976898 | 0.00755762 | 0.9768967 | 0.005597046 |  |  | 434580 | 0.9834228 | 0.9150489 | 0.005029208 | 0.9796913 | 0.007825874 | 0.9796881 | 0.008862682 |  |  | 735360 | 0.9621788 | 0.8678712 | 0.01161355 | 0.9689287 | 0.007258058 | 0.9689279 | 0.01110463
|  |  | 168192 | 1.001338 | 0.9994305 | 0.0005120386 | 0.9999501 | 0.1804239 | 0.9999457 | 0.08742626 |  |  | 392346 | 0.9937554 | 0.9866385 | 0.00119545 | 0.9956456 | 0.008079986 | 0.9956461 | 0.004912158 |  |  | 287460 | 0.9722679 | 0.9670213 | 0.003370358 | 0.9769309 | 0.007557219 | 0.9769296 | 0.005596807 |  |  | 434880 | 0.9834228 | 0.9150489 | 0.005029208 | 0.9797019 | 0.007825473 | 0.9796987 | 0.008862373 |  |  | 735660 | 0.9621788 | 0.8678712 | 0.01161355 | 0.968951 | 0.007257733 | 0.9689502 | 0.01110417
|  |  | 168492 | 1.002234 | 0.9994305 | 0.0005120386 | 0.9999501 | 0.1804239 | 0.9999457 | 0.08742626 |  |  | 392646 | 0.9947158 | 0.9866385 | 0.00119545 | 0.9956486 | 0.008079629 | 0.9956492 | 0.004911994 |  |  | 287760 | 0.9733469 | 0.9670213 | 0.003370358 | 0.9769638 | 0.007556817 | 0.9769625 | 0.005596566 |  |  | 435180 | 0.9834228 | 0.9150489 | 0.005029208 | 0.9797124 | 0.007825074 | 0.9797092 | 0.008862065 |  |  | 735960 | 0.9644167 | 0.8678712 | 0.01161355 | 0.9689733 | 0.007257409 | 0.9689725 | 0.01110371
|  |  | 168792 | 0.9995459 | 0.9994305 | 0.0005120386 | 0.9999501 | 0.1804239 | 0.9999457 | 0.08742626 |  |  | 392946 | 0.9947158 | 0.9866385 | 0.00119545 | 0.9956516 | 0.008079274 | 0.9956522 | 0.004911831 |  |  | 288060 | 0.9722679 | 0.9670213 | 0.003370358 | 0.9769967 | 0.007556413 | 0.9769954 | 0.005596324 |  |  | 435480 | 0.9834228 | 0.9150489 | 0.005029208 | 0.9797229 | 0.007824676 | 0.9797197 | 0.008861759 |  |  | 736260 | 0.9644167 | 0.8678712 | 0.01161355 | 0.9689956 | 0.007257086 | 0.9689948 | 0.01110325
|  |  | 169092 | 1.00313 | 0.9994305 | 0.0005120386 | 0.9999501 | 0.1804239 | 0.9999457 | 0.08742626 |  |  | 393246 | 0.9937554 | 0.9866385 | 0.00119545 | 0.9956547 | 0.00807892 | 0.9956552 | 0.004911669 |  |  | 288360 | 0.9722679 | 0.9670213 | 0.003370358 | 0.9770294 | 0.007556007 | 0.9770282 | 0.005596081 |  |  | 435780 | 0.9851043 | 0.9150489 | 0.005029208 | 0.9797334 | 0.00782428 | 0.9797302 | 0.008861453 |  |  | 736560 | 0.9666547 | 0.8678712 | 0.01161355 | 0.9690178 | 0.007256763 | 0.969017 | 0.01110279
|  |  | 169392 | 1.00313 | 0.9994305 | 0.0005120386 | 0.9999501 | 0.1804239 | 0.9999457 | 0.08742626 |  |  | 393546 | 0.9927949 | 0.9866385 | 0.00119545 | 0.9956577 | 0.008078567 | 0.9956582 | 0.004911508 |  |  | 288660 | 0.9733469 | 0.9670213 | 0.003370358 | 0.9770622 | 0.007555599 | 0.9770609 | 0.005595836 |  |  | 436080 | 0.9800598 | 0.9150489 | 0.005029208 | 0.9797439 | 0.007823886 | 0.9797407 | 0.00886115 |  |  | 736860 | 0.9599408 | 0.8678712 | 0.01161355 | 0.9690401 | 0.007256441 | 0.9690392 | 0.01110232
|  |  | 169692 | 1.001338 | 0.9994305 | 0.0005120386 | 0.9999501 | 0.1804239 | 0.9999457 | 0.08742626 |  |  | 393846 | 0.9937554 | 0.9866385 | 0.00119545 | 0.9956606 | 0.008078216 | 0.9956612 | 0.004911347 |  |  | 288960 | 0.9733469 | 0.9670213 | 0.003370358 | 0.9770949 | 0.00755519 | 0.9770936 | 0.005595591 |  |  | 436380 | 0.9851043 | 0.9150489 | 0.005029208 | 0.9797543 | 0.007823493 | 0.9797511 | 0.008860847 |  |  | 737160 | 0.9644167 | 0.8678712 | 0.01161355 | 0.9690622 | 0.007256118 | 0.9690614 | 0.01110186
|  |  | 169992 | 1.00313 | 0.9994305 | 0.0005120386 | 0.9999501 | 0.1804239 | 0.9999457 | 0.08742626 |  |  | 394146 | 0.9927949 | 0.9866385 | 0.00119545 | 0.9956636 | 0.008077866 | 0.9956642 | 0.004911187 |  |  | 289260 | 0.9744259 | 0.9670213 | 0.003370358 | 0.9771275 | 0.007554779 | 0.9771262 | 0.005595344 |  |  | 436680 | 0.9884672 | 0.9150489 | 0.005029208 | 0.9797647 | 0.007823102 | 0.9797615 | 0.008860546 |  |  | 737460 | 0.9688926 | 0.8678712 | 0.01161355 | 0.9690844 | 0.007255797 | 0.9690835 | 0.01110141
|  |  | 170292 | 1.00313 | 0.9994305 | 0.0005120386 | 0.9999501 | 0.1804239 | 0.9999457 | 0.08742626 |  |  | 394446 | 0.9937554 | 0.9866385 | 0.00119545 | 0.9956666 | 0.008077518 | 0.9956672 | 0.004911027 |  |  | 289560 | 0.9733469 | 0.9670213 | 0.003370358 | 0.9771601 | 0.007554367 | 0.9771588 | 0.005595096 |  |  | 436980 | 0.9834228 | 0.9150489 | 0.005029208 | 0.9797751 | 0.007822713 | 0.9797718 | 0.008860246 |  |  | 737760 | 0.9711305 | 0.8678712 | 0.01161355 | 0.9691065 | 0.007255476 | 0.9691057 | 0.01110095
|  |  | 170592 | 1.002234 | 0.9994305 | 0.0005120386 | 0.9999501 | 0.1804239 | 0.9999457 | 0.08742626 |  |  | 394746 | 0.9937554 | 0.9866385 | 0.00119545 | 0.9956696 | 0.008077171 | 0.9956702 | 0.004910869 |  |  | 289860 | 0.9733469 | 0.9670213 | 0.003370358 | 0.9771926 | 0.007553952 | 0.9771913 | 0.005594847 |  |  | 437280 | 0.9851043 | 0.9150489 | 0.005029208 | 0.9797854 | 0.007822325 | 0.9797822 | 0.008859948 |  |  | 738060 | 0.9644167 | 0.8678712 | 0.01161355 | 0.9691287 | 0.007255155 | 0.9691278 | 0.01110049
|  |  | 170892 | 1.00313 | 0.9994305 | 0.0005120386 | 0.9999501 | 0.1804239 | 0.9999457 | 0.08742626 |  |  | 395046 | 0.9927949 | 0.9866385 | 0.00119545 | 0.9956725 | 0.008076826 | 0.9956732 | 0.00491071 |  |  | 290160 | 0.9755049 | 0.9670213 | 0.003370358 | 0.9772251 | 0.007553537 | 0.9772238 | 0.005594597 |  |  | 437580 | 0.9834228 | 0.9150489 | 0.005029208 | 0.9797957 | 0.007821939 | 0.9797925 | 0.008859651 |  |  | 738360 | 0.9688926 | 0.8678712 | 0.01161355 | 0.9691507 | 0.007254835 | 0.9691499 | 0.01110003
|  |  | 171192 | 1.002234 | 0.9994305 | 0.0005120386 | 0.9999501 | 0.1804239 | 0.9999457 | 0.08742626 |  |  | 395346 | 0.9937554 | 0.9866385 | 0.00119545 | 0.9956755 | 0.008076482 | 0.9956761 | 0.004910553 |  |  | 290460 | 0.9755049 | 0.9670213 | 0.003370358 | 0.9772575 | 0.007553119 | 0.9772562 | 0.005594345 |  |  | 437880 | 0.9851043 | 0.9150489 | 0.005029208 | 0.979806 | 0.007821555 | 0.9798028 | 0.008859355 |  |  | 738660 | 0.9666547 | 0.8678712 | 0.01161355 | 0.9691728 | 0.007254515 | 0.9691719 | 0.01109957
|  |  | 171492 | 1.002234 | 0.9994305 | 0.0005120386 | 0.9999501 | 0.1804239 | 0.9999457 | 0.08742626 |  |  | 395646 | 0.9927949 | 0.9866385 | 0.00119545 | 0.9956784 | 0.008076139 | 0.9956791 | 0.004910396 |  |  | 290760 | 0.9733469 | 0.9670213 | 0.003370358 | 0.9772899 | 0.0075527 | 0.9772886 | 0.005594092 |  |  | 438180 | 0.9851043 | 0.9150489 | 0.005029208 | 0.9798163 | 0.007821172 | 0.979813 | 0.00885906 |  |  | 738960 | 0.9666547 | 0.8678712 | 0.01161355 | 0.9691948 | 0.007254195 | 0.9691939 | 0.01109912
|  |  | 171792 | 1.002234 | 0.9994305 | 0.0005120386 | 0.9999501 | 0.1804239 | 0.9999457 | 0.08742626 |  |  | 395946 | 0.9937554 | 0.9866385 | 0.00119545 | 0.9956814 | 0.008075798 | 0.995682 | 0.00491024 |  |  | 291060 | 0.9744259 | 0.9670213 | 0.003370358 | 0.9773222 | 0.00755228 | 0.9773209 | 0.005593839 |  |  | 438480 | 0.9834228 | 0.9150489 | 0.005029208 | 0.9798265 | 0.007820791 | 0.9798233 | 0.008858767 |  |  | 739260 | 0.9688926 | 0.8678712 | 0.01161355 | 0.9692169 | 0.007253876 | 0.9692159 | 0.01109866
|  |  | 172092 | 1.002234 | 0.9994305 | 0.0005120386 | 0.9999501 | 0.1804239 | 0.9999457 | 0.08742626 |  |  | 396246 | 0.9927949 | 0.9866385 | 0.00119545 | 0.9956843 | 0.008075458 | 0.995685 | 0.004910085 |  |  | 291360 | 0.9722679 | 0.9670213 | 0.003370358 | 0.9773545 | 0.007551858 | 0.9773532 | 0.005593584 |  |  | 438780 | 0.9834228 | 0.9150489 | 0.005029208 | 0.9798367 | 0.007820411 | 0.9798334 | 0.008858475 |  |  | 739560 | 0.9688926 | 0.8678712 | 0.01161355 | 0.9692388 | 0.007253558 | 0.9692379 | 0.01109821
|  |  | 172392 | 1.001338 | 0.9994305 | 0.0005120386 | 0.9999501 | 0.1804239 | 0.9999457 | 0.08742626 |  |  | 396546 | 0.9937554 | 0.9866385 | 0.00119545 | 0.9956872 | 0.00807512 | 0.9956879 | 0.00490993 |  |  | 291660 | 0.9733469 | 0.9670213 | 0.003370358 | 0.9773867 | 0.007551434 | 0.9773854 | 0.005593328 |  |  | 439080 | 0.9834228 | 0.9150489 | 0.005029208 | 0.9798469 | 0.007820033 | 0.9798436 | 0.008858185 |  |  | 739860 | 0.9688926 | 0.8678712 | 0.01161355 | 0.9692608 | 0.00725324 | 0.9692599 | 0.01109775
|  |  | 172692 | 1.002234 | 0.9994305 | 0.0005120386 | 0.9999501 | 0.1804239 | 0.9999457 | 0.08742626 |  |  | 396846 | 0.9927949 | 0.9866385 | 0.00119545 | 0.9956901 | 0.008074782 | 0.9956908 | 0.004909776 |  |  | 291960 | 0.9744259 | 0.9670213 | 0.003370358 | 0.9774188 | 0.007551009 | 0.9774176 | 0.00559307 |  |  | 439380 | 0.9851043 | 0.9150489 | 0.005029208 | 0.979857 | 0.007819657 | 0.9798538 | 0.008857895 |  |  | 740160 | 0.9688926 | 0.8678712 | 0.01161355 | 0.9692827 | 0.007252922 | 0.9692818 | 0.0110973
|  |  | 172992 | 1.004026 | 0.9994305 | 0.0005120386 | 0.9999501 | 0.1804239 | 0.9999457 | 0.08742626 |  |  | 397146 | 0.9927949 | 0.9866385 | 0.00119545 | 0.9956931 | 0.008074447 | 0.9956937 | 0.004909623 |  |  | 292260 | 0.9733469 | 0.9670213 | 0.003370358 | 0.9774509 | 0.007550582 | 0.9774497 | 0.005592812 |  |  | 439680 | 0.9817413 | 0.9150489 | 0.005029208 | 0.9798671 | 0.007819282 | 0.9798639 | 0.008857608 |  |  | 740460 | 0.9688926 | 0.8678712 | 0.01161355 | 0.9693047 | 0.007252605 | 0.9693037 | 0.01109684
|  |  | 173292 | 1.000442 | 0.9994305 | 0.0005120386 | 0.9999501 | 0.1804239 | 0.9999457 | 0.08742626 |  |  | 397446 | 0.9947158 | 0.9866385 | 0.00119545 | 0.995696 | 0.008074112 | 0.9956966 | 0.00490947 |  |  | 292560 | 0.9744259 | 0.9670213 | 0.003370358 | 0.977483 | 0.007550153 | 0.9774817 | 0.005592553 |  |  | 439980 | 0.9834228 | 0.9150489 | 0.005029208 | 0.9798772 | 0.007818909 | 0.979874 | 0.008857321 |  |  | 740760 | 0.9644167 | 0.8678712 | 0.01161355 | 0.9693265 | 0.007252288 | 0.9693256 | 0.01109639
|  |  | 173592 | 1.002234 | 0.9994305 | 0.0005120386 | 0.9999501 | 0.1804239 | 0.9999457 | 0.08742626 |  |  | 397746 | 0.9937554 | 0.9866385 | 0.00119545 | 0.9956988 | 0.008073779 | 0.9956995 | 0.004909318 |  |  | 292860 | 0.9733469 | 0.9670213 | 0.003370358 | 0.977515 | 0.007549724 | 0.9775137 | 0.005592292 |  |  | 440280 | 0.9834228 | 0.9150489 | 0.005029208 | 0.9798873 | 0.007818537 | 0.979884 | 0.008857035 |  |  | 741060 | 0.9644167 | 0.8678712 | 0.01161355 | 0.9693484 | 0.007251971 | 0.9693474 | 0.01109594
|  |  | 173892 | 1.002234 | 0.9994305 | 0.0005120386 | 0.9999501 | 0.1804239 | 0.9999457 | 0.08742626 |  |  | 398046 | 0.9927949 | 0.9866385 | 0.00119545 | 0.9957017 | 0.008073448 | 0.9957024 | 0.004909167 |  |  | 293160 | 0.9733469 | 0.9670213 | 0.003370358 | 0.977547 | 0.007549292 | 0.9775457 | 0.005592031 |  |  | 440580 | 0.9884672 | 0.9150489 | 0.005029208 | 0.9798973 | 0.007818167 | 0.979894 | 0.008856751 |  |  | 741360 | 0.9621788 | 0.8678712 | 0.01161355 | 0.9693702 | 0.007251656 | 0.9693693 | 0.01109549
|  |  | 174192 | 1.002234 | 0.9994305 | 0.0005120386 | 0.9999501 | 0.1804239 | 0.9999457 | 0.08742626 |  |  | 398346 | 0.9937554 | 0.9866385 | 0.00119545 | 0.9957046 | 0.008073117 | 0.9957053 | 0.004909016 |  |  | 293460 | 0.9733469 | 0.9670213 | 0.003370358 | 0.9775789 | 0.007548859 | 0.9775776 | 0.005591768 |  |  | 440880 | 0.9867858 | 0.9150489 | 0.005029208 | 0.9799073 | 0.007817799 | 0.9799041 | 0.008856469 |  |  | 741660 | 0.9666547 | 0.8678712 | 0.01161355 | 0.9693921 | 0.00725134 | 0.9693911 | 0.01109504
|  |  | 174492 | 1.001338 | 0.9994305 | 0.0005120386 | 0.9999501 | 0.1804239 | 0.9999457 | 0.08742626 |  |  | 398646 | 0.9947158 | 0.9866385 | 0.00119545 | 0.9957075 | 0.008072788 | 0.9957082 | 0.004908866 |  |  | 293760 | 0.9733469 | 0.9670213 | 0.003370358 | 0.9776107 | 0.007548425 | 0.9776094 | 0.005591504 |  |  | 441180 | 0.9851043 | 0.9150489 | 0.005029208 | 0.9799173 | 0.007817432 | 0.979914 | 0.008856187 |  |  | 741960 | 0.9711305 | 0.8678712 | 0.01161355 | 0.9694138 | 0.007251025 | 0.9694129 | 0.01109459
|  |  | 174792 | 1.001338 | 0.9994305 | 0.0005120386 | 0.9999501 | 0.1804239 | 0.9999457 | 0.08742626 |  |  | 398946 | 0.9927949 | 0.9866385 | 0.00119545 | 0.9957103 | 0.008072461 | 0.9957111 | 0.004908717 |  |  | 294060 | 0.9755049 | 0.9670213 | 0.003370358 | 0.9776425 | 0.007547989 | 0.9776412 | 0.005591239 |  |  | 441480 | 0.9834228 | 0.9150489 | 0.005029208 | 0.9799273 | 0.007817067 | 0.979924 | 0.008855907 |  |  | 742260 | 0.9688926 | 0.8678712 | 0.01161355 | 0.9694356 | 0.00725071 | 0.9694346 | 0.01109414
|  |  | 175092 | 1.002234 | 0.9994305 | 0.0005120386 | 0.9999501 | 0.1804239 | 0.9999457 | 0.08742626 |  |  | 399246 | 0.9937554 | 0.9866385 | 0.00119545 | 0.9957132 | 0.008072135 | 0.9957139 | 0.004908568 |  |  | 294360 | 0.9755049 | 0.9670213 | 0.003370358 | 0.9776742 | 0.007547552 | 0.977673 | 0.005590974 |  |  | 441780 | 0.9851043 | 0.9150489 | 0.005029208 | 0.9799372 | 0.007816703 | 0.9799339 | 0.008855628 |  |  | 742560 | 0.9666547 | 0.8678712 | 0.01161355 | 0.9694573 | 0.007250396 | 0.9694563 | 0.01109369
|  |  | 175392 | 1.002234 | 0.9994305 | 0.0005120386 | 0.9999501 | 0.1804239 | 0.9999457 | 0.08742626 |  |  | 399546 | 0.9947158 | 0.9866385 | 0.00119545 | 0.995716 | 0.00807181 | 0.9957168 | 0.00490842 |  |  | 294660 | 0.9755049 | 0.9670213 | 0.003370358 | 0.9777059 | 0.007547113 | 0.9777047 | 0.005590707 |  |  | 442080 | 0.9834228 | 0.9150489 | 0.005029208 | 0.9799471 | 0.007816341 | 0.9799438 | 0.00885535 |  |  | 742860 | 0.9644167 | 0.8678712 | 0.01161355 | 0.9694791 | 0.007250082 | 0.969478 | 0.01109324
|  |  | 175692 | 1.002234 | 0.9994305 | 0.0005120386 | 0.9999501 | 0.1804239 | 0.9999457 | 0.08742626 |  |  | 399846 | 0.9937554 | 0.9866385 | 0.00119545 | 0.9957189 | 0.008071486 | 0.9957196 | 0.004908273 |  |  | 294960 | 0.9755049 | 0.9670213 | 0.003370358 | 0.9777376 | 0.007546672 | 0.9777363 | 0.005590439 |  |  | 442380 | 0.9867858 | 0.9150489 | 0.005029208 | 0.979957 | 0.007815981 | 0.9799537 | 0.008855074 |  |  | 743160 | 0.9666547 | 0.8678712 | 0.01161355 | 0.9695007 | 0.007249769 | 0.9694997278 | 0.01109279
|  |  | 175992 | 1.001338 | 0.9994305 | 0.0005120386 | 0.9999501 | 0.1804239 | 0.9999457 | 0.08742626 |  |  | 400146 | 0.9937554 | 0.9866385 | 0.00119545 | 0.9957217 | 0.008071164 | 0.9957225 | 0.004908126 |  |  | 295260 | 0.976584 | 0.9670213 | 0.003370358 | 0.9777692 | 0.007546231 | 0.9777679 | 0.00559017 |  |  | 442680 | 0.9867858 | 0.9150489 | 0.005029208 | 0.9799668 | 0.007815621 | 0.9799635 | 0.008854798 |  |  | 743460 | 0.9599408 | 0.8678712 | 0.01161355 | 0.9695224 | 0.007249456 | 0.9695214 | 0.01109234
|  |  | 176292 | 1.001338 | 0.9994305 | 0.0005120386 | 0.9999501 | 0.1804239 | 0.9999457 | 0.08742626 |  |  | 400446 | 0.9927949 | 0.9866385 | 0.00119545 | 0.9957245 | 0.008070843 | 0.9957253 | 0.00490798 |  |  | 295560 | 0.9744259 | 0.9670213 | 0.003370358 | 0.9778007 | 0.007545787 | 0.9777995 | 0.005589899 |  |  | 442980 | 0.9851043 | 0.9150489 | 0.005029208 | 0.9799767 | 0.007815264 | 0.9799733 | 0.008854524 |  |  | 743760 | 0.9621788 | 0.8678712 | 0.01161355 | 0.969544 | 0.007249144 | 0.969543 | 0.0110919
|  |  | 176592 | 1.002234 | 0.9994305 | 0.0005120386 | 0.9999501 | 0.1804239 | 0.9999457 | 0.08742626 |  |  | 400746 | 0.9937554 | 0.9866385 | 0.00119545 | 0.9957273 | 0.008070523 | 0.9957281 | 0.004907834 |  |  | 295860 | 0.9744259 | 0.9670213 | 0.003370358 | 0.9778322 | 0.007545343 | 0.977831 | 0.005589628 |  |  | 443280 | 0.9851043 | 0.9150489 | 0.005029208 | 0.9799865 | 0.007814908 | 0.9799831 | 0.008854251 |  |  | 744060 | 0.9644167 | 0.8678712 | 0.01161355 | 0.9695657 | 0.007248832 | 0.9695646 | 0.01109145
|  |  | 176892 | 1.001338 | 0.9994305 | 0.0005120386 | 0.9999501 | 0.1804239 | 0.9999457 | 0.08742626 |  |  | 401046 | 0.9937554 | 0.9866385 | 0.00119545 | 0.9957301 | 0.008070205 | 0.9957309 | 0.004907689 |  |  | 296160 | 0.9733469 | 0.9670213 | 0.003370358 | 0.9778637 | 0.007544897 | 0.9778624 | 0.005589356 |  |  | 443580 | 0.9851043 | 0.9150489 | 0.005029208 | 0.9799962 | 0.007814554 | 0.9799929 | 0.00885398 |  |  | 744360 | 0.9688926 | 0.8678712 | 0.01161355 | 0.9695872 | 0.00724852 | 0.9695862 | 0.011091
|  |  | 177192 | 1.002234 | 0.9994305 | 0.0005120386 | 0.9999501 | 0.1804239 | 0.9999457 | 0.08742626 |  |  | 401346 | 0.9927949 | 0.9866385 | 0.00119545 | 0.9957329 | 0.008069888 | 0.9957338 | 0.004907545 |  |  | 296460 | 0.9744259 | 0.9670213 | 0.003370358 | 0.977895 | 0.007544449 | 0.9778938 | 0.005589083 |  |  | 443880 | 0.9851043 | 0.9150489 | 0.005029208 | 0.980006 | 0.007814201 | 0.9800026 | 0.00885371 |  |  | 744660 | 0.9599408 | 0.8678712 | 0.01161355 | 0.9696088 | 0.007248209 | 0.9696078 | 0.01109056
|  |  | 177492 | 1.00313 | 0.9994305 | 0.0005120386 | 0.9999501 | 0.1804239 | 0.9999457 | 0.08742626 |  |  | 401646 | 0.9937554 | 0.9866385 | 0.00119545 | 0.9957357 | 0.008069572 | 0.9957366 | 0.004907402 |  |  | 296760 | 0.9755049 | 0.9670213 | 0.003370358 | 0.9779264 | 0.007544 | 0.9779251 | 0.005588809 |  |  | 444180 | 0.9884672 | 0.9150489 | 0.005029208 | 0.9800157 | 0.007813849 | 0.9800123 | 0.008853441 |  |  | 744960 | 0.9644167 | 0.8678712 | 0.01161355 | 0.9696303 | 0.007247899 | 0.9696293 | 0.01109011
|  |  | 177792 | 1.00313 | 0.9994305 | 0.0005120386 | 0.9999501 | 0.1804239 | 0.9999457 | 0.08742626 |  |  | 401946 | 0.9937554 | 0.9866385 | 0.00119545 | 0.9957385 | 0.008069258 | 0.9957393 | 0.004907259 |  |  | 297060 | 0.9755049 | 0.9670213 | 0.003370358 | 0.9779577 | 0.00754355 | 0.9779564 | 0.005588533 |  |  | 444480 | 0.9867858 | 0.9150489 | 0.005029208 | 0.9800254 | 0.007813499 | 0.980022 | 0.008853173 |  |  | 745260 | 0.9599408 | 0.8678712 | 0.01161355 | 0.9696519 | 0.007247588 | 0.9696508 | 0.01108967
|  |  | 178092 | 1.002234 | 0.9994305 | 0.0005120386 | 0.9999501 | 0.1804239 | 0.9999457 | 0.08742626 |  |  | 402246 | 0.9937554 | 0.9866385 | 0.00119545 | 0.9957413 | 0.008068945 | 0.9957421 | 0.004907116 |  |  | 297360 | 0.9722679 | 0.9670213 | 0.003370358 | 0.9779889 | 0.007543098 | 0.9779876 | 0.005588257 |  |  | 444780 | 0.9867858 | 0.9150489 | 0.005029208 | 0.980035 | 0.007813151 | 0.9800316 | 0.008852906 |  |  | 745560 | 0.9644167 | 0.8678712 | 0.01161355 | 0.9696733 | 0.007247278 | 0.9696723 | 0.01108923
|  |  | 178392 | 1.002234 | 0.9994305 | 0.0005120386 | 0.9999501 | 0.1804239 | 0.9999457 | 0.08742626 |  |  | 402546 | 0.9927949 | 0.9866385 | 0.00119545 | 0.9957441 | 0.008068633 | 0.9957449 | 0.004906975 |  |  | 297660 | 0.9755049 | 0.9670213 | 0.003370358 | 0.9780201 | 0.007542645 | 0.9780188 | 0.00558798 |  |  | 445080 | 0.9851043 | 0.9150489 | 0.005029208 | 0.9800447 | 0.007812804 | 0.9800413 | 0.008852641 |  |  | 745860 | 0.9733685 | 0.8678712 | 0.01161355 | 0.9696948 | 0.007246969 | 0.9696937 | 0.01108878
|  |  | 178692 | 1.002234 | 0.9994305 | 0.0005120386 | 0.9999501 | 0.1804239 | 0.9999457 | 0.08742626 |  |  | 402846 | 0.9947158 | 0.9866385 | 0.00119545 | 0.9957468 | 0.008068323 | 0.9957477 | 0.004906834 |  |  | 297960 | 0.9722679 | 0.9670213 | 0.003370358 | 0.9780512 | 0.007542191 | 0.97805 | 0.005587702 |  |  | 445380 | 0.9867858 | 0.9150489 | 0.005029208 | 0.9800543 | 0.007812458 | 0.9800509 | 0.008852376 |  |  | 746160 | 0.9711305 | 0.8678712 | 0.01161355 | 0.9697163 | 0.00724666 | 0.9697152 | 0.01108834
|  |  | 178992 | 1.001338 | 0.9994305 | 0.0005120386 | 0.9999501 | 0.1804239 | 0.9999457 | 0.08742626 |  |  | 403146 | 0.9937554 | 0.9866385 | 0.00119545 | 0.9957496 | 0.008068013 | 0.9957505 | 0.004906693 |  |  | 298260 | 0.9722679 | 0.9670213 | 0.003370358 | 0.9780823 | 0.007541735 | 0.9780811 | 0.005587423 |  |  | 445680 | 0.9817413 | 0.9150489 | 0.005029208 | 0.9800638 | 0.007812115 | 0.9800605 | 0.008852113 |  |  | 746460 | 0.9621788 | 0.8678712 | 0.01161355 | 0.9697377 | 0.007246352 | 0.9697366 | 0.0110879
|  |  | 179292 | 1.004026 | 0.9994305 | 0.0005120386 | 0.9999501 | 0.1804239 | 0.9999457 | 0.08742626 |  |  | 403446 | 0.9927949 | 0.9866385 | 0.00119545 | 0.9957523 | 0.008067705 | 0.9957532 | 0.004906553 |  |  | 298560 | 0.9755049 | 0.9670213 | 0.003370358 | 0.9781134 | 0.007541278 | 0.9781121 | 0.005587142 |  |  | 445980 | 0.9800598 | 0.9150489 | 0.005029208 | 0.9800734 | 0.007811772 | 0.98007 | 0.008851852 |  |  | 746760 | 0.9711305 | 0.8678712 | 0.01161355 | 0.9697591 | 0.007246044 | 0.969758 | 0.01108746
|  |  | 179592 | 1.00313 | 0.9994305 | 0.0005120386 | 0.9999501 | 0.1804239 | 0.9999457 | 0.08742626 |  |  | 403746 | 0.9947158 | 0.9866385 | 0.00119545 | 0.9957551 | 0.008067399 | 0.995756 | 0.004906414 |  |  | 298860 | 0.9755049 | 0.9670213 | 0.003370358 | 0.9781443 | 0.00754082 | 0.9781431 | 0.005586861 |  |  | 446280 | 0.9834228 | 0.9150489 | 0.005029208 | 0.9800829 | 0.007811431 | 0.9800795 | 0.008851591 |  |  | 747060 | 0.9688926 | 0.8678712 | 0.01161355 | 0.9697804 | 0.007245736 | 0.9697793 | 0.01108702
|  |  | 179892 | 1.001338 | 0.9994305 | 0.0005120386 | 0.9999501 | 0.1804239 | 0.9999457 | 0.08742626 |  |  | 404046 | 0.9937554 | 0.9866385 | 0.00119545 | 0.9957578 | 0.008067093 | 0.9957587 | 0.004906276 |  |  | 299160 | 0.9744259 | 0.9670213 | 0.003370358 | 0.9781753 | 0.00754036 | 0.978174 | 0.005586579 |  |  | 446580 | 0.9851043 | 0.9150489 | 0.005029208 | 0.9800924 | 0.007811092 | 0.980089 | 0.008851331 |  |  | 747360 | 0.9711305 | 0.8678712 | 0.01161355 | 0.9698018 | 0.007245429 | 0.9698007 | 0.01108658
|  |  | 180192 | 1.00313 | 0.9994305 | 0.0005120386 | 0.9999501 | 0.1804239 | 0.9999457 | 0.08742626 |  |  | 404346 | 0.9956763 | 0.9866385 | 0.00119545 | 0.9957605 | 0.008066789 | 0.9957614 | 0.004906138 |  |  | 299460 | 0.9744259 | 0.9670213 | 0.003370358 | 0.9782062 | 0.007539899 | 0.9782049 | 0.005586296 |  |  | 446880 | 0.9851043 | 0.9150489 | 0.005029208 | 0.9801019 | 0.007810753 | 0.9800985 | 0.008851073 |  |  | 747660 | 0.9666547 | 0.8678712 | 0.01161355 | 0.9698231 | 0.007245122 | 0.969822 | 0.01108614
|  |  | 180492 | 1.001338 | 0.9994305 | 0.0005120386 | 0.9999501 | 0.1804239 | 0.9999457 | 0.08742626 |  |  | 404646 | 0.9947158 | 0.9866385 | 0.00119545 | 0.9957633 | 0.008066487 | 0.9957642 | 0.004906 |  |  | 299760 | 0.976584 | 0.9670213 | 0.003370358 | 0.978237 | 0.007539436 | 0.9782357 | 0.005586012 |  |  | 447180 | 0.9851043 | 0.9150489 | 0.005029208 | 0.9801114 | 0.007810417 | 0.9801079 | 0.008850816 |  |  | 747960 | 0.9711305 | 0.8678712 | 0.01161355 | 0.9698444 | 0.007244816 | 0.9698432 | 0.0110857
|  |  | 180792 | 1.002234 | 0.9994305 | 0.0005120386 | 0.9999501 | 0.1804239 | 0.9999457 | 0.08742626 |  |  | 404946 | 0.9937554 | 0.9866385 | 0.00119545 | 0.995766 | 0.008066185 | 0.9957669 | 0.004905864 |  |  | 300060 | 0.9755049 | 0.9670213 | 0.003370358 | 0.9782678 | 0.007538973 | 0.9782665 | 0.005585727 |  |  | 447480 | 0.9867858 | 0.9150489 | 0.005029208 | 0.9801208 | 0.007810082 | 0.9801174 | 0.00885056 |  |  | 748260 | 0.9711305 | 0.8678712 | 0.01161355 | 0.9698656 | 0.00724451 | 0.9698645 | 0.01108527
|  |  | 181092 | 1.002234 | 0.9994305 | 0.0005120386 | 0.9999501 | 0.1804239 | 0.9999457 | 0.08742626 |  |  | 405246 | 0.9937554 | 0.9866385 | 0.00119545 | 0.9957687 | 0.008065885 | 0.9957696 | 0.004905728 |  |  | 300360 | 0.9755049 | 0.9670213 | 0.003370358 | 0.9782985 | 0.007538508 | 0.9782973 | 0.005585441 |  |  | 447780 | 0.9867858 | 0.9150489 | 0.005029208 | 0.9801302 | 0.007809748 | 0.9801268 | 0.008850305 |  |  | 748560 | 0.9666547 | 0.8678712 | 0.01161355 | 0.9698869 | 0.007244204 | 0.9698857 | 0.01108483
|  |  | 181392 | 1.002234 | 0.9994305 | 0.0005120386 | 0.9999501 | 0.1804239 | 0.9999457 | 0.08742626 |  |  | 405546 | 0.9937554 | 0.9866385 | 0.00119545 | 0.9957714 | 0.008065586 | 0.9957723 | 0.004905592 |  |  | 300660 | 0.976584 | 0.9670213 | 0.003370358 | 0.9783292 | 0.007538041 | 0.978328 | 0.005585155 |  |  | 448080 | 0.9851043 | 0.9150489 | 0.005029208 | 0.9801396 | 0.007809416 | 0.9801361 | 0.008850052 |  |  | 748860 | 0.9733685 | 0.8678712 | 0.01161355 | 0.9699081 | 0.007243899 | 0.969907 | 0.01108439
|  |  | 181692 | 1.002234 | 0.9994305 | 0.0005120386 | 0.9999501 | 0.1804239 | 0.9999457 | 0.08742626 |  |  | 405846 | 0.9927949 | 0.9866385 | 0.00119545 | 0.9957741 | 0.008065288 | 0.995775 | 0.004905457 |  |  | 300960 | 0.9733469 | 0.9670213 | 0.003370358 | 0.9783598 | 0.007537574 | 0.9783586 | 0.005584867 |  |  | 448380 | 0.9851043 | 0.9150489 | 0.005029208 | 0.9801489 | 0.007809085 | 0.9801455 | 0.008849799 |  |  | 749160 | 0.9644167 | 0.8678712 | 0.01161355 | 0.9699293 | 0.007243594 | 0.9699281 | 0.01108396
|  |  | 181992 | 1.002234 | 0.9994305 | 0.0005120386 | 0.9999501 | 0.1804239 | 0.9999457 | 0.08742626 |  |  | 406146 | 0.9937554 | 0.9866385 | 0.00119545 | 0.9957768 | 0.008064991 | 0.9957777 | 0.004905323 |  |  | 301260 | 0.9733469 | 0.9670213 | 0.003370358 | 0.9783904 | 0.007537105 | 0.9783892 | 0.005584578 |  |  | 448680 | 0.9851043 | 0.9150489 | 0.005029208 | 0.9801582 | 0.007808756 | 0.9801548 | 0.008849548 |  |  | 749460 | 0.9688926 | 0.8678712 | 0.01161355 | 0.9699505 | 0.00724329 | 0.9699493 | 0.01108352
|  |  | 182292 | 1.001338 | 0.9994305 | 0.0005120386 | 0.9999501 | 0.1804239 | 0.9999457 | 0.08742626 |  |  | 406446 | 0.9918345 | 0.9866385 | 0.00119545 | 0.9957794 | 0.008064696 | 0.9957804 | 0.004905189 |  |  | 301560 | 0.9722679 | 0.9670213 | 0.003370358 | 0.978421 | 0.007536635 | 0.9784197 | 0.005584289 |  |  | 448980 | 0.9851043 | 0.9150489 | 0.005029208 | 0.9801675 | 0.007808428 | 0.9801641 | 0.008849298 |  |  | 749760 | 0.9621788 | 0.8678712 | 0.01161355 | 0.9699716 | 0.007242986 | 0.9699705 | 0.01108309
|  |  | 182592 | 1.001338 | 0.9994305 | 0.0005120386 | 0.9999501 | 0.1804239 | 0.9999457 | 0.08742626 |  |  | 406746 | 0.9927949 | 0.9866385 | 0.00119545 | 0.9957821 | 0.008064402 | 0.9957831 | 0.004905056 |  |  | 301860 | 0.9744259 | 0.9670213 | 0.003370358 | 0.9784514 | 0.007536164 | 0.9784502 | 0.005583998 |  |  | 449280 | 0.9851043 | 0.9150489 | 0.005029208 | 0.9801768 | 0.007808101 | 0.9801733 | 0.008849049 |  |  | 750060 | 0.9688926 | 0.8678712 | 0.01161355 | 0.9699928 | 0.007242683 | 0.9699916 | 0.01108265
|  |  | 182892 | 1.002234 | 0.9994305 | 0.0005120386 | 0.9999501 | 0.1804239 | 0.9999457 | 0.08742626 |  |  | 407046 | 0.9937554 | 0.9866385 | 0.00119545 | 0.9957848 | 0.008064109 | 0.9957857 | 0.004904924 |  |  | 302160 | 0.9755049 | 0.9670213 | 0.003370358 | 0.9784819 | 0.007535691 | 0.9784806 | 0.005583707 |  |  | 449580 | 0.9867858 | 0.9150489 | 0.005029208 | 0.9801861 | 0.007807776 | 0.9801826 | 0.008848801 |  |  | 750360 | 0.9666547 | 0.8678712 | 0.01161355 | 0.9700139 | 0.00724238 | 0.9700127 | 0.01108222
|  |  | 183192 | 1.002234 | 0.9994305 | 0.0005120386 | 0.9999501 | 0.1804239 | 0.9999457 | 0.08742626 |  |  | 407346 | 0.9937554 | 0.9866385 | 0.00119545 | 0.9957874 | 0.008063818 | 0.9957884 | 0.004904792 |  |  | 302460 | 0.9755049 | 0.9670213 | 0.003370358 | 0.9785123 | 0.007535217 | 0.978511 | 0.005583414 |  |  | 449880 | 0.9867858 | 0.9150489 | 0.005029208 | 0.9801953 | 0.007807452 | 0.9801918 | 0.008848555 |  |  | 750660 | 0.9666547 | 0.8678712 | 0.01161355 | 0.9700349 | 0.007242078 | 0.9700337 | 0.01108178
|  |  | 183492 | 1.002234 | 0.9994305 | 0.0005120386 | 0.9999501 | 0.1804239 | 0.9999457 | 0.08742626 |  |  | 407646 | 0.9927949 | 0.9866385 | 0.00119545 | 0.9957901 | 0.008063527 | 0.9957911 | 0.004904661 |  |  | 302760 | 0.9744259 | 0.9670213 | 0.003370358 | 0.9785426 | 0.007534742 | 0.9785414 | 0.005583121 |  |  | 450180 | 0.9851043 | 0.9150489 | 0.005029208 | 0.9802045 | 0.00780713 | 0.980201 | 0.008848309 |  |  | 750960 | 0.9733685 | 0.8678712 | 0.01161355 | 0.970056 | 0.007241776 | 0.9700548 | 0.01108135
|  |  | 183792 | 1.002234 | 0.9994305 | 0.0005120386 | 0.9999501 | 0.1804239 | 0.9999457 | 0.08742626 |  |  | 407946 | 0.9927949 | 0.9866385 | 0.00119545 | 0.9957927 | 0.008063238 | 0.9957937 | 0.00490453 |  |  | 303060 | 0.976584 | 0.9670213 | 0.003370358 | 0.9785729 | 0.007534266 | 0.9785717 | 0.005582827 |  |  | 450480 | 0.9867858 | 0.9150489 | 0.005029208 | 0.9802136 | 0.007806809 | 0.9802102 | 0.008848065 |  |  | 751260 | 0.9711305 | 0.8678712 | 0.01161355 | 0.970077 | 0.007241474 | 0.9700758 | 0.01108092
|  |  | 184092 | 1.002234 | 0.9994305 | 0.0005120386 | 0.9999501 | 0.1804239 | 0.9999457 | 0.08742626 |  |  | 408246 | 0.9937554 | 0.9866385 | 0.00119545 | 0.9957953 | 0.00806295 | 0.9957964 | 0.0049044 |  |  | 303360 | 0.9755049 | 0.9670213 | 0.003370358 | 0.9786031 | 0.007533789 | 0.9786019 | 0.005582532 |  |  | 450780 | 0.9884672 | 0.9150489 | 0.005029208 | 0.9802228 | 0.00780649 | 0.9802193 | 0.008847821 |  |  | 751560 | 0.9711305 | 0.8678712 | 0.01161355 | 0.970098 | 0.007241173 | 0.9700968 | 0.01108049
|  |  | 184392 | 1.002234 | 0.9994305 | 0.0005120386 | 0.9999501 | 0.1804239 | 0.9999457 | 0.08742626 |  |  | 408546 | 0.9937554 | 0.9866385 | 0.00119545 | 0.995798 | 0.008062663 | 0.995799 | 0.00490427 |  |  | 303660 | 0.9755049 | 0.9670213 | 0.003370358 | 0.9786333 | 0.00753331 | 0.9786321 | 0.005582237 |  |  | 451080 | 0.9884672 | 0.9150489 | 0.005029208 | 0.9802319 | 0.007806172 | 0.9802284 | 0.008847579 |  |  | 751860 | 0.9666547 | 0.8678712 | 0.01161355 | 0.970119 | 0.007240872 | 0.9701178 | 0.01108006
|  |  | 184692 | 1.00313 | 0.9994305 | 0.0005120386 | 0.9999501 | 0.1804239 | 0.9999457 | 0.08742626 |  |  | 408846 | 0.9947158 | 0.9866385 | 0.00119545 | 0.9958006 | 0.008062378 | 0.9958016 | 0.004904141 |  |  | 303960 | 0.9755049 | 0.9670213 | 0.003370358 | 0.9786635 | 0.00753283 | 0.9786622 | 0.00558194 |  |  | 451380 | 0.9851043 | 0.9150489 | 0.005029208 | 0.980241 | 0.007805855 | 0.9802375 | 0.008847338 |  |  | 752160 | 0.9688926 | 0.8678712 | 0.01161355 | 0.9701399 | 0.007240572 | 0.9701387 | 0.01107963
|  |  | 184992 | 1.002234 | 0.9994305 | 0.0005120386 | 0.9999501 | 0.1804239 | 0.9999457 | 0.08742626 |  |  | 409146 | 0.9947158 | 0.9866385 | 0.00119545 | 0.9958032 | 0.008062094 | 0.9958042 | 0.004904013 |  |  | 304260 | 0.9755049 | 0.9670213 | 0.003370358 | 0.9786936 | 0.007532349 | 0.9786923 | 0.005581642 |  |  | 451680 | 0.9851043 | 0.9150489 | 0.005029208 | 0.9802501 | 0.007805539 | 0.9802466 | 0.008847098 |  |  | 752460 | 0.9688926 | 0.8678712 | 0.01161355 | 0.9701609 | 0.007240272 | 0.9701596 | 0.0110792
|  |  | 185292 | 1.00313 | 0.9994305 | 0.0005120386 | 0.9999501 | 0.1804239 | 0.9999457 | 0.08742626 |  |  | 409446 | 0.9947158 | 0.9866385 | 0.00119545 | 0.9958058 | 0.00806181 | 0.9958069 | 0.004903885 |  |  | 304560 | 0.9755049 | 0.9670213 | 0.003370358 | 0.9787236 | 0.007531867 | 0.9787224 | 0.005581344 |  |  | 451980 | 0.9851043 | 0.9150489 | 0.005029208 | 0.9802591 | 0.007805226 | 0.9802556 | 0.008846859 |  |  | 752760 | 0.9644167 | 0.8678712 | 0.01161355 | 0.9701818 | 0.007239972 | 0.9701805 | 0.01107877
|  |  | 185592 | 1.00313 | 0.9994305 | 0.0005120386 | 0.9999501 | 0.1804239 | 0.9999457 | 0.08742626 |  |  | 409746 | 0.9947158 | 0.9866385 | 0.00119545 | 0.9958084 | 0.008061529 | 0.9958095 | 0.004903758 |  |  | 304860 | 0.976584 | 0.9670213 | 0.003370358 | 0.9787536 | 0.007531384 | 0.9787524 | 0.005581045 |  |  | 452280 | 0.9834228 | 0.9150489 | 0.005029208 | 0.9802681 | 0.007804913 | 0.9802646 | 0.008846622 |  |  | 753060 | 0.9756064 | 0.8678712 | 0.01161355 | 0.9702027 | 0.007239673 | 0.9702014 | 0.01107834
|  |  | 185892 | 1.002234 | 0.9994305 | 0.0005120386 | 0.9999501 | 0.1804239 | 0.9999457 | 0.08742626 |  |  | 410046 | 0.9937554 | 0.9866385 | 0.00119545 | 0.995811 | 0.008061248 | 0.9958121 | 0.004903631 |  |  | 305160 | 0.976584 | 0.9670213 | 0.003370358 | 0.9787836 | 0.007530899 | 0.9787823 | 0.005580745 |  |  | 452580 | 0.9851043 | 0.9150489 | 0.005029208 | 0.9802771 | 0.007804602 | 0.9802736 | 0.008846385 |  |  | 753360 | 0.9666547 | 0.8678712 | 0.01161355 | 0.9702235 | 0.007239375 | 0.9702223 | 0.01107791
|  |  | 186192 | 1.002234 | 0.9994305 | 0.0005120386 | 0.9999501 | 0.1804239 | 0.9999457 | 0.08742626 |  |  | 410346 | 0.9947158 | 0.9866385 | 0.00119545 | 0.9958136 | 0.008060968 | 0.9958147 | 0.004903505 |  |  | 305460 | 0.976584 | 0.9670213 | 0.003370358 | 0.9788135 | 0.007530414 | 0.9788122 | 0.005580444 |  |  | 452880 | 0.9884672 | 0.9150489 | 0.005029208 | 0.9802861 | 0.007804292 | 0.9802826 | 0.008846149 |  |  | 753660 | 0.9644167 | 0.8678712 | 0.01161355 | 0.9702444 | 0.007239077 | 0.9702431 | 0.01107749
|  |  | 186492 | 1.001338 | 0.9994305 | 0.0005120386 | 0.9999501 | 0.1804239 | 0.9999457 | 0.08742626 |  |  | 410646 | 0.9927949 | 0.9866385 | 0.00119545 | 0.9958162 | 0.00806069 | 0.9958172 | 0.00490338 |  |  | 305760 | 0.9744259 | 0.9670213 | 0.003370358 | 0.9788433 | 0.007529927 | 0.9788421 | 0.005580142 |  |  | 453180 | 0.9851043 | 0.9150489 | 0.005029208 | 0.9802951 | 0.007803983 | 0.9802915 | 0.008845915 |  |  | 753960 | 0.9666547 | 0.8678712 | 0.01161355 | 0.9702652 | 0.007238779 | 0.9702639 | 0.01107706
|  |  | 186792 | 1.00313 | 0.9994305 | 0.0005120386 | 0.9999501 | 0.1804239 | 0.9999457 | 0.08742626 |  |  | 410946 | 0.9937554 | 0.9866385 | 0.00119545 | 0.9958187 | 0.008060413 | 0.9958198 | 0.004903255 |  |  | 306060 | 0.9755049 | 0.9670213 | 0.003370358 | 0.9788731 | 0.007529439 | 0.9788719 | 0.00557984 |  |  | 453480 | 0.9867858 | 0.9150489 | 0.005029208 | 0.980304 | 0.007803676 | 0.9803004 | 0.008845682 |  |  | 754260 | 0.9711305 | 0.8678712 | 0.01161355 | 0.970286 | 0.007238481 | 0.9702847 | 0.01107663
|  |  | 187092 | 1.001338 | 0.9994305 | 0.0005120386 | 0.9999501 | 0.1804239 | 0.9999457 | 0.08742626 |  |  | 411246 | 0.9918345 | 0.9866385 | 0.00119545 | 0.9958213 | 0.008060137 | 0.9958224 | 0.004903131 |  |  | 306360 | 0.9744259 | 0.9670213 | 0.003370358 | 0.9789029 | 0.00752895 | 0.9789017 | 0.005579536 |  |  | 453780 | 0.9867858 | 0.9150489 | 0.005029208 | 0.9803129 | 0.00780337 | 0.9803093 | 0.008845449 |  |  | 754560 | 0.9688926 | 0.8678712 | 0.01161355 | 0.9703067 | 0.007238185 | 0.9703054 | 0.01107621
|  |  | 187392 | 1.002234 | 0.9994305 | 0.0005120386 | 0.9999501 | 0.1804239 | 0.9999457 | 0.08742626 |  |  | 411546 | 0.9918345 | 0.9866385 | 0.00119545 | 0.9958239 | 0.008059862 | 0.995825 | 0.004903007 |  |  | 306660 | 0.976584 | 0.9670213 | 0.003370358 | 0.9789326 | 0.00752846 | 0.9789314 | 0.005579232 |  |  | 454080 | 0.9867858 | 0.9150489 | 0.005029208 | 0.9803218 | 0.007803066 | 0.9803182 | 0.008845218 |  |  | 754860 | 0.9666547 | 0.8678712 | 0.01161355 | 0.9703275 | 0.007237888 | 0.9703262 | 0.01107578
|  |  | 187692 | 1.002234 | 0.9994305 | 0.0005120386 | 0.9999501 | 0.1804239 | 0.9999457 | 0.08742626 |  |  | 411846 | 0.9927949 | 0.9866385 | 0.00119545 | 0.9958264 | 0.008059588 | 0.9958275 | 0.004902884 |  |  | 306960 | 0.977663 | 0.9670213 | 0.003370358 | 0.9789623 | 0.007527969 | 0.978961 | 0.005578927 |  |  | 454380 | 0.9867858 | 0.9150489 | 0.005029208 | 0.9803306 | 0.007802763 | 0.9803271 | 0.008844988 |  |  | 755160 | 0.9688926 | 0.8678712 | 0.01161355 | 0.9703482 | 0.007237592 | 0.9703469 | 0.01107536
|  |  | 187992 | 1.002234 | 0.9994305 | 0.0005120386 | 0.9999501 | 0.1804239 | 0.9999457 | 0.08742626 |  |  | 412146 | 0.9937554 | 0.9866385 | 0.00119545 | 0.995829 | 0.008059316 | 0.9958301 | 0.004902761 |  |  | 307260 | 0.976584 | 0.9670213 | 0.003370358 | 0.9789919 | 0.007527476 | 0.9789906 | 0.005578622 |  |  | 454680 | 0.9867858 | 0.9150489 | 0.005029208 | 0.9803394 | 0.007802461 | 0.9803359 | 0.008844759 |  |  | 755460 | 0.9644167 | 0.8678712 | 0.01161355 | 0.9703689 | 0.007237296 | 0.9703676 | 0.01107493
|  |  | 188292 | 1.002234 | 0.9994305 | 0.0005120386 | 0.9999501 | 0.1804239 | 0.9999457 | 0.08742626 |  |  | 412446 | 0.9937554 | 0.9866385 | 0.00119545 | 0.9958315 | 0.008059045 | 0.9958326 | 0.004902639 |  |  | 307560 | 0.9744259 | 0.9670213 | 0.003370358 | 0.9790214 | 0.007526983 | 0.9790202 | 0.005578315 |  |  | 454980 | 0.9867858 | 0.9150489 | 0.005029208 | 0.9803482 | 0.00780216 | 0.9803447 | 0.008844531 |  |  | 755760 | 0.9666547 | 0.8678712 | 0.01161355 | 0.9703895 | 0.007237001 | 0.9703882 | 0.01107451
|  |  | 188592 | 1.001338 | 0.9994305 | 0.0005120386 | 0.9999501 | 0.1804239 | 0.9999457 | 0.08742626 |  |  | 412746 | 0.9937554 | 0.9866385 | 0.00119545 | 0.995834 | 0.008058774 | 0.9958352 | 0.004902518 |  |  | 307860 | 0.976584 | 0.9670213 | 0.003370358 | 0.979051 | 0.007526489 | 0.9790497 | 0.005578008 |  |  | 455280 | 0.9867858 | 0.9150489 | 0.005029208 | 0.980357 | 0.007801861 | 0.9803534 | 0.008844304 |  |  | 756060 | 0.9688926 | 0.8678712 | 0.01161355 | 0.9704102 | 0.007236706 | 0.9704089 | 0.01107409
|  |  | 188892 | 1.002234 | 0.9994305 | 0.0005120386 | 0.9999501 | 0.1804239 | 0.9999457 | 0.08742626 |  |  | 413046 | 0.9947158 | 0.9866385 | 0.00119545 | 0.9958365 | 0.008058506 | 0.9958377 | 0.004902397 |  |  | 308160 | 0.9733469 | 0.9670213 | 0.003370358 | 0.9790804 | 0.007525993 | 0.9790792 | 0.0055777 |  |  | 455580 | 0.9867858 | 0.9150489 | 0.005029208 | 0.9803658 | 0.007801563 | 0.9803622 | 0.008844078 |  |  | 756360 | 0.9733685 | 0.8678712 | 0.01161355 | 0.9704308 | 0.007236412 | 0.9704295 | 0.01107367
|  |  | 189192 | 1.002234 | 0.9994305 | 0.0005120386 | 0.9999501 | 0.1804239 | 0.9999457 | 0.08742626 |  |  | 413346 | 0.9937554 | 0.9866385 | 0.00119545 | 0.9958391 | 0.008058238 | 0.9958402 | 0.004902277 |  |  | 308460 | 0.976584 | 0.9670213 | 0.003370358 | 0.9791098 | 0.007525496 | 0.9791086 | 0.005577391 |  |  | 455880 | 0.9851043 | 0.9150489 | 0.005029208 | 0.9803745 | 0.007801267 | 0.9803709 | 0.008843853 |  |  | 756660 | 0.9666547 | 0.8678712 | 0.01161355 | 0.9704514 | 0.007236118 | 0.9704501 | 0.01107325
|  |  | 189492 | 1.002234 | 0.9994305 | 0.0005120386 | 0.9999501 | 0.1804239 | 0.9999457 | 0.08742626 |  |  | 413646 | 0.9947158 | 0.9866385 | 0.00119545 | 0.9958416 | 0.008057971 | 0.9958427 | 0.004902157 |  |  | 308760 | 0.976584 | 0.9670213 | 0.003370358 | 0.9791392 | 0.007524999 | 0.979138 | 0.005577081 |  |  | 456180 | 0.9867858 | 0.9150489 | 0.005029208 | 0.9803832 | 0.007800971 | 0.9803796 | 0.00884363 |  |  | 756960 | 0.9621788 | 0.8678712 | 0.01161355 | 0.970472 | 0.007235824 | 0.9704706 | 0.01107283
|  |  | 189792 | 1.00313 | 0.9994305 | 0.0005120386 | 0.9999501 | 0.1804239 | 0.9999457 | 0.08742626 |  |  | 413946 | 0.9947158 | 0.9866385 | 0.00119545 | 0.9958441 | 0.008057705 | 0.9958453 | 0.004902038 |  |  | 309060 | 0.9744259 | 0.9670213 | 0.003370358 | 0.9791685 | 0.0075245 | 0.9791673 | 0.005576771 |  |  | 456480 | 0.9867858 | 0.9150489 | 0.005029208 | 0.9803919 | 0.007800677 | 0.9803883 | 0.008843407 |  |  | 757260 | 0.9621788 | 0.8678712 | 0.01161355 | 0.9704925 | 0.007235531 | 0.9704912 | 0.01107241
|  |  | 190092 | 1.001338 | 0.9994305 | 0.0005120386 | 0.9999501 | 0.1804239 | 0.9999457 | 0.08742626 |  |  | 414246 | 0.9937554 | 0.9866385 | 0.00119545 | 0.9958466 | 0.008057441 | 0.9958478 | 0.004901919 |  |  | 309360 | 0.9755049 | 0.9670213 | 0.003370358 | 0.9791978 | 0.007524 | 0.9791966 | 0.00557646 |  |  | 456780 | 0.9884672 | 0.9150489 | 0.005029208 | 0.9804006 | 0.007800385 | 0.980397 | 0.008843185 |  |  | 757560 | 0.9666547 | 0.8678712 | 0.01161355 | 0.9705131 | 0.007235239 | 0.9705117 | 0.01107199
|  |  | 190392 | 1.00313 | 0.9994305 | 0.0005120386 | 0.9999501 | 0.1804239 | 0.9999457 | 0.08742626 |  |  | 414546 | 0.9937554 | 0.9866385 | 0.00119545 | 0.9958491 | 0.008057178 | 0.9958503 | 0.004901801 |  |  | 309660 | 0.976584 | 0.9670213 | 0.003370358 | 0.9792271 | 0.0075235 | 0.9792258 | 0.005576148 |  |  | 457080 | 0.9834228 | 0.9150489 | 0.005029208 | 0.9804092 | 0.007800093 | 0.9804056 | 0.008842964 |  |  | 757860 | 0.9688926 | 0.8678712 | 0.01161355 | 0.9705336 | 0.007234946 | 0.9705322 | 0.01107157
|  |  | 190692 | 1.004026 | 0.9994305 | 0.0005120386 | 0.9999501 | 0.1804239 | 0.9999457 | 0.08742626 |  |  | 414846 | 0.9937554 | 0.9866385 | 0.00119545 | 0.9958516 | 0.008056916 | 0.9958528 | 0.004901683 |  |  | 309960 | 0.9744259 | 0.9670213 | 0.003370358 | 0.9792562 | 0.007522998 | 0.979255 | 0.005575835 |  |  | 457380 | 0.9884672 | 0.9150489 | 0.005029208 | 0.9804178 | 0.007799803 | 0.9804142 | 0.008842745 |  |  | 758160 | 0.9644167 | 0.8678712 | 0.01161355 | 0.9705541 | 0.007234655 | 0.9705527 | 0.01107115
|  |  | 190992 | 1.00313 | 0.9994305 | 0.0005120386 | 0.9999501 | 0.1804239 | 0.9999457 | 0.08742626 |  |  | 415146 | 0.9937554 | 0.9866385 | 0.00119545 | 0.995854 | 0.008056655 | 0.9958552 | 0.004901566 |  |  | 310260 | 0.9755049 | 0.9670213 | 0.003370358 | 0.9792854 | 0.007522495 | 0.9792842 | 0.005575522 |  |  | 457680 | 0.9884672 | 0.9150489 | 0.005029208 | 0.9804264 | 0.007799514 | 0.9804228 | 0.008842526 |  |  | 758460 | 0.9599408 | 0.8678712 | 0.01161355 | 0.9705745 | 0.007234363 | 0.9705731 | 0.01107073
|  |  | 191292 | 1.002234 | 0.9994305 | 0.0005120386 | 0.9999501 | 0.1804239 | 0.9999457 | 0.08742626 |  |  | 415446 | 0.9937554 | 0.9866385 | 0.00119545 | 0.9958565 | 0.008056395 | 0.9958577 | 0.00490145 |  |  | 310560 | 0.9755049 | 0.9670213 | 0.003370358 | 0.9793145 | 0.007521991 | 0.9793132 | 0.005575208 |  |  | 457980 | 0.9867858 | 0.9150489 | 0.005029208 | 0.980435 | 0.007799227 | 0.9804313 | 0.008842309 |  |  | 758760 | 0.9666547 | 0.8678712 | 0.01161355 | 0.9705949 | 0.007234072 | 0.9705935 | 0.01107031
|  |  | 191592 | 1.001338 | 0.9994305 | 0.0005120386 | 0.9999501 | 0.1804239 | 0.9999457 | 0.08742626 |  |  | 415746 | 0.9937554 | 0.9866385 | 0.00119545 | 0.995859 | 0.008056136 | 0.9958602 | 0.004901334 |  |  | 310860 | 0.976584 | 0.9670213 | 0.003370358 | 0.9793435 | 0.007521487 | 0.9793423 | 0.005574893 |  |  | 458280 | 0.9901487 | 0.9150489 | 0.005029208 | 0.9804435 | 0.007798941 | 0.9804399 | 0.008842092 |  |  | 759060 | 0.9644167 | 0.8678712 | 0.01161355 | 0.9706154 | 0.007233782 | 0.9706139 | 0.0110699
|  |  | 191892 | 1.002234 | 0.9994305 | 0.0005120386 | 0.9999501 | 0.1804239 | 0.9999457 | 0.08742626 |  |  | 416046 | 0.9937554 | 0.9866385 | 0.00119545 | 0.9958614 | 0.008055878 | 0.9958627 | 0.004901218 |  |  | 311160 | 0.976584 | 0.9670213 | 0.003370358 | 0.9793725 | 0.007520981 | 0.9793713 | 0.005574577 |  |  | 458580 | 0.9884672 | 0.9150489 | 0.005029208 | 0.980452 | 0.007798656 | 0.9804484 | 0.008841877 |  |  | 759360 | 0.9644167 | 0.8678712 | 0.01161355 | 0.9706357 | 0.007233492 | 0.9706343 | 0.01106948
|  |  | 192192 | 1.002234 | 0.9994305 | 0.0005120386 | 0.9999501 | 0.1804239 | 0.9999457 | 0.08742626 |  |  | 416346 | 0.9927949 | 0.9866385 | 0.00119545 | 0.9958639 | 0.008055622 | 0.9958651 | 0.004901103 |  |  | 311460 | 0.976584 | 0.9670213 | 0.003370358 | 0.9794015 | 0.007520474 | 0.9794002 | 0.005574261 |  |  | 458880 | 0.9867858 | 0.9150489 | 0.005029208 | 0.9804605 | 0.007798372 | 0.9804569 | 0.008841662 |  |  | 759660 | 0.9666547 | 0.8678712 | 0.01161355 | 0.9706561 | 0.007233202 | 0.9706547 | 0.01106906
|  |  | 192492 | 1.002234 | 0.9994305 | 0.0005120386 | 0.9999501 | 0.1804239 | 0.9999457 | 0.08742626 |  |  | 416646 | 0.9927949 | 0.9866385 | 0.00119545 | 0.9958663 | 0.008055366 | 0.9958676 | 0.004900989 |  |  | 311760 | 0.976584 | 0.9670213 | 0.003370358 | 0.9794304 | 0.007519966 | 0.9794291 | 0.005573944 |  |  | 459180 | 0.9867858 | 0.9150489 | 0.005029208 | 0.980469 | 0.007798089 | 0.9804653 | 0.008841449 |  |  | 759960 | 0.9688926 | 0.8678712 | 0.01161355 | 0.9706765 | 0.007232913 | 0.970675 | 0.01106865
|  |  | 192792 | 1.002234 | 0.9994305 | 0.0005120386 | 0.9999501 | 0.1804239 | 0.9999457 | 0.08742626 |  |  | 416946 | 0.9937554 | 0.9866385 | 0.00119545 | 0.9958688 | 0.008055112 | 0.99587 | 0.004900875 |  |  | 312060 | 0.977663 | 0.9670213 | 0.003370358 | 0.9794592 | 0.007519458 | 0.979458 | 0.005573626 |  |  | 459480 | 0.9834228 | 0.9150489 | 0.005029208 | 0.9804774 | 0.007797808 | 0.9804738 | 0.008841236 |  |  | 760260 | 0.9688926 | 0.8678712 | 0.01161355 | 0.9706968 | 0.007232624 | 0.9706953 | 0.01106824
|  |  | 193092 | 1.001338 | 0.9994305 | 0.0005120386 | 0.9999501 | 0.1804239 | 0.9999457 | 0.08742626 |  |  | 417246 | 0.9937554 | 0.9866385 | 0.00119545 | 0.9958712 | 0.008054859 | 0.9958725 | 0.004900762 |  |  | 312360 | 0.976584 | 0.9670213 | 0.003370358 | 0.979488 | 0.007518948 | 0.9794868 | 0.005573308 |  |  | 459780 | 0.9851043 | 0.9150489 | 0.005029208 | 0.9804859 | 0.007797528 | 0.9804822 | 0.008841025 |  |  | 760560 | 0.9666547 | 0.8678712 | 0.01161355 | 0.9707171 | 0.007232335 | 0.9707156 | 0.01106782
|  |  | 193392 | 1.002234 | 0.9994305 | 0.0005120386 | 0.9999501 | 0.1804239 | 0.9999457 | 0.08742626 |  |  | 417546 | 0.9937554 | 0.9866385 | 0.00119545 | 0.9958736 | 0.008054607 | 0.9958749 | 0.004900649 |  |  | 312660 | 0.9755049 | 0.9670213 | 0.003370358 | 0.9795168 | 0.007518438 | 0.9795156 | 0.005572989 |  |  | 460080 | 0.9867858 | 0.9150489 | 0.005029208 | 0.9804943 | 0.007797249 | 0.9804906 | 0.008840814 |  |  | 760860 | 0.9666547 | 0.8678712 | 0.01161355 | 0.9707373 | 0.007232047 | 0.9707359 | 0.01106741
|  |  | 193692 | 1.001338 | 0.9994305 | 0.0005120386 | 0.9999501 | 0.1804239 | 0.9999457 | 0.08742626 |  |  | 417846 | 0.9937554 | 0.9866385 | 0.00119545 | 0.995876 | 0.008054356 | 0.9958773 | 0.004900537 |  |  | 312960 | 0.9744259 | 0.9670213 | 0.003370358 | 0.9795455 | 0.007517926 | 0.9795443 | 0.005572669 |  |  | 460380 | 0.9867858 | 0.9150489 | 0.005029208 | 0.9805027 | 0.007796972 | 0.980499 | 0.008840605 |  |  | 761160 | 0.9666547 | 0.8678712 | 0.01161355 | 0.9707576 | 0.00723176 | 0.9707561 | 0.011067
|  |  | 193992 | 1.002234 | 0.9994305 | 0.0005120386 | 0.9999501 | 0.1804239 | 0.9999457 | 0.08742626 |  |  | 418146 | 0.9947158 | 0.9866385 | 0.00119545 | 0.9958785 | 0.008054106 | 0.9958797 | 0.004900425 |  |  | 313260 | 0.9755049 | 0.9670213 | 0.003370358 | 0.9795742 | 0.007517414 | 0.979573 | 0.005572348 |  |  | 460680 | 0.9884672 | 0.9150489 | 0.005029208 | 0.980511 | 0.007796695 | 0.9805073 | 0.008840396 |  |  | 761460 | 0.9688926 | 0.8678712 | 0.01161355 | 0.9707778 | 0.007231472 | 0.9707763 | 0.01106658
|  |  | 194292 | 1.002234 | 0.9994305 | 0.0005120386 | 0.9999501 | 0.1804239 | 0.9999457 | 0.08742626 |  |  | 418446 | 0.9937554 | 0.9866385 | 0.00119545 | 0.9958809 | 0.008053857 | 0.9958822 | 0.004900314 |  |  | 313560 | 0.9755049 | 0.9670213 | 0.003370358 | 0.9796028 | 0.0075169 | 0.9796016 | 0.005572027 |  |  | 460980 | 0.9884672 | 0.9150489 | 0.005029208 | 0.9805193 | 0.00779642 | 0.9805157 | 0.008840188 |  |  | 761760 | 0.9666547 | 0.8678712 | 0.01161355 | 0.970798 | 0.007231186 | 0.9707965 | 0.01106617
|  |  | 194592 | 1.002234 | 0.9994305 | 0.0005120386 | 0.9999501 | 0.1804239 | 0.9999457 | 0.08742626 |  |  | 418746 | 0.9937554 | 0.9866385 | 0.00119545 | 0.9958833 | 0.008053609 | 0.9958846 | 0.004900204 |  |  | 313860 | 0.976584 | 0.9670213 | 0.003370358 | 0.9796314 | 0.007516386 | 0.9796302 | 0.005571705 |  |  | 461280 | 0.9884672 | 0.9150489 | 0.005029208 | 0.9805277 | 0.007796147 | 0.980524 | 0.008839982 |  |  | 762060 | 0.9666547 | 0.8678712 | 0.01161355 | 0.9708182 | 0.007230899 | 0.9708167 | 0.01106576
|  |  | 194892 | 1.001338 | 0.9994305 | 0.0005120386 | 0.9999501 | 0.1804239 | 0.9999457 | 0.08742626 |  |  | 419046 | 0.9937554 | 0.9866385 | 0.00119545 | 0.9958857 | 0.008053362 | 0.995887 | 0.004900093 |  |  | 314160 | 0.9755049 | 0.9670213 | 0.003370358 | 0.9796599 | 0.007515871 | 0.9796587 | 0.005571383 |  |  | 461580 | 0.9867858 | 0.9150489 | 0.005029208 | 0.9805359 | 0.007795874 | 0.9805322 | 0.008839776 |  |  | 762360 | 0.9666547 | 0.8678712 | 0.01161355 | 0.9708383 | 0.007230613 | 0.9708369 | 0.01106535
|  |  | 195192 | 1.002234 | 0.9994305 | 0.0005120386 | 0.9999501 | 0.1804239 | 0.9999457 | 0.08742626 |  |  | 419346 | 0.9947158 | 0.9866385 | 0.00119545 | 0.995888 | 0.008053117 | 0.9958894 | 0.004899984 |  |  | 314460 | 0.9755049 | 0.9670213 | 0.003370358 | 0.9796884 | 0.007515355 | 0.9796872 | 0.00557106 |  |  | 461880 | 0.9867858 | 0.9150489 | 0.005029208 | 0.9805442 | 0.007795602 | 0.9805405 | 0.008839572 |  |  | 762660 | 0.9666547 | 0.8678712 | 0.01161355 | 0.9708585 | 0.007230328 | 0.970857 | 0.01106494
|  |  | 195492 | 1.001338 | 0.9994305 | 0.0005120386 | 0.9999501 | 0.1804239 | 0.9999457 | 0.08742626 |  |  | 419646 | 0.9937554 | 0.9866385 | 0.00119545 | 0.9958904 | 0.008052872 | 0.9958918 | 0.004899875 |  |  | 314760 | 0.9744259 | 0.9670213 | 0.003370358 | 0.9797168 | 0.007514838 | 0.9797156 | 0.005570736 |  |  | 462180 | 0.9901487 | 0.9150489 | 0.005029208 | 0.9805525 | 0.007795332 | 0.9805487 | 0.008839368 |  |  | 762960 | 0.9644167 | 0.8678712 | 0.01161355 | 0.9708786 | 0.007230043 | 0.9708771 | 0.01106453
|  |  | 195792 | 1.00313 | 0.9994305 | 0.0005120386 | 0.9999501 | 0.1804239 | 0.9999457 | 0.08742626 |  |  | 419946 | 0.9937554 | 0.9866385 | 0.00119545 | 0.9958928 | 0.008052629 | 0.9958941 | 0.004899766 |  |  | 315060 | 0.9755049 | 0.9670213 | 0.003370358 | 0.9797452 | 0.00751432 | 0.979744 | 0.005570411 |  |  | 462480 | 0.9884672 | 0.9150489 | 0.005029208 | 0.9805607 | 0.007795063 | 0.980557 | 0.008839165 |  |  | 763260 | 0.9666547 | 0.8678712 | 0.01161355 | 0.9708987 | 0.007229758 | 0.9708972 | 0.01106412
|  |  | 196092 | 1.00313 | 0.9994305 | 0.0005120386 | 0.9999501 | 0.1804239 | 0.9999457 | 0.08742626 |  |  | 420246 | 0.9937554 | 0.9866385 | 0.00119545 | 0.9958952 | 0.008052386 | 0.9958965 | 0.004899658 |  |  | 315360 | 0.977663 | 0.9670213 | 0.003370358 | 0.9797736 | 0.007513801 | 0.9797724 | 0.005570086 |  |  | 462780 | 0.9867858 | 0.9150489 | 0.005029208 | 0.9805689 | 0.007794795 | 0.9805652 | 0.008838964 |  |  | 763560 | 0.9666547 | 0.8678712 | 0.01161355 | 0.9709187 | 0.007229474 | 0.9709172 | 0.01106372
|  |  | 196392 | 1.002234 | 0.9994305 | 0.0005120386 | 0.9999501 | 0.1804239 | 0.9999457 | 0.08742626 |  |  | 420546 | 0.9937554 | 0.9866385 | 0.00119545 | 0.9958975 | 0.008052145 | 0.9958989 | 0.004899551 |  |  | 315660 | 0.976584 | 0.9670213 | 0.003370358 | 0.9798019 | 0.007513282 | 0.9798007 | 0.00556976 |  |  | 463080 | 0.9884672 | 0.9150489 | 0.005029208 | 0.9805771 | 0.007794529 | 0.9805733 | 0.008838763 |  |  | 763860 | 0.9666547 | 0.8678712 | 0.01161355 | 0.9709388 | 0.00722919 | 0.9709373 | 0.01106331
|  |  | 196692 | 1.001338 | 0.9994305 | 0.0005120386 | 0.9999501 | 0.1804239 | 0.9999457 | 0.08742626 |  |  | 420846 | 0.9927949 | 0.9866385 | 0.00119545 | 0.9958999 | 0.008051904 | 0.9959012 | 0.004899444 |  |  | 315960 | 0.9755049 | 0.9670213 | 0.003370358 | 0.9798301 | 0.007512761 | 0.9798289 | 0.005569434 |  |  | 463380 | 0.9901487 | 0.9150489 | 0.005029208 | 0.9805852 | 0.007794263 | 0.9805815 | 0.008838563 |  |  | 764160 | 0.9666547 | 0.8678712 | 0.01161355 | 0.9709588 | 0.007228906 | 0.9709573 | 0.0110629
|  |  | 196992 | 1.001338 | 0.9994305 | 0.0005120386 | 0.9999501 | 0.1804239 | 0.9999457 | 0.08742626 |  |  | 421146 | 0.9947158 | 0.9866385 | 0.00119545 | 0.9959022 | 0.008051665 | 0.9959036 | 0.004899337 |  |  | 316260 | 0.977663 | 0.9670213 | 0.003370358 | 0.9798583 | 0.00751224 | 0.9798571 | 0.005569107 |  |  | 463680 | 0.9884672 | 0.9150489 | 0.005029208 | 0.9805933 | 0.007793999 | 0.9805896 | 0.008838364 |  |  | 764460 | 0.9644167 | 0.8678712 | 0.01161355 | 0.9709788 | 0.007228623 | 0.9709772 | 0.01106249
|  |  | 197292 | 1.00313 | 0.9994305 | 0.0005120386 | 0.9999501 | 0.1804239 | 0.9999457 | 0.08742626 |  |  | 421446 | 0.9937554 | 0.9866385 | 0.00119545 | 0.9959046 | 0.008051427 | 0.995906 | 0.004899231 |  |  | 316560 | 0.9744259 | 0.9670213 | 0.003370358 | 0.9798865 | 0.007511718 | 0.9798853 | 0.005568779 |  |  | 463980 | 0.9834228 | 0.9150489 | 0.005029208 | 0.9806014 | 0.007793736 | 0.9805977 | 0.008838166 |  |  | 764760 | 0.9711305 | 0.8678712 | 0.01161355 | 0.9709988 | 0.007228341 | 0.9709972 | 0.01106209
|  |  | 197592 | 1.001338 | 0.9994305 | 0.0005120386 | 0.9999501 | 0.1804239 | 0.9999457 | 0.08742626 |  |  | 421746 | 0.9937554 | 0.9866385 | 0.00119545 | 0.9959069 | 0.00805119 | 0.9959083 | 0.004899125 |  |  | 316860 | 0.9755049 | 0.9670213 | 0.003370358 | 0.9799146 | 0.007511195 | 0.9799134 | 0.005568451 |  |  | 464280 | 0.9867858 | 0.9150489 | 0.005029208 | 0.9806095 | 0.007793474 | 0.9806058 | 0.008837969 |  |  | 765060 | 0.9666547 | 0.8678712 | 0.01161355 | 0.9710187 | 0.007228059 | 0.9710172 | 0.01106168
|  |  | 197892 | 1.001338 | 0.9994305 | 0.0005120386 | 0.9999501 | 0.1804239 | 0.9999457 | 0.08742626 |  |  | 422046 | 0.9947158 | 0.9866385 | 0.00119545 | 0.9959092 | 0.008050954 | 0.9959106 | 0.00489902 |  |  | 317160 | 0.976584 | 0.9670213 | 0.003370358 | 0.9799427 | 0.007510671 | 0.9799415 | 0.005568122 |  |  | 464580 | 0.9851043 | 0.9150489 | 0.005029208 | 0.9806176 | 0.007793213 | 0.9806138 | 0.008837773 |  |  | 765360 | 0.9666547 | 0.8678712 | 0.01161355 | 0.9710386 | 0.007227777 | 0.9710371 | 0.01106128
|  |  | 198192 | 1.00313 | 0.9994305 | 0.0005120386 | 0.9999501 | 0.1804239 | 0.9999457 | 0.08742626 |  |  | 422346 | 0.9927949 | 0.9866385 | 0.00119545 | 0.9959116 | 0.008050719 | 0.995913 | 0.004898916 |  |  | 317460 | 0.976584 | 0.9670213 | 0.003370358 | 0.9799707 | 0.007510146 | 0.9799695 | 0.005567793 |  |  | 464880 | 0.9884672 | 0.9150489 | 0.005029208 | 0.9806256 | 0.007792954 | 0.9806219 | 0.008837578 |  |  | 765660 | 0.9711305 | 0.8678712 | 0.01161355 | 0.9710585 | 0.007227495 | 0.971057 | 0.01106088
|  |  | 198492 | 1.002234 | 0.9994305 | 0.0005120386 | 0.9999501 | 0.1804239 | 0.9999457 | 0.08742626 |  |  | 422646 | 0.9937554 | 0.9866385 | 0.00119545 | 0.9959139 | 0.008050485 | 0.9959153 | 0.004898812 |  |  | 317760 | 0.976584 | 0.9670213 | 0.003370358 | 0.9799987 | 0.007509621 | 0.9799975 | 0.005567463 |  |  | 465180 | 0.9867858 | 0.9150489 | 0.005029208 | 0.9806337 | 0.007792695 | 0.9806299 | 0.008837384 |  |  | 765960 | 0.9711305 | 0.8678712 | 0.01161355 | 0.9710784 | 0.007227215 | 0.9710768 | 0.01106047
|  |  | 198792 | 1.002234 | 0.9994305 | 0.0005120386 | 0.9999501 | 0.1804239 | 0.9999457 | 0.08742626 |  |  | 422946 | 0.9937554 | 0.9866385 | 0.00119545 | 0.9959162 | 0.008050251 | 0.9959176 | 0.004898708 |  |  | 318060 | 0.976584 | 0.9670213 | 0.003370358 | 0.9800266 | 0.007509094 | 0.9800254 | 0.005567132 |  |  | 465480 | 0.9901487 | 0.9150489 | 0.005029208 | 0.9806417 | 0.007792438 | 0.9806379 | 0.008837191 |  |  | 766260 | 0.9688926 | 0.8678712 | 0.01161355 | 0.9710983 | 0.007226934 | 0.9710967 | 0.01106007
|  |  | 199092 | 1.00313 | 0.9994305 | 0.0005120386 | 0.9999501 | 0.1804239 | 0.9999457 | 0.08742626 |  |  | 423246 | 0.9947158 | 0.9866385 | 0.00119545 | 0.9959185 | 0.00805002 | 0.9959199 | 0.004898605 |  |  | 318360 | 0.976584 | 0.9670213 | 0.003370358 | 0.9800545 | 0.007508567 | 0.9800533 | 0.005566801 |  |  | 465780 | 0.9867858 | 0.9150489 | 0.005029208 | 0.9806496 | 0.007792182 | 0.9806459 | 0.008836999 |  |  | 766560 | 0.9644167 | 0.8678712 | 0.01161355 | 0.9711181 | 0.007226654 | 0.9711165 | 0.01105967
|  |  | 199392 | 1.002234 | 0.9994305 | 0.0005120386 | 0.9999501 | 0.1804239 | 0.9999457 | 0.08742626 |  |  | 423546 | 0.9947158 | 0.9866385 | 0.00119545 | 0.9959208 | 0.008049789 | 0.9959222 | 0.004898503 |  |  | 318660 | 0.9755049 | 0.9670213 | 0.003370358 | 0.9800824 | 0.00750804 | 0.9800812 | 0.005566469 |  |  | 466080 | 0.9851043 | 0.9150489 | 0.005029208 | 0.9806576 | 0.007791927 | 0.9806538 | 0.008836807 |  |  | 766860 | 0.9621788 | 0.8678712 | 0.01161355 | 0.9711379 | 0.007226374 | 0.9711363 | 0.01105926
|  |  | 199692 | 1.00313 | 0.9994305 | 0.0005120386 | 0.9999501 | 0.1804239 | 0.9999457 | 0.08742626 |  |  | 423846 | 0.9937554 | 0.9866385 | 0.00119545 | 0.9959231 | 0.008049559 | 0.9959245 | 0.004898401 |  |  | 318960 | 0.977663 | 0.9670213 | 0.003370358 | 0.9801102 | 0.007507511 | 0.980109 | 0.005566136 |  |  | 466380 | 0.9851043 | 0.9150489 | 0.005029208 | 0.9806655 | 0.007791673 | 0.9806617 | 0.008836617 |  |  | 767160 | 0.9666547 | 0.8678712 | 0.01161355 | 0.9711577 | 0.007226095 | 0.9711561 | 0.01105886
|  |  | 199992 | 1.002234 | 0.9994305 | 0.0005120386 | 0.9999501 | 0.1804239 | 0.9999457 | 0.08742626 |  |  | 424146 | 0.9927949 | 0.9866385 | 0.00119545 | 0.9959254 | 0.00804933 | 0.9959268 | 0.004898299 |  |  | 319260 | 0.976584 | 0.9670213 | 0.003370358 | 0.9801379 | 0.007506981 | 0.9801367 | 0.005565803 |  |  | 466680 | 0.9851043 | 0.9150489 | 0.005029208 | 0.9806734 | 0.007791421 | 0.9806697 | 0.008836427 |  |  | 767460 | 0.9666547 | 0.8678712 | 0.01161355 | 0.9711775 | 0.007225816 | 0.9711759 | 0.01105846
|  |  | 200292 | 1.00313 | 0.9994305 | 0.0005120386 | 0.9999501 | 0.1804239 | 0.9999457 | 0.08742626 |  |  | 424446 | 0.9927949 | 0.9866385 | 0.00119545 | 0.9959277 | 0.008049102 | 0.9959291 | 0.004898198 |  |  | 319560 | 0.976584 | 0.9670213 | 0.003370358 | 0.9801656 | 0.007506451 | 0.9801644 | 0.00556547 |  |  | 466980 | 0.9851043 | 0.9150489 | 0.005029208 | 0.9806813 | 0.007791169 | 0.9806775 | 0.008836238 |  |  | 767760 | 0.9688926 | 0.8678712 | 0.01161355 | 0.9711972 | 0.007225538 | 0.9711956 | 0.01105806
|  |  | 200592 | 1.00313 | 0.9994305 | 0.0005120386 | 0.9999501 | 0.1804239 | 0.9999457 | 0.08742626 |  |  | 424746 | 0.9927949 | 0.9866385 | 0.00119545 | 0.99593 | 0.008048875 | 0.9959314 | 0.004898098 |  |  | 319860 | 0.976584 | 0.9670213 | 0.003370358 | 0.9801933 | 0.00750592 | 0.9801921 | 0.005565135 |  |  | 467280 | 0.9834228 | 0.9150489 | 0.005029208 | 0.9806892 | 0.007790919 | 0.9806854 | 0.008836051 |  |  | 768060 | 0.9666547 | 0.8678712 | 0.01161355 | 0.971217 | 0.007225259 | 0.9712153 | 0.01105766
|  |  | 200892 | 1.002234 | 0.9994305 | 0.0005120386 | 0.9999501 | 0.1804239 | 0.9999457 | 0.08742626 |  |  | 425046 | 0.9937554 | 0.9866385 | 0.00119545 | 0.9959322 | 0.008048649 | 0.9959337 | 0.004897998 |  |  | 320160 | 0.977663 | 0.9670213 | 0.003370358 | 0.9802209 | 0.007505389 | 0.9802197 | 0.005564801 |  |  | 467580 | 0.9884672 | 0.9150489 | 0.005029208 | 0.9806971 | 0.00779067 | 0.9806932 | 0.008835864 |  |  | 768360 | 0.9621788 | 0.8678712 | 0.01161355 | 0.9712367 | 0.007224982 | 0.971235 | 0.01105726
|  |  | 201192 | 1.002234 | 0.9994305 | 0.0005120386 | 0.9999501 | 0.1804239 | 0.9999457 | 0.08742626 |  |  | 425346 | 0.9956763 | 0.9866385 | 0.00119545 | 0.9959345 | 0.008048424 | 0.995936 | 0.004897898 |  |  | 320460 | 0.977663 | 0.9670213 | 0.003370358 | 0.9802485 | 0.007504856 | 0.9802473 | 0.005564465 |  |  | 467880 | 0.9867858 | 0.9150489 | 0.005029208 | 0.9807049 | 0.007790421 | 0.9807011 | 0.008835678 |  |  | 768660 | 0.9666547 | 0.8678712 | 0.01161355 | 0.9712563 | 0.007224705 | 0.9712547 | 0.01105687
|  |  | 201492 | 1.000442 | 0.9994305 | 0.0005120386 | 0.9999501 | 0.1804239 | 0.9999457 | 0.08742626 |  |  | 425646 | 0.9937554 | 0.9866385 | 0.00119545 | 0.9959367 | 0.0080482 | 0.9959382 | 0.004897799 |  |  | 320760 | 0.978742 | 0.9670213 | 0.003370358 | 0.980276 | 0.007504323 | 0.9802748 | 0.005564129 |  |  | 468180 | 0.9884672 | 0.9150489 | 0.005029208 | 0.9807127 | 0.007790174 | 0.9807089 | 0.008835493 |  |  | 768960 | 0.9666547 | 0.8678712 | 0.01161355 | 0.971276 | 0.007224428 | 0.9712743 | 0.01105647
|  |  | 201792 | 1.002234 | 0.9994305 | 0.0005120386 | 0.9999501 | 0.1804239 | 0.9999457 | 0.08742626 |  |  | 425946 | 0.9937554 | 0.9866385 | 0.00119545 | 0.995939 | 0.008047977 | 0.9959405 | 0.0048977 |  |  | 321060 | 0.977663 | 0.9670213 | 0.003370358 | 0.9803035 | 0.007503789 | 0.9803023 | 0.005563793 |  |  | 468480 | 0.9867858 | 0.9150489 | 0.005029208 | 0.9807205 | 0.007789928 | 0.9807166 | 0.008835309 |  |  | 769260 | 0.9733685 | 0.8678712 | 0.01161355 | 0.9712956 | 0.007224151 | 0.971294 | 0.01105607
|  |  | 202092 | 1.002234 | 0.9994305 | 0.0005120386 | 0.9999501 | 0.1804239 | 0.9999457 | 0.08742626 |  |  | 426246 | 0.9927949 | 0.9866385 | 0.00119545 | 0.9959412 | 0.008047755 | 0.9959427 | 0.004897602 |  |  | 321360 | 0.977663 | 0.9670213 | 0.003370358 | 0.9803309 | 0.007503254 | 0.9803298 | 0.005563456 |  |  | 468780 | 0.9884672 | 0.9150489 | 0.005029208 | 0.9807282 | 0.007789684 | 0.9807244 | 0.008835125 |  |  | 769560 | 0.9666547 | 0.8678712 | 0.01161355 | 0.9713152 | 0.007223875 | 0.9713136 | 0.01105567
|  |  | 202392 | 1.001338 | 0.9994305 | 0.0005120386 | 0.9999501 | 0.1804239 | 0.9999457 | 0.08742626 |  |  | 426546 | 0.9937554 | 0.9866385 | 0.00119545 | 0.9959435 | 0.008047534 | 0.995945 | 0.004897505 |  |  | 321660 | 0.976584 | 0.9670213 | 0.003370358 | 0.9803583 | 0.007502719 | 0.9803572 | 0.005563119 |  |  | 469080 | 0.9901487 | 0.9150489 | 0.005029208 | 0.980736 | 0.00778944 | 0.9807321 | 0.008834943 |  |  | 769860 | 0.9621788 | 0.8678712 | 0.01161355 | 0.9713348 | 0.0072236 | 0.9713331 | 0.01105528
|  |  | 202692 | 1.00313 | 0.9994305 | 0.0005120386 | 0.9999501 | 0.1804239 | 0.9999457 | 0.08742626 |  |  | 426846 | 0.9927949 | 0.9866385 | 0.00119545 | 0.9959457 | 0.008047314 | 0.9959472 | 0.004897407 |  |  | 321960 | 0.9755049 | 0.9670213 | 0.003370358 | 0.9803857 | 0.007502183 | 0.9803845 | 0.005562781 |  |  | 469380 | 0.9867858 | 0.9150489 | 0.005029208 | 0.9807437 | 0.007789197 | 0.9807399 | 0.008834761 |  |  | 770160 | 0.9644167 | 0.8678712 | 0.01161355 | 0.9713544 | 0.007223325 | 0.9713527 | 0.01105488
|  |  | 202992 | 1.000442 | 0.9994305 | 0.0005120386 | 0.9999501 | 0.1804239 | 0.9999457 | 0.08742626 |  |  | 427146 | 0.9937554 | 0.9866385 | 0.00119545 | 0.9959479 | 0.008047095 | 0.9959495 | 0.004897311 |  |  | 322260 | 0.976584 | 0.9670213 | 0.003370358 | 0.980413 | 0.007501646 | 0.9804118 | 0.005562442 |  |  | 469680 | 0.9867858 | 0.9150489 | 0.005029208 | 0.9807514 | 0.007788956 | 0.9807475 | 0.008834581 |  |  | 770460 | 0.9644167 | 0.8678712 | 0.01161355 | 0.9713739 | 0.00722305 | 0.9713722 | 0.01105449
|  |  | 203292 | 1.002234 | 0.9994305 | 0.0005120386 | 0.9999501 | 0.1804239 | 0.9999457 | 0.08742626 |  |  | 427446 | 0.9937554 | 0.9866385 | 0.00119545 | 0.9959502 | 0.008046877 | 0.9959517 | 0.004897214 |  |  | 322560 | 0.976584 | 0.9670213 | 0.003370358 | 0.9804403 | 0.007501108 | 0.9804391 | 0.005562103 |  |  | 469980 | 0.9851043 | 0.9150489 | 0.005029208 | 0.9807591 | 0.007788715 | 0.9807552 | 0.008834401 |  |  | 770760 | 0.9688926 | 0.8678712 | 0.01161355 | 0.9713934 | 0.007222776 | 0.9713917 | 0.01105409
|  |  | 203592 | 1.002234 | 0.9994305 | 0.0005120386 | 0.9999501 | 0.1804239 | 0.9999457 | 0.08742626 |  |  | 427746 | 0.9937554 | 0.9866385 | 0.00119545 | 0.9959524 | 0.00804666 | 0.9959539 | 0.004897119 |  |  | 322860 | 0.976584 | 0.9670213 | 0.003370358 | 0.9804675 | 0.00750057 | 0.9804663 | 0.005561763 |  |  | 470280 | 0.9867858 | 0.9150489 | 0.005029208 | 0.9807667 | 0.007788476 | 0.9807629 | 0.008834222 |  |  | 771060 | 0.9666547 | 0.8678712 | 0.01161355 | 0.9714129 | 0.007222502 | 0.9714112 | 0.0110537
|  |  | 203892 | 1.002234 | 0.9994305 | 0.0005120386 | 0.9999501 | 0.1804239 | 0.9999457 | 0.08742626 |  |  | 428046 | 0.9937554 | 0.9866385 | 0.00119545 | 0.9959546 | 0.008046444 | 0.9959561 | 0.004897023 |  |  | 323160 | 0.976584 | 0.9670213 | 0.003370358 | 0.9804947 | 0.007500031 | 0.9804935 | 0.005561423 |  |  | 470580 | 0.9884672 | 0.9150489 | 0.005029208 | 0.9807744 | 0.007788238 | 0.9807705 | 0.008834044 |  |  | 771360 | 0.9666547 | 0.8678712 | 0.01161355 | 0.9714324 | 0.007222228 | 0.9714307 | 0.01105331
|  |  | 204192 | 1.002234 | 0.9994305 | 0.0005120386 | 0.9999501 | 0.1804239 | 0.9999457 | 0.08742626 |  |  | 428346 | 0.9947158 | 0.9866385 | 0.00119545 | 0.9959568 | 0.008046229 | 0.9959584 | 0.004896928 |  |  | 323460 | 0.976584 | 0.9670213 | 0.003370358 | 0.9805218 | 0.007499492 | 0.9805206 | 0.005561083 |  |  | 470880 | 0.9867858 | 0.9150489 | 0.005029208 | 0.980782 | 0.007788001 | 0.9807781 | 0.008833867 |  |  | 771660 | 0.9666547 | 0.8678712 | 0.01161355 | 0.9714519 | 0.007221955 | 0.9714501 | 0.01105291
|  |  | 204492 | 1.001338 | 0.9994305 | 0.0005120386 | 0.9999501 | 0.1804239 | 0.9999457 | 0.08742626 |  |  | 428646 | 0.9937554 | 0.9866385 | 0.00119545 | 0.995959 | 0.008046015 | 0.9959606 | 0.004896834 |  |  | 323760 | 0.977663 | 0.9670213 | 0.003370358 | 0.9805489 | 0.007498951 | 0.9805477 | 0.005560742 |  |  | 471180 | 0.9867858 | 0.9150489 | 0.005029208 | 0.9807896 | 0.007787765 | 0.9807857 | 0.008833691 |  |  | 771960 | 0.9621788 | 0.8678712 | 0.01161355 | 0.9714713 | 0.007221682 | 0.9714696 | 0.01105252
|  |  | 204792 | 1.00313 | 0.9994305 | 0.0005120386 | 0.9999501 | 0.1804239 | 0.9999457 | 0.08742626 |  |  | 428946 | 0.9918345 | 0.9866385 | 0.00119545 | 0.9959612 | 0.008045802 | 0.9959628 | 0.00489674 |  |  | 324060 | 0.977663 | 0.9670213 | 0.003370358 | 0.9805759 | 0.00749841 | 0.9805748 | 0.0055604 |  |  | 471480 | 0.9867858 | 0.9150489 | 0.005029208 | 0.9807971 | 0.00778753 | 0.9807933 | 0.008833515 |  |  | 772260 | 0.9599408 | 0.8678712 | 0.01161355 | 0.9714907 | 0.00722141 | 0.971489 | 0.01105213
|  |  | 205092 | 1.002234 | 0.9994305 | 0.0005120386 | 0.9999501 | 0.1804239 | 0.9999457 | 0.08742626 |  |  | 429246 | 0.9927949 | 0.9866385 | 0.00119545 | 0.9959634 | 0.00804559 | 0.995965 | 0.004896647 |  |  | 324360 | 0.976584 | 0.9670213 | 0.003370358 | 0.980603 | 0.007497869 | 0.9806018 | 0.005560058 |  |  | 471780 | 0.9867858 | 0.9150489 | 0.005029208 | 0.9808047 | 0.007787296 | 0.9808008 | 0.00883334 |  |  | 772560 | 0.9644167 | 0.8678712 | 0.01161355 | 0.9715101 | 0.007221138 | 0.9715084 | 0.01105174
|  |  | 205392 | 1.002234 | 0.9994305 | 0.0005120386 | 0.9999501 | 0.1804239 | 0.9999457 | 0.08742626 |  |  | 429546 | 0.9937554 | 0.9866385 | 0.00119545 | 0.9959656 | 0.008045379 | 0.9959671 | 0.004896554 |  |  | 324660 | 0.978742 | 0.9670213 | 0.003370358 | 0.9806299 | 0.007497326 | 0.9806287 | 0.005559715 |  |  | 472080 | 0.9884672 | 0.9150489 | 0.005029208 | 0.9808122 | 0.007787063 | 0.9808083 | 0.008833167 |  |  | 772860 | 0.9688926 | 0.8678712 | 0.01161355 | 0.9715295 | 0.007220866 | 0.9715277 | 0.01105135
|  |  | 205692 | 1.001338 | 0.9994305 | 0.0005120386 | 0.9999501 | 0.1804239 | 0.9999457 | 0.08742626 |  |  | 429846 | 0.9937554 | 0.9866385 | 0.00119545 | 0.9959677 | 0.008045168 | 0.9959693 | 0.004896461 |  |  | 324960 | 0.977663 | 0.9670213 | 0.003370358 | 0.9806568 | 0.007496784 | 0.9806557 | 0.005559372 |  |  | 472380 | 0.9867858 | 0.9150489 | 0.005029208 | 0.9808197 | 0.007786831 | 0.9808159 | 0.008832994 |  |  | 773160 | 0.9688926 | 0.8678712 | 0.01161355 | 0.9715488 | 0.007220595 | 0.971547 | 0.01105096
|  |  | 205992 | 1.001338 | 0.9994305 | 0.0005120386 | 0.9999501 | 0.1804239 | 0.9999457 | 0.08742626 |  |  | 430146 | 0.9927949 | 0.9866385 | 0.00119545 | 0.9959699 | 0.008044959 | 0.9959715 | 0.004896369 |  |  | 325260 | 0.976584 | 0.9670213 | 0.003370358 | 0.9806837 | 0.00749624 | 0.9806825 | 0.005559029 |  |  | 472680 | 0.9867858 | 0.9150489 | 0.005029208 | 0.9808272 | 0.0077866 | 0.9808233 | 0.008832822 |  |  | 773460 | 0.9688926 | 0.8678712 | 0.01161355 | 0.9715681 | 0.007220325 | 0.9715664 | 0.01105057
|  |  | 206292 | 1.002234 | 0.9994305 | 0.0005120386 | 0.9999501 | 0.1804239 | 0.9999457 | 0.08742626 |  |  | 430446 | 0.9937554 | 0.9866385 | 0.00119545 | 0.9959721 | 0.008044751 | 0.9959737 | 0.004896277 |  |  | 325560 | 0.978742 | 0.9670213 | 0.003370358 | 0.9807105 | 0.007495696 | 0.9807094 | 0.005558685 |  |  | 472980 | 0.9867858 | 0.9150489 | 0.005029208 | 0.9808347 | 0.00778637 | 0.9808308 | 0.00883265 |  |  | 773760 | 0.9599408 | 0.8678712 | 0.01161355 | 0.9715874 | 0.007220054 | 0.9715856 | 0.01105018
|  |  | 206592 | 1.001338 | 0.9994305 | 0.0005120386 | 0.9999501 | 0.1804239 | 0.9999457 | 0.08742626 |  |  | 430746 | 0.9927949 | 0.9866385 | 0.00119545 | 0.9959742 | 0.008044543 | 0.9959758 | 0.004896186 |  |  | 325860 | 0.977663 | 0.9670213 | 0.003370358 | 0.9807373 | 0.007495151 | 0.9807361 | 0.00555834 |  |  | 473280 | 0.9851043 | 0.9150489 | 0.005029208 | 0.9808422 | 0.007786142 | 0.9808382 | 0.00883248 |  |  | 774060 | 0.9621788 | 0.8678712 | 0.01161355 | 0.9716067 | 0.007219785 | 0.9716049 | 0.01104979
|  |  | 206892 | 1.002234 | 0.9994305 | 0.0005120386 | 0.9999501 | 0.1804239 | 0.9999457 | 0.08742626 |  |  | 431046 | 0.9937554 | 0.9866385 | 0.00119545 | 0.9959764 | 0.008044337 | 0.995978 | 0.004896095 |  |  | 326160 | 0.977663 | 0.9670213 | 0.003370358 | 0.9807641 | 0.007494606 | 0.9807629 | 0.005557995 |  |  | 473580 | 0.9867858 | 0.9150489 | 0.005029208 | 0.9808496 | 0.007785914 | 0.9808457 | 0.00883231 |  |  | 774360 | 0.9666547 | 0.8678712 | 0.01161355 | 0.971626 | 0.007219515 | 0.9716242 | 0.01104941
|  |  | 207192 | 1.001338 | 0.9994305 | 0.0005120386 | 0.9999501 | 0.1804239 | 0.9999457 | 0.08742626 |  |  | 431346 | 0.9937554 | 0.9866385 | 0.00119545 | 0.9959785 | 0.008044131 | 0.9959802 | 0.004896005 |  |  | 326460 | 0.978742 | 0.9670213 | 0.003370358 | 0.9807907 | 0.00749406 | 0.9807896 | 0.00555765 |  |  | 473880 | 0.9884672 | 0.9150489 | 0.005029208 | 0.980857 | 0.007785687 | 0.9808531 | 0.008832142 |  |  | 774660 | 0.9688926 | 0.8678712 | 0.01161355 | 0.9716452 | 0.007219246 | 0.9716434 | 0.01104902
|  |  | 207492 | 1.002234 | 0.9994305 | 0.0005120386 | 0.9999501 | 0.1804239 | 0.9999457 | 0.08742626 |  |  | 431646 | 0.9937554 | 0.9866385 | 0.00119545 | 0.9959807 | 0.008043926 | 0.9959823 | 0.004895915 |  |  | 326760 | 0.977663 | 0.9670213 | 0.003370358 | 0.9808174 | 0.007493513 | 0.9808162 | 0.005557304 |  |  | 474180 | 0.9884672 | 0.9150489 | 0.005029208 | 0.9808644 | 0.007785462 | 0.9808605 | 0.008831974 |  |  | 774960 | 0.9621788 | 0.8678712 | 0.01161355 | 0.9716644 | 0.007218977 | 0.9716626 | 0.01104863
|  |  | 207792 | 1.000442 | 0.9994305 | 0.0005120386 | 0.9999501 | 0.1804239 | 0.9999457 | 0.08742626 |  |  | 431946 | 0.9937554 | 0.9866385 | 0.00119545 | 0.9959828 | 0.008043723 | 0.9959844 | 0.004895826 |  |  | 327060 | 0.978742 | 0.9670213 | 0.003370358 | 0.980844 | 0.007492966 | 0.9808429 | 0.005556957 |  |  | 474480 | 0.9867858 | 0.9150489 | 0.005029208 | 0.9808718 | 0.007785237 | 0.9808678 | 0.008831807 |  |  | 775260 | 0.9621788 | 0.8678712 | 0.01161355 | 0.9716836 | 0.007218709 | 0.9716818 | 0.01104825
|  |  | 208092 | 1.001338 | 0.9994305 | 0.0005120386 | 0.9999501 | 0.1804239 | 0.9999457 | 0.08742626 |  |  | 432246 | 0.9937554 | 0.9866385 | 0.00119545 | 0.9959849 | 0.00804352 | 0.9959866 | 0.004895737 |  |  | 327360 | 0.979821 | 0.9670213 | 0.003370358 | 0.9808706 | 0.007492418 | 0.9808694 | 0.005556611 |  |  | 474780 | 0.9884672 | 0.9150489 | 0.005029208 | 0.9808791 | 0.007785014 | 0.9808752 | 0.00883164 |  |  | 775560 | 0.9621788 | 0.8678712 | 0.01161355 | 0.9717027 | 0.007218441 | 0.9717009 | 0.01104786
|  |  | 208392 | 1.002234 | 0.9994305 | 0.0005120386 | 0.9999501 | 0.1804239 | 0.9999457 | 0.08742626 |  |  | 432546 | 0.9947158 | 0.9866385 | 0.00119545 | 0.9959871 | 0.008043318 | 0.9959887 | 0.004895648 |  |  | 327660 | 0.978742 | 0.9670213 | 0.003370358 | 0.9808971 | 0.00749187 | 0.9808959 | 0.005556263 |  |  | 475080 | 0.9884672 | 0.9150489 | 0.005029208 | 0.9808864 | 0.007784791 | 0.9808825 | 0.008831475 |  |  | 775860 | 0.9644167 | 0.8678712 | 0.01161355 | 0.9717219 | 0.007218174 | 0.9717201 | 0.01104748
|  |  | 208692 | 1.002234 | 0.9994305 | 0.0005120386 | 0.9999501 | 0.1804239 | 0.9999457 | 0.08742626 |  |  | 432846 | 0.9937554 | 0.9866385 | 0.00119545 | 0.9959892 | 0.008043117 | 0.9959908 | 0.00489556 |  |  | 327960 | 0.977663 | 0.9670213 | 0.003370358 | 0.9809236 | 0.007491321 | 0.9809224 | 0.005555916 |  |  | 475380 | 0.9884672 | 0.9150489 | 0.005029208 | 0.9808937 | 0.00778457 | 0.9808898 | 0.00883131 |  |  | 776160 | 0.9644167 | 0.8678712 | 0.01161355 | 0.971741 | 0.007217907 | 0.9717392 | 0.01104709
|  |  | 208992 | 1.002234 | 0.9994305 | 0.0005120386 | 0.9999501 | 0.1804239 | 0.9999457 | 0.08742626 |  |  | 433146 | 0.9937554 | 0.9866385 | 0.00119545 | 0.9959913 | 0.008042917 | 0.995993 | 0.004895473 |  |  | 328260 | 0.976584 | 0.9670213 | 0.003370358 | 0.98095 | 0.007490771 | 0.9809489 | 0.005555568 |  |  | 475680 | 0.9884672 | 0.9150489 | 0.005029208 | 0.980901 | 0.007784349 | 0.9808971 | 0.008831146 |  |  | 776460 | 0.9621788 | 0.8678712 | 0.01161355 | 0.9717601 | 0.00721764 | 0.9717583 | 0.01104671
|  |  | 209292 | 1.002234 | 0.9994305 | 0.0005120386 | 0.9999501 | 0.1804239 | 0.9999457 | 0.08742626 |  |  | 433446 | 0.9937554 | 0.9866385 | 0.00119545 | 0.9959934 | 0.008042718 | 0.9959951 | 0.004895385 |  |  | 328560 | 0.977663 | 0.9670213 | 0.003370358 | 0.9809764 | 0.007490221 | 0.9809753 | 0.005555219 |  |  | 475980 | 0.9884672 | 0.9150489 | 0.005029208 | 0.9809083 | 0.00778413 | 0.9809043 | 0.008830983 |  |  | 776760 | 0.9599408 | 0.8678712 | 0.01161355 | 0.9717792 | 0.007217374 | 0.9717773 | 0.01104632
|  |  | 209592 | 1.002234 | 0.9994305 | 0.0005120386 | 0.9999501 | 0.1804239 | 0.9999457 | 0.08742626 |  |  | 433746 | 0.9937554 | 0.9866385 | 0.00119545 | 0.9959955 | 0.008042519 | 0.9959972 | 0.004895299 |  |  | 328860 | 0.976584 | 0.9670213 | 0.003370358 | 0.9810028 | 0.00748967 | 0.9810016 | 0.00555487 |  |  | 476280 | 0.9867858 | 0.9150489 | 0.005029208 | 0.9809156 | 0.007783911 | 0.9809116 | 0.008830821 |  |  | 777060 | 0.9599408 | 0.8678712 | 0.01161355 | 0.9717982 | 0.007217108 | 0.9717964 | 0.01104594
|  |  | 209892 | 1.001338 | 0.9994305 | 0.0005120386 | 0.9999501 | 0.1804239 | 0.9999457 | 0.08742626 |  |  | 434046 | 0.9937554 | 0.9866385 | 0.00119545 | 0.9959976 | 0.008042322 | 0.9959993 | 0.004895212 |  |  | 329160 | 0.976584 | 0.9670213 | 0.003370358 | 0.9810291 | 0.007489119 | 0.9810279 | 0.005554521 |  |  | 476580 | 0.9851043 | 0.9150489 | 0.005029208 | 0.9809228 | 0.007783694 | 0.9809188 | 0.00883066 |  |  | 777360 | 0.9644167 | 0.8678712 | 0.01161355 | 0.9718173 | 0.007216843 | 0.9718154 | 0.01104556
|  |  | 210192 | 1.001338 | 0.9994305 | 0.0005120386 | 0.9999501 | 0.1804239 | 0.9999457 | 0.08742626 |  |  | 434346 | 0.9937554 | 0.9866385 | 0.00119545 | 0.9959997 | 0.008042126 | 0.9960014 | 0.004895126 |  |  | 329460 | 0.978742 | 0.9670213 | 0.003370358 | 0.9810554 | 0.007488567 | 0.9810542 | 0.005554171 |  |  | 476880 | 0.9884672 | 0.9150489 | 0.005029208 | 0.98093 | 0.007783477 | 0.980926 | 0.008830499 |  |  | 777660 | 0.9644167 | 0.8678712 | 0.01161355 | 0.9718363 | 0.007216578 | 0.9718344 | 0.01104518
|  |  | 210492 | 1.001338 | 0.9994305 | 0.0005120386 | 0.9999501 | 0.1804239 | 0.9999457 | 0.08742626 |  |  | 434646 | 0.9937554 | 0.9866385 | 0.00119545 | 0.9960018 | 0.00804193 | 0.9960035 | 0.004895041 |  |  | 329760 | 0.977663 | 0.9670213 | 0.003370358 | 0.9810816 | 0.007488015 | 0.9810804 | 0.005553821 |  |  | 477180 | 0.9867858 | 0.9150489 | 0.005029208 | 0.9809372 | 0.007783262 | 0.9809332 | 0.008830339 |  |  | 777960 | 0.9644167 | 0.8678712 | 0.01161355 | 0.9718553 | 0.007216313 | 0.9718534 | 0.0110448
|  |  | 210792 | 1.002234 | 0.9994305 | 0.0005120386 | 0.9999501 | 0.1804239 | 0.9999457 | 0.08742626 |  |  | 434946 | 0.9927949 | 0.9866385 | 0.00119545 | 0.9960038 | 0.008041735 | 0.9960056 | 0.004894956 |  |  | 330060 | 0.977663 | 0.9670213 | 0.003370358 | 0.9811078 | 0.007487462 | 0.9811066 | 0.00555347 |  |  | 477480 | 0.9884672 | 0.9150489 | 0.005029208 | 0.9809444 | 0.007783047 | 0.9809404 | 0.00883018 |  |  | 778260 | 0.9711305 | 0.8678712 | 0.01161355 | 0.9718743 | 0.007216049 | 0.9718724 | 0.01104442
|  |  | 211092 | 1.002234 | 0.9994305 | 0.0005120386 | 0.9999501 | 0.1804239 | 0.9999457 | 0.08742626 |  |  | 435246 | 0.9937554 | 0.9866385 | 0.00119545 | 0.9960059 | 0.008041542 | 0.9960076 | 0.004894871 |  |  | 330360 | 0.976584 | 0.9670213 | 0.003370358 | 0.9811339 | 0.007486909 | 0.9811328 | 0.005553119 |  |  | 477780 | 0.9867858 | 0.9150489 | 0.005029208 | 0.9809515 | 0.007782834 | 0.9809475 | 0.008830022 |  |  | 778560 | 0.9644167 | 0.8678712 | 0.01161355 | 0.9718932 | 0.007215785 | 0.9718913 | 0.01104404
|  |  | 211392 | 1.001338 | 0.9994305 | 0.0005120386 | 0.9999501 | 0.1804239 | 0.9999457 | 0.08742626 |  |  | 435546 | 0.9927949 | 0.9866385 | 0.00119545 | 0.996008 | 0.008041349 | 0.9960097 | 0.004894787 |  |  | 330660 | 0.976584 | 0.9670213 | 0.003370358 | 0.98116 | 0.007486355 | 0.9811589 | 0.005552768 |  |  | 478080 | 0.9867858 | 0.9150489 | 0.005029208 | 0.9809586 | 0.007782621 | 0.9809546 | 0.008829864 |  |  | 778860 | 0.9644167 | 0.8678712 | 0.01161355 | 0.9719121 | 0.007215522 | 0.9719102 | 0.01104366
|  |  | 211692 | 1.001338 | 0.9994305 | 0.0005120386 | 0.9999501 | 0.1804239 | 0.9999457 | 0.08742626 |  |  | 435846 | 0.9937554 | 0.9866385 | 0.00119545 | 0.99601 | 0.008041157 | 0.9960118 | 0.004894703 |  |  | 330960 | 0.976584 | 0.9670213 | 0.003370358 | 0.9811861 | 0.007485801 | 0.9811849 | 0.005552416 |  |  | 478380 | 0.9884672 | 0.9150489 | 0.005029208 | 0.9809657 | 0.00778241 | 0.9809618 | 0.008829707 |  |  | 779160 | 0.9621788 | 0.8678712 | 0.01161355 | 0.971931 | 0.007215259 | 0.9719291 | 0.01104328
|  |  | 211992 | 1.001338 | 0.9994305 | 0.0005120386 | 0.9999501 | 0.1804239 | 0.9999457 | 0.08742626 |  |  | 436146 | 0.9947158 | 0.9866385 | 0.00119545 | 0.9960121 | 0.008040966 | 0.9960139 | 0.00489462 |  |  | 331260 | 0.977663 | 0.9670213 | 0.003370358 | 0.9812121 | 0.007485246 | 0.9812109 | 0.005552064 |  |  | 478680 | 0.9884672 | 0.9150489 | 0.005029208 | 0.9809728 | 0.007782199 | 0.9809688 | 0.008829551 |  |  | 779460 | 0.9688926 | 0.8678712 | 0.01161355 | 0.9719499 | 0.007214996 | 0.971948 | 0.0110429
|  |  | 212292 | 1.001338 | 0.9994305 | 0.0005120386 | 0.9999501 | 0.1804239 | 0.9999457 | 0.08742626 |  |  | 436446 | 0.9956763 | 0.9866385 | 0.00119545 | 0.9960142 | 0.008040775 | 0.9960159 | 0.004894537 |  |  | 331560 | 0.978742 | 0.9670213 | 0.003370358 | 0.9812381 | 0.00748469 | 0.9812369 | 0.005551711 |  |  | 478980 | 0.9884672 | 0.9150489 | 0.005029208 | 0.9809799 | 0.007781989 | 0.9809759 | 0.008829396 |  |  | 779760 | 0.9621788 | 0.8678712 | 0.01161355 | 0.9719688 | 0.007214734 | 0.9719669 | 0.01104252
|  |  | 212592 | 1.002234 | 0.9994305 | 0.0005120386 | 0.9999501 | 0.1804239 | 0.9999457 | 0.08742626 |  |  | 436746 | 0.9937554 | 0.9866385 | 0.00119545 | 0.9960162 | 0.008040586 | 0.996018 | 0.004894455 |  |  | 331860 | 0.976584 | 0.9670213 | 0.003370358 | 0.981264 | 0.007484134 | 0.9812629 | 0.005551358 |  |  | 479280 | 0.9867858 | 0.9150489 | 0.005029208 | 0.980987 | 0.007781781 | 0.980983 | 0.008829242 |  |  | 780060 | 0.9644167 | 0.8678712 | 0.01161355 | 0.9719876 | 0.007214472 | 0.9719857 | 0.01104214
|  |  | 212892 | 1.002234 | 0.9994305 | 0.0005120386 | 0.9999501 | 0.1804239 | 0.9999457 | 0.08742626 |  |  | 437046 | 0.9927949 | 0.9866385 | 0.00119545 | 0.9960182 | 0.008040398 | 0.99602 | 0.004894373 |  |  | 332160 | 0.977663 | 0.9670213 | 0.003370358 | 0.9812899 | 0.007483578 | 0.9812887 | 0.005551005 |  |  | 479580 | 0.9867858 | 0.9150489 | 0.005029208 | 0.980994 | 0.007781573 | 0.98099 | 0.008829088 |  |  | 780360 | 0.9688926 | 0.8678712 | 0.01161355 | 0.9720064 | 0.007214211 | 0.9720045 | 0.01104177
|  |  | 213192 | 1.002234 | 0.9994305 | 0.0005120386 | 0.9999501 | 0.1804239 | 0.9999457 | 0.08742626 |  |  | 437346 | 0.9927949 | 0.9866385 | 0.00119545 | 0.9960203 | 0.00804021 | 0.9960221 | 0.004894291 |  |  | 332460 | 0.978742 | 0.9670213 | 0.003370358 | 0.9813157 | 0.007483021 | 0.9813146 | 0.005550651 |  |  | 479880 | 0.9884672 | 0.9150489 | 0.005029208 | 0.981001 | 0.007781366 | 0.980997 | 0.008828935 |  |  | 780660 | 0.9688926 | 0.8678712 | 0.01161355 | 0.9720252 | 0.00721395 | 0.9720233 | 0.01104139
|  |  | 213492 | 1.002234 | 0.9994305 | 0.0005120386 | 0.9999501 | 0.1804239 | 0.9999457 | 0.08742626 |  |  | 437646 | 0.9937554 | 0.9866385 | 0.00119545 | 0.9960223 | 0.008040023 | 0.9960241 | 0.00489421 |  |  | 332760 | 0.977663 | 0.9670213 | 0.003370358 | 0.9813415 | 0.007482464 | 0.9813404 | 0.005550297 |  |  | 480180 | 0.9884672 | 0.9150489 | 0.005029208 | 0.981008 | 0.007781161 | 0.981004 | 0.008828783 |  |  | 780960 | 0.9666547 | 0.8678712 | 0.01161355 | 0.972044 | 0.007213689 | 0.9720421 | 0.01104102
|  |  | 213792 | 1.002234 | 0.9994305 | 0.0005120386 | 0.9999501 | 0.1804239 | 0.9999457 | 0.08742626 |  |  | 437946 | 0.9937554 | 0.9866385 | 0.00119545 | 0.9960243 | 0.008039837 | 0.9960261 | 0.004894129 |  |  | 333060 | 0.976584 | 0.9670213 | 0.003370358 | 0.9813673 | 0.007481906 | 0.9813662 | 0.005549943 |  |  | 480480 | 0.9851043 | 0.9150489 | 0.005029208 | 0.981015 | 0.007780956 | 0.981011 | 0.008828632 |  |  | 781260 | 0.9621788 | 0.8678712 | 0.01161355 | 0.9720628 | 0.007213429 | 0.9720608 | 0.01104064
|  |  | 214092 | 1.002234 | 0.9994305 | 0.0005120386 | 0.9999501 | 0.1804239 | 0.9999457 | 0.08742626 |  |  | 438246 | 0.9937554 | 0.9866385 | 0.00119545 | 0.9960264 | 0.008039652 | 0.9960282 | 0.004894048 |  |  | 333360 | 0.976584 | 0.9670213 | 0.003370358 | 0.981393 | 0.007481348 | 0.9813919 | 0.005549588 |  |  | 480780 | 0.9901487 | 0.9150489 | 0.005029208 | 0.9810219 | 0.007780752 | 0.9810179 | 0.008828481 |  |  | 781560 | 0.9599408 | 0.8678712 | 0.01161355 | 0.9720815 | 0.007213169 | 0.9720795 | 0.01104027
|  |  | 214392 | 1.001338 | 0.9994305 | 0.0005120386 | 0.9999501 | 0.1804239 | 0.9999457 | 0.08742626 |  |  | 438546 | 0.9927949 | 0.9866385 | 0.00119545 | 0.9960284 | 0.008039468 | 0.9960302 | 0.004893968 |  |  | 333660 | 0.978742 | 0.9670213 | 0.003370358 | 0.9814187 | 0.007480789 | 0.9814176 | 0.005549233 |  |  | 481080 | 0.9918302 | 0.9150489 | 0.005029208 | 0.9810289 | 0.007780549 | 0.9810249 | 0.008828331 |  |  | 781860 | 0.9644167 | 0.8678712 | 0.01161355 | 0.9721002 | 0.007212909 | 0.9720982 | 0.01103989
|  |  | 214692 | 1.002234 | 0.9994305 | 0.0005120386 | 0.9999501 | 0.1804239 | 0.9999457 | 0.08742626 |  |  | 438846 | 0.9937554 | 0.9866385 | 0.00119545 | 0.9960304 | 0.008039285 | 0.9960322 | 0.004893889 |  |  | 333960 | 0.978742 | 0.9670213 | 0.003370358 | 0.9814444 | 0.00748023 | 0.9814432 | 0.005548877 |  |  | 481380 | 0.9901487 | 0.9150489 | 0.005029208 | 0.9810358 | 0.007780347 | 0.9810318 | 0.008828182 |  |  | 782160 | 0.9666547 | 0.8678712 | 0.01161355 | 0.9721189 | 0.00721265 | 0.9721169 | 0.01103952
|  |  | 214992 | 1.00313 | 0.9994305 | 0.0005120386 | 0.9999501 | 0.1804239 | 0.9999457 | 0.08742626 |  |  | 439146 | 0.9937554 | 0.9866385 | 0.00119545 | 0.9960324 | 0.008039102 | 0.9960342 | 0.00489381 |  |  | 334260 | 0.977663 | 0.9670213 | 0.003370358 | 0.98147 | 0.00747967 | 0.9814688 | 0.005548521 |  |  | 481680 | 0.9851043 | 0.9150489 | 0.005029208 | 0.9810427 | 0.007780146 | 0.9810387 | 0.008828034 |  |  | 782460 | 0.9621788 | 0.8678712 | 0.01161355 | 0.9721376 | 0.007212392 | 0.9721356 | 0.01103915
|  |  | 215292 | 1.00313 | 0.9994305 | 0.0005120386 | 0.9999501 | 0.1804239 | 0.9999457 | 0.08742626 |  |  | 439446 | 0.9927949 | 0.9866385 | 0.00119545 | 0.9960344 | 0.008038921 | 0.9960362 | 0.004893731 |  |  | 334560 | 0.977663 | 0.9670213 | 0.003370358 | 0.9814955 | 0.00747911 | 0.9814944 | 0.005548165 |  |  | 481980 | 0.9884672 | 0.9150489 | 0.005029208 | 0.9810496 | 0.007779946 | 0.9810455 | 0.008827886 |  |  | 782760 | 0.953227 | 0.8678712 | 0.01161355 | 0.9721562 | 0.007212134 | 0.9721542 | 0.01103878
|  |  | 215592 | 1.002234 | 0.9994305 | 0.0005120386 | 0.9999501 | 0.1804239 | 0.9999457 | 0.08742626 |  |  | 439746 | 0.9937554 | 0.9866385 | 0.00119545 | 0.9960364 | 0.00803874 | 0.9960382 | 0.004893652 |  |  | 334860 | 0.977663 | 0.9670213 | 0.003370358 | 0.981521 | 0.007478549 | 0.9815199 | 0.005547809 |  |  | 482280 | 0.9901487 | 0.9150489 | 0.005029208 | 0.9810565 | 0.007779747 | 0.9810524 | 0.008827739 |  |  | 783060 | 0.9621788 | 0.8678712 | 0.01161355 | 0.9721748 | 0.007211876 | 0.9721728 | 0.0110384
|  |  | 215892 | 1.002234 | 0.9994305 | 0.0005120386 | 0.9999501 | 0.1804239 | 0.9999457 | 0.08742626 |  |  | 440046 | 0.9947158 | 0.9866385 | 0.00119545 | 0.9960384 | 0.00803856 | 0.9960402 | 0.004893574 |  |  | 335160 | 0.978742 | 0.9670213 | 0.003370358 | 0.9815465 | 0.007477988 | 0.9815454 | 0.005547452 |  |  | 482580 | 0.9901487 | 0.9150489 | 0.005029208 | 0.9810633 | 0.007779548 | 0.9810592 | 0.008827593 |  |  | 783360 | 0.9621788 | 0.8678712 | 0.01161355 | 0.9721934 | 0.007211618 | 0.9721914 | 0.01103803
|  |  | 216192 | 1.002234 | 0.9994305 | 0.0005120386 | 0.9999501 | 0.1804239 | 0.9999457 | 0.08742626 |  |  | 440346 | 0.9937554 | 0.9866385 | 0.00119545 | 0.9960403 | 0.008038381 | 0.9960422 | 0.004893497 |  |  | 335460 | 0.978742 | 0.9670213 | 0.003370358 | 0.9815719 | 0.007477427 | 0.9815708 | 0.005547095 |  |  | 482880 | 0.9867858 | 0.9150489 | 0.005029208 | 0.9810701 | 0.007779351 | 0.9810661 | 0.008827447 |  |  | 783660 | 0.9666547 | 0.8678712 | 0.01161355 | 0.972212 | 0.007211361 | 0.97221 | 0.01103766
|  |  | 216492 | 1.000442 | 0.9994305 | 0.0005120386 | 0.9999501 | 0.1804239 | 0.9999457 | 0.08742626 |  |  | 440646 | 0.9927949 | 0.9866385 | 0.00119545 | 0.9960423 | 0.008038202 | 0.9960442 | 0.00489342 |  |  | 335760 | 0.977663 | 0.9670213 | 0.003370358 | 0.9815973 | 0.007476865 | 0.9815962 | 0.005546737 |  |  | 483180 | 0.9884672 | 0.9150489 | 0.005029208 | 0.9810769 | 0.007779154 | 0.9810729 | 0.008827303 |  |  | 783960 | 0.9666547 | 0.8678712 | 0.01161355 | 0.9722306 | 0.007211105 | 0.9722286 | 0.01103729
|  |  | 216792 | 1.002234 | 0.9994305 | 0.0005120386 | 0.9999501 | 0.1804239 | 0.9999457 | 0.08742626 |  |  | 440946 | 0.9937554 | 0.9866385 | 0.00119545 | 0.9960443 | 0.008038025 | 0.9960462 | 0.004893343 |  |  | 336060 | 0.977663 | 0.9670213 | 0.003370358 | 0.9816227 | 0.007476303 | 0.9816215 | 0.005546379 |  |  | 483480 | 0.9918302 | 0.9150489 | 0.005029208 | 0.9810837 | 0.007778959 | 0.9810796 | 0.008827159 |  |  | 784260 | 0.9644167 | 0.8678712 | 0.01161355 | 0.9722491 | 0.007210848 | 0.9722471 | 0.01103692
|  |  | 217092 | 1.002234 | 0.9994305 | 0.0005120386 | 0.9999501 | 0.1804239 | 0.9999457 | 0.08742626 |  |  | 441246 | 0.9947158 | 0.9866385 | 0.00119545 | 0.9960463 | 0.008037848 | 0.9960481 | 0.004893267 |  |  | 336360 | 0.977663 | 0.9670213 | 0.003370358 | 0.981648 | 0.00747574 | 0.9816469 | 0.005546021 |  |  | 483780 | 0.9901487 | 0.9150489 | 0.005029208 | 0.9810905 | 0.007778764 | 0.9810864 | 0.008827015 |  |  | 784560 | 0.9577029 | 0.8678712 | 0.01161355 | 0.9722676 | 0.007210592 | 0.9722656 | 0.01103655
|  |  | 217392 | 1.002234 | 0.9994305 | 0.0005120386 | 0.9999501 | 0.1804239 | 0.9999457 | 0.08742626 |  |  | 441546 | 0.9947158 | 0.9866385 | 0.00119545 | 0.9960482 | 0.008037672 | 0.9960501 | 0.004893191 |  |  | 336660 | 0.978742 | 0.9670213 | 0.003370358 | 0.9816733 | 0.007475177 | 0.9816721 | 0.005545663 |  |  | 484080 | 0.9884672 | 0.9150489 | 0.005029208 | 0.9810972 | 0.007778571 | 0.9810932 | 0.008826873 |  |  | 784860 | 0.9577029 | 0.8678712 | 0.01161355 | 0.9722861 | 0.007210337 | 0.9722841 | 0.01103618
|  |  | 217692 | 1.002234 | 0.9994305 | 0.0005120386 | 0.9999501 | 0.1804239 | 0.9999457 | 0.08742626 |  |  | 441846 | 0.9947158 | 0.9866385 | 0.00119545 | 0.9960502 | 0.008037497 | 0.9960521 | 0.004893115 |  |  | 336960 | 0.978742 | 0.9670213 | 0.003370358 | 0.9816985 | 0.007474614 | 0.9816974 | 0.005545304 |  |  | 484380 | 0.9935117 | 0.9150489 | 0.005029208 | 0.981104 | 0.007778378 | 0.9810999 | 0.008826731 |  |  | 785160 | 0.9666547 | 0.8678712 | 0.01161355 | 0.9723046 | 0.007210082 | 0.9723026 | 0.01103582
|  |  | 217992 | 1.004026 | 0.9994305 | 0.0005120386 | 0.9999501 | 0.1804239 | 0.9999457 | 0.08742626 |  |  | 442146 | 0.9956763 | 0.9866385 | 0.00119545 | 0.9960521 | 0.008037323 | 0.996054 | 0.00489304 |  |  | 337260 | 0.978742 | 0.9670213 | 0.003370358 | 0.9817237 | 0.00747405 | 0.9817225 | 0.005544945 |  |  | 484680 | 0.9935117 | 0.9150489 | 0.005029208 | 0.9811107 | 0.007778186 | 0.9811066 | 0.00882659 |  |  | 785460 | 0.9666547 | 0.8678712 | 0.01161355 | 0.9723231 | 0.007209827 | 0.972321 | 0.01103545
|  |  | 218292 | 1.002234 | 0.9994305 | 0.0005120386 | 0.9999501 | 0.1804239 | 0.9999457 | 0.08742626 |  |  | 442446 | 0.9937554 | 0.9866385 | 0.00119545 | 0.9960541 | 0.00803715 | 0.996056 | 0.004892965 |  |  | 337560 | 0.979821 | 0.9670213 | 0.003370358 | 0.9817488 | 0.007473486 | 0.9817477 | 0.005544586 |  |  | 484980 | 0.9884672 | 0.9150489 | 0.005029208 | 0.9811174 | 0.007777995 | 0.9811133 | 0.008826449 |  |  | 785760 | 0.9688926 | 0.8678712 | 0.01161355 | 0.9723415 | 0.007209573 | 0.9723395 | 0.01103508
|  |  | 218592 | 1.002234 | 0.9994305 | 0.0005120386 | 0.9999501 | 0.1804239 | 0.9999457 | 0.08742626 |  |  | 442746 | 0.9937554 | 0.9866385 | 0.00119545 | 0.996056 | 0.008036977 | 0.9960579 | 0.00489289 |  |  | 337860 | 0.977663 | 0.9670213 | 0.003370358 | 0.9817739 | 0.007472922 | 0.9817728 | 0.005544226 |  |  | 485280 | 0.9918302 | 0.9150489 | 0.005029208 | 0.9811241 | 0.007777805 | 0.98112 | 0.00882631 |  |  | 786060 | 0.9599408 | 0.8678712 | 0.01161355 | 0.9723599 | 0.007209319 | 0.9723579 | 0.01103472
|  |  | 218892 | 1.001338 | 0.9994305 | 0.0005120386 | 0.9999501 | 0.1804239 | 0.9999457 | 0.08742626 |  |  | 443046 | 0.9947158 | 0.9866385 | 0.00119545 | 0.9960579 | 0.008036806 | 0.9960599 | 0.004892816 |  |  | 338160 | 0.978742 | 0.9670213 | 0.003370358 | 0.981799 | 0.007472357 | 0.9817979 | 0.005543866 |  |  | 485580 | 0.9918302 | 0.9150489 | 0.005029208 | 0.9811307 | 0.007777615 | 0.9811266 | 0.008826171 |  |  | 786360 | 0.9621788 | 0.8678712 | 0.01161355 | 0.9723783 | 0.007209065 | 0.9723762 | 0.01103435
|  |  | 219192 | 1.00313 | 0.9994305 | 0.0005120386 | 0.9999501 | 0.1804239 | 0.9999457 | 0.08742626 |  |  | 443346 | 0.9927949 | 0.9866385 | 0.00119545 | 0.9960599 | 0.008036635 | 0.9960618 | 0.004892743 |  |  | 338460 | 0.977663 | 0.9670213 | 0.003370358 | 0.981824 | 0.007471791 | 0.9818229 | 0.005543506 |  |  | 485880 | 0.9935117 | 0.9150489 | 0.005029208 | 0.9811374 | 0.007777427 | 0.9811333 | 0.008826032 |  |  | 786660 | 0.9621788 | 0.8678712 | 0.01161355 | 0.9723967 | 0.007208812 | 0.9723946 | 0.01103399
|  |  | 219492 | 1.002234 | 0.9994305 | 0.0005120386 | 0.9999501 | 0.1804239 | 0.9999457 | 0.08742626 |  |  | 443646 | 0.9927949 | 0.9866385 | 0.00119545 | 0.9960618 | 0.008036465 | 0.9960637 | 0.004892669 |  |  | 338760 | 0.979821 | 0.9670213 | 0.003370358 | 0.981849 | 0.007471226 | 0.9818479 | 0.005543145 |  |  | 486180 | 0.9918302 | 0.9150489 | 0.005029208 | 0.981144 | 0.007777239 | 0.9811399 | 0.008825895 |  |  | 786960 | 0.9644167 | 0.8678712 | 0.01161355 | 0.972415 | 0.00720856 | 0.972413 | 0.01103362
|  |  | 219792 | 1.001338 | 0.9994305 | 0.0005120386 | 0.9999501 | 0.1804239 | 0.9999457 | 0.08742626 |  |  | 443946 | 0.9937554 | 0.9866385 | 0.00119545 | 0.9960637 | 0.008036295 | 0.9960657 | 0.004892597 |  |  | 339060 | 0.979821 | 0.9670213 | 0.003370358 | 0.9818739 | 0.00747066 | 0.9818728 | 0.005542785 |  |  | 486480 | 0.9918302 | 0.9150489 | 0.005029208 | 0.9811506 | 0.007777053 | 0.9811465 | 0.008825758 |  |  | 787260 | 0.9644167 | 0.8678712 | 0.01161355 | 0.9724334 | 0.007208307 | 0.9724313 | 0.01103326
|  |  | 220092 | 1.001338 | 0.9994305 | 0.0005120386 | 0.9999501 | 0.1804239 | 0.9999457 | 0.08742626 |  |  | 444246 | 0.9937554 | 0.9866385 | 0.00119545 | 0.9960656 | 0.008036127 | 0.9960676 | 0.004892524 |  |  | 339360 | 0.978742 | 0.9670213 | 0.003370358 | 0.9818988 | 0.007470093 | 0.9818977 | 0.005542424 |  |  | 486780 | 0.9918302 | 0.9150489 | 0.005029208 | 0.9811572 | 0.007776867 | 0.9811531 | 0.008825621 |  |  | 787560 | 0.9621788 | 0.8678712 | 0.01161355 | 0.9724517 | 0.007208055 | 0.9724496 | 0.01103289
|  |  | 220392 | 1.001338 | 0.9994305 | 0.0005120386 | 0.9999501 | 0.1804239 | 0.9999457 | 0.08742626 |  |  | 444546 | 0.9937554 | 0.9866385 | 0.00119545 | 0.9960675 | 0.008035959 | 0.9960695 | 0.004892452 |  |  | 339660 | 0.977663 | 0.9670213 | 0.003370358 | 0.9819237 | 0.007469527 | 0.9819226 | 0.005542062 |  |  | 487080 | 0.9935117 | 0.9150489 | 0.005029208 | 0.9811638 | 0.007776682 | 0.9811596 | 0.008825486 |  |  | 787860 | 0.9644167 | 0.8678712 | 0.01161355 | 0.97247 | 0.007207804 | 0.9724679 | 0.01103253
|  |  | 220692 | 1.002234 | 0.9994305 | 0.0005120386 | 0.9999501 | 0.1804239 | 0.9999457 | 0.08742626 |  |  | 444846 | 0.9927949 | 0.9866385 | 0.00119545 | 0.9960694 | 0.008035792 | 0.9960714 | 0.00489238 |  |  | 339960 | 0.978742 | 0.9670213 | 0.003370358 | 0.9819485 | 0.00746896 | 0.9819474 | 0.005541701 |  |  | 487380 | 0.9935117 | 0.9150489 | 0.005029208 | 0.9811703 | 0.007776498 | 0.9811662 | 0.008825351 |  |  | 788160 | 0.9621788 | 0.8678712 | 0.01161355 | 0.9724882 | 0.007207553 | 0.9724861 | 0.01103217
|  |  | 220992 | 1.00313 | 0.9994305 | 0.0005120386 | 0.9999501 | 0.1804239 | 0.9999457 | 0.08742626 |  |  | 445146 | 0.9937554 | 0.9866385 | 0.00119545 | 0.9960713 | 0.008035626 | 0.9960733 | 0.004892309 |  |  | 340260 | 0.978742 | 0.9670213 | 0.003370358 | 0.9819733 | 0.007468392 | 0.9819722 | 0.005541339 |  |  | 487680 | 0.9918302 | 0.9150489 | 0.005029208 | 0.9811768 | 0.007776315 | 0.9811727 | 0.008825217 |  |  | 788460 | 0.9621788 | 0.8678712 | 0.01161355 | 0.9725065 | 0.007207302 | 0.9725044 | 0.01103181
|  |  | 221292 | 1.002234 | 0.9994305 | 0.0005120386 | 0.9999501 | 0.1804239 | 0.9999457 | 0.08742626 |  |  | 445446 | 0.9937554 | 0.9866385 | 0.00119545 | 0.9960732 | 0.00803546 | 0.9960752 | 0.004892238 |  |  | 340560 | 0.977663 | 0.9670213 | 0.003370358 | 0.9819981 | 0.007467825 | 0.9819969 | 0.005540977 |  |  | 487980 | 0.9918302 | 0.9150489 | 0.005029208 | 0.9811834 | 0.007776133 | 0.9811792 | 0.008825083 |  |  | 788760 | 0.9599408 | 0.8678712 | 0.01161355 | 0.9725247 | 0.007207052 | 0.9725226 | 0.01103144
|  |  | 221592 | 1.001338 | 0.9994305 | 0.0005120386 | 0.9999501 | 0.1804239 | 0.9999457 | 0.08742626 |  |  | 445746 | 0.9927949 | 0.9866385 | 0.00119545 | 0.9960751 | 0.008035296 | 0.9960771 | 0.004892167 |  |  | 340860 | 0.977663 | 0.9670213 | 0.003370358 | 0.9820228 | 0.007467257 | 0.9820216 | 0.005540614 |  |  | 488280 | 0.9918302 | 0.9150489 | 0.005029208 | 0.9811899 | 0.007775951 | 0.9811857 | 0.00882495 |  |  | 789060 | 0.9621788 | 0.8678712 | 0.01161355 | 0.9725429 | 0.007206802 | 0.9725408 | 0.01103108
|  |  | 221892 | 1.00313 | 0.9994305 | 0.0005120386 | 0.9999501 | 0.1804239 | 0.9999457 | 0.08742626 |  |  | 446046 | 0.9927949 | 0.9866385 | 0.00119545 | 0.996077 | 0.008035132 | 0.996079 | 0.004892097 |  |  | 341160 | 0.978742 | 0.9670213 | 0.003370358 | 0.9820474 | 0.007466689 | 0.9820463 | 0.005540252 |  |  | 488580 | 0.9918302 | 0.9150489 | 0.005029208 | 0.9811963 | 0.007775771 | 0.9811922 | 0.008824818 |  |  | 789360 | 0.9644167 | 0.8678712 | 0.01161355 | 0.9725611 | 0.007206552 | 0.9725589 | 0.01103072
|  |  | 222192 | 1.002234 | 0.9994305 | 0.0005120386 | 0.9999501 | 0.1804239 | 0.9999457 | 0.08742626 |  |  | 446346 | 0.9937554 | 0.9866385 | 0.00119545 | 0.9960789 | 0.008034969 | 0.9960809 | 0.004892027 |  |  | 341460 | 0.978742 | 0.9670213 | 0.003370358 | 0.982072 | 0.00746612 | 0.9820709 | 0.005539889 |  |  | 488880 | 0.9918302 | 0.9150489 | 0.005029208 | 0.9812028 | 0.007775591 | 0.9811986 | 0.008824687 |  |  | 789660 | 0.9644167 | 0.8678712 | 0.01161355 | 0.9725793 | 0.007206303 | 0.9725771 | 0.01103036
|  |  | 222492 | 1.00313 | 0.9994305 | 0.0005120386 | 0.9999501 | 0.1804239 | 0.9999457 | 0.08742626 |  |  | 446646 | 0.9937554 | 0.9866385 | 0.00119545 | 0.9960808 | 0.008034807 | 0.9960828 | 0.004891957 |  |  | 341760 | 0.978742 | 0.9670213 | 0.003370358 | 0.9820966 | 0.007465551 | 0.9820955 | 0.005539526 |  |  | 489180 | 0.9918302 | 0.9150489 | 0.005029208 | 0.9812093 | 0.007775412 | 0.9812051 | 0.008824556 |  |  | 789960 | 0.9599408 | 0.8678712 | 0.01161355 | 0.9725974 | 0.007206054 | 0.9725952 | 0.01103
|  |  | 222792 | 1.00313 | 0.9994305 | 0.0005120386 | 0.9999501 | 0.1804239 | 0.9999457 | 0.08742626 |  |  | 446946 | 0.9947158 | 0.9866385 | 0.00119545 | 0.9960826 | 0.008034645 | 0.9960847 | 0.004891888 |  |  | 342060 | 0.979821 | 0.9670213 | 0.003370358 | 0.9821212 | 0.007464982 | 0.9821201 | 0.005539162 |  |  | 489480 | 0.9918302 | 0.9150489 | 0.005029208 | 0.9812157 | 0.007775234 | 0.9812115 | 0.008824426 |  |  | 790260 | 0.9621788 | 0.8678712 | 0.01161355 | 0.9726155 | 0.007205805 | 0.9726133 | 0.01102964
|  |  | 223092 | 1.00313 | 0.9994305 | 0.0005120386 | 0.9999501 | 0.1804239 | 0.9999457 | 0.08742626 |  |  | 447246 | 0.9937554 | 0.9866385 | 0.00119545 | 0.9960845 | 0.008034485 | 0.9960865 | 0.00489182 |  |  | 342360 | 0.977663 | 0.9670213 | 0.003370358 | 0.9821457 | 0.007464412 | 0.9821446 | 0.005538799 |  |  | 489780 | 0.9884672 | 0.9150489 | 0.005029208 | 0.9812221 | 0.007775057 | 0.9812179 | 0.008824296 |  |  | 790560 | 0.9577029 | 0.8678712 | 0.01161355 | 0.9726336 | 0.007205557 | 0.9726314 | 0.01102929
|  |  | 223392 | 1.002234 | 0.9994305 | 0.0005120386 | 0.9999501 | 0.1804239 | 0.9999457 | 0.08742626 |  |  | 447546 | 0.9947158 | 0.9866385 | 0.00119545 | 0.9960864 | 0.008034325 | 0.9960884 | 0.004891751 |  |  | 342660 | 0.979821 | 0.9670213 | 0.003370358 | 0.9821701 | 0.007463843 | 0.982169 | 0.005538435 |  |  | 490080 | 0.9935117 | 0.9150489 | 0.005029208 | 0.9812285 | 0.00777488 | 0.9812243 | 0.008824168 |  |  | 790860 | 0.9644167 | 0.8678712 | 0.01161355 | 0.9726517 | 0.00720531 | 0.9726495 | 0.01102893
|  |  | 223692 | 1.00313 | 0.9994305 | 0.0005120386 | 0.9999501 | 0.1804239 | 0.9999457 | 0.08742626 |  |  | 447846 | 0.9937554 | 0.9866385 | 0.00119545 | 0.9960882 | 0.008034165 | 0.9960903 | 0.004891683 |  |  | 342960 | 0.978742 | 0.9670213 | 0.003370358 | 0.9821946 | 0.007463273 | 0.9821935 | 0.005538071 |  |  | 490380 | 0.9935117 | 0.9150489 | 0.005029208 | 0.9812349 | 0.007774705 | 0.9812307 | 0.008824039 |  |  | 791160 | 0.9666547 | 0.8678712 | 0.01161355 | 0.9726698 | 0.007205062 | 0.9726676 | 0.01102857
|  |  | 223992 | 1.00313 | 0.9994305 | 0.0005120386 | 0.9999501 | 0.1804239 | 0.9999457 | 0.08742626 |  |  | 448146 | 0.9937554 | 0.9866385 | 0.00119545 | 0.9960901 | 0.008034007 | 0.9960921 | 0.004891615 |  |  | 343260 | 0.977663 | 0.9670213 | 0.003370358 | 0.9822189 | 0.007462702 | 0.9822178 | 0.005537706 |  |  | 490680 | 0.9935117 | 0.9150489 | 0.005029208 | 0.9812412 | 0.00777453 | 0.981237 | 0.008823912 |  |  | 791460 | 0.9666547 | 0.8678712 | 0.01161355 | 0.9726878 | 0.007204816 | 0.9726856 | 0.01102822
|  |  | 224292 | 1.002234 | 0.9994305 | 0.0005120386 | 0.9999501 | 0.1804239 | 0.9999457 | 0.08742626 |  |  | 448446 | 0.9947158 | 0.9866385 | 0.00119545 | 0.9960919 | 0.008033849 | 0.996094 | 0.004891548 |  |  | 343560 | 0.979821 | 0.9670213 | 0.003370358 | 0.9822433 | 0.007462132 | 0.9822422 | 0.005537342 |  |  | 490980 | 0.9935117 | 0.9150489 | 0.005029208 | 0.9812476 | 0.007774356 | 0.9812434 | 0.008823785 |  |  | 791760 | 0.9621788 | 0.8678712 | 0.01161355 | 0.9727058 | 0.007204569 | 0.9727036 | 0.01102786
|  |  | 224592 | 1.002234 | 0.9994305 | 0.0005120386 | 0.9999501 | 0.1804239 | 0.9999457 | 0.08742626 |  |  | 448746 | 0.9947158 | 0.9866385 | 0.00119545 | 0.9960938 | 0.008033692 | 0.9960958 | 0.004891481 |  |  | 343860 | 0.979821 | 0.9670213 | 0.003370358 | 0.9822676 | 0.007461561 | 0.9822665 | 0.005536977 |  |  | 491280 | 0.9918302 | 0.9150489 | 0.005029208 | 0.9812539 | 0.007774183 | 0.9812497 | 0.008823659 |  |  | 792060 | 0.9644167 | 0.8678712 | 0.01161355 | 0.9727238 | 0.007204323 | 0.9727216 | 0.0110275
|  |  | 224892 | 1.002234 | 0.9994305 | 0.0005120386 | 0.9999501 | 0.1804239 | 0.9999457 | 0.08742626 |  |  | 449046 | 0.9947158 | 0.9866385 | 0.00119545 | 0.9960956 | 0.008033536 | 0.9960977 | 0.004891414 |  |  | 344160 | 0.976584 | 0.9670213 | 0.003370358 | 0.9822919 | 0.00746099 | 0.9822908 | 0.005536612 |  |  | 491580 | 0.9935117 | 0.9150489 | 0.005029208 | 0.9812602 | 0.007774011 | 0.981256 | 0.008823533 |  |  | 792360 | 0.9599408 | 0.8678712 | 0.01161355 | 0.9727418 | 0.007204077 | 0.9727396 | 0.01102715
|  |  | 225192 | 1.002234 | 0.9994305 | 0.0005120386 | 0.9999501 | 0.1804239 | 0.9999457 | 0.08742626 |  |  | 449346 | 0.9947158 | 0.9866385 | 0.00119545 | 0.9960974 | 0.008033381 | 0.9960995 | 0.004891348 |  |  | 344460 | 0.978742 | 0.9670213 | 0.003370358 | 0.9823161 | 0.007460418 | 0.982315 | 0.005536247 |  |  | 491880 | 0.9935117 | 0.9150489 | 0.005029208 | 0.9812665 | 0.007773839 | 0.9812623 | 0.008823408 |  |  | 792660 | 0.9644167 | 0.8678712 | 0.01161355 | 0.9727597 | 0.007203832 | 0.9727575 | 0.01102679
|  |  | 225492 | 1.00313 | 0.9994305 | 0.0005120386 | 0.9999501 | 0.1804239 | 0.9999457 | 0.08742626 |  |  | 449646 | 0.9937554 | 0.9866385 | 0.00119545 | 0.9960992 | 0.008033226 | 0.9961013 | 0.004891282 |  |  | 344760 | 0.978742 | 0.9670213 | 0.003370358 | 0.9823403 | 0.007459847 | 0.9823392 | 0.005535882 |  |  | 492180 | 0.9918302 | 0.9150489 | 0.005029208 | 0.9812727 | 0.007773669 | 0.9812685 | 0.008823284 |  |  | 792960 | 0.9577029 | 0.8678712 | 0.01161355 | 0.9727777 | 0.007203587 | 0.9727754 | 0.01102644
|  |  | 225792 | 1.00313 | 0.9994305 | 0.0005120386 | 0.9999501 | 0.1804239 | 0.9999457 | 0.08742626 |  |  | 449946 | 0.9937554 | 0.9866385 | 0.00119545 | 0.9961011 | 0.008033072 | 0.9961031 | 0.004891217 |  |  | 345060 | 0.978742 | 0.9670213 | 0.003370358 | 0.9823644 | 0.007459275 | 0.9823633 | 0.005535516 |  |  | 492480 | 0.9918302 | 0.9150489 | 0.005029208 | 0.981279 | 0.007773499 | 0.9812748 | 0.00882316 |  |  | 793260 | 0.9666547 | 0.8678712 | 0.01161355 | 0.9727956 | 0.007203342 | 0.9727934 | 0.01102609
|  |  | 226092 | 1.002234 | 0.9994305 | 0.0005120386 | 0.9999501 | 0.1804239 | 0.9999457 | 0.08742626 |  |  | 450246 | 0.9956763 | 0.9866385 | 0.00119545 | 0.9961029 | 0.008032919 | 0.996105 | 0.004891151 |  |  | 345360 | 0.9809 | 0.9670213 | 0.003370358 | 0.9823885 | 0.007458703 | 0.9823874 | 0.00553515 |  |  | 492780 | 0.9935117 | 0.9150489 | 0.005029208 | 0.9812852 | 0.00777333 | 0.981281 | 0.008823037 |  |  | 793560 | 0.9688926 | 0.8678712 | 0.01161355 | 0.9728135 | 0.007203098 | 0.9728112 | 0.01102573
|  |  | 226392 | 1.002234 | 0.9994305 | 0.0005120386 | 0.9999501 | 0.1804239 | 0.9999457 | 0.08742626 |  |  | 450546 | 0.9937554 | 0.9866385 | 0.00119545 | 0.9961047 | 0.008032766 | 0.9961068 | 0.004891087 |  |  | 345660 | 0.977663 | 0.9670213 | 0.003370358 | 0.9824126 | 0.007458131 | 0.9824115 | 0.005534785 |  |  | 493080 | 0.9951932 | 0.9150489 | 0.005029208 | 0.9812915 | 0.007773162 | 0.9812872 | 0.008822915 |  |  | 793860 | 0.9688926 | 0.8678712 | 0.01161355 | 0.9728314 | 0.007202854 | 0.9728291 | 0.01102538
|  |  | 226692 | 1.00313 | 0.9994305 | 0.0005120386 | 0.9999501 | 0.1804239 | 0.9999457 | 0.08742626 |  |  | 450846 | 0.9937554 | 0.9866385 | 0.00119545 | 0.9961065 | 0.008032615 | 0.9961086 | 0.004891022 |  |  | 345960 | 0.978742 | 0.9670213 | 0.003370358 | 0.9824366 | 0.007457558 | 0.9824355 | 0.005534418 |  |  | 493380 | 0.9935117 | 0.9150489 | 0.005029208 | 0.9812977 | 0.007772994 | 0.9812934 | 0.008822793 |  |  | 794160 | 0.9644167 | 0.8678712 | 0.01161355 | 0.9728492 | 0.007202611 | 0.972847 | 0.01102503
|  |  | 226992 | 1.001338 | 0.9994305 | 0.0005120386 | 0.9999501 | 0.1804239 | 0.9999457 | 0.08742626 |  |  | 451146 | 0.9937554 | 0.9866385 | 0.00119545 | 0.9961083 | 0.008032463 | 0.9961104 | 0.004890958 |  |  | 346260 | 0.979821 | 0.9670213 | 0.003370358 | 0.9824606 | 0.007456985 | 0.9824595 | 0.005534052 |  |  | 493680 | 0.9935117 | 0.9150489 | 0.005029208 | 0.9813038 | 0.007772828 | 0.9812996 | 0.008822672 |  |  | 794460 | 0.9644167 | 0.8678712 | 0.01161355 | 0.972867 | 0.007202368 | 0.9728648 | 0.01102468
|  |  | 227292 | 1.00313 | 0.9994305 | 0.0005120386 | 0.9999501 | 0.1804239 | 0.9999457 | 0.08742626 |  |  | 451446 | 0.9947158 | 0.9866385 | 0.00119545 | 0.9961101 | 0.008032313 | 0.9961122 | 0.004890894 |  |  | 346560 | 0.979821 | 0.9670213 | 0.003370358 | 0.9824846 | 0.007456412 | 0.9824835 | 0.005533686 |  |  | 493980 | 0.9918302 | 0.9150489 | 0.005029208 | 0.98131 | 0.007772662 | 0.9813058 | 0.008822552 |  |  | 794760 | 0.9688926 | 0.8678712 | 0.01161355 | 0.9728849 | 0.007202125 | 0.9728826 | 0.01102433
|  |  | 227592 | 1.00313 | 0.9994305 | 0.0005120386 | 0.9999501 | 0.1804239 | 0.9999457 | 0.08742626 |  |  | 451746 | 0.9927949 | 0.9866385 | 0.00119545 | 0.9961119 | 0.008032164 | 0.996114 | 0.004890831 |  |  | 346860 | 0.978742 | 0.9670213 | 0.003370358 | 0.9825085 | 0.007455839 | 0.9825074 | 0.005533319 |  |  | 494280 | 0.9935117 | 0.9150489 | 0.005029208 | 0.9813162 | 0.007772497 | 0.9813119 | 0.008822432 |  |  | 795060 | 0.9688926 | 0.8678712 | 0.01161355 | 0.9729026 | 0.007201883 | 0.9729004 | 0.01102398
|  |  | 227892 | 1.00313 | 0.9994305 | 0.0005120386 | 0.9999501 | 0.1804239 | 0.9999457 | 0.08742626 |  |  | 452046 | 0.9947158 | 0.9866385 | 0.00119545 | 0.9961137 | 0.008032015 | 0.9961158 | 0.004890768 |  |  | 347160 | 0.979821 | 0.9670213 | 0.003370358 | 0.9825324 | 0.007455266 | 0.9825313 | 0.005532952 |  |  | 494580 | 0.9935117 | 0.9150489 | 0.005029208 | 0.9813223 | 0.007772332 | 0.9813181 | 0.008822312 |  |  | 795360 | 0.9666547 | 0.8678712 | 0.01161355 | 0.9729204 | 0.007201641 | 0.9729181 | 0.01102363
|  |  | 228192 | 1.002234 | 0.9994305 | 0.0005120386 | 0.9999501 | 0.1804239 | 0.9999457 | 0.08742626 |  |  | 452346 | 0.9937554 | 0.9866385 | 0.00119545 | 0.9961155 | 0.008031867 | 0.9961176 | 0.004890705 |  |  | 347460 | 0.977663 | 0.9670213 | 0.003370358 | 0.9825562 | 0.007454692 | 0.9825551 | 0.005532585 |  |  | 494880 | 0.9935117 | 0.9150489 | 0.005029208 | 0.9813284 | 0.007772169 | 0.9813242 | 0.008822194 |  |  | 795660 | 0.9644167 | 0.8678712 | 0.01161355 | 0.9729382 | 0.0072014 | 0.9729359 | 0.01102328
|  |  | 228492 | 1.002234 | 0.9994305 | 0.0005120386 | 0.9999501 | 0.1804239 | 0.9999457 | 0.08742626 |  |  | 452646 | 0.9927949 | 0.9866385 | 0.00119545 | 0.9961172 | 0.008031719 | 0.9961194 | 0.004890642 |  |  | 347760 | 0.978742 | 0.9670213 | 0.003370358 | 0.98258 | 0.007454118 | 0.9825789 | 0.005532218 |  |  | 495180 | 0.9935117 | 0.9150489 | 0.005029208 | 0.9813345 | 0.007772006 | 0.9813303 | 0.008822076 |  |  | 795960 | 0.9666547 | 0.8678712 | 0.01161355 | 0.9729559 | 0.007201158 | 0.9729536 | 0.01102293
|  |  | 228792 | 1.002234 | 0.9994305 | 0.0005120386 | 0.9999501 | 0.1804239 | 0.9999457 | 0.08742626 |  |  | 452946 | 0.9937554 | 0.9866385 | 0.00119545 | 0.996119 | 0.008031573 | 0.9961212 | 0.00489058 |  |  | 348060 | 0.977663 | 0.9670213 | 0.003370358 | 0.9826038 | 0.007453544 | 0.9826027 | 0.00553185 |  |  | 495480 | 0.9951932 | 0.9150489 | 0.005029208 | 0.9813406 | 0.007771844 | 0.9813364 | 0.008821958 |  |  | 796260 | 0.9644167 | 0.8678712 | 0.01161355 | 0.9729736 | 0.007200918 | 0.9729713 | 0.01102258
|  |  | 229092 | 1.00313 | 0.9994305 | 0.0005120386 | 0.9999501 | 0.1804239 | 0.9999457 | 0.08742626 |  |  | 453246 | 0.9937554 | 0.9866385 | 0.00119545 | 0.9961208 | 0.008031427 | 0.9961229 | 0.004890518 |  |  | 348360 | 0.977663 | 0.9670213 | 0.003370358 | 0.9826275 | 0.00745297 | 0.9826264 | 0.005531483 |  |  | 495780 | 0.9935117 | 0.9150489 | 0.005029208 | 0.9813467 | 0.007771683 | 0.9813424 | 0.008821842 |  |  | 796560 | 0.9688926 | 0.8678712 | 0.01161355 | 0.9729913 | 0.007200677 | 0.972989 | 0.01102223
|  |  | 229392 | 1.00313 | 0.9994305 | 0.0005120386 | 0.9999501 | 0.1804239 | 0.9999457 | 0.08742626 |  |  | 453546 | 0.9947158 | 0.9866385 | 0.00119545 | 0.9961225 | 0.008031281 | 0.9961247 | 0.004890457 |  |  | 348660 | 0.978742 | 0.9670213 | 0.003370358 | 0.9826512 | 0.007452396 | 0.9826501 | 0.005531115 |  |  | 496080 | 0.9918302 | 0.9150489 | 0.005029208 | 0.9813527 | 0.007771523 | 0.9813485 | 0.008821725 |  |  | 796860 | 0.9666547 | 0.8678712 | 0.01161355 | 0.973009 | 0.007200437 | 0.9730067 | 0.01102189
|  |  | 229692 | 1.002234 | 0.9994305 | 0.0005120386 | 0.9999501 | 0.1804239 | 0.9999457 | 0.08742626 |  |  | 453846 | 0.9947158 | 0.9866385 | 0.00119545 | 0.9961243 | 0.008031137 | 0.9961265 | 0.004890396 |  |  | 348960 | 0.978742 | 0.9670213 | 0.003370358 | 0.9826748 | 0.007451821 | 0.9826737 | 0.005530747 |  |  | 496380 | 0.9951932 | 0.9150489 | 0.005029208 | 0.9813588 | 0.007771363 | 0.9813545 | 0.00882161 |  |  | 797160 | 0.9666547 | 0.8678712 | 0.01161355 | 0.9730266 | 0.007200198 | 0.9730243 | 0.01102154
|  |  | 229992 | 1.002234 | 0.9994305 | 0.0005120386 | 0.9999501 | 0.1804239 | 0.9999457 | 0.08742626 |  |  | 454146 | 0.9927949 | 0.9866385 | 0.00119545 | 0.996126 | 0.008030993 | 0.9961282 | 0.004890335 |  |  | 349260 | 0.979821 | 0.9670213 | 0.003370358 | 0.9826984 | 0.007451246 | 0.9826974 | 0.005530379 |  |  | 496680 | 0.9918302 | 0.9150489 | 0.005029208 | 0.9813648 | 0.007771204 | 0.9813605 | 0.008821495 |  |  | 797460 | 0.9644167 | 0.8678712 | 0.01161355 | 0.9730443 | 0.007199958 | 0.9730419 | 0.01102119
|  |  | 230292 | 1.002234 | 0.9994305 | 0.0005120386 | 0.9999501 | 0.1804239 | 0.9999457 | 0.08742626 |  |  | 454446 | 0.9947158 | 0.9866385 | 0.00119545 | 0.9961278 | 0.00803085 | 0.99613 | 0.004890275 |  |  | 349560 | 0.977663 | 0.9670213 | 0.003370358 | 0.982722 | 0.007450672 | 0.9827209 | 0.005530011 |  |  | 496980 | 0.9918302 | 0.9150489 | 0.005029208 | 0.9813708 | 0.007771046 | 0.9813665 | 0.00882138 |  |  | 797760 | 0.9644167 | 0.8678712 | 0.01161355 | 0.9730619 | 0.00719972 | 0.9730595 | 0.01102085
|  |  | 230592 | 1.004026 | 0.9994305 | 0.0005120386 | 0.9999501 | 0.1804239 | 0.9999457 | 0.08742626 |  |  | 454746 | 0.9947158 | 0.9866385 | 0.00119545 | 0.9961295 | 0.008030707 | 0.9961317 | 0.004890215 |  |  | 349860 | 0.977663 | 0.9670213 | 0.003370358 | 0.9827455 | 0.007450096 | 0.9827445 | 0.005529643 |  |  | 497280 | 0.9935117 | 0.9150489 | 0.005029208 | 0.9813768 | 0.007770889 | 0.9813725 | 0.008821267 |  |  | 798060 | 0.9666547 | 0.8678712 | 0.01161355 | 0.9730795 | 0.007199481 | 0.9730771 | 0.0110205
|  |  | 230892 | 1.00313 | 0.9994305 | 0.0005120386 | 0.9999501 | 0.1804239 | 0.9999457 | 0.08742626 |  |  | 455046 | 0.9937554 | 0.9866385 | 0.00119545 | 0.9961313 | 0.008030565 | 0.9961335 | 0.004890155 |  |  | 350160 | 0.977663 | 0.9670213 | 0.003370358 | 0.982769 | 0.007449521 | 0.982768 | 0.005529274 |  |  | 497580 | 0.9951932 | 0.9150489 | 0.005029208 | 0.9813828 | 0.007770732 | 0.9813785 | 0.008821153 |  |  | 798360 | 0.9688926 | 0.8678712 | 0.01161355 | 0.973097 | 0.007199243 | 0.9730947 | 0.01102016
|  |  | 231192 | 1.00313 | 0.9994305 | 0.0005120386 | 0.9999501 | 0.1804239 | 0.9999457 | 0.08742626 |  |  | 455346 | 0.9947158 | 0.9866385 | 0.00119545 | 0.996133 | 0.008030424 | 0.9961352 | 0.004890095 |  |  | 350460 | 0.977663 | 0.9670213 | 0.003370358 | 0.9827925 | 0.007448946 | 0.9827914 | 0.005528906 |  |  | 497880 | 0.9935117 | 0.9150489 | 0.005029208 | 0.9813887 | 0.007770576 | 0.9813844 | 0.008821041 |  |  | 798660 | 0.9644167 | 0.8678712 | 0.01161355 | 0.9731146 | 0.007199005 | 0.9731122 | 0.01101981
|  |  | 231492 | 1.002234 | 0.9994305 | 0.0005120386 | 0.9999501 | 0.1804239 | 0.9999457 | 0.08742626 |  |  | 455646 | 0.9937554 | 0.9866385 | 0.00119545 | 0.9961347 | 0.008030284 | 0.996137 | 0.004890036 |  |  | 350760 | 0.979821 | 0.9670213 | 0.003370358 | 0.9828159 | 0.00744837 | 0.9828148 | 0.005528537 |  |  | 498180 | 0.9935117 | 0.9150489 | 0.005029208 | 0.9813946 | 0.007770421 | 0.9813903 | 0.008820929 |  |  | 798960 | 0.9621788 | 0.8678712 | 0.01161355 | 0.9731321 | 0.007198768 | 0.9731297 | 0.01101947
|  |  | 231792 | 1.00313 | 0.9994305 | 0.0005120386 | 0.9999501 | 0.1804239 | 0.9999457 | 0.08742626 |  |  | 455946 | 0.9947158 | 0.9866385 | 0.00119545 | 0.9961365 | 0.008030144 | 0.9961387 | 0.004889978 |  |  | 351060 | 0.9809 | 0.9670213 | 0.003370358 | 0.9828393 | 0.007447795 | 0.9828382 | 0.005528168 |  |  | 498480 | 0.9935117 | 0.9150489 | 0.005029208 | 0.9814006 | 0.007770267 | 0.9813963 | 0.008820817 |  |  | 799260 | 0.9733685 | 0.8678712 | 0.01161355 | 0.9731496 | 0.007198531 | 0.9731472 | 0.01101913
|  |  | 232092 | 1.002234 | 0.9994305 | 0.0005120386 | 0.9999501 | 0.1804239 | 0.9999457 | 0.08742626 |  |  | 456246 | 0.9937554 | 0.9866385 | 0.00119545 | 0.9961382 | 0.008030005 | 0.9961404 | 0.004889919 |  |  | 351360 | 0.979821 | 0.9670213 | 0.003370358 | 0.9828626 | 0.007447219 | 0.9828616 | 0.005527799 |  |  | 498780 | 0.9951932 | 0.9150489 | 0.005029208 | 0.9814065 | 0.007770113 | 0.9814022 | 0.008820706 |  |  | 799560 | 0.9644167 | 0.8678712 | 0.01161355 | 0.9731671 | 0.007198294 | 0.9731647 | 0.01101878
|  |  | 232392 | 1.00313 | 0.9994305 | 0.0005120386 | 0.9999501 | 0.1804239 | 0.9999457 | 0.08742626 |  |  | 456546 | 0.9937554 | 0.9866385 | 0.00119545 | 0.9961399 | 0.008029867 | 0.9961421 | 0.004889861 |  |  | 351660 | 0.9809 | 0.9670213 | 0.003370358 | 0.9828859 | 0.007446643 | 0.9828849 | 0.00552743 |  |  | 499080 | 0.9985561 | 0.9150489 | 0.005029208 | 0.9814124 | 0.00776996 | 0.981408 | 0.008820596 |  |  | 799860 | 0.9621788 | 0.8678712 | 0.01161355 | 0.9731846 | 0.007198058 | 0.9731822 | 0.01101844
|  |  | 232692 | 1.00313 | 0.9994305 | 0.0005120386 | 0.9999501 | 0.1804239 | 0.9999457 | 0.08742626 |  |  | 456846 | 0.9937554 | 0.9866385 | 0.00119545 | 0.9961416 | 0.008029729 | 0.9961439 | 0.004889803 |  |  | 351960 | 0.979821 | 0.9670213 | 0.003370358 | 0.9829092 | 0.007446067 | 0.9829081 | 0.005527061 |  |  | 499380 | 0.9985561 | 0.9150489 | 0.005029208 | 0.9814182 | 0.007769808 | 0.9814139 | 0.008820486 |  |  | 800160 | 0.9644167 | 0.8678712 | 0.01161355 | 0.973202 | 0.007197822 | 0.9731996 | 0.0110181
|  |  | 232992 | 1.00313 | 0.9994305 | 0.0005120386 | 0.9999501 | 0.1804239 | 0.9999457 | 0.08742626 |  |  | 457146 | 0.9927949 | 0.9866385 | 0.00119545 | 0.9961433 | 0.008029592 | 0.9961456 | 0.004889746 |  |  | 352260 | 0.979821 | 0.9670213 | 0.003370358 | 0.9829324 | 0.007445491 | 0.9829314 | 0.005526691 |  |  | 499680 | 0.9951932 | 0.9150489 | 0.005029208 | 0.9814241 | 0.007769656 | 0.9814198 | 0.008820377 |  |  | 800460 | 0.9711305 | 0.8678712 | 0.01161355 | 0.9732195 | 0.007197587 | 0.973217 | 0.01101776
|  |  | 233292 | 1.004026 | 0.9994305 | 0.0005120386 | 0.9999501 | 0.1804239 | 0.9999457 | 0.08742626 |  |  | 457446 | 0.9937554 | 0.9866385 | 0.00119545 | 0.996145 | 0.008029456 | 0.9961473 | 0.004889688 |  |  | 352560 | 0.978742 | 0.9670213 | 0.003370358 | 0.9829556 | 0.007444915 | 0.9829546 | 0.005526322 |  |  | 499980 | 0.9918302 | 0.9150489 | 0.005029208 | 0.9814299 | 0.007769506 | 0.9814256 | 0.008820269 |  |  | 800760 | 0.9688926 | 0.8678712 | 0.01161355 | 0.9732369 | 0.007197352 | 0.9732344 | 0.01101742
|  |  | 233592 | 1.002234 | 0.9994305 | 0.0005120386 | 0.9999501 | 0.1804239 | 0.9999457 | 0.08742626 |  |  | 457746 | 0.9927949 | 0.9866385 | 0.00119545 | 0.9961467 | 0.00802932 | 0.996149 | 0.004889632 |  |  | 352860 | 0.977663 | 0.9670213 | 0.003370358 | 0.9829788 | 0.007444338 | 0.9829777 | 0.005525952 |  |  | 500280 | 0.9918302 | 0.9150489 | 0.005029208 | 0.9814358 | 0.007769356 | 0.9814314 | 0.008820161 |  |  | 801060 | 0.9666547 | 0.8678712 | 0.01161355 | 0.9732542 | 0.007197117 | 0.9732518 | 0.01101708
|  |  | 233892 | 1.00313 | 0.9994305 | 0.0005120386 | 0.9999501 | 0.1804239 | 0.9999457 | 0.08742626 |  |  | 458046 | 0.9937554 | 0.9866385 | 0.00119545 | 0.9961484 | 0.008029185 | 0.9961507 | 0.004889575 |  |  | 353160 | 0.979821 | 0.9670213 | 0.003370358 | 0.9830019 | 0.007443762 | 0.9830008 | 0.005525582 |  |  | 500580 | 0.9901487 | 0.9150489 | 0.005029208 | 0.9814416 | 0.007769206 | 0.9814372 | 0.008820053 |  |  | 801360 | 0.9666547 | 0.8678712 | 0.01161355 | 0.9732716 | 0.007196883 | 0.9732692 | 0.01101674
|  |  | 234192 | 1.002234 | 0.9994305 | 0.0005120386 | 0.9999501 | 0.1804239 | 0.9999457 | 0.08742626 |  |  | 458346 | 0.9947158 | 0.9866385 | 0.00119545 | 0.9961501 | 0.008029051 | 0.9961524 | 0.004889519 |  |  | 353460 | 0.978742 | 0.9670213 | 0.003370358 | 0.983025 | 0.007443185 | 0.9830239 | 0.005525213 |  |  | 500880 | 0.9951932 | 0.9150489 | 0.005029208 | 0.9814474 | 0.007769058 | 0.981443 | 0.008819946 |  |  | 801660 | 0.9711305 | 0.8678712 | 0.01161355 | 0.973289 | 0.007196649 | 0.9732865 | 0.0110164
|  |  | 234492 | 1.00313 | 0.9994305 | 0.0005120386 | 0.9999501 | 0.1804239 | 0.9999457 | 0.08742626 |  |  | 458646 | 0.9937554 | 0.9866385 | 0.00119545 | 0.9961518 | 0.008028917 | 0.9961541 | 0.004889463 |  |  | 353760 | 0.979821 | 0.9670213 | 0.003370358 | 0.983048 | 0.007442608 | 0.9830469 | 0.005524843 |  |  | 501180 | 0.9951932 | 0.9150489 | 0.005029208 | 0.9814531 | 0.00776891 | 0.9814488 | 0.00881984 |  |  | 801960 | 0.9711305 | 0.8678712 | 0.01161355 | 0.9733063 | 0.007196415 | 0.9733039 | 0.01101606
|  |  | 234792 | 1.002234 | 0.9994305 | 0.0005120386 | 0.9999501 | 0.1804239 | 0.9999457 | 0.08742626 |  |  | 458946 | 0.9927949 | 0.9866385 | 0.00119545 | 0.9961535 | 0.008028784 | 0.9961558 | 0.004889407 |  |  | 354060 | 0.978742 | 0.9670213 | 0.003370358 | 0.983071 | 0.007442032 | 0.98307 | 0.005524473 |  |  | 501480 | 0.9935117 | 0.9150489 | 0.005029208 | 0.9814589 | 0.007768763 | 0.9814545 | 0.008819734 |  |  | 802260 | 0.9599408 | 0.8678712 | 0.01161355 | 0.9733236 | 0.007196182 | 0.9733212 | 0.01101573
|  |  | 235092 | 1.00313 | 0.9994305 | 0.0005120386 | 0.9999501 | 0.1804239 | 0.9999457 | 0.08742626 |  |  | 459246 | 0.9947158 | 0.9866385 | 0.00119545 | 0.9961552 | 0.008028652 | 0.9961575 | 0.004889352 |  |  | 354360 | 0.977663 | 0.9670213 | 0.003370358 | 0.983094 | 0.007441455 | 0.9830929 | 0.005524103 |  |  | 501780 | 0.9918302 | 0.9150489 | 0.005029208 | 0.9814646 | 0.007768617 | 0.9814603 | 0.008819629 |  |  | 802560 | 0.9688926 | 0.8678712 | 0.01161355 | 0.9733409 | 0.007195949 | 0.9733384 | 0.01101539
|  |  | 235392 | 1.00313 | 0.9994305 | 0.0005120386 | 0.9999501 | 0.1804239 | 0.9999457 | 0.08742626 |  |  | 459546 | 0.9947158 | 0.9866385 | 0.00119545 | 0.9961568 | 0.00802852 | 0.9961591 | 0.004889297 |  |  | 354660 | 0.977663 | 0.9670213 | 0.003370358 | 0.9831169 | 0.007440878 | 0.9831159 | 0.005523732 |  |  | 502080 | 0.9935117 | 0.9150489 | 0.005029208 | 0.9814704 | 0.007768471 | 0.981466 | 0.008819525 |  |  | 802860 | 0.9666547 | 0.8678712 | 0.01161355 | 0.9733582 | 0.007195717 | 0.9733557 | 0.01101505
|  |  | 235692 | 1.004026 | 0.9994305 | 0.0005120386 | 0.9999501 | 0.1804239 | 0.9999457 | 0.08742626 |  |  | 459846 | 0.9937554 | 0.9866385 | 0.00119545 | 0.9961585 | 0.008028389 | 0.9961608 | 0.004889242 |  |  | 354960 | 0.978742 | 0.9670213 | 0.003370358 | 0.9831398 | 0.007440301 | 0.9831387 | 0.005523362 |  |  | 502380 | 0.9935117 | 0.9150489 | 0.005029208 | 0.9814761 | 0.007768326 | 0.9814717 | 0.00881942 |  |  | 803160 | 0.9644167 | 0.8678712 | 0.01161355 | 0.9733754 | 0.007195485 | 0.973373 | 0.01101472
|  |  | 235992 | 1.002234 | 0.9994305 | 0.0005120386 | 0.9999501 | 0.1804239 | 0.9999457 | 0.08742626 |  |  | 460146 | 0.9947158 | 0.9866385 | 0.00119545 | 0.9961602 | 0.008028259 | 0.9961625 | 0.004889188 |  |  | 355260 | 0.979821 | 0.9670213 | 0.003370358 | 0.9831627 | 0.007439724 | 0.9831616 | 0.005522992 |  |  | 502680 | 0.9951932 | 0.9150489 | 0.005029208 | 0.9814818 | 0.007768182 | 0.9814774 | 0.008819317 |  |  | 803460 | 0.9688926 | 0.8678712 | 0.01161355 | 0.9733927 | 0.007195253 | 0.9733902 | 0.01101438
|  |  | 236292 | 1.002234 | 0.9994305 | 0.0005120386 | 0.9999501 | 0.1804239 | 0.9999457 | 0.08742626 |  |  | 460446 | 0.9937554 | 0.9866385 | 0.00119545 | 0.9961618 | 0.008028129 | 0.9961641 | 0.004889134 |  |  | 355560 | 0.978742 | 0.9670213 | 0.003370358 | 0.9831855 | 0.007439146 | 0.9831844 | 0.005522621 |  |  | 502980 | 0.9918302 | 0.9150489 | 0.005029208 | 0.9814875 | 0.007768038 | 0.9814831 | 0.008819214 |  |  | 803760 | 0.9666547 | 0.8678712 | 0.01161355 | 0.9734099 | 0.007195022 | 0.9734074 | 0.01101404
|  |  | 236592 | 1.002234 | 0.9994305 | 0.0005120386 | 0.9999501 | 0.1804239 | 0.9999457 | 0.08742626 |  |  | 460746 | 0.9927949 | 0.9866385 | 0.00119545 | 0.9961635 | 0.008028 | 0.9961658 | 0.00488908 |  |  | 355860 | 0.978742 | 0.9670213 | 0.003370358 | 0.9832083 | 0.007438569 | 0.9832072 | 0.005522251 |  |  | 503280 | 0.9935117 | 0.9150489 | 0.005029208 | 0.9814931 | 0.007767895 | 0.9814888 | 0.008819112 |  |  | 804060 | 0.9621788 | 0.8678712 | 0.01161355 | 0.9734271 | 0.007194791 | 0.9734246 | 0.01101371
|  |  | 236892 | 1.002234 | 0.9994305 | 0.0005120386 | 0.9999501 | 0.1804239 | 0.9999457 | 0.08742626 |  |  | 461046 | 0.9937554 | 0.9866385 | 0.00119545 | 0.9961651 | 0.008027871 | 0.9961675 | 0.004889027 |  |  | 356160 | 0.978742 | 0.9670213 | 0.003370358 | 0.983231 | 0.007437992 | 0.98323 | 0.00552188 |  |  | 503580 | 0.9918302 | 0.9150489 | 0.005029208 | 0.9814988 | 0.007767753 | 0.9814944 | 0.00881901 |  |  | 804360 | 0.9711305 | 0.8678712 | 0.01161355 | 0.9734442 | 0.00719456 | 0.9734417 | 0.01101337
|  |  | 237192 | 1.00313 | 0.9994305 | 0.0005120386 | 0.9999501 | 0.1804239 | 0.9999457 | 0.08742626 |  |  | 461346 | 0.9937554 | 0.9866385 | 0.00119545 | 0.9961668 | 0.008027743 | 0.9961691 | 0.004888974 |  |  | 356460 | 0.978742 | 0.9670213 | 0.003370358 | 0.9832537 | 0.007437415 | 0.9832527 | 0.005521509 |  |  | 503880 | 0.9951932 | 0.9150489 | 0.005029208 | 0.9815044 | 0.007767611 | 0.9815 | 0.008818908 |  |  | 804660 | 0.9733685 | 0.8678712 | 0.01161355 | 0.9734614 | 0.00719433 | 0.9734589 | 0.01101304
|  |  | 237492 | 1.002234 | 0.9994305 | 0.0005120386 | 0.9999501 | 0.1804239 | 0.9999457 | 0.08742626 |  |  | 461646 | 0.9927949 | 0.9866385 | 0.00119545 | 0.9961684 | 0.008027616 | 0.9961708 | 0.004888921 |  |  | 356760 | 0.978742 | 0.9670213 | 0.003370358 | 0.9832764 | 0.007436837 | 0.9832753 | 0.005521139 |  |  | 504180 | 0.9935117 | 0.9150489 | 0.005029208 | 0.9815101 | 0.00776747 | 0.9815057 | 0.008818808 |  |  | 804960 | 0.9688926 | 0.8678712 | 0.01161355 | 0.9734785 | 0.0071941 | 0.973476 | 0.01101271
|  |  | 237792 | 1.004026 | 0.9994305 | 0.0005120386 | 0.9999501 | 0.1804239 | 0.9999457 | 0.08742626 |  |  | 461946 | 0.9956763 | 0.9866385 | 0.00119545 | 0.9961701 | 0.00802749 | 0.9961724 | 0.004888868 |  |  | 357060 | 0.976584 | 0.9670213 | 0.003370358 | 0.983299 | 0.00743626 | 0.983298 | 0.005520768 |  |  | 504480 | 0.9901487 | 0.9150489 | 0.005029208 | 0.9815157 | 0.00776733 | 0.9815113 | 0.008818707 |  |  | 805260 | 0.9666547 | 0.8678712 | 0.01161355 | 0.9734956 | 0.007193871 | 0.9734931 | 0.01101238
|  |  | 238092 | 1.002234 | 0.9994305 | 0.0005120386 | 0.9999501 | 0.1804239 | 0.9999457 | 0.08742626 |  |  | 462246 | 0.9927949 | 0.9866385 | 0.00119545 | 0.9961717 | 0.008027364 | 0.996174 | 0.004888816 |  |  | 357360 | 0.977663 | 0.9670213 | 0.003370358 | 0.9833216 | 0.007435682 | 0.9833206 | 0.005520397 |  |  | 504780 | 0.9901487 | 0.9150489 | 0.005029208 | 0.9815213 | 0.007767191 | 0.9815169 | 0.008818607 |  |  | 805560 | 0.9666547 | 0.8678712 | 0.01161355 | 0.9735127 | 0.007193641 | 0.9735102 | 0.01101204
|  |  | 238392 | 1.00313 | 0.9994305 | 0.0005120386 | 0.9999501 | 0.1804239 | 0.9999457 | 0.08742626 |  |  | 462546 | 0.9927949 | 0.9866385 | 0.00119545 | 0.9961733 | 0.008027239 | 0.9961757 | 0.004888764 |  |  | 357660 | 0.979821 | 0.9670213 | 0.003370358 | 0.9833442 | 0.007435105 | 0.9833431 | 0.005520026 |  |  | 505080 | 0.9935117 | 0.9150489 | 0.005029208 | 0.9815268 | 0.007767052 | 0.9815224 | 0.008818508 |  |  | 805860 | 0.9688926 | 0.8678712 | 0.01161355 | 0.9735298 | 0.007193413 | 0.9735273 | 0.01101171
|  |  | 238692 | 1.002234 | 0.9994305 | 0.0005120386 | 0.9999501 | 0.1804239 | 0.9999457 | 0.08742626 |  |  | 462846 | 0.9918345 | 0.9866385 | 0.00119545 | 0.9961749 | 0.008027114 | 0.9961773 | 0.004888712 |  |  | 357960 | 0.979821 | 0.9670213 | 0.003370358 | 0.9833667 | 0.007434527 | 0.9833657 | 0.005519655 |  |  | 505380 | 0.9935117 | 0.9150489 | 0.005029208 | 0.9815324 | 0.007766914 | 0.981528 | 0.00881841 |  |  | 806160 | 0.9666547 | 0.8678712 | 0.01161355 | 0.9735468 | 0.007193184 | 0.9735443 | 0.01101138
|  |  | 238992 | 1.00313 | 0.9994305 | 0.0005120386 | 0.9999501 | 0.1804239 | 0.9999457 | 0.08742626 |  |  | 463146 | 0.9918345 | 0.9866385 | 0.00119545 | 0.9961766 | 0.00802699 | 0.9961789 | 0.004888661 |  |  | 358260 | 0.978742 | 0.9670213 | 0.003370358 | 0.9833892 | 0.007433949 | 0.9833882 | 0.005519284 |  |  | 505680 | 0.9918302 | 0.9150489 | 0.005029208 | 0.9815379 | 0.007766776 | 0.9815335 | 0.008818311 |  |  | 806460 | 0.9733685 | 0.8678712 | 0.01161355 | 0.9735639 | 0.007192956 | 0.9735613 | 0.01101105
|  |  | 239292 | 1.002234 | 0.9994305 | 0.0005120386 | 0.9999501 | 0.1804239 | 0.9999457 | 0.08742626 |  |  | 463446 | 0.9927949 | 0.9866385 | 0.00119545 | 0.9961782 | 0.008026866 | 0.9961806 | 0.00488861 |  |  | 358560 | 0.979821 | 0.9670213 | 0.003370358 | 0.9834116 | 0.007433372 | 0.9834106 | 0.005518913 |  |  | 505980 | 0.9935117 | 0.9150489 | 0.005029208 | 0.9815435 | 0.00776664 | 0.981539 | 0.008818214 |  |  | 806760 | 0.9778444 | 0.8678712 | 0.01161355 | 0.9735809 | 0.007192729 | 0.9735783 | 0.01101072
|  |  | 239592 | 1.002234 | 0.9994305 | 0.0005120386 | 0.9999501 | 0.1804239 | 0.9999457 | 0.08742626 |  |  | 463746 | 0.9937554 | 0.9866385 | 0.00119545 | 0.9961798 | 0.008026744 | 0.9961822 | 0.004888559 |  |  | 358860 | 0.978742 | 0.9670213 | 0.003370358 | 0.9834341 | 0.007432794 | 0.983433 | 0.005518542 |  |  | 506280 | 0.9935117 | 0.9150489 | 0.005029208 | 0.981549 | 0.007766503 | 0.9815446 | 0.008818117 |  |  | 807060 | 0.9688926 | 0.8678712 | 0.01161355 | 0.9735979 | 0.007192501 | 0.9735953 | 0.01101039
|  |  | 239892 | 1.00313 | 0.9994305 | 0.0005120386 | 0.9999501 | 0.1804239 | 0.9999457 | 0.08742626 |  |  | 464046 | 0.9927949 | 0.9866385 | 0.00119545 | 0.9961814 | 0.008026621 | 0.9961838 | 0.004888509 |  |  | 359160 | 0.978742 | 0.9670213 | 0.003370358 | 0.9834564 | 0.007432216 | 0.9834554 | 0.00551817 |  |  | 506580 | 0.9935117 | 0.9150489 | 0.005029208 | 0.9815545 | 0.007766368 | 0.9815501 | 0.00881802 |  |  | 807360 | 0.9711305 | 0.8678712 | 0.01161355 | 0.9736149 | 0.007192275 | 0.9736123 | 0.01101006
|  |  | 240192 | 1.002234 | 0.9994305 | 0.0005120386 | 0.9999501 | 0.1804239 | 0.9999457 | 0.08742626 |  |  | 464346 | 0.9927949 | 0.9866385 | 0.00119545 | 0.996183 | 0.0080265 | 0.9961854 | 0.004888459 |  |  | 359460 | 0.977663 | 0.9670213 | 0.003370358 | 0.9834788 | 0.007431638 | 0.9834778 | 0.005517799 |  |  | 506880 | 0.9951932 | 0.9150489 | 0.005029208 | 0.98156 | 0.007766233 | 0.9815555 | 0.008817924 |  |  | 807660 | 0.9688926 | 0.8678712 | 0.01161355 | 0.9736318 | 0.007192048 | 0.9736293 | 0.01100973
|  |  | 240492 | 1.00313 | 0.9994305 | 0.0005120386 | 0.9999501 | 0.1804239 | 0.9999457 | 0.08742626 |  |  | 464646 | 0.9937554 | 0.9866385 | 0.00119545 | 0.9961846 | 0.008026379 | 0.996187 | 0.004888409 |  |  | 359760 | 0.978742 | 0.9670213 | 0.003370358 | 0.9835011 | 0.007431061 | 0.9835001 | 0.005517428 |  |  | 507180 | 0.9935117 | 0.9150489 | 0.005029208 | 0.9815654 | 0.007766099 | 0.981561 | 0.008817829 |  |  | 807960 | 0.9644167 | 0.8678712 | 0.01161355 | 0.9736488 | 0.007191822 | 0.9736462 | 0.0110094
|  |  | 240792 | 1.00313 | 0.9994305 | 0.0005120386 | 0.9999501 | 0.1804239 | 0.9999457 | 0.08742626 |  |  | 464946 | 0.9937554 | 0.9866385 | 0.00119545 | 0.9961862 | 0.008026259 | 0.9961886 | 0.004888359 |  |  | 360060 | 0.978742 | 0.9670213 | 0.003370358 | 0.9835234 | 0.007430483 | 0.9835223 | 0.005517057 |  |  | 507480 | 0.9918302 | 0.9150489 | 0.005029208 | 0.9815709 | 0.007765966 | 0.9815665 | 0.008817733 |  |  | 808260 | 0.9644167 | 0.8678712 | 0.01161355 | 0.9736657 | 0.007191596 | 0.9736631 | 0.01100908
|  |  | 241092 | 1.00313 | 0.9994305 | 0.0005120386 | 0.9999501 | 0.1804239 | 0.9999457 | 0.08742626 |  |  | 465246 | 0.9937554 | 0.9866385 | 0.00119545 | 0.9961878 | 0.008026139 | 0.9961902 | 0.00488831 |  |  | 360360 | 0.977663 | 0.9670213 | 0.003370358 | 0.9835456 | 0.007429905 | 0.9835446 | 0.005516685 |  |  | 507780 | 0.9918302 | 0.9150489 | 0.005029208 | 0.9815763 | 0.007765833 | 0.9815719 | 0.008817639 |  |  | 808560 | 0.9666547 | 0.8678712 | 0.01161355 | 0.9736826 | 0.007191371 | 0.97368 | 0.01100875
|  |  | 241392 | 1.004026 | 0.9994305 | 0.0005120386 | 0.9999501 | 0.1804239 | 0.9999457 | 0.08742626 |  |  | 465546 | 0.9937554 | 0.9866385 | 0.00119545 | 0.9961894 | 0.00802602 | 0.9961918 | 0.004888261 |  |  | 360660 | 0.978742 | 0.9670213 | 0.003370358 | 0.9835678 | 0.007429328 | 0.9835668 | 0.005516314 |  |  | 508080 | 0.9918302 | 0.9150489 | 0.005029208 | 0.9815818 | 0.007765701 | 0.9815773 | 0.008817545 |  |  | 808860 | 0.9733685 | 0.8678712 | 0.01161355 | 0.9736995 | 0.007191146 | 0.9736969 | 0.01100842
|  |  | 241692 | 1.002234 | 0.9994305 | 0.0005120386 | 0.9999501 | 0.1804239 | 0.9999457 | 0.08742626 |  |  | 465846 | 0.9947158 | 0.9866385 | 0.00119545 | 0.9961909 | 0.008025901 | 0.9961934 | 0.004888212 |  |  | 360960 | 0.978742 | 0.9670213 | 0.003370358 | 0.98359 | 0.00742875 | 0.9835889 | 0.005515942 |  |  | 508380 | 0.9918302 | 0.9150489 | 0.005029208 | 0.9815872 | 0.007765569 | 0.9815827 | 0.008817451 |  |  | 809160 | 0.9688926 | 0.8678712 | 0.01161355 | 0.9737163 | 0.007190921 | 0.9737137 | 0.0110081
|  |  | 241992 | 1.00313 | 0.9994305 | 0.0005120386 | 0.9999501 | 0.1804239 | 0.9999457 | 0.08742626 |  |  | 466146 | 0.9927949 | 0.9866385 | 0.00119545 | 0.9961925 | 0.008025783 | 0.996195 | 0.004888164 |  |  | 361260 | 0.977663 | 0.9670213 | 0.003370358 | 0.9836121 | 0.007428172 | 0.9836111 | 0.005515571 |  |  | 508680 | 0.9935117 | 0.9150489 | 0.005029208 | 0.9815926 | 0.007765438 | 0.9815881 | 0.008817358 |  |  | 809460 | 0.9733685 | 0.8678712 | 0.01161355 | 0.9737332 | 0.007190696 | 0.9737306 | 0.01100777
|  |  | 242292 | 1.00313 | 0.9994305 | 0.0005120386 | 0.9999501 | 0.1804239 | 0.9999457 | 0.08742626 |  |  | 466446 | 0.9927949 | 0.9866385 | 0.00119545 | 0.9961941 | 0.008025666 | 0.9961965 | 0.004888115 |  |  | 361560 | 0.978742 | 0.9670213 | 0.003370358 | 0.9836342 | 0.007427594 | 0.9836332 | 0.0055152 |  |  | 508980 | 0.9935117 | 0.9150489 | 0.005029208 | 0.9815979 | 0.007765308 | 0.9815935 | 0.008817266 |  |  | 809760 | 0.9644167 | 0.8678712 | 0.01161355 | 0.97375 | 0.007190472 | 0.9737474 | 0.01100744
|  |  | 242592 | 1.00313 | 0.9994305 | 0.0005120386 | 0.9999501 | 0.1804239 | 0.9999457 | 0.08742626 |  |  | 466746 | 0.9937554 | 0.9866385 | 0.00119545 | 0.9961957 | 0.008025549 | 0.9961981 | 0.004888067 |  |  | 361860 | 0.978742 | 0.9670213 | 0.003370358 | 0.9836562 | 0.007427017 | 0.9836552 | 0.005514828 |  |  | 509280 | 0.9935117 | 0.9150489 | 0.005029208 | 0.9816033 | 0.007765178 | 0.9815988 | 0.008817174 |  |  | 810060 | 0.9577029 | 0.8678712 | 0.01161355 | 0.9737668 | 0.007190249 | 0.9737642 | 0.01100712
|  |  | 242892 | 1.002234 | 0.9994305 | 0.0005120386 | 0.9999501 | 0.1804239 | 0.9999457 | 0.08742626 |  |  | 467046 | 0.9947158 | 0.9866385 | 0.00119545 | 0.9961972 | 0.008025433 | 0.9961997 | 0.00488802 |  |  | 362160 | 0.978742 | 0.9670213 | 0.003370358 | 0.9836783 | 0.007426439 | 0.9836772 | 0.005514457 |  |  | 509580 | 0.9918302 | 0.9150489 | 0.005029208 | 0.9816087 | 0.007765049 | 0.9816042 | 0.008817082 |  |  | 810360 | 0.9577029 | 0.8678712 | 0.01161355 | 0.9737836 | 0.007190026 | 0.9737809 | 0.0110068
|  |  | 243192 | 1.002234 | 0.9994305 | 0.0005120386 | 0.9999501 | 0.1804239 | 0.9999457 | 0.08742626 |  |  | 467346 | 0.9947158 | 0.9866385 | 0.00119545 | 0.9961988 | 0.008025318 | 0.9962012 | 0.004887972 |  |  | 362460 | 0.977663 | 0.9670213 | 0.003370358 | 0.9837003 | 0.007425861 | 0.9836992 | 0.005514085 |  |  | 509880 | 0.9935117 | 0.9150489 | 0.005029208 | 0.981614 | 0.007764921 | 0.9816095 | 0.008816991 |  |  | 810660 | 0.9666547 | 0.8678712 | 0.01161355 | 0.9738003 | 0.007189803 | 0.9737977 | 0.01100647
|  |  | 243492 | 1.00313 | 0.9994305 | 0.0005120386 | 0.9999501 | 0.1804239 | 0.9999457 | 0.08742626 |  |  | 467646 | 0.9947158 | 0.9866385 | 0.00119545 | 0.9962003 | 0.008025203 | 0.9962028 | 0.004887925 |  |  | 362760 | 0.979821 | 0.9670213 | 0.003370358 | 0.9837222 | 0.007425284 | 0.9837212 | 0.005513713 |  |  | 510180 | 0.9935117 | 0.9150489 | 0.005029208 | 0.9816193 | 0.007764793 | 0.9816148 | 0.008816901 |  |  | 810960 | 0.9733685 | 0.8678712 | 0.01161355 | 0.9738171 | 0.00718958 | 0.9738144 | 0.01100615
|  |  | 243792 | 1.002234 | 0.9994305 | 0.0005120386 | 0.9999501 | 0.1804239 | 0.9999457 | 0.08742626 |  |  | 467946 | 0.9947158 | 0.9866385 | 0.00119545 | 0.9962019 | 0.008025088 | 0.9962044 | 0.004887879 |  |  | 363060 | 0.977663 | 0.9670213 | 0.003370358 | 0.9837441 | 0.007424706 | 0.9837431 | 0.005513342 |  |  | 510480 | 0.9935117 | 0.9150489 | 0.005029208 | 0.9816246 | 0.007764666 | 0.9816202 | 0.008816811 |  |  | 811260 | 0.9733685 | 0.8678712 | 0.01161355 | 0.9738338 | 0.007189358 | 0.9738312 | 0.01100583
|  |  | 244092 | 1.004026 | 0.9994305 | 0.0005120386 | 0.9999501 | 0.1804239 | 0.9999457 | 0.08742626 |  |  | 468246 | 0.9956763 | 0.9866385 | 0.00119545 | 0.9962034 | 0.008024974 | 0.9962059 | 0.004887832 |  |  | 363360 | 0.978742 | 0.9670213 | 0.003370358 | 0.983766 | 0.007424129 | 0.983765 | 0.00551297 |  |  | 510780 | 0.9918302 | 0.9150489 | 0.005029208 | 0.9816299 | 0.00776454 | 0.9816254 | 0.008816721 |  |  | 811560 | 0.9666547 | 0.8678712 | 0.01161355 | 0.9738505 | 0.007189136 | 0.9738479 | 0.0110055
|  |  | 244392 | 1.00313 | 0.9994305 | 0.0005120386 | 0.9999501 | 0.1804239 | 0.9999457 | 0.08742626 |  |  | 468546 | 0.9947158 | 0.9866385 | 0.00119545 | 0.996205 | 0.008024861 | 0.9962075 | 0.004887786 |  |  | 363660 | 0.978742 | 0.9670213 | 0.003370358 | 0.9837878 | 0.007423551 | 0.9837868 | 0.005512599 |  |  | 511080 | 0.9918302 | 0.9150489 | 0.005029208 | 0.9816352 | 0.007764414 | 0.9816307 | 0.008816632 |  |  | 811860 | 0.9688926 | 0.8678712 | 0.01161355 | 0.9738672 | 0.007188915 | 0.9738645 | 0.01100518
|  |  | 244692 | 1.00313 | 0.9994305 | 0.0005120386 | 0.9999501 | 0.1804239 | 0.9999457 | 0.08742626 |  |  | 468846 | 0.9956763 | 0.9866385 | 0.00119545 | 0.9962065 | 0.008024749 | 0.996209 | 0.00488774 |  |  | 363960 | 0.9809 | 0.9670213 | 0.003370358 | 0.9838096 | 0.007422974 | 0.9838086 | 0.005512227 |  |  | 511380 | 0.9951932 | 0.9150489 | 0.005029208 | 0.9816405 | 0.007764289 | 0.981636 | 0.008816544 |  |  | 812160 | 0.9666547 | 0.8678712 | 0.01161355 | 0.9738839 | 0.007188694 | 0.9738812 | 0.01100486
|  |  | 244992 | 1.002234 | 0.9994305 | 0.0005120386 | 0.9999501 | 0.1804239 | 0.9999457 | 0.08742626 |  |  | 469146 | 0.9956763 | 0.9866385 | 0.00119545 | 0.9962081 | 0.008024636 | 0.9962106 | 0.004887694 |  |  | 364260 | 0.978742 | 0.9670213 | 0.003370358 | 0.9838314 | 0.007422396 | 0.9838304 | 0.005511856 |  |  | 511680 | 0.9968746 | 0.9150489 | 0.005029208 | 0.9816457 | 0.007764164 | 0.9816412 | 0.008816456 |  |  | 812460 | 0.9688926 | 0.8678712 | 0.01161355 | 0.9739005 | 0.007188473 | 0.9738978 | 0.01100454
|  |  | 245292 | 1.004026 | 0.9994305 | 0.0005120386 | 0.9999501 | 0.1804239 | 0.9999457 | 0.08742626 |  |  | 469446 | 0.9937554 | 0.9866385 | 0.00119545 | 0.9962096 | 0.008024525 | 0.9962121 | 0.004887649 |  |  | 364560 | 0.978742 | 0.9670213 | 0.003370358 | 0.9838532 | 0.007421819 | 0.9838521 | 0.005511484 |  |  | 511980 | 0.9935117 | 0.9150489 | 0.005029208 | 0.981651 | 0.00776404 | 0.9816465 | 0.008816368 |  |  | 812760 | 0.9733685 | 0.8678712 | 0.01161355 | 0.9739172 | 0.007188253 | 0.9739145 | 0.01100422
|  |  | 245592 | 1.002234 | 0.9994305 | 0.0005120386 | 0.9999501 | 0.1804239 | 0.9999457 | 0.08742626 |  |  | 469746 | 0.9947158 | 0.9866385 | 0.00119545 | 0.9962111 | 0.008024414 | 0.9962136 | 0.004887604 |  |  | 364860 | 0.978742 | 0.9670213 | 0.003370358 | 0.9838749 | 0.007421242 | 0.9838738 | 0.005511113 |  |  | 512280 | 0.9951932 | 0.9150489 | 0.005029208 | 0.9816562 | 0.007763917 | 0.9816517 | 0.008816281 |  |  | 813060 | 0.9688926 | 0.8678712 | 0.01161355 | 0.9739338 | 0.007188033 | 0.9739311 | 0.0110039
|  |  | 245892 | 1.002234 | 0.9994305 | 0.0005120386 | 0.9999501 | 0.1804239 | 0.9999457 | 0.08742626 |  |  | 470046 | 0.9947158 | 0.9866385 | 0.00119545 | 0.9962126 | 0.008024304 | 0.9962152 | 0.004887559 |  |  | 365160 | 0.977663 | 0.9670213 | 0.003370358 | 0.9838965 | 0.007420665 | 0.9838955 | 0.005510741 |  |  | 512580 | 0.9935117 | 0.9150489 | 0.005029208 | 0.9816614 | 0.007763794 | 0.9816569 | 0.008816194 |  |  | 813360 | 0.9733685 | 0.8678712 | 0.01161355 | 0.9739504 | 0.007187813 | 0.9739477 | 0.01100358
|  |  | 246192 | 1.00313 | 0.9994305 | 0.0005120386 | 0.9999501 | 0.1804239 | 0.9999457 | 0.08742626 |  |  | 470346 | 0.9947158 | 0.9866385 | 0.00119545 | 0.9962142 | 0.008024194 | 0.9962167 | 0.004887514 |  |  | 365460 | 0.979821 | 0.9670213 | 0.003370358 | 0.9839182 | 0.007420088 | 0.9839171 | 0.00551037 |  |  | 512880 | 0.9951932 | 0.9150489 | 0.005029208 | 0.9816666 | 0.007763672 | 0.9816621 | 0.008816108 |  |  | 813660 | 0.9711305 | 0.8678712 | 0.01161355 | 0.9739669 | 0.007187594 | 0.9739642 | 0.01100326
|  |  | 246492 | 1.00313 | 0.9994305 | 0.0005120386 | 0.9999501 | 0.1804239 | 0.9999457 | 0.08742626 |  |  | 470646 | 0.9956763 | 0.9866385 | 0.00119545 | 0.9962157 | 0.008024085 | 0.9962182 | 0.00488747 |  |  | 365760 | 0.978742 | 0.9670213 | 0.003370358 | 0.9839398 | 0.00741951 | 0.9839387 | 0.005509998 |  |  | 513180 | 0.9935117 | 0.9150489 | 0.005029208 | 0.9816718 | 0.00776355 | 0.9816672 | 0.008816022 |  |  | 813960 | 0.9711305 | 0.8678712 | 0.01161355 | 0.9739835 | 0.007187375 | 0.9739808 | 0.01100294
|  |  | 246792 | 1.002234 | 0.9994305 | 0.0005120386 | 0.9999501 | 0.1804239 | 0.9999457 | 0.08742626 |  |  | 470946 | 0.9947158 | 0.9866385 | 0.00119545 | 0.9962172 | 0.008023976 | 0.9962197 | 0.004887426 |  |  | 366060 | 0.981979 | 0.9670213 | 0.003370358 | 0.9839613 | 0.007418933 | 0.9839603 | 0.005509627 |  |  | 513480 | 0.9918302 | 0.9150489 | 0.005029208 | 0.9816769 | 0.007763429 | 0.9816724 | 0.008815937 |  |  | 814260 | 0.9711305 | 0.8678712 | 0.01161355 | 0.974 | 0.007187156 | 0.9739973 | 0.01100263
|  |  | 247092 | 1.004026 | 0.9994305 | 0.0005120386 | 0.9999501 | 0.1804239 | 0.9999457 | 0.08742626 |  |  | 471246 | 0.9937554 | 0.9866385 | 0.00119545 | 0.9962187 | 0.008023868 | 0.9962212 | 0.004887382 |  |  | 366360 | 0.9809 | 0.9670213 | 0.003370358 | 0.9839828 | 0.007418357 | 0.9839818 | 0.005509255 |  |  | 513780 | 0.9918302 | 0.9150489 | 0.005029208 | 0.9816821 | 0.007763309 | 0.9816775 | 0.008815852 |  |  | 814560 | 0.9688926 | 0.8678712 | 0.01161355 | 0.9740165 | 0.007186938 | 0.9740138 | 0.01100231
|  |  | 247392 | 1.00313 | 0.9994305 | 0.0005120386 | 0.9999501 | 0.1804239 | 0.9999457 | 0.08742626 |  |  | 471546 | 0.9937554 | 0.9866385 | 0.00119545 | 0.9962202 | 0.00802376 | 0.9962227 | 0.004887338 |  |  | 366660 | 0.977663 | 0.9670213 | 0.003370358 | 0.9840043 | 0.00741778 | 0.9840033 | 0.005508884 |  |  | 514080 | 0.9901487 | 0.9150489 | 0.005029208 | 0.9816872 | 0.007763189 | 0.9816827 | 0.008815768 |  |  | 814860 | 0.9644167 | 0.8678712 | 0.01161355 | 0.974033 | 0.00718672 | 0.9740303 | 0.01100199
|  |  | 247692 | 1.001338 | 0.9994305 | 0.0005120386 | 0.9999501 | 0.1804239 | 0.9999457 | 0.08742626 |  |  | 471846 | 0.9937554 | 0.9866385 | 0.00119545 | 0.9962217 | 0.008023653 | 0.9962243 | 0.004887295 |  |  | 366960 | 0.978742 | 0.9670213 | 0.003370358 | 0.9840258 | 0.007417203 | 0.9840248 | 0.005508512 |  |  | 514380 | 0.9918302 | 0.9150489 | 0.005029208 | 0.9816923 | 0.00776307 | 0.9816878 | 0.008815684 |  |  | 815160 | 0.9778444 | 0.8678712 | 0.01161355 | 0.9740495 | 0.007186503 | 0.9740468 | 0.01100168
|  |  | 247992 | 1.002234 | 0.9994305 | 0.0005120386 | 0.9999501 | 0.1804239 | 0.9999457 | 0.08742626 |  |  | 472146 | 0.9947158 | 0.9866385 | 0.00119545 | 0.9962232 | 0.008023547 | 0.9962258 | 0.004887252 |  |  | 367260 | 0.979821 | 0.9670213 | 0.003370358 | 0.9840472 | 0.007416626 | 0.9840462 | 0.005508141 |  |  | 514680 | 0.9935117 | 0.9150489 | 0.005029208 | 0.9816974 | 0.007762951 | 0.9816929 | 0.008815601 |  |  | 815460 | 0.9711305 | 0.8678712 | 0.01161355 | 0.974066 | 0.007186286 | 0.9740632 | 0.01100136
|  |  | 248292 | 1.00313 | 0.9994305 | 0.0005120386 | 0.9999501 | 0.1804239 | 0.9999457 | 0.08742626 |  |  | 472446 | 0.9947158 | 0.9866385 | 0.00119545 | 0.9962247 | 0.008023441 | 0.9962273 | 0.004887209 |  |  | 367560 | 0.978742 | 0.9670213 | 0.003370358 | 0.9840686 | 0.00741605 | 0.9840676 | 0.00550777 |  |  | 514980 | 0.9935117 | 0.9150489 | 0.005029208 | 0.9817025 | 0.007762833 | 0.981698 | 0.008815518 |  |  | 815760 | 0.9756064 | 0.8678712 | 0.01161355 | 0.9740824 | 0.007186069 | 0.9740797 | 0.01100105
|  |  | 248592 | 1.002234 | 0.9994305 | 0.0005120386 | 0.9999501 | 0.1804239 | 0.9999457 | 0.08742626 |  |  | 472746 | 0.9947158 | 0.9866385 | 0.00119545 | 0.9962262 | 0.008023336 | 0.9962287 | 0.004887167 |  |  | 367860 | 0.978742 | 0.9670213 | 0.003370358 | 0.98409 | 0.007415473 | 0.984089 | 0.005507399 |  |  | 515280 | 0.9951932 | 0.9150489 | 0.005029208 | 0.9817076 | 0.007762716 | 0.9817031 | 0.008815435 |  |  | 816060 | 0.9733685 | 0.8678712 | 0.01161355 | 0.9740988 | 0.007185853 | 0.9740961 | 0.01100073
|  |  | 248892 | 1.004922 | 0.9994305 | 0.0005120386 | 0.9999501 | 0.1804239 | 0.9999457 | 0.08742626 |  |  | 473046 | 0.9947158 | 0.9866385 | 0.00119545 | 0.9962277 | 0.008023231 | 0.9962302 | 0.004887124 |  |  | 368160 | 0.978742 | 0.9670213 | 0.003370358 | 0.9841113 | 0.007414897 | 0.9841103 | 0.005507027 |  |  | 515580 | 0.9901487 | 0.9150489 | 0.005029208 | 0.9817127 | 0.007762599 | 0.9817081 | 0.008815353 |  |  | 816360 | 0.9711305 | 0.8678712 | 0.01161355 | 0.9741152 | 0.007185637 | 0.9741125 | 0.01100042
|  |  | 249192 | 1.002234 | 0.9994305 | 0.0005120386 | 0.9999501 | 0.1804239 | 0.9999457 | 0.08742626 |  |  | 473346 | 0.9947158 | 0.9866385 | 0.00119545 | 0.9962291 | 0.008023127 | 0.9962317 | 0.004887082 |  |  | 368460 | 0.979821 | 0.9670213 | 0.003370358 | 0.9841326 | 0.007414321 | 0.9841316 | 0.005506656 |  |  | 515880 | 0.9901487 | 0.9150489 | 0.005029208 | 0.9817177 | 0.007762483 | 0.9817132 | 0.008815272 |  |  | 816660 | 0.9711305 | 0.8678712 | 0.01161355 | 0.9741316 | 0.007185421 | 0.9741289 | 0.0110001
|  |  | 249492 | 1.00313 | 0.9994305 | 0.0005120386 | 0.9999501 | 0.1804239 | 0.9999457 | 0.08742626 |  |  | 473646 | 0.9947158 | 0.9866385 | 0.00119545 | 0.9962306 | 0.008023023 | 0.9962332 | 0.00488704 |  |  | 368760 | 0.9809 | 0.9670213 | 0.003370358 | 0.9841538 | 0.007413745 | 0.9841528 | 0.005506285 |  |  | 516180 | 0.9918302 | 0.9150489 | 0.005029208 | 0.9817228 | 0.007762367 | 0.9817182 | 0.008815191 |  |  | 816960 | 0.9711305 | 0.8678712 | 0.01161355 | 0.974148 | 0.007185206 | 0.9741452 | 0.01099979
|  |  | 249792 | 1.00313 | 0.9994305 | 0.0005120386 | 0.9999501 | 0.1804239 | 0.9999457 | 0.08742626 |  |  | 473946 | 0.9947158 | 0.9866385 | 0.00119545 | 0.9962321 | 0.00802292 | 0.9962347 | 0.004886999 |  |  | 369060 | 0.981979 | 0.9670213 | 0.003370358 | 0.984175 | 0.007413169 | 0.984174 | 0.005505914 |  |  | 516480 | 0.9918302 | 0.9150489 | 0.005029208 | 0.9817278 | 0.007762252 | 0.9817232 | 0.00881511 |  |  | 817260 | 0.9756064 | 0.8678712 | 0.01161355 | 0.9741643 | 0.007184991 | 0.9741616 | 0.01099948
|  |  | 250092 | 1.00313 | 0.9994305 | 0.0005120386 | 0.9999501 | 0.1804239 | 0.9999457 | 0.08742626 |  |  | 474246 | 0.9947158 | 0.9866385 | 0.00119545 | 0.9962335 | 0.008022817 | 0.9962362 | 0.004886958 |  |  | 369360 | 0.977663 | 0.9670213 | 0.003370358 | 0.9841962 | 0.007412593 | 0.9841952 | 0.005505543 |  |  | 516780 | 0.9951932 | 0.9150489 | 0.005029208 | 0.9817328 | 0.007762138 | 0.9817283 | 0.00881503 |  |  | 817560 | 0.9756064 | 0.8678712 | 0.01161355 | 0.9741807 | 0.007184776 | 0.9741779 | 0.01099916
|  |  | 250392 | 1.002234 | 0.9994305 | 0.0005120386 | 0.9999501 | 0.1804239 | 0.9999457 | 0.08742626 |  |  | 474546 | 0.9947158 | 0.9866385 | 0.00119545 | 0.996235 | 0.008022715 | 0.9962376 | 0.004886917 |  |  | 369660 | 0.978742 | 0.9670213 | 0.003370358 | 0.9842174 | 0.007412017 | 0.9842164 | 0.005505172 |  |  | 517080 | 0.9935117 | 0.9150489 | 0.005029208 | 0.9817378 | 0.007762024 | 0.9817332 | 0.00881495 |  |  | 817860 | 0.9688926 | 0.8678712 | 0.01161355 | 0.974197 | 0.007184562 | 0.9741942 | 0.01099885
|  |  | 250692 | 1.00313 | 0.9994305 | 0.0005120386 | 0.9999501 | 0.1804239 | 0.9999457 | 0.08742626 |  |  | 474846 | 0.9956763 | 0.9866385 | 0.00119545 | 0.9962365 | 0.008022614 | 0.9962391 | 0.004886876 |  |  | 369960 | 0.978742 | 0.9670213 | 0.003370358 | 0.9842385 | 0.007411441 | 0.9842375 | 0.005504801 |  |  | 517380 | 0.9935117 | 0.9150489 | 0.005029208 | 0.9817428 | 0.00776191 | 0.9817382 | 0.008814871 |  |  | 818160 | 0.9711305 | 0.8678712 | 0.01161355 | 0.9742133 | 0.007184348 | 0.9742105 | 0.01099854
|  |  | 250992 | 1.00313 | 0.9994305 | 0.0005120386 | 0.9999501 | 0.1804239 | 0.9999457 | 0.08742626 |  |  | 475146 | 0.9956763 | 0.9866385 | 0.00119545 | 0.9962379 | 0.008022513 | 0.9962406 | 0.004886835 |  |  | 370260 | 0.978742 | 0.9670213 | 0.003370358 | 0.9842596 | 0.007410866 | 0.9842586 | 0.00550443 |  |  | 517680 | 0.9918302 | 0.9150489 | 0.005029208 | 0.9817478 | 0.007761797 | 0.9817432 | 0.008814792 |  |  | 818460 | 0.9666547 | 0.8678712 | 0.01161355 | 0.9742295 | 0.007184134 | 0.9742267 | 0.01099823
|  |  | 251292 | 1.00313 | 0.9994305 | 0.0005120386 | 0.9999501 | 0.1804239 | 0.9999457 | 0.08742626 |  |  | 475446 | 0.9947158 | 0.9866385 | 0.00119545 | 0.9962394 | 0.008022412 | 0.996242 | 0.004886795 |  |  | 370560 | 0.979821 | 0.9670213 | 0.003370358 | 0.9842806 | 0.00741029 | 0.9842796 | 0.005504059 |  |  | 517980 | 0.9935117 | 0.9150489 | 0.005029208 | 0.9817527 | 0.007761685 | 0.9817481 | 0.008814713 |  |  | 818760 | 0.9733685 | 0.8678712 | 0.01161355 | 0.9742458 | 0.007183921 | 0.974243 | 0.01099792
|  |  | 251592 | 1.00313 | 0.9994305 | 0.0005120386 | 0.9999501 | 0.1804239 | 0.9999457 | 0.08742626 |  |  | 475746 | 0.9947158 | 0.9866385 | 0.00119545 | 0.9962408 | 0.008022312 | 0.9962435 | 0.004886755 |  |  | 370860 | 0.979821 | 0.9670213 | 0.003370358 | 0.9843016 | 0.007409715 | 0.9843006 | 0.005503688 |  |  | 518280 | 0.9901487 | 0.9150489 | 0.005029208 | 0.9817577 | 0.007761574 | 0.9817531 | 0.008814635 |  |  | 819060 | 0.9644167 | 0.8678712 | 0.01161355 | 0.974262 | 0.007183708 | 0.9742592 | 0.01099761
|  |  | 251892 | 1.00313 | 0.9994305 | 0.0005120386 | 0.9999501 | 0.1804239 | 0.9999457 | 0.08742626 |  |  | 476046 | 0.9947158 | 0.9866385 | 0.00119545 | 0.9962423 | 0.008022213 | 0.9962449 | 0.004886715 |  |  | 371160 | 0.981979 | 0.9670213 | 0.003370358 | 0.9843226 | 0.00740914 | 0.9843216 | 0.005503317 |  |  | 518580 | 0.9918302 | 0.9150489 | 0.005029208 | 0.9817626 | 0.007761462 | 0.981758 | 0.008814558 |  |  | 819360 | 0.9756064 | 0.8678712 | 0.01161355 | 0.9742783 | 0.007183496 | 0.9742754 | 0.0109973
|  |  | 252192 | 1.00313 | 0.9994305 | 0.0005120386 | 0.9999501 | 0.1804239 | 0.9999457 | 0.08742626 |  |  | 476346 | 0.9937554 | 0.9866385 | 0.00119545 | 0.9962437 | 0.008022114 | 0.9962464 | 0.004886676 |  |  | 371460 | 0.981979 | 0.9670213 | 0.003370358 | 0.9843435 | 0.007408565 | 0.9843425 | 0.005502947 |  |  | 518880 | 0.9935117 | 0.9150489 | 0.005029208 | 0.9817675 | 0.007761352 | 0.9817629 | 0.008814481 |  |  | 819660 | 0.9666547 | 0.8678712 | 0.01161355 | 0.9742945 | 0.007183284 | 0.9742916 | 0.01099699
|  |  | 252492 | 1.00313 | 0.9994305 | 0.0005120386 | 0.9999501 | 0.1804239 | 0.9999457 | 0.08742626 |  |  | 476646 | 0.9937554 | 0.9866385 | 0.00119545 | 0.9962451 | 0.008022016 | 0.9962478 | 0.004886637 |  |  | 371760 | 0.979821 | 0.9670213 | 0.003370358 | 0.9843644 | 0.00740799 | 0.9843635 | 0.005502576 |  |  | 519180 | 0.9935117 | 0.9150489 | 0.005029208 | 0.9817724 | 0.007761242 | 0.9817678 | 0.008814404 |  |  | 819960 | 0.9688926 | 0.8678712 | 0.01161355 | 0.9743106 | 0.007183072 | 0.9743078 | 0.01099668
|  |  | 252792 | 1.004026 | 0.9994305 | 0.0005120386 | 0.9999501 | 0.1804239 | 0.9999457 | 0.08742626 |  |  | 476946 | 0.9956763 | 0.9866385 | 0.00119545 | 0.9962466 | 0.008021918 | 0.9962492 | 0.004886598 |  |  | 372060 | 0.979821 | 0.9670213 | 0.003370358 | 0.9843853 | 0.007407415 | 0.9843843 | 0.005502206 |  |  | 519480 | 0.9918302 | 0.9150489 | 0.005029208 | 0.9817773 | 0.007761132 | 0.9817727 | 0.008814327 |  |  | 820260 | 0.9688926 | 0.8678712 | 0.01161355 | 0.9743268 | 0.00718286 | 0.9743239 | 0.01099637
|  |  | 253092 | 1.004026 | 0.9994305 | 0.0005120386 | 0.9999501 | 0.1804239 | 0.9999457 | 0.08742626 |  |  | 477246 | 0.9937554 | 0.9866385 | 0.00119545 | 0.996248 | 0.00802182 | 0.9962507 | 0.004886559 |  |  | 372360 | 0.978742 | 0.9670213 | 0.003370358 | 0.9844062 | 0.007406841 | 0.9844052 | 0.005501835 |  |  | 519780 | 0.9918302 | 0.9150489 | 0.005029208 | 0.9817822 | 0.007761023 | 0.9817776 | 0.008814252 |  |  | 820560 | 0.9666547 | 0.8678712 | 0.01161355 | 0.9743429 | 0.007182649 | 0.9743401 | 0.01099607
|  |  | 253392 | 1.00313 | 0.9994305 | 0.0005120386 | 0.9999501 | 0.1804239 | 0.9999457 | 0.08742626 |  |  | 477546 | 0.9937554 | 0.9866385 | 0.00119545 | 0.9962494 | 0.008021723 | 0.9962521 | 0.00488652 |  |  | 372660 | 0.979821 | 0.9670213 | 0.003370358 | 0.984427 | 0.007406267 | 0.984426 | 0.005501465 |  |  | 520080 | 0.9951932 | 0.9150489 | 0.005029208 | 0.981787 | 0.007760915 | 0.9817824 | 0.008814176 |  |  | 820860 | 0.9711305 | 0.8678712 | 0.01161355 | 0.9743591 | 0.007182439 | 0.9743562 | 0.01099576
|  |  | 253692 | 1.002234 | 0.9994305 | 0.0005120386 | 0.9999501 | 0.1804239 | 0.9999457 | 0.08742626 |  |  | 477846 | 0.9937554 | 0.9866385 | 0.00119545 | 0.9962509 | 0.008021627 | 0.9962535 | 0.004886482 |  |  | 372960 | 0.979821 | 0.9670213 | 0.003370358 | 0.9844477 | 0.007405692 | 0.9844468 | 0.005501095 |  |  | 520380 | 0.9918302 | 0.9150489 | 0.005029208 | 0.9817919 | 0.007760807 | 0.9817873 | 0.008814101 |  |  | 821160 | 0.9733685 | 0.8678712 | 0.01161355 | 0.9743752 | 0.007182228 | 0.9743723 | 0.01099545
|  |  | 253992 | 1.004026 | 0.9994305 | 0.0005120386 | 0.9999501 | 0.1804239 | 0.9999457 | 0.08742626 |  |  | 478146 | 0.9947158 | 0.9866385 | 0.00119545 | 0.9962523 | 0.008021531 | 0.996255 | 0.004886444 |  |  | 373260 | 0.9809 | 0.9670213 | 0.003370358 | 0.9844685 | 0.007405118 | 0.9844675 | 0.005500724 |  |  | 520680 | 0.9918302 | 0.9150489 | 0.005029208 | 0.9817967 | 0.0077607 | 0.9817921 | 0.008814027 |  |  | 821460 | 0.9733685 | 0.8678712 | 0.01161355 | 0.9743913 | 0.007182018 | 0.9743884 | 0.01099515
|  |  | 254292 | 1.002234 | 0.9994305 | 0.0005120386 | 0.9999501 | 0.1804239 | 0.9999457 | 0.08742626 |  |  | 478446 | 0.9937554 | 0.9866385 | 0.00119545 | 0.9962537 | 0.008021436 | 0.9962564 | 0.004886406 |  |  | 373560 | 0.979821 | 0.9670213 | 0.003370358 | 0.9844892 | 0.007404544 | 0.9844882 | 0.005500354 |  |  | 520980 | 0.9935117 | 0.9150489 | 0.005029208 | 0.9818016 | 0.007760593 | 0.9817969 | 0.008813952 |  |  | 821760 | 0.9733685 | 0.8678712 | 0.01161355 | 0.9744073 | 0.007181809 | 0.9744044 | 0.01099484
|  |  | 254592 | 1.002234 | 0.9994305 | 0.0005120386 | 0.9999501 | 0.1804239 | 0.9999457 | 0.08742626 |  |  | 478746 | 0.9947158 | 0.9866385 | 0.00119545 | 0.9962551 | 0.008021341 | 0.9962578 | 0.004886368 |  |  | 373860 | 0.9809 | 0.9670213 | 0.003370358 | 0.9845099 | 0.007403971 | 0.9845089 | 0.005499984 |  |  | 521280 | 0.9935117 | 0.9150489 | 0.005029208 | 0.9818064 | 0.007760487 | 0.9818017 | 0.008813879 |  |  | 822060 | 0.9733685 | 0.8678712 | 0.01161355 | 0.9744234 | 0.007181599 | 0.9744205 | 0.01099454
|  |  | 254892 | 1.002234 | 0.9994305 | 0.0005120386 | 0.9999501 | 0.1804239 | 0.9999457 | 0.08742626 |  |  | 479046 | 0.9927949 | 0.9866385 | 0.00119545 | 0.9962565 | 0.008021247 | 0.9962592 | 0.004886331 |  |  | 374160 | 0.978742 | 0.9670213 | 0.003370358 | 0.9845305 | 0.007403397 | 0.9845295 | 0.005499614 |  |  | 521580 | 0.9935117 | 0.9150489 | 0.005029208 | 0.9818112 | 0.007760381 | 0.9818065 | 0.008813805 |  |  | 822360 | 0.9711305 | 0.8678712 | 0.01161355 | 0.9744394 | 0.00718139 | 0.9744365 | 0.01099423
|  |  | 255192 | 1.004026 | 0.9994305 | 0.0005120386 | 0.9999501 | 0.1804239 | 0.9999457 | 0.08742626 |  |  | 479346 | 0.9947158 | 0.9866385 | 0.00119545 | 0.9962579 | 0.008021153 | 0.9962606 | 0.004886294 |  |  | 374460 | 0.979821 | 0.9670213 | 0.003370358 | 0.9845511 | 0.007402824 | 0.9845501 | 0.005499244 |  |  | 521880 | 0.9951932 | 0.9150489 | 0.005029208 | 0.9818159 | 0.007760276 | 0.9818113 | 0.008813732 |  |  | 822660 | 0.9733685 | 0.8678712 | 0.01161355 | 0.9744554 | 0.007181182 | 0.9744525 | 0.01099393
|  |  | 255492 | 1.004922 | 0.9994305 | 0.0005120386 | 0.9999501 | 0.1804239 | 0.9999457 | 0.08742626 |  |  | 479646 | 0.9937554 | 0.9866385 | 0.00119545 | 0.9962593 | 0.00802106 | 0.996262 | 0.004886257 |  |  | 374760 | 0.979821 | 0.9670213 | 0.003370358 | 0.9845717 | 0.007402251 | 0.9845707 | 0.005498875 |  |  | 522180 | 0.9951932 | 0.9150489 | 0.005029208 | 0.9818207 | 0.007760172 | 0.9818161 | 0.00881366 |  |  | 822960 | 0.9733685 | 0.8678712 | 0.01161355 | 0.9744714 | 0.007180973 | 0.9744685 | 0.01099362
|  |  | 255792 | 1.004026 | 0.9994305 | 0.0005120386 | 0.9999501 | 0.1804239 | 0.9999457 | 0.08742626 |  |  | 479946 | 0.9947158 | 0.9866385 | 0.00119545 | 0.9962607 | 0.008020967 | 0.9962634 | 0.00488622 |  |  | 375060 | 0.979821 | 0.9670213 | 0.003370358 | 0.9845922 | 0.007401678 | 0.9845912 | 0.005498505 |  |  | 522480 | 0.9918302 | 0.9150489 | 0.005029208 | 0.9818255 | 0.007760068 | 0.9818208 | 0.008813588 |  |  | 823260 | 0.9733685 | 0.8678712 | 0.01161355 | 0.9744874 | 0.007180765 | 0.9744845 | 0.01099332
|  |  | 256092 | 1.00313 | 0.9994305 | 0.0005120386 | 0.9999501 | 0.1804239 | 0.9999457 | 0.08742626 |  |  | 480246 | 0.9966367 | 0.9866385 | 0.00119545 | 0.9962621 | 0.008020875 | 0.9962648 | 0.004886184 |  |  | 375360 | 0.9809 | 0.9670213 | 0.003370358 | 0.9846127 | 0.007401105 | 0.9846118 | 0.005498135 |  |  | 522780 | 0.9935117 | 0.9150489 | 0.005029208 | 0.9818302 | 0.007759964 | 0.9818256 | 0.008813516 |  |  | 823560 | 0.9733685 | 0.8678712 | 0.01161355 | 0.9745034 | 0.007180558 | 0.9745004 | 0.01099302
|  |  | 256392 | 1.00313 | 0.9994305 | 0.0005120386 | 0.9999501 | 0.1804239 | 0.9999457 | 0.08742626 |  |  | 480546 | 0.9937554 | 0.9866385 | 0.00119545 | 0.9962635 | 0.008020783 | 0.9962662 | 0.004886148 |  |  | 375660 | 0.981979 | 0.9670213 | 0.003370358 | 0.9846332 | 0.007400532 | 0.9846322 | 0.005497766 |  |  | 523080 | 0.9935117 | 0.9150489 | 0.005029208 | 0.981835 | 0.007759861 | 0.9818303 | 0.008813445 |  |  | 823860 | 0.9688926 | 0.8678712 | 0.01161355 | 0.9745193 | 0.007180351 | 0.9745164 | 0.01099272
|  |  | 256692 | 1.002234 | 0.9994305 | 0.0005120386 | 0.9999501 | 0.1804239 | 0.9999457 | 0.08742626 |  |  | 480846 | 0.9956763 | 0.9866385 | 0.00119545 | 0.9962649 | 0.008020692 | 0.9962676 | 0.004886112 |  |  | 375960 | 0.9809 | 0.9670213 | 0.003370358 | 0.9846536 | 0.00739996 | 0.9846527 | 0.005497397 |  |  | 523380 | 0.9918302 | 0.9150489 | 0.005029208 | 0.9818397 | 0.007759759 | 0.981835 | 0.008813374 |  |  | 824160 | 0.9688926 | 0.8678712 | 0.01161355 | 0.9745352 | 0.007180144 | 0.9745323 | 0.01099242
|  |  | 256992 | 1.004026 | 0.9994305 | 0.0005120386 | 0.9999501 | 0.1804239 | 0.9999457 | 0.08742626 |  |  | 481146 | 0.9947158 | 0.9866385 | 0.00119545 | 0.9962663 | 0.008020601 | 0.996269 | 0.004886076 |  |  | 376260 | 0.979821 | 0.9670213 | 0.003370358 | 0.984674 | 0.007399387 | 0.9846731 | 0.005497027 |  |  | 523680 | 0.9918302 | 0.9150489 | 0.005029208 | 0.9818444 | 0.007759657 | 0.9818397 | 0.008813303 |  |  | 824460 | 0.9733685 | 0.8678712 | 0.01161355 | 0.9745511 | 0.007179937 | 0.9745482 | 0.01099211
|  |  | 257292 | 1.00313 | 0.9994305 | 0.0005120386 | 0.9999501 | 0.1804239 | 0.9999457 | 0.08742626 |  |  | 481446 | 0.9937554 | 0.9866385 | 0.00119545 | 0.9962676 | 0.00802051 | 0.9962704 | 0.00488604 |  |  | 376560 | 0.979821 | 0.9670213 | 0.003370358 | 0.9846944 | 0.007398815 | 0.9846935 | 0.005496658 |  |  | 523980 | 0.9918302 | 0.9150489 | 0.005029208 | 0.9818491 | 0.007759555 | 0.9818444 | 0.008813233 |  |  | 824760 | 0.9756064 | 0.8678712 | 0.01161355 | 0.974567 | 0.007179731 | 0.9745641 | 0.01099181
|  |  | 257592 | 1.002234 | 0.9994305 | 0.0005120386 | 0.9999501 | 0.1804239 | 0.9999457 | 0.08742626 |  |  | 481746 | 0.9937554 | 0.9866385 | 0.00119545 | 0.996269 | 0.00802042 | 0.9962718 | 0.004886005 |  |  | 376860 | 0.979821 | 0.9670213 | 0.003370358 | 0.9847148 | 0.007398244 | 0.9847138 | 0.005496289 |  |  | 524280 | 0.9951932 | 0.9150489 | 0.005029208 | 0.9818538 | 0.007759454 | 0.9818491 | 0.008813164 |  |  | 825060 | 0.9733685 | 0.8678712 | 0.01161355 | 0.9745829 | 0.007179525 | 0.9745799 | 0.01099151
|  |  | 257892 | 1.001338 | 0.9994305 | 0.0005120386 | 0.9999501 | 0.1804239 | 0.9999457 | 0.08742626 |  |  | 482046 | 0.9937554 | 0.9866385 | 0.00119545 | 0.9962704 | 0.008020331 | 0.9962731 | 0.00488597 |  |  | 377160 | 0.9809 | 0.9670213 | 0.003370358 | 0.9847351 | 0.007397672 | 0.9847341 | 0.00549592 |  |  | 524580 | 0.9918302 | 0.9150489 | 0.005029208 | 0.9818584 | 0.007759354 | 0.9818538 | 0.008813094 |  |  | 825360 | 0.9778444 | 0.8678712 | 0.01161355 | 0.9745987 | 0.00717932 | 0.9745958 | 0.01099121
|  |  | 258192 | 1.00313 | 0.9994305 | 0.0005120386 | 0.9999501 | 0.1804239 | 0.9999457 | 0.08742626 |  |  | 482346 | 0.9947158 | 0.9866385 | 0.00119545 | 0.9962717 | 0.008020242 | 0.9962745 | 0.004885935 |  |  | 377460 | 0.979821 | 0.9670213 | 0.003370358 | 0.9847553 | 0.0073971 | 0.9847544 | 0.005495551 |  |  | 524880 | 0.9951932 | 0.9150489 | 0.005029208 | 0.9818631 | 0.007759254 | 0.9818584 | 0.008813025 |  |  | 825660 | 0.9733685 | 0.8678712 | 0.01161355 | 0.9746146 | 0.007179114 | 0.9746116 | 0.01099091
|  |  | 258492 | 1.004026 | 0.9994305 | 0.0005120386 | 0.9999501 | 0.1804239 | 0.9999457 | 0.08742626 |  |  | 482646 | 0.9937554 | 0.9866385 | 0.00119545 | 0.9962731 | 0.008020154 | 0.9962759 | 0.004885901 |  |  | 377760 | 0.978742 | 0.9670213 | 0.003370358 | 0.9847756 | 0.007396529 | 0.9847746 | 0.005495183 |  |  | 525180 | 0.9918302 | 0.9150489 | 0.005029208 | 0.9818677 | 0.007759154 | 0.9818631 | 0.008812957 |  |  | 825960 | 0.9756064 | 0.8678712 | 0.01161355 | 0.9746304 | 0.00717891 | 0.9746274 | 0.01099061
|  |  | 258792 | 1.002234 | 0.9994305 | 0.0005120386 | 0.9999501 | 0.1804239 | 0.9999457 | 0.08742626 |  |  | 482946 | 0.9947158 | 0.9866385 | 0.00119545 | 0.9962745 | 0.008020066 | 0.9962772 | 0.004885866 |  |  | 378060 | 0.977663 | 0.9670213 | 0.003370358 | 0.9847958 | 0.007395958 | 0.9847948 | 0.005494814 |  |  | 525480 | 0.9935117 | 0.9150489 | 0.005029208 | 0.9818724 | 0.007759055 | 0.9818677 | 0.008812889 |  |  | 826260 | 0.9733685 | 0.8678712 | 0.01161355 | 0.9746462 | 0.007178705 | 0.9746432 | 0.01099032
|  |  | 259092 | 1.00313 | 0.9994305 | 0.0005120386 | 0.9999501 | 0.1804239 | 0.9999457 | 0.08742626 |  |  | 483246 | 0.9937554 | 0.9866385 | 0.00119545 | 0.9962758 | 0.008019978 | 0.9962786 | 0.004885832 |  |  | 378360 | 0.979821 | 0.9670213 | 0.003370358 | 0.984816 | 0.007395388 | 0.984815 | 0.005494446 |  |  | 525780 | 0.9935117 | 0.9150489 | 0.005029208 | 0.981877 | 0.007758957 | 0.9818723 | 0.008812821 |  |  | 826560 | 0.9733685 | 0.8678712 | 0.01161355 | 0.974662 | 0.007178501 | 0.974659 | 0.01099002
|  |  | 259392 | 1.00313 | 0.9994305 | 0.0005120386 | 0.9999501 | 0.1804239 | 0.9999457 | 0.08742626 |  |  | 483546 | 0.9947158 | 0.9866385 | 0.00119545 | 0.9962772 | 0.008019891 | 0.99628 | 0.004885798 |  |  | 378660 | 0.9809 | 0.9670213 | 0.003370358 | 0.9848361 | 0.007394817 | 0.9848352 | 0.005494077 |  |  | 526080 | 0.9935117 | 0.9150489 | 0.005029208 | 0.9818816 | 0.007758859 | 0.9818769 | 0.008812754 |  |  | 826860 | 0.9778444 | 0.8678712 | 0.01161355 | 0.9746777 | 0.007178297 | 0.9746747 | 0.01098972
|  |  | 259692 | 1.004922 | 0.9994305 | 0.0005120386 | 0.9999501 | 0.1804239 | 0.9999457 | 0.08742626 |  |  | 483846 | 0.9947158 | 0.9866385 | 0.00119545 | 0.9962785 | 0.008019805 | 0.9962813 | 0.004885764 |  |  | 378960 | 0.9809 | 0.9670213 | 0.003370358 | 0.9848562 | 0.007394247 | 0.9848553 | 0.005493709 |  |  | 526380 | 0.9935117 | 0.9150489 | 0.005029208 | 0.9818862 | 0.007758762 | 0.9818815 | 0.008812687 |  |  | 827160 | 0.9711305 | 0.8678712 | 0.01161355 | 0.9746935 | 0.007178094 | 0.9746904 | 0.01098942
|  |  | 259992 | 1.004026 | 0.9994305 | 0.0005120386 | 0.9999501 | 0.1804239 | 0.9999457 | 0.08742626 |  |  | 484146 | 0.9937554 | 0.9866385 | 0.00119545 | 0.9962799 | 0.008019719 | 0.9962827 | 0.004885731 |  |  | 379260 | 0.979821 | 0.9670213 | 0.003370358 | 0.9848763 | 0.007393677 | 0.9848754 | 0.005493341 |  |  | 526680 | 0.9935117 | 0.9150489 | 0.005029208 | 0.9818907 | 0.007758665 | 0.9818861 | 0.00881262 |  |  | 827460 | 0.9778444 | 0.8678712 | 0.01161355 | 0.9747092 | 0.007177891 | 0.9747062 | 0.01098913
|  |  | 260292 | 1.00313 | 0.9994305 | 0.0005120386 | 0.9999501 | 0.1804239 | 0.9999457 | 0.08742626 |  |  | 484446 | 0.9937554 | 0.9866385 | 0.00119545 | 0.9962812 | 0.008019633 | 0.996284 | 0.004885697 |  |  | 379560 | 0.979821 | 0.9670213 | 0.003370358 | 0.9848964 | 0.007393107 | 0.9848954 | 0.005492973 |  |  | 526980 | 0.9918302 | 0.9150489 | 0.005029208 | 0.9818953 | 0.007758568 | 0.9818906 | 0.008812554 |  |  | 827760 | 0.9733685 | 0.8678712 | 0.01161355 | 0.9747249 | 0.007177688 | 0.9747219 | 0.01098883
|  |  | 260592 | 1.004026 | 0.9994305 | 0.0005120386 | 0.9999501 | 0.1804239 | 0.9999457 | 0.08742626 |  |  | 484746 | 0.9927949 | 0.9866385 | 0.00119545 | 0.9962825 | 0.008019548 | 0.9962853 | 0.004885664 |  |  | 379860 | 0.979821 | 0.9670213 | 0.003370358 | 0.9849164 | 0.007392537 | 0.9849154 | 0.005492605 |  |  | 527280 | 0.9918302 | 0.9150489 | 0.005029208 | 0.9818999 | 0.007758472 | 0.9818952 | 0.008812488 |  |  | 828060 | 0.9756064 | 0.8678712 | 0.01161355 | 0.9747406 | 0.007177486 | 0.9747375 | 0.01098854
|  |  | 260892 | 1.002234 | 0.9994305 | 0.0005120386 | 0.9999501 | 0.1804239 | 0.9999457 | 0.08742626 |  |  | 485046 | 0.9937554 | 0.9866385 | 0.00119545 | 0.9962839 | 0.008019463 | 0.9962867 | 0.004885631 |  |  | 380160 | 0.981979 | 0.9670213 | 0.003370358 | 0.9849364 | 0.007391968 | 0.9849354 | 0.005492238 |  |  | 527580 | 0.9935117 | 0.9150489 | 0.005029208 | 0.9819044 | 0.007758377 | 0.9818997 | 0.008812423 |  |  | 828360 | 0.9778444 | 0.8678712 | 0.01161355 | 0.9747562 | 0.007177284 | 0.9747532 | 0.01098824
|  |  | 261192 | 1.002234 | 0.9994305 | 0.0005120386 | 0.9999501 | 0.1804239 | 0.9999457 | 0.08742626 |  |  | 485346 | 0.9947158 | 0.9866385 | 0.00119545 | 0.9962852 | 0.008019379 | 0.996288 | 0.004885599 |  |  | 380460 | 0.979821 | 0.9670213 | 0.003370358 | 0.9849563 | 0.007391399 | 0.9849554 | 0.00549187 |  |  | 527880 | 0.9935117 | 0.9150489 | 0.005029208 | 0.9819089 | 0.007758282 | 0.9819042 | 0.008812358 |  |  | 828660 | 0.9756064 | 0.8678712 | 0.01161355 | 0.9747719 | 0.007177082 | 0.9747689 | 0.01098795
|  |  | 261492 | 1.002234 | 0.9994305 | 0.0005120386 | 0.9999501 | 0.1804239 | 0.9999457 | 0.08742626 |  |  | 485646 | 0.9937554 | 0.9866385 | 0.00119545 | 0.9962865 | 0.008019295 | 0.9962894 | 0.004885566 |  |  | 380760 | 0.9809 | 0.9670213 | 0.003370358 | 0.9849762 | 0.00739083 | 0.9849753 | 0.005491503 |  |  | 528180 | 0.9918302 | 0.9150489 | 0.005029208 | 0.9819135 | 0.007758188 | 0.9819088 | 0.008812293 |  |  | 828960 | 0.9756064 | 0.8678712 | 0.01161355 | 0.9747875 | 0.00717688 | 0.9747845 | 0.01098765
|  |  | 261792 | 1.004026 | 0.9994305 | 0.0005120386 | 0.9999501 | 0.1804239 | 0.9999457 | 0.08742626 |  |  | 485946 | 0.9937554 | 0.9866385 | 0.00119545 | 0.9962879 | 0.008019212 | 0.9962907 | 0.004885534 |  |  | 381060 | 0.9809 | 0.9670213 | 0.003370358 | 0.9849961 | 0.007390261 | 0.9849952 | 0.005491135 |  |  | 528480 | 0.9918302 | 0.9150489 | 0.005029208 | 0.981918 | 0.007758094 | 0.9819133 | 0.008812229 |  |  | 829260 | 0.9733685 | 0.8678712 | 0.01161355 | 0.9748031 | 0.007176679 | 0.9748001 | 0.01098736
|  |  | 262092 | 1.00313 | 0.9994305 | 0.0005120386 | 0.9999501 | 0.1804239 | 0.9999457 | 0.08742626 |  |  | 486246 | 0.9937554 | 0.9866385 | 0.00119545 | 0.9962892 | 0.008019129 | 0.996292 | 0.004885502 |  |  | 381360 | 0.979821 | 0.9670213 | 0.003370358 | 0.985016 | 0.007389693 | 0.985015 | 0.005490768 |  |  | 528780 | 0.9935117 | 0.9150489 | 0.005029208 | 0.9819225 | 0.007758 | 0.9819177 | 0.008812165 |  |  | 829560 | 0.9800823 | 0.8678712 | 0.01161355 | 0.9748187 | 0.007176479 | 0.9748157 | 0.01098707
|  |  | 262392 | 1.002234 | 0.9994305 | 0.0005120386 | 0.9999501 | 0.1804239 | 0.9999457 | 0.08742626 |  |  | 486546 | 0.9937554 | 0.9866385 | 0.00119545 | 0.9962905 | 0.008019047 | 0.9962933 | 0.00488547 |  |  | 381660 | 0.9809 | 0.9670213 | 0.003370358 | 0.9850358 | 0.007389125 | 0.9850349 | 0.005490401 |  |  | 529080 | 0.9935117 | 0.9150489 | 0.005029208 | 0.9819269 | 0.007757907 | 0.9819222 | 0.008812101 |  |  | 829860 | 0.9845582 | 0.8678712 | 0.01161355 | 0.9748343 | 0.007176278 | 0.9748313 | 0.01098677
|  |  | 262692 | 1.00313 | 0.9994305 | 0.0005120386 | 0.9999501 | 0.1804239 | 0.9999457 | 0.08742626 |  |  | 486846 | 0.9956763 | 0.9866385 | 0.00119545 | 0.9962918 | 0.008018965 | 0.9962946 | 0.004885439 |  |  | 381960 | 0.9809 | 0.9670213 | 0.003370358 | 0.9850556 | 0.007388557 | 0.9850546 | 0.005490034 |  |  | 529380 | 0.9918302 | 0.9150489 | 0.005029208 | 0.9819314 | 0.007757815 | 0.9819267 | 0.008812038 |  |  | 830160 | 0.9778444 | 0.8678712 | 0.01161355 | 0.9748499 | 0.007176078 | 0.9748468 | 0.01098648
|  |  | 262992 | 1.002234 | 0.9994305 | 0.0005120386 | 0.9999501 | 0.1804239 | 0.9999457 | 0.08742626 |  |  | 487146 | 0.9956763 | 0.9866385 | 0.00119545 | 0.9962931 | 0.008018883 | 0.996296 | 0.004885407 |  |  | 382260 | 0.981979 | 0.9670213 | 0.003370358 | 0.9850753 | 0.007387989 | 0.9850744 | 0.005489668 |  |  | 529680 | 0.9918302 | 0.9150489 | 0.005029208 | 0.9819359 | 0.007757723 | 0.9819311 | 0.008811975 |  |  | 830460 | 0.9778444 | 0.8678712 | 0.01161355 | 0.9748654 | 0.007175879 | 0.9748623 | 0.01098619
|  |  | 263292 | 1.00313 | 0.9994305 | 0.0005120386 | 0.9999501 | 0.1804239 | 0.9999457 | 0.08742626 |  |  | 487446 | 0.9947158 | 0.9866385 | 0.00119545 | 0.9962944 | 0.008018802 | 0.9962973 | 0.004885376 |  |  | 382560 | 0.9809 | 0.9670213 | 0.003370358 | 0.9850951 | 0.007387422 | 0.9850941 | 0.005489301 |  |  | 529980 | 0.9918302 | 0.9150489 | 0.005029208 | 0.9819403 | 0.007757631 | 0.9819356 | 0.008811913 |  |  | 830760 | 0.9823203 | 0.8678712 | 0.01161355 | 0.974881 | 0.007175679 | 0.9748779 | 0.0109859
|  |  | 263592 | 1.002234 | 0.9994305 | 0.0005120386 | 0.9999501 | 0.1804239 | 0.9999457 | 0.08742626 |  |  | 487746 | 0.9927949 | 0.9866385 | 0.00119545 | 0.9962957 | 0.008018722 | 0.9962986 | 0.004885345 |  |  | 382860 | 0.9809 | 0.9670213 | 0.003370358 | 0.9851148 | 0.007386855 | 0.9851138 | 0.005488935 |  |  | 530280 | 0.9935117 | 0.9150489 | 0.005029208 | 0.9819447 | 0.00775754 | 0.98194 | 0.008811851 |  |  | 831060 | 0.9733685 | 0.8678712 | 0.01161355 | 0.9748965 | 0.00717548 | 0.9748934 | 0.01098561
|  |  | 263892 | 1.002234 | 0.9994305 | 0.0005120386 | 0.9999501 | 0.1804239 | 0.9999457 | 0.08742626 |  |  | 488046 | 0.9937554 | 0.9866385 | 0.00119545 | 0.996297 | 0.008018642 | 0.9962999 | 0.004885314 |  |  | 383160 | 0.981979 | 0.9670213 | 0.003370358 | 0.9851344 | 0.007386288 | 0.9851335 | 0.005488569 |  |  | 530580 | 0.9935117 | 0.9150489 | 0.005029208 | 0.9819492 | 0.007757449 | 0.9819444 | 0.008811789 |  |  | 831360 | 0.9756064 | 0.8678712 | 0.01161355 | 0.974912 | 0.007175282 | 0.9749089 | 0.01098532
|  |  | 264192 | 1.00313 | 0.9994305 | 0.0005120386 | 0.9999501 | 0.1804239 | 0.9999457 | 0.08742626 |  |  | 488346 | 0.9937554 | 0.9866385 | 0.00119545 | 0.9962983 | 0.008018562 | 0.9963012 | 0.004885284 |  |  | 383460 | 0.9809 | 0.9670213 | 0.003370358 | 0.985154 | 0.007385721 | 0.9851531 | 0.005488202 |  |  | 530880 | 0.9935117 | 0.9150489 | 0.005029208 | 0.9819536 | 0.007757359 | 0.9819488 | 0.008811728 |  |  | 831660 | 0.9733685 | 0.8678712 | 0.01161355 | 0.9749274 | 0.007175083 | 0.9749243 | 0.01098503
|  |  | 264492 | 1.00313 | 0.9994305 | 0.0005120386 | 0.9999501 | 0.1804239 | 0.9999457 | 0.08742626 |  |  | 488646 | 0.9937554 | 0.9866385 | 0.00119545 | 0.9962996 | 0.008018483 | 0.9963025 | 0.004885253 |  |  | 383760 | 0.9809 | 0.9670213 | 0.003370358 | 0.9851736 | 0.007385155 | 0.9851727 | 0.005487837 |  |  | 531180 | 0.9918302 | 0.9150489 | 0.005029208 | 0.981958 | 0.007757269 | 0.9819532 | 0.008811667 |  |  | 831960 | 0.9778444 | 0.8678712 | 0.01161355 | 0.9749429 | 0.007174885 | 0.9749398 | 0.01098474
|  |  | 264792 | 1.004026 | 0.9994305 | 0.0005120386 | 0.9999501 | 0.1804239 | 0.9999457 | 0.08742626 |  |  | 488946 | 0.9947158 | 0.9866385 | 0.00119545 | 0.9963009 | 0.008018404 | 0.9963038 | 0.004885223 |  |  | 384060 | 0.978742 | 0.9670213 | 0.003370358 | 0.9851932 | 0.007384589 | 0.9851923 | 0.005487471 |  |  | 531480 | 0.9935117 | 0.9150489 | 0.005029208 | 0.9819623 | 0.00775718 | 0.9819576 | 0.008811606 |  |  | 832260 | 0.9800823 | 0.8678712 | 0.01161355 | 0.9749583 | 0.007174688 | 0.9749552 | 0.01098445
|  |  | 265092 | 1.004026 | 0.9994305 | 0.0005120386 | 0.9999501 | 0.1804239 | 0.9999457 | 0.08742626 |  |  | 489246 | 0.9947158 | 0.9866385 | 0.00119545 | 0.9963022 | 0.008018325 | 0.9963051 | 0.004885193 |  |  | 384360 | 0.977663 | 0.9670213 | 0.003370358 | 0.9852127 | 0.007384023 | 0.9852118 | 0.005487105 |  |  | 531780 | 0.9951932 | 0.9150489 | 0.005029208 | 0.9819667 | 0.007757091 | 0.981962 | 0.008811546 |  |  | 832560 | 0.9711305 | 0.8678712 | 0.01161355 | 0.9749738 | 0.00717449 | 0.9749706 | 0.01098416
|  |  | 265392 | 1.004026 | 0.9994305 | 0.0005120386 | 0.9999501 | 0.1804239 | 0.9999457 | 0.08742626 |  |  | 489546 | 0.9956763 | 0.9866385 | 0.00119545 | 0.9963035 | 0.008018248 | 0.9963064 | 0.004885164 |  |  | 384660 | 0.9809 | 0.9670213 | 0.003370358 | 0.9852323 | 0.007383458 | 0.9852313 | 0.00548674 |  |  | 532080 | 0.9918302 | 0.9150489 | 0.005029208 | 0.9819711 | 0.007757003 | 0.9819663 | 0.008811486 |  |  | 832860 | 0.9800823 | 0.8678712 | 0.01161355 | 0.9749892 | 0.007174293 | 0.974986 | 0.01098387
|  |  | 265692 | 1.004026 | 0.9994305 | 0.0005120386 | 0.9999501 | 0.1804239 | 0.9999457 | 0.08742626 |  |  | 489846 | 0.9966367 | 0.9866385 | 0.00119545 | 0.9963047 | 0.00801817 | 0.9963076 | 0.004885134 |  |  | 384960 | 0.978742 | 0.9670213 | 0.003370358 | 0.9852517 | 0.007382893 | 0.9852508 | 0.005486375 |  |  | 532380 | 0.9935117 | 0.9150489 | 0.005029208 | 0.9819754 | 0.007756915 | 0.9819707 | 0.008811426 |  |  | 833160 | 0.9733685 | 0.8678712 | 0.01161355 | 0.9750045 | 0.007174097 | 0.9750014 | 0.01098358
|  |  | 265992 | 1.00313 | 0.9994305 | 0.0005120386 | 0.9999501 | 0.1804239 | 0.9999457 | 0.08742626 |  |  | 490146 | 0.9947158 | 0.9866385 | 0.00119545 | 0.996306 | 0.008018093 | 0.9963089 | 0.004885105 |  |  | 385260 | 0.9809 | 0.9670213 | 0.003370358 | 0.9852712 | 0.007382328 | 0.9852702 | 0.005486009 |  |  | 532680 | 0.9935117 | 0.9150489 | 0.005029208 | 0.9819798 | 0.007756828 | 0.981975 | 0.008811367 |  |  | 833460 | 0.9733685 | 0.8678712 | 0.01161355 | 0.9750199 | 0.007173901 | 0.9750168 | 0.0109833
|  |  | 266292 | 1.002234 | 0.9994305 | 0.0005120386 | 0.9999501 | 0.1804239 | 0.9999457 | 0.08742626 |  |  | 490446 | 0.9947158 | 0.9866385 | 0.00119545 | 0.9963073 | 0.008018016 | 0.9963102 | 0.004885076 |  |  | 385560 | 0.981979 | 0.9670213 | 0.003370358 | 0.9852906 | 0.007381763 | 0.9852897 | 0.005485645 |  |  | 532980 | 0.9951932 | 0.9150489 | 0.005029208 | 0.9819841 | 0.007756741 | 0.9819793 | 0.008811308 |  |  | 833760 | 0.9800823 | 0.8678712 | 0.01161355 | 0.9750353 | 0.007173705 | 0.9750321 | 0.01098301
|  |  | 266592 | 1.00313 | 0.9994305 | 0.0005120386 | 0.9999501 | 0.1804239 | 0.9999457 | 0.08742626 |  |  | 490746 | 0.9947158 | 0.9866385 | 0.00119545 | 0.9963086 | 0.00801794 | 0.9963115 | 0.004885047 |  |  | 385860 | 0.9809 | 0.9670213 | 0.003370358 | 0.98531 | 0.007381199 | 0.985309 | 0.00548528 |  |  | 533280 | 0.9935117 | 0.9150489 | 0.005029208 | 0.9819884 | 0.007756654 | 0.9819836 | 0.008811249 |  |  | 834060 | 0.9778444 | 0.8678712 | 0.01161355 | 0.9750506 | 0.007173509 | 0.9750474 | 0.01098272
|  |  | 266892 | 1.002234 | 0.9994305 | 0.0005120386 | 0.9999501 | 0.1804239 | 0.9999457 | 0.08742626 |  |  | 491046 | 0.9927949 | 0.9866385 | 0.00119545 | 0.9963098 | 0.008017864 | 0.9963127 | 0.004885018 |  |  | 386160 | 0.9809 | 0.9670213 | 0.003370358 | 0.9853293 | 0.007380635 | 0.9853284 | 0.005484915 |  |  | 533580 | 0.9901487 | 0.9150489 | 0.005029208 | 0.9819927 | 0.007756568 | 0.9819879 | 0.008811191 |  |  | 834360 | 0.9756064 | 0.8678712 | 0.01161355 | 0.9750659 | 0.007173314 | 0.9750627 | 0.01098244
|  |  | 267192 | 1.00313 | 0.9994305 | 0.0005120386 | 0.9999501 | 0.1804239 | 0.9999457 | 0.08742626 |  |  | 491346 | 0.9947158 | 0.9866385 | 0.00119545 | 0.9963111 | 0.008017789 | 0.996314 | 0.004884989 |  |  | 386460 | 0.981979 | 0.9670213 | 0.003370358 | 0.9853486 | 0.007380071 | 0.9853477 | 0.005484551 |  |  | 533880 | 0.9935117 | 0.9150489 | 0.005029208 | 0.981997 | 0.007756482 | 0.9819922 | 0.008811133 |  |  | 834660 | 0.9733685 | 0.8678712 | 0.01161355 | 0.9750812 | 0.007173119 | 0.975078 | 0.01098215
|  |  | 267492 | 1.004026 | 0.9994305 | 0.0005120386 | 0.9999501 | 0.1804239 | 0.9999457 | 0.08742626 |  |  | 491646 | 0.9956763 | 0.9866385 | 0.00119545 | 0.9963123 | 0.008017714 | 0.9963153 | 0.004884961 |  |  | 386760 | 0.981979 | 0.9670213 | 0.003370358 | 0.9853679 | 0.007379508 | 0.985367 | 0.005484187 |  |  | 534180 | 0.9901487 | 0.9150489 | 0.005029208 | 0.9820013 | 0.007756397 | 0.9819965 | 0.008811076 |  |  | 834960 | 0.9800823 | 0.8678712 | 0.01161355 | 0.9750965 | 0.007172924 | 0.9750933 | 0.01098187
|  |  | 267792 | 1.004026 | 0.9994305 | 0.0005120386 | 0.9999501 | 0.1804239 | 0.9999457 | 0.08742626 |  |  | 491946 | 0.9947158 | 0.9866385 | 0.00119545 | 0.9963136 | 0.008017639 | 0.9963165 | 0.004884933 |  |  | 387060 | 0.9830581 | 0.9670213 | 0.003370358 | 0.9853871 | 0.007378945 | 0.9853862 | 0.005483823 |  |  | 534480 | 0.9935117 | 0.9150489 | 0.005029208 | 0.9820055 | 0.007756312 | 0.9820007 | 0.008811019 |  |  | 835260 | 0.9800823 | 0.8678712 | 0.01161355 | 0.9751117 | 0.00717273 | 0.9751086 | 0.01098158
|  |  | 268092 | 1.004026 | 0.9994305 | 0.0005120386 | 0.9999501 | 0.1804239 | 0.9999457 | 0.08742626 |  |  | 492246 | 0.9966367 | 0.9866385 | 0.00119545 | 0.9963148 | 0.008017565 | 0.9963178 | 0.004884905 |  |  | 387360 | 0.9830581 | 0.9670213 | 0.003370358 | 0.9854064 | 0.007378382 | 0.9854055 | 0.005483459 |  |  | 534780 | 0.9935117 | 0.9150489 | 0.005029208 | 0.9820098 | 0.007756228 | 0.982005 | 0.008810962 |  |  | 835560 | 0.9778444 | 0.8678712 | 0.01161355 | 0.975127 | 0.007172536 | 0.9751238 | 0.0109813
|  |  | 268392 | 1.002234 | 0.9994305 | 0.0005120386 | 0.9999501 | 0.1804239 | 0.9999457 | 0.08742626 |  |  | 492546 | 0.9956763 | 0.9866385 | 0.00119545 | 0.9963161 | 0.008017491 | 0.996319 | 0.004884877 |  |  | 387660 | 0.981979 | 0.9670213 | 0.003370358 | 0.9854256 | 0.00737782 | 0.9854246 | 0.005483095 |  |  | 535080 | 0.9951932 | 0.9150489 | 0.005029208 | 0.982014 | 0.007756144 | 0.9820092 | 0.008810905 |  |  | 835860 | 0.9756064 | 0.8678712 | 0.01161355 | 0.9751422 | 0.007172342 | 0.975139 | 0.01098101
|  |  | 268692 | 1.00313 | 0.9994305 | 0.0005120386 | 0.9999501 | 0.1804239 | 0.9999457 | 0.08742626 |  |  | 492846 | 0.9937554 | 0.9866385 | 0.00119545 | 0.9963173 | 0.008017418 | 0.9963203 | 0.004884849 |  |  | 387960 | 0.981979 | 0.9670213 | 0.003370358 | 0.9854447 | 0.007377257 | 0.9854438 | 0.005482732 |  |  | 535380 | 0.9918302 | 0.9150489 | 0.005029208 | 0.9820182 | 0.007756061 | 0.9820135 | 0.008810849 |  |  | 836160 | 0.9778444 | 0.8678712 | 0.01161355 | 0.9751574 | 0.007172149 | 0.9751542 | 0.01098073
|  |  | 268992 | 1.004026 | 0.9994305 | 0.0005120386 | 0.9999501 | 0.1804239 | 0.9999457 | 0.08742626 |  |  | 493146 | 0.9947158 | 0.9866385 | 0.00119545 | 0.9963186 | 0.008017345 | 0.9963215 | 0.004884822 |  |  | 388260 | 0.981979 | 0.9670213 | 0.003370358 | 0.9854638 | 0.007376696 | 0.9854629 | 0.005482368 |  |  | 535680 | 0.9951932 | 0.9150489 | 0.005029208 | 0.9820225 | 0.007755978 | 0.9820177 | 0.008810793 |  |  | 836460 | 0.9756064 | 0.8678712 | 0.01161355 | 0.9751726 | 0.007171956 | 0.9751694 | 0.01098045
|  |  | 269292 | 1.002234 | 0.9994305 | 0.0005120386 | 0.9999501 | 0.1804239 | 0.9999457 | 0.08742626 |  |  | 493446 | 0.9947158 | 0.9866385 | 0.00119545 | 0.9963198 | 0.008017273 | 0.9963228 | 0.004884795 |  |  | 388560 | 0.981979 | 0.9670213 | 0.003370358 | 0.9854829 | 0.007376134 | 0.985482 | 0.005482005 |  |  | 535980 | 0.9968746 | 0.9150489 | 0.005029208 | 0.9820267 | 0.007755895 | 0.9820219 | 0.008810738 |  |  | 836760 | 0.9823203 | 0.8678712 | 0.01161355 | 0.9751878 | 0.007171763 | 0.9751846 | 0.01098017
|  |  | 269592 | 1.00313 | 0.9994305 | 0.0005120386 | 0.9999501 | 0.1804239 | 0.9999457 | 0.08742626 |  |  | 493746 | 0.9937554 | 0.9866385 | 0.00119545 | 0.996321 | 0.008017201 | 0.996324 | 0.004884768 |  |  | 388860 | 0.9809 | 0.9670213 | 0.003370358 | 0.985502 | 0.007375573 | 0.9855011 | 0.005481642 |  |  | 536280 | 0.9951932 | 0.9150489 | 0.005029208 | 0.9820309 | 0.007755813 | 0.9820261 | 0.008810683 |  |  | 837060 | 0.9823203 | 0.8678712 | 0.01161355 | 0.975203 | 0.007171571 | 0.9751997 | 0.01097989
|  |  | 269892 | 1.00313 | 0.9994305 | 0.0005120386 | 0.9999501 | 0.1804239 | 0.9999457 | 0.08742626 |  |  | 494046 | 0.9947158 | 0.9866385 | 0.00119545 | 0.9963223 | 0.008017129 | 0.9963253 | 0.004884741 |  |  | 389160 | 0.981979 | 0.9670213 | 0.003370358 | 0.985521 | 0.007375012 | 0.9855201 | 0.00548128 |  |  | 536580 | 0.9935117 | 0.9150489 | 0.005029208 | 0.9820351 | 0.007755732 | 0.9820302 | 0.008810628 |  |  | 837360 | 0.9823203 | 0.8678712 | 0.01161355 | 0.9752181 | 0.007171379 | 0.9752149 | 0.0109796
|  |  | 270192 | 1.00313 | 0.9994305 | 0.0005120386 | 0.9999501 | 0.1804239 | 0.9999457 | 0.08742626 |  |  | 494346 | 0.9956763 | 0.9866385 | 0.00119545 | 0.9963235 | 0.008017058 | 0.9963265 | 0.004884714 |  |  | 389460 | 0.9830581 | 0.9670213 | 0.003370358 | 0.9855401 | 0.007374452 | 0.9855391 | 0.005480917 |  |  | 536880 | 0.9951932 | 0.9150489 | 0.005029208 | 0.9820392 | 0.00775565 | 0.9820344 | 0.008810573 |  |  | 837660 | 0.9733685 | 0.8678712 | 0.01161355 | 0.9752332 | 0.007171187 | 0.97523 | 0.01097932
|  |  | 270492 | 1.004922 | 0.9994305 | 0.0005120386 | 0.9999501 | 0.1804239 | 0.9999457 | 0.08742626 |  |  | 494646 | 0.9947158 | 0.9866385 | 0.00119545 | 0.9963247 | 0.008016987 | 0.9963277 | 0.004884688 |  |  | 389760 | 0.979821 | 0.9670213 | 0.003370358 | 0.985559 | 0.007373891 | 0.9855581 | 0.005480555 |  |  | 537180 | 0.9951932 | 0.9150489 | 0.005029208 | 0.9820434 | 0.007755569 | 0.9820386 | 0.008810519 |  |  | 837960 | 0.9756064 | 0.8678712 | 0.01161355 | 0.9752483 | 0.007170996 | 0.9752451 | 0.01097904
|  |  | 270792 | 1.004026 | 0.9994305 | 0.0005120386 | 0.9999501 | 0.1804239 | 0.9999457 | 0.08742626 |  |  | 494946 | 0.9947158 | 0.9866385 | 0.00119545 | 0.996326 | 0.008016917 | 0.9963289 | 0.004884661 |  |  | 390060 | 0.977663 | 0.9670213 | 0.003370358 | 0.985578 | 0.007373332 | 0.9855771 | 0.005480193 |  |  | 537480 | 0.9935117 | 0.9150489 | 0.005029208 | 0.9820475 | 0.007755489 | 0.9820427 | 0.008810465 |  |  | 838260 | 0.9778444 | 0.8678712 | 0.01161355 | 0.9752634 | 0.007170805 | 0.9752602 | 0.01097876
|  |  | 271092 | 1.00313 | 0.9994305 | 0.0005120386 | 0.9999501 | 0.1804239 | 0.9999457 | 0.08742626 |  |  | 495246 | 0.9956763 | 0.9866385 | 0.00119545 | 0.9963272 | 0.008016846 | 0.9963302 | 0.004884635 |  |  | 390360 | 0.979821 | 0.9670213 | 0.003370358 | 0.9855969 | 0.007372772 | 0.985596 | 0.005479831 |  |  | 537780 | 0.9935117 | 0.9150489 | 0.005029208 | 0.9820517 | 0.007755409 | 0.9820469 | 0.008810412 |  |  | 838560 | 0.9867961 | 0.8678712 | 0.01161355 | 0.9752785 | 0.007170614 | 0.9752752 | 0.01097848
|  |  | 271392 | 1.00313 | 0.9994305 | 0.0005120386 | 0.9999501 | 0.1804239 | 0.9999457 | 0.08742626 |  |  | 495546 | 0.9956763 | 0.9866385 | 0.00119545 | 0.9963284 | 0.008016777 | 0.9963314 | 0.004884609 |  |  | 390660 | 0.981979 | 0.9670213 | 0.003370358 | 0.9856158 | 0.007372213 | 0.9856149 | 0.005479469 |  |  | 538080 | 0.9968746 | 0.9150489 | 0.005029208 | 0.9820558 | 0.007755329 | 0.982051 | 0.008810358 |  |  | 838860 | 0.9845582 | 0.8678712 | 0.01161355 | 0.9752935 | 0.007170424 | 0.9752903 | 0.0109782
|  |  | 271692 | 1.004026 | 0.9994305 | 0.0005120386 | 0.9999501 | 0.1804239 | 0.9999457 | 0.08742626 |  |  | 495846 | 0.9947158 | 0.9866385 | 0.00119545 | 0.9963296 | 0.008016708 | 0.9963326 | 0.004884584 |  |  | 390960 | 0.9809 | 0.9670213 | 0.003370358 | 0.9856346 | 0.007371654 | 0.9856337 | 0.005479108 |  |  | 538380 | 0.9951932 | 0.9150489 | 0.005029208 | 0.9820599 | 0.00775525 | 0.9820551 | 0.008810305 |  |  | 839160 | 0.9756064 | 0.8678712 | 0.01161355 | 0.9753086 | 0.007170234 | 0.9753053 | 0.01097793
|  |  | 271992 | 1.00313 | 0.9994305 | 0.0005120386 | 0.9999501 | 0.1804239 | 0.9999457 | 0.08742626 |  |  | 496146 | 0.9947158 | 0.9866385 | 0.00119545 | 0.9963308 | 0.008016639 | 0.9963338 | 0.004884558 |  |  | 391260 | 0.981979 | 0.9670213 | 0.003370358 | 0.9856534 | 0.007371095 | 0.9856525 | 0.005478746 |  |  | 538680 | 0.9935117 | 0.9150489 | 0.005029208 | 0.982064 | 0.007755172 | 0.9820592 | 0.008810253 |  |  | 839460 | 0.9800823 | 0.8678712 | 0.01161355 | 0.9753236 | 0.007170044 | 0.9753203 | 0.01097765
|  |  | 272292 | 1.001338 | 0.9994305 | 0.0005120386 | 0.9999501 | 0.1804239 | 0.9999457 | 0.08742626 |  |  | 496446 | 0.9947158 | 0.9866385 | 0.00119545 | 0.996332 | 0.00801657 | 0.996335 | 0.004884533 |  |  | 391560 | 0.981979 | 0.9670213 | 0.003370358 | 0.9856722 | 0.007370537 | 0.9856713 | 0.005478385 |  |  | 538980 | 0.9918302 | 0.9150489 | 0.005029208 | 0.9820681 | 0.007755093 | 0.9820633 | 0.008810201 |  |  | 839760 | 0.9800823 | 0.8678712 | 0.01161355 | 0.9753386 | 0.007169855 | 0.9753353 | 0.01097737
|  |  | 272592 | 1.004026 | 0.9994305 | 0.0005120386 | 0.9999501 | 0.1804239 | 0.9999457 | 0.08742626 |  |  | 496746 | 0.9947158 | 0.9866385 | 0.00119545 | 0.9963332 | 0.008016502 | 0.9963362 | 0.004884508 |  |  | 391860 | 0.9841371 | 0.9670213 | 0.003370358 | 0.985691 | 0.007369979 | 0.9856901 | 0.005478024 |  |  | 539280 | 0.9918302 | 0.9150489 | 0.005029208 | 0.9820722 | 0.007755015 | 0.9820674 | 0.008810149 |  |  | 840060 | 0.9800823 | 0.8678712 | 0.01161355 | 0.9753536 | 0.007169666 | 0.9753503 | 0.01097709
|  |  | 272892 | 1.00313 | 0.9994305 | 0.0005120386 | 0.9999501 | 0.1804239 | 0.9999457 | 0.08742626 |  |  | 497046 | 0.9947158 | 0.9866385 | 0.00119545 | 0.9963344 | 0.008016434 | 0.9963374 | 0.004884483 |  |  | 392160 | 0.9830581 | 0.9670213 | 0.003370358 | 0.9857097 | 0.007369422 | 0.9857088 | 0.005477664 |  |  | 539580 | 0.9951932 | 0.9150489 | 0.005029208 | 0.9820763 | 0.007754938 | 0.9820714 | 0.008810097 |  |  | 840360 | 0.9800823 | 0.8678712 | 0.01161355 | 0.9753686 | 0.007169477 | 0.9753653 | 0.01097682
|  |  | 273192 | 1.004026 | 0.9994305 | 0.0005120386 | 0.9999501 | 0.1804239 | 0.9999457 | 0.08742626 |  |  | 497346 | 0.9956763 | 0.9866385 | 0.00119545 | 0.9963356 | 0.008016367 | 0.9963386 | 0.004884458 |  |  | 392460 | 0.981979 | 0.9670213 | 0.003370358 | 0.9857284 | 0.007368865 | 0.9857275 | 0.005477303 |  |  | 539880 | 0.9985561 | 0.9150489 | 0.005029208 | 0.9820803 | 0.007754861 | 0.9820755 | 0.008810046 |  |  | 840660 | 0.9823203 | 0.8678712 | 0.01161355 | 0.9753835 | 0.007169289 | 0.9753802 | 0.01097654
|  |  | 273492 | 1.002234 | 0.9994305 | 0.0005120386 | 0.9999501 | 0.1804239 | 0.9999457 | 0.08742626 |  |  | 497646 | 0.9966367 | 0.9866385 | 0.00119545 | 0.9963368 | 0.0080163 | 0.9963398 | 0.004884433 |  |  | 392760 | 0.9841371 | 0.9670213 | 0.003370358 | 0.9857471 | 0.007368308 | 0.9857462 | 0.005476943 |  |  | 540180 | 0.9951932 | 0.9150489 | 0.005029208 | 0.9820844 | 0.007754784 | 0.9820795 | 0.008809995 |  |  | 840960 | 0.9823203 | 0.8678712 | 0.01161355 | 0.9753984 | 0.007169101 | 0.9753951 | 0.01097626
|  |  | 273792 | 1.00313 | 0.9994305 | 0.0005120386 | 0.9999501 | 0.1804239 | 0.9999457 | 0.08742626 |  |  | 497946 | 0.9956763 | 0.9866385 | 0.00119545 | 0.996338 | 0.008016234 | 0.996341 | 0.004884409 |  |  | 393060 | 0.9809 | 0.9670213 | 0.003370358 | 0.9857657 | 0.007367752 | 0.9857648 | 0.005476583 |  |  | 540480 | 0.9968746 | 0.9150489 | 0.005029208 | 0.9820884 | 0.007754708 | 0.9820836 | 0.008809944 |  |  | 841260 | 0.9778444 | 0.8678712 | 0.01161355 | 0.9754134 | 0.007168913 | 0.97541 | 0.01097599
|  |  | 274092 | 1.00313 | 0.9994305 | 0.0005120386 | 0.9999501 | 0.1804239 | 0.9999457 | 0.08742626 |  |  | 498246 | 0.9947158 | 0.9866385 | 0.00119545 | 0.9963392 | 0.008016168 | 0.9963422 | 0.004884384 |  |  | 393360 | 0.9809 | 0.9670213 | 0.003370358 | 0.9857843 | 0.007367196 | 0.9857834 | 0.005476223 |  |  | 540780 | 0.9968746 | 0.9150489 | 0.005029208 | 0.9820924 | 0.007754632 | 0.9820876 | 0.008809894 |  |  | 841560 | 0.9778444 | 0.8678712 | 0.01161355 | 0.9754283 | 0.007168726 | 0.9754249 | 0.01097571
|  |  | 274392 | 1.004922 | 0.9994305 | 0.0005120386 | 0.9999501 | 0.1804239 | 0.9999457 | 0.08742626 |  |  | 498546 | 0.9947158 | 0.9866385 | 0.00119545 | 0.9963404 | 0.008016102 | 0.9963434 | 0.00488436 |  |  | 393660 | 0.9809 | 0.9670213 | 0.003370358 | 0.9858029 | 0.00736664 | 0.985802 | 0.005475864 |  |  | 541080 | 0.9951932 | 0.9150489 | 0.005029208 | 0.9820965 | 0.007754556 | 0.9820916 | 0.008809844 |  |  | 841860 | 0.9800823 | 0.8678712 | 0.01161355 | 0.9754432 | 0.007168539 | 0.9754398 | 0.01097544
|  |  | 274692 | 1.00313 | 0.9994305 | 0.0005120386 | 0.9999501 | 0.1804239 | 0.9999457 | 0.08742626 |  |  | 498846 | 0.9956763 | 0.9866385 | 0.00119545 | 0.9963415 | 0.008016036 | 0.9963446 | 0.004884336 |  |  | 393960 | 0.9809 | 0.9670213 | 0.003370358 | 0.9858215 | 0.007366085 | 0.9858206 | 0.005475504 |  |  | 541380 | 0.9951932 | 0.9150489 | 0.005029208 | 0.9821005 | 0.007754481 | 0.9820956 | 0.008809794 |  |  | 842160 | 0.9845582 | 0.8678712 | 0.01161355 | 0.975458 | 0.007168352 | 0.9754547 | 0.01097517
|  |  | 274992 | 1.001338 | 0.9994305 | 0.0005120386 | 0.9999501 | 0.1804239 | 0.9999457 | 0.08742626 |  |  | 499146 | 0.9966367 | 0.9866385 | 0.00119545 | 0.9963427 | 0.008015971 | 0.9963458 | 0.004884312 |  |  | 394260 | 0.9809 | 0.9670213 | 0.003370358 | 0.98584 | 0.00736553 | 0.9858391 | 0.005475145 |  |  | 541680 | 0.9935117 | 0.9150489 | 0.005029208 | 0.9821045 | 0.007754407 | 0.9820996 | 0.008809744 |  |  | 842460 | 0.9800823 | 0.8678712 | 0.01161355 | 0.9754729 | 0.007168166 | 0.9754695 | 0.01097489
|  |  | 275292 | 1.004026 | 0.9994305 | 0.0005120386 | 0.9999501 | 0.1804239 | 0.9999457 | 0.08742626 |  |  | 499446 | 0.9947158 | 0.9866385 | 0.00119545 | 0.9963439 | 0.008015907 | 0.996347 | 0.004884289 |  |  | 394560 | 0.9809 | 0.9670213 | 0.003370358 | 0.9858585 | 0.007364975 | 0.9858576 | 0.005474786 |  |  | 541980 | 0.9918302 | 0.9150489 | 0.005029208 | 0.9821084 | 0.007754332 | 0.9821036 | 0.008809695 |  |  | 842760 | 0.9823203 | 0.8678712 | 0.01161355 | 0.9754877 | 0.00716798 | 0.9754843 | 0.01097462
|  |  | 275592 | 1.00313 | 0.9994305 | 0.0005120386 | 0.9999501 | 0.1804239 | 0.9999457 | 0.08742626 |  |  | 499746 | 0.9956763 | 0.9866385 | 0.00119545 | 0.9963451 | 0.008015843 | 0.9963481 | 0.004884265 |  |  | 394860 | 0.979821 | 0.9670213 | 0.003370358 | 0.9858769 | 0.007364421 | 0.985876 | 0.005474428 |  |  | 542280 | 0.9935117 | 0.9150489 | 0.005029208 | 0.9821124 | 0.007754258 | 0.9821076 | 0.008809646 |  |  | 843060 | 0.9823203 | 0.8678712 | 0.01161355 | 0.9755025 | 0.007167794 | 0.9754992 | 0.01097435
|  |  | 275892 | 1.002234 | 0.9994305 | 0.0005120386 | 0.9999501 | 0.1804239 | 0.9999457 | 0.08742626 |  |  | 500046 | 0.9956763 | 0.9866385 | 0.00119545 | 0.9963462 | 0.008015779 | 0.9963493 | 0.004884242 |  |  | 395160 | 0.981979 | 0.9670213 | 0.003370358 | 0.9858954 | 0.007363867 | 0.9858945 | 0.005474069 |  |  | 542580 | 0.9951932 | 0.9150489 | 0.005029208 | 0.9821164 | 0.007754185 | 0.9821115 | 0.008809598 |  |  | 843360 | 0.9867961 | 0.8678712 | 0.01161355 | 0.9755173 | 0.007167609 | 0.9755139 | 0.01097407
|  |  | 276192 | 1.00313 | 0.9994305 | 0.0005120386 | 0.9999501 | 0.1804239 | 0.9999457 | 0.08742626 |  |  | 500346 | 0.9937554 | 0.9866385 | 0.00119545 | 0.9963474 | 0.008015715 | 0.9963505 | 0.004884219 |  |  | 395460 | 0.9830581 | 0.9670213 | 0.003370358 | 0.9859138 | 0.007363314 | 0.9859129 | 0.005473711 |  |  | 542880 | 0.9951932 | 0.9150489 | 0.005029208 | 0.9821203 | 0.007754112 | 0.9821155 | 0.008809549 |  |  | 843660 | 0.9800823 | 0.8678712 | 0.01161355 | 0.9755321 | 0.007167424 | 0.9755287 | 0.0109738
|  |  | 276492 | 1.00313 | 0.9994305 | 0.0005120386 | 0.9999501 | 0.1804239 | 0.9999457 | 0.08742626 |  |  | 500646 | 0.9947158 | 0.9866385 | 0.00119545 | 0.9963486 | 0.008015652 | 0.9963517 | 0.004884196 |  |  | 395760 | 0.981979 | 0.9670213 | 0.003370358 | 0.9859321 | 0.007362761 | 0.9859313 | 0.005473353 |  |  | 543180 | 0.9968746 | 0.9150489 | 0.005029208 | 0.9821243 | 0.007754039 | 0.9821194 | 0.008809501 |  |  | 843960 | 0.9867961 | 0.8678712 | 0.01161355 | 0.9755469 | 0.007167239 | 0.9755435 | 0.01097353
|  |  | 276792 | 1.002234 | 0.9994305 | 0.0005120386 | 0.9999501 | 0.1804239 | 0.9999457 | 0.08742626 |  |  | 500946 | 0.9947158 | 0.9866385 | 0.00119545 | 0.9963497 | 0.008015589 | 0.9963528 | 0.004884173 |  |  | 396060 | 0.981979 | 0.9670213 | 0.003370358 | 0.9859505 | 0.007362208 | 0.9859496 | 0.005472995 |  |  | 543480 | 0.9951932 | 0.9150489 | 0.005029208 | 0.9821282 | 0.007753967 | 0.9821233 | 0.008809454 |  |  | 844260 | 0.9867961 | 0.8678712 | 0.01161355 | 0.9755616 | 0.007167054 | 0.9755582 | 0.01097326
|  |  | 277092 | 1.004026 | 0.9994305 | 0.0005120386 | 0.9999501 | 0.1804239 | 0.9999457 | 0.08742626 |  |  | 501246 | 0.9937554 | 0.9866385 | 0.00119545 | 0.9963509 | 0.008015527 | 0.996354 | 0.004884151 |  |  | 396360 | 0.9809 | 0.9670213 | 0.003370358 | 0.9859688 | 0.007361656 | 0.9859679 | 0.005472638 |  |  | 543780 | 0.9935117 | 0.9150489 | 0.005029208 | 0.9821321 | 0.007753895 | 0.9821272 | 0.008809406 |  |  | 844560 | 0.9778444 | 0.8678712 | 0.01161355 | 0.9755763 | 0.00716687 | 0.9755729 | 0.01097299
|  |  | 277392 | 1.00313 | 0.9994305 | 0.0005120386 | 0.9999501 | 0.1804239 | 0.9999457 | 0.08742626 |  |  | 501546 | 0.9956763 | 0.9866385 | 0.00119545 | 0.996352 | 0.008015465 | 0.9963551 | 0.004884128 |  |  | 396660 | 0.981979 | 0.9670213 | 0.003370358 | 0.9859871 | 0.007361104 | 0.9859862 | 0.005472281 |  |  | 544080 | 0.9951932 | 0.9150489 | 0.005029208 | 0.982136 | 0.007753823 | 0.9821311 | 0.008809359 |  |  | 844860 | 0.9778444 | 0.8678712 | 0.01161355 | 0.9755911 | 0.007166686 | 0.9755877 | 0.01097272
|  |  | 277692 | 1.002234 | 0.9994305 | 0.0005120386 | 0.9999501 | 0.1804239 | 0.9999457 | 0.08742626 |  |  | 501846 | 0.9956763 | 0.9866385 | 0.00119545 | 0.9963532 | 0.008015403 | 0.9963563 | 0.004884106 |  |  | 396960 | 0.981979 | 0.9670213 | 0.003370358 | 0.9860053 | 0.007360552 | 0.9860044 | 0.005471923 |  |  | 544380 | 0.9951932 | 0.9150489 | 0.005029208 | 0.9821399 | 0.007753752 | 0.982135 | 0.008809312 |  |  | 845160 | 0.9756064 | 0.8678712 | 0.01161355 | 0.9756058 | 0.007166503 | 0.9756023 | 0.01097245
|  |  | 277992 | 1.00313 | 0.9994305 | 0.0005120386 | 0.9999501 | 0.1804239 | 0.9999457 | 0.08742626 |  |  | 502146 | 0.9966367 | 0.9866385 | 0.00119545 | 0.9963543 | 0.008015342 | 0.9963574 | 0.004884084 |  |  | 397260 | 0.981979 | 0.9670213 | 0.003370358 | 0.9860235 | 0.007360001 | 0.9860227 | 0.005471567 |  |  | 544680 | 0.9968746 | 0.9150489 | 0.005029208 | 0.9821438 | 0.007753681 | 0.9821389 | 0.008809266 |  |  | 845460 | 0.9800823 | 0.8678712 | 0.01161355 | 0.9756204 | 0.00716632 | 0.975617 | 0.01097218
|  |  | 278292 | 1.004026 | 0.9994305 | 0.0005120386 | 0.9999501 | 0.1804239 | 0.9999457 | 0.08742626 |  |  | 502446 | 0.9956763 | 0.9866385 | 0.00119545 | 0.9963555 | 0.008015281 | 0.9963586 | 0.004884062 |  |  | 397560 | 0.979821 | 0.9670213 | 0.003370358 | 0.9860417 | 0.00735945 | 0.9860409 | 0.00547121 |  |  | 544980 | 0.9968746 | 0.9150489 | 0.005029208 | 0.9821477 | 0.007753611 | 0.9821428 | 0.00880922 |  |  | 845760 | 0.9800823 | 0.8678712 | 0.01161355 | 0.9756351 | 0.007166137 | 0.9756317 | 0.01097191
|  |  | 278592 | 1.002234 | 0.9994305 | 0.0005120386 | 0.9999501 | 0.1804239 | 0.9999457 | 0.08742626 |  |  | 502746 | 0.9947158 | 0.9866385 | 0.00119545 | 0.9963566 | 0.00801522 | 0.9963597 | 0.00488404 |  |  | 397860 | 0.9809 | 0.9670213 | 0.003370358 | 0.9860599 | 0.0073589 | 0.986059 | 0.005470854 |  |  | 545280 | 0.9951932 | 0.9150489 | 0.005029208 | 0.9821515 | 0.007753541 | 0.9821467 | 0.008809174 |  |  | 846060 | 0.9800823 | 0.8678712 | 0.01161355 | 0.9756497 | 0.007165954 | 0.9756463 | 0.01097164
|  |  | 278892 | 1.002234 | 0.9994305 | 0.0005120386 | 0.9999501 | 0.1804239 | 0.9999457 | 0.08742626 |  |  | 503046 | 0.9966367 | 0.9866385 | 0.00119545 | 0.9963577 | 0.00801516 | 0.9963609 | 0.004884019 |  |  | 398160 | 0.9809 | 0.9670213 | 0.003370358 | 0.986078 | 0.00735835 | 0.9860772 | 0.005470498 |  |  | 545580 | 0.9951932 | 0.9150489 | 0.005029208 | 0.9821554 | 0.007753471 | 0.9821505 | 0.008809128 |  |  | 846360 | 0.9867961 | 0.8678712 | 0.01161355 | 0.9756644 | 0.007165772 | 0.9756609 | 0.01097138
|  |  | 279192 | 1.004026 | 0.9994305 | 0.0005120386 | 0.9999501 | 0.1804239 | 0.9999457 | 0.08742626 |  |  | 503346 | 0.9956763 | 0.9866385 | 0.00119545 | 0.9963588778 | 0.0080151 | 0.996362 | 0.004883997 |  |  | 398460 | 0.9809 | 0.9670213 | 0.003370358 | 0.9860961 | 0.0073578 | 0.9860953 | 0.005470142 |  |  | 545880 | 0.9968746 | 0.9150489 | 0.005029208 | 0.9821592 | 0.007753402 | 0.9821543 | 0.008809083 |  |  | 846660 | 0.9800823 | 0.8678712 | 0.01161355 | 0.975679 | 0.00716559 | 0.9756755 | 0.01097111
|  |  | 279492 | 1.004026 | 0.9994305 | 0.0005120386 | 0.9999501 | 0.1804239 | 0.9999457 | 0.08742626 |  |  | 503646 | 0.9947158 | 0.9866385 | 0.00119545 | 0.99636 | 0.008015041 | 0.9963632 | 0.004883976 |  |  | 398760 | 0.981979 | 0.9670213 | 0.003370358 | 0.9861142 | 0.007357251 | 0.9861133 | 0.005469786 |  |  | 546180 | 0.9935117 | 0.9150489 | 0.005029208 | 0.9821631 | 0.007753333 | 0.9821582 | 0.008809038 |  |  | 846960 | 0.9756064 | 0.8678712 | 0.01161355 | 0.9756936 | 0.007165409 | 0.9756901 | 0.01097084
|  |  | 279792 | 1.002234 | 0.9994305 | 0.0005120386 | 0.9999501 | 0.1804239 | 0.9999457 | 0.08742626 |  |  | 503946 | 0.9966367 | 0.9866385 | 0.00119545 | 0.9963611 | 0.008014982 | 0.9963643 | 0.004883955 |  |  | 399060 | 0.9830581 | 0.9670213 | 0.003370358 | 0.9861322 | 0.007356702 | 0.9861314 | 0.005469431 |  |  | 546480 | 0.9951932 | 0.9150489 | 0.005029208 | 0.9821669 | 0.007753264 | 0.982162 | 0.008808993 |  |  | 847260 | 0.9778444 | 0.8678712 | 0.01161355 | 0.9757082 | 0.007165227 | 0.9757047 | 0.01097057
|  |  | 280092 | 1.002234 | 0.9994305 | 0.0005120386 | 0.9999501 | 0.1804239 | 0.9999457 | 0.08742626 |  |  | 504246 | 0.9956763 | 0.9866385 | 0.00119545 | 0.9963623 | 0.008014923 | 0.9963654 | 0.004883934 |  |  | 399360 | 0.9830581 | 0.9670213 | 0.003370358 | 0.9861503 | 0.007356154 | 0.9861494 | 0.005469076 |  |  | 546780 | 0.9951932 | 0.9150489 | 0.005029208 | 0.9821707 | 0.007753196 | 0.9821658 | 0.008808948 |  |  | 847560 | 0.9733685 | 0.8678712 | 0.01161355 | 0.9757227 | 0.007165046 | 0.9757193 | 0.01097031
|  |  | 280392 | 1.002234 | 0.9994305 | 0.0005120386 | 0.9999501 | 0.1804239 | 0.9999457 | 0.08742626 |  |  | 504546 | 0.9937554 | 0.9866385 | 0.00119545 | 0.9963634 | 0.008014864 | 0.9963665 | 0.004883913 |  |  | 399660 | 0.9809 | 0.9670213 | 0.003370358 | 0.9861682 | 0.007355606 | 0.9861674 | 0.005468721 |  |  | 547080 | 0.9968746 | 0.9150489 | 0.005029208 | 0.9821745 | 0.007753128 | 0.9821696 | 0.008808904 |  |  | 847860 | 0.9800823 | 0.8678712 | 0.01161355 | 0.9757373 | 0.007164866 | 0.9757338 | 0.01097004
|  |  | 280692 | 1.00313 | 0.9994305 | 0.0005120386 | 0.9999501 | 0.1804239 | 0.9999457 | 0.08742626 |  |  | 504846 | 0.9947158 | 0.9866385 | 0.00119545 | 0.9963645 | 0.008014806 | 0.9963677 | 0.004883893 |  |  | 399960 | 0.9830581 | 0.9670213 | 0.003370358 | 0.9861862 | 0.007355059 | 0.9861853 | 0.005468367 |  |  | 547380 | 0.9968746 | 0.9150489 | 0.005029208 | 0.9821783 | 0.007753061 | 0.9821734 | 0.00880886 |  |  | 848160 | 0.9867961 | 0.8678712 | 0.01161355 | 0.9757518 | 0.007164686 | 0.9757483 | 0.01096978
|  |  | 280992 | 1.00313 | 0.9994305 | 0.0005120386 | 0.9999501 | 0.1804239 | 0.9999457 | 0.08742626 |  |  | 505146 | 0.9956763 | 0.9866385 | 0.00119545 | 0.9963656 | 0.008014748 | 0.9963688 | 0.004883872 |  |  | 400260 | 0.9809 | 0.9670213 | 0.003370358 | 0.9862041 | 0.007354511 | 0.9862033 | 0.005468012 |  |  | 547680 | 0.9968746 | 0.9150489 | 0.005029208 | 0.9821821 | 0.007752994 | 0.9821772 | 0.008808816 |  |  | 848460 | 0.9823203 | 0.8678712 | 0.01161355 | 0.9757663 | 0.007164506 | 0.9757628 | 0.01096951
|  |  | 281292 | 1.004026 | 0.9994305 | 0.0005120386 | 0.9999501 | 0.1804239 | 0.9999457 | 0.08742626 |  |  | 505446 | 0.9966367 | 0.9866385 | 0.00119545 | 0.9963667 | 0.008014691 | 0.9963699 | 0.004883852 |  |  | 400560 | 0.9830581 | 0.9670213 | 0.003370358 | 0.986222 | 0.007353965 | 0.9862212 | 0.005467658 |  |  | 547980 | 0.9951932 | 0.9150489 | 0.005029208 | 0.9821859 | 0.007752927 | 0.9821809 | 0.008808773 |  |  | 848760 | 0.9867961 | 0.8678712 | 0.01161355 | 0.9757808 | 0.007164326 | 0.9757773 | 0.01096925
|  |  | 281592 | 1.002234 | 0.9994305 | 0.0005120386 | 0.9999501 | 0.1804239 | 0.9999457 | 0.08742626 |  |  | 505746 | 0.9956763 | 0.9866385 | 0.00119545 | 0.9963678 | 0.008014634 | 0.996371 | 0.004883832 |  |  | 400860 | 0.9809 | 0.9670213 | 0.003370358 | 0.9862399 | 0.007353418 | 0.9862391 | 0.005467305 |  |  | 548280 | 0.9985561 | 0.9150489 | 0.005029208 | 0.9821896 | 0.007752861 | 0.9821847 | 0.00880873 |  |  | 849060 | 0.9867961 | 0.8678712 | 0.01161355 | 0.9757953 | 0.007164147 | 0.9757918 | 0.01096898
|  |  | 281892 | 1.00313 | 0.9994305 | 0.0005120386 | 0.9999501 | 0.1804239 | 0.9999457 | 0.08742626 |  |  | 506046 | 0.9956763 | 0.9866385 | 0.00119545 | 0.996369 | 0.008014577 | 0.9963721 | 0.004883812 |  |  | 401160 | 0.9830581 | 0.9670213 | 0.003370358 | 0.9862577 | 0.007352873 | 0.9862569 | 0.005466951 |  |  | 548580 | 0.9968746 | 0.9150489 | 0.005029208 | 0.9821934 | 0.007752795 | 0.9821884 | 0.008808687 |  |  | 849360 | 0.9756064 | 0.8678712 | 0.01161355 | 0.9758098 | 0.007163968 | 0.9758063 | 0.01096872
|  |  | 282192 | 1.002234 | 0.9994305 | 0.0005120386 | 0.9999501 | 0.1804239 | 0.9999457 | 0.08742626 |  |  | 506346 | 0.9956763 | 0.9866385 | 0.00119545 | 0.9963701 | 0.008014521 | 0.9963732 | 0.004883792 |  |  | 401460 | 0.9809 | 0.9670213 | 0.003370358 | 0.9862756 | 0.007352327 | 0.9862747 | 0.005466598 |  |  | 548880 | 0.9935117 | 0.9150489 | 0.005029208 | 0.9821971 | 0.007752729 | 0.9821922 | 0.008808644 |  |  | 849660 | 0.9823203 | 0.8678712 | 0.01161355 | 0.9758242 | 0.007163789 | 0.9758207 | 0.01096846
|  |  | 282492 | 1.001338 | 0.9994305 | 0.0005120386 | 0.9999501 | 0.1804239 | 0.9999457 | 0.08742626 |  |  | 506646 | 0.9956763 | 0.9866385 | 0.00119545 | 0.9963712 | 0.008014465 | 0.9963744 | 0.004883772 |  |  | 401760 | 0.981979 | 0.9670213 | 0.003370358 | 0.9862933 | 0.007351782 | 0.9862925 | 0.005466245 |  |  | 549180 | 0.9918302 | 0.9150489 | 0.005029208 | 0.9822008 | 0.007752664 | 0.9821959 | 0.008808602 |  |  | 849960 | 0.9778444 | 0.8678712 | 0.01161355 | 0.9758386 | 0.00716361 | 0.9758351 | 0.0109682
|  |  | 282792 | 1.00313 | 0.9994305 | 0.0005120386 | 0.9999501 | 0.1804239 | 0.9999457 | 0.08742626 |  |  | 506946 | 0.9956763 | 0.9866385 | 0.00119545 | 0.9963723 | 0.008014409 | 0.9963755 | 0.004883753 |  |  | 402060 | 0.9830581 | 0.9670213 | 0.003370358 | 0.9863111 | 0.007351237 | 0.9863103 | 0.005465892 |  |  | 549480 | 0.9951932 | 0.9150489 | 0.005029208 | 0.9822046 | 0.007752599 | 0.9821996 | 0.00880856 |  |  | 850260 | 0.9867961 | 0.8678712 | 0.01161355 | 0.975853 | 0.007163432 | 0.9758495 | 0.01096793
|  |  | 283092 | 1.00313 | 0.9994305 | 0.0005120386 | 0.9999501 | 0.1804239 | 0.9999457 | 0.08742626 |  |  | 507246 | 0.9947158 | 0.9866385 | 0.00119545 | 0.9963734 | 0.008014353 | 0.9963766 | 0.004883733 |  |  | 402360 | 0.981979 | 0.9670213 | 0.003370358 | 0.9863288 | 0.007350693 | 0.986328 | 0.00546554 |  |  | 549780 | 0.9951932 | 0.9150489 | 0.005029208 | 0.9822083 | 0.007752534 | 0.9822033 | 0.008808518 |  |  | 850560 | 0.9823203 | 0.8678712 | 0.01161355 | 0.9758674 | 0.007163255 | 0.9758639 | 0.01096767
|  |  | 283392 | 1.00313 | 0.9994305 | 0.0005120386 | 0.9999501 | 0.1804239 | 0.9999457 | 0.08742626 |  |  | 507546 | 0.9947158 | 0.9866385 | 0.00119545 | 0.9963744 | 0.008014298 | 0.9963777 | 0.004883714 |  |  | 402660 | 0.981979 | 0.9670213 | 0.003370358 | 0.9863465 | 0.00735015 | 0.9863457 | 0.005465187 |  |  | 550080 | 0.9951932 | 0.9150489 | 0.005029208 | 0.982212 | 0.00775247 | 0.982207 | 0.008808476 |  |  | 850860 | 0.9823203 | 0.8678712 | 0.01161355 | 0.9758818 | 0.007163077 | 0.9758783 | 0.01096741
|  |  | 283692 | 1.00313 | 0.9994305 | 0.0005120386 | 0.9999501 | 0.1804239 | 0.9999457 | 0.08742626 |  |  | 507846 | 0.9937554 | 0.9866385 | 0.00119545 | 0.9963755 | 0.008014244 | 0.9963787 | 0.004883695 |  |  | 402960 | 0.9809 | 0.9670213 | 0.003370358 | 0.9863642 | 0.007349606 | 0.9863634 | 0.005464836 |  |  | 550380 | 0.9968746 | 0.9150489 | 0.005029208 | 0.9822157 | 0.007752406 | 0.9822107 | 0.008808435 |  |  | 851160 | 0.9867961 | 0.8678712 | 0.01161355 | 0.9758962 | 0.0071629 | 0.9758927 | 0.01096715
|  |  | 283992 | 1.00313 | 0.9994305 | 0.0005120386 | 0.9999501 | 0.1804239 | 0.9999457 | 0.08742626 |  |  | 508146 | 0.9956763 | 0.9866385 | 0.00119545 | 0.9963766 | 0.008014189 | 0.9963798 | 0.004883676 |  |  | 403260 | 0.981979 | 0.9670213 | 0.003370358 | 0.9863818 | 0.007349063 | 0.986381 | 0.005464484 |  |  | 550680 | 0.9968746 | 0.9150489 | 0.005029208 | 0.9822193 | 0.007752343 | 0.9822144 | 0.008808394 |  |  | 851460 | 0.9823203 | 0.8678712 | 0.01161355 | 0.9759105 | 0.007162723 | 0.975907 | 0.01096689
|  |  | 284292 | 1.004026 | 0.9994305 | 0.0005120386 | 0.9999501 | 0.1804239 | 0.9999457 | 0.08742626 |  |  | 508446 | 0.9956763 | 0.9866385 | 0.00119545 | 0.9963777 | 0.008014135 | 0.9963809 | 0.004883657 |  |  | 403560 | 0.981979 | 0.9670213 | 0.003370358 | 0.9863994 | 0.007348521 | 0.9863986 | 0.005464132 |  |  | 550980 | 0.9951932 | 0.9150489 | 0.005029208 | 0.982223 | 0.007752279 | 0.9822181 | 0.008808353 |  |  | 851760 | 0.9845582 | 0.8678712 | 0.01161355 | 0.9759249 | 0.007162547 | 0.9759213 | 0.01096663
|  |  | 284592 | 1.00313 | 0.9994305 | 0.0005120386 | 0.9999501 | 0.1804239 | 0.9999457 | 0.08742626 |  |  | 508746 | 0.9956763 | 0.9866385 | 0.00119545 | 0.9963788 | 0.008014081 | 0.996382 | 0.004883639 |  |  | 403860 | 0.981979 | 0.9670213 | 0.003370358 | 0.986417 | 0.007347979 | 0.9864162 | 0.005463781 |  |  | 551280 | 0.9951932 | 0.9150489 | 0.005029208 | 0.9822267 | 0.007752216 | 0.9822217 | 0.008808313 |  |  | 852060 | 0.9845582 | 0.8678712 | 0.01161355 | 0.9759392 | 0.00716237 | 0.9759356 | 0.01096637
|  |  | 284892 | 1.002234 | 0.9994305 | 0.0005120386 | 0.9999501 | 0.1804239 | 0.9999457 | 0.08742626 |  |  | 509046 | 0.9975972 | 0.9866385 | 0.00119545 | 0.9963799 | 0.008014028 | 0.9963831 | 0.00488362 |  |  | 404160 | 0.9830581 | 0.9670213 | 0.003370358 | 0.9864346 | 0.007347437 | 0.9864338 | 0.005463431 |  |  | 551580 | 0.9968746 | 0.9150489 | 0.005029208 | 0.9822303 | 0.007752154 | 0.9822254 | 0.008808273 |  |  | 852360 | 0.9845582 | 0.8678712 | 0.01161355 | 0.9759535 | 0.007162195 | 0.9759499 | 0.01096611
|  |  | 285192 | 1.00313 | 0.9994305 | 0.0005120386 | 0.9999501 | 0.1804239 | 0.9999457 | 0.08742626 |  |  | 509346 | 0.9956763 | 0.9866385 | 0.00119545 | 0.9963809 | 0.008013975 | 0.9963842 | 0.004883602 |  |  | 404460 | 0.9830581 | 0.9670213 | 0.003370358 | 0.9864521 | 0.007346896 | 0.9864513 | 0.00546308 |  |  | 551880 | 0.9968746 | 0.9150489 | 0.005029208 | 0.982234 | 0.007752092 | 0.982229 | 0.008808233 |  |  | 852660 | 0.9845582 | 0.8678712 | 0.01161355 | 0.9759678 | 0.007162019 | 0.9759642 | 0.01096585
|  |  | 285492 | 1.002234 | 0.9994305 | 0.0005120386 | 0.9999501 | 0.1804239 | 0.9999457 | 0.08742626 |  |  | 509646 | 0.9966367 | 0.9866385 | 0.00119545 | 0.996382 | 0.008013922 | 0.9963853 | 0.004883584 |  |  | 404760 | 0.9830581 | 0.9670213 | 0.003370358 | 0.9864696 | 0.007346356 | 0.9864688 | 0.00546273 |  |  | 552180 | 0.9951932 | 0.9150489 | 0.005029208 | 0.9822376 | 0.00775203 | 0.9822326 | 0.008808193 |  |  | 852960 | 0.9823203 | 0.8678712 | 0.01161355 | 0.975982 | 0.007161844 | 0.9759785 | 0.01096559
|  |  | 285792 | 1.00313 | 0.9994305 | 0.0005120386 | 0.9999501 | 0.1804239 | 0.9999457 | 0.08742626 |  |  | 509946 | 0.9966367 | 0.9866385 | 0.00119545 | 0.9963831 | 0.00801387 | 0.9963863 | 0.004883565 |  |  | 405060 | 0.981979 | 0.9670213 | 0.003370358 | 0.9864871 | 0.007345815 | 0.9864863 | 0.00546238 |  |  | 552480 | 0.9951932 | 0.9150489 | 0.005029208 | 0.9822412 | 0.007751968 | 0.9822362 | 0.008808154 |  |  | 853260 | 0.9845582 | 0.8678712 | 0.01161355 | 0.9759963 | 0.007161669 | 0.9759927 | 0.01096534
|  |  | 286092 | 1.00313 | 0.9994305 | 0.0005120386 | 0.9999501 | 0.1804239 | 0.9999457 | 0.08742626 |  |  | 510246 | 0.9966367 | 0.9866385 | 0.00119545 | 0.9963841 | 0.008013818 | 0.9963874 | 0.004883548 |  |  | 405360 | 0.9830581 | 0.9670213 | 0.003370358 | 0.9865045 | 0.007345276 | 0.9865037 | 0.00546203 |  |  | 552780 | 0.9935117 | 0.9150489 | 0.005029208 | 0.9822448 | 0.007751907 | 0.9822398 | 0.008808114 |  |  | 853560 | 0.9800823 | 0.8678712 | 0.01161355 | 0.9760105 | 0.007161494 | 0.9760069 | 0.01096508
|  |  | 286392 | 1.002234 | 0.9994305 | 0.0005120386 | 0.9999501 | 0.1804239 | 0.9999457 | 0.08742626 |  |  | 510546 | 0.9966367 | 0.9866385 | 0.00119545 | 0.9963852 | 0.008013766 | 0.9963885 | 0.00488353 |  |  | 405660 | 0.9841371 | 0.9670213 | 0.003370358 | 0.9865219 | 0.007344736 | 0.9865211 | 0.005461681 |  |  | 553080 | 0.9951932 | 0.9150489 | 0.005029208 | 0.9822484 | 0.007751846 | 0.9822434 | 0.008808075 |  |  | 853860 | 0.9823203 | 0.8678712 | 0.01161355 | 0.9760247 | 0.00716132 | 0.9760211 | 0.01096482
|  |  | 286692 | 1.002234 | 0.9994305 | 0.0005120386 | 0.9999501 | 0.1804239 | 0.9999457 | 0.08742626 |  |  | 510846 | 0.9966367 | 0.9866385 | 0.00119545 | 0.9963863 | 0.008013714 | 0.9963895 | 0.004883512 |  |  | 405960 | 0.9830581 | 0.9670213 | 0.003370358 | 0.9865393 | 0.007344197 | 0.9865385 | 0.005461331 |  |  | 553380 | 0.9935117 | 0.9150489 | 0.005029208 | 0.982252 | 0.007751786 | 0.982247 | 0.008808037 |  |  | 854160 | 0.9823203 | 0.8678712 | 0.01161355 | 0.9760389 | 0.007161146 | 0.9760353 | 0.01096456
|  |  | 286992 | 1.002234 | 0.9994305 | 0.0005120386 | 0.9999501 | 0.1804239 | 0.9999457 | 0.08742626 |  |  | 511146 | 0.9966367 | 0.9866385 | 0.00119545 | 0.9963873 | 0.008013663 | 0.9963906 | 0.004883495 |  |  | 406260 | 0.981979 | 0.9670213 | 0.003370358 | 0.9865567 | 0.007343659 | 0.9865559 | 0.005460983 |  |  | 553680 | 0.9968746 | 0.9150489 | 0.005029208 | 0.9822556 | 0.007751726 | 0.9822506 | 0.008807998 |  |  | 854460 | 0.9867961 | 0.8678712 | 0.01161355 | 0.9760531 | 0.007160972 | 0.9760495 | 0.01096431
|  |  | 287292 | 1.00313 | 0.9994305 | 0.0005120386 | 0.9999501 | 0.1804239 | 0.9999457 | 0.08742626 |  |  | 511446 | 0.9956763 | 0.9866385 | 0.00119545 | 0.9963884 | 0.008013612 | 0.9963917 | 0.004883477 |  |  | 406560 | 0.9830581 | 0.9670213 | 0.003370358 | 0.986574 | 0.007343121 | 0.9865732 | 0.005460634 |  |  | 553980 | 0.9951932 | 0.9150489 | 0.005029208 | 0.9822592 | 0.007751666 | 0.9822542 | 0.00880796 |  |  | 854760 | 0.9867961 | 0.8678712 | 0.01161355 | 0.9760673 | 0.007160799 | 0.9760637 | 0.01096405
|  |  | 287592 | 1.004026 | 0.9994305 | 0.0005120386 | 0.9999501 | 0.1804239 | 0.9999457 | 0.08742626 |  |  | 511746 | 0.9956763 | 0.9866385 | 0.00119545 | 0.9963894 | 0.008013562 | 0.9963927 | 0.00488346 |  |  | 406860 | 0.9841371 | 0.9670213 | 0.003370358 | 0.9865913 | 0.007342583 | 0.9865905 | 0.005460286 |  |  | 554280 | 0.9968746 | 0.9150489 | 0.005029208 | 0.9822627 | 0.007751606 | 0.9822577 | 0.008807922 |  |  | 855060 | 0.9823203 | 0.8678712 | 0.01161355 | 0.9760814 | 0.007160626 | 0.9760778 | 0.0109638
|  |  | 287892 | 1.001338 | 0.9994305 | 0.0005120386 | 0.9999501 | 0.1804239 | 0.9999457 | 0.08742626 |  |  | 512046 | 0.9956763 | 0.9866385 | 0.00119545 | 0.9963905 | 0.008013512 | 0.9963938 | 0.004883443 |  |  | 407160 | 0.9841371 | 0.9670213 | 0.003370358 | 0.9866086 | 0.007342046 | 0.9866078 | 0.005459938 |  |  | 554580 | 0.9968746 | 0.9150489 | 0.005029208 | 0.9822663 | 0.007751547 | 0.9822613 | 0.008807884 |  |  | 855360 | 0.9800823 | 0.8678712 | 0.01161355 | 0.9760956 | 0.007160453 | 0.976092 | 0.01096354
|  |  | 288192 | 1.002234 | 0.9994305 | 0.0005120386 | 0.9999501 | 0.1804239 | 0.9999457 | 0.08742626 |  |  | 512346 | 0.9956763 | 0.9866385 | 0.00119545 | 0.9963915 | 0.008013462 | 0.9963948 | 0.004883426 |  |  | 407460 | 0.9852161 | 0.9670213 | 0.003370358 | 0.9866258 | 0.00734151 | 0.986625 | 0.00545959 |  |  | 554880 | 0.9985561 | 0.9150489 | 0.005029208 | 0.9822698 | 0.007751488 | 0.9822648 | 0.008807847 |  |  | 855660 | 0.9845582 | 0.8678712 | 0.01161355 | 0.9761097 | 0.00716028 | 0.9761061 | 0.01096329
|  |  | 288492 | 1.00313 | 0.9994305 | 0.0005120386 | 0.9999501 | 0.1804239 | 0.9999457 | 0.08742626 |  |  | 512646 | 0.9956763 | 0.9866385 | 0.00119545 | 0.9963926 | 0.008013412 | 0.9963959 | 0.00488341 |  |  | 407760 | 0.9841371 | 0.9670213 | 0.003370358 | 0.9866431 | 0.007340974 | 0.9866422 | 0.005459243 |  |  | 555180 | 1.000238 | 0.9150489 | 0.005029208 | 0.9822734 | 0.00775143 | 0.9822684 | 0.00880781 |  |  | 855960 | 0.9845582 | 0.8678712 | 0.01161355 | 0.9761238 | 0.007160108 | 0.9761202 | 0.01096303
|  |  | 288792 | 1.002234 | 0.9994305 | 0.0005120386 | 0.9999501 | 0.1804239 | 0.9999457 | 0.08742626 |  |  | 512946 | 0.9956763 | 0.9866385 | 0.00119545 | 0.9963936 | 0.008013363 | 0.9963969 | 0.004883393 |  |  | 408060 | 0.9830581 | 0.9670213 | 0.003370358 | 0.9866602 | 0.007340438 | 0.9866594 | 0.005458895 |  |  | 555480 | 0.9951932 | 0.9150489 | 0.005029208 | 0.9822769 | 0.007751372 | 0.9822719 | 0.008807773 |  |  | 856260 | 0.9845582 | 0.8678712 | 0.01161355 | 0.9761379 | 0.007159936 | 0.9761343 | 0.01096278
|  |  | 289092 | 1.00313 | 0.9994305 | 0.0005120386 | 0.9999501 | 0.1804239 | 0.9999457 | 0.08742626 |  |  | 513246 | 0.9956763 | 0.9866385 | 0.00119545 | 0.9963947 | 0.008013314 | 0.996398 | 0.004883376 |  |  | 408360 | 0.981979 | 0.9670213 | 0.003370358 | 0.9866774 | 0.007339903 | 0.9866766 | 0.005458549 |  |  | 555780 | 0.9968746 | 0.9150489 | 0.005029208 | 0.9822804 | 0.007751314 | 0.9822754 | 0.008807736 |  |  | 856560 | 0.9845582 | 0.8678712 | 0.01161355 | 0.976152 | 0.007159765 | 0.9761483 | 0.01096253
|  |  | 289392 | 1.001338 | 0.9994305 | 0.0005120386 | 0.9999501 | 0.1804239 | 0.9999457 | 0.08742626 |  |  | 513546 | 0.9956763 | 0.9866385 | 0.00119545 | 0.9963957 | 0.008013265 | 0.996399 | 0.00488336 |  |  | 408660 | 0.9830581 | 0.9670213 | 0.003370358 | 0.9866945 | 0.007339368 | 0.9866937 | 0.005458202 |  |  | 556080 | 0.9968746 | 0.9150489 | 0.005029208 | 0.9822839 | 0.007751256 | 0.9822789 | 0.008807699 |  |  | 856860 | 0.9867961 | 0.8678712 | 0.01161355 | 0.976166 | 0.007159594 | 0.9761624 | 0.01096227
|  |  | 289692 | 1.001338 | 0.9994305 | 0.0005120386 | 0.9999501 | 0.1804239 | 0.9999457 | 0.08742626 |  |  | 513846 | 0.9956763 | 0.9866385 | 0.00119545 | 0.9963967 | 0.008013217 | 0.9964 | 0.004883344 |  |  | 408960 | 0.9862951 | 0.9670213 | 0.003370358 | 0.9867116 | 0.007338834 | 0.9867108 | 0.005457856 |  |  | 556380 | 0.9985561 | 0.9150489 | 0.005029208 | 0.9822874 | 0.007751199 | 0.9822824 | 0.008807663 |  |  | 857160 | 0.9823203 | 0.8678712 | 0.01161355 | 0.9761801 | 0.007159423 | 0.9761764 | 0.01096202
|  |  | 289992 | 1.002234 | 0.9994305 | 0.0005120386 | 0.9999501 | 0.1804239 | 0.9999457 | 0.08742626 |  |  | 514146 | 0.9956763 | 0.9866385 | 0.00119545 | 0.9963978 | 0.008013169 | 0.9964011 | 0.004883328 |  |  | 409260 | 0.9852161 | 0.9670213 | 0.003370358 | 0.9867287 | 0.0073383 | 0.9867279 | 0.00545751 |  |  | 556680 | 0.9985561 | 0.9150489 | 0.005029208 | 0.9822909 | 0.007751142 | 0.9822859 | 0.008807627 |  |  | 857460 | 0.9823203 | 0.8678712 | 0.01161355 | 0.9761941 | 0.007159252 | 0.9761904 | 0.01096177
|  |  | 290292 | 1.00313 | 0.9994305 | 0.0005120386 | 0.9999501 | 0.1804239 | 0.9999457 | 0.08742626 |  |  | 514446 | 0.9956763 | 0.9866385 | 0.00119545 | 0.9963988 | 0.008013121 | 0.9964021 | 0.004883312 |  |  | 409560 | 0.9809 | 0.9670213 | 0.003370358 | 0.9867458 | 0.007337766 | 0.986745 | 0.005457164 |  |  | 556980 | 0.9985561 | 0.9150489 | 0.005029208 | 0.9822943 | 0.007751085 | 0.9822893 | 0.008807591 |  |  | 857760 | 0.9867961 | 0.8678712 | 0.01161355 | 0.9762081 | 0.007159082 | 0.9762044 | 0.01096152
|  |  | 290592 | 1.00313 | 0.9994305 | 0.0005120386 | 0.9999501 | 0.1804239 | 0.9999457 | 0.08742626 |  |  | 514746 | 0.9956763 | 0.9866385 | 0.00119545 | 0.9963998 | 0.008013073 | 0.9964031 | 0.004883296 |  |  | 409860 | 0.981979 | 0.9670213 | 0.003370358 | 0.9867628 | 0.007337234 | 0.986762 | 0.005456819 |  |  | 557280 | 0.9968746 | 0.9150489 | 0.005029208 | 0.9822978 | 0.007751029 | 0.9822928 | 0.008807556 |  |  | 858060 | 0.9823203 | 0.8678712 | 0.01161355 | 0.9762221 | 0.007158912 | 0.9762184 | 0.01096127
|  |  | 290892 | 1.00313 | 0.9994305 | 0.0005120386 | 0.9999501 | 0.1804239 | 0.9999457 | 0.08742626 |  |  | 515046 | 0.9947158 | 0.9866385 | 0.00119545 | 0.9964008 | 0.008013026 | 0.9964042 | 0.00488328 |  |  | 410160 | 0.9841371 | 0.9670213 | 0.003370358 | 0.9867798 | 0.007336701 | 0.986779 | 0.005456474 |  |  | 557580 | 0.9985561 | 0.9150489 | 0.005029208 | 0.9823013 | 0.007750973 | 0.9822962 | 0.008807521 |  |  | 858360 | 0.9823203 | 0.8678712 | 0.01161355 | 0.9762361 | 0.007158742 | 0.9762324 | 0.01096102
|  |  | 291192 | 1.004026 | 0.9994305 | 0.0005120386 | 0.9999501 | 0.1804239 | 0.9999457 | 0.08742626 |  |  | 515346 | 0.9956763 | 0.9866385 | 0.00119545 | 0.9964019 | 0.008012979 | 0.9964052 | 0.004883265 |  |  | 410460 | 0.9841371 | 0.9670213 | 0.003370358 | 0.9867968 | 0.007336169 | 0.986796 | 0.005456129 |  |  | 557880 | 0.9985561 | 0.9150489 | 0.005029208 | 0.9823047 | 0.007750917 | 0.9822997 | 0.008807485 |  |  | 858660 | 0.9823203 | 0.8678712 | 0.01161355 | 0.97625 | 0.007158573 | 0.9762463 | 0.01096077
|  |  | 291492 | 1.00313 | 0.9994305 | 0.0005120386 | 0.9999501 | 0.1804239 | 0.9999457 | 0.08742626 |  |  | 515646 | 0.9966367 | 0.9866385 | 0.00119545 | 0.9964029 | 0.008012933 | 0.9964062 | 0.00488325 |  |  | 410760 | 0.9852161 | 0.9670213 | 0.003370358 | 0.9868137 | 0.007335638 | 0.9868129 | 0.005455785 |  |  | 558180 | 0.9968746 | 0.9150489 | 0.005029208 | 0.9823081 | 0.007750862 | 0.9823031 | 0.008807451 |  |  | 858960 | 0.9711305 | 0.8678712 | 0.01161355 | 0.976264 | 0.007158404 | 0.9762603 | 0.01096052
|  |  | 291792 | 1.00313 | 0.9994305 | 0.0005120386 | 0.9999501 | 0.1804239 | 0.9999457 | 0.08742626 |  |  | 515946 | 0.9956763 | 0.9866385 | 0.00119545 | 0.9964039 | 0.008012886 | 0.9964072 | 0.004883234 |  |  | 411060 | 0.981979 | 0.9670213 | 0.003370358 | 0.9868306 | 0.007335107 | 0.9868298 | 0.00545544 |  |  | 558480 | 0.9985561 | 0.9150489 | 0.005029208 | 0.9823116 | 0.007750807 | 0.9823065 | 0.008807416 |  |  | 859260 | 0.9823203 | 0.8678712 | 0.01161355 | 0.9762779 | 0.007158235 | 0.9762742 | 0.01096027
|  |  | 292092 | 1.002234 | 0.9994305 | 0.0005120386 | 0.9999501 | 0.1804239 | 0.9999457 | 0.08742626 |  |  | 516246 | 0.9956763 | 0.9866385 | 0.00119545 | 0.9964049 | 0.00801284 | 0.9964082 | 0.004883219 |  |  | 411360 | 0.9830581 | 0.9670213 | 0.003370358 | 0.9868475 | 0.007334576 | 0.9868467 | 0.005455097 |  |  | 558780 | 0.9935117 | 0.9150489 | 0.005029208 | 0.982315 | 0.007750752 | 0.98231 | 0.008807382 |  |  | 859560 | 0.9845582 | 0.8678712 | 0.01161355 | 0.9762918 | 0.007158066 | 0.9762881 | 0.01096002
|  |  | 292392 | 1.00313 | 0.9994305 | 0.0005120386 | 0.9999501 | 0.1804239 | 0.9999457 | 0.08742626 |  |  | 516546 | 0.9956763 | 0.9866385 | 0.00119545 | 0.9964059 | 0.008012795 | 0.9964093 | 0.004883204 |  |  | 411660 | 0.9830581 | 0.9670213 | 0.003370358 | 0.9868644 | 0.007334046 | 0.9868636 | 0.005454753 |  |  | 559080 | 0.9951932 | 0.9150489 | 0.005029208 | 0.9823184 | 0.007750698 | 0.9823134 | 0.008807347 |  |  | 859860 | 0.9845582 | 0.8678712 | 0.01161355 | 0.9763057 | 0.007157898 | 0.976302 | 0.01095977
|  |  | 292692 | 1.002234 | 0.9994305 | 0.0005120386 | 0.9999501 | 0.1804239 | 0.9999457 | 0.08742626 |  |  | 516846 | 0.9956763 | 0.9866385 | 0.00119545 | 0.9964069 | 0.008012749 | 0.9964103 | 0.004883189 |  |  | 411960 | 0.9841371 | 0.9670213 | 0.003370358 | 0.9868812 | 0.007333517 | 0.9868804 | 0.00545441 |  |  | 559380 | 0.9951932 | 0.9150489 | 0.005029208 | 0.9823218 | 0.007750644 | 0.9823168 | 0.008807314 |  |  | 860160 | 0.9867961 | 0.8678712 | 0.01161355 | 0.9763196 | 0.00715773 | 0.9763159 | 0.01095952
|  |  | 292992 | 1.00313 | 0.9994305 | 0.0005120386 | 0.9999501 | 0.1804239 | 0.9999457 | 0.08742626 |  |  | 517146 | 0.9956763 | 0.9866385 | 0.00119545 | 0.9964079 | 0.008012704 | 0.9964113 | 0.004883175 |  |  | 412260 | 0.9841371 | 0.9670213 | 0.003370358 | 0.986898 | 0.007332988 | 0.9868972 | 0.005454067 |  |  | 559680 | 1.000238 | 0.9150489 | 0.005029208 | 0.9823252 | 0.00775059 | 0.9823201 | 0.00880728 |  |  | 860460 | 0.9823203 | 0.8678712 | 0.01161355 | 0.9763334 | 0.007157563 | 0.9763297 | 0.01095927
|  |  | 293292 | 1.002234 | 0.9994305 | 0.0005120386 | 0.9999501 | 0.1804239 | 0.9999457 | 0.08742626 |  |  | 517446 | 0.9956763 | 0.9866385 | 0.00119545 | 0.9964089 | 0.008012659 | 0.9964123 | 0.00488316 |  |  | 412560 | 0.9841371 | 0.9670213 | 0.003370358 | 0.9869148 | 0.007332459 | 0.986914 | 0.005453724 |  |  | 559980 | 1.000238 | 0.9150489 | 0.005029208 | 0.9823286 | 0.007750536 | 0.9823235 | 0.008807246 |  |  | 860760 | 0.9867961 | 0.8678712 | 0.01161355 | 0.9763473 | 0.007157395 | 0.9763436 | 0.01095903
|  |  | 293592 | 1.00313 | 0.9994305 | 0.0005120386 | 0.9999501 | 0.1804239 | 0.9999457 | 0.08742626 |  |  | 517746 | 0.9956763 | 0.9866385 | 0.00119545 | 0.9964099 | 0.008012615 | 0.9964133 | 0.004883145 |  |  | 412860 | 0.9852161 | 0.9670213 | 0.003370358 | 0.9869315 | 0.007331931 | 0.9869307 | 0.005453382 |  |  | 560280 | 0.9985561 | 0.9150489 | 0.005029208 | 0.9823319 | 0.007750483 | 0.9823269 | 0.008807213 |  |  | 861060 | 0.9867961 | 0.8678712 | 0.01161355 | 0.9763611 | 0.007157228 | 0.9763574 | 0.01095878
|  |  | 293892 | 1.002234 | 0.9994305 | 0.0005120386 | 0.9999501 | 0.1804239 | 0.9999457 | 0.08742626 |  |  | 518046 | 0.9956763 | 0.9866385 | 0.00119545 | 0.9964109 | 0.00801257 | 0.9964143 | 0.004883131 |  |  | 413160 | 0.9841371 | 0.9670213 | 0.003370358 | 0.9869483 | 0.007331404 | 0.9869475 | 0.00545304 |  |  | 560580 | 0.9951932 | 0.9150489 | 0.005029208 | 0.9823353 | 0.00775043 | 0.9823302 | 0.00880718 |  |  | 861360 | 0.9845582 | 0.8678712 | 0.01161355 | 0.9763749 | 0.007157062 | 0.9763712 | 0.01095853
|  |  | 294192 | 1.004026 | 0.9994305 | 0.0005120386 | 0.9999501 | 0.1804239 | 0.9999457 | 0.08742626 |  |  | 518346 | 0.9956763 | 0.9866385 | 0.00119545 | 0.9964119 | 0.008012526 | 0.9964153 | 0.004883117 |  |  | 413460 | 0.9830581 | 0.9670213 | 0.003370358 | 0.986965 | 0.007330877 | 0.9869642 | 0.005452698 |  |  | 560880 | 0.9968746 | 0.9150489 | 0.005029208 | 0.9823387 | 0.007750377 | 0.9823336 | 0.008807147 |  |  | 861660 | 0.9867961 | 0.8678712 | 0.01161355 | 0.9763887 | 0.007156895 | 0.976385 | 0.01095829
|  |  | 294492 | 1.00313 | 0.9994305 | 0.0005120386 | 0.9999501 | 0.1804239 | 0.9999457 | 0.08742626 |  |  | 518646 | 0.9956763 | 0.9866385 | 0.00119545 | 0.9964129 | 0.008012483 | 0.9964163 | 0.004883103 |  |  | 413760 | 0.9841371 | 0.9670213 | 0.003370358 | 0.9869816 | 0.00733035 | 0.9869808 | 0.005452357 |  |  | 561180 | 1.000238 | 0.9150489 | 0.005029208 | 0.982342 | 0.007750325 | 0.9823369 | 0.008807115 |  |  | 861960 | 0.9823203 | 0.8678712 | 0.01161355 | 0.9764025 | 0.007156729 | 0.9763988 | 0.01095804
|  |  | 294792 | 1.001338 | 0.9994305 | 0.0005120386 | 0.9999501 | 0.1804239 | 0.9999457 | 0.08742626 |  |  | 518946 | 0.9956763 | 0.9866385 | 0.00119545 | 0.9964139 | 0.008012439 | 0.9964173 | 0.004883089 |  |  | 414060 | 0.9862951 | 0.9670213 | 0.003370358 | 0.9869983 | 0.007329824 | 0.9869975 | 0.005452016 |  |  | 561480 | 0.9968746 | 0.9150489 | 0.005029208 | 0.9823453 | 0.007750273 | 0.9823403 | 0.008807082 |  |  | 862260 | 0.9867961 | 0.8678712 | 0.01161355 | 0.9764163 | 0.007156563 | 0.9764125 | 0.0109578
|  |  | 295092 | 1.002234 | 0.9994305 | 0.0005120386 | 0.9999501 | 0.1804239 | 0.9999457 | 0.08742626 |  |  | 519246 | 0.9947158 | 0.9866385 | 0.00119545 | 0.9964149 | 0.008012396 | 0.9964183 | 0.004883075 |  |  | 414360 | 0.9852161 | 0.9670213 | 0.003370358 | 0.9870149 | 0.007329299 | 0.9870141 | 0.005451675 |  |  | 561780 | 0.9968746 | 0.9150489 | 0.005029208 | 0.9823487 | 0.007750221 | 0.9823436 | 0.00880705 |  |  | 862560 | 0.9890341 | 0.8678712 | 0.01161355 | 0.9764301 | 0.007156398 | 0.9764263 | 0.01095755
|  |  | 295392 | 1.002234 | 0.9994305 | 0.0005120386 | 0.9999501 | 0.1804239 | 0.9999457 | 0.08742626 |  |  | 519546 | 0.9947158 | 0.9866385 | 0.00119545 | 0.9964159 | 0.008012353 | 0.9964193 | 0.004883061 |  |  | 414660 | 0.9852161 | 0.9670213 | 0.003370358 | 0.9870315 | 0.007328774 | 0.9870307 | 0.005451335 |  |  | 562080 | 1.000238 | 0.9150489 | 0.005029208 | 0.982352 | 0.00775017 | 0.9823469 | 0.008807018 |  |  | 862860 | 0.9867961 | 0.8678712 | 0.01161355 | 0.9764438 | 0.007156233 | 0.97644 | 0.01095731
|  |  | 295692 | 1.002234 | 0.9994305 | 0.0005120386 | 0.9999501 | 0.1804239 | 0.9999457 | 0.08742626 |  |  | 519846 | 0.9947158 | 0.9866385 | 0.00119545 | 0.9964168 | 0.008012311 | 0.9964202 | 0.004883048 |  |  | 414960 | 0.9841371 | 0.9670213 | 0.003370358 | 0.987048 | 0.007328249 | 0.9870472 | 0.005450995 |  |  | 562380 | 0.9985561 | 0.9150489 | 0.005029208 | 0.9823553 | 0.007750118 | 0.9823502 | 0.008806987 |  |  | 863160 | 0.9845582 | 0.8678712 | 0.01161355 | 0.9764575 | 0.007156068 | 0.9764537 | 0.01095706
|  |  | 295992 | 1.002234 | 0.9994305 | 0.0005120386 | 0.9999501 | 0.1804239 | 0.9999457 | 0.08742626 |  |  | 520146 | 0.9947158 | 0.9866385 | 0.00119545 | 0.9964178 | 0.008012268 | 0.9964212 | 0.004883034 |  |  | 415260 | 0.9841371 | 0.9670213 | 0.003370358 | 0.9870646 | 0.007327725 | 0.9870638 | 0.005450655 |  |  | 562680 | 0.9968746 | 0.9150489 | 0.005029208 | 0.9823586 | 0.007750067 | 0.9823535 | 0.008806955 |  |  | 863460 | 0.9823203 | 0.8678712 | 0.01161355 | 0.9764712 | 0.007155903 | 0.9764674 | 0.01095682
|  |  | 296292 | 1.00313 | 0.9994305 | 0.0005120386 | 0.9999501 | 0.1804239 | 0.9999457 | 0.08742626 |  |  | 520446 | 0.9937554 | 0.9866385 | 0.00119545 | 0.9964188 | 0.008012226 | 0.9964222 | 0.004883021 |  |  | 415560 | 0.9841371 | 0.9670213 | 0.003370358 | 0.9870811 | 0.007327202 | 0.9870803 | 0.005450316 |  |  | 562980 | 0.9968746 | 0.9150489 | 0.005029208 | 0.9823619 | 0.007750017 | 0.9823568 | 0.008806924 |  |  | 863760 | 0.9823203 | 0.8678712 | 0.01161355 | 0.9764849 | 0.007155739 | 0.9764811 | 0.01095658
|  |  | 296592 | 1.00313 | 0.9994305 | 0.0005120386 | 0.9999501 | 0.1804239 | 0.9999457 | 0.08742626 |  |  | 520746 | 0.9956763 | 0.9866385 | 0.00119545 | 0.9964198 | 0.008012184 | 0.9964232 | 0.004883008 |  |  | 415860 | 0.9809 | 0.9670213 | 0.003370358 | 0.9870976 | 0.007326679 | 0.9870968 | 0.005449977 |  |  | 563280 | 0.9985561 | 0.9150489 | 0.005029208 | 0.9823652 | 0.007749967 | 0.9823601 | 0.008806893 |  |  | 864060 | 0.9800823 | 0.8678712 | 0.01161355 | 0.9764986 | 0.007155575 | 0.9764948 | 0.01095633
|  |  | 296892 | 1.001338 | 0.9994305 | 0.0005120386 | 0.9999501 | 0.1804239 | 0.9999457 | 0.08742626 |  |  | 521046 | 0.9956763 | 0.9866385 | 0.00119545 | 0.9964207 | 0.008012143 | 0.9964241 | 0.004882994 |  |  | 416160 | 0.9830581 | 0.9670213 | 0.003370358 | 0.987114 | 0.007326156 | 0.9871132 | 0.005449638 |  |  | 563580 | 1.000238 | 0.9150489 | 0.005029208 | 0.9823684 | 0.007749916 | 0.9823633 | 0.008806862 |  |  | 864360 | 0.9845582 | 0.8678712 | 0.01161355 | 0.9765122 | 0.007155411 | 0.9765084 | 0.01095609
|  |  | 297192 | 1.00313 | 0.9994305 | 0.0005120386 | 0.9999501 | 0.1804239 | 0.9999457 | 0.08742626 |  |  | 521346 | 0.9956763 | 0.9866385 | 0.00119545 | 0.9964217 | 0.008012102 | 0.9964251 | 0.004882981 |  |  | 416460 | 0.9862951 | 0.9670213 | 0.003370358 | 0.9871304 | 0.007325634 | 0.9871297 | 0.005449299 |  |  | 563880 | 1.000238 | 0.9150489 | 0.005029208 | 0.9823717 | 0.007749867 | 0.9823666 | 0.008806831 |  |  | 864660 | 0.9890341 | 0.8678712 | 0.01161355 | 0.9765259 | 0.007155248 | 0.9765221 | 0.01095585
|  |  | 297492 | 1.00313 | 0.9994305 | 0.0005120386 | 0.9999501 | 0.1804239 | 0.9999457 | 0.08742626 |  |  | 521646 | 0.9956763 | 0.9866385 | 0.00119545 | 0.9964227 | 0.008012061 | 0.9964261 | 0.004882969 |  |  | 416760 | 0.9852161 | 0.9670213 | 0.003370358 | 0.9871468 | 0.007325113 | 0.9871461 | 0.005448961 |  |  | 564180 | 0.9985561 | 0.9150489 | 0.005029208 | 0.9823749 | 0.007749817 | 0.9823698 | 0.008806801 |  |  | 864960 | 0.9845582 | 0.8678712 | 0.01161355 | 0.9765395 | 0.007155085 | 0.9765357 | 0.01095561
|  |  | 297792 | 1.00313 | 0.9994305 | 0.0005120386 | 0.9999501 | 0.1804239 | 0.9999457 | 0.08742626 |  |  | 521946 | 0.9985577 | 0.9866385 | 0.00119545 | 0.9964236 | 0.00801202 | 0.9964271 | 0.004882956 |  |  | 417060 | 0.9841371 | 0.9670213 | 0.003370358 | 0.9871632 | 0.007324592 | 0.9871624 | 0.005448623 |  |  | 564480 | 1.000238 | 0.9150489 | 0.005029208 | 0.9823782 | 0.007749768 | 0.9823731 | 0.008806771 |  |  | 865260 | 0.9890341 | 0.8678712 | 0.01161355 | 0.9765531 | 0.007154922 | 0.9765493 | 0.01095537
|  |  | 298092 | 1.001338 | 0.9994305 | 0.0005120386 | 0.9999501 | 0.1804239 | 0.9999457 | 0.08742626 |  |  | 522246 | 0.9966367 | 0.9866385 | 0.00119545 | 0.9964246 | 0.00801198 | 0.996428 | 0.004882943 |  |  | 417360 | 0.9830581 | 0.9670213 | 0.003370358 | 0.9871796 | 0.007324071 | 0.9871788 | 0.005448286 |  |  | 564780 | 0.9985561 | 0.9150489 | 0.005029208 | 0.9823814 | 0.007749719 | 0.9823763 | 0.008806741 |  |  | 865560 | 0.9800823 | 0.8678712 | 0.01161355 | 0.9765667 | 0.00715476 | 0.9765629 | 0.01095513
|  |  | 298392 | 1.00313 | 0.9994305 | 0.0005120386 | 0.9999501 | 0.1804239 | 0.9999457 | 0.08742626 |  |  | 522546 | 0.9975972 | 0.9866385 | 0.00119545 | 0.9964255 | 0.00801194 | 0.996429 | 0.004882931 |  |  | 417660 | 0.9852161 | 0.9670213 | 0.003370358 | 0.9871959 | 0.007323551 | 0.9871951 | 0.005447949 |  |  | 565080 | 0.9985561 | 0.9150489 | 0.005029208 | 0.9823846 | 0.00774967 | 0.9823795 | 0.008806711 |  |  | 865860 | 0.9778444 | 0.8678712 | 0.01161355 | 0.9765803 | 0.007154597 | 0.9765765 | 0.01095489
|  |  | 298692 | 1.00313 | 0.9994305 | 0.0005120386 | 0.9999501 | 0.1804239 | 0.9999457 | 0.08742626 |  |  | 522846 | 0.9966367 | 0.9866385 | 0.00119545 | 0.9964265 | 0.0080119 | 0.9964299 | 0.004882918 |  |  | 417960 | 0.9852161 | 0.9670213 | 0.003370358 | 0.9872122 | 0.007323032 | 0.9872114 | 0.005447612 |  |  | 565380 | 0.9968746 | 0.9150489 | 0.005029208 | 0.9823879 | 0.007749622 | 0.9823828 | 0.008806681 |  |  | 866160 | 0.9778444 | 0.8678712 | 0.01161355 | 0.9765939 | 0.007154436 | 0.97659 | 0.01095465
|  |  | 298992 | 1.00313 | 0.9994305 | 0.0005120386 | 0.9999501 | 0.1804239 | 0.9999457 | 0.08742626 |  |  | 523146 | 0.9956763 | 0.9866385 | 0.00119545 | 0.9964274 | 0.00801186 | 0.9964309 | 0.004882906 |  |  | 418260 | 0.9830581 | 0.9670213 | 0.003370358 | 0.9872285 | 0.007322513 | 0.9872277 | 0.005447276 |  |  | 565680 | 0.9968746 | 0.9150489 | 0.005029208 | 0.9823911 | 0.007749574 | 0.982386 | 0.008806652 |  |  | 866460 | 0.9867961 | 0.8678712 | 0.01161355 | 0.9766074 | 0.007154274 | 0.9766036 | 0.01095441
|  |  | 299292 | 1.00313 | 0.9994305 | 0.0005120386 | 0.9999501 | 0.1804239 | 0.9999457 | 0.08742626 |  |  | 523446 | 0.9947158 | 0.9866385 | 0.00119545 | 0.9964284 | 0.008011821 | 0.9964318 | 0.004882894 |  |  | 418560 | 0.981979 | 0.9670213 | 0.003370358 | 0.9872447 | 0.007321994 | 0.9872439 | 0.005446939 |  |  | 565980 | 0.9985561 | 0.9150489 | 0.005029208 | 0.9823943 | 0.007749526 | 0.9823892 | 0.008806623 |  |  | 866760 | 0.991272 | 0.8678712 | 0.01161355 | 0.976621 | 0.007154113 | 0.9766171 | 0.01095417
|  |  | 299592 | 1.00313 | 0.9994305 | 0.0005120386 | 0.9999501 | 0.1804239 | 0.9999457 | 0.08742626 |  |  | 523746 | 0.9956763 | 0.9866385 | 0.00119545 | 0.9964293 | 0.008011781 | 0.9964328 | 0.004882882 |  |  | 418860 | 0.9830581 | 0.9670213 | 0.003370358 | 0.9872609 | 0.007321477 | 0.9872601 | 0.005446604 |  |  | 566280 | 1.001919 | 0.9150489 | 0.005029208 | 0.9823975 | 0.007749479 | 0.9823924 | 0.008806594 |  |  | 867060 | 0.9845582 | 0.8678712 | 0.01161355 | 0.9766345 | 0.007153952 | 0.9766306 | 0.01095393
|  |  | 299892 | 1.00313 | 0.9994305 | 0.0005120386 | 0.9999501 | 0.1804239 | 0.9999457 | 0.08742626 |  |  | 524046 | 0.9947158 | 0.9866385 | 0.00119545 | 0.9964303 | 0.008011743 | 0.9964337 | 0.00488287 |  |  | 419160 | 0.9841371 | 0.9670213 | 0.003370358 | 0.9872771 | 0.007320959 | 0.9872763 | 0.005446268 |  |  | 566580 | 0.9985561 | 0.9150489 | 0.005029208 | 0.9824007 | 0.007749431 | 0.9823955 | 0.008806565 |  |  | 867360 | 0.9845582 | 0.8678712 | 0.01161355 | 0.976648 | 0.007153791 | 0.9766441 | 0.01095369
|  |  | 300192 | 1.00313 | 0.9994305 | 0.0005120386 | 0.9999501 | 0.1804239 | 0.9999457 | 0.08742626 |  |  | 524346 | 0.9947158 | 0.9866385 | 0.00119545 | 0.9964312 | 0.008011704 | 0.9964347 | 0.004882858 |  |  | 419460 | 0.9852161 | 0.9670213 | 0.003370358 | 0.9872933 | 0.007320442 | 0.9872925 | 0.005445933 |  |  | 566880 | 1.000238 | 0.9150489 | 0.005029208 | 0.9824038 | 0.007749384 | 0.9823987 | 0.008806536 |  |  | 867660 | 0.9845582 | 0.8678712 | 0.01161355 | 0.9766615 | 0.00715363 | 0.9766576 | 0.01095345
|  |  | 300492 | 1.00313 | 0.9994305 | 0.0005120386 | 0.9999501 | 0.1804239 | 0.9999457 | 0.08742626 |  |  | 524646 | 0.9956763 | 0.9866385 | 0.00119545 | 0.9964322 | 0.008011666 | 0.9964356 | 0.004882846 |  |  | 419760 | 0.981979 | 0.9670213 | 0.003370358 | 0.9873094 | 0.007319926 | 0.9873086 | 0.005445598 |  |  | 567180 | 0.9968746 | 0.9150489 | 0.005029208 | 0.982407 | 0.007749338 | 0.9824019 | 0.008806508 |  |  | 867960 | 0.9800823 | 0.8678712 | 0.01161355 | 0.9766749 | 0.00715347 | 0.9766711 | 0.01095322
|  |  | 300792 | 1.00313 | 0.9994305 | 0.0005120386 | 0.9999501 | 0.1804239 | 0.9999457 | 0.08742626 |  |  | 524946 | 0.9956763 | 0.9866385 | 0.00119545 | 0.9964331 | 0.008011628 | 0.9964366 | 0.004882835 |  |  | 420060 | 0.981979 | 0.9670213 | 0.003370358 | 0.9873255 | 0.00731941 | 0.9873248 | 0.005445264 |  |  | 567480 | 0.9951932 | 0.9150489 | 0.005029208 | 0.9824101 | 0.007749291 | 0.982405 | 0.00880648 |  |  | 868260 | 0.9845582 | 0.8678712 | 0.01161355 | 0.9766884 | 0.007153311 | 0.9766845 | 0.01095298
|  |  | 301092 | 1.00313 | 0.9994305 | 0.0005120386 | 0.9999501 | 0.1804239 | 0.9999457 | 0.08742626 |  |  | 525246 | 0.9956763 | 0.9866385 | 0.00119545 | 0.996434 | 0.00801159 | 0.9964375 | 0.004882823 |  |  | 420360 | 0.979821 | 0.9670213 | 0.003370358 | 0.9873416 | 0.007318895 | 0.9873408 | 0.00544493 |  |  | 567780 | 0.9985561 | 0.9150489 | 0.005029208 | 0.9824133 | 0.007749245 | 0.9824082 | 0.008806452 |  |  | 868560 | 0.9845582 | 0.8678712 | 0.01161355 | 0.9767018 | 0.007153151 | 0.9766979 | 0.01095274
|  |  | 301392 | 1.00313 | 0.9994305 | 0.0005120386 | 0.9999501 | 0.1804239 | 0.9999457 | 0.08742626 |  |  | 525546 | 0.9947158 | 0.9866385 | 0.00119545 | 0.996435 | 0.008011552 | 0.9964385 | 0.004882812 |  |  | 420660 | 0.9841371 | 0.9670213 | 0.003370358 | 0.9873577 | 0.00731838 | 0.9873569 | 0.005444596 |  |  | 568080 | 1.000238 | 0.9150489 | 0.005029208 | 0.9824164 | 0.007749199 | 0.9824113 | 0.008806424 |  |  | 868860 | 0.9823203 | 0.8678712 | 0.01161355 | 0.9767153 | 0.007152992 | 0.9767114 | 0.01095251
|  |  | 301692 | 1.002234 | 0.9994305 | 0.0005120386 | 0.9999501 | 0.1804239 | 0.9999457 | 0.08742626 |  |  | 525846 | 0.9947158 | 0.9866385 | 0.00119545 | 0.9964359 | 0.008011515 | 0.9964394 | 0.004882801 |  |  | 420960 | 0.9895322 | 0.9670213 | 0.003370358 | 0.9873737 | 0.007317866 | 0.9873729 | 0.005444262 |  |  | 568380 | 0.9968746 | 0.9150489 | 0.005029208 | 0.9824196 | 0.007749153 | 0.9824144 | 0.008806396 |  |  | 869160 | 0.9867961 | 0.8678712 | 0.01161355 | 0.9767287 | 0.007152833 | 0.9767248 | 0.01095227
|  |  | 301992 | 1.00313 | 0.9994305 | 0.0005120386 | 0.9999501 | 0.1804239 | 0.9999457 | 0.08742626 |  |  | 526146 | 0.9966367 | 0.9866385 | 0.00119545 | 0.9964368 | 0.008011478 | 0.9964403 | 0.00488279 |  |  | 421260 | 0.9916902 | 0.9670213 | 0.003370358 | 0.9873897 | 0.007317353 | 0.987389 | 0.005443929 |  |  | 568680 | 0.9951932 | 0.9150489 | 0.005029208 | 0.9824227 | 0.007749108 | 0.9824176 | 0.008806369 |  |  | 869460 | 0.9890341 | 0.8678712 | 0.01161355 | 0.9767421 | 0.007152674 | 0.9767382 | 0.01095203
|  |  | 302292 | 1.00313 | 0.9994305 | 0.0005120386 | 0.9999501 | 0.1804239 | 0.9999457 | 0.08742626 |  |  | 526446 | 0.9956763 | 0.9866385 | 0.00119545 | 0.9964377 | 0.008011441 | 0.9964412 | 0.004882779 |  |  | 421560 | 0.9873741 | 0.9670213 | 0.003370358 | 0.9874057 | 0.007316839 | 0.9874049 | 0.005443596 |  |  | 568980 | 0.9951932 | 0.9150489 | 0.005029208 | 0.9824258 | 0.007749063 | 0.9824207 | 0.008806342 |  |  | 869760 | 0.991272 | 0.8678712 | 0.01161355 | 0.9767555 | 0.007152516 | 0.9767515 | 0.0109518
|  |  | 302592 | 1.00313 | 0.9994305 | 0.0005120386 | 0.9999501 | 0.1804239 | 0.9999457 | 0.08742626 |  |  | 526746 | 0.9956763 | 0.9866385 | 0.00119545 | 0.9964387 | 0.008011404 | 0.9964422 | 0.004882768 |  |  | 421860 | 0.9841371 | 0.9670213 | 0.003370358 | 0.9874217 | 0.007316327 | 0.9874209 | 0.005443264 |  |  | 569280 | 0.9985561 | 0.9150489 | 0.005029208 | 0.9824289 | 0.007749018 | 0.9824238 | 0.008806315 |  |  | 870060 | 0.9845582 | 0.8678712 | 0.01161355 | 0.9767688 | 0.007152358 | 0.9767649 | 0.01095156
|  |  | 302892 | 1.00313 | 0.9994305 | 0.0005120386 | 0.9999501 | 0.1804239 | 0.9999457 | 0.08742626 |  |  | 527046 | 0.9956763 | 0.9866385 | 0.00119545 | 0.9964396 | 0.008011368 | 0.9964431 | 0.004882757 |  |  | 422160 | 0.9830581 | 0.9670213 | 0.003370358 | 0.9874376 | 0.007315815 | 0.9874368 | 0.005442932 |  |  | 569580 | 0.9968746 | 0.9150489 | 0.005029208 | 0.982432 | 0.007748973 | 0.9824269 | 0.008806288 |  |  | 870360 | 0.9823203 | 0.8678712 | 0.01161355 | 0.9767822 | 0.0071522 | 0.9767782 | 0.01095133
|  |  | 303192 | 1.00313 | 0.9994305 | 0.0005120386 | 0.9999501 | 0.1804239 | 0.9999457 | 0.08742626 |  |  | 527346 | 0.9947158 | 0.9866385 | 0.00119545 | 0.9964405 | 0.008011332 | 0.996444 | 0.004882746 |  |  | 422460 | 0.9841371 | 0.9670213 | 0.003370358 | 0.9874535 | 0.007315303 | 0.9874527 | 0.0054426 |  |  | 569880 | 0.9985561 | 0.9150489 | 0.005029208 | 0.9824351 | 0.007748929 | 0.98243 | 0.008806261 |  |  | 870660 | 0.9845582 | 0.8678712 | 0.01161355 | 0.9767955 | 0.007152042 | 0.9767916 | 0.0109511
|  |  | 303492 | 1.002234 | 0.9994305 | 0.0005120386 | 0.9999501 | 0.1804239 | 0.9999457 | 0.08742626 |  |  | 527646 | 0.9956763 | 0.9866385 | 0.00119545 | 0.9964414 | 0.008011296 | 0.9964449 | 0.004882736 |  |  | 422760 | 0.9830581 | 0.9670213 | 0.003370358 | 0.9874694 | 0.007314792 | 0.9874686 | 0.005442269 |  |  | 570180 | 0.9968746 | 0.9150489 | 0.005029208 | 0.9824382 | 0.007748885 | 0.982433 | 0.008806235 |  |  | 870960 | 0.9800823 | 0.8678712 | 0.01161355 | 0.9768088 | 0.007151885 | 0.9768049 | 0.01095086
|  |  | 303792 | 1.00313 | 0.9994305 | 0.0005120386 | 0.9999501 | 0.1804239 | 0.9999457 | 0.08742626 |  |  | 527946 | 0.9956763 | 0.9866385 | 0.00119545 | 0.9964423 | 0.008011261 | 0.9964459 | 0.004882725 |  |  | 423060 | 0.9841371 | 0.9670213 | 0.003370358 | 0.9874852 | 0.007314282 | 0.9874845 | 0.005441938 |  |  | 570480 | 1.000238 | 0.9150489 | 0.005029208 | 0.9824413 | 0.007748841 | 0.9824361 | 0.008806209 |  |  | 871260 | 0.9800823 | 0.8678712 | 0.01161355 | 0.9768221 | 0.007151728 | 0.9768182 | 0.01095063
|  |  | 304092 | 1.004026 | 0.9994305 | 0.0005120386 | 0.9999501 | 0.1804239 | 0.9999457 | 0.08742626 |  |  | 528246 | 0.9947158 | 0.9866385 | 0.00119545 | 0.9964432 | 0.008011225 | 0.9964468 | 0.004882715 |  |  | 423360 | 0.9841371 | 0.9670213 | 0.003370358 | 0.987501 | 0.007313772 | 0.9875003 | 0.005441607 |  |  | 570780 | 1.000238 | 0.9150489 | 0.005029208 | 0.9824443 | 0.007748797 | 0.9824392 | 0.008806183 |  |  | 871560 | 0.9778444 | 0.8678712 | 0.01161355 | 0.9768354 | 0.007151572 | 0.9768315 | 0.0109504
|  |  | 304392 | 1.00313 | 0.9994305 | 0.0005120386 | 0.9999501 | 0.1804239 | 0.9999457 | 0.08742626 |  |  | 528546 | 0.9956763 | 0.9866385 | 0.00119545 | 0.9964441 | 0.00801119 | 0.9964477 | 0.004882705 |  |  | 423660 | 0.9830581 | 0.9670213 | 0.003370358 | 0.9875169 | 0.007313263 | 0.9875161 | 0.005441277 |  |  | 571080 | 0.9985561 | 0.9150489 | 0.005029208 | 0.9824474 | 0.007748754 | 0.9824422 | 0.008806157 |  |  | 871860 | 0.9867961 | 0.8678712 | 0.01161355 | 0.9768487 | 0.007151415 | 0.9768447 | 0.01095016
|  |  | 304692 | 1.002234 | 0.9994305 | 0.0005120386 | 0.9999501 | 0.1804239 | 0.9999457 | 0.08742626 |  |  | 528846 | 0.9956763 | 0.9866385 | 0.00119545 | 0.996445 | 0.008011155 | 0.9964486 | 0.004882694 |  |  | 423960 | 0.9841371 | 0.9670213 | 0.003370358 | 0.9875326 | 0.007312754 | 0.9875319 | 0.005440947 |  |  | 571380 | 0.9968746 | 0.9150489 | 0.005029208 | 0.9824504 | 0.007748711 | 0.9824453 | 0.008806131 |  |  | 872160 | 0.99351 | 0.8678712 | 0.01161355 | 0.976862 | 0.007151259 | 0.976858 | 0.01094993
|  |  | 304992 | 1.002234 | 0.9994305 | 0.0005120386 | 0.9999501 | 0.1804239 | 0.9999457 | 0.08742626 |  |  | 529146 | 0.9956763 | 0.9866385 | 0.00119545 | 0.996446 | 0.008011121 | 0.9964495 | 0.004882684 |  |  | 424260 | 0.9841371 | 0.9670213 | 0.003370358 | 0.9875484 | 0.007312246 | 0.9875476 | 0.005440617 |  |  | 571680 | 0.9968746 | 0.9150489 | 0.005029208 | 0.9824535 | 0.007748668 | 0.9824483 | 0.008806105 |  |  | 872460 | 0.9867961 | 0.8678712 | 0.01161355 | 0.9768752 | 0.007151103 | 0.9768712 | 0.0109497
|  |  | 305292 | 1.004026 | 0.9994305 | 0.0005120386 | 0.9999501 | 0.1804239 | 0.9999457 | 0.08742626 |  |  | 529446 | 0.9956763 | 0.9866385 | 0.00119545 | 0.9964469 | 0.008011086 | 0.9964504 | 0.004882674 |  |  | 424560 | 0.9841371 | 0.9670213 | 0.003370358 | 0.9875641 | 0.007311738 | 0.9875634 | 0.005440288 |  |  | 571980 | 0.9985561 | 0.9150489 | 0.005029208 | 0.9824565 | 0.007748625 | 0.9824513 | 0.00880608 |  |  | 872760 | 0.9867961 | 0.8678712 | 0.01161355 | 0.9768884 | 0.007150948 | 0.9768844 | 0.01094947
|  |  | 305592 | 1.00313 | 0.9994305 | 0.0005120386 | 0.9999501 | 0.1804239 | 0.9999457 | 0.08742626 |  |  | 529746 | 0.9956763 | 0.9866385 | 0.00119545 | 0.9964477 | 0.008011052 | 0.9964513 | 0.004882665 |  |  | 424860 | 0.9841371 | 0.9670213 | 0.003370358 | 0.9875798 | 0.007311231 | 0.9875791 | 0.005439959 |  |  | 572280 | 0.9985561 | 0.9150489 | 0.005029208 | 0.9824595 | 0.007748583 | 0.9824543 | 0.008806055 |  |  | 873060 | 0.9823203 | 0.8678712 | 0.01161355 | 0.9769016 | 0.007150793 | 0.9768977 | 0.01094924
|  |  | 305892 | 1.00313 | 0.9994305 | 0.0005120386 | 0.9999501 | 0.1804239 | 0.9999457 | 0.08742626 |  |  | 530046 | 0.9947158 | 0.9866385 | 0.00119545 | 0.9964486 | 0.008011018 | 0.9964522 | 0.004882655 |  |  | 425160 | 0.9841371 | 0.9670213 | 0.003370358 | 0.9875955 | 0.007310724 | 0.9875947 | 0.00543963 |  |  | 572580 | 0.9968746 | 0.9150489 | 0.005029208 | 0.9824625 | 0.007748541 | 0.9824574 | 0.00880603 |  |  | 873360 | 0.9845582 | 0.8678712 | 0.01161355 | 0.9769148 | 0.007150638 | 0.9769108 | 0.01094901
|  |  | 306192 | 1.00313 | 0.9994305 | 0.0005120386 | 0.9999501 | 0.1804239 | 0.9999457 | 0.08742626 |  |  | 530346 | 0.9956763 | 0.9866385 | 0.00119545 | 0.9964495 | 0.008010985 | 0.9964531 | 0.004882645 |  |  | 425460 | 0.9852161 | 0.9670213 | 0.003370358 | 0.9876111 | 0.007310218 | 0.9876104 | 0.005439302 |  |  | 572880 | 0.9985561 | 0.9150489 | 0.005029208 | 0.9824655 | 0.007748499 | 0.9824604 | 0.008806005 |  |  | 873660 | 0.9845582 | 0.8678712 | 0.01161355 | 0.976928 | 0.007150483 | 0.976924 | 0.01094878
|  |  | 306492 | 1.00313 | 0.9994305 | 0.0005120386 | 0.9999501 | 0.1804239 | 0.9999457 | 0.08742626 |  |  | 530646 | 0.9947158 | 0.9866385 | 0.00119545 | 0.9964504 | 0.008010951 | 0.996454 | 0.004882636 |  |  | 425760 | 0.9852161 | 0.9670213 | 0.003370358 | 0.9876268 | 0.007309713 | 0.987626 | 0.005438974 |  |  | 573180 | 0.9968746 | 0.9150489 | 0.005029208 | 0.9824685 | 0.007748457 | 0.9824634 | 0.008805981 |  |  | 873960 | 0.9890341 | 0.8678712 | 0.01161355 | 0.9769412 | 0.007150329 | 0.9769372 | 0.01094855
|  |  | 306792 | 1.00313 | 0.9994305 | 0.0005120386 | 0.9999501 | 0.1804239 | 0.9999457 | 0.08742626 |  |  | 530946 | 0.9947158 | 0.9866385 | 0.00119545 | 0.9964513 | 0.008010918 | 0.9964549 | 0.004882626 |  |  | 426060 | 0.9852161 | 0.9670213 | 0.003370358 | 0.9876424 | 0.007309208 | 0.9876416 | 0.005438647 |  |  | 573480 | 0.9985561 | 0.9150489 | 0.005029208 | 0.9824715 | 0.007748416 | 0.9824663 | 0.008805956 |  |  | 874260 | 0.9823203 | 0.8678712 | 0.01161355 | 0.9769543 | 0.007150175 | 0.9769503 | 0.01094832
|  |  | 307092 | 1.002234 | 0.9994305 | 0.0005120386 | 0.9999501 | 0.1804239 | 0.9999457 | 0.08742626 |  |  | 531246 | 0.9956763 | 0.9866385 | 0.00119545 | 0.9964522 | 0.008010885 | 0.9964558 | 0.004882617 |  |  | 426360 | 0.9852161 | 0.9670213 | 0.003370358 | 0.9876579 | 0.007308703 | 0.9876572 | 0.005438319 |  |  | 573780 | 0.9985561 | 0.9150489 | 0.005029208 | 0.9824745 | 0.007748375 | 0.9824693 | 0.008805932 |  |  | 874560 | 0.9867961 | 0.8678712 | 0.01161355 | 0.9769675 | 0.007150021 | 0.9769635 | 0.01094809
|  |  | 307392 | 1.002234 | 0.9994305 | 0.0005120386 | 0.9999501 | 0.1804239 | 0.9999457 | 0.08742626 |  |  | 531546 | 0.9966367 | 0.9866385 | 0.00119545 | 0.9964531 | 0.008010852 | 0.9964567 | 0.004882608 |  |  | 426660 | 0.9841371 | 0.9670213 | 0.003370358 | 0.9876735 | 0.0073082 | 0.9876727 | 0.005437993 |  |  | 574080 | 0.9985561 | 0.9150489 | 0.005029208 | 0.9824775 | 0.007748334 | 0.9824723 | 0.008805908 |  |  | 874860 | 0.9867961 | 0.8678712 | 0.01161355 | 0.9769806 | 0.007149867 | 0.9769766 | 0.01094786
|  |  | 307692 | 1.002234 | 0.9994305 | 0.0005120386 | 0.9999501 | 0.1804239 | 0.9999457 | 0.08742626 |  |  | 531846 | 0.9966367 | 0.9866385 | 0.00119545 | 0.996454 | 0.00801082 | 0.9964575 | 0.004882599 |  |  | 426960 | 0.9862951 | 0.9670213 | 0.003370358 | 0.987689 | 0.007307696 | 0.9876883 | 0.005437666 |  |  | 574380 | 0.9985561 | 0.9150489 | 0.005029208 | 0.9824804 | 0.007748293 | 0.9824752 | 0.008805884 |  |  | 875160 | 0.9867961 | 0.8678712 | 0.01161355 | 0.9769937 | 0.007149714 | 0.9769897 | 0.01094764
|  |  | 307992 | 1.00313 | 0.9994305 | 0.0005120386 | 0.9999501 | 0.1804239 | 0.9999457 | 0.08742626 |  |  | 532146 | 0.9956763 | 0.9866385 | 0.00119545 | 0.9964548 | 0.008010787 | 0.9964584 | 0.00488259 |  |  | 427260 | 0.9841371 | 0.9670213 | 0.003370358 | 0.9877045 | 0.007307194 | 0.9877038 | 0.00543734 |  |  | 574680 | 0.9985561 | 0.9150489 | 0.005029208 | 0.9824834 | 0.007748253 | 0.9824782 | 0.00880586 |  |  | 875460 | 0.9778444 | 0.8678712 | 0.01161355 | 0.9770068 | 0.007149561 | 0.9770028 | 0.01094741
|  |  | 308292 | 1.00313 | 0.9994305 | 0.0005120386 | 0.9999501 | 0.1804239 | 0.9999457 | 0.08742626 |  |  | 532446 | 0.9966367 | 0.9866385 | 0.00119545 | 0.9964557 | 0.008010755 | 0.9964593 | 0.004882581 |  |  | 427560 | 0.9862951 | 0.9670213 | 0.003370358 | 0.98772 | 0.007306691 | 0.9877192 | 0.005437014 |  |  | 574980 | 0.9968746 | 0.9150489 | 0.005029208 | 0.9824863 | 0.007748213 | 0.9824811 | 0.008805837 |  |  | 875760 | 0.9823203 | 0.8678712 | 0.01161355 | 0.9770199 | 0.007149409 | 0.9770158 | 0.01094718
|  |  | 308592 | 1.00313 | 0.9994305 | 0.0005120386 | 0.9999501 | 0.1804239 | 0.9999457 | 0.08742626 |  |  | 532746 | 0.9956763 | 0.9866385 | 0.00119545 | 0.9964566 | 0.008010724 | 0.9964602 | 0.004882572 |  |  | 427860 | 0.9841371 | 0.9670213 | 0.003370358 | 0.9877354 | 0.00730619 | 0.9877347 | 0.005436689 |  |  | 575280 | 1.000238 | 0.9150489 | 0.005029208 | 0.9824893 | 0.007748173 | 0.9824841 | 0.008805814 |  |  | 876060 | 0.9845582 | 0.8678712 | 0.01161355 | 0.977033 | 0.007149256 | 0.9770289 | 0.01094695
|  |  | 308892 | 1.004026 | 0.9994305 | 0.0005120386 | 0.9999501 | 0.1804239 | 0.9999457 | 0.08742626 |  |  | 533046 | 0.9956763 | 0.9866385 | 0.00119545 | 0.9964575 | 0.008010692 | 0.9964611 | 0.004882563 |  |  | 428160 | 0.9841371 | 0.9670213 | 0.003370358 | 0.9877508 | 0.007305689 | 0.9877501 | 0.005436364 |  |  | 575580 | 0.9968746 | 0.9150489 | 0.005029208 | 0.9824922 | 0.007748133 | 0.982487 | 0.00880579 |  |  | 876360 | 0.9845582 | 0.8678712 | 0.01161355 | 0.977046 | 0.007149104 | 0.9770419 | 0.01094673
|  |  | 309192 | 1.002234 | 0.9994305 | 0.0005120386 | 0.9999501 | 0.1804239 | 0.9999457 | 0.08742626 |  |  | 533346 | 0.9956763 | 0.9866385 | 0.00119545 | 0.9964583 | 0.008010661 | 0.9964619 | 0.004882555 |  |  | 428460 | 0.9852161 | 0.9670213 | 0.003370358 | 0.9877662 | 0.007305188 | 0.9877655 | 0.005436039 |  |  | 575880 | 0.9968746 | 0.9150489 | 0.005029208 | 0.9824951 | 0.007748093 | 0.9824899 | 0.008805767 |  |  | 876660 | 0.9867961 | 0.8678712 | 0.01161355 | 0.977059 | 0.007148953 | 0.977055 | 0.0109465
|  |  | 309492 | 1.00313 | 0.9994305 | 0.0005120386 | 0.9999501 | 0.1804239 | 0.9999457 | 0.08742626 |  |  | 533646 | 0.9947158 | 0.9866385 | 0.00119545 | 0.9964592 | 0.008010629 | 0.9964628 | 0.004882546 |  |  | 428760 | 0.9852161 | 0.9670213 | 0.003370358 | 0.9877816 | 0.007304688 | 0.9877809 | 0.005435715 |  |  | 576180 | 1.000238 | 0.9150489 | 0.005029208 | 0.9824981 | 0.007748054 | 0.9824929 | 0.008805744 |  |  | 876960 | 0.9867961 | 0.8678712 | 0.01161355 | 0.9770721 | 0.007148801 | 0.977068 | 0.01094628
|  |  | 309792 | 1.002234 | 0.9994305 | 0.0005120386 | 0.9999501 | 0.1804239 | 0.9999457 | 0.08742626 |  |  | 533946 | 0.9947158 | 0.9866385 | 0.00119545 | 0.9964601 | 0.008010599 | 0.9964637 | 0.004882538 |  |  | 429060 | 0.9862951 | 0.9670213 | 0.003370358 | 0.987797 | 0.007304189 | 0.9877962 | 0.005435391 |  |  | 576480 | 0.9968746 | 0.9150489 | 0.005029208 | 0.982501 | 0.007748015 | 0.9824958 | 0.008805722 |  |  | 877260 | 0.9778444 | 0.8678712 | 0.01161355 | 0.9770851 | 0.00714865 | 0.977081 | 0.01094605
|  |  | 310092 | 1.00313 | 0.9994305 | 0.0005120386 | 0.9999501 | 0.1804239 | 0.9999457 | 0.08742626 |  |  | 534246 | 0.9937554 | 0.9866385 | 0.00119545 | 0.9964609 | 0.008010568 | 0.9964645 | 0.004882529 |  |  | 429360 | 0.9841371 | 0.9670213 | 0.003370358 | 0.9878123 | 0.00730369 | 0.9878116 | 0.005435067 |  |  | 576780 | 0.9985561 | 0.9150489 | 0.005029208 | 0.9825039 | 0.007747976 | 0.9824987 | 0.008805699 |  |  | 877560 | 0.9823203 | 0.8678712 | 0.01161355 | 0.977098 | 0.007148499 | 0.977094 | 0.01094583
|  |  | 310392 | 1.00313 | 0.9994305 | 0.0005120386 | 0.9999501 | 0.1804239 | 0.9999457 | 0.08742626 |  |  | 534546 | 0.9947158 | 0.9866385 | 0.00119545 | 0.9964618 | 0.008010537 | 0.9964654 | 0.004882521 |  |  | 429660 | 0.9841371 | 0.9670213 | 0.003370358 | 0.9878276 | 0.007303192 | 0.9878269 | 0.005434744 |  |  | 577080 | 1.000238 | 0.9150489 | 0.005029208 | 0.9825068 | 0.007747938 | 0.9825015 | 0.008805677 |  |  | 877860 | 0.9867961 | 0.8678712 | 0.01161355 | 0.977111 | 0.007148348 | 0.9771069 | 0.0109456
|  |  | 310692 | 1.00313 | 0.9994305 | 0.0005120386 | 0.9999501 | 0.1804239 | 0.9999457 | 0.08742626 |  |  | 534846 | 0.9947158 | 0.9866385 | 0.00119545 | 0.9964626 | 0.008010507 | 0.9964663 | 0.004882513 |  |  | 429960 | 0.9862951 | 0.9670213 | 0.003370358 | 0.9878429 | 0.007302694 | 0.9878421 | 0.005434421 |  |  | 577380 | 0.9985561 | 0.9150489 | 0.005029208 | 0.9825096 | 0.007747899 | 0.9825044 | 0.008805655 |  |  | 878160 | 0.9845582 | 0.8678712 | 0.01161355 | 0.977124 | 0.007148198 | 0.9771199 | 0.01094538
|  |  | 310992 | 1.00313 | 0.9994305 | 0.0005120386 | 0.9999501 | 0.1804239 | 0.9999457 | 0.08742626 |  |  | 535146 | 0.9947158 | 0.9866385 | 0.00119545 | 0.9964635 | 0.008010477 | 0.9964671 | 0.004882505 |  |  | 430260 | 0.9841371 | 0.9670213 | 0.003370358 | 0.9878581 | 0.007302197 | 0.9878574 | 0.005434099 |  |  | 577680 | 0.9935117 | 0.9150489 | 0.005029208 | 0.9825125 | 0.007747861 | 0.9825073 | 0.008805633 |  |  | 878460 | 0.9867961 | 0.8678712 | 0.01161355 | 0.9771369 | 0.007148048 | 0.9771328 | 0.01094515
|  |  | 311292 | 1.002234 | 0.9994305 | 0.0005120386 | 0.9999501 | 0.1804239 | 0.9999457 | 0.08742626 |  |  | 535446 | 0.9966367 | 0.9866385 | 0.00119545 | 0.9964644 | 0.008010447 | 0.996468 | 0.004882497 |  |  | 430560 | 0.981979 | 0.9670213 | 0.003370358 | 0.9878733 | 0.007301701 | 0.9878726 | 0.005433777 |  |  | 577980 | 0.9968746 | 0.9150489 | 0.005029208 | 0.9825154 | 0.007747823 | 0.9825102 | 0.008805611 |  |  | 878760 | 0.9778444 | 0.8678712 | 0.01161355 | 0.9771498 | 0.007147898 | 0.9771457 | 0.01094493
|  |  | 311592 | 1.00313 | 0.9994305 | 0.0005120386 | 0.9999501 | 0.1804239 | 0.9999457 | 0.08742626 |  |  | 535746 | 0.9947158 | 0.9866385 | 0.00119545 | 0.9964652 | 0.008010417 | 0.9964688 | 0.004882489 |  |  | 430860 | 0.9841371 | 0.9670213 | 0.003370358 | 0.9878885 | 0.007301205 | 0.9878878 | 0.005433455 |  |  | 578280 | 1.001919 | 0.9150489 | 0.005029208 | 0.9825182 | 0.007747786 | 0.982513 | 0.008805589 |  |  | 879060 | 0.9823203 | 0.8678712 | 0.01161355 | 0.9771628 | 0.007147748 | 0.9771587 | 0.01094471
|  |  | 311892 | 1.004026 | 0.9994305 | 0.0005120386 | 0.9999501 | 0.1804239 | 0.9999457 | 0.08742626 |  |  | 536046 | 0.9956763 | 0.9866385 | 0.00119545 | 0.9964661 | 0.008010388 | 0.9964697 | 0.004882481 |  |  | 431160 | 0.9852161 | 0.9670213 | 0.003370358 | 0.9879037 | 0.007300709 | 0.987903 | 0.005433134 |  |  | 578580 | 1.001919 | 0.9150489 | 0.005029208 | 0.9825211 | 0.007747748 | 0.9825159 | 0.008805568 |  |  | 879360 | 0.991272 | 0.8678712 | 0.01161355 | 0.9771757 | 0.007147599 | 0.9771715 | 0.01094449
|  |  | 312192 | 1.00313 | 0.9994305 | 0.0005120386 | 0.9999501 | 0.1804239 | 0.9999457 | 0.08742626 |  |  | 536346 | 0.9956763 | 0.9866385 | 0.00119545 | 0.9964669 | 0.008010359 | 0.9964705 | 0.004882474 |  |  | 431460 | 0.9852161 | 0.9670213 | 0.003370358 | 0.9879189 | 0.007300215 | 0.9879182 | 0.005432813 |  |  | 578880 | 1.003601 | 0.9150489 | 0.005029208 | 0.9825239 | 0.007747711 | 0.9825187 | 0.008805547 |  |  | 879660 | 0.9890341 | 0.8678712 | 0.01161355 | 0.9771885 | 0.00714745 | 0.9771844 | 0.01094426
|  |  | 312492 | 1.00313 | 0.9994305 | 0.0005120386 | 0.9999501 | 0.1804239 | 0.9999457 | 0.08742626 |  |  | 536646 | 0.9966367 | 0.9866385 | 0.00119545 | 0.9964677 | 0.00801033 | 0.9964714 | 0.004882466 |  |  | 431760 | 0.9862951 | 0.9670213 | 0.003370358 | 0.987934 | 0.00729972 | 0.9879333 | 0.005432492 |  |  | 579180 | 1.001919 | 0.9150489 | 0.005029208 | 0.9825268 | 0.007747674 | 0.9825216 | 0.008805525 |  |  | 879960 | 0.9867961 | 0.8678712 | 0.01161355 | 0.9772014 | 0.007147302 | 0.9771973 | 0.01094404
|  |  | 312792 | 1.002234 | 0.9994305 | 0.0005120386 | 0.9999501 | 0.1804239 | 0.9999457 | 0.08742626 |  |  | 536946 | 0.9966367 | 0.9866385 | 0.00119545 | 0.9964686 | 0.008010301 | 0.9964722 | 0.004882459 |  |  | 432060 | 0.9841371 | 0.9670213 | 0.003370358 | 0.9879491 | 0.007299227 | 0.9879484 | 0.005432172 |  |  | 579480 | 1.000238 | 0.9150489 | 0.005029208 | 0.9825296 | 0.007747637 | 0.9825244 | 0.008805504 |  |  | 880260 | 0.9867961 | 0.8678712 | 0.01161355 | 0.9772143 | 0.007147153 | 0.9772101 | 0.01094382
|  |  | 313092 | 1.00313 | 0.9994305 | 0.0005120386 | 0.9999501 | 0.1804239 | 0.9999457 | 0.08742626 |  |  | 537246 | 0.9966367 | 0.9866385 | 0.00119545 | 0.9964694 | 0.008010273 | 0.9964731 | 0.004882451 |  |  | 432360 | 0.9830581 | 0.9670213 | 0.003370358 | 0.9879642 | 0.007298734 | 0.9879635 | 0.005431852 |  |  | 579780 | 1.000238 | 0.9150489 | 0.005029208 | 0.9825324 | 0.007747601 | 0.9825272 | 0.008805484 |  |  | 880560 | 0.9867961 | 0.8678712 | 0.01161355 | 0.9772271 | 0.007147005 | 0.977223 | 0.0109436
|  |  | 313392 | 1.004026 | 0.9994305 | 0.0005120386 | 0.9999501 | 0.1804239 | 0.9999457 | 0.08742626 |  |  | 537546 | 0.9956763 | 0.9866385 | 0.00119545 | 0.9964703 | 0.008010244 | 0.9964739 | 0.004882444 |  |  | 432660 | 0.9841371 | 0.9670213 | 0.003370358 | 0.9879792 | 0.007298241 | 0.9879785 | 0.005431532 |  |  | 580080 | 1.000238 | 0.9150489 | 0.005029208 | 0.9825353 | 0.007747565 | 0.98253 | 0.008805463 |  |  | 880860 | 0.9800823 | 0.8678712 | 0.01161355 | 0.9772399 | 0.007146857 | 0.9772358 | 0.01094338
|  |  | 313692 | 1.00313 | 0.9994305 | 0.0005120386 | 0.9999501 | 0.1804239 | 0.9999457 | 0.08742626 |  |  | 537846 | 0.9966367 | 0.9866385 | 0.00119545 | 0.9964711 | 0.008010216 | 0.9964748 | 0.004882437 |  |  | 432960 | 0.9841371 | 0.9670213 | 0.003370358 | 0.9879943 | 0.007297749 | 0.9879936 | 0.005431213 |  |  | 580380 | 0.9968746 | 0.9150489 | 0.005029208 | 0.9825381 | 0.007747528 | 0.9825328 | 0.008805442 |  |  | 881160 | 0.991272 | 0.8678712 | 0.01161355 | 0.9772528 | 0.00714671 | 0.9772486 | 0.01094316
|  |  | 313992 | 1.00313 | 0.9994305 | 0.0005120386 | 0.9999501 | 0.1804239 | 0.9999457 | 0.08742626 |  |  | 538146 | 0.9966367 | 0.9866385 | 0.00119545 | 0.9964719 | 0.008010188 | 0.9964756 | 0.00488243 |  |  | 433260 | 0.9852161 | 0.9670213 | 0.003370358 | 0.9880093 | 0.007297258 | 0.9880086 | 0.005430895 |  |  | 580680 | 0.9985561 | 0.9150489 | 0.005029208 | 0.9825409 | 0.007747493 | 0.9825356 | 0.008805422 |  |  | 881460 | 0.9890341 | 0.8678712 | 0.01161355 | 0.9772656 | 0.007146562 | 0.9772614 | 0.01094294
|  |  | 314292 | 1.00313 | 0.9994305 | 0.0005120386 | 0.9999501 | 0.1804239 | 0.9999457 | 0.08742626 |  |  | 538446 | 0.9956763 | 0.9866385 | 0.00119545 | 0.9964728 | 0.00801016 | 0.9964764 | 0.004882423 |  |  | 433560 | 0.9852161 | 0.9670213 | 0.003370358 | 0.9880242 | 0.007296767 | 0.9880235 | 0.005430576 |  |  | 580980 | 1.000238 | 0.9150489 | 0.005029208 | 0.9825436 | 0.007747457 | 0.9825384 | 0.008805402 |  |  | 881760 | 0.9845582 | 0.8678712 | 0.01161355 | 0.9772783 | 0.007146415 | 0.9772742 | 0.01094272
|  |  | 314592 | 1.002234 | 0.9994305 | 0.0005120386 | 0.9999501 | 0.1804239 | 0.9999457 | 0.08742626 |  |  | 538746 | 0.9956763 | 0.9866385 | 0.00119545 | 0.9964736 | 0.008010133 | 0.9964773 | 0.004882416 |  |  | 433860 | 0.9852161 | 0.9670213 | 0.003370358 | 0.9880392 | 0.007296277 | 0.9880385 | 0.005430258 |  |  | 581280 | 0.9985561 | 0.9150489 | 0.005029208 | 0.9825464 | 0.007747421 | 0.9825412 | 0.008805382 |  |  | 882060 | 0.99351 | 0.8678712 | 0.01161355 | 0.9772911 | 0.007146269 | 0.9772869 | 0.0109425
|  |  | 314892 | 1.00313 | 0.9994305 | 0.0005120386 | 0.9999501 | 0.1804239 | 0.9999457 | 0.08742626 |  |  | 539046 | 0.9956763 | 0.9866385 | 0.00119545 | 0.9964744 | 0.008010105 | 0.9964781 | 0.004882409 |  |  | 434160 | 0.9862951 | 0.9670213 | 0.003370358 | 0.9880541 | 0.007295787 | 0.9880534 | 0.005429941 |  |  | 581580 | 1.000238 | 0.9150489 | 0.005029208 | 0.9825492 | 0.007747386 | 0.982544 | 0.008805362 |  |  | 882360 | 0.9890341 | 0.8678712 | 0.01161355 | 0.9773039 | 0.007146122 | 0.9772997 | 0.01094228
|  |  | 315192 | 1.002234 | 0.9994305 | 0.0005120386 | 0.9999501 | 0.1804239 | 0.9999457 | 0.08742626 |  |  | 539346 | 0.9956763 | 0.9866385 | 0.00119545 | 0.9964752 | 0.008010078 | 0.9964789 | 0.004882402 |  |  | 434460 | 0.9852161 | 0.9670213 | 0.003370358 | 0.988069 | 0.007295298 | 0.9880683 | 0.005429623 |  |  | 581880 | 0.9985561 | 0.9150489 | 0.005029208 | 0.982552 | 0.007747351 | 0.9825467 | 0.008805342 |  |  | 882660 | 0.9890341 | 0.8678712 | 0.01161355 | 0.9773166 | 0.007145976 | 0.9773124 | 0.01094206
|  |  | 315492 | 1.004026 | 0.9994305 | 0.0005120386 | 0.9999501 | 0.1804239 | 0.9999457 | 0.08742626 |  |  | 539646 | 0.9956763 | 0.9866385 | 0.00119545 | 0.9964761 | 0.008010051 | 0.9964798 | 0.004882396 |  |  | 434760 | 0.9830581 | 0.9670213 | 0.003370358 | 0.9880839 | 0.00729481 | 0.9880832 | 0.005429306 |  |  | 582180 | 1.001919 | 0.9150489 | 0.005029208 | 0.9825547 | 0.007747316 | 0.9825495 | 0.008805322 |  |  | 882960 | 0.9890341 | 0.8678712 | 0.01161355 | 0.9773293 | 0.00714583 | 0.9773251 | 0.01094185
|  |  | 315792 | 1.002234 | 0.9994305 | 0.0005120386 | 0.9999501 | 0.1804239 | 0.9999457 | 0.08742626 |  |  | 539946 | 0.9966367 | 0.9866385 | 0.00119545 | 0.9964769 | 0.008010025 | 0.9964806 | 0.004882389 |  |  | 435060 | 0.9841371 | 0.9670213 | 0.003370358 | 0.9880988 | 0.007294322 | 0.9880981 | 0.00542899 |  |  | 582480 | 1.000238 | 0.9150489 | 0.005029208 | 0.9825575 | 0.007747282 | 0.9825522 | 0.008805303 |  |  | 883260 | 0.9845582 | 0.8678712 | 0.01161355 | 0.977342 | 0.007145684 | 0.9773378 | 0.01094163
|  |  | 316092 | 1.00313 | 0.9994305 | 0.0005120386 | 0.9999501 | 0.1804239 | 0.9999457 | 0.08742626 |  |  | 540246 | 0.9947158 | 0.9866385 | 0.00119545 | 0.9964777 | 0.008009998 | 0.9964814 | 0.004882382 |  |  | 435360 | 0.9841371 | 0.9670213 | 0.003370358 | 0.9881136 | 0.007293835 | 0.9881129 | 0.005428674 |  |  | 582780 | 1.001919 | 0.9150489 | 0.005029208 | 0.9825602 | 0.007747247 | 0.982555 | 0.008805284 |  |  | 883560 | 0.9867961 | 0.8678712 | 0.01161355 | 0.9773547 | 0.007145539 | 0.9773505 | 0.01094141
|  |  | 316392 | 1.00313 | 0.9994305 | 0.0005120386 | 0.9999501 | 0.1804239 | 0.9999457 | 0.08742626 |  |  | 540546 | 0.9937554 | 0.9866385 | 0.00119545 | 0.9964785 | 0.008009972 | 0.9964822 | 0.004882376 |  |  | 435660 | 0.9841371 | 0.9670213 | 0.003370358 | 0.9881284 | 0.007293348 | 0.9881277 | 0.005428358 |  |  | 583080 | 1.000238 | 0.9150489 | 0.005029208 | 0.982563 | 0.007747213 | 0.9825577 | 0.008805265 |  |  | 883860 | 0.9890341 | 0.8678712 | 0.01161355 | 0.9773674 | 0.007145394 | 0.9773632 | 0.01094119
|  |  | 316692 | 1.002234 | 0.9994305 | 0.0005120386 | 0.9999501 | 0.1804239 | 0.9999457 | 0.08742626 |  |  | 540846 | 0.9956763 | 0.9866385 | 0.00119545 | 0.9964793 | 0.008009946 | 0.996483 | 0.00488237 |  |  | 435960 | 0.9841371 | 0.9670213 | 0.003370358 | 0.9881432 | 0.007292862 | 0.9881425 | 0.005428043 |  |  | 583380 | 0.9985561 | 0.9150489 | 0.005029208 | 0.9825657 | 0.007747179 | 0.9825604 | 0.008805246 |  |  | 884160 | 0.991272 | 0.8678712 | 0.01161355 | 0.9773801 | 0.007145249 | 0.9773759 | 0.01094098
|  |  | 316992 | 1.00313 | 0.9994305 | 0.0005120386 | 0.9999501 | 0.1804239 | 0.9999457 | 0.08742626 |  |  | 541146 | 0.9966367 | 0.9866385 | 0.00119545 | 0.9964801 | 0.00800992 | 0.9964839 | 0.004882364 |  |  | 436260 | 0.9852161 | 0.9670213 | 0.003370358 | 0.988158 | 0.007292376 | 0.9881573 | 0.005427728 |  |  | 583680 | 0.9985561 | 0.9150489 | 0.005029208 | 0.9825684 | 0.007747145 | 0.9825632 | 0.008805227 |  |  | 884460 | 0.9890341 | 0.8678712 | 0.01161355 | 0.9773927 | 0.007145104 | 0.9773885 | 0.01094076
|  |  | 317292 | 1.004026 | 0.9994305 | 0.0005120386 | 0.9999501 | 0.1804239 | 0.9999457 | 0.08742626 |  |  | 541446 | 0.9956763 | 0.9866385 | 0.00119545 | 0.996481 | 0.008009894 | 0.9964847 | 0.004882357 |  |  | 436560 | 0.9852161 | 0.9670213 | 0.003370358 | 0.9881727 | 0.007291892 | 0.988172 | 0.005427413 |  |  | 583980 | 0.9968746 | 0.9150489 | 0.005029208 | 0.9825711 | 0.007747112 | 0.9825659 | 0.008805208 |  |  | 884760 | 0.9867961 | 0.8678712 | 0.01161355 | 0.9774054 | 0.00714496 | 0.9774011 | 0.01094055
|  |  | 317592 | 1.00313 | 0.9994305 | 0.0005120386 | 0.9999501 | 0.1804239 | 0.9999457 | 0.08742626 |  |  | 541746 | 0.9966367 | 0.9866385 | 0.00119545 | 0.9964818 | 0.008009869 | 0.9964855 | 0.004882351 |  |  | 436860 | 0.9852161 | 0.9670213 | 0.003370358 | 0.9881874 | 0.007291407 | 0.9881868 | 0.005427099 |  |  | 584280 | 0.9968746 | 0.9150489 | 0.005029208 | 0.9825739 | 0.007747078 | 0.9825686 | 0.00880519 |  |  | 885060 | 0.9890341 | 0.8678712 | 0.01161355 | 0.977418 | 0.007144816 | 0.9774137 | 0.01094033
|  |  | 317892 | 1.00313 | 0.9994305 | 0.0005120386 | 0.9999501 | 0.1804239 | 0.9999457 | 0.08742626 |  |  | 542046 | 0.9956763 | 0.9866385 | 0.00119545 | 0.9964826 | 0.008009843 | 0.9964863 | 0.004882345 |  |  | 437160 | 0.9841371 | 0.9670213 | 0.003370358 | 0.9882021 | 0.007290924 | 0.9882014 | 0.005426785 |  |  | 584580 | 0.9985561 | 0.9150489 | 0.005029208 | 0.9825766 | 0.007747045 | 0.9825713 | 0.008805171 |  |  | 885360 | 0.9800823 | 0.8678712 | 0.01161355 | 0.9774306 | 0.007144672 | 0.9774264 | 0.01094012
|  |  | 318192 | 1.00313 | 0.9994305 | 0.0005120386 | 0.9999501 | 0.1804239 | 0.9999457 | 0.08742626 |  |  | 542346 | 0.9956763 | 0.9866385 | 0.00119545 | 0.9964834 | 0.008009818 | 0.9964871 | 0.004882339 |  |  | 437460 | 0.9852161 | 0.9670213 | 0.003370358 | 0.9882168 | 0.00729044 | 0.9882161 | 0.005426472 |  |  | 584880 | 0.9985561 | 0.9150489 | 0.005029208 | 0.9825793 | 0.007747012 | 0.982574 | 0.008805153 |  |  | 885660 | 0.9890341 | 0.8678712 | 0.01161355 | 0.9774432 | 0.007144529 | 0.9774389 | 0.0109399
|  |  | 318492 | 1.00313 | 0.9994305 | 0.0005120386 | 0.9999501 | 0.1804239 | 0.9999457 | 0.08742626 |  |  | 542646 | 0.9947158 | 0.9866385 | 0.00119545 | 0.9964842 | 0.008009793 | 0.9964879 | 0.004882334 |  |  | 437760 | 0.9852161 | 0.9670213 | 0.003370358 | 0.9882314 | 0.007289958 | 0.9882308 | 0.005426158 |  |  | 585180 | 0.9985561 | 0.9150489 | 0.005029208 | 0.9825819 | 0.007746979 | 0.9825767 | 0.008805135 |  |  | 885960 | 0.9890341 | 0.8678712 | 0.01161355 | 0.9774558 | 0.007144386 | 0.9774515 | 0.01093969
|  |  | 318792 | 1.004026 | 0.9994305 | 0.0005120386 | 0.9999501 | 0.1804239 | 0.9999457 | 0.08742626 |  |  | 542946 | 0.9947158 | 0.9866385 | 0.00119545 | 0.996485 | 0.008009768 | 0.9964887 | 0.004882328 |  |  | 438060 | 0.9852161 | 0.9670213 | 0.003370358 | 0.9882461 | 0.007289476 | 0.9882454 | 0.005425846 |  |  | 585480 | 1.000238 | 0.9150489 | 0.005029208 | 0.9825846 | 0.007746947 | 0.9825793 | 0.008805117 |  |  | 886260 | 0.9845582 | 0.8678712 | 0.01161355 | 0.9774683 | 0.007144243 | 0.9774641 | 0.01093947
|  |  | 319092 | 1.00313 | 0.9994305 | 0.0005120386 | 0.9999501 | 0.1804239 | 0.9999457 | 0.08742626 |  |  | 543246 | 0.9947158 | 0.9866385 | 0.00119545 | 0.9964858 | 0.008009744 | 0.9964895 | 0.004882322 |  |  | 438360 | 0.9862951 | 0.9670213 | 0.003370358 | 0.9882607 | 0.007288994 | 0.98826 | 0.005425533 |  |  | 585780 | 0.9985561 | 0.9150489 | 0.005029208 | 0.9825873 | 0.007746915 | 0.982582 | 0.008805099 |  |  | 886560 | 0.9890341 | 0.8678712 | 0.01161355 | 0.9774809 | 0.0071441 | 0.9774766 | 0.01093926
|  |  | 319392 | 1.00313 | 0.9994305 | 0.0005120386 | 0.9999501 | 0.1804239 | 0.9999457 | 0.08742626 |  |  | 543546 | 0.9937554 | 0.9866385 | 0.00119545 | 0.9964866 | 0.008009719 | 0.9964903 | 0.004882317 |  |  | 438660 | 0.9852161 | 0.9670213 | 0.003370358 | 0.9882752 | 0.007288514 | 0.9882746 | 0.005425222 |  |  | 586080 | 1.001919 | 0.9150489 | 0.005029208 | 0.98259 | 0.007746882 | 0.9825847 | 0.008805082 |  |  | 886860 | 0.9867961 | 0.8678712 | 0.01161355 | 0.9774934 | 0.007143958 | 0.9774891 | 0.01093905
|  |  | 319692 | 1.002234 | 0.9994305 | 0.0005120386 | 0.9999501 | 0.1804239 | 0.9999457 | 0.08742626 |  |  | 543846 | 0.9947158 | 0.9866385 | 0.00119545 | 0.9964874 | 0.008009695 | 0.9964911 | 0.004882311 |  |  | 438960 | 0.9830581 | 0.9670213 | 0.003370358 | 0.9882898 | 0.007288034 | 0.9882891 | 0.00542491 |  |  | 586380 | 0.9985561 | 0.9150489 | 0.005029208 | 0.9825926 | 0.00774685 | 0.9825873 | 0.008805064 |  |  | 887160 | 0.9867961 | 0.8678712 | 0.01161355 | 0.9775059 | 0.007143816 | 0.9775017 | 0.01093883
|  |  | 319992 | 1.002234 | 0.9994305 | 0.0005120386 | 0.9999501 | 0.1804239 | 0.9999457 | 0.08742626 |  |  | 544146 | 0.9966367 | 0.9866385 | 0.00119545 | 0.9964881 | 0.008009671 | 0.9964919 | 0.004882306 |  |  | 439260 | 0.9862951 | 0.9670213 | 0.003370358 | 0.9883043 | 0.007287554 | 0.9883036 | 0.005424599 |  |  | 586680 | 0.9985561 | 0.9150489 | 0.005029208 | 0.9825953 | 0.007746819 | 0.98259 | 0.008805047 |  |  | 887460 | 0.9890341 | 0.8678712 | 0.01161355 | 0.9775184 | 0.007143674 | 0.9775142 | 0.01093862
|  |  | 320292 | 1.00313 | 0.9994305 | 0.0005120386 | 0.9999501 | 0.1804239 | 0.9999457 | 0.08742626 |  |  | 544446 | 0.9956763 | 0.9866385 | 0.00119545 | 0.9964889 | 0.008009647 | 0.9964927 | 0.0048823 |  |  | 439560 | 0.9841371 | 0.9670213 | 0.003370358 | 0.9883188 | 0.007287075 | 0.9883181 | 0.005424288 |  |  | 586980 | 0.9985561 | 0.9150489 | 0.005029208 | 0.9825979 | 0.007746787 | 0.9825926 | 0.008805029 |  |  | 887760 | 0.9867961 | 0.8678712 | 0.01161355 | 0.9775309 | 0.007143532 | 0.9775267 | 0.01093841
|  |  | 320592 | 1.00313 | 0.9994305 | 0.0005120386 | 0.9999501 | 0.1804239 | 0.9999457 | 0.08742626 |  |  | 544746 | 0.9947158 | 0.9866385 | 0.00119545 | 0.9964897 | 0.008009624 | 0.9964935 | 0.004882295 |  |  | 439860 | 0.9852161 | 0.9670213 | 0.003370358 | 0.9883333 | 0.007286597 | 0.9883326 | 0.005423978 |  |  | 587280 | 0.9985561 | 0.9150489 | 0.005029208 | 0.9826005 | 0.007746756 | 0.9825953 | 0.008805012 |  |  | 888060 | 0.9890341 | 0.8678712 | 0.01161355 | 0.9775434 | 0.007143391 | 0.9775391 | 0.0109382
|  |  | 320892 | 1.004026 | 0.9994305 | 0.0005120386 | 0.9999501 | 0.1804239 | 0.9999457 | 0.08742626 |  |  | 545046 | 0.9956763 | 0.9866385 | 0.00119545 | 0.9964905 | 0.0080096 | 0.9964943 | 0.00488229 |  |  | 440160 | 0.9862951 | 0.9670213 | 0.003370358 | 0.9883478 | 0.007286119 | 0.9883471 | 0.005423668 |  |  | 587580 | 0.9985561 | 0.9150489 | 0.005029208 | 0.9826032 | 0.007746725 | 0.9825979 | 0.008804995 |  |  | 888360 | 0.9845582 | 0.8678712 | 0.01161355 | 0.9775559 | 0.00714325 | 0.9775516 | 0.01093799
|  |  | 321192 | 1.004026 | 0.9994305 | 0.0005120386 | 0.9999501 | 0.1804239 | 0.9999457 | 0.08742626 |  |  | 545346 | 0.9956763 | 0.9866385 | 0.00119545 | 0.9964913 | 0.008009577 | 0.996495 | 0.004882285 |  |  | 440460 | 0.9862951 | 0.9670213 | 0.003370358 | 0.9883622 | 0.007285642 | 0.9883615 | 0.005423358 |  |  | 587880 | 1.001919 | 0.9150489 | 0.005029208 | 0.9826058 | 0.007746694 | 0.9826005 | 0.008804979 |  |  | 888660 | 0.9800823 | 0.8678712 | 0.01161355 | 0.9775683 | 0.007143109 | 0.977564 | 0.01093778
|  |  | 321492 | 1.004026 | 0.9994305 | 0.0005120386 | 0.9999501 | 0.1804239 | 0.9999457 | 0.08742626 |  |  | 545646 | 0.9966367 | 0.9866385 | 0.00119545 | 0.9964921 | 0.008009554 | 0.9964958 | 0.00488228 |  |  | 440760 | 0.9873741 | 0.9670213 | 0.003370358 | 0.9883766 | 0.007285165 | 0.9883759 | 0.005423049 |  |  | 588180 | 1.000238 | 0.9150489 | 0.005029208 | 0.9826084 | 0.007746663 | 0.9826031 | 0.008804962 |  |  | 888960 | 0.99351 | 0.8678712 | 0.01161355 | 0.9775808 | 0.007142969 | 0.9775765 | 0.01093757
|  |  | 321792 | 1.00313 | 0.9994305 | 0.0005120386 | 0.9999501 | 0.1804239 | 0.9999457 | 0.08742626 |  |  | 545946 | 0.9956763 | 0.9866385 | 0.00119545 | 0.9964928 | 0.008009531 | 0.9964966 | 0.004882275 |  |  | 441060 | 0.9841371 | 0.9670213 | 0.003370358 | 0.988391 | 0.007284689 | 0.9883903 | 0.00542274 |  |  | 588480 | 1.000238 | 0.9150489 | 0.005029208 | 0.982611 | 0.007746632 | 0.9826057 | 0.008804945 |  |  | 889260 | 0.9845582 | 0.8678712 | 0.01161355 | 0.9775932 | 0.007142829 | 0.9775889 | 0.01093736
|  |  | 322092 | 1.00313 | 0.9994305 | 0.0005120386 | 0.9999501 | 0.1804239 | 0.9999457 | 0.08742626 |  |  | 546246 | 0.9956763 | 0.9866385 | 0.00119545 | 0.9964936 | 0.008009508 | 0.9964974 | 0.00488227 |  |  | 441360 | 0.9841371 | 0.9670213 | 0.003370358 | 0.9884053 | 0.007284214 | 0.9884047 | 0.005422432 |  |  | 588780 | 1.000238 | 0.9150489 | 0.005029208 | 0.9826136 | 0.007746602 | 0.9826083 | 0.008804929 |  |  | 889560 | 0.991272 | 0.8678712 | 0.01161355 | 0.9776056 | 0.007142689 | 0.9776013 | 0.01093715
|  |  | 322392 | 1.00313 | 0.9994305 | 0.0005120386 | 0.9999501 | 0.1804239 | 0.9999457 | 0.08742626 |  |  | 546546 | 0.9966367 | 0.9866385 | 0.00119545 | 0.9964944 | 0.008009486 | 0.9964982 | 0.004882265 |  |  | 441660 | 0.9830581 | 0.9670213 | 0.003370358 | 0.9884197 | 0.007283739 | 0.988419 | 0.005422124 |  |  | 589080 | 1.000238 | 0.9150489 | 0.005029208 | 0.9826162 | 0.007746571 | 0.9826109 | 0.008804913 |  |  | 889860 | 0.9890341 | 0.8678712 | 0.01161355 | 0.977618 | 0.007142549 | 0.9776137 | 0.01093694
|  |  | 322692 | 1.002234 | 0.9994305 | 0.0005120386 | 0.9999501 | 0.1804239 | 0.9999457 | 0.08742626 |  |  | 546846 | 0.9956763 | 0.9866385 | 0.00119545 | 0.9964952 | 0.008009463 | 0.9964989 | 0.004882261 |  |  | 441960 | 0.9852161 | 0.9670213 | 0.003370358 | 0.988434 | 0.007283265 | 0.9884333 | 0.005421816 |  |  | 589380 | 0.9985561 | 0.9150489 | 0.005029208 | 0.9826188 | 0.007746541 | 0.9826135 | 0.008804897 |  |  | 890160 | 0.9845582 | 0.8678712 | 0.01161355 | 0.9776304 | 0.00714241 | 0.977626 | 0.01093673
|  |  | 322992 | 1.00313 | 0.9994305 | 0.0005120386 | 0.9999501 | 0.1804239 | 0.9999457 | 0.08742626 |  |  | 547146 | 0.9956763 | 0.9866385 | 0.00119545 | 0.9964959 | 0.008009441 | 0.9964997 | 0.004882256 |  |  | 442260 | 0.9852161 | 0.9670213 | 0.003370358 | 0.9884483 | 0.007282791 | 0.9884476 | 0.005421509 |  |  | 589680 | 1.003601 | 0.9150489 | 0.005029208 | 0.9826214 | 0.007746512 | 0.9826161 | 0.008804881 |  |  | 890460 | 0.9890341 | 0.8678712 | 0.01161355 | 0.9776427 | 0.00714227 | 0.9776384 | 0.01093652
|  |  | 323292 | 1.00313 | 0.9994305 | 0.0005120386 | 0.9999501 | 0.1804239 | 0.9999457 | 0.08742626 |  |  | 547446 | 0.9956763 | 0.9866385 | 0.00119545 | 0.9964967 | 0.008009419 | 0.9965005 | 0.004882252 |  |  | 442560 | 0.9862951 | 0.9670213 | 0.003370358 | 0.9884626 | 0.007282318 | 0.9884619 | 0.005421202 |  |  | 589980 | 1.000238 | 0.9150489 | 0.005029208 | 0.9826239 | 0.007746482 | 0.9826186 | 0.008804865 |  |  | 890760 | 0.991272 | 0.8678712 | 0.01161355 | 0.9776551 | 0.007142132 | 0.9776507 | 0.01093631
|  |  | 323592 | 1.00313 | 0.9994305 | 0.0005120386 | 0.9999501 | 0.1804239 | 0.9999457 | 0.08742626 |  |  | 547746 | 0.9947158 | 0.9866385 | 0.00119545 | 0.9964975 | 0.008009397 | 0.9965013 | 0.004882247 |  |  | 442860 | 0.9852161 | 0.9670213 | 0.003370358 | 0.9884768 | 0.007281846 | 0.9884762 | 0.005420895 |  |  | 590280 | 1.000238 | 0.9150489 | 0.005029208 | 0.9826265 | 0.007746452 | 0.9826212 | 0.008804849 |  |  | 891060 | 0.99351 | 0.8678712 | 0.01161355 | 0.9776674 | 0.007141993 | 0.9776631 | 0.0109361
|  |  | 323892 | 1.004026 | 0.9994305 | 0.0005120386 | 0.9999501 | 0.1804239 | 0.9999457 | 0.08742626 |  |  | 548046 | 0.9966367 | 0.9866385 | 0.00119545 | 0.9964982 | 0.008009376 | 0.996502 | 0.004882243 |  |  | 443160 | 0.9830581 | 0.9670213 | 0.003370358 | 0.988491 | 0.007281374 | 0.9884904 | 0.005420589 |  |  | 590580 | 1.003601 | 0.9150489 | 0.005029208 | 0.9826291 | 0.007746423 | 0.9826237 | 0.008804834 |  |  | 891360 | 0.991272 | 0.8678712 | 0.01161355 | 0.9776797 | 0.007141855 | 0.9776754 | 0.0109359
|  |  | 324192 | 1.004026 | 0.9994305 | 0.0005120386 | 0.9999501 | 0.1804239 | 0.9999457 | 0.08742626 |  |  | 548346 | 0.9956763 | 0.9866385 | 0.00119545 | 0.996499 | 0.008009354 | 0.9965028 | 0.004882238 |  |  | 443460 | 0.9841371 | 0.9670213 | 0.003370358 | 0.9885052 | 0.007280903 | 0.9885046 | 0.005420284 |  |  | 590880 | 1.000238 | 0.9150489 | 0.005029208 | 0.9826316 | 0.007746394 | 0.9826263 | 0.008804818 |  |  | 891660 | 0.9845582 | 0.8678712 | 0.01161355 | 0.977692 | 0.007141717 | 0.9776877 | 0.01093569
|  |  | 324492 | 1.00313 | 0.9994305 | 0.0005120386 | 0.9999501 | 0.1804239 | 0.9999457 | 0.08742626 |  |  | 548646 | 0.9947158 | 0.9866385 | 0.00119545 | 0.9964997 | 0.008009333 | 0.9965035 | 0.004882234 |  |  | 443760 | 0.9841371 | 0.9670213 | 0.003370358 | 0.9885194 | 0.007280432 | 0.9885188 | 0.005419978 |  |  | 591180 | 1.003601 | 0.9150489 | 0.005029208 | 0.9826342 | 0.007746365 | 0.9826288 | 0.008804803 |  |  | 891960 | 0.9890341 | 0.8678712 | 0.01161355 | 0.9777043 | 0.007141579 | 0.9777 | 0.01093548
|  |  | 324792 | 1.00313 | 0.9994305 | 0.0005120386 | 0.9999501 | 0.1804239 | 0.9999457 | 0.08742626 |  |  | 548946 | 0.9956763 | 0.9866385 | 0.00119545 | 0.9965005 | 0.008009312 | 0.9965043 | 0.00488223 |  |  | 444060 | 0.9841371 | 0.9670213 | 0.003370358 | 0.9885336 | 0.007279962 | 0.9885329 | 0.005419673 |  |  | 591480 | 1.003601 | 0.9150489 | 0.005029208 | 0.9826367 | 0.007746336 | 0.9826314 | 0.008804788 |  |  | 892260 | 0.991272 | 0.8678712 | 0.01161355 | 0.9777166 | 0.007141441 | 0.9777123 | 0.01093528
|  |  | 325092 | 1.004026 | 0.9994305 | 0.0005120386 | 0.9999501 | 0.1804239 | 0.9999457 | 0.08742626 |  |  | 549246 | 0.9956763 | 0.9866385 | 0.00119545 | 0.9965013 | 0.008009291 | 0.9965051 | 0.004882226 |  |  | 444360 | 0.9862951 | 0.9670213 | 0.003370358 | 0.9885477 | 0.007279493 | 0.9885471 | 0.005419369 |  |  | 591780 | 1.000238 | 0.9150489 | 0.005029208 | 0.9826392 | 0.007746308 | 0.9826339 | 0.008804773 |  |  | 892560 | 0.9890341 | 0.8678712 | 0.01161355 | 0.9777289 | 0.007141304 | 0.9777245 | 0.01093507
|  |  | 325392 | 1.002234 | 0.9994305 | 0.0005120386 | 0.9999501 | 0.1804239 | 0.9999457 | 0.08742626 |  |  | 549546 | 0.9956763 | 0.9866385 | 0.00119545 | 0.996502 | 0.00800927 | 0.9965058 | 0.004882222 |  |  | 444660 | 0.9862951 | 0.9670213 | 0.003370358 | 0.9885618 | 0.007279024 | 0.9885612 | 0.005419065 |  |  | 592080 | 1.005282 | 0.9150489 | 0.005029208 | 0.9826418 | 0.007746279 | 0.9826364 | 0.008804758 |  |  | 892860 | 0.9823203 | 0.8678712 | 0.01161355 | 0.9777411 | 0.007141167 | 0.9777368 | 0.01093486
|  |  | 325692 | 1.002234 | 0.9994305 | 0.0005120386 | 0.9999501 | 0.1804239 | 0.9999457 | 0.08742626 |  |  | 549846 | 0.9956763 | 0.9866385 | 0.00119545 | 0.9965028 | 0.008009249 | 0.9965066 | 0.004882218 |  |  | 444960 | 0.9852161 | 0.9670213 | 0.003370358 | 0.9885759 | 0.007278556 | 0.9885753 | 0.005418761 |  |  | 592380 | 1.003601 | 0.9150489 | 0.005029208 | 0.9826443 | 0.007746251 | 0.9826389 | 0.008804743 |  |  | 893160 | 0.9867961 | 0.8678712 | 0.01161355 | 0.9777534 | 0.00714103 | 0.977749 | 0.01093466
|  |  | 325992 | 1.001338 | 0.9994305 | 0.0005120386 | 0.9999501 | 0.1804239 | 0.9999457 | 0.08742626 |  |  | 550146 | 0.9947158 | 0.9866385 | 0.00119545 | 0.9965035 | 0.008009229 | 0.9965073 | 0.004882214 |  |  | 445260 | 0.9862951 | 0.9670213 | 0.003370358 | 0.98859 | 0.007278089 | 0.9885893 | 0.005418458 |  |  | 592680 | 1.001919 | 0.9150489 | 0.005029208 | 0.9826468 | 0.007746223 | 0.9826414 | 0.008804728 |  |  | 893460 | 0.991272 | 0.8678712 | 0.01161355 | 0.9777656 | 0.007140894 | 0.9777612 | 0.01093445
|  |  | 326292 | 1.00313 | 0.9994305 | 0.0005120386 | 0.9999501 | 0.1804239 | 0.9999457 | 0.08742626 |  |  | 550446 | 0.9947158 | 0.9866385 | 0.00119545 | 0.9965043 | 0.008009209 | 0.9965081 | 0.00488221 |  |  | 445560 | 0.9841371 | 0.9670213 | 0.003370358 | 0.988604 | 0.007277622 | 0.9886034 | 0.005418155 |  |  | 592980 | 1.001919 | 0.9150489 | 0.005029208 | 0.9826493 | 0.007746195 | 0.9826439 | 0.008804714 |  |  | 893760 | 1.000224 | 0.8678712 | 0.01161355 | 0.9777778 | 0.007140757 | 0.9777734 | 0.01093425
|  |  | 326592 | 1.002234 | 0.9994305 | 0.0005120386 | 0.9999501 | 0.1804239 | 0.9999457 | 0.08742626 |  |  | 550746 | 0.9966367 | 0.9866385 | 0.00119545 | 0.996505 | 0.008009189 | 0.9965088 | 0.004882207 |  |  | 445860 | 0.9841371 | 0.9670213 | 0.003370358 | 0.988618 | 0.007277155 | 0.9886174 | 0.005417852 |  |  | 593280 | 1.000238 | 0.9150489 | 0.005029208 | 0.9826518 | 0.007746167 | 0.9826464 | 0.008804699 |  |  | 894060 | 0.9890341 | 0.8678712 | 0.01161355 | 0.97779 | 0.007140621 | 0.9777856 | 0.01093404
|  |  | 326892 | 1.004026 | 0.9994305 | 0.0005120386 | 0.9999501 | 0.1804239 | 0.9999457 | 0.08742626 |  |  | 551046 | 0.9956763 | 0.9866385 | 0.00119545 | 0.9965057 | 0.008009169 | 0.9965096 | 0.004882203 |  |  | 446160 | 0.9852161 | 0.9670213 | 0.003370358 | 0.988632 | 0.00727669 | 0.9886314 | 0.00541755 |  |  | 593580 | 1.001919 | 0.9150489 | 0.005029208 | 0.9826543 | 0.00774614 | 0.9826489 | 0.008804685 |  |  | 894360 | 0.991272 | 0.8678712 | 0.01161355 | 0.9778022 | 0.007140486 | 0.9777978 | 0.01093384
|  |  | 327192 | 1.002234 | 0.9994305 | 0.0005120386 | 0.9999501 | 0.1804239 | 0.9999457 | 0.08742626 |  |  | 551346 | 0.9966367 | 0.9866385 | 0.00119545 | 0.9965065 | 0.008009149 | 0.9965103 | 0.004882199 |  |  | 446460 | 0.9862951 | 0.9670213 | 0.003370358 | 0.988646 | 0.007276225 | 0.9886454 | 0.005417248 |  |  | 593880 | 1.005282 | 0.9150489 | 0.005029208 | 0.9826567 | 0.007746113 | 0.9826514 | 0.008804671 |  |  | 894660 | 0.9890341 | 0.8678712 | 0.01161355 | 0.9778144 | 0.00714035 | 0.9778099 | 0.01093364
|  |  | 327492 | 1.002234 | 0.9994305 | 0.0005120386 | 0.9999501 | 0.1804239 | 0.9999457 | 0.08742626 |  |  | 551646 | 0.9966367 | 0.9866385 | 0.00119545 | 0.9965072 | 0.008009129 | 0.9965111 | 0.004882196 |  |  | 446760 | 0.9862951 | 0.9670213 | 0.003370358 | 0.9886599 | 0.00727576 | 0.9886593 | 0.005416947 |  |  | 594180 | 1.001919 | 0.9150489 | 0.005029208 | 0.9826592 | 0.007746085 | 0.9826539 | 0.008804657 |  |  | 894960 | 0.9867961 | 0.8678712 | 0.01161355 | 0.9778265 | 0.007140215 | 0.9778221 | 0.01093343
|  |  | 327792 | 1.004026 | 0.9994305 | 0.0005120386 | 0.9999501 | 0.1804239 | 0.9999457 | 0.08742626 |  |  | 551946 | 0.9947158 | 0.9866385 | 0.00119545 | 0.996508 | 0.00800911 | 0.9965118 | 0.004882192 |  |  | 447060 | 0.9852161 | 0.9670213 | 0.003370358 | 0.9886739 | 0.007275296 | 0.9886732 | 0.005416646 |  |  | 594480 | 1.003601 | 0.9150489 | 0.005029208 | 0.9826617 | 0.007746058 | 0.9826563 | 0.008804643 |  |  | 895260 | 0.9890341 | 0.8678712 | 0.01161355 | 0.9778387 | 0.00714008 | 0.9778342 | 0.01093323
|  |  | 328092 | 1.002234 | 0.9994305 | 0.0005120386 | 0.9999501 | 0.1804239 | 0.9999457 | 0.08742626 |  |  | 552246 | 0.9956763 | 0.9866385 | 0.00119545 | 0.9965087 | 0.008009091 | 0.9965125 | 0.004882189 |  |  | 447360 | 0.9852161 | 0.9670213 | 0.003370358 | 0.9886878 | 0.007274833 | 0.9886871 | 0.005416346 |  |  | 594780 | 1.000238 | 0.9150489 | 0.005029208 | 0.9826642 | 0.007746032 | 0.9826588 | 0.008804629 |  |  | 895560 | 0.9890341 | 0.8678712 | 0.01161355 | 0.9778508 | 0.007139945 | 0.9778464 | 0.01093303
|  |  | 328392 | 1.002234 | 0.9994305 | 0.0005120386 | 0.9999501 | 0.1804239 | 0.9999457 | 0.08742626 |  |  | 552546 | 0.9947158 | 0.9866385 | 0.00119545 | 0.9965094 | 0.008009072 | 0.9965133 | 0.004882186 |  |  | 447660 | 0.9841371 | 0.9670213 | 0.003370358 | 0.9887017 | 0.007274371 | 0.988701 | 0.005416045 |  |  | 595080 | 1.000238 | 0.9150489 | 0.005029208 | 0.9826666 | 0.007746005 | 0.9826613 | 0.008804615 |  |  | 895860 | 0.99351 | 0.8678712 | 0.01161355 | 0.9778629 | 0.007139811 | 0.9778585 | 0.01093283
|  |  | 328692 | 1.00313 | 0.9994305 | 0.0005120386 | 0.9999501 | 0.1804239 | 0.9999457 | 0.08742626 |  |  | 552846 | 0.9947158 | 0.9866385 | 0.00119545 | 0.9965102 | 0.008009053 | 0.996514 | 0.004882182 |  |  | 447960 | 0.9841371 | 0.9670213 | 0.003370358 | 0.9887155 | 0.007273909 | 0.9887149 | 0.005415746 |  |  | 595380 | 1.001919 | 0.9150489 | 0.005029208 | 0.9826691 | 0.007745978 | 0.9826637 | 0.008804602 |  |  | 896160 | 0.991272 | 0.8678712 | 0.01161355 | 0.977875 | 0.007139677 | 0.9778706 | 0.01093263
|  |  | 328992 | 1.00313 | 0.9994305 | 0.0005120386 | 0.9999501 | 0.1804239 | 0.9999457 | 0.08742626 |  |  | 553146 | 0.9956763 | 0.9866385 | 0.00119545 | 0.9965109 | 0.008009034 | 0.9965148 | 0.004882179 |  |  | 448260 | 0.9852161 | 0.9670213 | 0.003370358 | 0.9887294 | 0.007273447 | 0.9887287 | 0.005415446 |  |  | 595680 | 1.000238 | 0.9150489 | 0.005029208 | 0.9826715 | 0.007745952 | 0.9826661 | 0.008804588 |  |  | 896460 | 0.9867961 | 0.8678712 | 0.01161355 | 0.9778871 | 0.007139543 | 0.9778826 | 0.01093242
|  |  | 329292 | 1.004026 | 0.9994305 | 0.0005120386 | 0.9999501 | 0.1804239 | 0.9999457 | 0.08742626 |  |  | 553446 | 0.9956763 | 0.9866385 | 0.00119545 | 0.9965116 | 0.008009015 | 0.9965155 | 0.004882176 |  |  | 448560 | 0.9841371 | 0.9670213 | 0.003370358 | 0.9887432 | 0.007272986 | 0.9887425 | 0.005415147 |  |  | 595980 | 1.005282 | 0.9150489 | 0.005029208 | 0.9826739 | 0.007745926 | 0.9826686 | 0.008804575 |  |  | 896760 | 0.9845582 | 0.8678712 | 0.01161355 | 0.9778992 | 0.007139409 | 0.9778947 | 0.01093222
|  |  | 329592 | 1.00313 | 0.9994305 | 0.0005120386 | 0.9999501 | 0.1804239 | 0.9999457 | 0.08742626 |  |  | 553746 | 0.9956763 | 0.9866385 | 0.00119545 | 0.9965123 | 0.008008997 | 0.9965162 | 0.004882173 |  |  | 448860 | 0.9841371 | 0.9670213 | 0.003370358 | 0.988757 | 0.007272526 | 0.9887563 | 0.005414849 |  |  | 596280 | 1.001919 | 0.9150489 | 0.005029208 | 0.9826764 | 0.0077459 | 0.982671 | 0.008804562 |  |  | 897060 | 0.9867961 | 0.8678712 | 0.01161355 | 0.9779112 | 0.007139276 | 0.9779067 | 0.01093202
|  |  | 329892 | 1.00313 | 0.9994305 | 0.0005120386 | 0.9999501 | 0.1804239 | 0.9999457 | 0.08742626 |  |  | 554046 | 0.9956763 | 0.9866385 | 0.00119545 | 0.9965131 | 0.008008978 | 0.9965169 | 0.00488217 |  |  | 449160 | 0.9862951 | 0.9670213 | 0.003370358 | 0.9887707 | 0.007272067 | 0.9887701 | 0.005414551 |  |  | 596580 | 1.001919 | 0.9150489 | 0.005029208 | 0.9826788 | 0.007745874 | 0.9826734 | 0.008804549 |  |  | 897360 | 0.9890341 | 0.8678712 | 0.01161355 | 0.9779233 | 0.007139143 | 0.9779188 | 0.01093182
|  |  | 330192 | 1.002234 | 0.9994305 | 0.0005120386 | 0.9999501 | 0.1804239 | 0.9999457 | 0.08742626 |  |  | 554346 | 0.9956763 | 0.9866385 | 0.00119545 | 0.9965138 | 0.00800896 | 0.9965177 | 0.004882167 |  |  | 449460 | 0.9852161 | 0.9670213 | 0.003370358 | 0.9887845 | 0.007271608 | 0.9887839 | 0.005414253 |  |  | 596880 | 1.005282 | 0.9150489 | 0.005029208 | 0.9826812 | 0.007745849 | 0.9826758 | 0.008804536 |  |  | 897660 | 0.991272 | 0.8678712 | 0.01161355 | 0.9779353 | 0.00713901 | 0.9779308 | 0.01093162
|  |  | 330492 | 1.002234 | 0.9994305 | 0.0005120386 | 0.9999501 | 0.1804239 | 0.9999457 | 0.08742626 |  |  | 554646 | 0.9956763 | 0.9866385 | 0.00119545 | 0.9965145 | 0.008008942 | 0.9965184 | 0.004882164 |  |  | 449760 | 0.9862951 | 0.9670213 | 0.003370358 | 0.9887982 | 0.00727115 | 0.9887976 | 0.005413956 |  |  | 597180 | 0.9985561 | 0.9150489 | 0.005029208 | 0.9826836 | 0.007745823 | 0.9826782 | 0.008804523 |  |  | 897960 | 0.991272 | 0.8678712 | 0.01161355 | 0.9779473 | 0.007138877 | 0.9779428 | 0.01093142
|  |  | 330792 | 1.00313 | 0.9994305 | 0.0005120386 | 0.9999501 | 0.1804239 | 0.9999457 | 0.08742626 |  |  | 554946 | 0.9956763 | 0.9866385 | 0.00119545 | 0.9965152 | 0.008008924 | 0.9965191 | 0.004882162 |  |  | 450060 | 0.9841371 | 0.9670213 | 0.003370358 | 0.9888119 | 0.007270692 | 0.9888113 | 0.005413659 |  |  | 597480 | 1.003601 | 0.9150489 | 0.005029208 | 0.982686 | 0.007745798 | 0.9826806 | 0.00880451 |  |  | 898260 | 0.99351 | 0.8678712 | 0.01161355 | 0.9779593 | 0.007138745 | 0.9779548 | 0.01093122
|  |  | 331092 | 1.002234 | 0.9994305 | 0.0005120386 | 0.9999501 | 0.1804239 | 0.9999457 | 0.08742626 |  |  | 555246 | 0.9956763 | 0.9866385 | 0.00119545 | 0.9965159 | 0.008008907 | 0.9965198 | 0.004882159 |  |  | 450360 | 0.9862951 | 0.9670213 | 0.003370358 | 0.9888256 | 0.007270235 | 0.988825 | 0.005413362 |  |  | 597780 | 1.001919 | 0.9150489 | 0.005029208 | 0.9826884 | 0.007745773 | 0.982683 | 0.008804498 |  |  | 898560 | 0.9890341 | 0.8678712 | 0.01161355 | 0.9779713 | 0.007138613 | 0.9779668 | 0.01093102
|  |  | 331392 | 1.004026 | 0.9994305 | 0.0005120386 | 0.9999501 | 0.1804239 | 0.9999457 | 0.08742626 |  |  | 555546 | 0.9956763 | 0.9866385 | 0.00119545 | 0.9965167 | 0.008008889 | 0.9965205 | 0.004882156 |  |  | 450660 | 0.9852161 | 0.9670213 | 0.003370358 | 0.9888393 | 0.007269778 | 0.9888386 | 0.005413066 |  |  | 598080 | 1.003601 | 0.9150489 | 0.005029208 | 0.9826908 | 0.007745748 | 0.9826854 | 0.008804485 |  |  | 898860 | 0.9845582 | 0.8678712 | 0.01161355 | 0.9779833 | 0.007138481 | 0.9779788 | 0.01093083
|  |  | 331692 | 1.004026 | 0.9994305 | 0.0005120386 | 0.9999501 | 0.1804239 | 0.9999457 | 0.08742626 |  |  | 555846 | 0.9956763 | 0.9866385 | 0.00119545 | 0.9965174 | 0.008008872 | 0.9965213 | 0.004882154 |  |  | 450960 | 0.9852161 | 0.9670213 | 0.003370358 | 0.9888529 | 0.007269323 | 0.9888523 | 0.005412771 |  |  | 598380 | 1.001919 | 0.9150489 | 0.005029208 | 0.9826932 | 0.007745723 | 0.9826878 | 0.008804473 |  |  | 899160 | 0.99351 | 0.8678712 | 0.01161355 | 0.9779952 | 0.00713835 | 0.9779907 | 0.01093063
|  |  | 331992 | 1.004026 | 0.9994305 | 0.0005120386 | 0.9999501 | 0.1804239 | 0.9999457 | 0.08742626 |  |  | 556146 | 0.9966367 | 0.9866385 | 0.00119545 | 0.9965181 | 0.008008855 | 0.996522 | 0.004882151 |  |  | 451260 | 0.9852161 | 0.9670213 | 0.003370358 | 0.9888665 | 0.007268867 | 0.9888659 | 0.005412475 |  |  | 598680 | 1.003601 | 0.9150489 | 0.005029208 | 0.9826956 | 0.007745698 | 0.9826902 | 0.008804461 |  |  | 899460 | 0.9845582 | 0.8678712 | 0.01161355 | 0.9780072 | 0.007138218 | 0.9780027 | 0.01093043
|  |  | 332292 | 1.002234 | 0.9994305 | 0.0005120386 | 0.9999501 | 0.1804239 | 0.9999457 | 0.08742626 |  |  | 556446 | 0.9956763 | 0.9866385 | 0.00119545 | 0.9965188 | 0.008008837 | 0.9965227 | 0.004882149 |  |  | 451560 | 0.9852161 | 0.9670213 | 0.003370358 | 0.9888801 | 0.007268413 | 0.9888795 | 0.00541218 |  |  | 598980 | 1.000238 | 0.9150489 | 0.005029208 | 0.9826979 | 0.007745674 | 0.9826925 | 0.008804448 |  |  | 899760 | 0.9867961 | 0.8678712 | 0.01161355 | 0.9780191 | 0.007138087 | 0.9780146 | 0.01093023
|  |  | 332592 | 1.002234 | 0.9994305 | 0.0005120386 | 0.9999501 | 0.1804239 | 0.9999457 | 0.08742626 |  |  | 556746 | 0.9947158 | 0.9866385 | 0.00119545 | 0.9965195 | 0.008008821 | 0.9965234 | 0.004882146 |  |  | 451860 | 0.9852161 | 0.9670213 | 0.003370358 | 0.9888937 | 0.007267959 | 0.9888931 | 0.005411886 |  |  | 599280 | 1.003601 | 0.9150489 | 0.005029208 | 0.9827003 | 0.007745649 | 0.9826949 | 0.008804436 |  |  | 900060 | 0.9890341 | 0.8678712 | 0.01161355 | 0.978031 | 0.007137956 | 0.9780265 | 0.01093004
|  |  | 332892 | 1.00313 | 0.9994305 | 0.0005120386 | 0.9999501 | 0.1804239 | 0.9999457 | 0.08742626 |  |  | 557046 | 0.9937554 | 0.9866385 | 0.00119545 | 0.9965202 | 0.008008804 | 0.9965241 | 0.004882144 |  |  | 452160 | 0.9852161 | 0.9670213 | 0.003370358 | 0.9889072 | 0.007267506 | 0.9889066 | 0.005411592 |  |  | 599580 | 1.003601 | 0.9150489 | 0.005029208 | 0.9827026 | 0.007745625 | 0.9826973 | 0.008804425 |  |  | 900360 | 0.9890341 | 0.8678712 | 0.01161355 | 0.9780429 | 0.007137826 | 0.9780384 | 0.01092984
|  |  | 333192 | 1.004026 | 0.9994305 | 0.0005120386 | 0.9999501 | 0.1804239 | 0.9999457 | 0.08742626 |  |  | 557346 | 0.9956763 | 0.9866385 | 0.00119545 | 0.9965209 | 0.008008787 | 0.9965248 | 0.004882142 |  |  | 452460 | 0.9841371 | 0.9670213 | 0.003370358 | 0.9889208 | 0.007267053 | 0.9889202 | 0.005411298 |  |  | 599880 | 1.003601 | 0.9150489 | 0.005029208 | 0.982705 | 0.007745601 | 0.9826996 | 0.008804413 |  |  | 900660 | 0.9867961 | 0.8678712 | 0.01161355 | 0.9780548 | 0.007137696 | 0.9780503 | 0.01092964
|  |  | 333492 | 1.00313 | 0.9994305 | 0.0005120386 | 0.9999501 | 0.1804239 | 0.9999457 | 0.08742626 |  |  | 557646 | 0.9956763 | 0.9866385 | 0.00119545 | 0.9965216 | 0.008008771 | 0.9965255 | 0.00488214 |  |  | 452760 | 0.9852161 | 0.9670213 | 0.003370358 | 0.9889343 | 0.007266601 | 0.9889337 | 0.005411005 |  |  | 600180 | 1.000238 | 0.9150489 | 0.005029208 | 0.9827073 | 0.007745577 | 0.9827019 | 0.008804401 |  |  | 900960 | 0.9890341 | 0.8678712 | 0.01161355 | 0.9780667 | 0.007137566 | 0.9780622 | 0.01092945
|  |  | 333792 | 1.00313 | 0.9994305 | 0.0005120386 | 0.9999501 | 0.1804239 | 0.9999457 | 0.08742626 |  |  | 557946 | 0.9947158 | 0.9866385 | 0.00119545 | 0.9965223 | 0.008008754 | 0.9965262 | 0.004882138 |  |  | 453060 | 0.9852161 | 0.9670213 | 0.003370358 | 0.9889478 | 0.007266149 | 0.9889471 | 0.005410712 |  |  | 600480 | 1.000238 | 0.9150489 | 0.005029208 | 0.9827097 | 0.007745554 | 0.9827043 | 0.008804389 |  |  | 901260 | 0.9867961 | 0.8678712 | 0.01161355 | 0.9780786 | 0.007137436 | 0.978074 | 0.01092925
|  |  | 334092 | 1.004026 | 0.9994305 | 0.0005120386 | 0.9999501 | 0.1804239 | 0.9999457 | 0.08742626 |  |  | 558246 | 0.9956763 | 0.9866385 | 0.00119545 | 0.996523 | 0.008008738 | 0.9965269 | 0.004882135 |  |  | 453360 | 0.9862951 | 0.9670213 | 0.003370358 | 0.9889612 | 0.007265699 | 0.9889606 | 0.005410419 |  |  | 600780 | 1.000238 | 0.9150489 | 0.005029208 | 0.982712 | 0.00774553 | 0.9827066 | 0.008804378 |  |  | 901560 | 0.9890341 | 0.8678712 | 0.01161355 | 0.9780904 | 0.007137306 | 0.9780859 | 0.01092906
|  |  | 334392 | 1.002234 | 0.9994305 | 0.0005120386 | 0.9999501 | 0.1804239 | 0.9999457 | 0.08742626 |  |  | 558546 | 0.9937554 | 0.9866385 | 0.00119545 | 0.9965237 | 0.008008722 | 0.9965276 | 0.004882133 |  |  | 453660 | 0.9862951 | 0.9670213 | 0.003370358 | 0.9889747 | 0.007265248 | 0.9889741 | 0.005410127 |  |  | 601080 | 1.001919 | 0.9150489 | 0.005029208 | 0.9827143 | 0.007745507 | 0.9827089 | 0.008804367 |  |  | 901860 | 0.9890341 | 0.8678712 | 0.01161355 | 0.9781023 | 0.007137177 | 0.9780977 | 0.01092886
|  |  | 334692 | 1.004026 | 0.9994305 | 0.0005120386 | 0.9999501 | 0.1804239 | 0.9999457 | 0.08742626 |  |  | 558846 | 0.9947158 | 0.9866385 | 0.00119545 | 0.9965244 | 0.008008706 | 0.9965283 | 0.004882132 |  |  | 453960 | 0.9852161 | 0.9670213 | 0.003370358 | 0.9889881 | 0.007264799 | 0.9889875 | 0.005409836 |  |  | 601380 | 1.001919 | 0.9150489 | 0.005029208 | 0.9827166 | 0.007745483 | 0.9827112 | 0.008804355 |  |  | 902160 | 0.9867961 | 0.8678712 | 0.01161355 | 0.9781141 | 0.007137048 | 0.9781095 | 0.01092867
|  |  | 334992 | 1.002234 | 0.9994305 | 0.0005120386 | 0.9999501 | 0.1804239 | 0.9999457 | 0.08742626 |  |  | 559146 | 0.9947158 | 0.9866385 | 0.00119545 | 0.9965251 | 0.008008691 | 0.996529 | 0.00488213 |  |  | 454260 | 0.9852161 | 0.9670213 | 0.003370358 | 0.9890015 | 0.00726435 | 0.9890009 | 0.005409545 |  |  | 601680 | 1.003601 | 0.9150489 | 0.005029208 | 0.982719 | 0.00774546 | 0.9827136 | 0.008804344 |  |  | 902460 | 0.9867961 | 0.8678712 | 0.01161355 | 0.9781259 | 0.007136919 | 0.9781213 | 0.01092847
|  |  | 335292 | 1.00313 | 0.9994305 | 0.0005120386 | 0.9999501 | 0.1804239 | 0.9999457 | 0.08742626 |  |  | 559446 | 0.9956763 | 0.9866385 | 0.00119545 | 0.9965258 | 0.008008675 | 0.9965297 | 0.004882128 |  |  | 454560 | 0.9852161 | 0.9670213 | 0.003370358 | 0.9890148 | 0.007263901 | 0.9890142 | 0.005409254 |  |  | 601980 | 1.001919 | 0.9150489 | 0.005029208 | 0.9827213 | 0.007745437 | 0.9827159 | 0.008804333 |  |  | 902760 | 0.9890341 | 0.8678712 | 0.01161355 | 0.9781377 | 0.007136791 | 0.9781331 | 0.01092828
|  |  | 335592 | 1.00313 | 0.9994305 | 0.0005120386 | 0.9999501 | 0.1804239 | 0.9999457 | 0.08742626 |  |  | 559746 | 0.9956763 | 0.9866385 | 0.00119545 | 0.9965265 | 0.00800866 | 0.9965304 | 0.004882126 |  |  | 454860 | 0.9862951 | 0.9670213 | 0.003370358 | 0.9890282 | 0.007263454 | 0.9890276 | 0.005408963 |  |  | 602280 | 1.005282 | 0.9150489 | 0.005029208 | 0.9827236 | 0.007745415 | 0.9827182 | 0.008804322 |  |  | 903060 | 0.9867961 | 0.8678712 | 0.01161355 | 0.9781495 | 0.007136662 | 0.9781449 | 0.01092808
|  |  | 335892 | 1.00313 | 0.9994305 | 0.0005120386 | 0.9999501 | 0.1804239 | 0.9999457 | 0.08742626 |  |  | 560046 | 0.9956763 | 0.9866385 | 0.00119545 | 0.9965271 | 0.008008644 | 0.9965311 | 0.004882124 |  |  | 455160 | 0.9852161 | 0.9670213 | 0.003370358 | 0.9890415 | 0.007263007 | 0.9890409 | 0.005408673 |  |  | 602580 | 1.003601 | 0.9150489 | 0.005029208 | 0.9827259 | 0.007745392 | 0.9827204 | 0.008804311 |  |  | 903360 | 0.9845582 | 0.8678712 | 0.01161355 | 0.9781613 | 0.007136534 | 0.9781567 | 0.01092789
|  |  | 336192 | 1.00313 | 0.9994305 | 0.0005120386 | 0.9999501 | 0.1804239 | 0.9999457 | 0.08742626 |  |  | 560346 | 0.9956763 | 0.9866385 | 0.00119545 | 0.9965278 | 0.008008629 | 0.9965318 | 0.004882123 |  |  | 455460 | 0.9873741 | 0.9670213 | 0.003370358 | 0.9890548 | 0.00726256 | 0.9890542 | 0.005408384 |  |  | 602880 | 1.005282 | 0.9150489 | 0.005029208 | 0.9827281 | 0.007745369 | 0.9827227 | 0.008804301 |  |  | 903660 | 0.9890341 | 0.8678712 | 0.01161355 | 0.978173 | 0.007136407 | 0.9781684 | 0.0109277
|  |  | 336492 | 1.002234 | 0.9994305 | 0.0005120386 | 0.9999501 | 0.1804239 | 0.9999457 | 0.08742626 |  |  | 560646 | 0.9947158 | 0.9866385 | 0.00119545 | 0.9965285 | 0.008008614 | 0.9965325 | 0.004882121 |  |  | 455760 | 0.9852161 | 0.9670213 | 0.003370358 | 0.9890681 | 0.007262114 | 0.9890675 | 0.005408094 |  |  | 603180 | 1.001919 | 0.9150489 | 0.005029208 | 0.9827304 | 0.007745347 | 0.982725 | 0.00880429 |  |  | 903960 | 0.9957479 | 0.8678712 | 0.01161355 | 0.9781848 | 0.007136279 | 0.9781802 | 0.01092751
|  |  | 336792 | 1.00313 | 0.9994305 | 0.0005120386 | 0.9999501 | 0.1804239 | 0.9999457 | 0.08742626 |  |  | 560946 | 0.9956763 | 0.9866385 | 0.00119545 | 0.9965292 | 0.008008599 | 0.9965331 | 0.00488212 |  |  | 456060 | 0.9873741 | 0.9670213 | 0.003370358 | 0.9890814 | 0.007261669 | 0.9890808 | 0.005407806 |  |  | 603480 | 1.001919 | 0.9150489 | 0.005029208 | 0.9827327 | 0.007745325 | 0.9827273 | 0.00880428 |  |  | 904260 | 0.991272 | 0.8678712 | 0.01161355 | 0.9781965 | 0.007136152 | 0.9781919 | 0.01092731
|  |  | 337092 | 1.002234 | 0.9994305 | 0.0005120386 | 0.9999501 | 0.1804239 | 0.9999457 | 0.08742626 |  |  | 561246 | 0.9956763 | 0.9866385 | 0.00119545 | 0.9965299 | 0.008008584 | 0.9965338 | 0.004882118 |  |  | 456360 | 0.9841371 | 0.9670213 | 0.003370358 | 0.9890947 | 0.007261225 | 0.9890941 | 0.005407517 |  |  | 603780 | 1.000238 | 0.9150489 | 0.005029208 | 0.982735 | 0.007745303 | 0.9827295 | 0.008804269 |  |  | 904560 | 0.991272 | 0.8678712 | 0.01161355 | 0.9782082 | 0.007136025 | 0.9782036 | 0.01092712
|  |  | 337392 | 1.002234 | 0.9994305 | 0.0005120386 | 0.9999501 | 0.1804239 | 0.9999457 | 0.08742626 |  |  | 561546 | 0.9956763 | 0.9866385 | 0.00119545 | 0.9965305 | 0.00800857 | 0.9965345 | 0.004882117 |  |  | 456660 | 0.9841371 | 0.9670213 | 0.003370358 | 0.9891079 | 0.007260781 | 0.9891073 | 0.005407229 |  |  | 604080 | 1.000238 | 0.9150489 | 0.005029208 | 0.9827372 | 0.007745281 | 0.9827318 | 0.008804259 |  |  | 904860 | 0.9957479 | 0.8678712 | 0.01161355 | 0.9782199 | 0.007135898 | 0.9782153 | 0.01092693
|  |  | 337692 | 1.00313 | 0.9994305 | 0.0005120386 | 0.9999501 | 0.1804239 | 0.9999457 | 0.08742626 |  |  | 561846 | 0.9956763 | 0.9866385 | 0.00119545 | 0.9965312 | 0.008008555 | 0.9965352 | 0.004882115 |  |  | 456960 | 0.9841371 | 0.9670213 | 0.003370358 | 0.9891211 | 0.007260337 | 0.9891205 | 0.005406942 |  |  | 604380 | 0.9985561 | 0.9150489 | 0.005029208 | 0.9827395 | 0.007745259 | 0.9827341 | 0.008804249 |  |  | 905160 | 0.991272 | 0.8678712 | 0.01161355 | 0.9782316 | 0.007135772 | 0.978227 | 0.01092674
|  |  | 337992 | 1.004026 | 0.9994305 | 0.0005120386 | 0.9999501 | 0.1804239 | 0.9999457 | 0.08742626 |  |  | 562146 | 0.9966367 | 0.9866385 | 0.00119545 | 0.9965319 | 0.008008541 | 0.9965359 | 0.004882114 |  |  | 457260 | 0.9862951 | 0.9670213 | 0.003370358 | 0.9891343 | 0.007259895 | 0.9891337 | 0.005406655 |  |  | 604680 | 1.000238 | 0.9150489 | 0.005029208 | 0.9827417 | 0.007745238 | 0.9827363 | 0.008804239 |  |  | 905460 | 0.9845582 | 0.8678712 | 0.01161355 | 0.9782433 | 0.007135645 | 0.9782387 | 0.01092655
|  |  | 338292 | 1.00313 | 0.9994305 | 0.0005120386 | 0.9999501 | 0.1804239 | 0.9999457 | 0.08742626 |  |  | 562446 | 0.9966367 | 0.9866385 | 0.00119545 | 0.9965326 | 0.008008527 | 0.9965365 | 0.004882113 |  |  | 457560 | 0.9873741 | 0.9670213 | 0.003370358 | 0.9891474 | 0.007259453 | 0.9891468 | 0.005406368 |  |  | 604980 | 1.001919 | 0.9150489 | 0.005029208 | 0.982744 | 0.007745216 | 0.9827385 | 0.008804229 |  |  | 905760 | 0.9890341 | 0.8678712 | 0.01161355 | 0.978255 | 0.007135519 | 0.9782503 | 0.01092636
|  |  | 338592 | 1.002234 | 0.9994305 | 0.0005120386 | 0.9999501 | 0.1804239 | 0.9999457 | 0.08742626 |  |  | 562746 | 0.9956763 | 0.9866385 | 0.00119545 | 0.9965332 | 0.008008513 | 0.9965372 | 0.004882112 |  |  | 457860 | 0.9862951 | 0.9670213 | 0.003370358 | 0.9891606 | 0.007259011 | 0.98916 | 0.005406082 |  |  | 605280 | 1.003601 | 0.9150489 | 0.005029208 | 0.9827462 | 0.007745195 | 0.9827408 | 0.008804219 |  |  | 906060 | 0.9957479 | 0.8678712 | 0.01161355 | 0.9782666 | 0.007135393 | 0.978262 | 0.01092617
|  |  | 338892 | 1.004026 | 0.9994305 | 0.0005120386 | 0.9999501 | 0.1804239 | 0.9999457 | 0.08742626 |  |  | 563046 | 0.9947158 | 0.9866385 | 0.00119545 | 0.9965339 | 0.008008499 | 0.9965379 | 0.00488211 |  |  | 458160 | 0.9873741 | 0.9670213 | 0.003370358 | 0.9891737 | 0.007258571 | 0.9891731 | 0.005405796 |  |  | 605580 | 1.003601 | 0.9150489 | 0.005029208 | 0.9827484 | 0.007745174 | 0.982743 | 0.008804209 |  |  | 906360 | 0.991272 | 0.8678712 | 0.01161355 | 0.9782782 | 0.007135268 | 0.9782736 | 0.01092598
|  |  | 339192 | 1.004026 | 0.9994305 | 0.0005120386 | 0.9999501 | 0.1804239 | 0.9999457 | 0.08742626 |  |  | 563346 | 0.9966367 | 0.9866385 | 0.00119545 | 0.9965346 | 0.008008485 | 0.9965386 | 0.004882109 |  |  | 458460 | 0.9862951 | 0.9670213 | 0.003370358 | 0.9891868 | 0.00725813 | 0.9891862 | 0.00540551 |  |  | 605880 | 1.000238 | 0.9150489 | 0.005029208 | 0.9827507 | 0.007745153 | 0.9827452 | 0.008804199 |  |  | 906660 | 0.9979859 | 0.8678712 | 0.01161355 | 0.9782899 | 0.007135143 | 0.9782852 | 0.01092579
|  |  | 339492 | 1.00313 | 0.9994305 | 0.0005120386 | 0.9999501 | 0.1804239 | 0.9999457 | 0.08742626 |  |  | 563646 | 0.9956763 | 0.9866385 | 0.00119545 | 0.9965352 | 0.008008472 | 0.9965392 | 0.004882108 |  |  | 458760 | 0.9852161 | 0.9670213 | 0.003370358 | 0.9891999 | 0.007257691 | 0.9891993 | 0.005405225 |  |  | 606180 | 0.9935117 | 0.9150489 | 0.005029208 | 0.9827529 | 0.007745132 | 0.9827474 | 0.00880419 |  |  | 906960 | 0.9890341 | 0.8678712 | 0.01161355 | 0.9783015 | 0.007135018 | 0.9782968 | 0.0109256
|  |  | 339792 | 1.00313 | 0.9994305 | 0.0005120386 | 0.9999501 | 0.1804239 | 0.9999457 | 0.08742626 |  |  | 563946 | 0.9966367 | 0.9866385 | 0.00119545 | 0.9965359 | 0.008008458 | 0.9965399 | 0.004882107 |  |  | 459060 | 0.9809 | 0.9670213 | 0.003370358 | 0.9892129 | 0.007257252 | 0.9892123 | 0.00540494 |  |  | 606480 | 1.000238 | 0.9150489 | 0.005029208 | 0.9827551 | 0.007745111 | 0.9827497 | 0.00880418 |  |  | 907260 | 0.991272 | 0.8678712 | 0.01161355 | 0.9783131 | 0.007134893 | 0.9783084 | 0.01092541
|  |  | 340092 | 1.004026 | 0.9994305 | 0.0005120386 | 0.9999501 | 0.1804239 | 0.9999457 | 0.08742626 |  |  | 564246 | 0.9956763 | 0.9866385 | 0.00119545 | 0.9965366 | 0.008008445 | 0.9965406 | 0.004882107 |  |  | 459360 | 0.9830581 | 0.9670213 | 0.003370358 | 0.9892259 | 0.007256814 | 0.9892254 | 0.005404656 |  |  | 606780 | 1.001919 | 0.9150489 | 0.005029208 | 0.9827573 | 0.00774509 | 0.9827519 | 0.008804171 |  |  | 907560 | 0.991272 | 0.8678712 | 0.01161355 | 0.9783247 | 0.007134768 | 0.97832 | 0.01092522
|  |  | 340392 | 1.004026 | 0.9994305 | 0.0005120386 | 0.9999501 | 0.1804239 | 0.9999457 | 0.08742626 |  |  | 564546 | 0.9966367 | 0.9866385 | 0.00119545 | 0.9965372 | 0.008008431 | 0.9965412 | 0.004882106 |  |  | 459660 | 0.9841371 | 0.9670213 | 0.003370358 | 0.989239 | 0.007256376 | 0.9892384 | 0.005404372 |  |  | 607080 | 1.001919 | 0.9150489 | 0.005029208 | 0.9827595 | 0.00774507 | 0.9827541 | 0.008804162 |  |  | 907860 | 0.9979859 | 0.8678712 | 0.01161355 | 0.9783362 | 0.007134644 | 0.9783316 | 0.01092503
|  |  | 340692 | 1.00313 | 0.9994305 | 0.0005120386 | 0.9999501 | 0.1804239 | 0.9999457 | 0.08742626 |  |  | 564846 | 0.9956763 | 0.9866385 | 0.00119545 | 0.9965379 | 0.008008418 | 0.9965419 | 0.004882105 |  |  | 459960 | 0.9852161 | 0.9670213 | 0.003370358 | 0.9892519 | 0.007255939 | 0.9892514 | 0.005404089 |  |  | 607380 | 0.9985561 | 0.9150489 | 0.005029208 | 0.9827617 | 0.00774505 | 0.9827563 | 0.008804152 |  |  | 908160 | 0.99351 | 0.8678712 | 0.01161355 | 0.9783478 | 0.00713452 | 0.9783431 | 0.01092485
|  |  | 340992 | 1.00313 | 0.9994305 | 0.0005120386 | 0.9999501 | 0.1804239 | 0.9999457 | 0.08742626 |  |  | 565146 | 0.9956763 | 0.9866385 | 0.00119545 | 0.9965385 | 0.008008405 | 0.9965425 | 0.004882104 |  |  | 460260 | 0.9852161 | 0.9670213 | 0.003370358 | 0.9892649 | 0.007255503 | 0.9892643 | 0.005403806 |  |  | 607680 | 1.000238 | 0.9150489 | 0.005029208 | 0.9827639 | 0.007745029 | 0.9827584 | 0.008804143 |  |  | 908460 | 0.991272 | 0.8678712 | 0.01161355 | 0.9783593 | 0.007134396 | 0.9783546 | 0.01092466
|  |  | 341292 | 1.004026 | 0.9994305 | 0.0005120386 | 0.9999501 | 0.1804239 | 0.9999457 | 0.08742626 |  |  | 565446 | 0.9966367 | 0.9866385 | 0.00119545 | 0.9965392 | 0.008008393 | 0.9965432 | 0.004882103 |  |  | 460560 | 0.9852161 | 0.9670213 | 0.003370358 | 0.9892779 | 0.007255067 | 0.9892773 | 0.005403523 |  |  | 607980 | 1.001919 | 0.9150489 | 0.005029208 | 0.9827661 | 0.007745009 | 0.9827606 | 0.008804134 |  |  | 908760 | 0.9979859 | 0.8678712 | 0.01161355 | 0.9783709 | 0.007134273 | 0.9783662 | 0.01092447
|  |  | 341592 | 1.00313 | 0.9994305 | 0.0005120386 | 0.9999501 | 0.1804239 | 0.9999457 | 0.08742626 |  |  | 565746 | 0.9956763 | 0.9866385 | 0.00119545 | 0.9965398 | 0.00800838 | 0.9965439 | 0.004882103 |  |  | 460860 | 0.9852161 | 0.9670213 | 0.003370358 | 0.9892908 | 0.007254632 | 0.9892902 | 0.005403241 |  |  | 608280 | 1.000238 | 0.9150489 | 0.005029208 | 0.9827682 | 0.007744989 | 0.9827628 | 0.008804125 |  |  | 909060 | 0.9890341 | 0.8678712 | 0.01161355 | 0.9783824 | 0.007134149 | 0.9783777 | 0.01092429
|  |  | 341892 | 1.004026 | 0.9994305 | 0.0005120386 | 0.9999501 | 0.1804239 | 0.9999457 | 0.08742626 |  |  | 566046 | 0.9947158 | 0.9866385 | 0.00119545 | 0.9965405 | 0.008008367 | 0.9965445 | 0.004882102 |  |  | 461160 | 0.9852161 | 0.9670213 | 0.003370358 | 0.9893037 | 0.007254198 | 0.9893031 | 0.005402959 |  |  | 608580 | 1.003601 | 0.9150489 | 0.005029208 | 0.9827704 | 0.00774497 | 0.982765 | 0.008804117 |  |  | 909360 | 0.99351 | 0.8678712 | 0.01161355 | 0.9783939 | 0.007134026 | 0.9783892 | 0.0109241
|  |  | 342192 | 1.00313 | 0.9994305 | 0.0005120386 | 0.9999501 | 0.1804239 | 0.9999457 | 0.08742626 |  |  | 566346 | 0.9966367 | 0.9866385 | 0.00119545 | 0.9965411 | 0.008008355 | 0.9965452 | 0.004882102 |  |  | 461460 | 0.9841371 | 0.9670213 | 0.003370358 | 0.9893166 | 0.007253764 | 0.989316 | 0.005402678 |  |  | 608880 | 1.003601 | 0.9150489 | 0.005029208 | 0.9827726 | 0.00774495 | 0.9827671 | 0.008804108 |  |  | 909660 | 0.99351 | 0.8678712 | 0.01161355 | 0.9784054 | 0.007133904 | 0.9784007 | 0.01092391
|  |  | 342492 | 1.00313 | 0.9994305 | 0.0005120386 | 0.9999501 | 0.1804239 | 0.9999457 | 0.08742626 |  |  | 566646 | 0.9956763 | 0.9866385 | 0.00119545 | 0.9965418 | 0.008008342 | 0.9965458 | 0.004882101 |  |  | 461760 | 0.9852161 | 0.9670213 | 0.003370358 | 0.9893295 | 0.007253331 | 0.9893289 | 0.005402397 |  |  | 609180 | 1.000238 | 0.9150489 | 0.005029208 | 0.9827747 | 0.00774493 | 0.9827693 | 0.008804099 |  |  | 909960 | 0.9867961 | 0.8678712 | 0.01161355 | 0.9784169 | 0.007133781 | 0.9784121 | 0.01092373
|  |  | 342792 | 1.002234 | 0.9994305 | 0.0005120386 | 0.9999501 | 0.1804239 | 0.9999457 | 0.08742626 |  |  | 566946 | 0.9966367 | 0.9866385 | 0.00119545 | 0.9965424 | 0.00800833 | 0.9965465 | 0.004882101 |  |  | 462060 | 0.9873741 | 0.9670213 | 0.003370358 | 0.9893423 | 0.007252898 | 0.9893417 | 0.005402117 |  |  | 609480 | 1.000238 | 0.9150489 | 0.005029208 | 0.9827769 | 0.007744911 | 0.9827714 | 0.008804091 |  |  | 910260 | 0.991272 | 0.8678712 | 0.01161355 | 0.9784283 | 0.007133659 | 0.9784236 | 0.01092354
|  |  | 343092 | 1.002234 | 0.9994305 | 0.0005120386 | 0.9999501 | 0.1804239 | 0.9999457 | 0.08742626 |  |  | 567246 | 0.9956763 | 0.9866385 | 0.00119545 | 0.9965431 | 0.008008318 | 0.9965471 | 0.0048821 |  |  | 462360 | 0.9852161 | 0.9670213 | 0.003370358 | 0.9893551 | 0.007252466 | 0.9893546 | 0.005401836 |  |  | 609780 | 0.9985561 | 0.9150489 | 0.005029208 | 0.982779 | 0.007744892 | 0.9827736 | 0.008804082 |  |  | 910560 | 0.991272 | 0.8678712 | 0.01161355 | 0.9784398 | 0.007133537 | 0.9784351 | 0.01092336
|  |  | 343392 | 1.00313 | 0.9994305 | 0.0005120386 | 0.9999501 | 0.1804239 | 0.9999457 | 0.08742626 |  |  | 567546 | 0.9966367 | 0.9866385 | 0.00119545 | 0.9965437 | 0.008008306 | 0.9965478 | 0.0048821 |  |  | 462660 | 0.9852161 | 0.9670213 | 0.003370358 | 0.9893679 | 0.007252035 | 0.9893674 | 0.005401557 |  |  | 610080 | 0.9968746 | 0.9150489 | 0.005029208 | 0.9827812 | 0.007744873 | 0.9827757 | 0.008804074 |  |  | 910860 | 0.9957479 | 0.8678712 | 0.01161355 | 0.9784512 | 0.007133415 | 0.9784465 | 0.01092317
|  |  | 343692 | 1.004922 | 0.9994305 | 0.0005120386 | 0.9999501 | 0.1804239 | 0.9999457 | 0.08742626 |  |  | 567846 | 0.9956763 | 0.9866385 | 0.00119545 | 0.9965444 | 0.008008294 | 0.9965484 | 0.0048821 |  |  | 462960 | 0.9841371 | 0.9670213 | 0.003370358 | 0.9893807 | 0.007251604 | 0.9893802 | 0.005401277 |  |  | 610380 | 0.9968746 | 0.9150489 | 0.005029208 | 0.9827833 | 0.007744854 | 0.9827779 | 0.008804066 |  |  | 911160 | 0.991272 | 0.8678712 | 0.01161355 | 0.9784626 | 0.007133293 | 0.9784579 | 0.01092299
|  |  | 343992 | 1.002234 | 0.9994305 | 0.0005120386 | 0.9999501 | 0.1804239 | 0.9999457 | 0.08742626 |  |  | 568146 | 0.9947158 | 0.9866385 | 0.00119545 | 0.996545 | 0.008008283 | 0.996549 | 0.0048821 |  |  | 463260 | 0.9862951 | 0.9670213 | 0.003370358 | 0.9893935 | 0.007251174 | 0.9893929 | 0.005400999 |  |  | 610680 | 1.001919 | 0.9150489 | 0.005029208 | 0.9827854 | 0.007744835 | 0.98278 | 0.008804058 |  |  | 911460 | 0.9957479 | 0.8678712 | 0.01161355 | 0.9784741 | 0.007133172 | 0.9784693 | 0.0109228
|  |  | 344292 | 1.002234 | 0.9994305 | 0.0005120386 | 0.9999501 | 0.1804239 | 0.9999457 | 0.08742626 |  |  | 568446 | 0.9975972 | 0.9866385 | 0.00119545 | 0.9965456 | 0.008008271 | 0.9965497 | 0.004882099 |  |  | 463560 | 0.9852161 | 0.9670213 | 0.003370358 | 0.9894062 | 0.007250745 | 0.9894057 | 0.00540072 |  |  | 610980 | 1.003601 | 0.9150489 | 0.005029208 | 0.9827876 | 0.007744816 | 0.9827821 | 0.00880405 |  |  | 911760 | 1.000224 | 0.8678712 | 0.01161355 | 0.9784855 | 0.007133051 | 0.9784807 | 0.01092262
|  |  | 344592 | 1.004026 | 0.9994305 | 0.0005120386 | 0.9999501 | 0.1804239 | 0.9999457 | 0.08742626 |  |  | 568746 | 0.9956763 | 0.9866385 | 0.00119545 | 0.9965463 | 0.00800826 | 0.9965503 | 0.004882099 |  |  | 463860 | 0.9852161 | 0.9670213 | 0.003370358 | 0.9894189 | 0.007250316 | 0.9894184 | 0.005400442 |  |  | 611280 | 1.000238 | 0.9150489 | 0.005029208 | 0.9827897 | 0.007744798 | 0.9827842 | 0.008804042 |  |  | 912060 | 0.9979859 | 0.8678712 | 0.01161355 | 0.9784968 | 0.00713293 | 0.9784921 | 0.01092244
|  |  | 344892 | 1.004026 | 0.9994305 | 0.0005120386 | 0.9999501 | 0.1804239 | 0.9999457 | 0.08742626 |  |  | 569046 | 0.9956763 | 0.9866385 | 0.00119545 | 0.9965469 | 0.008008248 | 0.996551 | 0.004882099 |  |  | 464160 | 0.9862951 | 0.9670213 | 0.003370358 | 0.9894316 | 0.007249888 | 0.9894311 | 0.005400164 |  |  | 611580 | 1.001919 | 0.9150489 | 0.005029208 | 0.9827918 | 0.007744779 | 0.9827863 | 0.008804034 |  |  | 912360 | 0.9979859 | 0.8678712 | 0.01161355 | 0.9785082 | 0.007132809 | 0.9785035 | 0.01092225
|  |  | 345192 | 1.00313 | 0.9994305 | 0.0005120386 | 0.9999501 | 0.1804239 | 0.9999457 | 0.08742626 |  |  | 569346 | 0.9956763 | 0.9866385 | 0.00119545 | 0.9965475 | 0.008008237 | 0.9965516 | 0.004882099 |  |  | 464460 | 0.9852161 | 0.9670213 | 0.003370358 | 0.9894443 | 0.00724946 | 0.9894438 | 0.005399887 |  |  | 611880 | 0.9985561 | 0.9150489 | 0.005029208 | 0.9827939 | 0.007744761 | 0.9827884 | 0.008804026 |  |  | 912660 | 0.9890341 | 0.8678712 | 0.01161355 | 0.9785196 | 0.007132689 | 0.9785148 | 0.01092207
|  |  | 345492 | 1.002234 | 0.9994305 | 0.0005120386 | 0.9999501 | 0.1804239 | 0.9999457 | 0.08742626 |  |  | 569646 | 0.9937554 | 0.9866385 | 0.00119545 | 0.9965482 | 0.008008226 | 0.9965522 | 0.004882099 |  |  | 464760 | 0.9862951 | 0.9670213 | 0.003370358 | 0.989457 | 0.007249034 | 0.9894564 | 0.00539961 |  |  | 612180 | 1.001919 | 0.9150489 | 0.005029208 | 0.982796 | 0.007744743 | 0.9827905 | 0.008804018 |  |  | 912960 | 0.9867961 | 0.8678712 | 0.01161355 | 0.9785309 | 0.007132569 | 0.9785262 | 0.01092189
|  |  | 345792 | 1.001338 | 0.9994305 | 0.0005120386 | 0.9999501 | 0.1804239 | 0.9999457 | 0.08742626 |  |  | 569946 | 0.9956763 | 0.9866385 | 0.00119545 | 0.9965488 | 0.008008215 | 0.9965529 | 0.004882099 |  |  | 465060 | 0.9862951 | 0.9670213 | 0.003370358 | 0.9894696 | 0.007248607 | 0.9894691 | 0.005399334 |  |  | 612480 | 1.001919 | 0.9150489 | 0.005029208 | 0.9827981 | 0.007744724 | 0.9827926 | 0.008804011 |  |  | 913260 | 0.991272 | 0.8678712 | 0.01161355 | 0.9785423 | 0.007132449 | 0.9785375 | 0.01092171
|  |  | 346092 | 1.00313 | 0.9994305 | 0.0005120386 | 0.9999501 | 0.1804239 | 0.9999457 | 0.08742626 |  |  | 570246 | 0.9947158 | 0.9866385 | 0.00119545 | 0.9965494 | 0.008008204 | 0.9965535 | 0.004882099 |  |  | 465360 | 0.9852161 | 0.9670213 | 0.003370358 | 0.9894822 | 0.007248182 | 0.9894817 | 0.005399058 |  |  | 612780 | 1.000238 | 0.9150489 | 0.005029208 | 0.9828002 | 0.007744707 | 0.9827947 | 0.008804003 |  |  | 913560 | 0.9957479 | 0.8678712 | 0.01161355 | 0.9785536 | 0.007132329 | 0.9785488 | 0.01092153
|  |  | 346392 | 1.002234 | 0.9994305 | 0.0005120386 | 0.9999501 | 0.1804239 | 0.9999457 | 0.08742626 |  |  | 570546 | 0.9956763 | 0.9866385 | 0.00119545 | 0.99655 | 0.008008193 | 0.9965541 | 0.0048821 |  |  | 465660 | 0.9862951 | 0.9670213 | 0.003370358 | 0.9894948 | 0.007247757 | 0.9894943 | 0.005398782 |  |  | 613080 | 1.001919 | 0.9150489 | 0.005029208 | 0.9828023 | 0.007744689 | 0.9827968 | 0.008803996 |  |  | 913860 | 0.991272 | 0.8678712 | 0.01161355 | 0.9785649 | 0.00713221 | 0.9785601 | 0.01092134
|  |  | 346692 | 1.002234 | 0.9994305 | 0.0005120386 | 0.9999501 | 0.1804239 | 0.9999457 | 0.08742626 |  |  | 570846 | 0.9966367 | 0.9866385 | 0.00119545 | 0.9965507 | 0.008008183 | 0.9965547 | 0.0048821 |  |  | 465960 | 0.9862951 | 0.9670213 | 0.003370358 | 0.9895074 | 0.007247333 | 0.9895069 | 0.005398507 |  |  | 613380 | 1.000238 | 0.9150489 | 0.005029208 | 0.9828044 | 0.007744671 | 0.9827989 | 0.008803988 |  |  | 914160 | 0.9957479 | 0.8678712 | 0.01161355 | 0.9785762 | 0.00713209 | 0.9785714 | 0.01092116
|  |  | 346992 | 1.00313 | 0.9994305 | 0.0005120386 | 0.9999501 | 0.1804239 | 0.9999457 | 0.08742626 |  |  | 571146 | 0.9956763 | 0.9866385 | 0.00119545 | 0.9965513 | 0.008008172 | 0.9965554 | 0.0048821 |  |  | 466260 | 0.9841371 | 0.9670213 | 0.003370358 | 0.98952 | 0.007246909 | 0.9895194 | 0.005398233 |  |  | 613680 | 1.001919 | 0.9150489 | 0.005029208 | 0.9828064 | 0.007744653 | 0.9828009 | 0.008803981 |  |  | 914460 | 0.9979859 | 0.8678712 | 0.01161355 | 0.9785875 | 0.007131972 | 0.9785827 | 0.01092098
|  |  | 347292 | 1.002234 | 0.9994305 | 0.0005120386 | 0.9999501 | 0.1804239 | 0.9999457 | 0.08742626 |  |  | 571446 | 0.9947158 | 0.9866385 | 0.00119545 | 0.9965519 | 0.008008162 | 0.996556 | 0.0048821 |  |  | 466560 | 0.9862951 | 0.9670213 | 0.003370358 | 0.9895325 | 0.007246486 | 0.989532 | 0.005397958 |  |  | 613980 | 1.003601 | 0.9150489 | 0.005029208 | 0.9828085 | 0.007744636 | 0.982803 | 0.008803974 |  |  | 914760 | 0.991272 | 0.8678712 | 0.01161355 | 0.9785987 | 0.007131853 | 0.9785939 | 0.0109208
|  |  | 347592 | 1.002234 | 0.9994305 | 0.0005120386 | 0.9999501 | 0.1804239 | 0.9999457 | 0.08742626 |  |  | 571746 | 0.9956763 | 0.9866385 | 0.00119545 | 0.9965525 | 0.008008152 | 0.9965566 | 0.004882101 |  |  | 466860 | 0.9862951 | 0.9670213 | 0.003370358 | 0.989545 | 0.007246064 | 0.9895445 | 0.005397684 | [12 empty] | 915060 | 0.9979859 | 0.8678712 | 0.01161355 | 0.97861 | 0.007131734 | 0.9786052 | 0.01092062
|  |  | 347892 | 1.00313 | 0.9994305 | 0.0005120386 | 0.9999501 | 0.1804239 | 0.9999457 | 0.08742626 |  |  | 572046 | 0.9966367 | 0.9866385 | 0.00119545 | 0.9965531 | 0.008008141 | 0.9965572 | 0.004882101 |  |  | 467160 | 0.9884531 | 0.9670213 | 0.003370358 | 0.9895575 | 0.007245642 | 0.989557 | 0.005397411 | [12 empty] | 915360 | 0.9957479 | 0.8678712 | 0.01161355 | 0.9786212 | 0.007131616 | 0.9786164 | 0.01092044
|  |  | 348192 | 1.00313 | 0.9994305 | 0.0005120386 | 0.9999501 | 0.1804239 | 0.9999457 | 0.08742626 |  |  | 572346 | 0.9966367 | 0.9866385 | 0.00119545 | 0.9965538 | 0.008008131 | 0.9965578 | 0.004882102 |  |  | 467460 | 0.9873741 | 0.9670213 | 0.003370358 | 0.98957 | 0.007245221 | 0.9895695 | 0.005397138 | [12 empty] | 915660 | 0.9957479 | 0.8678712 | 0.01161355 | 0.9786325 | 0.007131498 | 0.9786277 | 0.01092026
|  |  | 348492 | 1.00313 | 0.9994305 | 0.0005120386 | 0.9999501 | 0.1804239 | 0.9999457 | 0.08742626 |  |  | 572646 | 0.9966367 | 0.9866385 | 0.00119545 | 0.9965544 | 0.008008122 | 0.9965585 | 0.004882102 |  |  | 467760 | 0.9884531 | 0.9670213 | 0.003370358 | 0.9895825 | 0.0072448 | 0.9895819 | 0.005396865 | [12 empty] | 915960 | 0.99351 | 0.8678712 | 0.01161355 | 0.9786437 | 0.00713138 | 0.9786389 | 0.01092008
|  |  | 348792 | 1.00313 | 0.9994305 | 0.0005120386 | 0.9999501 | 0.1804239 | 0.9999457 | 0.08742626 |  |  | 572946 | 0.9966367 | 0.9866385 | 0.00119545 | 0.996555 | 0.008008112 | 0.9965591 | 0.004882103 |  |  | 468060 | 0.9862951 | 0.9670213 | 0.003370358 | 0.9895949 | 0.007244381 | 0.9895944 | 0.005396593 | [12 empty] | 916260 | 0.9979859 | 0.8678712 | 0.01161355 | 0.9786549 | 0.007131263 | 0.9786501 | 0.01091991
|  |  | 349092 | 1.00313 | 0.9994305 | 0.0005120386 | 0.9999501 | 0.1804239 | 0.9999457 | 0.08742626 |  |  | 573246 | 0.9966367 | 0.9866385 | 0.00119545 | 0.9965556 | 0.008008102 | 0.9965597 | 0.004882103 |  |  | 468360 | 0.9862951 | 0.9670213 | 0.003370358 | 0.9896073 | 0.007243961 | 0.9896068 | 0.005396321 | [12 empty] | 916560 | 0.99351 | 0.8678712 | 0.01161355 | 0.9786661 | 0.007131146 | 0.9786613 | 0.01091973
|  |  | 349392 | 1.00313 | 0.9994305 | 0.0005120386 | 0.9999501 | 0.1804239 | 0.9999457 | 0.08742626 |  |  | 573546 | 0.9975972 | 0.9866385 | 0.00119545 | 0.9965562 | 0.008008092 | 0.9965603 | 0.004882104 |  |  | 468660 | 0.9862951 | 0.9670213 | 0.003370358 | 0.9896197 | 0.007243543 | 0.9896192 | 0.00539605 | [12 empty] | 916860 | 0.991272 | 0.8678712 | 0.01161355 | 0.9786773 | 0.007131029 | 0.9786724 | 0.01091955
|  |  | 349692 | 1.00313 | 0.9994305 | 0.0005120386 | 0.9999501 | 0.1804239 | 0.9999457 | 0.08742626 |  |  | 573846 | 0.9956763 | 0.9866385 | 0.00119545 | 0.9965568 | 0.008008083 | 0.9965609 | 0.004882105 |  |  | 468960 | 0.9862951 | 0.9670213 | 0.003370358 | 0.9896321 | 0.007243125 | 0.9896315 | 0.005395779 | [12 empty] | 917160 | 0.9890341 | 0.8678712 | 0.01161355 | 0.9786884 | 0.007130912 | 0.9786836 | 0.01091937
|  |  | 349992 | 1.00313 | 0.9994305 | 0.0005120386 | 0.9999501 | 0.1804239 | 0.9999457 | 0.08742626 |  |  | 574146 | 0.9966367 | 0.9866385 | 0.00119545 | 0.9965574 | 0.008008074 | 0.9965615 | 0.004882105 |  |  | 469260 | 0.9852161 | 0.9670213 | 0.003370358 | 0.9896444 | 0.007242708 | 0.9896439 | 0.005395508 | [12 empty] | 917460 | 0.991272 | 0.8678712 | 0.01161355 | 0.9786996 | 0.007130795 | 0.9786947 | 0.01091919
|  |  | 350292 | 1.00313 | 0.9994305 | 0.0005120386 | 0.9999501 | 0.1804239 | 0.9999457 | 0.08742626 |  |  | 574446 | 0.9966367 | 0.9866385 | 0.00119545 | 0.996558 | 0.008008064 | 0.9965621 | 0.004882106 |  |  | 469560 | 0.9884531 | 0.9670213 | 0.003370358 | 0.9896568 | 0.007242291 | 0.9896562 | 0.005395238 | [12 empty] | 917760 | 0.99351 | 0.8678712 | 0.01161355 | 0.9787107 | 0.007130679 | 0.9787059 | 0.01091902
|  |  | 350592 | 1.00313 | 0.9994305 | 0.0005120386 | 0.9999501 | 0.1804239 | 0.9999457 | 0.08742626 |  |  | 574746 | 0.9956763 | 0.9866385 | 0.00119545 | 0.9965586 | 0.008008055 | 0.9965627 | 0.004882107 |  |  | 469860 | 0.9873741 | 0.9670213 | 0.003370358 | 0.9896691 | 0.007241875 | 0.9896686 | 0.005394969 | [12 empty] | 918060 | 0.99351 | 0.8678712 | 0.01161355 | 0.9787219 | 0.007130563 | 0.978717 | 0.01091884
|  |  | 350892 | 1.004922 | 0.9994305 | 0.0005120386 | 0.9999501 | 0.1804239 | 0.9999457 | 0.08742626 |  |  | 575046 | 0.9966367 | 0.9866385 | 0.00119545 | 0.9965592 | 0.008008046 | 0.9965633 | 0.004882108 |  |  | 470160 | 0.9873741 | 0.9670213 | 0.003370358 | 0.9896814 | 0.00724146 | 0.9896809 | 0.005394699 | [12 empty] | 918360 | 0.9957479 | 0.8678712 | 0.01161355 | 0.978733 | 0.007130447 | 0.9787281 | 0.01091866
|  |  | 351192 | 1.004026 | 0.9994305 | 0.0005120386 | 0.9999501 | 0.1804239 | 0.9999457 | 0.08742626 |  |  | 575346 | 0.9947158 | 0.9866385 | 0.00119545 | 0.9965598 | 0.008008037 | 0.9965639 | 0.004882109 |  |  | 470460 | 0.9873741 | 0.9670213 | 0.003370358 | 0.9896937 | 0.007241045 | 0.9896931 | 0.00539443 | [12 empty] | 918660 | 0.9979859 | 0.8678712 | 0.01161355 | 0.9787441 | 0.007130331 | 0.9787392 | 0.01091849
|  |  | 351492 | 1.002234 | 0.9994305 | 0.0005120386 | 0.9999501 | 0.1804239 | 0.9999457 | 0.08742626 |  |  | 575646 | 0.9947158 | 0.9866385 | 0.00119545 | 0.9965604 | 0.008008028 | 0.9965645 | 0.00488211 |  |  | 470760 | 0.9862951 | 0.9670213 | 0.003370358 | 0.9897059 | 0.007240631 | 0.9897054 | 0.005394162 | [12 empty] | 918960 | 1.000224 | 0.8678712 | 0.01161355 | 0.9787552 | 0.007130216 | 0.9787503 | 0.01091831
|  |  | 351792 | 1.002234 | 0.9994305 | 0.0005120386 | 0.9999501 | 0.1804239 | 0.9999457 | 0.08742626 |  |  | 575946 | 0.9956763 | 0.9866385 | 0.00119545 | 0.996561 | 0.00800802 | 0.9965651 | 0.004882111 |  |  | 471060 | 0.9852161 | 0.9670213 | 0.003370358 | 0.9897182 | 0.007240218 | 0.9897176 | 0.005393894 | [12 empty] | 919260 | 0.9979859 | 0.8678712 | 0.01161355 | 0.9787663 | 0.007130101 | 0.9787614 | 0.01091814
|  |  | 352092 | 1.00313 | 0.9994305 | 0.0005120386 | 0.9999501 | 0.1804239 | 0.9999457 | 0.08742626 |  |  | 576246 | 0.9966367 | 0.9866385 | 0.00119545 | 0.9965616 | 0.008008011 | 0.9965657 | 0.004882112 |  |  | 471360 | 0.9862951 | 0.9670213 | 0.003370358 | 0.9897304 | 0.007239805 | 0.9897298 | 0.005393626 | [12 empty] | 919560 | 0.991272 | 0.8678712 | 0.01161355 | 0.9787773 | 0.007129986 | 0.9787724 | 0.01091796
|  |  | 352392 | 1.00313 | 0.9994305 | 0.0005120386 | 0.9999501 | 0.1804239 | 0.9999457 | 0.08742626 |  |  | 576546 | 0.9956763 | 0.9866385 | 0.00119545 | 0.9965622 | 0.008008003 | 0.9965663 | 0.004882113 |  |  | 471660 | 0.9873741 | 0.9670213 | 0.003370358 | 0.9897426 | 0.007239393 | 0.989742 | 0.005393359 | [12 empty] | 919860 | 0.9890341 | 0.8678712 | 0.01161355 | 0.9787884 | 0.007129871 | 0.9787835 | 0.01091779
|  |  | 352692 | 1.004026 | 0.9994305 | 0.0005120386 | 0.9999501 | 0.1804239 | 0.9999457 | 0.08742626 |  |  | 576846 | 0.9966367 | 0.9866385 | 0.00119545 | 0.9965628 | 0.008007994 | 0.9965669 | 0.004882114 |  |  | 471960 | 0.9873741 | 0.9670213 | 0.003370358 | 0.9897547 | 0.007238981 | 0.9897542 | 0.005393092 | [12 empty] | 920160 | 0.9979859 | 0.8678712 | 0.01161355 | 0.9787994 | 0.007129756 | 0.9787945 | 0.01091761
|  |  | 352992 | 1.00313 | 0.9994305 | 0.0005120386 | 0.9999501 | 0.1804239 | 0.9999457 | 0.08742626 |  |  | 577146 | 0.9956763 | 0.9866385 | 0.00119545 | 0.9965634 | 0.008007986 | 0.9965675 | 0.004882115 |  |  | 472260 | 0.9873741 | 0.9670213 | 0.003370358 | 0.9897669 | 0.00723857 | 0.9897664 | 0.005392826 | [12 empty] | 920460 | 0.99351 | 0.8678712 | 0.01161355 | 0.9788104 | 0.007129642 | 0.9788055 | 0.01091744
|  |  | 353292 | 1.002234 | 0.9994305 | 0.0005120386 | 0.9999501 | 0.1804239 | 0.9999457 | 0.08742626 |  |  | 577446 | 0.9956763 | 0.9866385 | 0.00119545 | 0.996564 | 0.008007978 | 0.9965681 | 0.004882116 |  |  | 472560 | 0.9873741 | 0.9670213 | 0.003370358 | 0.989779 | 0.00723816 | 0.9897785 | 0.00539256 | [12 empty] | 920760 | 1.002462 | 0.8678712 | 0.01161355 | 0.9788215 | 0.007129528 | 0.9788166 | 0.01091726
|  |  | 353592 | 1.001338 | 0.9994305 | 0.0005120386 | 0.9999501 | 0.1804239 | 0.9999457 | 0.08742626 |  |  | 577746 | 0.9966367 | 0.9866385 | 0.00119545 | 0.9965646 | 0.00800797 | 0.9965687 | 0.004882117 |  |  | 472860 | 0.9852161 | 0.9670213 | 0.003370358 | 0.9897912 | 0.00723775 | 0.9897906 | 0.005392295 | [12 empty] | 921060 | 0.9957479 | 0.8678712 | 0.01161355 | 0.9788325 | 0.007129414 | 0.9788276 | 0.01091709
|  |  | 353892 | 1.002234 | 0.9994305 | 0.0005120386 | 0.9999501 | 0.1804239 | 0.9999457 | 0.08742626 |  |  | 578046 | 0.9966367 | 0.9866385 | 0.00119545 | 0.9965651 | 0.008007962 | 0.9965693 | 0.004882119 |  |  | 473160 | 0.9862951 | 0.9670213 | 0.003370358 | 0.9898033 | 0.007237342 | 0.9898027 | 0.00539203 | [12 empty] | 921360 | 0.991272 | 0.8678712 | 0.01161355 | 0.9788435 | 0.007129301 | 0.9788385 | 0.01091692
|  |  | 354192 | 1.00313 | 0.9994305 | 0.0005120386 | 0.9999501 | 0.1804239 | 0.9999457 | 0.08742626 |  |  | 578346 | 0.9966367 | 0.9866385 | 0.00119545 | 0.9965657 | 0.008007954 | 0.9965699 | 0.00488212 |  |  | 473460 | 0.9852161 | 0.9670213 | 0.003370358 | 0.9898153 | 0.007236933 | 0.9898148 | 0.005391765 | [12 empty] | 921660 | 0.9979859 | 0.8678712 | 0.01161355 | 0.9788544 | 0.007129188 | 0.9788495 | 0.01091674
|  |  | 354492 | 1.00313 | 0.9994305 | 0.0005120386 | 0.9999501 | 0.1804239 | 0.9999457 | 0.08742626 |  |  | 578646 | 0.9975972 | 0.9866385 | 0.00119545 | 0.9965663 | 0.008007946 | 0.9965705 | 0.004882121 |  |  | 473760 | 0.9873741 | 0.9670213 | 0.003370358 | 0.9898274 | 0.007236526 | 0.9898269 | 0.005391501 | [12 empty] | 921960 | 0.9979859 | 0.8678712 | 0.01161355 | 0.9788654 | 0.007129075 | 0.9788605 | 0.01091657
|  |  | 354792 | 1.00313 | 0.9994305 | 0.0005120386 | 0.9999501 | 0.1804239 | 0.9999457 | 0.08742626 |  |  | 578946 | 0.9985577 | 0.9866385 | 0.00119545 | 0.9965669 | 0.008007938 | 0.9965711 | 0.004882123 |  |  | 474060 | 0.9873741 | 0.9670213 | 0.003370358 | 0.9898394 | 0.007236119 | 0.9898389 | 0.005391237 | [12 empty] | 922260 | 0.99351 | 0.8678712 | 0.01161355 | 0.9788764 | 0.007128962 | 0.9788714 | 0.0109164
|  |  | 355092 | 1.00313 | 0.9994305 | 0.0005120386 | 0.9999501 | 0.1804239 | 0.9999457 | 0.08742626 |  |  | 579246 | 0.9966367 | 0.9866385 | 0.00119545 | 0.9965675 | 0.008007931 | 0.9965716 | 0.004882124 |  |  | 474360 | 0.9884531 | 0.9670213 | 0.003370358 | 0.9898515 | 0.007235712 | 0.9898509 | 0.005390973 | [12 empty] | 922560 | 0.9957479 | 0.8678712 | 0.01161355 | 0.9788873 | 0.007128849 | 0.9788823 | 0.01091623
|  |  | 355392 | 1.002234 | 0.9994305 | 0.0005120386 | 0.9999501 | 0.1804239 | 0.9999457 | 0.08742626 |  |  | 579546 | 0.9975972 | 0.9866385 | 0.00119545 | 0.9965681 | 0.008007923 | 0.9965722 | 0.004882126 |  |  | 474660 | 0.9862951 | 0.9670213 | 0.003370358 | 0.9898635 | 0.007235306 | 0.9898629 | 0.00539071 | [12 empty] | 922860 | 0.9957479 | 0.8678712 | 0.01161355 | 0.9788982 | 0.007128737 | 0.9788933 | 0.01091606
|  |  | 355692 | 1.004026 | 0.9994305 | 0.0005120386 | 0.9999501 | 0.1804239 | 0.9999457 | 0.08742626 |  |  | 579846 | 0.9975972 | 0.9866385 | 0.00119545 | 0.9965686 | 0.008007916 | 0.9965728 | 0.004882127 |  |  | 474960 | 0.9873741 | 0.9670213 | 0.003370358 | 0.9898754 | 0.007234901 | 0.9898749 | 0.005390448 | [12 empty] | 923160 | 0.9890341 | 0.8678712 | 0.01161355 | 0.9789091 | 0.007128625 | 0.9789042 | 0.01091588
|  |  | 355992 | 1.00313 | 0.9994305 | 0.0005120386 | 0.9999501 | 0.1804239 | 0.9999457 | 0.08742626 |  |  | 580146 | 0.9966367 | 0.9866385 | 0.00119545 | 0.9965692 | 0.008007909 | 0.9965734 | 0.004882129 |  |  | 475260 | 0.9884531 | 0.9670213 | 0.003370358 | 0.9898874 | 0.007234497 | 0.9898869 | 0.005390186 | [12 empty] | 923460 | 0.9957479 | 0.8678712 | 0.01161355 | 0.97892 | 0.007128513 | 0.9789151 | 0.01091571
|  |  | 356292 | 1.00313 | 0.9994305 | 0.0005120386 | 0.9999501 | 0.1804239 | 0.9999457 | 0.08742626 |  |  | 580446 | 0.9975972 | 0.9866385 | 0.00119545 | 0.9965698 | 0.008007902 | 0.9965739 | 0.00488213 |  |  | 475560 | 0.9873741 | 0.9670213 | 0.003370358 | 0.9898993 | 0.007234093 | 0.9898988 | 0.005389924 | [12 empty] | 923760 | 0.99351 | 0.8678712 | 0.01161355 | 0.9789309 | 0.007128401 | 0.978926 | 0.01091554
|  |  | 356592 | 1.004026 | 0.9994305 | 0.0005120386 | 0.9999501 | 0.1804239 | 0.9999457 | 0.08742626 |  |  | 580746 | 0.9956763 | 0.9866385 | 0.00119545 | 0.9965703 | 0.008007895 | 0.9965745 | 0.004882132 |  |  | 475860 | 0.9873741 | 0.9670213 | 0.003370358 | 0.9899113 | 0.00723369 | 0.9899108 | 0.005389663 | [12 empty] | 924060 | 0.9979859 | 0.8678712 | 0.01161355 | 0.9789418 | 0.007128289 | 0.9789368 | 0.01091537
|  |  | 356892 | 1.004922 | 0.9994305 | 0.0005120386 | 0.9999501 | 0.1804239 | 0.9999457 | 0.08742626 |  |  | 581046 | 0.9966367 | 0.9866385 | 0.00119545 | 0.9965709 | 0.008007888 | 0.9965751 | 0.004882134 |  |  | 476160 | 0.9873741 | 0.9670213 | 0.003370358 | 0.9899232 | 0.007233287 | 0.9899227 | 0.005389402 | [12 empty] | 924360 | 0.9979859 | 0.8678712 | 0.01161355 | 0.9789527 | 0.007128178 | 0.9789477 | 0.0109152
|  |  | 357192 | 1.004026 | 0.9994305 | 0.0005120386 | 0.9999501 | 0.1804239 | 0.9999457 | 0.08742626 |  |  | 581346 | 0.9966367 | 0.9866385 | 0.00119545 | 0.9965715 | 0.008007881 | 0.9965757 | 0.004882135 |  |  | 476460 | 0.9852161 | 0.9670213 | 0.003370358 | 0.9899351 | 0.007232885 | 0.9899346 | 0.005389141 | [12 empty] | 924660 | 1.002462 | 0.8678712 | 0.01161355 | 0.9789635 | 0.007128067 | 0.9789585 | 0.01091503
|  |  | 357492 | 1.00313 | 0.9994305 | 0.0005120386 | 0.9999501 | 0.1804239 | 0.9999457 | 0.08742626 |  |  | 581646 | 0.9966367 | 0.9866385 | 0.00119545 | 0.9965721 | 0.008007874 | 0.9965762 | 0.004882137 |  |  | 476760 | 0.9852161 | 0.9670213 | 0.003370358 | 0.9899469 | 0.007232484 | 0.9899464 | 0.005388881 | [12 empty] | 924960 | 0.99351 | 0.8678712 | 0.01161355 | 0.9789744 | 0.007127956 | 0.9789694 | 0.01091486
|  |  | 357792 | 1.00313 | 0.9994305 | 0.0005120386 | 0.9999501 | 0.1804239 | 0.9999457 | 0.08742626 |  |  | 581946 | 0.9966367 | 0.9866385 | 0.00119545 | 0.9965726 | 0.008007867 | 0.9965768 | 0.004882139 |  |  | 477060 | 0.9852161 | 0.9670213 | 0.003370358 | 0.9899588 | 0.007232084 | 0.9899583 | 0.005388621 | [12 empty] | 925260 | 0.9979859 | 0.8678712 | 0.01161355 | 0.9789852 | 0.007127846 | 0.9789802 | 0.01091469
|  |  | 358092 | 1.00313 | 0.9994305 | 0.0005120386 | 0.9999501 | 0.1804239 | 0.9999457 | 0.08742626 |  |  | 582246 | 0.9956763 | 0.9866385 | 0.00119545 | 0.9965732 | 0.008007861 | 0.9965774 | 0.004882141 |  |  | 477360 | 0.9852161 | 0.9670213 | 0.003370358 | 0.9899706 | 0.007231684 | 0.9899701 | 0.005388362 | [12 empty] | 925560 | 1.002462 | 0.8678712 | 0.01161355 | 0.978996 | 0.007127735 | 0.978991 | 0.01091452
|  |  | 358392 | 1.00313 | 0.9994305 | 0.0005120386 | 0.9999501 | 0.1804239 | 0.9999457 | 0.08742626 |  |  | 582546 | 0.9956763 | 0.9866385 | 0.00119545 | 0.9965737 | 0.008007854 | 0.9965779 | 0.004882143 |  |  | 477660 | 0.9873741 | 0.9670213 | 0.003370358 | 0.9899824 | 0.007231284 | 0.9899819 | 0.005388103 | [12 empty] | 925860 | 1.002462 | 0.8678712 | 0.01161355 | 0.9790068 | 0.007127625 | 0.9790018 | 0.01091436
|  |  | 358692 | 1.00313 | 0.9994305 | 0.0005120386 | 0.9999501 | 0.1804239 | 0.9999457 | 0.08742626 |  |  | 582846 | 0.9956763 | 0.9866385 | 0.00119545 | 0.9965743 | 0.008007848 | 0.9965785 | 0.004882145 |  |  | 477960 | 0.9873741 | 0.9670213 | 0.003370358 | 0.9899942 | 0.007230885 | 0.9899937 | 0.005387845 | [12 empty] | 926160 | 1.002462 | 0.8678712 | 0.01161355 | 0.9790176 | 0.007127515 | 0.9790126 | 0.01091419
|  |  | 358992 | 1.00313 | 0.9994305 | 0.0005120386 | 0.9999501 | 0.1804239 | 0.9999457 | 0.08742626 |  |  | 583146 | 0.9956763 | 0.9866385 | 0.00119545 | 0.9965749 | 0.008007842 | 0.9965791 | 0.004882146 |  |  | 478260 | 0.9862951 | 0.9670213 | 0.003370358 | 0.990006 | 0.007230487 | 0.9900055 | 0.005387587 | [12 empty] | 926460 | 1.000224 | 0.8678712 | 0.01161355 | 0.9790284 | 0.007127406 | 0.9790234 | 0.01091402
|  |  | 359292 | 1.001338 | 0.9994305 | 0.0005120386 | 0.9999501 | 0.1804239 | 0.9999457 | 0.08742626 |  |  | 583446 | 0.9966367 | 0.9866385 | 0.00119545 | 0.9965754 | 0.008007835 | 0.9965796 | 0.004882148 |  |  | 478560 | 0.9873741 | 0.9670213 | 0.003370358 | 0.9900177 | 0.00723009 | 0.9900172 | 0.00538733 | [12 empty] | 926760 | 1.000224 | 0.8678712 | 0.01161355 | 0.9790391 | 0.007127296 | 0.9790341 | 0.01091385
|  |  | 359592 | 1.00313 | 0.9994305 | 0.0005120386 | 0.9999501 | 0.1804239 | 0.9999457 | 0.08742626 |  |  | 583746 | 0.9956763 | 0.9866385 | 0.00119545 | 0.996576 | 0.008007829 | 0.9965802 | 0.00488215 |  |  | 478860 | 0.9862951 | 0.9670213 | 0.003370358 | 0.9900294 | 0.007229693 | 0.990029 | 0.005387072 | [12 empty] | 927060 | 0.99351 | 0.8678712 | 0.01161355 | 0.9790499 | 0.007127187 | 0.9790449 | 0.01091369
|  |  | 359892 | 1.002234 | 0.9994305 | 0.0005120386 | 0.9999501 | 0.1804239 | 0.9999457 | 0.08742626 |  |  | 584046 | 0.9966367 | 0.9866385 | 0.00119545 | 0.9965765 | 0.008007823 | 0.9965807 | 0.004882152 |  |  | 479160 | 0.9873741 | 0.9670213 | 0.003370358 | 0.9900412 | 0.007229297 | 0.9900407 | 0.005386816 | [12 empty] | 927360 | 0.991272 | 0.8678712 | 0.01161355 | 0.9790606 | 0.007127078 | 0.9790556 | 0.01091352
|  |  | 360192 | 1.00313 | 0.9994305 | 0.0005120386 | 0.9999501 | 0.1804239 | 0.9999457 | 0.08742626 |  |  | 584346 | 0.9956763 | 0.9866385 | 0.00119545 | 0.9965771 | 0.008007817 | 0.9965813 | 0.004882155 |  |  | 479460 | 0.9830581 | 0.9670213 | 0.003370358 | 0.9900529 | 0.007228902 | 0.9900524 | 0.005386559 | [12 empty] | 927660 | 0.9979859 | 0.8678712 | 0.01161355 | 0.9790714 | 0.007126969 | 0.9790663 | 0.01091335
|  |  | 360492 | 1.00313 | 0.9994305 | 0.0005120386 | 0.9999501 | 0.1804239 | 0.9999457 | 0.08742626 |  |  | 584646 | 0.9966367 | 0.9866385 | 0.00119545 | 0.9965776 | 0.008007812 | 0.9965818 | 0.004882157 |  |  | 479760 | 0.9873741 | 0.9670213 | 0.003370358 | 0.9900645 | 0.007228507 | 0.990064 | 0.005386304 | [12 empty] | 927960 | 0.991272 | 0.8678712 | 0.01161355 | 0.9790821 | 0.007126861 | 0.979077 | 0.01091319
|  |  | 360792 | 1.002234 | 0.9994305 | 0.0005120386 | 0.9999501 | 0.1804239 | 0.9999457 | 0.08742626 |  |  | 584946 | 0.9956763 | 0.9866385 | 0.00119545 | 0.9965782 | 0.008007806 | 0.9965824 | 0.004882159 |  |  | 480060 | 0.9884531 | 0.9670213 | 0.003370358 | 0.9900762 | 0.007228113 | 0.9900757 | 0.005386048 | [12 empty] | 928260 | 0.99351 | 0.8678712 | 0.01161355 | 0.9790928 | 0.007126753 | 0.9790877 | 0.01091302
|  |  | 361092 | 1.00313 | 0.9994305 | 0.0005120386 | 0.9999501 | 0.1804239 | 0.9999457 | 0.08742626 |  |  | 585246 | 0.9966367 | 0.9866385 | 0.00119545 | 0.9965787 | 0.0080078 | 0.996583 | 0.004882161 |  |  | 480360 | 0.9873741 | 0.9670213 | 0.003370358 | 0.9900878 | 0.007227719 | 0.9900873 | 0.005385793 | [12 empty] | 928560 | 0.9957479 | 0.8678712 | 0.01161355 | 0.9791035 | 0.007126644 | 0.9790984 | 0.01091285
|  |  | 361392 | 1.00313 | 0.9994305 | 0.0005120386 | 0.9999501 | 0.1804239 | 0.9999457 | 0.08742626 |  |  | 585546 | 0.9966367 | 0.9866385 | 0.00119545 | 0.9965793 | 0.008007795 | 0.9965835 | 0.004882163 |  |  | 480660 | 0.9884531 | 0.9670213 | 0.003370358 | 0.9900994 | 0.007227326 | 0.990099 | 0.005385538 | [12 empty] | 928860 | 0.9979859 | 0.8678712 | 0.01161355 | 0.9791142 | 0.007126537 | 0.9791091 | 0.01091269
|  |  | 361692 | 1.002234 | 0.9994305 | 0.0005120386 | 0.9999501 | 0.1804239 | 0.9999457 | 0.08742626 |  |  | 585846 | 0.9966367 | 0.9866385 | 0.00119545 | 0.9965798 | 0.008007789 | 0.9965841 | 0.004882165 |  |  | 480960 | 0.9873741 | 0.9670213 | 0.003370358 | 0.990111 | 0.007226934 | 0.9901106 | 0.005385284 | [12 empty] | 929160 | 0.9957479 | 0.8678712 | 0.01161355 | 0.9791248 | 0.007126429 | 0.9791198 | 0.01091252
|  |  | 361992 | 1.004026 | 0.9994305 | 0.0005120386 | 0.9999501 | 0.1804239 | 0.9999457 | 0.08742626 |  |  | 586146 | 0.9975972 | 0.9866385 | 0.00119545 | 0.9965804 | 0.008007784 | 0.9965846 | 0.004882168 |  |  | 481260 | 0.9884531 | 0.9670213 | 0.003370358 | 0.9901226 | 0.007226542 | 0.9901221 | 0.005385031 | [12 empty] | 929460 | 1.000224 | 0.8678712 | 0.01161355 | 0.9791355 | 0.007126321 | 0.9791304 | 0.01091236
|  |  | 362292 | 1.00313 | 0.9994305 | 0.0005120386 | 0.9999501 | 0.1804239 | 0.9999457 | 0.08742626 |  |  | 586446 | 0.9975972 | 0.9866385 | 0.00119545 | 0.9965809 | 0.008007778 | 0.9965851 | 0.00488217 |  |  | 481560 | 0.9873741 | 0.9670213 | 0.003370358 | 0.9901342 | 0.007226151 | 0.9901337 | 0.005384777 | [12 empty] | 929760 | 0.9979859 | 0.8678712 | 0.01161355 | 0.9791461 | 0.007126214 | 0.9791411 | 0.01091219
|  |  | 362592 | 1.00313 | 0.9994305 | 0.0005120386 | 0.9999501 | 0.1804239 | 0.9999457 | 0.08742626 |  |  | 586746 | 0.9966367 | 0.9866385 | 0.00119545 | 0.9965815 | 0.008007773 | 0.9965857 | 0.004882172 |  |  | 481860 | 0.9884531 | 0.9670213 | 0.003370358 | 0.9901457 | 0.007225761 | 0.9901453 | 0.005384524 | [12 empty] | 930060 | 1.000224 | 0.8678712 | 0.01161355 | 0.9791568 | 0.007126107 | 0.9791517 | 0.01091203
|  |  | 362892 | 1.004026 | 0.9994305 | 0.0005120386 | 0.9999501 | 0.1804239 | 0.9999457 | 0.08742626 |  |  | 587046 | 0.9966367 | 0.9866385 | 0.00119545 | 0.996582 | 0.008007768 | 0.9965862 | 0.004882175 |  |  | 482160 | 0.9884531 | 0.9670213 | 0.003370358 | 0.9901573 | 0.007225371 | 0.9901568 | 0.005384272 | [12 empty] | 930360 | 1.000224 | 0.8678712 | 0.01161355 | 0.9791674 | 0.007126001 | 0.9791623 | 0.01091187
|  |  | 363192 | 1.004922 | 0.9994305 | 0.0005120386 | 0.9999501 | 0.1804239 | 0.9999457 | 0.08742626 |  |  | 587346 | 0.9966367 | 0.9866385 | 0.00119545 | 0.9965825 | 0.008007763 | 0.9965868 | 0.004882177 |  |  | 482460 | 0.9873741 | 0.9670213 | 0.003370358 | 0.9901688 | 0.007224982 | 0.9901683 | 0.00538402 | [12 empty] | 930660 | 0.99351 | 0.8678712 | 0.01161355 | 0.979178 | 0.007125894 | 0.9791729 | 0.0109117
|  |  | 363492 | 1.004026 | 0.9994305 | 0.0005120386 | 0.9999501 | 0.1804239 | 0.9999457 | 0.08742626 |  |  | 587646 | 0.9956763 | 0.9866385 | 0.00119545 | 0.9965831 | 0.008007758 | 0.9965873 | 0.00488218 |  |  | 482760 | 0.9873741 | 0.9670213 | 0.003370358 | 0.9901803 | 0.007224593 | 0.9901798 | 0.005383768 | [12 empty] | 930960 | 0.9979859 | 0.8678712 | 0.01161355 | 0.9791886 | 0.007125788 | 0.9791835 | 0.01091154
|  |  | 363792 | 1.00313 | 0.9994305 | 0.0005120386 | 0.9999501 | 0.1804239 | 0.9999457 | 0.08742626 |  |  | 587946 | 0.9956763 | 0.9866385 | 0.00119545 | 0.9965836 | 0.008007753 | 0.9965879 | 0.004882182 |  |  | 483060 | 0.9862951 | 0.9670213 | 0.003370358 | 0.9901917 | 0.007224205 | 0.9901913 | 0.005383517 | [12 empty] | 931260 | 1.000224 | 0.8678712 | 0.01161355 | 0.9791992 | 0.007125682 | 0.9791941 | 0.01091138
|  |  | 364092 | 1.00313 | 0.9994305 | 0.0005120386 | 0.9999501 | 0.1804239 | 0.9999457 | 0.08742626 |  |  | 588246 | 0.9966367 | 0.9866385 | 0.00119545 | 0.9965841 | 0.008007748 | 0.9965884 | 0.004882185 |  |  | 483360 | 0.9852161 | 0.9670213 | 0.003370358 | 0.9902032 | 0.007223818 | 0.9902027 | 0.005383266 | [12 empty] | 931560 | 0.9979859 | 0.8678712 | 0.01161355 | 0.9792097 | 0.007125576 | 0.9792046 | 0.01091121
|  |  | 364392 | 1.00313 | 0.9994305 | 0.0005120386 | 0.9999501 | 0.1804239 | 0.9999457 | 0.08742626 |  |  | 588546 | 0.9966367 | 0.9866385 | 0.00119545 | 0.9965847 | 0.008007744 | 0.9965889 | 0.004882187 |  |  | 483660 | 0.9873741 | 0.9670213 | 0.003370358 | 0.9902146 | 0.007223432 | 0.9902141 | 0.005383015 | [12 empty] | 931860 | 0.9957479 | 0.8678712 | 0.01161355 | 0.9792203 | 0.00712547 | 0.9792152 | 0.01091105
|  |  | 364692 | 1.002234 | 0.9994305 | 0.0005120386 | 0.9999501 | 0.1804239 | 0.9999457 | 0.08742626 |  |  | 588846 | 0.9966367 | 0.9866385 | 0.00119545 | 0.9965852 | 0.008007739 | 0.9965895 | 0.00488219 |  |  | 483960 | 0.9862951 | 0.9670213 | 0.003370358 | 0.990226 | 0.007223046 | 0.9902256 | 0.005382765 | [12 empty] | 932160 | 0.9957479 | 0.8678712 | 0.01161355 | 0.9792309 | 0.007125365 | 0.9792257 | 0.01091089
|  |  | 364992 | 1.004026 | 0.9994305 | 0.0005120386 | 0.9999501 | 0.1804239 | 0.9999457 | 0.08742626 |  |  | 589146 | 0.9966367 | 0.9866385 | 0.00119545 | 0.9965857 | 0.008007735 | 0.99659 | 0.004882192 |  |  | 484260 | 0.9873741 | 0.9670213 | 0.003370358 | 0.9902374 | 0.007222661 | 0.9902369 | 0.005382516 | [12 empty] | 932460 | 0.9957479 | 0.8678712 | 0.01161355 | 0.9792414 | 0.007125259 | 0.9792363 | 0.01091073
|  |  | 365292 | 1.00313 | 0.9994305 | 0.0005120386 | 0.9999501 | 0.1804239 | 0.9999457 | 0.08742626 |  |  | 589446 | 0.9966367 | 0.9866385 | 0.00119545 | 0.9965863 | 0.00800773 | 0.9965905 | 0.004882195 |  |  | 484560 | 0.9895322 | 0.9670213 | 0.003370358 | 0.9902488 | 0.007222276 | 0.9902483 | 0.005382267 | [12 empty] | 932760 | 0.9957479 | 0.8678712 | 0.01161355 | 0.9792519 | 0.007125154 | 0.9792468 | 0.01091057
|  |  | 365592 | 1.002234 | 0.9994305 | 0.0005120386 | 0.9999501 | 0.1804239 | 0.9999457 | 0.08742626 |  |  | 589746 | 0.9966367 | 0.9866385 | 0.00119545 | 0.9965868 | 0.008007726 | 0.9965911 | 0.004882198 |  |  | 484860 | 0.9862951 | 0.9670213 | 0.003370358 | 0.9902601 | 0.007221892 | 0.9902597 | 0.005382018 | [12 empty] | 933060 | 0.991272 | 0.8678712 | 0.01161355 | 0.9792624 | 0.00712505 | 0.9792573 | 0.01091041
|  |  | 365892 | 1.00313 | 0.9994305 | 0.0005120386 | 0.9999501 | 0.1804239 | 0.9999457 | 0.08742626 |  |  | 590046 | 0.9975972 | 0.9866385 | 0.00119545 | 0.9965873 | 0.008007722 | 0.9965916 | 0.0048822 |  |  | 485160 | 0.9862951 | 0.9670213 | 0.003370358 | 0.9902715 | 0.007221509 | 0.990271 | 0.00538177 | [12 empty] | 933360 | 1.000224 | 0.8678712 | 0.01161355 | 0.9792729 | 0.007124945 | 0.9792678 | 0.01091025
|  |  | 366192 | 1.00313 | 0.9994305 | 0.0005120386 | 0.9999501 | 0.1804239 | 0.9999457 | 0.08742626 |  |  | 590346 | 0.9966367 | 0.9866385 | 0.00119545 | 0.9965878 | 0.008007717 | 0.9965921 | 0.004882203 |  |  | 485460 | 0.9884531 | 0.9670213 | 0.003370358 | 0.9902828 | 0.007221126 | 0.9902824 | 0.005381522 | [12 empty] | 933660 | 1.002462 | 0.8678712 | 0.01161355 | 0.9792834 | 0.007124841 | 0.9792783 | 0.01091009
|  |  | 366492 | 1.00313 | 0.9994305 | 0.0005120386 | 0.9999501 | 0.1804239 | 0.9999457 | 0.08742626 |  |  | 590646 | 0.9966367 | 0.9866385 | 0.00119545 | 0.9965884 | 0.008007713 | 0.9965926 | 0.004882206 |  |  | 485760 | 0.9884531 | 0.9670213 | 0.003370358 | 0.9902941 | 0.007220744 | 0.9902937 | 0.005381274 | [12 empty] | 933960 | 0.9957479 | 0.8678712 | 0.01161355 | 0.9792939 | 0.007124737 | 0.9792887 | 0.01090993
|  |  | 366792 | 1.002234 | 0.9994305 | 0.0005120386 | 0.9999501 | 0.1804239 | 0.9999457 | 0.08742626 |  |  | 590946 | 0.9966367 | 0.9866385 | 0.00119545 | 0.9965889 | 0.008007709 | 0.9965932 | 0.004882209 |  |  | 486060 | 0.9873741 | 0.9670213 | 0.003370358 | 0.9903054 | 0.007220362 | 0.9903049 | 0.005381027 | [12 empty] | 934260 | 0.9957479 | 0.8678712 | 0.01161355 | 0.9793043 | 0.007124633 | 0.9792992 | 0.01090977
|  |  | 367092 | 1.00313 | 0.9994305 | 0.0005120386 | 0.9999501 | 0.1804239 | 0.9999457 | 0.08742626 |  |  | 591246 | 0.9966367 | 0.9866385 | 0.00119545 | 0.9965894 | 0.008007705 | 0.9965937 | 0.004882212 |  |  | 486360 | 0.9873741 | 0.9670213 | 0.003370358 | 0.9903167 | 0.007219982 | 0.9903162 | 0.005380781 | [12 empty] | 934560 | 0.9957479 | 0.8678712 | 0.01161355 | 0.9793148 | 0.007124529 | 0.9793096 | 0.01090961
|  |  | 367392 | 1.00313 | 0.9994305 | 0.0005120386 | 0.9999501 | 0.1804239 | 0.9999457 | 0.08742626 |  |  | 591546 | 0.9975972 | 0.9866385 | 0.00119545 | 0.9965899 | 0.008007701 | 0.9965942 | 0.004882214 |  |  | 486660 | 0.9884531 | 0.9670213 | 0.003370358 | 0.9903279 | 0.007219601 | 0.9903275 | 0.005380534 | [12 empty] | 934860 | 0.991272 | 0.8678712 | 0.01161355 | 0.9793252 | 0.007124426 | 0.9793201 | 0.01090945
|  |  | 367692 | 1.002234 | 0.9994305 | 0.0005120386 | 0.9999501 | 0.1804239 | 0.9999457 | 0.08742626 |  |  | 591846 | 0.9975972 | 0.9866385 | 0.00119545 | 0.9965904 | 0.008007698 | 0.9965947 | 0.004882217 |  |  | 486960 | 0.9873741 | 0.9670213 | 0.003370358 | 0.9903391 | 0.007219222 | 0.9903387 | 0.005380289 | [12 empty] | 935160 | 0.9979859 | 0.8678712 | 0.01161355 | 0.9793357 | 0.007124322 | 0.9793305 | 0.01090929
|  |  | 367992 | 1.002234 | 0.9994305 | 0.0005120386 | 0.9999501 | 0.1804239 | 0.9999457 | 0.08742626 |  |  | 592146 | 0.9975972 | 0.9866385 | 0.00119545 | 0.996591 | 0.008007694 | 0.9965953 | 0.00488222 |  |  | 487260 | 0.9862951 | 0.9670213 | 0.003370358 | 0.9903504 | 0.007218843 | 0.9903499 | 0.005380043 | [12 empty] | 935460 | 0.9979859 | 0.8678712 | 0.01161355 | 0.9793461 | 0.007124219 | 0.9793409 | 0.01090913
|  |  | 368292 | 1.00313 | 0.9994305 | 0.0005120386 | 0.9999501 | 0.1804239 | 0.9999457 | 0.08742626 |  |  | 592446 | 0.9975972 | 0.9866385 | 0.00119545 | 0.9965915 | 0.00800769 | 0.9965958 | 0.004882223 |  |  | 487560 | 0.9884531 | 0.9670213 | 0.003370358 | 0.9903616 | 0.007218465 | 0.9903611 | 0.005379798 | [12 empty] | 935760 | 0.9890341 | 0.8678712 | 0.01161355 | 0.9793565 | 0.007124116 | 0.9793513 | 0.01090897
|  |  | 368592 | 1.004026 | 0.9994305 | 0.0005120386 | 0.9999501 | 0.1804239 | 0.9999457 | 0.08742626 |  |  | 592746 | 0.9966367 | 0.9866385 | 0.00119545 | 0.996592 | 0.008007687 | 0.9965963 | 0.004882226 |  |  | 487860 | 0.9884531 | 0.9670213 | 0.003370358 | 0.9903727 | 0.007218087 | 0.9903723 | 0.005379554 | [12 empty] | 936060 | 0.99351 | 0.8678712 | 0.01161355 | 0.9793669 | 0.007124014 | 0.9793617 | 0.01090881
|  |  | 368892 | 1.002234 | 0.9994305 | 0.0005120386 | 0.9999501 | 0.1804239 | 0.9999457 | 0.08742626 |  |  | 593046 | 0.9975972 | 0.9866385 | 0.00119545 | 0.9965925 | 0.008007683 | 0.9965968 | 0.004882229 |  |  | 488160 | 0.9895322 | 0.9670213 | 0.003370358 | 0.9903839 | 0.00721771 | 0.9903834 | 0.005379309 | [12 empty] | 936360 | 0.9979859 | 0.8678712 | 0.01161355 | 0.9793772 | 0.007123911 | 0.9793721 | 0.01090865
|  |  | 369192 | 1.001338 | 0.9994305 | 0.0005120386 | 0.9999501 | 0.1804239 | 0.9999457 | 0.08742626 |  |  | 593346 | 0.9966367 | 0.9866385 | 0.00119545 | 0.996593 | 0.00800768 | 0.9965973 | 0.004882232 |  |  | 488460 | 0.9884531 | 0.9670213 | 0.003370358 | 0.990395 | 0.007217334 | 0.9903946 | 0.005379066 | [12 empty] | 936660 | 1.002462 | 0.8678712 | 0.01161355 | 0.9793876 | 0.007123809 | 0.9793824 | 0.0109085
|  |  | 369492 | 1.002234 | 0.9994305 | 0.0005120386 | 0.9999501 | 0.1804239 | 0.9999457 | 0.08742626 |  |  | 593646 | 0.9966367 | 0.9866385 | 0.00119545 | 0.9965935 | 0.008007676 | 0.9965978 | 0.004882235 |  |  | 488760 | 0.9884531 | 0.9670213 | 0.003370358 | 0.9904061 | 0.007216958 | 0.9904057 | 0.005378822 | [12 empty] | 936960 | 0.99351 | 0.8678712 | 0.01161355 | 0.979398 | 0.007123707 | 0.9793928 | 0.01090834
|  |  | 369792 | 1.00313 | 0.9994305 | 0.0005120386 | 0.9999501 | 0.1804239 | 0.9999457 | 0.08742626 |  |  | 593946 | 0.9956763 | 0.9866385 | 0.00119545 | 0.996594 | 0.008007673 | 0.9965983 | 0.004882238 |  |  | 489060 | 0.9873741 | 0.9670213 | 0.003370358 | 0.9904173 | 0.007216583 | 0.9904168 | 0.00537858 | [12 empty] | 937260 | 0.9957479 | 0.8678712 | 0.01161355 | 0.9794083 | 0.007123606 | 0.9794031 | 0.01090818
|  |  | 370092 | 1.00313 | 0.9994305 | 0.0005120386 | 0.9999501 | 0.1804239 | 0.9999457 | 0.08742626 |  |  | 594246 | 0.9966367 | 0.9866385 | 0.00119545 | 0.9965945 | 0.00800767 | 0.9965988 | 0.004882241 |  |  | 489360 | 0.9873741 | 0.9670213 | 0.003370358 | 0.9904283 | 0.007216209 | 0.9904279 | 0.005378337 | [12 empty] | 937560 | 0.9890341 | 0.8678712 | 0.01161355 | 0.9794186 | 0.007123504 | 0.9794134 | 0.01090803
|  |  | 370392 | 1.004026 | 0.9994305 | 0.0005120386 | 0.9999501 | 0.1804239 | 0.9999457 | 0.08742626 |  |  | 594546 | 0.9966367 | 0.9866385 | 0.00119545 | 0.996595 | 0.008007667 | 0.9965994 | 0.004882245 |  |  | 489660 | 0.9873741 | 0.9670213 | 0.003370358 | 0.9904394 | 0.007215835 | 0.990439 | 0.005378095 | [12 empty] | 937860 | 0.9957479 | 0.8678712 | 0.01161355 | 0.979429 | 0.007123403 | 0.9794237 | 0.01090787
|  |  | 370692 | 1.002234 | 0.9994305 | 0.0005120386 | 0.9999501 | 0.1804239 | 0.9999457 | 0.08742626 |  |  | 594846 | 0.9966367 | 0.9866385 | 0.00119545 | 0.9965955 | 0.008007664 | 0.9965999 | 0.004882248 |  |  | 489960 | 0.9884531 | 0.9670213 | 0.003370358 | 0.9904505 | 0.007215462 | 0.99045 | 0.005377853 | [12 empty] | 938160 | 0.9979859 | 0.8678712 | 0.01161355 | 0.9794393 | 0.007123302 | 0.979434 | 0.01090771
|  |  | 370992 | 1.001338 | 0.9994305 | 0.0005120386 | 0.9999501 | 0.1804239 | 0.9999457 | 0.08742626 |  |  | 595146 | 0.9956763 | 0.9866385 | 0.00119545 | 0.9965961 | 0.008007661 | 0.9966004 | 0.004882251 |  |  | 490260 | 0.9895322 | 0.9670213 | 0.003370358 | 0.9904615 | 0.007215089 | 0.9904611 | 0.005377612 | [12 empty] | 938460 | 0.9957479 | 0.8678712 | 0.01161355 | 0.9794496 | 0.007123201 | 0.9794443 | 0.01090756
|  |  | 371292 | 1.00313 | 0.9994305 | 0.0005120386 | 0.9999501 | 0.1804239 | 0.9999457 | 0.08742626 |  |  | 595446 | 0.9966367 | 0.9866385 | 0.00119545 | 0.9965966 | 0.008007658 | 0.9966009 | 0.004882254 |  |  | 490560 | 0.9884531 | 0.9670213 | 0.003370358 | 0.9904725 | 0.007214717 | 0.9904721 | 0.005377371 | [12 empty] | 938760 | 0.9957479 | 0.8678712 | 0.01161355 | 0.9794599 | 0.0071231 | 0.9794546 | 0.0109074
|  |  | 371592 | 1.00313 | 0.9994305 | 0.0005120386 | 0.9999501 | 0.1804239 | 0.9999457 | 0.08742626 |  |  | 595746 | 0.9966367 | 0.9866385 | 0.00119545 | 0.9965971 | 0.008007655 | 0.9966014 | 0.004882257 |  |  | 490860 | 0.9873741 | 0.9670213 | 0.003370358 | 0.9904835 | 0.007214346 | 0.9904831 | 0.005377131 | [12 empty] | 939060 | 0.9957479 | 0.8678712 | 0.01161355 | 0.9794701 | 0.007122999 | 0.9794649 | 0.01090725
|  |  | 371892 | 1.00313 | 0.9994305 | 0.0005120386 | 0.9999501 | 0.1804239 | 0.9999457 | 0.08742626 |  |  | 596046 | 0.9985577 | 0.9866385 | 0.00119545 | 0.9965976 | 0.008007653 | 0.9966019 | 0.004882261 |  |  | 491160 | 0.9873741 | 0.9670213 | 0.003370358 | 0.9904945 | 0.007213975 | 0.990494 | 0.005376891 | [12 empty] | 939360 | 0.9957479 | 0.8678712 | 0.01161355 | 0.9794804 | 0.007122899 | 0.9794751 | 0.01090709
|  |  | 372192 | 1.002234 | 0.9994305 | 0.0005120386 | 0.9999501 | 0.1804239 | 0.9999457 | 0.08742626 |  |  | 596346 | 0.9975972 | 0.9866385 | 0.00119545 | 0.996598 | 0.00800765 | 0.9966024 | 0.004882264 |  |  | 491460 | 0.9862951 | 0.9670213 | 0.003370358 | 0.9905054 | 0.007213605 | 0.990505 | 0.005376651 | [12 empty] | 939660 | 0.991272 | 0.8678712 | 0.01161355 | 0.9794906 | 0.007122799 | 0.9794854 | 0.01090694
|  |  | 372492 | 1.00313 | 0.9994305 | 0.0005120386 | 0.9999501 | 0.1804239 | 0.9999457 | 0.08742626 |  |  | 596646 | 0.9966367 | 0.9866385 | 0.00119545 | 0.9965985 | 0.008007647 | 0.9966029 | 0.004882267 |  |  | 491760 | 0.9884531 | 0.9670213 | 0.003370358 | 0.9905164 | 0.007213236 | 0.990516 | 0.005376412 | [12 empty] | 939960 | 0.99351 | 0.8678712 | 0.01161355 | 0.9795009 | 0.007122699 | 0.9794956 | 0.01090678
|  |  | 372792 | 1.004026 | 0.9994305 | 0.0005120386 | 0.9999501 | 0.1804239 | 0.9999457 | 0.08742626 |  |  | 596946 | 0.9966367 | 0.9866385 | 0.00119545 | 0.996599 | 0.008007645 | 0.9966034 | 0.004882271 |  |  | 492060 | 0.9895322 | 0.9670213 | 0.003370358 | 0.9905273 | 0.007212867 | 0.9905269 | 0.005376174 | [12 empty] | 940260 | 0.991272 | 0.8678712 | 0.01161355 | 0.9795111 | 0.0071226 | 0.9795058 | 0.01090663
|  |  | 373092 | 1.004026 | 0.9994305 | 0.0005120386 | 0.9999501 | 0.1804239 | 0.9999457 | 0.08742626 |  |  | 597246 | 0.9975972 | 0.9866385 | 0.00119545 | 0.9965995 | 0.008007642 | 0.9966039 | 0.004882274 |  |  | 492360 | 0.9884531 | 0.9670213 | 0.003370358 | 0.9905382 | 0.007212499 | 0.9905378 | 0.005375935 | [12 empty] | 940560 | 0.99351 | 0.8678712 | 0.01161355 | 0.9795213 | 0.0071225 | 0.979516 | 0.01090648
|  |  | 373392 | 1.00313 | 0.9994305 | 0.0005120386 | 0.9999501 | 0.1804239 | 0.9999457 | 0.08742626 |  |  | 597546 | 0.9975972 | 0.9866385 | 0.00119545 | 0.9966 | 0.00800764 | 0.9966044 | 0.004882277 |  |  | 492660 | 0.9895322 | 0.9670213 | 0.003370358 | 0.9905491 | 0.007212132 | 0.9905487 | 0.005375697 | [12 empty] | 940860 | 0.99351 | 0.8678712 | 0.01161355 | 0.9795315 | 0.007122401 | 0.9795262 | 0.01090632
|  |  | 373692 | 1.00313 | 0.9994305 | 0.0005120386 | 0.9999501 | 0.1804239 | 0.9999457 | 0.08742626 |  |  | 597846 | 0.9966367 | 0.9866385 | 0.00119545 | 0.9966005 | 0.008007638 | 0.9966049 | 0.004882281 |  |  | 492960 | 0.9895322 | 0.9670213 | 0.003370358 | 0.99056 | 0.007211765 | 0.9905596 | 0.00537546 | [12 empty] | 941160 | 0.99351 | 0.8678712 | 0.01161355 | 0.9795417 | 0.007122302 | 0.9795364 | 0.01090617
|  |  | 373992 | 1.004026 | 0.9994305 | 0.0005120386 | 0.9999501 | 0.1804239 | 0.9999457 | 0.08742626 |  |  | 598146 | 0.9975972 | 0.9866385 | 0.00119545 | 0.996601 | 0.008007635 | 0.9966054 | 0.004882284 |  |  | 493260 | 0.9884531 | 0.9670213 | 0.003370358 | 0.9905708 | 0.007211399 | 0.9905704 | 0.005375223 | [12 empty] | 941460 | 0.99351 | 0.8678712 | 0.01161355 | 0.9795519 | 0.007122203 | 0.9795466 | 0.01090602
|  |  | 374292 | 1.002234 | 0.9994305 | 0.0005120386 | 0.9999501 | 0.1804239 | 0.9999457 | 0.08742626 |  |  | 598446 | 0.9956763 | 0.9866385 | 0.00119545 | 0.9966015 | 0.008007633 | 0.9966058 | 0.004882288 |  |  | 493560 | 0.9884531 | 0.9670213 | 0.003370358 | 0.9905817 | 0.007211033 | 0.9905813 | 0.005374986 | [12 empty] | 941760 | 0.9890341 | 0.8678712 | 0.01161355 | 0.9795621 | 0.007122105 | 0.9795568 | 0.01090587
|  |  | 374592 | 1.002234 | 0.9994305 | 0.0005120386 | 0.9999501 | 0.1804239 | 0.9999457 | 0.08742626 |  |  | 598746 | 0.9956763 | 0.9866385 | 0.00119545 | 0.996602 | 0.008007631 | 0.9966063 | 0.004882291 |  |  | 493860 | 0.9906112 | 0.9670213 | 0.003370358 | 0.9905925 | 0.007210668 | 0.9905921 | 0.00537475 | [12 empty] | 942060 | 0.991272 | 0.8678712 | 0.01161355 | 0.9795722 | 0.007122006 | 0.9795669 | 0.01090571
|  |  | 374892 | 1.004026 | 0.9994305 | 0.0005120386 | 0.9999501 | 0.1804239 | 0.9999457 | 0.08742626 |  |  | 599046 | 0.9966367 | 0.9866385 | 0.00119545 | 0.9966025 | 0.008007629 | 0.9966068 | 0.004882295 |  |  | 494160 | 0.9884531 | 0.9670213 | 0.003370358 | 0.9906033 | 0.007210304 | 0.9906029 | 0.005374514 | [12 empty] | 942360 | 0.991272 | 0.8678712 | 0.01161355 | 0.9795824 | 0.007121908 | 0.9795771 | 0.01090556
|  |  | 375192 | 1.00313 | 0.9994305 | 0.0005120386 | 0.9999501 | 0.1804239 | 0.9999457 | 0.08742626 |  |  | 599346 | 0.9966367 | 0.9866385 | 0.00119545 | 0.996603 | 0.008007627 | 0.9966073 | 0.004882298 |  |  | 494460 | 0.9884531 | 0.9670213 | 0.003370358 | 0.9906141 | 0.00720994 | 0.9906137 | 0.005374279 | [12 empty] | 942660 | 0.99351 | 0.8678712 | 0.01161355 | 0.9795925 | 0.00712181 | 0.9795872 | 0.01090541
|  |  | 375492 | 1.00313 | 0.9994305 | 0.0005120386 | 0.9999501 | 0.1804239 | 0.9999457 | 0.08742626 |  |  | 599646 | 0.9966367 | 0.9866385 | 0.00119545 | 0.9966034 | 0.008007625 | 0.9966078 | 0.004882302 |  |  | 494760 | 0.9873741 | 0.9670213 | 0.003370358 | 0.9906248 | 0.007209577 | 0.9906244 | 0.005374044 | [12 empty] | 942960 | 0.99351 | 0.8678712 | 0.01161355 | 0.9796026 | 0.007121712 | 0.9795973 | 0.01090526
|  |  | 375792 | 1.001338 | 0.9994305 | 0.0005120386 | 0.9999501 | 0.1804239 | 0.9999457 | 0.08742626 |  |  | 599946 | 0.9975972 | 0.9866385 | 0.00119545 | 0.9966039 | 0.008007624 | 0.9966083 | 0.004882306 |  |  | 495060 | 0.9862951 | 0.9670213 | 0.003370358 | 0.9906356 | 0.007209215 | 0.9906352 | 0.005373809 | [12 empty] | 943260 | 0.991272 | 0.8678712 | 0.01161355 | 0.9796127 | 0.007121615 | 0.9796074 | 0.01090511
|  |  | 376092 | 1.002234 | 0.9994305 | 0.0005120386 | 0.9999501 | 0.1804239 | 0.9999457 | 0.08742626 |  |  | 600246 | 0.9937554 | 0.9866385 | 0.00119545 | 0.9966044 | 0.008007622 | 0.9966088 | 0.004882309 |  |  | 495360 | 0.9873741 | 0.9670213 | 0.003370358 | 0.9906463 | 0.007208853 | 0.9906459 | 0.005373575 | [12 empty] | 943560 | 0.99351 | 0.8678712 | 0.01161355 | 0.9796228 | 0.007121518 | 0.9796175 | 0.01090496
|  |  | 376392 | 1.00313 | 0.9994305 | 0.0005120386 | 0.9999501 | 0.1804239 | 0.9999457 | 0.08742626 |  |  | 600546 | 0.9947158 | 0.9866385 | 0.00119545 | 0.9966049 | 0.00800762 | 0.9966092 | 0.004882313 |  |  | 495660 | 0.9884531 | 0.9670213 | 0.003370358 | 0.990657 | 0.007208492 | 0.9906566 | 0.005373341 | [12 empty] | 943860 | 0.99351 | 0.8678712 | 0.01161355 | 0.9796329 | 0.007121421 | 0.9796276 | 0.01090481
|  |  | 376692 | 1.002234 | 0.9994305 | 0.0005120386 | 0.9999501 | 0.1804239 | 0.9999457 | 0.08742626 |  |  | 600846 | 0.9947158 | 0.9866385 | 0.00119545 | 0.9966054 | 0.008007618 | 0.9966097 | 0.004882317 |  |  | 495960 | 0.9884531 | 0.9670213 | 0.003370358 | 0.9906677 | 0.007208131 | 0.9906673 | 0.005373108 | [12 empty] | 944160 | 0.9890341 | 0.8678712 | 0.01161355 | 0.979643 | 0.007121324 | 0.9796376 | 0.01090466
|  |  | 376992 | 1.002234 | 0.9994305 | 0.0005120386 | 0.9999501 | 0.1804239 | 0.9999457 | 0.08742626 |  |  | 601146 | 0.9927949 | 0.9866385 | 0.00119545 | 0.9966058 | 0.008007617 | 0.9966102 | 0.00488232 |  |  | 496260 | 0.9884531 | 0.9670213 | 0.003370358 | 0.9906784 | 0.007207772 | 0.990678 | 0.005372875 | [12 empty] | 944460 | 0.99351 | 0.8678712 | 0.01161355 | 0.979653 | 0.007121227 | 0.9796477 | 0.01090451
|  |  | 377292 | 1.004026 | 0.9994305 | 0.0005120386 | 0.9999501 | 0.1804239 | 0.9999457 | 0.08742626 |  |  | 601446 | 0.9927949 | 0.9866385 | 0.00119545 | 0.9966063 | 0.008007615 | 0.9966107 | 0.004882324 |  |  | 496560 | 0.9873741 | 0.9670213 | 0.003370358 | 0.9906891 | 0.007207412 | 0.9906887 | 0.005372643 | [12 empty] | 944760 | 0.99351 | 0.8678712 | 0.01161355 | 0.9796631 | 0.00712113 | 0.9796578 | 0.01090436
|  |  | 377592 | 1.00313 | 0.9994305 | 0.0005120386 | 0.9999501 | 0.1804239 | 0.9999457 | 0.08742626 |  |  | 601746 | 0.9937554 | 0.9866385 | 0.00119545 | 0.9966068 | 0.008007614 | 0.9966112 | 0.004882328 |  |  | 496860 | 0.9895322 | 0.9670213 | 0.003370358 | 0.9906997 | 0.007207054 | 0.9906993 | 0.005372411 | [12 empty] | 945060 | 0.99351 | 0.8678712 | 0.01161355 | 0.9796731 | 0.007121034 | 0.9796678 | 0.01090421
|  |  | 377892 | 1.001338 | 0.9994305 | 0.0005120386 | 0.9999501 | 0.1804239 | 0.9999457 | 0.08742626 |  |  | 602046 | 0.9937554 | 0.9866385 | 0.00119545 | 0.9966073 | 0.008007613 | 0.9966116 | 0.004882332 |  |  | 497160 | 0.9873741 | 0.9670213 | 0.003370358 | 0.9907104 | 0.007206696 | 0.99071 | 0.005372179 | [12 empty] | 945360 | 0.9890341 | 0.8678712 | 0.01161355 | 0.9796832 | 0.007120938 | 0.9796778 | 0.01090406
|  |  | 378192 | 1.00313 | 0.9994305 | 0.0005120386 | 0.9999501 | 0.1804239 | 0.9999457 | 0.08742626 |  |  | 602346 | 0.9947158 | 0.9866385 | 0.00119545 | 0.9966077 | 0.008007611 | 0.9966121 | 0.004882335 |  |  | 497460 | 0.9884531 | 0.9670213 | 0.003370358 | 0.990721 | 0.007206338 | 0.9907206 | 0.005371948 | [12 empty] | 945660 | 0.9890341 | 0.8678712 | 0.01161355 | 0.9796932 | 0.007120842 | 0.9796878 | 0.01090391
|  |  | 378492 | 1.004026 | 0.9994305 | 0.0005120386 | 0.9999501 | 0.1804239 | 0.9999457 | 0.08742626 |  |  | 602646 | 0.9956763 | 0.9866385 | 0.00119545 | 0.9966082 | 0.00800761 | 0.9966126 | 0.004882339 |  |  | 497760 | 0.9873741 | 0.9670213 | 0.003370358 | 0.9907316 | 0.007205982 | 0.9907312 | 0.005371717 | [12 empty] | 945960 | 0.991272 | 0.8678712 | 0.01161355 | 0.9797032 | 0.007120746 | 0.9796978 | 0.01090376
|  |  | 378792 | 1.00313 | 0.9994305 | 0.0005120386 | 0.9999501 | 0.1804239 | 0.9999457 | 0.08742626 |  |  | 602946 | 0.9966367 | 0.9866385 | 0.00119545 | 0.9966087 | 0.008007609 | 0.9966131 | 0.004882343 |  |  | 498060 | 0.9884531 | 0.9670213 | 0.003370358 | 0.9907422 | 0.007205626 | 0.9907417 | 0.005371486 | [12 empty] | 946260 | 0.9845582 | 0.8678712 | 0.01161355 | 0.9797132 | 0.007120651 | 0.9797078 | 0.01090361
|  |  | 379092 | 1.002234 | 0.9994305 | 0.0005120386 | 0.9999501 | 0.1804239 | 0.9999457 | 0.08742626 |  |  | 603246 | 0.9956763 | 0.9866385 | 0.00119545 | 0.9966091 | 0.008007608 | 0.9966135 | 0.004882347 |  |  | 498360 | 0.9895322 | 0.9670213 | 0.003370358 | 0.9907527 | 0.00720527 | 0.9907523 | 0.005371256 | [12 empty] | 946560 | 0.991272 | 0.8678712 | 0.01161355 | 0.9797232 | 0.007120556 | 0.9797178 | 0.01090347
|  |  | 379392 | 1.00313 | 0.9994305 | 0.0005120386 | 0.9999501 | 0.1804239 | 0.9999457 | 0.08742626 |  |  | 603546 | 0.9966367 | 0.9866385 | 0.00119545 | 0.9966096 | 0.008007607 | 0.996614 | 0.004882351 |  |  | 498660 | 0.9884531 | 0.9670213 | 0.003370358 | 0.9907633 | 0.007204915 | 0.9907629 | 0.005371027 | [12 empty] | 946860 | 0.991272 | 0.8678712 | 0.01161355 | 0.9797331 | 0.007120461 | 0.9797278 | 0.01090332
|  |  | 379692 | 1.002234 | 0.9994305 | 0.0005120386 | 0.9999501 | 0.1804239 | 0.9999457 | 0.08742626 |  |  | 603846 | 0.9966367 | 0.9866385 | 0.00119545 | 0.9966101 | 0.008007606 | 0.9966145 | 0.004882355 |  |  | 498960 | 0.9873741 | 0.9670213 | 0.003370358 | 0.9907738 | 0.007204561 | 0.9907734 | 0.005370798 | [12 empty] | 947160 | 0.9867961 | 0.8678712 | 0.01161355 | 0.9797431 | 0.007120366 | 0.9797377 | 0.01090317
|  |  | 379992 | 1.00313 | 0.9994305 | 0.0005120386 | 0.9999501 | 0.1804239 | 0.9999457 | 0.08742626 |  |  | 604146 | 0.9975972 | 0.9866385 | 0.00119545 | 0.9966105 | 0.008007605 | 0.9966149 | 0.004882359 |  |  | 499260 | 0.9884531 | 0.9670213 | 0.003370358 | 0.9907843 | 0.007204207 | 0.9907839 | 0.005370569 | [12 empty] | 947460 | 0.9867961 | 0.8678712 | 0.01161355 | 0.979753 | 0.007120271 | 0.9797477 | 0.01090302
|  |  | 380292 | 1.00313 | 0.9994305 | 0.0005120386 | 0.9999501 | 0.1804239 | 0.9999457 | 0.08742626 |  |  | 604446 | 0.9966367 | 0.9866385 | 0.00119545 | 0.996611 | 0.008007604 | 0.9966154 | 0.004882363 |  |  | 499560 | 0.9884531 | 0.9670213 | 0.003370358 | 0.9907948 | 0.007203854 | 0.9907944 | 0.00537034 | [12 empty] | 947760 | 0.9867961 | 0.8678712 | 0.01161355 | 0.979763 | 0.007120177 | 0.9797576 | 0.01090288
|  |  | 380592 | 1.00313 | 0.9994305 | 0.0005120386 | 0.9999501 | 0.1804239 | 0.9999457 | 0.08742626 |  |  | 604746 | 0.9985577 | 0.9866385 | 0.00119545 | 0.9966115 | 0.008007603 | 0.9966159 | 0.004882367 |  |  | 499860 | 0.9916902 | 0.9670213 | 0.003370358 | 0.9908053 | 0.007203502 | 0.9908049 | 0.005370113 | [12 empty] | 948060 | 0.991272 | 0.8678712 | 0.01161355 | 0.9797729 | 0.007120082 | 0.9797675 | 0.01090273
|  |  | 380892 | 1.002234 | 0.9994305 | 0.0005120386 | 0.9999501 | 0.1804239 | 0.9999457 | 0.08742626 |  |  | 605046 | 0.9975972 | 0.9866385 | 0.00119545 | 0.9966119 | 0.008007603 | 0.9966163 | 0.00488237 |  |  | 500160 | 0.9895322 | 0.9670213 | 0.003370358 | 0.9908157 | 0.00720315 | 0.9908153 | 0.005369885 | [12 empty] | 948360 | 0.9957479 | 0.8678712 | 0.01161355 | 0.9797828 | 0.007119988 | 0.9797774 | 0.01090258
|  |  | 381192 | 1.00313 | 0.9994305 | 0.0005120386 | 0.9999501 | 0.1804239 | 0.9999457 | 0.08742626 |  |  | 605346 | 0.9985577 | 0.9866385 | 0.00119545 | 0.9966124 | 0.008007602 | 0.9966168 | 0.004882374 |  |  | 500460 | 0.9884531 | 0.9670213 | 0.003370358 | 0.9908262 | 0.007202799 | 0.9908258 | 0.005369658 | [12 empty] | 948660 | 0.9890341 | 0.8678712 | 0.01161355 | 0.9797927 | 0.007119894 | 0.9797873 | 0.01090244
|  |  | 381492 | 1.004026 | 0.9994305 | 0.0005120386 | 0.9999501 | 0.1804239 | 0.9999457 | 0.08742626 |  |  | 605646 | 0.9975972 | 0.9866385 | 0.00119545 | 0.9966128 | 0.008007601 | 0.9966172 | 0.004882379 |  |  | 500760 | 0.9862951 | 0.9670213 | 0.003370358 | 0.9908366 | 0.007202449 | 0.9908362 | 0.005369431 | [12 empty] | 948960 | 0.9890341 | 0.8678712 | 0.01161355 | 0.9798026 | 0.007119801 | 0.9797972 | 0.01090229
|  |  | 381792 | 1.002234 | 0.9994305 | 0.0005120386 | 0.9999501 | 0.1804239 | 0.9999457 | 0.08742626 |  |  | 605946 | 0.9995181 | 0.9866385 | 0.00119545 | 0.9966133 | 0.008007601 | 0.9966177 | 0.004882383 |  |  | 501060 | 0.9884531 | 0.9670213 | 0.003370358 | 0.990847 | 0.007202099 | 0.9908466 | 0.005369205 | [12 empty] | 949260 | 0.99351 | 0.8678712 | 0.01161355 | 0.9798125 | 0.007119707 | 0.9798071 | 0.01090215
|  |  | 382092 | 1.00313 | 0.9994305 | 0.0005120386 | 0.9999501 | 0.1804239 | 0.9999457 | 0.08742626 |  |  | 606246 | 0.9985577 | 0.9866385 | 0.00119545 | 0.9966137 | 0.0080076 | 0.9966182 | 0.004882387 |  |  | 501360 | 0.9884531 | 0.9670213 | 0.003370358 | 0.9908574 | 0.00720175 | 0.990857 | 0.005368979 | [12 empty] | 949560 | 0.991272 | 0.8678712 | 0.01161355 | 0.9798224 | 0.007119614 | 0.9798169 | 0.010902
|  |  | 382392 | 1.001338 | 0.9994305 | 0.0005120386 | 0.9999501 | 0.1804239 | 0.9999457 | 0.08742626 |  |  | 606546 | 0.9995181 | 0.9866385 | 0.00119545 | 0.9966142 | 0.0080076 | 0.9966186 | 0.004882391 |  |  | 501660 | 0.9884531 | 0.9670213 | 0.003370358 | 0.9908678 | 0.007201401 | 0.9908674 | 0.005368753 | [12 empty] | 949860 | 0.99351 | 0.8678712 | 0.01161355 | 0.9798322 | 0.007119521 | 0.9798268 | 0.01090186
|  |  | 382692 | 1.00313 | 0.9994305 | 0.0005120386 | 0.9999501 | 0.1804239 | 0.9999457 | 0.08742626 |  |  | 606846 | 0.9995181 | 0.9866385 | 0.00119545 | 0.9966147 | 0.008007599 | 0.9966191 | 0.004882395 |  |  | 501960 | 0.9884531 | 0.9670213 | 0.003370358 | 0.9908781 | 0.007201053 | 0.9908777 | 0.005368528 | [12 empty] | 950160 | 0.9890341 | 0.8678712 | 0.01161355 | 0.9798421 | 0.007119428 | 0.9798366 | 0.01090171
|  |  | 382992 | 1.002234 | 0.9994305 | 0.0005120386 | 0.9999501 | 0.1804239 | 0.9999457 | 0.08742626 |  |  | 607146 | 0.9995181 | 0.9866385 | 0.00119545 | 0.9966151 | 0.008007599 | 0.9966195 | 0.004882399 |  |  | 502260 | 0.9895322 | 0.9670213 | 0.003370358 | 0.9908885 | 0.007200706 | 0.9908881 | 0.005368304 | [12 empty] | 950460 | 0.9890341 | 0.8678712 | 0.01161355 | 0.9798519 | 0.007119336 | 0.9798465 | 0.01090157
|  |  | 383292 | 1.004026 | 0.9994305 | 0.0005120386 | 0.9999501 | 0.1804239 | 0.9999457 | 0.08742626 |  |  | 607446 | 1.000479 | 0.9866385 | 0.00119545 | 0.9966156 | 0.008007599 | 0.99662 | 0.004882403 |  |  | 502560 | 0.9895322 | 0.9670213 | 0.003370358 | 0.9908988 | 0.007200359 | 0.9908984 | 0.005368079 | [12 empty] | 950760 | 0.991272 | 0.8678712 | 0.01161355 | 0.9798617 | 0.007119243 | 0.9798563 | 0.01090142
|  |  | 383592 | 1.002234 | 0.9994305 | 0.0005120386 | 0.9999501 | 0.1804239 | 0.9999457 | 0.08742626 |  |  | 607746 | 0.9975972 | 0.9866385 | 0.00119545 | 0.996616 | 0.008007599 | 0.9966204 | 0.004882407 |  |  | 502860 | 0.9884531 | 0.9670213 | 0.003370358 | 0.9909091 | 0.007200013 | 0.9909087 | 0.005367856 | [12 empty] | 951060 | 0.9867961 | 0.8678712 | 0.01161355 | 0.9798715 | 0.007119151 | 0.9798661 | 0.01090128
|  |  | 383892 | 1.004026 | 0.9994305 | 0.0005120386 | 0.9999501 | 0.1804239 | 0.9999457 | 0.08742626 |  |  | 608046 | 0.9975972 | 0.9866385 | 0.00119545 | 0.9966165 | 0.008007598 | 0.9966209 | 0.004882411 |  |  | 503160 | 0.9884531 | 0.9670213 | 0.003370358 | 0.9909194 | 0.007199668 | 0.990919 | 0.005367632 | [12 empty] | 951360 | 0.9890341 | 0.8678712 | 0.01161355 | 0.9798814 | 0.007119059 | 0.9798759 | 0.01090114
|  |  | 384192 | 1.00313 | 0.9994305 | 0.0005120386 | 0.9999501 | 0.1804239 | 0.9999457 | 0.08742626 |  |  | 608346 | 0.9975972 | 0.9866385 | 0.00119545 | 0.9966169 | 0.008007598 | 0.9966213 | 0.004882416 |  |  | 503460 | 0.9884531 | 0.9670213 | 0.003370358 | 0.9909296 | 0.007199323 | 0.9909293 | 0.005367409 | [12 empty] | 951660 | 0.99351 | 0.8678712 | 0.01161355 | 0.9798911 | 0.007118967 | 0.9798857 | 0.01090099
|  |  | 384492 | 1.00313 | 0.9994305 | 0.0005120386 | 0.9999501 | 0.1804239 | 0.9999457 | 0.08742626 |  |  | 608646 | 0.9966367 | 0.9866385 | 0.00119545 | 0.9966173 | 0.008007598 | 0.9966218 | 0.00488242 |  |  | 503760 | 0.9895322 | 0.9670213 | 0.003370358 | 0.9909399 | 0.007198979 | 0.9909395 | 0.005367187 | [12 empty] | 951960 | 0.991272 | 0.8678712 | 0.01161355 | 0.9799009 | 0.007118875 | 0.9798955 | 0.01090085
|  |  | 384792 | 1.001338 | 0.9994305 | 0.0005120386 | 0.9999501 | 0.1804239 | 0.9999457 | 0.08742626 |  |  | 608946 | 0.9966367 | 0.9866385 | 0.00119545 | 0.9966178 | 0.008007598 | 0.9966222 | 0.004882424 |  |  | 504060 | 0.9895322 | 0.9670213 | 0.003370358 | 0.9909501 | 0.007198635 | 0.9909498 | 0.005366964 | [12 empty] | 952260 | 0.991272 | 0.8678712 | 0.01161355 | 0.9799107 | 0.007118784 | 0.9799052 | 0.01090071
|  |  | 385092 | 1.004026 | 0.9994305 | 0.0005120386 | 0.9999501 | 0.1804239 | 0.9999457 | 0.08742626 |  |  | 609246 | 0.9956763 | 0.9866385 | 0.00119545 | 0.9966182 | 0.008007598 | 0.9966227 | 0.004882428 |  |  | 504360 | 0.9873741 | 0.9670213 | 0.003370358 | 0.9909604 | 0.007198292 | 0.99096 | 0.005366743 | [12 empty] | 952560 | 1.000224 | 0.8678712 | 0.01161355 | 0.9799204 | 0.007118693 | 0.979915 | 0.01090057
|  |  | 385392 | 1.00313 | 0.9994305 | 0.0005120386 | 0.9999501 | 0.1804239 | 0.9999457 | 0.08742626 |  |  | 609546 | 0.9975972 | 0.9866385 | 0.00119545 | 0.9966187 | 0.008007599 | 0.9966231 | 0.004882433 |  |  | 504660 | 0.9884531 | 0.9670213 | 0.003370358 | 0.9909706 | 0.00719795 | 0.9909702 | 0.005366521 | [12 empty] | 952860 | 0.99351 | 0.8678712 | 0.01161355 | 0.9799302 | 0.007118602 | 0.9799247 | 0.01090043
|  |  | 385692 | 1.00313 | 0.9994305 | 0.0005120386 | 0.9999501 | 0.1804239 | 0.9999457 | 0.08742626 |  |  | 609846 | 0.9985577 | 0.9866385 | 0.00119545 | 0.9966191 | 0.008007599 | 0.9966236 | 0.004882437 |  |  | 504960 | 0.9873741 | 0.9670213 | 0.003370358 | 0.9909808 | 0.007197608 | 0.9909804 | 0.0053663 | [12 empty] | 953160 | 0.9845582 | 0.8678712 | 0.01161355 | 0.9799399 | 0.007118511 | 0.9799344 | 0.01090028
|  |  | 385992 | 1.004026 | 0.9994305 | 0.0005120386 | 0.9999501 | 0.1804239 | 0.9999457 | 0.08742626 |  |  | 610146 | 0.9975972 | 0.9866385 | 0.00119545 | 0.9966196 | 0.008007599 | 0.996624 | 0.004882441 |  |  | 505260 | 0.9906112 | 0.9670213 | 0.003370358 | 0.9909909 | 0.007197267 | 0.9909906 | 0.00536608 | [12 empty] | 953460 | 0.9845582 | 0.8678712 | 0.01161355 | 0.9799497 | 0.00711842 | 0.9799442 | 0.01090014
|  |  | 386292 | 1.001338 | 0.9994305 | 0.0005120386 | 0.9999501 | 0.1804239 | 0.9999457 | 0.08742626 |  |  | 610446 | 0.9975972 | 0.9866385 | 0.00119545 | 0.99662 | 0.008007599 | 0.9966245 | 0.004882446 |  |  | 505560 | 0.9884531 | 0.9670213 | 0.003370358 | 0.9910011 | 0.007196927 | 0.9910007 | 0.005365859 | [12 empty] | 953760 | 0.9867961 | 0.8678712 | 0.01161355 | 0.9799594 | 0.00711833 | 0.9799539 | 0.0109
|  |  | 386592 | 1.004922 | 0.9994305 | 0.0005120386 | 0.9999501 | 0.1804239 | 0.9999457 | 0.08742626 |  |  | 610746 | 0.9975972 | 0.9866385 | 0.00119545 | 0.9966204 | 0.0080076 | 0.9966249 | 0.00488245 |  |  | 505860 | 0.9873741 | 0.9670213 | 0.003370358 | 0.9910112 | 0.007196587 | 0.9910109 | 0.00536564 | [12 empty] | 954060 | 0.9890341 | 0.8678712 | 0.01161355 | 0.9799691 | 0.007118239 | 0.9799636 | 0.01089986
|  |  | 386892 | 1.004026 | 0.9994305 | 0.0005120386 | 0.9999501 | 0.1804239 | 0.9999457 | 0.08742626 |  |  | 611046 | 0.9966367 | 0.9866385 | 0.00119545 | 0.9966209 | 0.0080076 | 0.9966253 | 0.004882454 |  |  | 506160 | 0.9873741 | 0.9670213 | 0.003370358 | 0.9910214 | 0.007196247 | 0.991021 | 0.00536542 | [12 empty] | 954360 | 0.99351 | 0.8678712 | 0.01161355 | 0.9799788 | 0.007118149 | 0.9799732 | 0.01089972
|  |  | 387192 | 1.004026 | 0.9994305 | 0.0005120386 | 0.9999501 | 0.1804239 | 0.9999457 | 0.08742626 |  |  | 611346 | 0.9956763 | 0.9866385 | 0.00119545 | 0.9966213 | 0.0080076 | 0.9966258 | 0.004882459 |  |  | 506460 | 0.9895322 | 0.9670213 | 0.003370358 | 0.9910315 | 0.007195909 | 0.9910311 | 0.005365201 | [12 empty] | 954660 | 0.991272 | 0.8678712 | 0.01161355 | 0.9799884 | 0.007118059 | 0.9799829 | 0.01089958
|  |  | 387492 | 1.00313 | 0.9994305 | 0.0005120386 | 0.9999501 | 0.1804239 | 0.9999457 | 0.08742626 |  |  | 611646 | 0.9966367 | 0.9866385 | 0.00119545 | 0.9966217 | 0.008007601 | 0.9966262 | 0.004882463 |  |  | 506760 | 0.9906112 | 0.9670213 | 0.003370358 | 0.9910416 | 0.007195571 | 0.9910412 | 0.005364983 | [12 empty] | 954960 | 0.991272 | 0.8678712 | 0.01161355 | 0.9799981 | 0.00711797 | 0.9799926 | 0.01089944
|  |  | 387792 | 1.00313 | 0.9994305 | 0.0005120386 | 0.9999501 | 0.1804239 | 0.9999457 | 0.08742626 |  |  | 611946 | 0.9966367 | 0.9866385 | 0.00119545 | 0.9966222 | 0.008007601 | 0.9966266 | 0.004882468 |  |  | 507060 | 0.9906112 | 0.9670213 | 0.003370358 | 0.9910516 | 0.007195233 | 0.9910513 | 0.005364765 | [12 empty] | 955260 | 0.9957479 | 0.8678712 | 0.01161355 | 0.9800078 | 0.00711788 | 0.9800022 | 0.0108993
|  |  | 388092 | 1.00313 | 0.9994305 | 0.0005120386 | 0.9999501 | 0.1804239 | 0.9999457 | 0.08742626 |  |  | 612246 | 0.9966367 | 0.9866385 | 0.00119545 | 0.9966226 | 0.008007602 | 0.9966271 | 0.004882472 |  |  | 507360 | 0.9884531 | 0.9670213 | 0.003370358 | 0.9910617 | 0.007194897 | 0.9910613 | 0.005364547 | [12 empty] | 955560 | 0.9957479 | 0.8678712 | 0.01161355 | 0.9800174 | 0.007117791 | 0.9800119 | 0.01089916
|  |  | 388392 | 1.00313 | 0.9994305 | 0.0005120386 | 0.9999501 | 0.1804239 | 0.9999457 | 0.08742626 |  |  | 612546 | 0.9975972 | 0.9866385 | 0.00119545 | 0.996623 | 0.008007603 | 0.9966275 | 0.004882477 |  |  | 507660 | 0.9916902 | 0.9670213 | 0.003370358 | 0.9910718 | 0.007194561 | 0.9910714 | 0.00536433 | [12 empty] | 955860 | 0.991272 | 0.8678712 | 0.01161355 | 0.980027 | 0.007117702 | 0.9800215 | 0.01089902
|  |  | 388692 | 1.00313 | 0.9994305 | 0.0005120386 | 0.9999501 | 0.1804239 | 0.9999457 | 0.08742626 |  |  | 612846 | 0.9956763 | 0.9866385 | 0.00119545 | 0.9966235 | 0.008007603 | 0.9966279 | 0.004882481 |  |  | 507960 | 0.9862951 | 0.9670213 | 0.003370358 | 0.9910818 | 0.007194225 | 0.9910814 | 0.005364113 | [12 empty] | 956160 | 0.9867961 | 0.8678712 | 0.01161355 | 0.9800367 | 0.007117613 | 0.9800311 | 0.01089888
|  |  | 388992 | 1.004026 | 0.9994305 | 0.0005120386 | 0.9999501 | 0.1804239 | 0.9999457 | 0.08742626 |  |  | 613146 | 0.9966367 | 0.9866385 | 0.00119545 | 0.9966239 | 0.008007604 | 0.9966284 | 0.004882485 |  |  | 508260 | 0.9884531 | 0.9670213 | 0.003370358 | 0.9910918 | 0.00719389 | 0.9910914 | 0.005363896 | [12 empty] | 956460 | 0.9890341 | 0.8678712 | 0.01161355 | 0.9800463 | 0.007117524 | 0.9800407 | 0.01089874
|  |  | 389292 | 1.00313 | 0.9994305 | 0.0005120386 | 0.9999501 | 0.1804239 | 0.9999457 | 0.08742626 |  |  | 613446 | 0.9975972 | 0.9866385 | 0.00119545 | 0.9966243 | 0.008007605 | 0.9966288 | 0.00488249 |  |  | 508560 | 0.9884531 | 0.9670213 | 0.003370358 | 0.9911018 | 0.007193556 | 0.9911014 | 0.00536368 | [12 empty] | 956760 | 0.9890341 | 0.8678712 | 0.01161355 | 0.9800559 | 0.007117436 | 0.9800503 | 0.0108986
|  |  | 389592 | 1.001338 | 0.9994305 | 0.0005120386 | 0.9999501 | 0.1804239 | 0.9999457 | 0.08742626 |  |  | 613746 | 0.9975972 | 0.9866385 | 0.00119545 | 0.9966248 | 0.008007606 | 0.9966292 | 0.004882495 |  |  | 508860 | 0.9873741 | 0.9670213 | 0.003370358 | 0.9911118 | 0.007193222 | 0.9911114 | 0.005363464 | [12 empty] | 957060 | 0.9867961 | 0.8678712 | 0.01161355 | 0.9800655 | 0.007117348 | 0.9800599 | 0.01089847
|  |  | 389892 | 1.002234 | 0.9994305 | 0.0005120386 | 0.9999501 | 0.1804239 | 0.9999457 | 0.08742626 |  |  | 614046 | 0.9975972 | 0.9866385 | 0.00119545 | 0.9966252 | 0.008007607 | 0.9966297 | 0.004882499 |  |  | 509160 | 0.9884531 | 0.9670213 | 0.003370358 | 0.9911217 | 0.007192889 | 0.9911214 | 0.005363249 | [12 empty] | 957360 | 0.991272 | 0.8678712 | 0.01161355 | 0.9800751 | 0.007117259 | 0.9800695 | 0.01089833
|  |  | 390192 | 1.00313 | 0.9994305 | 0.0005120386 | 0.9999501 | 0.1804239 | 0.9999457 | 0.08742626 |  |  | 614346 | 0.9966367 | 0.9866385 | 0.00119545 | 0.9966256 | 0.008007608 | 0.9966301 | 0.004882504 |  |  | 509460 | 0.9884531 | 0.9670213 | 0.003370358 | 0.9911317 | 0.007192557 | 0.9911313 | 0.005363034 | [12 empty] | 957660 | 0.991272 | 0.8678712 | 0.01161355 | 0.9800846 | 0.007117172 | 0.9800791 | 0.01089819
|  |  | 390492 | 1.002234 | 0.9994305 | 0.0005120386 | 0.9999501 | 0.1804239 | 0.9999457 | 0.08742626 |  |  | 614646 | 0.9975972 | 0.9866385 | 0.00119545 | 0.996626 | 0.008007609 | 0.9966305 | 0.004882508 |  |  | 509760 | 0.9873741 | 0.9670213 | 0.003370358 | 0.9911416 | 0.007192225 | 0.9911413 | 0.00536282 | [12 empty] | 957960 | 0.991272 | 0.8678712 | 0.01161355 | 0.9800942 | 0.007117084 | 0.9800886 | 0.01089805
|  |  | 390792 | 1.00313 | 0.9994305 | 0.0005120386 | 0.9999501 | 0.1804239 | 0.9999457 | 0.08742626 |  |  | 614946 | 0.9966367 | 0.9866385 | 0.00119545 | 0.9966264 | 0.00800761 | 0.9966309 | 0.004882513 |  |  | 510060 | 0.9884531 | 0.9670213 | 0.003370358 | 0.9911515 | 0.007191894 | 0.9911512 | 0.005362606 | [12 empty] | 958260 | 0.9890341 | 0.8678712 | 0.01161355 | 0.9801037 | 0.007116996 | 0.9800982 | 0.01089792
|  |  | 391092 | 1.00313 | 0.9994305 | 0.0005120386 | 0.9999501 | 0.1804239 | 0.9999457 | 0.08742626 |  |  | 615246 | 0.9956763 | 0.9866385 | 0.00119545 | 0.9966269 | 0.008007611 | 0.9966314 | 0.004882517 |  |  | 510360 | 0.9895322 | 0.9670213 | 0.003370358 | 0.9911614 | 0.007191563 | 0.9911611 | 0.005362392 | [12 empty] | 958560 | 0.9890341 | 0.8678712 | 0.01161355 | 0.9801133 | 0.007116909 | 0.9801077 | 0.01089778
|  |  | 391392 | 1.004026 | 0.9994305 | 0.0005120386 | 0.9999501 | 0.1804239 | 0.9999457 | 0.08742626 |  |  | 615546 | 0.9966367 | 0.9866385 | 0.00119545 | 0.9966273 | 0.008007612 | 0.9966318 | 0.004882522 |  |  | 510660 | 0.9873741 | 0.9670213 | 0.003370358 | 0.9911713 | 0.007191233 | 0.991171 | 0.005362179 | [12 empty] | 958860 | 0.9890341 | 0.8678712 | 0.01161355 | 0.9801228 | 0.007116822 | 0.9801172 | 0.01089764
|  |  | 391692 | 1.00313 | 0.9994305 | 0.0005120386 | 0.9999501 | 0.1804239 | 0.9999457 | 0.08742626 |  |  | 615846 | 0.9956763 | 0.9866385 | 0.00119545 | 0.9966277 | 0.008007613 | 0.9966322 | 0.004882527 |  |  | 510960 | 0.9884531 | 0.9670213 | 0.003370358 | 0.9911812 | 0.007190904 | 0.9911808 | 0.005361966 | [12 empty] | 959160 | 0.9890341 | 0.8678712 | 0.01161355 | 0.9801323 | 0.007116735 | 0.9801267 | 0.01089751
|  |  | 391992 | 1.004922 | 0.9994305 | 0.0005120386 | 0.9999501 | 0.1804239 | 0.9999457 | 0.08742626 |  |  | 616146 | 0.9975972 | 0.9866385 | 0.00119545 | 0.9966281 | 0.008007615 | 0.9966326 | 0.004882531 |  |  | 511260 | 0.9884531 | 0.9670213 | 0.003370358 | 0.991191 | 0.007190575 | 0.9911907 | 0.005361753 | [12 empty] | 959460 | 0.99351 | 0.8678712 | 0.01161355 | 0.9801418 | 0.007116648 | 0.9801362 | 0.01089737
|  |  | 392292 | 1.002234 | 0.9994305 | 0.0005120386 | 0.9999501 | 0.1804239 | 0.9999457 | 0.08742626 |  |  | 616446 | 0.9975972 | 0.9866385 | 0.00119545 | 0.9966285 | 0.008007616 | 0.996633 | 0.004882536 |  |  | 511560 | 0.9873741 | 0.9670213 | 0.003370358 | 0.9912009 | 0.007190247 | 0.9912005 | 0.005361541 | [12 empty] | 959760 | 0.99351 | 0.8678712 | 0.01161355 | 0.9801513 | 0.007116561 | 0.9801457 | 0.01089723
|  |  | 392592 | 1.004922 | 0.9994305 | 0.0005120386 | 0.9999501 | 0.1804239 | 0.9999457 | 0.08742626 |  |  | 616746 | 0.9985577 | 0.9866385 | 0.00119545 | 0.996629 | 0.008007617 | 0.9966335 | 0.004882541 |  |  | 511860 | 0.9884531 | 0.9670213 | 0.003370358 | 0.9912107 | 0.007189919 | 0.9912103 | 0.00536133 | [12 empty] | 960060 | 0.991272 | 0.8678712 | 0.01161355 | 0.9801608 | 0.007116475 | 0.9801552 | 0.0108971
|  |  | 392892 | 1.00313 | 0.9994305 | 0.0005120386 | 0.9999501 | 0.1804239 | 0.9999457 | 0.08742626 |  |  | 617046 | 0.9966367 | 0.9866385 | 0.00119545 | 0.9966294 | 0.008007619 | 0.9966339 | 0.004882545 |  |  | 512160 | 0.9884531 | 0.9670213 | 0.003370358 | 0.9912205 | 0.007189592 | 0.9912201 | 0.005361119 | [12 empty] | 960360 | 0.991272 | 0.8678712 | 0.01161355 | 0.9801703 | 0.007116389 | 0.9801646 | 0.01089696
|  |  | 393192 | 1.004026 | 0.9994305 | 0.0005120386 | 0.9999501 | 0.1804239 | 0.9999457 | 0.08742626 |  |  | 617346 | 0.9966367 | 0.9866385 | 0.00119545 | 0.9966298 | 0.00800762 | 0.9966343 | 0.00488255 |  |  | 512460 | 0.9884531 | 0.9670213 | 0.003370358 | 0.9912303 | 0.007189266 | 0.9912299 | 0.005360908 | [12 empty] | 960660 | 0.991272 | 0.8678712 | 0.01161355 | 0.9801797 | 0.007116303 | 0.9801741 | 0.01089683
|  |  | 393492 | 1.00313 | 0.9994305 | 0.0005120386 | 0.9999501 | 0.1804239 | 0.9999457 | 0.08742626 |  |  | 617646 | 0.9985577 | 0.9866385 | 0.00119545 | 0.9966302 | 0.008007622 | 0.9966347 | 0.004882555 |  |  | 512760 | 0.9895322 | 0.9670213 | 0.003370358 | 0.99124 | 0.00718894 | 0.9912397 | 0.005360697 | [12 empty] | 960960 | 0.9867961 | 0.8678712 | 0.01161355 | 0.9801892 | 0.007116217 | 0.9801835 | 0.01089669
|  |  | 393792 | 1.004026 | 0.9994305 | 0.0005120386 | 0.9999501 | 0.1804239 | 0.9999457 | 0.08742626 |  |  | 617946 | 0.9985577 | 0.9866385 | 0.00119545 | 0.9966306 | 0.008007623 | 0.9966351 | 0.004882559 |  |  | 513060 | 0.9895322 | 0.9670213 | 0.003370358 | 0.9912498 | 0.007188615 | 0.9912495 | 0.005360487 | [12 empty] | 961260 | 0.9890341 | 0.8678712 | 0.01161355 | 0.9801986 | 0.007116131 | 0.980193 | 0.01089656
|  |  | 394092 | 1.002234 | 0.9994305 | 0.0005120386 | 0.9999501 | 0.1804239 | 0.9999457 | 0.08742626 |  |  | 618246 | 0.9975972 | 0.9866385 | 0.00119545 | 0.996631 | 0.008007625 | 0.9966355 | 0.004882564 |  |  | 513360 | 0.9873741 | 0.9670213 | 0.003370358 | 0.9912595 | 0.007188291 | 0.9912592 | 0.005360277 | [12 empty] | 961560 | 0.991272 | 0.8678712 | 0.01161355 | 0.980208 | 0.007116046 | 0.9802024 | 0.01089643
|  |  | 394392 | 1.002234 | 0.9994305 | 0.0005120386 | 0.9999501 | 0.1804239 | 0.9999457 | 0.08742626 |  |  | 618546 | 0.9985577 | 0.9866385 | 0.00119545 | 0.9966314 | 0.008007626 | 0.9966359 | 0.004882569 |  |  | 513660 | 0.9895322 | 0.9670213 | 0.003370358 | 0.9912693 | 0.007187967 | 0.9912689 | 0.005360068 | [12 empty] | 961860 | 0.99351 | 0.8678712 | 0.01161355 | 0.9802175 | 0.007115961 | 0.9802118 | 0.01089629
|  |  | 394692 | 1.004026 | 0.9994305 | 0.0005120386 | 0.9999501 | 0.1804239 | 0.9999457 | 0.08742626 |  |  | 618846 | 0.9985577 | 0.9866385 | 0.00119545 | 0.9966318 | 0.008007628 | 0.9966364 | 0.004882574 |  |  | 513960 | 0.9884531 | 0.9670213 | 0.003370358 | 0.991279 | 0.007187643 | 0.9912786 | 0.005359859 | [12 empty] | 962160 | 0.9890341 | 0.8678712 | 0.01161355 | 0.9802269 | 0.007115876 | 0.9802212 | 0.01089616
|  |  | 394992 | 1.004922 | 0.9994305 | 0.0005120386 | 0.9999501 | 0.1804239 | 0.9999457 | 0.08742626 |  |  | 619146 | 0.9975972 | 0.9866385 | 0.00119545 | 0.9966322 | 0.00800763 | 0.9966368 | 0.004882579 |  |  | 514260 | 0.9873741 | 0.9670213 | 0.003370358 | 0.9912887 | 0.007187321 | 0.9912883 | 0.005359651 | [12 empty] | 962460 | 0.991272 | 0.8678712 | 0.01161355 | 0.9802363 | 0.007115791 | 0.9802306 | 0.01089602
|  |  | 395292 | 1.002234 | 0.9994305 | 0.0005120386 | 0.9999501 | 0.1804239 | 0.9999457 | 0.08742626 |  |  | 619446 | 0.9975972 | 0.9866385 | 0.00119545 | 0.9966326 | 0.008007631 | 0.9966372 | 0.004882583 |  |  | 514560 | 0.9884531 | 0.9670213 | 0.003370358 | 0.9912983 | 0.007186999 | 0.991298 | 0.005359443 | [12 empty] | 962760 | 0.9867961 | 0.8678712 | 0.01161355 | 0.9802456 | 0.007115706 | 0.98024 | 0.01089589
|  |  | 395592 | 1.004026 | 0.9994305 | 0.0005120386 | 0.9999501 | 0.1804239 | 0.9999457 | 0.08742626 |  |  | 619746 | 0.9966367 | 0.9866385 | 0.00119545 | 0.996633 | 0.008007633 | 0.9966376 | 0.004882588 |  |  | 514860 | 0.9873741 | 0.9670213 | 0.003370358 | 0.991308 | 0.007186677 | 0.9913077 | 0.005359235 | [12 empty] | 963060 | 0.991272 | 0.8678712 | 0.01161355 | 0.980255 | 0.007115622 | 0.9802494 | 0.01089576
|  |  | 395892 | 1.002234 | 0.9994305 | 0.0005120386 | 0.9999501 | 0.1804239 | 0.9999457 | 0.08742626 |  |  | 620046 | 0.9966367 | 0.9866385 | 0.00119545 | 0.9966334 | 0.008007635 | 0.996638 | 0.004882593 |  |  | 515160 | 0.9895322 | 0.9670213 | 0.003370358 | 0.9913176 | 0.007186356 | 0.9913173 | 0.005359028 | [12 empty] | 963360 | 0.99351 | 0.8678712 | 0.01161355 | 0.9802644 | 0.007115537 | 0.9802587 | 0.01089563
|  |  | 396192 | 1.004026 | 0.9994305 | 0.0005120386 | 0.9999501 | 0.1804239 | 0.9999457 | 0.08742626 |  |  | 620346 | 0.9966367 | 0.9866385 | 0.00119545 | 0.9966338 | 0.008007637 | 0.9966384 | 0.004882598 |  |  | 515460 | 0.9873741 | 0.9670213 | 0.003370358 | 0.9913273 | 0.007186036 | 0.9913269 | 0.005358821 | [12 empty] | 963660 | 0.9979859 | 0.8678712 | 0.01161355 | 0.9802737 | 0.007115453 | 0.9802681 | 0.01089549
|  |  | 396492 | 1.004026 | 0.9994305 | 0.0005120386 | 0.9999501 | 0.1804239 | 0.9999457 | 0.08742626 |  |  | 620646 | 0.9985577 | 0.9866385 | 0.00119545 | 0.9966343 | 0.008007639 | 0.9966388 | 0.004882603 |  |  | 515760 | 0.9884531 | 0.9670213 | 0.003370358 | 0.9913369 | 0.007185717 | 0.9913366 | 0.005358615 | [12 empty] | 963960 | 0.99351 | 0.8678712 | 0.01161355 | 0.9802831 | 0.007115369 | 0.9802774 | 0.01089536
|  |  | 396792 | 1.00313 | 0.9994305 | 0.0005120386 | 0.9999501 | 0.1804239 | 0.9999457 | 0.08742626 |  |  | 620946 | 0.9985577 | 0.9866385 | 0.00119545 | 0.9966347 | 0.008007641 | 0.9966392 | 0.004882608 |  |  | 516060 | 0.9873741 | 0.9670213 | 0.003370358 | 0.9913465 | 0.007185397 | 0.9913462 | 0.005358409 | [12 empty] | 964260 | 0.9957479 | 0.8678712 | 0.01161355 | 0.9802924 | 0.007115285 | 0.9802867 | 0.01089523
|  |  | 397092 | 1.00313 | 0.9994305 | 0.0005120386 | 0.9999501 | 0.1804239 | 0.9999457 | 0.08742626 |  |  | 621246 | 0.9975972 | 0.9866385 | 0.00119545 | 0.996635 | 0.008007643 | 0.9966396 | 0.004882612 |  |  | 516360 | 0.9895322 | 0.9670213 | 0.003370358 | 0.9913561 | 0.007185079 | 0.9913557 | 0.005358203 | [12 empty] | 964560 | 0.9957479 | 0.8678712 | 0.01161355 | 0.9803017 | 0.007115202 | 0.980296 | 0.0108951
|  |  | 397392 | 1.00313 | 0.9994305 | 0.0005120386 | 0.9999501 | 0.1804239 | 0.9999457 | 0.08742626 |  |  | 621546 | 0.9975972 | 0.9866385 | 0.00119545 | 0.9966354 | 0.008007645 | 0.99664 | 0.004882617 |  |  | 516660 | 0.9884531 | 0.9670213 | 0.003370358 | 0.9913656 | 0.007184761 | 0.9913653 | 0.005357998 | [12 empty] | 964860 | 0.9957479 | 0.8678712 | 0.01161355 | 0.980311 | 0.007115119 | 0.9803053 | 0.01089497
|  |  | 397692 | 1.004026 | 0.9994305 | 0.0005120386 | 0.9999501 | 0.1804239 | 0.9999457 | 0.08742626 |  |  | 621846 | 0.9975972 | 0.9866385 | 0.00119545 | 0.9966358 | 0.008007647 | 0.9966404 | 0.004882622 |  |  | 516960 | 0.9884531 | 0.9670213 | 0.003370358 | 0.9913752 | 0.007184444 | 0.9913749 | 0.005357793 | [12 empty] | 965160 | 0.991272 | 0.8678712 | 0.01161355 | 0.9803203 | 0.007115035 | 0.9803146 | 0.01089484
|  |  | 397992 | 1.004026 | 0.9994305 | 0.0005120386 | 0.9999501 | 0.1804239 | 0.9999457 | 0.08742626 |  |  | 622146 | 0.9966367 | 0.9866385 | 0.00119545 | 0.9966362 | 0.008007649 | 0.9966408 | 0.004882627 |  |  | 517260 | 0.9884531 | 0.9670213 | 0.003370358 | 0.9913847 | 0.007184127 | 0.9913844 | 0.005357588 | [12 empty] | 965460 | 0.99351 | 0.8678712 | 0.01161355 | 0.9803296 | 0.007114952 | 0.9803239 | 0.0108947
|  |  | 398292 | 1.00313 | 0.9994305 | 0.0005120386 | 0.9999501 | 0.1804239 | 0.9999457 | 0.08742626 |  |  | 622446 | 0.9985577 | 0.9866385 | 0.00119545 | 0.9966366 | 0.008007651 | 0.9966412 | 0.004882632 |  |  | 517560 | 0.9884531 | 0.9670213 | 0.003370358 | 0.9913942 | 0.007183811 | 0.9913939 | 0.005357384 | [12 empty] | 965760 | 0.991272 | 0.8678712 | 0.01161355 | 0.9803389 | 0.007114869 | 0.9803332 | 0.01089457
|  |  | 398592 | 1.004026 | 0.9994305 | 0.0005120386 | 0.9999501 | 0.1804239 | 0.9999457 | 0.08742626 |  |  | 622746 | 0.9975972 | 0.9866385 | 0.00119545 | 0.996637 | 0.008007653 | 0.9966416 | 0.004882637 |  |  | 517860 | 0.9884531 | 0.9670213 | 0.003370358 | 0.9914037 | 0.007183496 | 0.9914034 | 0.005357181 | [12 empty] | 966060 | 0.9890341 | 0.8678712 | 0.01161355 | 0.9803482 | 0.007114787 | 0.9803425 | 0.01089444
|  |  | 398892 | 1.002234 | 0.9994305 | 0.0005120386 | 0.9999501 | 0.1804239 | 0.9999457 | 0.08742626 |  |  | 623046 | 0.9966367 | 0.9866385 | 0.00119545 | 0.9966374 | 0.008007656 | 0.996642 | 0.004882642 |  |  | 518160 | 0.9873741 | 0.9670213 | 0.003370358 | 0.9914132 | 0.007183181 | 0.9914129 | 0.005356977 | [12 empty] | 966360 | 0.9890341 | 0.8678712 | 0.01161355 | 0.9803574 | 0.007114704 | 0.9803517 | 0.01089431
|  |  | 399192 | 1.00313 | 0.9994305 | 0.0005120386 | 0.9999501 | 0.1804239 | 0.9999457 | 0.08742626 |  |  | 623346 | 0.9975972 | 0.9866385 | 0.00119545 | 0.9966378 | 0.008007658 | 0.9966424 | 0.004882647 |  |  | 518460 | 0.9873741 | 0.9670213 | 0.003370358 | 0.9914227 | 0.007182867 | 0.9914224 | 0.005356774 | [12 empty] | 966660 | 0.9890341 | 0.8678712 | 0.01161355 | 0.9803667 | 0.007114622 | 0.980361 | 0.01089418
|  |  | 399492 | 1.004026 | 0.9994305 | 0.0005120386 | 0.9999501 | 0.1804239 | 0.9999457 | 0.08742626 |  |  | 623646 | 0.9966367 | 0.9866385 | 0.00119545 | 0.9966382 | 0.00800766 | 0.9966428 | 0.004882652 |  |  | 518760 | 0.9884531 | 0.9670213 | 0.003370358 | 0.9914322 | 0.007182553 | 0.9914319 | 0.005356572 | [12 empty] | 966960 | 0.9979859 | 0.8678712 | 0.01161355 | 0.9803759 | 0.00711454 | 0.9803702 | 0.01089405
|  |  | 399792 | 1.00313 | 0.9994305 | 0.0005120386 | 0.9999501 | 0.1804239 | 0.9999457 | 0.08742626 |  |  | 623946 | 0.9966367 | 0.9866385 | 0.00119545 | 0.9966386 | 0.008007663 | 0.9966432 | 0.004882657 |  |  | 519060 | 0.9895322 | 0.9670213 | 0.003370358 | 0.9914416 | 0.00718224 | 0.9914413 | 0.00535637 | [12 empty] | 967260 | 0.9845582 | 0.8678712 | 0.01161355 | 0.9803851 | 0.007114458 | 0.9803794 | 0.01089393
|  |  | 400092 | 1.004026 | 0.9994305 | 0.0005120386 | 0.9999501 | 0.1804239 | 0.9999457 | 0.08742626 |  |  | 624246 | 0.9956763 | 0.9866385 | 0.00119545 | 0.996639 | 0.008007665 | 0.9966435 | 0.004882662 |  |  | 519360 | 0.9884531 | 0.9670213 | 0.003370358 | 0.991451 | 0.007181928 | 0.9914507 | 0.005356168 | [12 empty] | 967560 | 0.9890341 | 0.8678712 | 0.01161355 | 0.9803943 | 0.007114376 | 0.9803886 | 0.0108938
|  |  | 400392 | 1.00313 | 0.9994305 | 0.0005120386 | 0.9999501 | 0.1804239 | 0.9999457 | 0.08742626 |  |  | 624546 | 0.9975972 | 0.9866385 | 0.00119545 | 0.9966394 | 0.008007668 | 0.9966439 | 0.004882667 |  |  | 519660 | 0.9873741 | 0.9670213 | 0.003370358 | 0.9914605 | 0.007181616 | 0.9914602 | 0.005355967 | [12 empty] | 967860 | 0.9890341 | 0.8678712 | 0.01161355 | 0.9804035 | 0.007114295 | 0.9803978 | 0.01089367
|  |  | 400692 | 1.00313 | 0.9994305 | 0.0005120386 | 0.9999501 | 0.1804239 | 0.9999457 | 0.08742626 |  |  | 624846 | 0.9975972 | 0.9866385 | 0.00119545 | 0.9966398 | 0.00800767 | 0.9966443 | 0.004882672 |  |  | 519960 | 0.9884531 | 0.9670213 | 0.003370358 | 0.9914699 | 0.007181305 | 0.9914696 | 0.005355766 | [12 empty] | 968160 | 0.99351 | 0.8678712 | 0.01161355 | 0.9804127 | 0.007114214 | 0.980407 | 0.01089354
|  |  | 400992 | 1.00313 | 0.9994305 | 0.0005120386 | 0.9999501 | 0.1804239 | 0.9999457 | 0.08742626 |  |  | 625146 | 0.9985577 | 0.9866385 | 0.00119545 | 0.9966401 | 0.008007673 | 0.9966447 | 0.004882677 |  |  | 520260 | 0.9906112 | 0.9670213 | 0.003370358 | 0.9914792 | 0.007180994 | 0.9914789 | 0.005355565 | [12 empty] | 968460 | 0.991272 | 0.8678712 | 0.01161355 | 0.9804219 | 0.007114132 | 0.9804162 | 0.01089341
|  |  | 401292 | 1.002234 | 0.9994305 | 0.0005120386 | 0.9999501 | 0.1804239 | 0.9999457 | 0.08742626 |  |  | 625446 | 0.9975972 | 0.9866385 | 0.00119545 | 0.9966405 | 0.008007675 | 0.9966451 | 0.004882682 |  |  | 520560 | 0.9884531 | 0.9670213 | 0.003370358 | 0.9914886 | 0.007180684 | 0.9914883 | 0.005355365 | [12 empty] | 968760 | 0.99351 | 0.8678712 | 0.01161355 | 0.9804311 | 0.007114051 | 0.9804253 | 0.01089328
|  |  | 401592 | 1.002234 | 0.9994305 | 0.0005120386 | 0.9999501 | 0.1804239 | 0.9999457 | 0.08742626 |  |  | 625746 | 0.9966367 | 0.9866385 | 0.00119545 | 0.9966409 | 0.008007678 | 0.9966455 | 0.004882687 |  |  | 520860 | 0.9884531 | 0.9670213 | 0.003370358 | 0.991498 | 0.007180375 | 0.9914977 | 0.005355166 | [12 empty] | 969060 | 0.99351 | 0.8678712 | 0.01161355 | 0.9804403 | 0.007113971 | 0.9804345 | 0.01089316
|  |  | 401892 | 1.002234 | 0.9994305 | 0.0005120386 | 0.9999501 | 0.1804239 | 0.9999457 | 0.08742626 |  |  | 626046 | 0.9975972 | 0.9866385 | 0.00119545 | 0.9966413 | 0.00800768 | 0.9966459 | 0.004882692 |  |  | 521160 | 0.9895322 | 0.9670213 | 0.003370358 | 0.9915073 | 0.007180066 | 0.991507 | 0.005354966 | [12 empty] | 969360 | 0.9867961 | 0.8678712 | 0.01161355 | 0.9804494 | 0.00711389 | 0.9804437 | 0.01089303
|  |  | 402192 | 1.004026 | 0.9994305 | 0.0005120386 | 0.9999501 | 0.1804239 | 0.9999457 | 0.08742626 |  |  | 626346 | 0.9975972 | 0.9866385 | 0.00119545 | 0.9966417 | 0.008007683 | 0.9966463 | 0.004882697 |  |  | 521460 | 0.9895322 | 0.9670213 | 0.003370358 | 0.9915166 | 0.007179758 | 0.9915163 | 0.005354767 | [12 empty] | 969660 | 0.99351 | 0.8678712 | 0.01161355 | 0.9804586 | 0.00711381 | 0.9804528 | 0.0108929
|  |  | 402492 | 1.004026 | 0.9994305 | 0.0005120386 | 0.9999501 | 0.1804239 | 0.9999457 | 0.08742626 |  |  | 626646 | 0.9966367 | 0.9866385 | 0.00119545 | 0.9966421 | 0.008007686 | 0.9966466 | 0.004882702 |  |  | 521760 | 0.9895322 | 0.9670213 | 0.003370358 | 0.9915259 | 0.00717945 | 0.9915256 | 0.005354569 | [12 empty] | 969960 | 0.991272 | 0.8678712 | 0.01161355 | 0.9804677 | 0.007113729 | 0.9804619 | 0.01089277
|  |  | 402792 | 1.004026 | 0.9994305 | 0.0005120386 | 0.9999501 | 0.1804239 | 0.9999457 | 0.08742626 |  |  | 626946 | 0.9975972 | 0.9866385 | 0.00119545 | 0.9966424 | 0.008007689 | 0.996647 | 0.004882707 |  |  | 522060 | 0.9895322 | 0.9670213 | 0.003370358 | 0.9915352 | 0.007179143 | 0.9915349 | 0.005354371 | [12 empty] | 970260 | 0.9957479 | 0.8678712 | 0.01161355 | 0.9804768 | 0.007113649 | 0.980471 | 0.01089265
|  |  | 403092 | 1.004922 | 0.9994305 | 0.0005120386 | 0.9999501 | 0.1804239 | 0.9999457 | 0.08742626 |  |  | 627246 | 0.9975972 | 0.9866385 | 0.00119545 | 0.9966428 | 0.008007691 | 0.9966474 | 0.004882713 |  |  | 522360 | 0.9895322 | 0.9670213 | 0.003370358 | 0.9915445 | 0.007178837 | 0.9915442 | 0.005354173 | [12 empty] | 970560 | 0.99351 | 0.8678712 | 0.01161355 | 0.9804859 | 0.007113569 | 0.9804801 | 0.01089252
|  |  | 403392 | 1.00313 | 0.9994305 | 0.0005120386 | 0.9999501 | 0.1804239 | 0.9999457 | 0.08742626 |  |  | 627546 | 0.9975972 | 0.9866385 | 0.00119545 | 0.9966432 | 0.008007694 | 0.9966478 | 0.004882718 |  |  | 522660 | 0.9884531 | 0.9670213 | 0.003370358 | 0.9915538 | 0.007178531 | 0.9915535 | 0.005353975 | [12 empty] | 970860 | 0.9890341 | 0.8678712 | 0.01161355 | 0.980495 | 0.00711349 | 0.9804892 | 0.01089239
|  |  | 403692 | 1.002234 | 0.9994305 | 0.0005120386 | 0.9999501 | 0.1804239 | 0.9999457 | 0.08742626 |  |  | 627846 | 0.9975972 | 0.9866385 | 0.00119545 | 0.9966436 | 0.008007697 | 0.9966482 | 0.004882723 |  |  | 522960 | 0.9884531 | 0.9670213 | 0.003370358 | 0.991563 | 0.007178226 | 0.9915627 | 0.005353778 | [12 empty] | 971160 | 0.9890341 | 0.8678712 | 0.01161355 | 0.9805041 | 0.00711341 | 0.9804983 | 0.01089227
|  |  | 403992 | 1.001338 | 0.9994305 | 0.0005120386 | 0.9999501 | 0.1804239 | 0.9999457 | 0.08742626 |  |  | 628146 | 0.9995181 | 0.9866385 | 0.00119545 | 0.9966439 | 0.0080077 | 0.9966485 | 0.004882728 |  |  | 523260 | 0.9906112 | 0.9670213 | 0.003370358 | 0.9915722 | 0.007177921 | 0.991572 | 0.005353582 | [12 empty] | 971460 | 0.99351 | 0.8678712 | 0.01161355 | 0.9805132 | 0.007113331 | 0.9805074 | 0.01089214
|  |  | 404292 | 1.002234 | 0.9994305 | 0.0005120386 | 0.9999501 | 0.1804239 | 0.9999457 | 0.08742626 |  |  | 628446 | 0.9975972 | 0.9866385 | 0.00119545 | 0.9966443 | 0.008007703 | 0.9966489 | 0.004882733 |  |  | 523560 | 0.9895322 | 0.9670213 | 0.003370358 | 0.9915815 | 0.007177617 | 0.9915812 | 0.005353386 | [12 empty] | 971760 | 0.991272 | 0.8678712 | 0.01161355 | 0.9805222 | 0.007113252 | 0.9805164 | 0.01089202
|  |  | 404592 | 1.002234 | 0.9994305 | 0.0005120386 | 0.9999501 | 0.1804239 | 0.9999457 | 0.08742626 |  |  | 628746 | 0.9975972 | 0.9866385 | 0.00119545 | 0.9966447 | 0.008007706 | 0.9966493 | 0.004882738 |  |  | 523860 | 0.9906112 | 0.9670213 | 0.003370358 | 0.9915907 | 0.007177314 | 0.9915904 | 0.00535319 | [12 empty] | 972060 | 0.9979859 | 0.8678712 | 0.01161355 | 0.9805313 | 0.007113173 | 0.9805255 | 0.01089189
|  |  | 404892 | 1.004026 | 0.9994305 | 0.0005120386 | 0.9999501 | 0.1804239 | 0.9999457 | 0.08742626 |  |  | 629046 | 0.9966367 | 0.9866385 | 0.00119545 | 0.9966451 | 0.008007709 | 0.9966497 | 0.004882743 |  |  | 524160 | 0.9895322 | 0.9670213 | 0.003370358 | 0.9915999 | 0.007177011 | 0.9915996 | 0.005352994 | [12 empty] | 972360 | 0.99351 | 0.8678712 | 0.01161355 | 0.9805404 | 0.007113094 | 0.9805345 | 0.01089177
|  |  | 405192 | 1.004026 | 0.9994305 | 0.0005120386 | 0.9999501 | 0.1804239 | 0.9999457 | 0.08742626 |  |  | 629346 | 0.9975972 | 0.9866385 | 0.00119545 | 0.9966454 | 0.008007712 | 0.99665 | 0.004882749 |  |  | 524460 | 0.9895322 | 0.9670213 | 0.003370358 | 0.991609 | 0.007176709 | 0.9916087 | 0.005352799 | [12 empty] | 972660 | 0.991272 | 0.8678712 | 0.01161355 | 0.9805494 | 0.007113015 | 0.9805436 | 0.01089164
|  |  | 405492 | 1.004026 | 0.9994305 | 0.0005120386 | 0.9999501 | 0.1804239 | 0.9999457 | 0.08742626 |  |  | 629646 | 0.9966367 | 0.9866385 | 0.00119545 | 0.9966458 | 0.008007715 | 0.9966504 | 0.004882754 |  |  | 524760 | 0.9873741 | 0.9670213 | 0.003370358 | 0.9916182 | 0.007176407 | 0.9916179 | 0.005352605 | [12 empty] | 972960 | 0.9979859 | 0.8678712 | 0.01161355 | 0.9805584 | 0.007112937 | 0.9805526 | 0.01089152
|  |  | 405792 | 1.002234 | 0.9994305 | 0.0005120386 | 0.9999501 | 0.1804239 | 0.9999457 | 0.08742626 |  |  | 629946 | 0.9985577 | 0.9866385 | 0.00119545 | 0.9966462 | 0.008007718 | 0.9966508 | 0.004882759 |  |  | 525060 | 0.9873741 | 0.9670213 | 0.003370358 | 0.9916273 | 0.007176106 | 0.991627 | 0.005352411 | [12 empty] | 973260 | 0.9890341 | 0.8678712 | 0.01161355 | 0.9805674 | 0.007112858 | 0.9805616 | 0.01089139
|  |  | 406092 | 1.00313 | 0.9994305 | 0.0005120386 | 0.9999501 | 0.1804239 | 0.9999457 | 0.08742626 |  |  | 630246 | 0.9966367 | 0.9866385 | 0.00119545 | 0.9966465 | 0.008007721 | 0.9966511 | 0.004882764 |  |  | 525360 | 0.9895322 | 0.9670213 | 0.003370358 | 0.9916365 | 0.007175805 | 0.9916362 | 0.005352217 | [12 empty] | 973560 | 0.991272 | 0.8678712 | 0.01161355 | 0.9805764 | 0.00711278 | 0.9805706 | 0.01089127
|  |  | 406392 | 1.004922 | 0.9994305 | 0.0005120386 | 0.9999501 | 0.1804239 | 0.9999457 | 0.08742626 |  |  | 630546 | 0.9985577 | 0.9866385 | 0.00119545 | 0.9966469 | 0.008007725 | 0.9966515 | 0.004882769 |  |  | 525660 | 0.9884531 | 0.9670213 | 0.003370358 | 0.9916456 | 0.007175505 | 0.9916453 | 0.005352023 | [12 empty] | 973860 | 0.9957479 | 0.8678712 | 0.01161355 | 0.9805854 | 0.007112702 | 0.9805796 | 0.01089115
|  |  | 406692 | 1.00313 | 0.9994305 | 0.0005120386 | 0.9999501 | 0.1804239 | 0.9999457 | 0.08742626 |  |  | 630846 | 0.9975972 | 0.9866385 | 0.00119545 | 0.9966473 | 0.008007728 | 0.9966519 | 0.004882775 |  |  | 525960 | 0.9884531 | 0.9670213 | 0.003370358 | 0.9916547 | 0.007175206 | 0.9916544 | 0.00535183 | [12 empty] | 974160 | 0.9957479 | 0.8678712 | 0.01161355 | 0.9805944 | 0.007112625 | 0.9805886 | 0.01089102
|  |  | 406992 | 1.00313 | 0.9994305 | 0.0005120386 | 0.9999501 | 0.1804239 | 0.9999457 | 0.08742626 |  |  | 631146 | 0.9966367 | 0.9866385 | 0.00119545 | 0.9966476 | 0.008007731 | 0.9966523 | 0.00488278 |  |  | 526260 | 0.9895322 | 0.9670213 | 0.003370358 | 0.9916638 | 0.007174907 | 0.9916635 | 0.005351637 | [12 empty] | 974460 | 0.991272 | 0.8678712 | 0.01161355 | 0.9806034 | 0.007112547 | 0.9805976 | 0.0108909
|  |  | 407292 | 1.00313 | 0.9994305 | 0.0005120386 | 0.9999501 | 0.1804239 | 0.9999457 | 0.08742626 |  |  | 631446 | 0.9975972 | 0.9866385 | 0.00119545 | 0.996648 | 0.008007734 | 0.9966526 | 0.004882785 |  |  | 526560 | 0.9895322 | 0.9670213 | 0.003370358 | 0.9916728 | 0.007174609 | 0.9916726 | 0.005351445 | [12 empty] | 974760 | 0.9867961 | 0.8678712 | 0.01161355 | 0.9806124 | 0.00711247 | 0.9806065 | 0.01089078
|  |  | 407592 | 1.004922 | 0.9994305 | 0.0005120386 | 0.9999501 | 0.1804239 | 0.9999457 | 0.08742626 |  |  | 631746 | 0.9966367 | 0.9866385 | 0.00119545 | 0.9966484 | 0.008007738 | 0.996653 | 0.00488279 |  |  | 526860 | 0.9884531 | 0.9670213 | 0.003370358 | 0.9916819 | 0.007174312 | 0.9916816 | 0.005351253 | [12 empty] | 975060 | 0.99351 | 0.8678712 | 0.01161355 | 0.9806213 | 0.007112392 | 0.9806155 | 0.01089065
|  |  | 407892 | 1.002234 | 0.9994305 | 0.0005120386 | 0.9999501 | 0.1804239 | 0.9999457 | 0.08742626 |  |  | 632046 | 0.9975972 | 0.9866385 | 0.00119545 | 0.9966487 | 0.008007741 | 0.9966534 | 0.004882796 |  |  | 527160 | 0.9895322 | 0.9670213 | 0.003370358 | 0.9916909 | 0.007174015 | 0.9916907 | 0.005351062 | [12 empty] | 975360 | 0.9957479 | 0.8678712 | 0.01161355 | 0.9806303 | 0.007112315 | 0.9806244 | 0.01089053
|  |  | 408192 | 1.004026 | 0.9994305 | 0.0005120386 | 0.9999501 | 0.1804239 | 0.9999457 | 0.08742626 |  |  | 632346 | 0.9975972 | 0.9866385 | 0.00119545 | 0.9966491 | 0.008007744 | 0.9966537 | 0.004882801 |  |  | 527460 | 0.9873741 | 0.9670213 | 0.003370358 | 0.9917 | 0.007173718 | 0.9916997 | 0.00535087 | [12 empty] | 975660 | 0.9957479 | 0.8678712 | 0.01161355 | 0.9806392 | 0.007112238 | 0.9806333 | 0.01089041
|  |  | 408492 | 1.00313 | 0.9994305 | 0.0005120386 | 0.9999501 | 0.1804239 | 0.9999457 | 0.08742626 |  |  | 632646 | 0.9975972 | 0.9866385 | 0.00119545 | 0.9966494 | 0.008007748 | 0.9966541 | 0.004882806 |  |  | 527760 | 0.9895322 | 0.9670213 | 0.003370358 | 0.991709 | 0.007173423 | 0.9917087 | 0.00535068 | [12 empty] | 975960 | 0.99351 | 0.8678712 | 0.01161355 | 0.9806481 | 0.007112162 | 0.9806423 | 0.01089029
|  |  | 408792 | 1.002234 | 0.9994305 | 0.0005120386 | 0.9999501 | 0.1804239 | 0.9999457 | 0.08742626 |  |  | 632946 | 0.9975972 | 0.9866385 | 0.00119545 | 0.9966498 | 0.008007751 | 0.9966544 | 0.004882811 |  |  | 528060 | 0.9884531 | 0.9670213 | 0.003370358 | 0.991718 | 0.007173127 | 0.9917177 | 0.005350489 | [12 empty] | 976260 | 0.9867961 | 0.8678712 | 0.01161355 | 0.980657 | 0.007112085 | 0.9806512 | 0.01089017
|  |  | 409092 | 1.002234 | 0.9994305 | 0.0005120386 | 0.9999501 | 0.1804239 | 0.9999457 | 0.08742626 |  |  | 633246 | 0.9985577 | 0.9866385 | 0.00119545 | 0.9966502 | 0.008007755 | 0.9966548 | 0.004882817 |  |  | 528360 | 0.9873741 | 0.9670213 | 0.003370358 | 0.9917269 | 0.007172833 | 0.9917267 | 0.005350299 | [12 empty] | 976560 | 0.99351 | 0.8678712 | 0.01161355 | 0.9806659 | 0.007112009 | 0.9806601 | 0.01089004
|  |  | 409392 | 1.00313 | 0.9994305 | 0.0005120386 | 0.9999501 | 0.1804239 | 0.9999457 | 0.08742626 |  |  | 633546 | 0.9985577 | 0.9866385 | 0.00119545 | 0.9966505 | 0.008007758 | 0.9966552 | 0.004882822 |  |  | 528660 | 0.9884531 | 0.9670213 | 0.003370358 | 0.9917359 | 0.007172539 | 0.9917356 | 0.00535011 | [12 empty] | 976860 | 0.991272 | 0.8678712 | 0.01161355 | 0.9806748 | 0.007111933 | 0.9806689 | 0.01088992
|  |  | 409692 | 1.004922 | 0.9994305 | 0.0005120386 | 0.9999501 | 0.1804239 | 0.9999457 | 0.08742626 |  |  | 633846 | 0.9985577 | 0.9866385 | 0.00119545 | 0.9966509 | 0.008007762 | 0.9966555 | 0.004882827 |  |  | 528960 | 0.9884531 | 0.9670213 | 0.003370358 | 0.9917449 | 0.007172245 | 0.9917446 | 0.00534992 | [12 empty] | 977160 | 0.9979859 | 0.8678712 | 0.01161355 | 0.9806837 | 0.007111857 | 0.9806778 | 0.0108898
|  |  | 409992 | 1.00313 | 0.9994305 | 0.0005120386 | 0.9999501 | 0.1804239 | 0.9999457 | 0.08742626 |  |  | 634146 | 0.9975972 | 0.9866385 | 0.00119545 | 0.9966512 | 0.008007765 | 0.9966559 | 0.004882833 |  |  | 529260 | 0.9895322 | 0.9670213 | 0.003370358 | 0.9917538 | 0.007171952 | 0.9917535 | 0.005349731 | [12 empty] | 977460 | 0.9957479 | 0.8678712 | 0.01161355 | 0.9806926 | 0.007111781 | 0.9806867 | 0.01088968
|  |  | 410292 | 1.002234 | 0.9994305 | 0.0005120386 | 0.9999501 | 0.1804239 | 0.9999457 | 0.08742626 |  |  | 634446 | 0.9985577 | 0.9866385 | 0.00119545 | 0.9966516 | 0.008007769 | 0.9966562 | 0.004882838 |  |  | 529560 | 0.9906112 | 0.9670213 | 0.003370358 | 0.9917627 | 0.00717166 | 0.9917625 | 0.005349543 | [12 empty] | 977760 | 0.99351 | 0.8678712 | 0.01161355 | 0.9807015 | 0.007111705 | 0.9806956 | 0.01088956
|  |  | 410592 | 1.004026 | 0.9994305 | 0.0005120386 | 0.9999501 | 0.1804239 | 0.9999457 | 0.08742626 |  |  | 634746 | 0.9966367 | 0.9866385 | 0.00119545 | 0.9966519 | 0.008007772 | 0.9966566 | 0.004882843 |  |  | 529860 | 0.9884531 | 0.9670213 | 0.003370358 | 0.9917716 | 0.007171368 | 0.9917714 | 0.005349355 | [12 empty] | 978060 | 1.002462 | 0.8678712 | 0.01161355 | 0.9807103 | 0.00711163 | 0.9807044 | 0.01088944
|  |  | 410892 | 1.004026 | 0.9994305 | 0.0005120386 | 0.9999501 | 0.1804239 | 0.9999457 | 0.08742626 |  |  | 635046 | 0.9975972 | 0.9866385 | 0.00119545 | 0.9966523 | 0.008007776 | 0.9966569 | 0.004882849 |  |  | 530160 | 0.9873741 | 0.9670213 | 0.003370358 | 0.9917805 | 0.007171077 | 0.9917803 | 0.005349167 | [12 empty] | 978360 | 0.9957479 | 0.8678712 | 0.01161355 | 0.9807191 | 0.007111554 | 0.9807132 | 0.01088932
|  |  | 411192 | 1.00313 | 0.9994305 | 0.0005120386 | 0.9999501 | 0.1804239 | 0.9999457 | 0.08742626 |  |  | 635346 | 0.9985577 | 0.9866385 | 0.00119545 | 0.9966527 | 0.00800778 | 0.9966573 | 0.004882854 |  |  | 530460 | 0.9884531 | 0.9670213 | 0.003370358 | 0.9917894 | 0.007170787 | 0.9917892 | 0.00534898 | [12 empty] | 978660 | 0.9979859 | 0.8678712 | 0.01161355 | 0.980728 | 0.007111479 | 0.9807221 | 0.0108892
|  |  | 411492 | 1.00313 | 0.9994305 | 0.0005120386 | 0.9999501 | 0.1804239 | 0.9999457 | 0.08742626 |  |  | 635646 | 0.9975972 | 0.9866385 | 0.00119545 | 0.996653 | 0.008007784 | 0.9966577 | 0.004882859 |  |  | 530760 | 0.9895322 | 0.9670213 | 0.003370358 | 0.9917983 | 0.007170497 | 0.991798 | 0.005348793 | [12 empty] | 978960 | 1.000224 | 0.8678712 | 0.01161355 | 0.9807368 | 0.007111404 | 0.9807309 | 0.01088908
|  |  | 411792 | 1.002234 | 0.9994305 | 0.0005120386 | 0.9999501 | 0.1804239 | 0.9999457 | 0.08742626 |  |  | 635946 | 0.9975972 | 0.9866385 | 0.00119545 | 0.9966534 | 0.008007787 | 0.996658 | 0.004882865 |  |  | 531060 | 0.9906112 | 0.9670213 | 0.003370358 | 0.9918071 | 0.007170207 | 0.9918069 | 0.005348606 | [12 empty] | 979260 | 0.9957479 | 0.8678712 | 0.01161355 | 0.9807456 | 0.00711133 | 0.9807397 | 0.01088896
|  |  | 412092 | 1.004026 | 0.9994305 | 0.0005120386 | 0.9999501 | 0.1804239 | 0.9999457 | 0.08742626 |  |  | 636246 | 0.9985577 | 0.9866385 | 0.00119545 | 0.9966537 | 0.008007791 | 0.9966584 | 0.00488287 |  |  | 531360 | 0.9873741 | 0.9670213 | 0.003370358 | 0.991816 | 0.007169918 | 0.9918157 | 0.00534842 | [12 empty] | 979560 | 0.9957479 | 0.8678712 | 0.01161355 | 0.9807544 | 0.007111255 | 0.9807485 | 0.01088884
|  |  | 412392 | 1.004026 | 0.9994305 | 0.0005120386 | 0.9999501 | 0.1804239 | 0.9999457 | 0.08742626 |  |  | 636546 | 0.9975972 | 0.9866385 | 0.00119545 | 0.9966541 | 0.008007795 | 0.9966587 | 0.004882875 |  |  | 531660 | 0.9884531 | 0.9670213 | 0.003370358 | 0.9918248 | 0.00716963 | 0.9918245 | 0.005348234 | [12 empty] | 979860 | 0.9957479 | 0.8678712 | 0.01161355 | 0.9807632 | 0.00711118 | 0.9807573 | 0.01088872
|  |  | 412692 | 1.004026 | 0.9994305 | 0.0005120386 | 0.9999501 | 0.1804239 | 0.9999457 | 0.08742626 |  |  | 636846 | 0.9985577 | 0.9866385 | 0.00119545 | 0.9966544 | 0.008007799 | 0.9966591 | 0.004882881 |  |  | 531960 | 0.9884531 | 0.9670213 | 0.003370358 | 0.9918336 | 0.007169343 | 0.9918334 | 0.005348049 | [12 empty] | 980160 | 0.9957479 | 0.8678712 | 0.01161355 | 0.980772 | 0.007111106 | 0.9807661 | 0.01088861
|  |  | 412992 | 1.00313 | 0.9994305 | 0.0005120386 | 0.9999501 | 0.1804239 | 0.9999457 | 0.08742626 |  |  | 637146 | 0.9985577 | 0.9866385 | 0.00119545 | 0.9966547 | 0.008007803 | 0.9966594 | 0.004882886 |  |  | 532260 | 0.9906112 | 0.9670213 | 0.003370358 | 0.9918424 | 0.007169056 | 0.9918421 | 0.005347864 | [12 empty] | 980460 | 1.002462 | 0.8678712 | 0.01161355 | 0.9807808 | 0.007111032 | 0.9807748 | 0.01088849
|  |  | 413292 | 1.002234 | 0.9994305 | 0.0005120386 | 0.9999501 | 0.1804239 | 0.9999457 | 0.08742626 |  |  | 637446 | 0.9975972 | 0.9866385 | 0.00119545 | 0.9966551 | 0.008007806 | 0.9966598 | 0.004882891 |  |  | 532560 | 0.9906112 | 0.9670213 | 0.003370358 | 0.9918512 | 0.007168769 | 0.9918509 | 0.005347679 | [12 empty] | 980760 | 0.99351 | 0.8678712 | 0.01161355 | 0.9807895 | 0.007110958 | 0.9807836 | 0.01088837
|  |  | 413592 | 1.004026 | 0.9994305 | 0.0005120386 | 0.9999501 | 0.1804239 | 0.9999457 | 0.08742626 |  |  | 637746 | 0.9975972 | 0.9866385 | 0.00119545 | 0.9966554 | 0.00800781 | 0.9966601 | 0.004882897 |  |  | 532860 | 0.9906112 | 0.9670213 | 0.003370358 | 0.9918599 | 0.007168483 | 0.9918597 | 0.005347495 | [12 empty] | 981060 | 0.99351 | 0.8678712 | 0.01161355 | 0.9807983 | 0.007110884 | 0.9807923 | 0.01088825
|  |  | 413892 | 1.00313 | 0.9994305 | 0.0005120386 | 0.9999501 | 0.1804239 | 0.9999457 | 0.08742626 |  |  | 638046 | 0.9975972 | 0.9866385 | 0.00119545 | 0.9966558 | 0.008007814 | 0.9966604 | 0.004882902 |  |  | 533160 | 0.9884531 | 0.9670213 | 0.003370358 | 0.9918687 | 0.007168198 | 0.9918685 | 0.005347311 | [12 empty] | 981360 | 0.991272 | 0.8678712 | 0.01161355 | 0.980807 | 0.007110811 | 0.9808011 | 0.01088813
|  |  | 414192 | 1.004026 | 0.9994305 | 0.0005120386 | 0.9999501 | 0.1804239 | 0.9999457 | 0.08742626 |  |  | 638346 | 0.9995181 | 0.9866385 | 0.00119545 | 0.9966561 | 0.008007818 | 0.9966608 | 0.004882908 |  |  | 533460 | 0.9884531 | 0.9670213 | 0.003370358 | 0.9918774 | 0.007167913 | 0.9918772 | 0.005347128 | [12 empty] | 981660 | 0.9957479 | 0.8678712 | 0.01161355 | 0.9808158 | 0.007110737 | 0.9808098 | 0.01088802
|  |  | 414492 | 1.004026 | 0.9994305 | 0.0005120386 | 0.9999501 | 0.1804239 | 0.9999457 | 0.08742626 |  |  | 638646 | 0.9985577 | 0.9866385 | 0.00119545 | 0.9966565 | 0.008007822 | 0.9966611 | 0.004882913 |  |  | 533760 | 0.9895322 | 0.9670213 | 0.003370358 | 0.9918862 | 0.007167629 | 0.9918859 | 0.005346944 | [12 empty] | 981960 | 0.9957479 | 0.8678712 | 0.01161355 | 0.9808245 | 0.007110664 | 0.9808185 | 0.0108879
|  |  | 414792 | 1.004922 | 0.9994305 | 0.0005120386 | 0.9999501 | 0.1804239 | 0.9999457 | 0.08742626 |  |  | 638946 | 0.9975972 | 0.9866385 | 0.00119545 | 0.9966568 | 0.008007826 | 0.9966615 | 0.004882919 |  |  | 534060 | 0.9895322 | 0.9670213 | 0.003370358 | 0.9918949 | 0.007167345 | 0.9918946 | 0.005346762 | [12 empty] | 982260 | 0.99351 | 0.8678712 | 0.01161355 | 0.9808332 | 0.007110591 | 0.9808272 | 0.01088778
|  |  | 415092 | 1.004026 | 0.9994305 | 0.0005120386 | 0.9999501 | 0.1804239 | 0.9999457 | 0.08742626 |  |  | 639246 | 0.9975972 | 0.9866385 | 0.00119545 | 0.9966571 | 0.00800783 | 0.9966618 | 0.004882924 |  |  | 534360 | 0.9895322 | 0.9670213 | 0.003370358 | 0.9919036 | 0.007167062 | 0.9919033 | 0.005346579 | [12 empty] | 982560 | 0.9890341 | 0.8678712 | 0.01161355 | 0.9808419 | 0.007110518 | 0.9808359 | 0.01088767
|  |  | 415392 | 1.00313 | 0.9994305 | 0.0005120386 | 0.9999501 | 0.1804239 | 0.9999457 | 0.08742626 |  |  | 639546 | 0.9975972 | 0.9866385 | 0.00119545 | 0.9966575 | 0.008007834 | 0.9966622 | 0.004882929 |  |  | 534660 | 0.9884531 | 0.9670213 | 0.003370358 | 0.9919123 | 0.00716678 | 0.991912 | 0.005346397 | [12 empty] | 982860 | 0.99351 | 0.8678712 | 0.01161355 | 0.9808506 | 0.007110445 | 0.9808446 | 0.01088755
|  |  | 415692 | 1.004922 | 0.9994305 | 0.0005120386 | 0.9999501 | 0.1804239 | 0.9999457 | 0.08742626 |  |  | 639846 | 0.9985577 | 0.9866385 | 0.00119545 | 0.9966578 | 0.008007839 | 0.9966625 | 0.004882935 |  |  | 534960 | 0.9873741 | 0.9670213 | 0.003370358 | 0.9919209 | 0.007166498 | 0.9919207 | 0.005346216 | [12 empty] | 983160 | 0.9890341 | 0.8678712 | 0.01161355 | 0.9808593 | 0.007110373 | 0.9808533 | 0.01088743
|  |  | 415992 | 1.002234 | 0.9994305 | 0.0005120386 | 0.9999501 | 0.1804239 | 0.9999457 | 0.08742626 |  |  | 640146 | 0.9985577 | 0.9866385 | 0.00119545 | 0.9966582 | 0.008007843 | 0.9966628 | 0.00488294 |  |  | 535260 | 0.9862951 | 0.9670213 | 0.003370358 | 0.9919296 | 0.007166216 | 0.9919293 | 0.005346034 | [12 empty] | 983460 | 1.000224 | 0.8678712 | 0.01161355 | 0.9808679 | 0.0071103 | 0.9808619 | 0.01088732
|  |  | 416292 | 1.00313 | 0.9994305 | 0.0005120386 | 0.9999501 | 0.1804239 | 0.9999457 | 0.08742626 |  |  | 640446 | 0.9975972 | 0.9866385 | 0.00119545 | 0.9966585 | 0.008007847 | 0.9966632 | 0.004882946 |  |  | 535560 | 0.9884531 | 0.9670213 | 0.003370358 | 0.9919382 | 0.007165936 | 0.991938 | 0.005345853 | [12 empty] | 983760 | 0.9957479 | 0.8678712 | 0.01161355 | 0.9808766 | 0.007110228 | 0.9808706 | 0.0108872
|  |  | 416592 | 1.00313 | 0.9994305 | 0.0005120386 | 0.9999501 | 0.1804239 | 0.9999457 | 0.08742626 |  |  | 640746 | 0.9985577 | 0.9866385 | 0.00119545 | 0.9966588 | 0.008007851 | 0.9966635 | 0.004882951 |  |  | 535860 | 0.9884531 | 0.9670213 | 0.003370358 | 0.9919468 | 0.007165655 | 0.9919466 | 0.005345673 | [12 empty] | 984060 | 0.991272 | 0.8678712 | 0.01161355 | 0.9808853 | 0.007110156 | 0.9808793 | 0.01088709
|  |  | 416892 | 1.004026 | 0.9994305 | 0.0005120386 | 0.9999501 | 0.1804239 | 0.9999457 | 0.08742626 |  |  | 641046 | 0.9995181 | 0.9866385 | 0.00119545 | 0.9966592 | 0.008007855 | 0.9966639 | 0.004882957 |  |  | 536160 | 0.9895322 | 0.9670213 | 0.003370358 | 0.9919555 | 0.007165376 | 0.9919552 | 0.005345493 | [12 empty] | 984360 | 0.9957479 | 0.8678712 | 0.01161355 | 0.9808939 | 0.007110084 | 0.9808879 | 0.01088697
|  |  | 417192 | 1.004026 | 0.9994305 | 0.0005120386 | 0.9999501 | 0.1804239 | 0.9999457 | 0.08742626 |  |  | 641346 | 0.9985577 | 0.9866385 | 0.00119545 | 0.9966595 | 0.008007859 | 0.9966642 | 0.004882962 |  |  | 536460 | 0.9906112 | 0.9670213 | 0.003370358 | 0.9919641 | 0.007165097 | 0.9919638 | 0.005345313 | [12 empty] | 984660 | 0.99351 | 0.8678712 | 0.01161355 | 0.9809025 | 0.007110013 | 0.9808965 | 0.01088686
|  |  | 417492 | 1.004922 | 0.9994305 | 0.0005120386 | 0.9999501 | 0.1804239 | 0.9999457 | 0.08742626 |  |  | 641646 | 0.9985577 | 0.9866385 | 0.00119545 | 0.9966598 | 0.008007864 | 0.9966645 | 0.004882968 |  |  | 536760 | 0.9884531 | 0.9670213 | 0.003370358 | 0.9919726 | 0.007164818 | 0.9919724 | 0.005345134 | [12 empty] | 984960 | 0.9890341 | 0.8678712 | 0.01161355 | 0.9809112 | 0.007109941 | 0.9809051 | 0.01088674
|  |  | 417792 | 1.002234 | 0.9994305 | 0.0005120386 | 0.9999501 | 0.1804239 | 0.9999457 | 0.08742626 |  |  | 641946 | 0.9995181 | 0.9866385 | 0.00119545 | 0.9966602 | 0.008007868 | 0.9966649 | 0.004882973 |  |  | 537060 | 0.9873741 | 0.9670213 | 0.003370358 | 0.9919812 | 0.00716454 | 0.991981 | 0.005344955 | [12 empty] | 985260 | 0.99351 | 0.8678712 | 0.01161355 | 0.9809198 | 0.00710987 | 0.9809137 | 0.01088663
|  |  | 418092 | 1.004026 | 0.9994305 | 0.0005120386 | 0.9999501 | 0.1804239 | 0.9999457 | 0.08742626 |  |  | 642246 | 0.9985577 | 0.9866385 | 0.00119545 | 0.9966605 | 0.008007872 | 0.9966652 | 0.004882978 |  |  | 537360 | 0.9884531 | 0.9670213 | 0.003370358 | 0.9919898 | 0.007164263 | 0.9919895 | 0.005344776 | [12 empty] | 985560 | 0.9957479 | 0.8678712 | 0.01161355 | 0.9809284 | 0.007109798 | 0.9809223 | 0.01088651
|  |  | 418392 | 1.00313 | 0.9994305 | 0.0005120386 | 0.9999501 | 0.1804239 | 0.9999457 | 0.08742626 |  |  | 642546 | 0.9985577 | 0.9866385 | 0.00119545 | 0.9966608 | 0.008007877 | 0.9966655 | 0.004882984 |  |  | 537660 | 0.9895322 | 0.9670213 | 0.003370358 | 0.9919983 | 0.007163986 | 0.9919981 | 0.005344598 | [12 empty] | 985860 | 1.002462 | 0.8678712 | 0.01161355 | 0.980937 | 0.007109727 | 0.9809309 | 0.0108864
|  |  | 418692 | 1.002234 | 0.9994305 | 0.0005120386 | 0.9999501 | 0.1804239 | 0.9999457 | 0.08742626 |  |  | 642846 | 0.9995181 | 0.9866385 | 0.00119545 | 0.9966612 | 0.008007881 | 0.9966659 | 0.004882989 |  |  | 537960 | 0.9884531 | 0.9670213 | 0.003370358 | 0.9920068 | 0.00716371 | 0.9920066 | 0.00534442 | [12 empty] | 986160 | 0.9957479 | 0.8678712 | 0.01161355 | 0.9809455 | 0.007109656 | 0.9809395 | 0.01088628
|  |  | 418992 | 1.004026 | 0.9994305 | 0.0005120386 | 0.9999501 | 0.1804239 | 0.9999457 | 0.08742626 |  |  | 643146 | 0.9966367 | 0.9866385 | 0.00119545 | 0.9966615 | 0.008007885 | 0.9966662 | 0.004882995 |  |  | 538260 | 0.9884531 | 0.9670213 | 0.003370358 | 0.9920154 | 0.007163434 | 0.9920151 | 0.005344242 | [12 empty] | 986460 | 0.9890341 | 0.8678712 | 0.01161355 | 0.9809541 | 0.007109586 | 0.9809481 | 0.01088617
|  |  | 419292 | 1.00313 | 0.9994305 | 0.0005120386 | 0.9999501 | 0.1804239 | 0.9999457 | 0.08742626 |  |  | 643446 | 0.9985577 | 0.9866385 | 0.00119545 | 0.9966618 | 0.00800789 | 0.9966665 | 0.004883 |  |  | 538560 | 0.9884531 | 0.9670213 | 0.003370358 | 0.9920239 | 0.007163159 | 0.9920236 | 0.005344065 | [12 empty] | 986760 | 0.9979859 | 0.8678712 | 0.01161355 | 0.9809627 | 0.007109515 | 0.9809566 | 0.01088606
|  |  | 419592 | 1.004026 | 0.9994305 | 0.0005120386 | 0.9999501 | 0.1804239 | 0.9999457 | 0.08742626 |  |  | 643746 | 0.9975972 | 0.9866385 | 0.00119545 | 0.9966621 | 0.008007894 | 0.9966668 | 0.004883006 |  |  | 538860 | 0.9895322 | 0.9670213 | 0.003370358 | 0.9920323 | 0.007162885 | 0.9920321 | 0.005343888 | [12 empty] | 987060 | 0.9979859 | 0.8678712 | 0.01161355 | 0.9809712 | 0.007109445 | 0.9809652 | 0.01088594
|  |  | 419892 | 1.004026 | 0.9994305 | 0.0005120386 | 0.9999501 | 0.1804239 | 0.9999457 | 0.08742626 |  |  | 644046 | 0.9985577 | 0.9866385 | 0.00119545 | 0.9966625 | 0.008007899 | 0.9966672 | 0.004883011 |  |  | 539160 | 0.9895322 | 0.9670213 | 0.003370358 | 0.9920408 | 0.007162611 | 0.9920406 | 0.005343712 | [12 empty] | 987360 | 0.99351 | 0.8678712 | 0.01161355 | 0.9809798 | 0.007109374 | 0.9809737 | 0.01088583
|  |  | 420192 | 1.004026 | 0.9994305 | 0.0005120386 | 0.9999501 | 0.1804239 | 0.9999457 | 0.08742626 |  |  | 644346 | 0.9985577 | 0.9866385 | 0.00119545 | 0.9966628 | 0.008007903 | 0.9966675 | 0.004883017 |  |  | 539460 | 0.9884531 | 0.9670213 | 0.003370358 | 0.9920493 | 0.007162337 | 0.9920491 | 0.005343536 | [12 empty] | 987660 | 0.9957479 | 0.8678712 | 0.01161355 | 0.9809883 | 0.007109304 | 0.9809823 | 0.01088572
|  |  | 420492 | 1.00313 | 0.9994305 | 0.0005120386 | 0.9999501 | 0.1804239 | 0.9999457 | 0.08742626 |  |  | 644646 | 0.9975972 | 0.9866385 | 0.00119545 | 0.9966631 | 0.008007908 | 0.9966678 | 0.004883022 |  |  | 539760 | 0.9884531 | 0.9670213 | 0.003370358 | 0.9920577 | 0.007162064 | 0.9920575 | 0.00534336 | [12 empty] | 987960 | 0.9957479 | 0.8678712 | 0.01161355 | 0.9809968 | 0.007109234 | 0.9809908 | 0.01088561
|  |  | 420792 | 1.00313 | 0.9994305 | 0.0005120386 | 0.9999501 | 0.1804239 | 0.9999457 | 0.08742626 |  |  | 644946 | 0.9985577 | 0.9866385 | 0.00119545 | 0.9966634 | 0.008007912 | 0.9966682 | 0.004883028 |  |  | 540060 | 0.9906112 | 0.9670213 | 0.003370358 | 0.9920662 | 0.007161792 | 0.9920659 | 0.005343185 | [12 empty] | 988260 | 0.9957479 | 0.8678712 | 0.01161355 | 0.9810054 | 0.007109165 | 0.9809993 | 0.01088549
|  |  | 421092 | 1.004026 | 0.9994305 | 0.0005120386 | 0.9999501 | 0.1804239 | 0.9999457 | 0.08742626 |  |  | 645246 | 0.9975972 | 0.9866385 | 0.00119545 | 0.9966638 | 0.008007917 | 0.9966685 | 0.004883033 |  |  | 540360 | 0.9906112 | 0.9670213 | 0.003370358 | 0.9920746 | 0.00716152 | 0.9920744 | 0.00534301 | [12 empty] | 988560 | 0.9979859 | 0.8678712 | 0.01161355 | 0.9810139 | 0.007109095 | 0.9810078 | 0.01088538
|  |  | 421392 | 1.004026 | 0.9994305 | 0.0005120386 | 0.9999501 | 0.1804239 | 0.9999457 | 0.08742626 |  |  | 645546 | 0.9975972 | 0.9866385 | 0.00119545 | 0.9966641 | 0.008007921 | 0.9966688 | 0.004883039 |  |  | 540660 | 0.9895322 | 0.9670213 | 0.003370358 | 0.992083 | 0.007161249 | 0.9920828 | 0.005342835 | [12 empty] | 988860 | 1.000224 | 0.8678712 | 0.01161355 | 0.9810224 | 0.007109026 | 0.9810163 | 0.01088527
|  |  | 421692 | 1.004026 | 0.9994305 | 0.0005120386 | 0.9999501 | 0.1804239 | 0.9999457 | 0.08742626 |  |  | 645846 | 0.9975972 | 0.9866385 | 0.00119545 | 0.9966644 | 0.008007926 | 0.9966691 | 0.004883045 |  |  | 540960 | 0.9895322 | 0.9670213 | 0.003370358 | 0.9920914 | 0.007160979 | 0.9920912 | 0.005342661 | [12 empty] | 989160 | 0.9957479 | 0.8678712 | 0.01161355 | 0.9810308 | 0.007108956 | 0.9810248 | 0.01088516
|  |  | 421992 | 1.004026 | 0.9994305 | 0.0005120386 | 0.9999501 | 0.1804239 | 0.9999457 | 0.08742626 |  |  | 646146 | 0.9995181 | 0.9866385 | 0.00119545 | 0.9966647 | 0.008007931 | 0.9966694 | 0.00488305 |  |  | 541260 | 0.9895322 | 0.9670213 | 0.003370358 | 0.9920997 | 0.007160709 | 0.9920995 | 0.005342487 | [12 empty] | 989460 | 0.9979859 | 0.8678712 | 0.01161355 | 0.9810393 | 0.007108887 | 0.9810332 | 0.01088505
|  |  | 422292 | 1.00313 | 0.9994305 | 0.0005120386 | 0.9999501 | 0.1804239 | 0.9999457 | 0.08742626 |  |  | 646446 | 0.9985577 | 0.9866385 | 0.00119545 | 0.996665 | 0.008007935 | 0.9966698 | 0.004883056 |  |  | 541560 | 0.9873741 | 0.9670213 | 0.003370358 | 0.9921081 | 0.007160439 | 0.9921079 | 0.005342314 | [12 empty] | 989760 | 1.002462 | 0.8678712 | 0.01161355 | 0.9810478 | 0.007108818 | 0.9810417 | 0.01088494
|  |  | 422592 | 1.004922 | 0.9994305 | 0.0005120386 | 0.9999501 | 0.1804239 | 0.9999457 | 0.08742626 |  |  | 646746 | 0.9995181 | 0.9866385 | 0.00119545 | 0.9966654 | 0.00800794 | 0.9966701 | 0.004883061 |  |  | 541860 | 0.9862951 | 0.9670213 | 0.003370358 | 0.9921165 | 0.00716017 | 0.9921163 | 0.005342141 | [12 empty] | 990060 | 0.9957479 | 0.8678712 | 0.01161355 | 0.9810562 | 0.00710875 | 0.9810501 | 0.01088483
|  |  | 422892 | 1.00313 | 0.9994305 | 0.0005120386 | 0.9999501 | 0.1804239 | 0.9999457 | 0.08742626 |  |  | 647046 | 0.9995181 | 0.9866385 | 0.00119545 | 0.9966657 | 0.008007945 | 0.9966704 | 0.004883067 |  |  | 542160 | 0.9884531 | 0.9670213 | 0.003370358 | 0.9921248 | 0.007159902 | 0.9921246 | 0.005341968 | [12 empty] | 990360 | 1.002462 | 0.8678712 | 0.01161355 | 0.9810647 | 0.007108681 | 0.9810586 | 0.01088471
|  |  | 423192 | 1.004026 | 0.9994305 | 0.0005120386 | 0.9999501 | 0.1804239 | 0.9999457 | 0.08742626 |  |  | 647346 | 0.9985577 | 0.9866385 | 0.00119545 | 0.996666 | 0.008007949 | 0.9966707 | 0.004883072 |  |  | 542460 | 0.9895322 | 0.9670213 | 0.003370358 | 0.9921331 | 0.007159634 | 0.9921329 | 0.005341796 | [12 empty] | 990660 | 0.9957479 | 0.8678712 | 0.01161355 | 0.9810731 | 0.007108613 | 0.981067 | 0.0108846
|  |  | 423492 | 1.004026 | 0.9994305 | 0.0005120386 | 0.9999501 | 0.1804239 | 0.9999457 | 0.08742626 |  |  | 647646 | 0.9985577 | 0.9866385 | 0.00119545 | 0.9966663 | 0.008007954 | 0.996671 | 0.004883078 |  |  | 542760 | 0.9884531 | 0.9670213 | 0.003370358 | 0.9921414 | 0.007159367 | 0.9921412 | 0.005341624 | [12 empty] | 990960 | 0.9957479 | 0.8678712 | 0.01161355 | 0.9810816 | 0.007108544 | 0.9810754 | 0.01088449
|  |  | 423792 | 1.004026 | 0.9994305 | 0.0005120386 | 0.9999501 | 0.1804239 | 0.9999457 | 0.08742626 |  |  | 647946 | 0.9985577 | 0.9866385 | 0.00119545 | 0.9966666 | 0.008007959 | 0.9966714 | 0.004883083 |  |  | 543060 | 0.9895322 | 0.9670213 | 0.003370358 | 0.9921497 | 0.0071591 | 0.9921495 | 0.005341452 | [12 empty] | 991260 | 0.9957479 | 0.8678712 | 0.01161355 | 0.98109 | 0.007108476 | 0.9810839 | 0.01088438
|  |  | 424092 | 1.004026 | 0.9994305 | 0.0005120386 | 0.9999501 | 0.1804239 | 0.9999457 | 0.08742626 |  |  | 648246 | 0.9975972 | 0.9866385 | 0.00119545 | 0.9966669 | 0.008007963 | 0.9966717 | 0.004883089 |  |  | 543360 | 0.9906112 | 0.9670213 | 0.003370358 | 0.992158 | 0.007158834 | 0.9921578 | 0.005341281 | [12 empty] | 991560 | 0.9979859 | 0.8678712 | 0.01161355 | 0.9810984 | 0.007108408 | 0.9810923 | 0.01088427
|  |  | 424392 | 1.00313 | 0.9994305 | 0.0005120386 | 0.9999501 | 0.1804239 | 0.9999457 | 0.08742626 |  |  | 648546 | 0.9975972 | 0.9866385 | 0.00119545 | 0.9966673 | 0.008007968 | 0.996672 | 0.004883094 |  |  | 543660 | 0.9895322 | 0.9670213 | 0.003370358 | 0.9921663 | 0.007158568 | 0.9921661 | 0.00534111 | [12 empty] | 991860 | 1.000224 | 0.8678712 | 0.01161355 | 0.9811068 | 0.007108341 | 0.9811007 | 0.01088416
|  |  | 424692 | 1.00313 | 0.9994305 | 0.0005120386 | 0.9999501 | 0.1804239 | 0.9999457 | 0.08742626 |  |  | 648846 | 0.9975972 | 0.9866385 | 0.00119545 | 0.9966676 | 0.008007973 | 0.9966723 | 0.0048831 |  |  | 543960 | 0.9895322 | 0.9670213 | 0.003370358 | 0.9921745 | 0.007158303 | 0.9921743 | 0.005340939 | [12 empty] | 992160 | 0.9957479 | 0.8678712 | 0.01161355 | 0.9811152 | 0.007108273 | 0.981109 | 0.01088406
|  |  | 424992 | 1.002234 | 0.9994305 | 0.0005120386 | 0.9999501 | 0.1804239 | 0.9999457 | 0.08742626 |  |  | 649146 | 0.9985577 | 0.9866385 | 0.00119545 | 0.9966679 | 0.008007978 | 0.9966726 | 0.004883106 |  |  | 544260 | 0.9884531 | 0.9670213 | 0.003370358 | 0.9921828 | 0.007158039 | 0.9921826 | 0.005340769 | [12 empty] | 992460 | 0.99351 | 0.8678712 | 0.01161355 | 0.9811236 | 0.007108205 | 0.9811174 | 0.01088395
|  |  | 425292 | 1.004922 | 0.9994305 | 0.0005120386 | 0.9999501 | 0.1804239 | 0.9999457 | 0.08742626 |  |  | 649446 | 0.9985577 | 0.9866385 | 0.00119545 | 0.9966682 | 0.008007983 | 0.9966729 | 0.004883111 |  |  | 544560 | 0.9895322 | 0.9670213 | 0.003370358 | 0.992191 | 0.007157775 | 0.9921908 | 0.005340599 | [12 empty] | 992760 | 1.000224 | 0.8678712 | 0.01161355 | 0.9811319 | 0.007108138 | 0.9811258 | 0.01088384
|  |  | 425592 | 1.004026 | 0.9994305 | 0.0005120386 | 0.9999501 | 0.1804239 | 0.9999457 | 0.08742626 |  |  | 649746 | 0.9995181 | 0.9866385 | 0.00119545 | 0.9966685 | 0.008007988 | 0.9966732 | 0.004883117 |  |  | 544860 | 0.9873741 | 0.9670213 | 0.003370358 | 0.9921992 | 0.007157511 | 0.992199 | 0.00534043 | [12 empty] | 993060 | 0.9979859 | 0.8678712 | 0.01161355 | 0.9811403 | 0.007108071 | 0.9811341 | 0.01088373
|  |  | 425892 | 1.00313 | 0.9994305 | 0.0005120386 | 0.9999501 | 0.1804239 | 0.9999457 | 0.08742626 |  |  | 650046 | 1.000479 | 0.9866385 | 0.00119545 | 0.9966688 | 0.008007992 | 0.9966736 | 0.004883122 |  |  | 545160 | 0.9895322 | 0.9670213 | 0.003370358 | 0.9922074 | 0.007157249 | 0.9922072 | 0.005340261 | [12 empty] | 993360 | 0.9979859 | 0.8678712 | 0.01161355 | 0.9811486 | 0.007108004 | 0.9811425 | 0.01088362
|  |  | 426192 | 1.004026 | 0.9994305 | 0.0005120386 | 0.9999501 | 0.1804239 | 0.9999457 | 0.08742626 |  |  | 650346 | 0.9995181 | 0.9866385 | 0.00119545 | 0.9966691 | 0.008007997 | 0.9966739 | 0.004883128 |  |  | 545460 | 0.9884531 | 0.9670213 | 0.003370358 | 0.9922156 | 0.007156986 | 0.9922154 | 0.005340092 | [12 empty] | 993660 | 0.9957479 | 0.8678712 | 0.01161355 | 0.981157 | 0.007107937 | 0.9811508 | 0.01088351
|  |  | 426492 | 1.004026 | 0.9994305 | 0.0005120386 | 0.9999501 | 0.1804239 | 0.9999457 | 0.08742626 |  |  | 650646 | 0.9985577 | 0.9866385 | 0.00119545 | 0.9966694 | 0.008008002 | 0.9966742 | 0.004883133 |  |  | 545760 | 0.9906112 | 0.9670213 | 0.003370358 | 0.9922238 | 0.007156725 | 0.9922236 | 0.005339924 | [12 empty] | 993960 | 0.99351 | 0.8678712 | 0.01161355 | 0.9811653 | 0.00710787 | 0.9811591 | 0.0108834
|  |  | 426792 | 1.00313 | 0.9994305 | 0.0005120386 | 0.9999501 | 0.1804239 | 0.9999457 | 0.08742626 |  |  | 650946 | 0.9985577 | 0.9866385 | 0.00119545 | 0.9966697 | 0.008008007 | 0.9966745 | 0.004883139 |  |  | 546060 | 0.9895322 | 0.9670213 | 0.003370358 | 0.992232 | 0.007156463 | 0.9922318 | 0.005339756 | [12 empty] | 994260 | 0.9957479 | 0.8678712 | 0.01161355 | 0.9811736 | 0.007107804 | 0.9811675 | 0.0108833
|  |  | 427092 | 1.004922 | 0.9994305 | 0.0005120386 | 0.9999501 | 0.1804239 | 0.9999457 | 0.08742626 |  |  | 651246 | 0.9995181 | 0.9866385 | 0.00119545 | 0.99667 | 0.008008012 | 0.9966748 | 0.004883145 |  |  | 546360 | 0.9895322 | 0.9670213 | 0.003370358 | 0.9922401 | 0.007156203 | 0.9922399 | 0.005339588 | [12 empty] | 994560 | 0.9979859 | 0.8678712 | 0.01161355 | 0.9811819 | 0.007107738 | 0.9811758 | 0.01088319
|  |  | 427392 | 1.004026 | 0.9994305 | 0.0005120386 | 0.9999501 | 0.1804239 | 0.9999457 | 0.08742626 |  |  | 651546 | 1.000479 | 0.9866385 | 0.00119545 | 0.9966703 | 0.008008017 | 0.9966751 | 0.00488315 |  |  | 546660 | 0.9895322 | 0.9670213 | 0.003370358 | 0.9922483 | 0.007155943 | 0.9922481 | 0.005339421 | [12 empty] | 994860 | 0.991272 | 0.8678712 | 0.01161355 | 0.9811902 | 0.007107671 | 0.9811841 | 0.01088308
|  |  | 427692 | 1.004922 | 0.9994305 | 0.0005120386 | 0.9999501 | 0.1804239 | 0.9999457 | 0.08742626 |  |  | 651846 | 0.9966367 | 0.9866385 | 0.00119545 | 0.9966706 | 0.008008022 | 0.9966754 | 0.004883156 |  |  | 546960 | 0.9906112 | 0.9670213 | 0.003370358 | 0.9922564 | 0.007155683 | 0.9922562 | 0.005339254 | [12 empty] | 995160 | 1.000224 | 0.8678712 | 0.01161355 | 0.9811985 | 0.007107605 | 0.9811924 | 0.01088298
|  |  | 427992 | 1.004922 | 0.9994305 | 0.0005120386 | 0.9999501 | 0.1804239 | 0.9999457 | 0.08742626 |  |  | 652146 | 0.9985577 | 0.9866385 | 0.00119545 | 0.9966709 | 0.008008027 | 0.9966757 | 0.004883161 |  |  | 547260 | 0.9895322 | 0.9670213 | 0.003370358 | 0.9922645 | 0.007155424 | 0.9922643 | 0.005339087 | [12 empty] | 995460 | 0.9979859 | 0.8678712 | 0.01161355 | 0.9812068 | 0.007107539 | 0.9812006 | 0.01088287
|  |  | 428292 | 1.00313 | 0.9994305 | 0.0005120386 | 0.9999501 | 0.1804239 | 0.9999457 | 0.08742626 |  |  | 652446 | 0.9995181 | 0.9866385 | 0.00119545 | 0.9966712 | 0.008008032 | 0.996676 | 0.004883167 |  |  | 547560 | 0.9895322 | 0.9670213 | 0.003370358 | 0.9922726 | 0.007155166 | 0.9922724 | 0.005338921 | [12 empty] | 995760 | 1.002462 | 0.8678712 | 0.01161355 | 0.9812151 | 0.007107474 | 0.9812089 | 0.01088276
|  |  | 428592 | 1.00313 | 0.9994305 | 0.0005120386 | 0.9999501 | 0.1804239 | 0.9999457 | 0.08742626 |  |  | 652746 | 1.000479 | 0.9866385 | 0.00119545 | 0.9966716 | 0.008008037 | 0.9966763 | 0.004883173 |  |  | 547860 | 0.9906112 | 0.9670213 | 0.003370358 | 0.9922807 | 0.007154908 | 0.9922805 | 0.005338755 | [12 empty] | 996060 | 1.002462 | 0.8678712 | 0.01161355 | 0.9812234 | 0.007107408 | 0.9812172 | 0.01088266
|  |  | 428892 | 1.004026 | 0.9994305 | 0.0005120386 | 0.9999501 | 0.1804239 | 0.9999457 | 0.08742626 |  |  | 653046 | 0.9985577 | 0.9866385 | 0.00119545 | 0.9966719 | 0.008008042 | 0.9966766 | 0.004883178 |  |  | 548160 | 0.9895322 | 0.9670213 | 0.003370358 | 0.9922888 | 0.007154651 | 0.9922886 | 0.00533859 | [12 empty] | 996360 | 0.9979859 | 0.8678712 | 0.01161355 | 0.9812316 | 0.007107343 | 0.9812254 | 0.01088255
[13 empty] | 653346 | 0.9985577 | 0.9866385 | 0.00119545 | 0.9966722 | 0.008008047 | 0.9966769 | 0.004883184 |  |  | 548460 | 0.9895322 | 0.9670213 | 0.003370358 | 0.9922968 | 0.007154394 | 0.9922966 | 0.005338425 | [12 empty] | 996660 | 0.9979859 | 0.8678712 | 0.01161355 | 0.9812399 | 0.007107278 | 0.9812337 | 0.01088244
[13 empty] | 653646 | 0.9975972 | 0.9866385 | 0.00119545 | 0.9966725 | 0.008008052 | 0.9966772 | 0.004883189 |  |  | 548760 | 0.9895322 | 0.9670213 | 0.003370358 | 0.9923049 | 0.007154137 | 0.9923047 | 0.00533826 | [12 empty] | 996960 | 0.9979859 | 0.8678712 | 0.01161355 | 0.9812481 | 0.007107212 | 0.9812419 | 0.01088234
[13 empty] | 653946 | 0.9985577 | 0.9866385 | 0.00119545 | 0.9966728 | 0.008008058 | 0.9966775 | 0.004883195 |  |  | 549060 | 0.9906112 | 0.9670213 | 0.003370358 | 0.9923129 | 0.007153882 | 0.9923127 | 0.005338095 | [12 empty] | 997260 | 0.9979859 | 0.8678712 | 0.01161355 | 0.9812563 | 0.007107147 | 0.9812501 | 0.01088223
[13 empty] | 654246 | 0.9995181 | 0.9866385 | 0.00119545 | 0.996673 | 0.008008063 | 0.9966778 | 0.004883201 |  |  | 549360 | 0.9895322 | 0.9670213 | 0.003370358 | 0.9923209 | 0.007153627 | 0.9923207 | 0.005337931 | [12 empty] | 997560 | 0.99351 | 0.8678712 | 0.01161355 | 0.9812645 | 0.007107083 | 0.9812583 | 0.01088213
[13 empty] | 654546 | 0.9995181 | 0.9866385 | 0.00119545 | 0.9966733 | 0.008008068 | 0.9966781 | 0.004883206 |  |  | 549660 | 0.9895322 | 0.9670213 | 0.003370358 | 0.9923289 | 0.007153372 | 0.9923287 | 0.005337768 | [12 empty] | 997860 | 0.9957479 | 0.8678712 | 0.01161355 | 0.9812728 | 0.007107018 | 0.9812665 | 0.01088202
[13 empty] | 654846 | 0.9985577 | 0.9866385 | 0.00119545 | 0.9966736 | 0.008008073 | 0.9966784 | 0.004883212 |  |  | 549960 | 0.9884531 | 0.9670213 | 0.003370358 | 0.9923369 | 0.007153118 | 0.9923367 | 0.005337604 | [12 empty] | 998160 | 0.99351 | 0.8678712 | 0.01161355 | 0.981281 | 0.007106954 | 0.9812747 | 0.01088192
[13 empty] | 655146 | 0.9985577 | 0.9866385 | 0.00119545 | 0.9966739 | 0.008008078 | 0.9966787 | 0.004883217 |  |  | 550260 | 0.9873741 | 0.9670213 | 0.003370358 | 0.9923449 | 0.007152864 | 0.9923447 | 0.005337441 | [12 empty] | 998460 | 0.9979859 | 0.8678712 | 0.01161355 | 0.9812891 | 0.007106889 | 0.9812829 | 0.01088181
[13 empty] | 655446 | 0.9985577 | 0.9866385 | 0.00119545 | 0.9966742 | 0.008008083 | 0.996679 | 0.004883223 |  |  | 550560 | 0.9895322 | 0.9670213 | 0.003370358 | 0.9923529 | 0.007152611 | 0.9923527 | 0.005337279 | [12 empty] | 998760 | 1.000224 | 0.8678712 | 0.01161355 | 0.9812973 | 0.007106825 | 0.9812911 | 0.01088171
[13 empty] | 655746 | 0.9985577 | 0.9866385 | 0.00119545 | 0.9966745 | 0.008008089 | 0.9966793 | 0.004883229 |  |  | 550860 | 0.9895322 | 0.9670213 | 0.003370358 | 0.9923608 | 0.007152359 | 0.9923606 | 0.005337117 | [12 empty] | 999060 | 0.9979859 | 0.8678712 | 0.01161355 | 0.9813055 | 0.007106761 | 0.9812993 | 0.0108816
[13 empty] | 656046 | 0.9995181 | 0.9866385 | 0.00119545 | 0.9966748 | 0.008008094 | 0.9966796 | 0.004883234 |  |  | 551160 | 0.9906112 | 0.9670213 | 0.003370358 | 0.9923688 | 0.007152107 | 0.9923686 | 0.005336955 | [12 empty] | 999360 | 0.9957479 | 0.8678712 | 0.01161355 | 0.9813137 | 0.007106697 | 0.9813074 | 0.0108815
[13 empty] | 656346 | 0.9985577 | 0.9866385 | 0.00119545 | 0.9966751 | 0.008008099 | 0.9966799 | 0.00488324 |  |  | 551460 | 0.9906112 | 0.9670213 | 0.003370358 | 0.9923767 | 0.007151855 | 0.9923765 | 0.005336793 | [12 empty] | 999660 | 1.000224 | 0.8678712 | 0.01161355 | 0.9813218 | 0.007106634 | 0.9813156 | 0.0108814
[13 empty] | 656646 | 0.9985577 | 0.9866385 | 0.00119545 | 0.9966754 | 0.008008104 | 0.9966802 | 0.004883246 |  |  | 551760 | 0.9916902 | 0.9670213 | 0.003370358 | 0.9923846 | 0.007151605 | 0.9923844 | 0.005336632 | [12 empty] | 999960 | 1.002462 | 0.8678712 | 0.01161355 | 0.98133 | 0.00710657 | 0.9813237 | 0.01088129
[13 empty] | 656946 | 1.000479 | 0.9866385 | 0.00119545 | 0.9966757 | 0.00800811 | 0.9966805 | 0.004883251 |  |  | 552060 | 0.9884531 | 0.9670213 | 0.003370358 | 0.9923925 | 0.007151354 | 0.9923923 | 0.005336471 | [12 empty] | 1000260 | 0.9979859 | 0.8678712 | 0.01161355 | 0.9813381 | 0.007106507 | 0.9813318 | 0.01088119
[13 empty] | 657246 | 0.9985577 | 0.9866385 | 0.00119545 | 0.996676 | 0.008008115 | 0.9966808 | 0.004883257 |  |  | 552360 | 0.9895322 | 0.9670213 | 0.003370358 | 0.9924004 | 0.007151104 | 0.9924002 | 0.00533631 | [12 empty] | 1000560 | 1.002462 | 0.8678712 | 0.01161355 | 0.9813462 | 0.007106443 | 0.98134 | 0.01088109
[13 empty] | 657546 | 1.000479 | 0.9866385 | 0.00119545 | 0.9966763 | 0.00800812 | 0.9966811 | 0.004883262 |  |  | 552660 | 0.9895322 | 0.9670213 | 0.003370358 | 0.9924083 | 0.007150855 | 0.9924081 | 0.00533615 | [12 empty] | 1000860 | 1.002462 | 0.8678712 | 0.01161355 | 0.9813543 | 0.00710638 | 0.9813481 | 0.01088098
[13 empty] | 657846 | 0.9995181 | 0.9866385 | 0.00119545 | 0.9966766 | 0.008008126 | 0.9966814 | 0.004883268 |  |  | 552960 | 0.9895322 | 0.9670213 | 0.003370358 | 0.9924162 | 0.007150606 | 0.992416 | 0.00533599 | [12 empty] | 1001160 | 0.9979859 | 0.8678712 | 0.01161355 | 0.9813624 | 0.007106317 | 0.9813562 | 0.01088088
[13 empty] | 658146 | 0.9995181 | 0.9866385 | 0.00119545 | 0.9966768 | 0.008008131 | 0.9966816 | 0.004883274 |  |  | 553260 | 0.9895322 | 0.9670213 | 0.003370358 | 0.992424 | 0.007150358 | 0.9924238 | 0.005335831 | [12 empty] | 1001460 | 1.000224 | 0.8678712 | 0.01161355 | 0.9813705 | 0.007106255 | 0.9813643 | 0.01088078
[13 empty] | 658446 | 0.9985577 | 0.9866385 | 0.00119545 | 0.9966771 | 0.008008136 | 0.9966819 | 0.004883279 |  |  | 553560 | 0.9895322 | 0.9670213 | 0.003370358 | 0.9924318 | 0.007150111 | 0.9924317 | 0.005335672 | [12 empty] | 1001760 | 1.0047 | 0.8678712 | 0.01161355 | 0.9813786 | 0.007106192 | 0.9813723 | 0.01088068
[13 empty] | 658746 | 0.9995181 | 0.9866385 | 0.00119545 | 0.9966774 | 0.008008142 | 0.9966822 | 0.004883285 |  |  | 553860 | 0.9895322 | 0.9670213 | 0.003370358 | 0.9924397 | 0.007149863 | 0.9924395 | 0.005335513 | [12 empty] | 1002060 | 0.9979859 | 0.8678712 | 0.01161355 | 0.9813867 | 0.007106129 | 0.9813804 | 0.01088057
[13 empty] | 659046 | 0.9995181 | 0.9866385 | 0.00119545 | 0.9966777 | 0.008008147 | 0.9966825 | 0.00488329 |  |  | 554160 | 0.9906112 | 0.9670213 | 0.003370358 | 0.9924475 | 0.007149617 | 0.9924473 | 0.005335355 | [12 empty] | 1002360 | 0.9957479 | 0.8678712 | 0.01161355 | 0.9813948 | 0.007106067 | 0.9813885 | 0.01088047
[13 empty] | 659346 | 0.9995181 | 0.9866385 | 0.00119545 | 0.996678 | 0.008008153 | 0.9966828 | 0.004883296 |  |  | 554460 | 0.9895322 | 0.9670213 | 0.003370358 | 0.9924553 | 0.007149371 | 0.9924551 | 0.005335197 | [12 empty] | 1002660 | 0.9957479 | 0.8678712 | 0.01161355 | 0.9814028 | 0.007106005 | 0.9813965 | 0.01088037
[13 empty] | 659646 | 0.9995181 | 0.9866385 | 0.00119545 | 0.9966783 | 0.008008158 | 0.9966831 | 0.004883302 |  |  | 554760 | 0.9906112 | 0.9670213 | 0.003370358 | 0.9924631 | 0.007149125 | 0.9924629 | 0.005335039 | [12 empty] | 1002960 | 0.9979859 | 0.8678712 | 0.01161355 | 0.9814109 | 0.007105943 | 0.9814046 | 0.01088027
[13 empty] | 659946 | 0.9995181 | 0.9866385 | 0.00119545 | 0.9966786 | 0.008008163 | 0.9966834 | 0.004883307 |  |  | 555060 | 0.9895322 | 0.9670213 | 0.003370358 | 0.9924709 | 0.00714888 | 0.9924707 | 0.005334882 | [12 empty] | 1003260 | 1.002462 | 0.8678712 | 0.01161355 | 0.9814189 | 0.007105881 | 0.9814126 | 0.01088017
[13 empty] | 660246 | 0.9985577 | 0.9866385 | 0.00119545 | 0.9966788 | 0.008008169 | 0.9966837 | 0.004883313 |  |  | 555360 | 0.9916902 | 0.9670213 | 0.003370358 | 0.9924786 | 0.007148636 | 0.9924785 | 0.005334725 | [12 empty] | 1003560 | 1.002462 | 0.8678712 | 0.01161355 | 0.981427 | 0.007105819 | 0.9814207 | 0.01088007
[13 empty] | 660546 | 0.9995181 | 0.9866385 | 0.00119545 | 0.9966791 | 0.008008174 | 0.9966839 | 0.004883319 |  |  | 555660 | 0.9906112 | 0.9670213 | 0.003370358 | 0.9924864 | 0.007148392 | 0.9924862 | 0.005334568 | [12 empty] | 1003860 | 0.9957479 | 0.8678712 | 0.01161355 | 0.981435 | 0.007105758 | 0.9814287 | 0.01087997
[13 empty] | 660846 | 0.9985577 | 0.9866385 | 0.00119545 | 0.9966794 | 0.00800818 | 0.9966842 | 0.004883324 |  |  | 555960 | 0.9895322 | 0.9670213 | 0.003370358 | 0.9924941 | 0.007148148 | 0.992494 | 0.005334412 | [12 empty] | 1004160 | 1.0047 | 0.8678712 | 0.01161355 | 0.981443 | 0.007105696 | 0.9814367 | 0.01087987
[13 empty] | 661146 | 0.9995181 | 0.9866385 | 0.00119545 | 0.9966797 | 0.008008185 | 0.9966845 | 0.00488333 |  |  | 556260 | 0.9906112 | 0.9670213 | 0.003370358 | 0.9925018 | 0.007147905 | 0.9925017 | 0.005334256 | [12 empty] | 1004460 | 1.000224 | 0.8678712 | 0.01161355 | 0.981451 | 0.007105635 | 0.9814447 | 0.01087977
[13 empty] | 661446 | 0.9995181 | 0.9866385 | 0.00119545 | 0.99668 | 0.008008191 | 0.9966848 | 0.004883335 |  |  | 556560 | 0.9884531 | 0.9670213 | 0.003370358 | 0.9925096 | 0.007147663 | 0.9925094 | 0.0053341 | [12 empty] | 1004760 | 0.9957479 | 0.8678712 | 0.01161355 | 0.981459 | 0.007105574 | 0.9814527 | 0.01087967
[13 empty] | 661746 | 0.9995181 | 0.9866385 | 0.00119545 | 0.9966802 | 0.008008196 | 0.9966851 | 0.004883341 |  |  | 556860 | 0.9906112 | 0.9670213 | 0.003370358 | 0.9925173 | 0.007147421 | 0.9925171 | 0.005333945 | [12 empty] | 1005060 | 0.99351 | 0.8678712 | 0.01161355 | 0.981467 | 0.007105513 | 0.9814607 | 0.01087957
[13 empty] | 662046 | 0.9995181 | 0.9866385 | 0.00119545 | 0.9966805 | 0.008008202 | 0.9966853 | 0.004883347 |  |  | 557160 | 0.9906112 | 0.9670213 | 0.003370358 | 0.9925249 | 0.00714718 | 0.9925248 | 0.00533379 | [12 empty] | 1005360 | 0.9979859 | 0.8678712 | 0.01161355 | 0.981475 | 0.007105452 | 0.9814686 | 0.01087947
[13 empty] | 662346 | 0.9995181 | 0.9866385 | 0.00119545 | 0.9966808 | 0.008008207 | 0.9966856 | 0.004883352 |  |  | 557460 | 0.9906112 | 0.9670213 | 0.003370358 | 0.9925326 | 0.007146939 | 0.9925325 | 0.005333635 | [12 empty] | 1005660 | 1.000224 | 0.8678712 | 0.01161355 | 0.9814829 | 0.007105391 | 0.9814766 | 0.01087937
[13 empty] | 662646 | 0.9995181 | 0.9866385 | 0.00119545 | 0.9966811 | 0.008008213 | 0.9966859 | 0.004883358 |  |  | 557760 | 0.9895322 | 0.9670213 | 0.003370358 | 0.9925403 | 0.007146699 | 0.9925401 | 0.005333481 | [12 empty] | 1005960 | 1.0047 | 0.8678712 | 0.01161355 | 0.9814909 | 0.007105331 | 0.9814845 | 0.01087927
[13 empty] | 662946 | 0.9985577 | 0.9866385 | 0.00119545 | 0.9966813 | 0.008008219 | 0.9966862 | 0.004883364 |  |  | 558060 | 0.9895322 | 0.9670213 | 0.003370358 | 0.9925479 | 0.007146459 | 0.9925478 | 0.005333327 | [12 empty] | 1006260 | 1.000224 | 0.8678712 | 0.01161355 | 0.9814988 | 0.007105271 | 0.9814925 | 0.01087917
[13 empty] | 663246 | 1.000479 | 0.9866385 | 0.00119545 | 0.9966816 | 0.008008224 | 0.9966865 | 0.004883369 |  |  | 558360 | 0.9906112 | 0.9670213 | 0.003370358 | 0.9925556 | 0.00714622 | 0.9925554 | 0.005333174 | [12 empty] | 1006560 | 1.006938 | 0.8678712 | 0.01161355 | 0.9815068 | 0.00710521 | 0.9815004 | 0.01087907
[13 empty] | 663546 | 1.000479 | 0.9866385 | 0.00119545 | 0.9966819 | 0.00800823 | 0.9966867 | 0.004883375 |  |  | 558660 | 0.9895322 | 0.9670213 | 0.003370358 | 0.9925632 | 0.007145981 | 0.9925631 | 0.00533302 | [12 empty] | 1006860 | 1.000224 | 0.8678712 | 0.01161355 | 0.9815147 | 0.00710515 | 0.9815084 | 0.01087897
[13 empty] | 663846 | 0.9995181 | 0.9866385 | 0.00119545 | 0.9966822 | 0.008008235 | 0.996687 | 0.00488338 |  |  | 558960 | 0.9884531 | 0.9670213 | 0.003370358 | 0.9925708 | 0.007145743 | 0.9925707 | 0.005332867 | [12 empty] | 1007160 | 0.9957479 | 0.8678712 | 0.01161355 | 0.9815226 | 0.00710509 | 0.9815163 | 0.01087887
[13 empty] | 664146 | 1.000479 | 0.9866385 | 0.00119545 | 0.9966824 | 0.008008241 | 0.9966873 | 0.004883386 |  |  | 559260 | 0.9906112 | 0.9670213 | 0.003370358 | 0.9925784 | 0.007145505 | 0.9925783 | 0.005332715 | [12 empty] | 1007460 | 0.9957479 | 0.8678712 | 0.01161355 | 0.9815305 | 0.007105031 | 0.9815242 | 0.01087877
[13 empty] | 664446 | 0.9995181 | 0.9866385 | 0.00119545 | 0.9966827 | 0.008008247 | 0.9966876 | 0.004883392 |  |  | 559560 | 0.9906112 | 0.9670213 | 0.003370358 | 0.992586 | 0.007145268 | 0.9925859 | 0.005332563 | [12 empty] | 1007760 | 1.000224 | 0.8678712 | 0.01161355 | 0.9815385 | 0.007104971 | 0.9815321 | 0.01087868
[13 empty] | 664746 | 0.9995181 | 0.9866385 | 0.00119545 | 0.996683 | 0.008008252 | 0.9966878 | 0.004883397 |  |  | 559860 | 0.9895322 | 0.9670213 | 0.003370358 | 0.9925936 | 0.007145032 | 0.9925935 | 0.005332411 | [12 empty] | 1008060 | 0.9979859 | 0.8678712 | 0.01161355 | 0.9815463 | 0.007104911 | 0.98154 | 0.01087858
[13 empty] | 665046 | 1.000479 | 0.9866385 | 0.00119545 | 0.9966833 | 0.008008258 | 0.9966881 | 0.004883403 |  |  | 560160 | 0.9895322 | 0.9670213 | 0.003370358 | 0.9926012 | 0.007144795 | 0.992601 | 0.005332259 | [12 empty] | 1008360 | 0.9979859 | 0.8678712 | 0.01161355 | 0.9815542 | 0.007104852 | 0.9815479 | 0.01087848
[13 empty] | 665346 | 1.000479 | 0.9866385 | 0.00119545 | 0.9966835 | 0.008008264 | 0.9966884 | 0.004883409 |  |  | 560460 | 0.9895322 | 0.9670213 | 0.003370358 | 0.9926087 | 0.00714456 | 0.9926086 | 0.005332108 | [12 empty] | 1008660 | 0.99351 | 0.8678712 | 0.01161355 | 0.9815621 | 0.007104793 | 0.9815557 | 0.01087838
[13 empty] | 665646 | 0.9995181 | 0.9866385 | 0.00119545 | 0.9966838 | 0.008008269 | 0.9966886 | 0.004883414 |  |  | 560760 | 0.9906112 | 0.9670213 | 0.003370358 | 0.9926163 | 0.007144325 | 0.9926161 | 0.005331957 | [12 empty] | 1008960 | 0.99351 | 0.8678712 | 0.01161355 | 0.98157 | 0.007104734 | 0.9815636 | 0.01087829
[13 empty] | 665946 | 0.9995181 | 0.9866385 | 0.00119545 | 0.9966841 | 0.008008275 | 0.9966889 | 0.00488342 |  |  | 561060 | 0.9884531 | 0.9670213 | 0.003370358 | 0.9926238 | 0.00714409 | 0.9926237 | 0.005331807 | [12 empty] | 1009260 | 0.9979859 | 0.8678712 | 0.01161355 | 0.9815778 | 0.007104675 | 0.9815714 | 0.01087819
[13 empty] | 666246 | 0.9985577 | 0.9866385 | 0.00119545 | 0.9966843 | 0.008008281 | 0.9966892 | 0.004883425 |  |  | 561360 | 0.9895322 | 0.9670213 | 0.003370358 | 0.9926313 | 0.007143856 | 0.9926312 | 0.005331657 | [12 empty] | 1009560 | 1.002462 | 0.8678712 | 0.01161355 | 0.9815857 | 0.007104616 | 0.9815793 | 0.01087809
[13 empty] | 666546 | 0.9985577 | 0.9866385 | 0.00119545 | 0.9966846 | 0.008008286 | 0.9966894 | 0.004883431 |  |  | 561660 | 0.9895322 | 0.9670213 | 0.003370358 | 0.9926388 | 0.007143623 | 0.9926387 | 0.005331507 | [12 empty] | 1009860 | 1.002462 | 0.8678712 | 0.01161355 | 0.9815935 | 0.007104558 | 0.9815871 | 0.010878
[13 empty] | 666846 | 1.000479 | 0.9866385 | 0.00119545 | 0.9966849 | 0.008008292 | 0.9966897 | 0.004883437 |  |  | 561960 | 0.9906112 | 0.9670213 | 0.003370358 | 0.9926463 | 0.00714339 | 0.9926462 | 0.005331357 | [12 empty] | 1010160 | 1.002462 | 0.8678712 | 0.01161355 | 0.9816014 | 0.007104499 | 0.981595 | 0.0108779
[13 empty] | 667146 | 0.9995181 | 0.9866385 | 0.00119545 | 0.9966851 | 0.008008298 | 0.99669 | 0.004883442 |  |  | 562260 | 0.9906112 | 0.9670213 | 0.003370358 | 0.9926538 | 0.007143157 | 0.9926537 | 0.005331208 | [12 empty] | 1010460 | 0.9979859 | 0.8678712 | 0.01161355 | 0.9816092 | 0.007104441 | 0.9816028 | 0.0108778
[13 empty] | 667446 | 1.000479 | 0.9866385 | 0.00119545 | 0.9966854 | 0.008008303 | 0.9966903 | 0.004883448 |  |  | 562560 | 0.9906112 | 0.9670213 | 0.003370358 | 0.9926613 | 0.007142925 | 0.9926611 | 0.00533106 | [12 empty] | 1010760 | 0.991272 | 0.8678712 | 0.01161355 | 0.981617 | 0.007104383 | 0.9816106 | 0.01087771
[13 empty] | 667746 | 0.9995181 | 0.9866385 | 0.00119545 | 0.9966857 | 0.008008309 | 0.9966905 | 0.004883454 |  |  | 562860 | 0.9906112 | 0.9670213 | 0.003370358 | 0.9926687 | 0.007142694 | 0.9926686 | 0.005330911 | [12 empty] | 1011060 | 0.9957479 | 0.8678712 | 0.01161355 | 0.9816248 | 0.007104325 | 0.9816184 | 0.01087761
[13 empty] | 668046 | 0.9985577 | 0.9866385 | 0.00119545 | 0.9966859 | 0.008008315 | 0.9966908 | 0.004883459 |  |  | 563160 | 0.9895322 | 0.9670213 | 0.003370358 | 0.9926762 | 0.007142463 | 0.992676 | 0.005330763 | [12 empty] | 1011360 | 0.991272 | 0.8678712 | 0.01161355 | 0.9816326 | 0.007104267 | 0.9816262 | 0.01087752
[13 empty] | 668346 | 1.000479 | 0.9866385 | 0.00119545 | 0.9966862 | 0.008008321 | 0.996691 | 0.004883465 |  |  | 563460 | 0.9916902 | 0.9670213 | 0.003370358 | 0.9926836 | 0.007142232 | 0.9926835 | 0.005330615 | [12 empty] | 1011660 | 0.9979859 | 0.8678712 | 0.01161355 | 0.9816404 | 0.007104209 | 0.981634 | 0.01087742
[13 empty] | 668646 | 0.9995181 | 0.9866385 | 0.00119545 | 0.9966865 | 0.008008327 | 0.9966913 | 0.00488347 |  |  | 563760 | 0.9895322 | 0.9670213 | 0.003370358 | 0.992691 | 0.007142002 | 0.9926909 | 0.005330468 | [12 empty] | 1011960 | 0.9867961 | 0.8678712 | 0.01161355 | 0.9816482 | 0.007104151 | 0.9816417 | 0.01087733
[13 empty] | 668946 | 1.000479 | 0.9866385 | 0.00119545 | 0.9966867 | 0.008008332 | 0.9966916 | 0.004883476 |  |  | 564060 | 0.9906112 | 0.9670213 | 0.003370358 | 0.9926984 | 0.007141773 | 0.9926983 | 0.005330321 | [12 empty] | 1012260 | 0.99351 | 0.8678712 | 0.01161355 | 0.9816559 | 0.007104094 | 0.9816495 | 0.01087723
[13 empty] | 669246 | 0.9995181 | 0.9866385 | 0.00119545 | 0.996687 | 0.008008338 | 0.9966918 | 0.004883482 |  |  | 564360 | 0.9895322 | 0.9670213 | 0.003370358 | 0.9927058 | 0.007141544 | 0.9927057 | 0.005330174 | [12 empty] | 1012560 | 0.991272 | 0.8678712 | 0.01161355 | 0.9816637 | 0.007104037 | 0.9816573 | 0.01087714
[13 empty] | 669546 | 0.9995181 | 0.9866385 | 0.00119545 | 0.9966872 | 0.008008344 | 0.9966921 | 0.004883487 |  |  | 564660 | 0.9895322 | 0.9670213 | 0.003370358 | 0.9927132 | 0.007141315 | 0.9927131 | 0.005330027 | [12 empty] | 1012860 | 0.9979859 | 0.8678712 | 0.01161355 | 0.9816715 | 0.007103979 | 0.981665 | 0.01087704
[13 empty] | 669846 | 0.9995181 | 0.9866385 | 0.00119545 | 0.9966875 | 0.00800835 | 0.9966924 | 0.004883493 |  |  | 564960 | 0.9906112 | 0.9670213 | 0.003370358 | 0.9927206 | 0.007141088 | 0.9927205 | 0.005329881 | [12 empty] | 1013160 | 0.99351 | 0.8678712 | 0.01161355 | 0.9816792 | 0.007103922 | 0.9816727 | 0.01087695
[13 empty] | 670146 | 0.9985577 | 0.9866385 | 0.00119545 | 0.9966878 | 0.008008356 | 0.9966926 | 0.004883498 |  |  | 565260 | 0.9906112 | 0.9670213 | 0.003370358 | 0.9927279 | 0.00714086 | 0.9927278 | 0.005329735 | [12 empty] | 1013460 | 0.9979859 | 0.8678712 | 0.01161355 | 0.9816869 | 0.007103865 | 0.9816805 | 0.01087685
[13 empty] | 670446 | 1.000479 | 0.9866385 | 0.00119545 | 0.996688 | 0.008008361 | 0.9966929 | 0.004883504 |  |  | 565560 | 0.9906112 | 0.9670213 | 0.003370358 | 0.9927353 | 0.007140633 | 0.9927352 | 0.00532959 | [12 empty] | 1013760 | 0.99351 | 0.8678712 | 0.01161355 | 0.9816947 | 0.007103809 | 0.9816882 | 0.01087676
[13 empty] | 670746 | 1.000479 | 0.9866385 | 0.00119545 | 0.9966883 | 0.008008367 | 0.9966931 | 0.00488351 |  |  | 565860 | 0.9895322 | 0.9670213 | 0.003370358 | 0.9927426 | 0.007140407 | 0.9927425 | 0.005329445 | [12 empty] | 1014060 | 0.991272 | 0.8678712 | 0.01161355 | 0.9817024 | 0.007103752 | 0.9816959 | 0.01087667
[13 empty] | 671046 | 1.001439 | 0.9866385 | 0.00119545 | 0.9966885 | 0.008008373 | 0.9966934 | 0.004883515 |  |  | 566160 | 0.9895322 | 0.9670213 | 0.003370358 | 0.9927499 | 0.007140181 | 0.9927498 | 0.0053293 | [12 empty] | 1014360 | 0.99351 | 0.8678712 | 0.01161355 | 0.9817101 | 0.007103696 | 0.9817036 | 0.01087657
[13 empty] | 671346 | 1.001439 | 0.9866385 | 0.00119545 | 0.9966888 | 0.008008379 | 0.9966937 | 0.004883521 |  |  | 566460 | 0.9906112 | 0.9670213 | 0.003370358 | 0.9927573 | 0.007139956 | 0.9927571 | 0.005329156 | [12 empty] | 1014660 | 0.991272 | 0.8678712 | 0.01161355 | 0.9817178 | 0.007103639 | 0.9817113 | 0.01087648
[13 empty] | 671646 | 1.000479 | 0.9866385 | 0.00119545 | 0.996689 | 0.008008385 | 0.9966939 | 0.004883526 |  |  | 566760 | 0.9916902 | 0.9670213 | 0.003370358 | 0.9927646 | 0.007139731 | 0.9927644 | 0.005329012 | [12 empty] | 1014960 | 0.991272 | 0.8678712 | 0.01161355 | 0.9817255 | 0.007103583 | 0.981719 | 0.01087639
[13 empty] | 671946 | 1.001439 | 0.9866385 | 0.00119545 | 0.9966893 | 0.008008391 | 0.9966942 | 0.004883532 |  |  | 567060 | 0.9906112 | 0.9670213 | 0.003370358 | 0.9927718 | 0.007139506 | 0.9927717 | 0.005328868 | [12 empty] | 1015260 | 0.9890341 | 0.8678712 | 0.01161355 | 0.9817332 | 0.007103527 | 0.9817267 | 0.01087629
[13 empty] | 672246 | 1.000479 | 0.9866385 | 0.00119545 | 0.9966895 | 0.008008397 | 0.9966944 | 0.004883538 |  |  | 567360 | 0.9895322 | 0.9670213 | 0.003370358 | 0.9927791 | 0.007139282 | 0.992779 | 0.005328724 | [12 empty] | 1015560 | 1.000224 | 0.8678712 | 0.01161355 | 0.9817408 | 0.007103471 | 0.9817343 | 0.0108762
[13 empty] | 672546 | 1.001439 | 0.9866385 | 0.00119545 | 0.9966898 | 0.008008403 | 0.9966947 | 0.004883543 |  |  | 567660 | 0.9916902 | 0.9670213 | 0.003370358 | 0.9927864 | 0.007139059 | 0.9927863 | 0.005328581 | [12 empty] | 1015860 | 0.99351 | 0.8678712 | 0.01161355 | 0.9817485 | 0.007103415 | 0.981742 | 0.01087611
[13 empty] | 672846 | 0.9995181 | 0.9866385 | 0.00119545 | 0.99669 | 0.008008408 | 0.9966949 | 0.004883549 |  |  | 567960 | 0.9906112 | 0.9670213 | 0.003370358 | 0.9927936 | 0.007138836 | 0.9927935 | 0.005328438 | [12 empty] | 1016160 | 0.991272 | 0.8678712 | 0.01161355 | 0.9817562 | 0.00710336 | 0.9817497 | 0.01087602
[13 empty] | 673146 | 0.9995181 | 0.9866385 | 0.00119545 | 0.9966903 | 0.008008414 | 0.9966952 | 0.004883554 |  |  | 568260 | 0.9906112 | 0.9670213 | 0.003370358 | 0.9928009 | 0.007138614 | 0.9928008 | 0.005328296 | [12 empty] | 1016460 | 0.991272 | 0.8678712 | 0.01161355 | 0.9817638 | 0.007103304 | 0.9817573 | 0.01087592
[13 empty] | 673446 | 1.000479 | 0.9866385 | 0.00119545 | 0.9966906 | 0.00800842 | 0.9966954 | 0.00488356 |  |  | 568560 | 0.9895322 | 0.9670213 | 0.003370358 | 0.9928081 | 0.007138392 | 0.992808 | 0.005328154 | [12 empty] | 1016760 | 1.000224 | 0.8678712 | 0.01161355 | 0.9817714 | 0.007103249 | 0.9817649 | 0.01087583
[13 empty] | 673746 | 1.000479 | 0.9866385 | 0.00119545 | 0.9966908 | 0.008008426 | 0.9966957 | 0.004883566 |  |  | 568860 | 0.9916902 | 0.9670213 | 0.003370358 | 0.9928153 | 0.007138171 | 0.9928152 | 0.005328012 | [12 empty] | 1017060 | 0.99351 | 0.8678712 | 0.01161355 | 0.9817791 | 0.007103194 | 0.9817726 | 0.01087574
[13 empty] | 674046 | 1.000479 | 0.9866385 | 0.00119545 | 0.9966911 | 0.008008432 | 0.9966959 | 0.004883571 |  |  | 569160 | 0.9906112 | 0.9670213 | 0.003370358 | 0.9928225 | 0.00713795 | 0.9928224 | 0.00532787 | [12 empty] | 1017360 | 0.9890341 | 0.8678712 | 0.01161355 | 0.9817867 | 0.007103139 | 0.9817802 | 0.01087565
[13 empty] | 674346 | 1.000479 | 0.9866385 | 0.00119545 | 0.9966913 | 0.008008438 | 0.9966962 | 0.004883577 |  |  | 569460 | 0.9906112 | 0.9670213 | 0.003370358 | 0.9928297 | 0.007137729 | 0.9928296 | 0.005327729 | [12 empty] | 1017660 | 0.9979859 | 0.8678712 | 0.01161355 | 0.9817943 | 0.007103084 | 0.9817878 | 0.01087556
[13 empty] | 674646 | 0.9985577 | 0.9866385 | 0.00119545 | 0.9966915 | 0.008008444 | 0.9966964 | 0.004883582 |  |  | 569760 | 0.9916902 | 0.9670213 | 0.003370358 | 0.9928369 | 0.007137509 | 0.9928368 | 0.005327588 | [12 empty] | 1017960 | 0.991272 | 0.8678712 | 0.01161355 | 0.9818019 | 0.007103029 | 0.9817954 | 0.01087547
[13 empty] | 674946 | 1.000479 | 0.9866385 | 0.00119545 | 0.9966918 | 0.00800845 | 0.9966967 | 0.004883588 |  |  | 570060 | 0.9895322 | 0.9670213 | 0.003370358 | 0.9928441 | 0.00713729 | 0.992844 | 0.005327448 | [12 empty] | 1018260 | 0.9890341 | 0.8678712 | 0.01161355 | 0.9818095 | 0.007102974 | 0.981803 | 0.01087537
[13 empty] | 675246 | 1.000479 | 0.9866385 | 0.00119545 | 0.996692 | 0.008008456 | 0.9966969 | 0.004883593 |  |  | 570360 | 0.9895322 | 0.9670213 | 0.003370358 | 0.9928513 | 0.007137071 | 0.9928512 | 0.005327308 | [12 empty] | 1018560 | 0.991272 | 0.8678712 | 0.01161355 | 0.9818171 | 0.00710292 | 0.9818105 | 0.01087528
[13 empty] | 675546 | 0.9995181 | 0.9866385 | 0.00119545 | 0.9966923 | 0.008008462 | 0.9966972 | 0.004883599 |  |  | 570660 | 0.9916902 | 0.9670213 | 0.003370358 | 0.9928584 | 0.007136853 | 0.9928583 | 0.005327168 | [12 empty] | 1018860 | 0.991272 | 0.8678712 | 0.01161355 | 0.9818247 | 0.007102866 | 0.9818181 | 0.01087519
[13 empty] | 675846 | 0.9995181 | 0.9866385 | 0.00119545 | 0.9966925 | 0.008008468 | 0.9966974 | 0.004883605 |  |  | 570960 | 0.9906112 | 0.9670213 | 0.003370358 | 0.9928655 | 0.007136635 | 0.9928655 | 0.005327028 | [12 empty] | 1019160 | 0.9979859 | 0.8678712 | 0.01161355 | 0.9818322 | 0.007102811 | 0.9818257 | 0.0108751
[13 empty] | 676146 | 1.001439 | 0.9866385 | 0.00119545 | 0.9966928 | 0.008008474 | 0.9966977 | 0.00488361 |  |  | 571260 | 0.9906112 | 0.9670213 | 0.003370358 | 0.9928727 | 0.007136417 | 0.9928726 | 0.005326889 | [12 empty] | 1019460 | 0.99351 | 0.8678712 | 0.01161355 | 0.9818398 | 0.007102757 | 0.9818332 | 0.01087501
[13 empty] | 676446 | 1.000479 | 0.9866385 | 0.00119545 | 0.996693 | 0.00800848 | 0.9966979 | 0.004883616 |  |  | 571560 | 0.9906112 | 0.9670213 | 0.003370358 | 0.9928798 | 0.0071362 | 0.9928797 | 0.00532675 | [12 empty] | 1019760 | 0.99351 | 0.8678712 | 0.01161355 | 0.9818473 | 0.007102703 | 0.9818408 | 0.01087492
[13 empty] | 676746 | 1.000479 | 0.9866385 | 0.00119545 | 0.9966933 | 0.008008486 | 0.9966982 | 0.004883621 |  |  | 571860 | 0.9906112 | 0.9670213 | 0.003370358 | 0.9928869 | 0.007135984 | 0.9928868 | 0.005326612 | [12 empty] | 1020060 | 0.99351 | 0.8678712 | 0.01161355 | 0.9818549 | 0.00710265 | 0.9818483 | 0.01087483
[13 empty] | 677046 | 0.9995181 | 0.9866385 | 0.00119545 | 0.9966935 | 0.008008492 | 0.9966984 | 0.004883627 |  |  | 572160 | 0.9906112 | 0.9670213 | 0.003370358 | 0.992894 | 0.007135768 | 0.9928939 | 0.005326473 | [12 empty] | 1020360 | 0.9890341 | 0.8678712 | 0.01161355 | 0.9818624 | 0.007102596 | 0.9818559 | 0.01087474
[13 empty] | 677346 | 1.000479 | 0.9866385 | 0.00119545 | 0.9966938 | 0.008008498 | 0.9966987 | 0.004883632 |  |  | 572460 | 0.9927692 | 0.9670213 | 0.003370358 | 0.9929011 | 0.007135552 | 0.992901 | 0.005326335 | [12 empty] | 1020660 | 0.991272 | 0.8678712 | 0.01161355 | 0.9818699 | 0.007102542 | 0.9818634 | 0.01087465
[13 empty] | 677646 | 1.000479 | 0.9866385 | 0.00119545 | 0.996694 | 0.008008504 | 0.9966989 | 0.004883638 |  |  | 572760 | 0.9895322 | 0.9670213 | 0.003370358 | 0.9929081 | 0.007135338 | 0.992908 | 0.005326198 | [12 empty] | 1020960 | 1.0047 | 0.8678712 | 0.01161355 | 0.9818775 | 0.007102489 | 0.9818709 | 0.01087456
[13 empty] | 677946 | 0.9995181 | 0.9866385 | 0.00119545 | 0.9966942 | 0.00800851 | 0.9966992 | 0.004883644 |  |  | 573060 | 0.9916902 | 0.9670213 | 0.003370358 | 0.9929152 | 0.007135123 | 0.9929151 | 0.005326061 | [12 empty] | 1021260 | 0.99351 | 0.8678712 | 0.01161355 | 0.981885 | 0.007102436 | 0.9818784 | 0.01087448
[13 empty] | 678246 | 1.000479 | 0.9866385 | 0.00119545 | 0.9966945 | 0.008008516 | 0.9966994 | 0.004883649 |  |  | 573360 | 0.9927692 | 0.9670213 | 0.003370358 | 0.9929222 | 0.007134909 | 0.9929222 | 0.005325924 | [12 empty] | 1021560 | 1.002462 | 0.8678712 | 0.01161355 | 0.9818925 | 0.007102383 | 0.9818859 | 0.01087439
[13 empty] | 678546 | 1.000479 | 0.9866385 | 0.00119545 | 0.9966947 | 0.008008522 | 0.9966996 | 0.004883655 |  |  | 573660 | 0.9916902 | 0.9670213 | 0.003370358 | 0.9929293 | 0.007134696 | 0.9929292 | 0.005325787 | [12 empty] | 1021860 | 0.9957479 | 0.8678712 | 0.01161355 | 0.9819 | 0.00710233 | 0.9818934 | 0.0108743
[13 empty] | 678846 | 0.9985577 | 0.9866385 | 0.00119545 | 0.996695 | 0.008008528 | 0.9966999 | 0.00488366 |  |  | 573960 | 0.9906112 | 0.9670213 | 0.003370358 | 0.9929363 | 0.007134482 | 0.9929362 | 0.005325651 | [12 empty] | 1022160 | 0.99351 | 0.8678712 | 0.01161355 | 0.9819074 | 0.007102277 | 0.9819009 | 0.01087421
[13 empty] | 679146 | 1.001439 | 0.9866385 | 0.00119545 | 0.9966952 | 0.008008534 | 0.9967001 | 0.004883666 |  |  | 574260 | 0.9906112 | 0.9670213 | 0.003370358 | 0.9929433 | 0.00713427 | 0.9929432 | 0.005325515 | [12 empty] | 1022460 | 0.9845582 | 0.8678712 | 0.01161355 | 0.9819149 | 0.007102224 | 0.9819083 | 0.01087412
[13 empty] | 679446 | 1.000479 | 0.9866385 | 0.00119545 | 0.9966954 | 0.00800854 | 0.9967004 | 0.004883671 |  |  | 574560 | 0.9895322 | 0.9670213 | 0.003370358 | 0.9929503 | 0.007134058 | 0.9929502 | 0.005325379 | [12 empty] | 1022760 | 0.9957479 | 0.8678712 | 0.01161355 | 0.9819224 | 0.007102171 | 0.9819158 | 0.01087403
[13 empty] | 679746 | 1.000479 | 0.9866385 | 0.00119545 | 0.9966957 | 0.008008546 | 0.9967006 | 0.004883677 |  |  | 574860 | 0.9916902 | 0.9670213 | 0.003370358 | 0.9929573 | 0.007133846 | 0.9929572 | 0.005325244 | [12 empty] | 1023060 | 0.99351 | 0.8678712 | 0.01161355 | 0.9819298 | 0.007102119 | 0.9819232 | 0.01087395
[13 empty] | 680046 | 0.9995181 | 0.9866385 | 0.00119545 | 0.9966959 | 0.008008552 | 0.9967008 | 0.004883682 |  |  | 575160 | 0.9906112 | 0.9670213 | 0.003370358 | 0.9929643 | 0.007133635 | 0.9929642 | 0.005325109 | [12 empty] | 1023360 | 0.9957479 | 0.8678712 | 0.01161355 | 0.9819373 | 0.007102067 | 0.9819307 | 0.01087386
[13 empty] | 680346 | 1.001439 | 0.9866385 | 0.00119545 | 0.9966961 | 0.008008559 | 0.9967011 | 0.004883688 |  |  | 575460 | 0.9906112 | 0.9670213 | 0.003370358 | 0.9929712 | 0.007133425 | 0.9929712 | 0.005324974 | [12 empty] | 1023660 | 0.991272 | 0.8678712 | 0.01161355 | 0.9819447 | 0.007102014 | 0.9819381 | 0.01087377
[13 empty] | 680646 | 0.9995181 | 0.9866385 | 0.00119545 | 0.9966964 | 0.008008565 | 0.9967013 | 0.004883693 |  |  | 575760 | 0.9895322 | 0.9670213 | 0.003370358 | 0.9929782 | 0.007133215 | 0.9929781 | 0.005324839 | [12 empty] | 1023960 | 0.9957479 | 0.8678712 | 0.01161355 | 0.9819522 | 0.007101962 | 0.9819455 | 0.01087368
[13 empty] | 680946 | 0.9995181 | 0.9866385 | 0.00119545 | 0.9966966 | 0.008008571 | 0.9967015 | 0.004883699 |  |  | 576060 | 0.9895322 | 0.9670213 | 0.003370358 | 0.9929851 | 0.007133005 | 0.9929851 | 0.005324705 | [12 empty] | 1024260 | 0.991272 | 0.8678712 | 0.01161355 | 0.9819596 | 0.00710191 | 0.981953 | 0.0108736
[13 empty] | 681246 | 0.9985577 | 0.9866385 | 0.00119545 | 0.9966969 | 0.008008577 | 0.9967018 | 0.004883704 |  |  | 576360 | 0.9916902 | 0.9670213 | 0.003370358 | 0.9929921 | 0.007132796 | 0.992992 | 0.005324572 | [12 empty] | 1024560 | 0.991272 | 0.8678712 | 0.01161355 | 0.981967 | 0.007101859 | 0.9819604 | 0.01087351
[13 empty] | 681546 | 0.9995181 | 0.9866385 | 0.00119545 | 0.9966971 | 0.008008583 | 0.996702 | 0.00488371 |  |  | 576660 | 0.9906112 | 0.9670213 | 0.003370358 | 0.992999 | 0.007132587 | 0.9929989 | 0.005324438 | [12 empty] | 1024860 | 0.9890341 | 0.8678712 | 0.01161355 | 0.9819744 | 0.007101807 | 0.9819678 | 0.01087342
[13 empty] | 681846 | 0.9985577 | 0.9866385 | 0.00119545 | 0.9966973 | 0.008008589 | 0.9967023 | 0.004883715 |  |  | 576960 | 0.9927692 | 0.9670213 | 0.003370358 | 0.9930059 | 0.007132379 | 0.9930058 | 0.005324305 | [12 empty] | 1025160 | 0.9957479 | 0.8678712 | 0.01161355 | 0.9819818 | 0.007101755 | 0.9819752 | 0.01087334
[13 empty] | 682146 | 1.000479 | 0.9866385 | 0.00119545 | 0.9966976 | 0.008008595 | 0.9967025 | 0.004883721 |  |  | 577260 | 0.9916902 | 0.9670213 | 0.003370358 | 0.9930128 | 0.007132171 | 0.9930127 | 0.005324172 | [12 empty] | 1025460 | 0.99351 | 0.8678712 | 0.01161355 | 0.9819892 | 0.007101704 | 0.9819825 | 0.01087325
[13 empty] | 682446 | 0.9995181 | 0.9866385 | 0.00119545 | 0.9966978 | 0.008008601 | 0.9967027 | 0.004883726 |  |  | 577560 | 0.9927692 | 0.9670213 | 0.003370358 | 0.9930197 | 0.007131964 | 0.9930196 | 0.00532404 | [12 empty] | 1025760 | 0.99351 | 0.8678712 | 0.01161355 | 0.9819966 | 0.007101653 | 0.9819899 | 0.01087316
[13 empty] | 682746 | 1.000479 | 0.9866385 | 0.00119545 | 0.996698 | 0.008008607 | 0.996703 | 0.004883732 |  |  | 577860 | 0.9916902 | 0.9670213 | 0.003370358 | 0.9930266 | 0.007131757 | 0.9930265 | 0.005323907 | [12 empty] | 1026060 | 0.9957479 | 0.8678712 | 0.01161355 | 0.9820039 | 0.007101602 | 0.9819973 | 0.01087308
[13 empty] | 683046 | 0.9995181 | 0.9866385 | 0.00119545 | 0.9966982 | 0.008008613 | 0.9967032 | 0.004883737 |  |  | 578160 | 0.9916902 | 0.9670213 | 0.003370358 | 0.9930334 | 0.007131551 | 0.9930334 | 0.005323775 | [12 empty] | 1026360 | 0.9957479 | 0.8678712 | 0.01161355 | 0.9820113 | 0.007101551 | 0.9820046 | 0.01087299
[13 empty] | 683346 | 1.000479 | 0.9866385 | 0.00119545 | 0.9966985 | 0.00800862 | 0.9967034 | 0.004883743 |  |  | 578460 | 0.9895322 | 0.9670213 | 0.003370358 | 0.9930403 | 0.007131345 | 0.9930402 | 0.005323644 | [12 empty] | 1026660 | 0.99351 | 0.8678712 | 0.01161355 | 0.9820186 | 0.0071015 | 0.982012 | 0.01087291
[13 empty] | 683646 | 0.9995181 | 0.9866385 | 0.00119545 | 0.9966987 | 0.008008626 | 0.9967036 | 0.004883748 |  |  | 578760 | 0.9895322 | 0.9670213 | 0.003370358 | 0.9930471 | 0.00713114 | 0.9930471 | 0.005323513 | [12 empty] | 1026960 | 0.99351 | 0.8678712 | 0.01161355 | 0.982026 | 0.007101449 | 0.9820193 | 0.01087282
[13 empty] | 683946 | 1.001439 | 0.9866385 | 0.00119545 | 0.9966989 | 0.008008632 | 0.9967039 | 0.004883754 |  |  | 579060 | 0.9906112 | 0.9670213 | 0.003370358 | 0.993054 | 0.007130935 | 0.9930539 | 0.005323382 | [12 empty] | 1027260 | 0.991272 | 0.8678712 | 0.01161355 | 0.9820333 | 0.007101399 | 0.9820267 | 0.01087274
[13 empty] | 684246 | 1.001439 | 0.9866385 | 0.00119545 | 0.9966992 | 0.008008638 | 0.9967041 | 0.004883759 |  |  | 579360 | 0.9916902 | 0.9670213 | 0.003370358 | 0.9930608 | 0.00713073 | 0.9930607 | 0.005323251 | [12 empty] | 1027560 | 0.991272 | 0.8678712 | 0.01161355 | 0.9820407 | 0.007101348 | 0.982034 | 0.01087265
[13 empty] | 684546 | 1.000479 | 0.9866385 | 0.00119545 | 0.9966994 | 0.008008644 | 0.9967043 | 0.004883765 |  |  | 579660 | 0.9906112 | 0.9670213 | 0.003370358 | 0.9930676 | 0.007130526 | 0.9930675 | 0.005323121 | [12 empty] | 1027860 | 0.99351 | 0.8678712 | 0.01161355 | 0.982048 | 0.007101298 | 0.9820413 | 0.01087257
[13 empty] | 684846 | 0.9995181 | 0.9866385 | 0.00119545 | 0.9966996 | 0.00800865 | 0.9967046 | 0.00488377 |  |  | 579960 | 0.9895322 | 0.9670213 | 0.003370358 | 0.9930744 | 0.007130323 | 0.9930743 | 0.005322991 | [12 empty] | 1028160 | 0.991272 | 0.8678712 | 0.01161355 | 0.9820553 | 0.007101248 | 0.9820486 | 0.01087248
[13 empty] | 685146 | 1.000479 | 0.9866385 | 0.00119545 | 0.9966998 | 0.008008656 | 0.9967048 | 0.004883776 |  |  | 580260 | 0.9916902 | 0.9670213 | 0.003370358 | 0.9930812 | 0.00713012 | 0.9930811 | 0.005322861 | [12 empty] | 1028460 | 0.991272 | 0.8678712 | 0.01161355 | 0.9820626 | 0.007101198 | 0.9820559 | 0.0108724
[13 empty] | 685446 | 1.000479 | 0.9866385 | 0.00119545 | 0.9967001 | 0.008008663 | 0.996705 | 0.004883781 |  |  | 580560 | 0.9938482 | 0.9670213 | 0.003370358 | 0.993088 | 0.007129918 | 0.9930879 | 0.005322732 | [12 empty] | 1028760 | 0.9890341 | 0.8678712 | 0.01161355 | 0.9820699 | 0.007101148 | 0.9820632 | 0.01087231
[13 empty] | 685746 | 1.000479 | 0.9866385 | 0.00119545 | 0.9967003 | 0.008008669 | 0.9967052 | 0.004883787 |  |  | 580860 | 0.9906112 | 0.9670213 | 0.003370358 | 0.9930947 | 0.007129715 | 0.9930947 | 0.005322602 | [12 empty] | 1029060 | 0.99351 | 0.8678712 | 0.01161355 | 0.9820772 | 0.007101098 | 0.9820705 | 0.01087223
[13 empty] | 686046 | 0.9995181 | 0.9866385 | 0.00119545 | 0.9967005 | 0.008008675 | 0.9967055 | 0.004883792 |  |  | 581160 | 0.9906112 | 0.9670213 | 0.003370358 | 0.9931015 | 0.007129514 | 0.9931014 | 0.005322474 | [12 empty] | 1029360 | 0.9979859 | 0.8678712 | 0.01161355 | 0.9820845 | 0.007101048 | 0.9820778 | 0.01087214
[13 empty] | 686346 | 1.000479 | 0.9866385 | 0.00119545 | 0.9967007 | 0.008008681 | 0.9967057 | 0.004883798 |  |  | 581460 | 0.9906112 | 0.9670213 | 0.003370358 | 0.9931082 | 0.007129313 | 0.9931082 | 0.005322345 | [12 empty] | 1029660 | 0.991272 | 0.8678712 | 0.01161355 | 0.9820917 | 0.007100999 | 0.982085 | 0.01087206
[13 empty] | 686646 | 0.9985577 | 0.9866385 | 0.00119545 | 0.996701 | 0.008008687 | 0.9967059 | 0.004883803 |  |  | 581760 | 0.9916902 | 0.9670213 | 0.003370358 | 0.993115 | 0.007129112 | 0.9931149 | 0.005322217 | [12 empty] | 1029960 | 0.9867961 | 0.8678712 | 0.01161355 | 0.982099 | 0.007100949 | 0.9820923 | 0.01087198
[13 empty] | 686946 | 0.9995181 | 0.9866385 | 0.00119545 | 0.9967012 | 0.008008693 | 0.9967061 | 0.004883809 |  |  | 582060 | 0.9906112 | 0.9670213 | 0.003370358 | 0.9931217 | 0.007128912 | 0.9931216 | 0.005322089 | [12 empty] | 1030260 | 1.000224 | 0.8678712 | 0.01161355 | 0.9821063 | 0.0071009 | 0.9820996 | 0.01087189
[13 empty] | 687246 | 0.9995181 | 0.9866385 | 0.00119545 | 0.9967014 | 0.0080087 | 0.9967064 | 0.004883814 |  |  | 582360 | 0.9906112 | 0.9670213 | 0.003370358 | 0.9931284 | 0.007128712 | 0.9931284 | 0.005321962 | [12 empty] | 1030560 | 0.9957479 | 0.8678712 | 0.01161355 | 0.9821135 | 0.007100851 | 0.9821068 | 0.01087181
[13 empty] | 687546 | 0.9995181 | 0.9866385 | 0.00119545 | 0.9967016 | 0.008008706 | 0.9967066 | 0.00488382 |  |  | 582660 | 0.9895322 | 0.9670213 | 0.003370358 | 0.9931351 | 0.007128513 | 0.9931351 | 0.005321834 | [12 empty] | 1030860 | 0.99351 | 0.8678712 | 0.01161355 | 0.9821207 | 0.007100802 | 0.982114 | 0.01087173
[13 empty] | 687846 | 1.000479 | 0.9866385 | 0.00119545 | 0.9967019 | 0.008008712 | 0.9967068 | 0.004883825 |  |  | 582960 | 0.9916902 | 0.9670213 | 0.003370358 | 0.9931418 | 0.007128314 | 0.9931417 | 0.005321707 | [12 empty] | 1031160 | 0.991272 | 0.8678712 | 0.01161355 | 0.982128 | 0.007100753 | 0.9821213 | 0.01087164
[13 empty] | 688146 | 1.002399 | 0.9866385 | 0.00119545 | 0.9967021 | 0.008008718 | 0.996707 | 0.00488383 |  |  | 583260 | 0.9938482 | 0.9670213 | 0.003370358 | 0.9931485 | 0.007128116 | 0.9931484 | 0.005321581 | [12 empty] | 1031460 | 1.002462 | 0.8678712 | 0.01161355 | 0.9821352 | 0.007100704 | 0.9821285 | 0.01087156
[13 empty] | 688446 | 1.000479 | 0.9866385 | 0.00119545 | 0.9967023 | 0.008008724 | 0.9967073 | 0.004883836 |  |  | 583560 | 0.9916902 | 0.9670213 | 0.003370358 | 0.9931551 | 0.007127918 | 0.9931551 | 0.005321454 | [12 empty] | 1031760 | 0.991272 | 0.8678712 | 0.01161355 | 0.9821424 | 0.007100655 | 0.9821357 | 0.01087148
[13 empty] | 688746 | 1.000479 | 0.9866385 | 0.00119545 | 0.9967025 | 0.008008731 | 0.9967075 | 0.004883841 |  |  | 583860 | 0.9916902 | 0.9670213 | 0.003370358 | 0.9931618 | 0.007127721 | 0.9931618 | 0.005321328 | [12 empty] | 1032060 | 0.99351 | 0.8678712 | 0.01161355 | 0.9821496 | 0.007100607 | 0.9821429 | 0.0108714
[13 empty] | 689046 | 1.001439 | 0.9866385 | 0.00119545 | 0.9967027 | 0.008008737 | 0.9967077 | 0.004883847 |  |  | 584160 | 0.9916902 | 0.9670213 | 0.003370358 | 0.9931684 | 0.007127524 | 0.9931684 | 0.005321203 | [12 empty] | 1032360 | 0.9845582 | 0.8678712 | 0.01161355 | 0.9821568 | 0.007100559 | 0.9821501 | 0.01087132
[13 empty] | 689346 | 1.000479 | 0.9866385 | 0.00119545 | 0.996703 | 0.008008743 | 0.9967079 | 0.004883852 |  |  | 584460 | 0.9906112 | 0.9670213 | 0.003370358 | 0.9931751 | 0.007127327 | 0.993175 | 0.005321077 | [12 empty] | 1032660 | 0.9957479 | 0.8678712 | 0.01161355 | 0.982164 | 0.00710051 | 0.9821573 | 0.01087123
[13 empty] | 689646 | 0.9995181 | 0.9866385 | 0.00119545 | 0.9967032 | 0.008008749 | 0.9967081 | 0.004883858 |  |  | 584760 | 0.9916902 | 0.9670213 | 0.003370358 | 0.9931817 | 0.007127131 | 0.9931817 | 0.005320952 | [12 empty] | 1032960 | 0.9867961 | 0.8678712 | 0.01161355 | 0.9821712 | 0.007100462 | 0.9821644 | 0.01087115
[13 empty] | 689946 | 1.000479 | 0.9866385 | 0.00119545 | 0.9967034 | 0.008008755 | 0.9967084 | 0.004883863 |  |  | 585060 | 0.9927692 | 0.9670213 | 0.003370358 | 0.9931883 | 0.007126936 | 0.9931883 | 0.005320827 | [12 empty] | 1033260 | 0.99351 | 0.8678712 | 0.01161355 | 0.9821783 | 0.007100414 | 0.9821716 | 0.01087107
[13 empty] | 690246 | 1.000479 | 0.9866385 | 0.00119545 | 0.9967036 | 0.008008762 | 0.9967086 | 0.004883868 |  |  | 585360 | 0.9916902 | 0.9670213 | 0.003370358 | 0.9931949 | 0.007126741 | 0.9931949 | 0.005320703 | [12 empty] | 1033560 | 0.991272 | 0.8678712 | 0.01161355 | 0.9821855 | 0.007100366 | 0.9821788 | 0.01087099
[13 empty] | 690546 | 0.9995181 | 0.9866385 | 0.00119545 | 0.9967038 | 0.008008768 | 0.9967088 | 0.004883874 |  |  | 585660 | 0.9927692 | 0.9670213 | 0.003370358 | 0.9932015 | 0.007126546 | 0.9932015 | 0.005320578 | [12 empty] | 1033860 | 0.9957479 | 0.8678712 | 0.01161355 | 0.9821927 | 0.007100318 | 0.9821859 | 0.01087091
[13 empty] | 690846 | 1.000479 | 0.9866385 | 0.00119545 | 0.996704 | 0.008008774 | 0.996709 | 0.004883879 |  |  | 585960 | 0.9916902 | 0.9670213 | 0.003370358 | 0.9932081 | 0.007126352 | 0.9932081 | 0.005320455 | [12 empty] | 1034160 | 0.991272 | 0.8678712 | 0.01161355 | 0.9821998 | 0.007100271 | 0.9821931 | 0.01087083
[13 empty] | 691146 | 0.9985577 | 0.9866385 | 0.00119545 | 0.9967042 | 0.00800878 | 0.9967092 | 0.004883885 |  |  | 586260 | 0.9916902 | 0.9670213 | 0.003370358 | 0.9932147 | 0.007126158 | 0.9932146 | 0.005320331 | [12 empty] | 1034460 | 0.9979859 | 0.8678712 | 0.01161355 | 0.982207 | 0.007100223 | 0.9822002 | 0.01087075
[13 empty] | 691446 | 0.9985577 | 0.9866385 | 0.00119545 | 0.9967045 | 0.008008786 | 0.9967094 | 0.00488389 |  |  | 586560 | 0.9906112 | 0.9670213 | 0.003370358 | 0.9932212 | 0.007125965 | 0.9932212 | 0.005320208 | [12 empty] | 1034760 | 0.99351 | 0.8678712 | 0.01161355 | 0.9822141 | 0.007100176 | 0.9822073 | 0.01087067
[13 empty] | 691746 | 1.000479 | 0.9866385 | 0.00119545 | 0.9967047 | 0.008008793 | 0.9967097 | 0.004883895 |  |  | 586860 | 0.9916902 | 0.9670213 | 0.003370358 | 0.9932278 | 0.007125772 | 0.9932278 | 0.005320085 | [12 empty] | 1035060 | 0.991272 | 0.8678712 | 0.01161355 | 0.9822212 | 0.007100129 | 0.9822144 | 0.01087058
[13 empty] | 692046 | 0.9995181 | 0.9866385 | 0.00119545 | 0.9967049 | 0.008008799 | 0.9967099 | 0.004883901 |  |  | 587160 | 0.9906112 | 0.9670213 | 0.003370358 | 0.9932343 | 0.00712558 | 0.9932343 | 0.005319962 | [12 empty] | 1035360 | 0.9867961 | 0.8678712 | 0.01161355 | 0.9822283 | 0.007100082 | 0.9822215 | 0.0108705
[13 empty] | 692346 | 1.000479 | 0.9866385 | 0.00119545 | 0.9967051 | 0.008008805 | 0.9967101 | 0.004883906 |  |  | 587460 | 0.9916902 | 0.9670213 | 0.003370358 | 0.9932409 | 0.007125388 | 0.9932408 | 0.005319839 | [12 empty] | 1035660 | 0.9979859 | 0.8678712 | 0.01161355 | 0.9822354 | 0.007100035 | 0.9822286 | 0.01087042
[13 empty] | 692646 | 1.000479 | 0.9866385 | 0.00119545 | 0.9967053 | 0.008008811 | 0.9967103 | 0.004883911 |  |  | 587760 | 0.9906112 | 0.9670213 | 0.003370358 | 0.9932474 | 0.007125197 | 0.9932474 | 0.005319717 | [12 empty] | 1035960 | 0.9979859 | 0.8678712 | 0.01161355 | 0.9822425 | 0.007099988 | 0.9822357 | 0.01087034
[13 empty] | 692946 | 1.000479 | 0.9866385 | 0.00119545 | 0.9967055 | 0.008008818 | 0.9967105 | 0.004883917 |  |  | 588060 | 0.9906112 | 0.9670213 | 0.003370358 | 0.9932539 | 0.007125006 | 0.9932539 | 0.005319595 | [12 empty] | 1036260 | 1.000224 | 0.8678712 | 0.01161355 | 0.9822496 | 0.007099941 | 0.9822428 | 0.01087026
[13 empty] | 693246 | 0.9995181 | 0.9866385 | 0.00119545 | 0.9967057 | 0.008008824 | 0.9967107 | 0.004883922 |  |  | 588360 | 0.9927692 | 0.9670213 | 0.003370358 | 0.9932604 | 0.007124815 | 0.9932604 | 0.005319474 | [12 empty] | 1036560 | 0.9957479 | 0.8678712 | 0.01161355 | 0.9822567 | 0.007099894 | 0.9822499 | 0.01087019
[13 empty] | 693546 | 0.9985577 | 0.9866385 | 0.00119545 | 0.9967059 | 0.00800883 | 0.9967109 | 0.004883928 |  |  | 588660 | 0.9916902 | 0.9670213 | 0.003370358 | 0.9932669 | 0.007124625 | 0.9932669 | 0.005319353 | [12 empty] | 1036860 | 0.9957479 | 0.8678712 | 0.01161355 | 0.9822638 | 0.007099848 | 0.982257 | 0.01087011
[13 empty] | 693846 | 1.001439 | 0.9866385 | 0.00119545 | 0.9967062 | 0.008008836 | 0.9967111 | 0.004883933 |  |  | 588960 | 0.9916902 | 0.9670213 | 0.003370358 | 0.9932734 | 0.007124435 | 0.9932733 | 0.005319232 | [12 empty] | 1037160 | 0.99351 | 0.8678712 | 0.01161355 | 0.9822708 | 0.007099802 | 0.982264 | 0.01087003
[13 empty] | 694146 | 0.9995181 | 0.9866385 | 0.00119545 | 0.9967064 | 0.008008842 | 0.9967114 | 0.004883938 |  |  | 589260 | 0.9916902 | 0.9670213 | 0.003370358 | 0.9932798 | 0.007124246 | 0.9932798 | 0.005319111 | [12 empty] | 1037460 | 0.9867961 | 0.8678712 | 0.01161355 | 0.9822779 | 0.007099755 | 0.9822711 | 0.01086995
[13 empty] | 694446 | 0.9995181 | 0.9866385 | 0.00119545 | 0.9967066 | 0.008008849 | 0.9967116 | 0.004883944 |  |  | 589560 | 0.9927692 | 0.9670213 | 0.003370358 | 0.9932863 | 0.007124058 | 0.9932863 | 0.005318991 | [12 empty] | 1037760 | 0.99351 | 0.8678712 | 0.01161355 | 0.982285 | 0.007099709 | 0.9822781 | 0.01086987
[13 empty] | 694746 | 0.9995181 | 0.9866385 | 0.00119545 | 0.9967068 | 0.008008855 | 0.9967118 | 0.004883949 |  |  | 589860 | 0.9949272 | 0.9670213 | 0.003370358 | 0.9932927 | 0.007123869 | 0.9932927 | 0.005318871 | [12 empty] | 1038060 | 0.991272 | 0.8678712 | 0.01161355 | 0.982292 | 0.007099663 | 0.9822852 | 0.01086979
[13 empty] | 695046 | 0.9995181 | 0.9866385 | 0.00119545 | 0.996707 | 0.008008861 | 0.996712 | 0.004883954 |  |  | 590160 | 0.9927692 | 0.9670213 | 0.003370358 | 0.9932992 | 0.007123681 | 0.9932991 | 0.005318751 | [12 empty] | 1038360 | 0.991272 | 0.8678712 | 0.01161355 | 0.982299 | 0.007099617 | 0.9822922 | 0.01086971
[13 empty] | 695346 | 0.9995181 | 0.9866385 | 0.00119545 | 0.9967072 | 0.008008867 | 0.9967122 | 0.00488396 |  |  | 590460 | 0.9927692 | 0.9670213 | 0.003370358 | 0.9933056 | 0.007123494 | 0.9933056 | 0.005318632 | [12 empty] | 1038660 | 0.9890341 | 0.8678712 | 0.01161355 | 0.9823061 | 0.007099572 | 0.9822992 | 0.01086963
[13 empty] | 695646 | 0.9995181 | 0.9866385 | 0.00119545 | 0.9967074 | 0.008008874 | 0.9967124 | 0.004883965 |  |  | 590760 | 0.9895322 | 0.9670213 | 0.003370358 | 0.993312 | 0.007123307 | 0.993312 | 0.005318512 | [12 empty] | 1038960 | 0.9890341 | 0.8678712 | 0.01161355 | 0.9823131 | 0.007099526 | 0.9823062 | 0.01086955
[13 empty] | 695946 | 1.001439 | 0.9866385 | 0.00119545 | 0.9967076 | 0.00800888 | 0.9967126 | 0.00488397 |  |  | 591060 | 0.9916902 | 0.9670213 | 0.003370358 | 0.9933184 | 0.007123121 | 0.9933184 | 0.005318393 | [12 empty] | 1039260 | 0.9957479 | 0.8678712 | 0.01161355 | 0.9823201 | 0.00709948 | 0.9823132 | 0.01086948
[13 empty] | 696246 | 1.000479 | 0.9866385 | 0.00119545 | 0.9967078 | 0.008008886 | 0.9967128 | 0.004883976 |  |  | 591360 | 0.9916902 | 0.9670213 | 0.003370358 | 0.9933248 | 0.007122935 | 0.9933248 | 0.005318275 | [12 empty] | 1039560 | 0.9979859 | 0.8678712 | 0.01161355 | 0.9823271 | 0.007099435 | 0.9823202 | 0.0108694
[13 empty] | 696546 | 0.9995181 | 0.9866385 | 0.00119545 | 0.996708 | 0.008008892 | 0.996713 | 0.004883981 |  |  | 591660 | 0.9916902 | 0.9670213 | 0.003370358 | 0.9933312 | 0.007122749 | 0.9933312 | 0.005318157 | [12 empty] | 1039860 | 0.99351 | 0.8678712 | 0.01161355 | 0.9823341 | 0.00709939 | 0.9823272 | 0.01086932
[13 empty] | 696846 | 1.000479 | 0.9866385 | 0.00119545 | 0.9967082 | 0.008008899 | 0.9967132 | 0.004883986 |  |  | 591960 | 0.9906112 | 0.9670213 | 0.003370358 | 0.9933376 | 0.007122564 | 0.9933375 | 0.005318039 | [12 empty] | 1040160 | 1.002462 | 0.8678712 | 0.01161355 | 0.9823411 | 0.007099345 | 0.9823342 | 0.01086924
[13 empty] | 697146 | 0.9995181 | 0.9866385 | 0.00119545 | 0.9967084 | 0.008008905 | 0.9967134 | 0.004883992 |  |  | 592260 | 0.9916902 | 0.9670213 | 0.003370358 | 0.9933439 | 0.007122379 | 0.9933439 | 0.005317921 | [12 empty] | 1040460 | 0.9890341 | 0.8678712 | 0.01161355 | 0.982348 | 0.0070993 | 0.9823412 | 0.01086917
[13 empty] | 697446 | 0.9995181 | 0.9866385 | 0.00119545 | 0.9967086 | 0.008008911 | 0.9967136 | 0.004883997 |  |  | 592560 | 0.9906112 | 0.9670213 | 0.003370358 | 0.9933503 | 0.007122195 | 0.9933503 | 0.005317803 | [12 empty] | 1040760 | 0.9957479 | 0.8678712 | 0.01161355 | 0.982355 | 0.007099255 | 0.9823482 | 0.01086909
[13 empty] | 697746 | 0.9995181 | 0.9866385 | 0.00119545 | 0.9967088 | 0.008008917 | 0.9967138 | 0.004884002 |  |  | 592860 | 0.9895322 | 0.9670213 | 0.003370358 | 0.9933566 | 0.007122011 | 0.9933566 | 0.005317686 | [12 empty] | 1041060 | 0.991272 | 0.8678712 | 0.01161355 | 0.982362 | 0.00709921 | 0.9823551 | 0.01086901
[13 empty] | 698046 | 0.9995181 | 0.9866385 | 0.00119545 | 0.996709 | 0.008008924 | 0.996714 | 0.004884007 |  |  | 593160 | 0.9927692 | 0.9670213 | 0.003370358 | 0.9933629 | 0.007121828 | 0.9933629 | 0.00531757 | [12 empty] | 1041360 | 0.99351 | 0.8678712 | 0.01161355 | 0.9823689 | 0.007099165 | 0.9823621 | 0.01086894
[13 empty] | 698346 | 0.9995181 | 0.9866385 | 0.00119545 | 0.9967092 | 0.00800893 | 0.9967142 | 0.004884013 |  |  | 593460 | 0.9916902 | 0.9670213 | 0.003370358 | 0.9933693 | 0.007121645 | 0.9933693 | 0.005317453 | [12 empty] | 1041660 | 0.99351 | 0.8678712 | 0.01161355 | 0.9823759 | 0.007099121 | 0.982369 | 0.01086886
[13 empty] | 698646 | 0.9995181 | 0.9866385 | 0.00119545 | 0.9967094 | 0.008008936 | 0.9967145 | 0.004884018 |  |  | 593760 | 0.9906112 | 0.9670213 | 0.003370358 | 0.9933756 | 0.007121462 | 0.9933756 | 0.005317337 | [12 empty] | 1041960 | 0.99351 | 0.8678712 | 0.01161355 | 0.9823828 | 0.007099076 | 0.9823759 | 0.01086878
[13 empty] | 698946 | 0.9995181 | 0.9866385 | 0.00119545 | 0.9967096 | 0.008008942 | 0.9967147 | 0.004884023 |  |  | 594060 | 0.9927692 | 0.9670213 | 0.003370358 | 0.9933819 | 0.00712128 | 0.9933819 | 0.005317221 | [12 empty] | 1042260 | 0.9979859 | 0.8678712 | 0.01161355 | 0.9823897 | 0.007099032 | 0.9823829 | 0.01086871
[13 empty] | 699246 | 0.9995181 | 0.9866385 | 0.00119545 | 0.9967098 | 0.008008949 | 0.9967149 | 0.004884029 |  |  | 594360 | 0.9949272 | 0.9670213 | 0.003370358 | 0.9933882 | 0.007121099 | 0.9933882 | 0.005317105 | [12 empty] | 1042560 | 0.9890341 | 0.8678712 | 0.01161355 | 0.9823967 | 0.007098988 | 0.9823898 | 0.01086863
[13 empty] | 699546 | 0.9995181 | 0.9866385 | 0.00119545 | 0.99671 | 0.008008955 | 0.9967151 | 0.004884034 |  |  | 594660 | 0.9916902 | 0.9670213 | 0.003370358 | 0.9933945 | 0.007120917 | 0.9933944 | 0.00531699 | [12 empty] | 1042860 | 0.99351 | 0.8678712 | 0.01161355 | 0.9824036 | 0.007098944 | 0.9823967 | 0.01086855
[13 empty] | 699846 | 0.9995181 | 0.9866385 | 0.00119545 | 0.9967102 | 0.008008961 | 0.9967153 | 0.004884039 |  |  | 594960 | 0.9916902 | 0.9670213 | 0.003370358 | 0.9934007 | 0.007120737 | 0.9934007 | 0.005316875 | [12 empty] | 1043160 | 0.991272 | 0.8678712 | 0.01161355 | 0.9824105 | 0.0070989 | 0.9824036 | 0.01086848
[13 empty] | 700146 | 1.000479 | 0.9866385 | 0.00119545 | 0.9967104 | 0.008008967 | 0.9967155 | 0.004884044 |  |  | 595260 | 0.9916902 | 0.9670213 | 0.003370358 | 0.993407 | 0.007120556 | 0.993407 | 0.00531676 | [12 empty] | 1043460 | 0.99351 | 0.8678712 | 0.01161355 | 0.9824174 | 0.007098856 | 0.9824105 | 0.0108684
[13 empty] | 700446 | 0.9985577 | 0.9866385 | 0.00119545 | 0.9967106 | 0.008008974 | 0.9967157 | 0.00488405 |  |  | 595560 | 0.9927692 | 0.9670213 | 0.003370358 | 0.9934132 | 0.007120376 | 0.9934132 | 0.005316645 | [12 empty] | 1043760 | 0.991272 | 0.8678712 | 0.01161355 | 0.9824243 | 0.007098812 | 0.9824174 | 0.01086833
[13 empty] | 700746 | 0.9995181 | 0.9866385 | 0.00119545 | 0.9967108 | 0.00800898 | 0.9967159 | 0.004884055 |  |  | 595860 | 0.9916902 | 0.9670213 | 0.003370358 | 0.9934195 | 0.007120197 | 0.9934195 | 0.005316531 | [12 empty] | 1044060 | 0.99351 | 0.8678712 | 0.01161355 | 0.9824312 | 0.007098769 | 0.9824243 | 0.01086825
[13 empty] | 701046 | 0.9995181 | 0.9866385 | 0.00119545 | 0.996711 | 0.008008986 | 0.9967161 | 0.00488406 |  |  | 596160 | 0.9906112 | 0.9670213 | 0.003370358 | 0.9934257 | 0.007120018 | 0.9934257 | 0.005316417 | [12 empty] | 1044360 | 0.9890341 | 0.8678712 | 0.01161355 | 0.982438 | 0.007098725 | 0.9824311 | 0.01086818
[13 empty] | 701346 | 1.001439 | 0.9866385 | 0.00119545 | 0.9967112 | 0.008008992 | 0.9967162 | 0.004884065 |  |  | 596460 | 0.9916902 | 0.9670213 | 0.003370358 | 0.9934319 | 0.007119839 | 0.9934319 | 0.005316303 | [12 empty] | 1044660 | 0.99351 | 0.8678712 | 0.01161355 | 0.9824449 | 0.007098682 | 0.982438 | 0.0108681
[13 empty] | 701646 | 0.9995181 | 0.9866385 | 0.00119545 | 0.9967114 | 0.008008999 | 0.9967164 | 0.004884071 |  |  | 596760 | 0.9927692 | 0.9670213 | 0.003370358 | 0.9934381 | 0.007119661 | 0.9934381 | 0.00531619 | [12 empty] | 1044960 | 0.9890341 | 0.8678712 | 0.01161355 | 0.9824518 | 0.007098639 | 0.9824448 | 0.01086803
[13 empty] | 701946 | 0.9995181 | 0.9866385 | 0.00119545 | 0.9967116 | 0.008009005 | 0.9967166 | 0.004884076 |  |  | 597060 | 0.9927692 | 0.9670213 | 0.003370358 | 0.9934443 | 0.007119484 | 0.9934443 | 0.005316077 | [12 empty] | 1045260 | 0.9957479 | 0.8678712 | 0.01161355 | 0.9824586 | 0.007098596 | 0.9824517 | 0.01086795
[13 empty] | 702246 | 1.000479 | 0.9866385 | 0.00119545 | 0.9967118 | 0.008009011 | 0.9967168 | 0.004884081 |  |  | 597360 | 0.9927692 | 0.9670213 | 0.003370358 | 0.9934505 | 0.007119306 | 0.9934505 | 0.005315964 | [12 empty] | 1045560 | 0.9957479 | 0.8678712 | 0.01161355 | 0.9824654 | 0.007098553 | 0.9824585 | 0.01086788
[13 empty] | 702546 | 0.9995181 | 0.9866385 | 0.00119545 | 0.996712 | 0.008009017 | 0.996717 | 0.004884086 |  |  | 597660 | 0.9916902 | 0.9670213 | 0.003370358 | 0.9934567 | 0.007119129 | 0.9934567 | 0.005315851 | [12 empty] | 1045860 | 0.99351 | 0.8678712 | 0.01161355 | 0.9824723 | 0.00709851 | 0.9824654 | 0.0108678
[13 empty] | 702846 | 0.9995181 | 0.9866385 | 0.00119545 | 0.9967122 | 0.008009024 | 0.9967172 | 0.004884091 |  |  | 597960 | 0.9906112 | 0.9670213 | 0.003370358 | 0.9934629 | 0.007118953 | 0.9934629 | 0.005315739 | [12 empty] | 1046160 | 0.9845582 | 0.8678712 | 0.01161355 | 0.9824791 | 0.007098467 | 0.9824722 | 0.01086773
[13 empty] | 703146 | 1.000479 | 0.9866385 | 0.00119545 | 0.9967124 | 0.00800903 | 0.9967174 | 0.004884097 |  |  | 598260 | 0.9938482 | 0.9670213 | 0.003370358 | 0.993469 | 0.007118777 | 0.993469 | 0.005315627 | [12 empty] | 1046460 | 1.000224 | 0.8678712 | 0.01161355 | 0.9824859 | 0.007098424 | 0.982479 | 0.01086766
[13 empty] | 703446 | 1.000479 | 0.9866385 | 0.00119545 | 0.9967126 | 0.008009036 | 0.9967176 | 0.004884102 |  |  | 598560 | 0.9927692 | 0.9670213 | 0.003370358 | 0.9934752 | 0.007118601 | 0.9934752 | 0.005315515 | [12 empty] | 1046760 | 0.991272 | 0.8678712 | 0.01161355 | 0.9824927 | 0.007098382 | 0.9824858 | 0.01086758
[13 empty] | 703746 | 1.000479 | 0.9866385 | 0.00119545 | 0.9967128 | 0.008009042 | 0.9967178 | 0.004884107 |  |  | 598860 | 0.9916902 | 0.9670213 | 0.003370358 | 0.9934813 | 0.007118426 | 0.9934813 | 0.005315404 | [12 empty] | 1047060 | 0.9957479 | 0.8678712 | 0.01161355 | 0.9824995 | 0.007098339 | 0.9824926 | 0.01086751
[13 empty] | 704046 | 0.9995181 | 0.9866385 | 0.00119545 | 0.996713 | 0.008009048 | 0.996718 | 0.004884112 |  |  | 599160 | 0.9916902 | 0.9670213 | 0.003370358 | 0.9934875 | 0.007118252 | 0.9934875 | 0.005315293 | [12 empty] | 1047360 | 0.9867961 | 0.8678712 | 0.01161355 | 0.9825063 | 0.007098297 | 0.9824994 | 0.01086744
[13 empty] | 704346 | 0.9985577 | 0.9866385 | 0.00119545 | 0.9967132 | 0.008009055 | 0.9967182 | 0.004884117 |  |  | 599460 | 0.9916902 | 0.9670213 | 0.003370358 | 0.9934936 | 0.007118077 | 0.9934936 | 0.005315182 | [12 empty] | 1047660 | 0.9979859 | 0.8678712 | 0.01161355 | 0.9825131 | 0.007098255 | 0.9825062 | 0.01086736
[13 empty] | 704646 | 0.9985577 | 0.9866385 | 0.00119545 | 0.9967133 | 0.008009061 | 0.9967184 | 0.004884123 |  |  | 599760 | 0.9906112 | 0.9670213 | 0.003370358 | 0.9934997 | 0.007117903 | 0.9934997 | 0.005315071 | [12 empty] | 1047960 | 1.000224 | 0.8678712 | 0.01161355 | 0.9825199 | 0.007098213 | 0.982513 | 0.01086729
[13 empty] | 704946 | 0.9975972 | 0.9866385 | 0.00119545 | 0.9967135 | 0.008009067 | 0.9967186 | 0.004884128 |  |  | 600060 | 0.9938482 | 0.9670213 | 0.003370358 | 0.9935058 | 0.00711773 | 0.9935058 | 0.005314961 | [12 empty] | 1048260 | 0.9979859 | 0.8678712 | 0.01161355 | 0.9825267 | 0.007098171 | 0.9825197 | 0.01086722
[13 empty] | 705246 | 0.9985577 | 0.9866385 | 0.00119545 | 0.9967137 | 0.008009073 | 0.9967188 | 0.004884133 |  |  | 600360 | 0.9916902 | 0.9670213 | 0.003370358 | 0.9935119 | 0.007117557 | 0.9935119 | 0.005314851 | [12 empty] | 1048560 | 0.99351 | 0.8678712 | 0.01161355 | 0.9825335 | 0.007098129 | 0.9825265 | 0.01086714
[13 empty] | 705546 | 0.9995181 | 0.9866385 | 0.00119545 | 0.9967139 | 0.00800908 | 0.996719 | 0.004884138 |  |  | 600660 | 0.9916902 | 0.9670213 | 0.003370358 | 0.993518 | 0.007117384 | 0.993518 | 0.005314741 | [12 empty] | 1048860 | 0.9979859 | 0.8678712 | 0.01161355 | 0.9825402 | 0.007098087 | 0.9825332 | 0.01086707
[13 empty] | 705846 | 0.9995181 | 0.9866385 | 0.00119545 | 0.9967141 | 0.008009086 | 0.9967191 | 0.004884143 |  |  | 600960 | 0.9916902 | 0.9670213 | 0.003370358 | 0.993524 | 0.007117212 | 0.9935241 | 0.005314632 | [12 empty] | 1049160 | 0.9979859 | 0.8678712 | 0.01161355 | 0.982547 | 0.007098046 | 0.98254 | 0.010867
[13 empty] | 706146 | 1.000479 | 0.9866385 | 0.00119545 | 0.9967143 | 0.008009092 | 0.9967193 | 0.004884148 |  |  | 601260 | 0.9916902 | 0.9670213 | 0.003370358 | 0.9935301 | 0.00711704 | 0.9935301 | 0.005314523 | [12 empty] | 1049460 | 0.9890341 | 0.8678712 | 0.01161355 | 0.9825537 | 0.007098004 | 0.9825467 | 0.01086693
[13 empty] | 706446 | 0.9995181 | 0.9866385 | 0.00119545 | 0.9967145 | 0.008009098 | 0.9967195 | 0.004884154 |  |  | 601560 | 0.9916902 | 0.9670213 | 0.003370358 | 0.9935361 | 0.007116869 | 0.9935362 | 0.005314414 | [12 empty] | 1049760 | 1.002462 | 0.8678712 | 0.01161355 | 0.9825604 | 0.007097963 | 0.9825535 | 0.01086685
[13 empty] | 706746 | 1.000479 | 0.9866385 | 0.00119545 | 0.9967147 | 0.008009105 | 0.9967197 | 0.004884159 |  |  | 601860 | 0.9916902 | 0.9670213 | 0.003370358 | 0.9935422 | 0.007116698 | 0.9935422 | 0.005314305 | [12 empty] | 1050060 | 0.9890341 | 0.8678712 | 0.01161355 | 0.9825672 | 0.007097922 | 0.9825602 | 0.01086678
[13 empty] | 707046 | 1.000479 | 0.9866385 | 0.00119545 | 0.9967149 | 0.008009111 | 0.9967199 | 0.004884164 |  |  | 602160 | 0.9916902 | 0.9670213 | 0.003370358 | 0.9935482 | 0.007116528 | 0.9935482 | 0.005314197 | [12 empty] | 1050360 | 0.9979859 | 0.8678712 | 0.01161355 | 0.9825739 | 0.007097881 | 0.9825669 | 0.01086671
[13 empty] | 707346 | 0.9995181 | 0.9866385 | 0.00119545 | 0.996715 | 0.008009117 | 0.9967201 | 0.004884169 |  |  | 602460 | 0.9916902 | 0.9670213 | 0.003370358 | 0.9935542 | 0.007116358 | 0.9935543 | 0.005314089 | [12 empty] | 1050660 | 0.9979859 | 0.8678712 | 0.01161355 | 0.9825806 | 0.00709784 | 0.9825736 | 0.01086664
[13 empty] | 707646 | 1.000479 | 0.9866385 | 0.00119545 | 0.9967152 | 0.008009123 | 0.9967203 | 0.004884174 |  |  | 602760 | 0.9906112 | 0.9670213 | 0.003370358 | 0.9935603 | 0.007116188 | 0.9935603 | 0.005313981 | [12 empty] | 1050960 | 0.9979859 | 0.8678712 | 0.01161355 | 0.9825873 | 0.007097799 | 0.9825803 | 0.01086657
[13 empty] | 707946 | 0.9995181 | 0.9866385 | 0.00119545 | 0.9967154 | 0.008009129 | 0.9967205 | 0.004884179 |  |  | 603060 | 0.9906112 | 0.9670213 | 0.003370358 | 0.9935663 | 0.007116019 | 0.9935663 | 0.005313873 | [12 empty] | 1051260 | 0.991272 | 0.8678712 | 0.01161355 | 0.982594 | 0.007097758 | 0.982587 | 0.0108665
[13 empty] | 708246 | 0.9985577 | 0.9866385 | 0.00119545 | 0.9967156 | 0.008009136 | 0.9967206 | 0.004884184 |  |  | 603360 | 0.9916902 | 0.9670213 | 0.003370358 | 0.9935723 | 0.00711585 | 0.9935723 | 0.005313766 | [12 empty] | 1051560 | 0.991272 | 0.8678712 | 0.01161355 | 0.9826007 | 0.007097717 | 0.9825937 | 0.01086643
[13 empty] | 708546 | 0.9995181 | 0.9866385 | 0.00119545 | 0.9967158 | 0.008009142 | 0.9967208 | 0.004884189 |  |  | 603660 | 0.9916902 | 0.9670213 | 0.003370358 | 0.9935782 | 0.007115682 | 0.9935783 | 0.005313659 | [12 empty] | 1051860 | 0.991272 | 0.8678712 | 0.01161355 | 0.9826074 | 0.007097677 | 0.9826004 | 0.01086635
[13 empty] | 708846 | 1.000479 | 0.9866385 | 0.00119545 | 0.996716 | 0.008009148 | 0.996721 | 0.004884195 |  |  | 603960 | 0.9916902 | 0.9670213 | 0.003370358 | 0.9935842 | 0.007115514 | 0.9935842 | 0.005313552 | [12 empty] | 1052160 | 0.9979859 | 0.8678712 | 0.01161355 | 0.982614 | 0.007097636 | 0.982607 | 0.01086628
[13 empty] | 709146 | 0.9995181 | 0.9866385 | 0.00119545 | 0.9967161 | 0.008009154 | 0.9967212 | 0.0048842 |  |  | 604260 | 0.9906112 | 0.9670213 | 0.003370358 | 0.9935902 | 0.007115346 | 0.9935902 | 0.005313446 | [12 empty] | 1052460 | 0.9979859 | 0.8678712 | 0.01161355 | 0.9826207 | 0.007097596 | 0.9826137 | 0.01086621
[13 empty] | 709446 | 0.9995181 | 0.9866385 | 0.00119545 | 0.9967163 | 0.008009161 | 0.9967214 | 0.004884205 |  |  | 604560 | 0.9916902 | 0.9670213 | 0.003370358 | 0.9935961 | 0.007115179 | 0.9935962 | 0.00531334 | [12 empty] | 1052760 | 0.9867961 | 0.8678712 | 0.01161355 | 0.9826274 | 0.007097556 | 0.9826203 | 0.01086614
[13 empty] | 709746 | 0.9995181 | 0.9866385 | 0.00119545 | 0.9967165 | 0.008009167 | 0.9967216 | 0.00488421 |  |  | 604860 | 0.9906112 | 0.9670213 | 0.003370358 | 0.9936021 | 0.007115012 | 0.9936021 | 0.005313234 | [12 empty] | 1053060 | 0.991272 | 0.8678712 | 0.01161355 | 0.982634 | 0.007097516 | 0.982627 | 0.01086607
[13 empty] | 710046 | 1.000479 | 0.9866385 | 0.00119545 | 0.9967167 | 0.008009173 | 0.9967218 | 0.004884215 |  |  | 605160 | 0.9927692 | 0.9670213 | 0.003370358 | 0.993608 | 0.007114846 | 0.993608 | 0.005313128 | [12 empty] | 1053360 | 0.991272 | 0.8678712 | 0.01161355 | 0.9826407 | 0.007097476 | 0.9826336 | 0.010866
[13 empty] | 710346 | 1.000479 | 0.9866385 | 0.00119545 | 0.9967169 | 0.008009179 | 0.9967219 | 0.00488422 |  |  | 605460 | 0.9916902 | 0.9670213 | 0.003370358 | 0.9936139 | 0.00711468 | 0.993614 | 0.005313023 | [12 empty] | 1053660 | 0.99351 | 0.8678712 | 0.01161355 | 0.9826473 | 0.007097436 | 0.9826403 | 0.01086593
[13 empty] | 710646 | 0.9995181 | 0.9866385 | 0.00119545 | 0.996717 | 0.008009185 | 0.9967221 | 0.004884225 |  |  | 605760 | 0.9916902 | 0.9670213 | 0.003370358 | 0.9936198 | 0.007114514 | 0.9936199 | 0.005312918 | [12 empty] | 1053960 | 0.991272 | 0.8678712 | 0.01161355 | 0.9826539 | 0.007097396 | 0.9826469 | 0.01086586
[13 empty] | 710946 | 0.9985577 | 0.9866385 | 0.00119545 | 0.9967172 | 0.008009192 | 0.9967223 | 0.00488423 |  |  | 606060 | 0.9906112 | 0.9670213 | 0.003370358 | 0.9936258 | 0.007114349 | 0.9936258 | 0.005312813 | [12 empty] | 1054260 | 0.991272 | 0.8678712 | 0.01161355 | 0.9826605 | 0.007097356 | 0.9826535 | 0.01086579
[13 empty] | 711246 | 0.9995181 | 0.9866385 | 0.00119545 | 0.9967174 | 0.008009198 | 0.9967225 | 0.004884235 |  |  | 606360 | 0.9916902 | 0.9670213 | 0.003370358 | 0.9936317 | 0.007114185 | 0.9936317 | 0.005312708 | [12 empty] | 1054560 | 0.9979859 | 0.8678712 | 0.01161355 | 0.9826672 | 0.007097317 | 0.9826601 | 0.01086572
[13 empty] | 711546 | 0.9995181 | 0.9866385 | 0.00119545 | 0.9967176 | 0.008009204 | 0.9967227 | 0.00488424 |  |  | 606660 | 0.9916902 | 0.9670213 | 0.003370358 | 0.9936375 | 0.00711402 | 0.9936376 | 0.005312604 | [12 empty] | 1054860 | 1.000224 | 0.8678712 | 0.01161355 | 0.9826738 | 0.007097277 | 0.9826667 | 0.01086565
[13 empty] | 711846 | 1.000479 | 0.9866385 | 0.00119545 | 0.9967178 | 0.00800921 | 0.9967228 | 0.004884245 |  |  | 606960 | 0.9906112 | 0.9670213 | 0.003370358 | 0.9936434 | 0.007113856 | 0.9936435 | 0.0053125 | [12 empty] | 1055160 | 0.9979859 | 0.8678712 | 0.01161355 | 0.9826804 | 0.007097238 | 0.9826733 | 0.01086559
[13 empty] | 712146 | 1.000479 | 0.9866385 | 0.00119545 | 0.9967179 | 0.008009216 | 0.996723 | 0.00488425 |  |  | 607260 | 0.9927692 | 0.9670213 | 0.003370358 | 0.9936493 | 0.007113693 | 0.9936493 | 0.005312396 | [12 empty] | 1055460 | 0.9890341 | 0.8678712 | 0.01161355 | 0.9826869 | 0.007097199 | 0.9826799 | 0.01086552
[13 empty] | 712446 | 0.9985577 | 0.9866385 | 0.00119545 | 0.9967181 | 0.008009223 | 0.9967232 | 0.004884255 |  |  | 607560 | 0.9916902 | 0.9670213 | 0.003370358 | 0.9936551 | 0.00711353 | 0.9936552 | 0.005312293 | [12 empty] | 1055760 | 0.99351 | 0.8678712 | 0.01161355 | 0.9826935 | 0.00709716 | 0.9826865 | 0.01086545
[13 empty] | 712746 | 1.000479 | 0.9866385 | 0.00119545 | 0.9967183 | 0.008009229 | 0.9967234 | 0.00488426 |  |  | 607860 | 0.9938482 | 0.9670213 | 0.003370358 | 0.993661 | 0.007113367 | 0.993661 | 0.005312189 | [12 empty] | 1056060 | 0.9979859 | 0.8678712 | 0.01161355 | 0.9827001 | 0.007097121 | 0.982693 | 0.01086538
[13 empty] | 713046 | 0.9985577 | 0.9866385 | 0.00119545 | 0.9967185 | 0.008009235 | 0.9967236 | 0.004884265 |  |  | 608160 | 0.9906112 | 0.9670213 | 0.003370358 | 0.9936668 | 0.007113205 | 0.9936669 | 0.005312086 | [12 empty] | 1056360 | 0.9957479 | 0.8678712 | 0.01161355 | 0.9827067 | 0.007097082 | 0.9826996 | 0.01086531
[13 empty] | 713346 | 0.9995181 | 0.9866385 | 0.00119545 | 0.9967187 | 0.008009241 | 0.9967237 | 0.00488427 |  |  | 608460 | 0.9916902 | 0.9670213 | 0.003370358 | 0.9936727 | 0.007113043 | 0.9936727 | 0.005311984 | [12 empty] | 1056660 | 1.000224 | 0.8678712 | 0.01161355 | 0.9827132 | 0.007097043 | 0.9827062 | 0.01086524
[13 empty] | 713646 | 1.000479 | 0.9866385 | 0.00119545 | 0.9967188 | 0.008009247 | 0.9967239 | 0.004884275 |  |  | 608760 | 0.9906112 | 0.9670213 | 0.003370358 | 0.9936785 | 0.007112882 | 0.9936785 | 0.005311881 | [12 empty] | 1056960 | 1.002462 | 0.8678712 | 0.01161355 | 0.9827198 | 0.007097004 | 0.9827127 | 0.01086517
[13 empty] | 713946 | 1.000479 | 0.9866385 | 0.00119545 | 0.996719 | 0.008009253 | 0.9967241 | 0.00488428 |  |  | 609060 | 0.9916902 | 0.9670213 | 0.003370358 | 0.9936843 | 0.007112721 | 0.9936843 | 0.005311779 | [12 empty] | 1057260 | 1.000224 | 0.8678712 | 0.01161355 | 0.9827263 | 0.007096966 | 0.9827192 | 0.01086511
[13 empty] | 714246 | 1.000479 | 0.9866385 | 0.00119545 | 0.9967192 | 0.00800926 | 0.9967243 | 0.004884285 |  |  | 609360 | 0.9927692 | 0.9670213 | 0.003370358 | 0.9936901 | 0.00711256 | 0.9936901 | 0.005311677 | [12 empty] | 1057560 | 1.000224 | 0.8678712 | 0.01161355 | 0.9827329 | 0.007096927 | 0.9827258 | 0.01086504
[13 empty] | 714546 | 0.9995181 | 0.9866385 | 0.00119545 | 0.9967194 | 0.008009266 | 0.9967244 | 0.00488429 |  |  | 609660 | 0.9895322 | 0.9670213 | 0.003370358 | 0.9936959 | 0.0071124 | 0.9936959 | 0.005311576 | [12 empty] | 1057860 | 0.9979859 | 0.8678712 | 0.01161355 | 0.9827394 | 0.007096889 | 0.9827323 | 0.01086497
[13 empty] | 714846 | 1.000479 | 0.9866385 | 0.00119545 | 0.9967195 | 0.008009272 | 0.9967246 | 0.004884295 |  |  | 609960 | 0.9906112 | 0.9670213 | 0.003370358 | 0.9937017 | 0.00711224 | 0.9937017 | 0.005311474 | [12 empty] | 1058160 | 0.9957479 | 0.8678712 | 0.01161355 | 0.9827459 | 0.007096851 | 0.9827388 | 0.0108649
[13 empty] | 715146 | 0.9995181 | 0.9866385 | 0.00119545 | 0.9967197 | 0.008009278 | 0.9967248 | 0.0048843 |  |  | 610260 | 0.9916902 | 0.9670213 | 0.003370358 | 0.9937074 | 0.007112081 | 0.9937075 | 0.005311373 | [12 empty] | 1058460 | 1.002462 | 0.8678712 | 0.01161355 | 0.9827524 | 0.007096813 | 0.9827453 | 0.01086484
[13 empty] | 715446 | 0.9995181 | 0.9866385 | 0.00119545 | 0.9967199 | 0.008009284 | 0.996725 | 0.004884305 |  |  | 610560 | 0.9916902 | 0.9670213 | 0.003370358 | 0.9937132 | 0.007111922 | 0.9937133 | 0.005311272 | [12 empty] | 1058760 | 0.9957479 | 0.8678712 | 0.01161355 | 0.9827589 | 0.007096775 | 0.9827518 | 0.01086477
[13 empty] | 715746 | 0.9985577 | 0.9866385 | 0.00119545 | 0.99672 | 0.00800929 | 0.9967251 | 0.00488431 |  |  | 610860 | 0.9906112 | 0.9670213 | 0.003370358 | 0.993719 | 0.007111763 | 0.993719 | 0.005311172 | [12 empty] | 1059060 | 0.9867961 | 0.8678712 | 0.01161355 | 0.9827654 | 0.007096737 | 0.9827583 | 0.0108647
[13 empty] | 716046 | 1.000479 | 0.9866385 | 0.00119545 | 0.9967202 | 0.008009297 | 0.9967253 | 0.004884315 |  |  | 611160 | 0.9906112 | 0.9670213 | 0.003370358 | 0.9937247 | 0.007111605 | 0.9937248 | 0.005311071 | [12 empty] | 1059360 | 0.9890341 | 0.8678712 | 0.01161355 | 0.9827719 | 0.007096699 | 0.9827648 | 0.01086463
[13 empty] | 716346 | 1.000479 | 0.9866385 | 0.00119545 | 0.9967204 | 0.008009303 | 0.9967255 | 0.00488432 |  |  | 611460 | 0.9906112 | 0.9670213 | 0.003370358 | 0.9937305 | 0.007111447 | 0.9937305 | 0.005310971 | [12 empty] | 1059660 | 0.9867961 | 0.8678712 | 0.01161355 | 0.9827784 | 0.007096661 | 0.9827713 | 0.01086457
[13 empty] | 716646 | 0.9985577 | 0.9866385 | 0.00119545 | 0.9967206 | 0.008009309 | 0.9967257 | 0.004884325 |  |  | 611760 | 0.9906112 | 0.9670213 | 0.003370358 | 0.9937362 | 0.007111289 | 0.9937362 | 0.005310871 | [12 empty] | 1059960 | 0.99351 | 0.8678712 | 0.01161355 | 0.9827849 | 0.007096624 | 0.9827778 | 0.0108645
[13 empty] | 716946 | 0.9995181 | 0.9866385 | 0.00119545 | 0.9967207 | 0.008009315 | 0.9967258 | 0.00488433 |  |  | 612060 | 0.9906112 | 0.9670213 | 0.003370358 | 0.9937419 | 0.007111132 | 0.993742 | 0.005310772 | [12 empty] | 1060260 | 0.9979859 | 0.8678712 | 0.01161355 | 0.9827914 | 0.007096586 | 0.9827842 | 0.01086443
[13 empty] | 717246 | 0.9995181 | 0.9866385 | 0.00119545 | 0.9967209 | 0.008009321 | 0.996726 | 0.004884335 |  |  | 612360 | 0.9884531 | 0.9670213 | 0.003370358 | 0.9937476 | 0.007110976 | 0.9937477 | 0.005310673 | [12 empty] | 1060560 | 1.0047 | 0.8678712 | 0.01161355 | 0.9827978 | 0.007096549 | 0.9827907 | 0.01086437
[13 empty] | 717546 | 1.000479 | 0.9866385 | 0.00119545 | 0.9967211 | 0.008009327 | 0.9967262 | 0.00488434 |  |  | 612660 | 0.9906112 | 0.9670213 | 0.003370358 | 0.9937533 | 0.007110819 | 0.9937534 | 0.005310574 | [12 empty] | 1060860 | 1.000224 | 0.8678712 | 0.01161355 | 0.9828043 | 0.007096512 | 0.9827972 | 0.0108643
[13 empty] | 717846 | 0.9995181 | 0.9866385 | 0.00119545 | 0.9967212 | 0.008009333 | 0.9967263 | 0.004884345 |  |  | 612960 | 0.9916902 | 0.9670213 | 0.003370358 | 0.993759 | 0.007110664 | 0.9937591 | 0.005310475 | [12 empty] | 1061160 | 0.9957479 | 0.8678712 | 0.01161355 | 0.9828107 | 0.007096475 | 0.9828036 | 0.01086424
[13 empty] | 718146 | 0.9985577 | 0.9866385 | 0.00119545 | 0.9967214 | 0.00800934 | 0.9967265 | 0.00488435 |  |  | 613260 | 0.9916902 | 0.9670213 | 0.003370358 | 0.9937647 | 0.007110508 | 0.9937647 | 0.005310376 | [12 empty] | 1061460 | 0.9957479 | 0.8678712 | 0.01161355 | 0.9828172 | 0.007096438 | 0.98281 | 0.01086417
[13 empty] | 718446 | 1.000479 | 0.9866385 | 0.00119545 | 0.9967216 | 0.008009346 | 0.9967267 | 0.004884355 |  |  | 613560 | 0.9906112 | 0.9670213 | 0.003370358 | 0.9937704 | 0.007110353 | 0.9937704 | 0.005310278 | [12 empty] | 1061760 | 0.9979859 | 0.8678712 | 0.01161355 | 0.9828236 | 0.007096401 | 0.9828165 | 0.0108641
[13 empty] | 718746 | 0.9995181 | 0.9866385 | 0.00119545 | 0.9967218 | 0.008009352 | 0.9967269 | 0.00488436 |  |  | 613860 | 0.9906112 | 0.9670213 | 0.003370358 | 0.993776 | 0.007110198 | 0.9937761 | 0.00531018 | [12 empty] | 1062060 | 1.002462 | 0.8678712 | 0.01161355 | 0.98283 | 0.007096364 | 0.9828229 | 0.01086404
[13 empty] | 719046 | 0.9995181 | 0.9866385 | 0.00119545 | 0.9967219 | 0.008009358 | 0.996727 | 0.004884364 |  |  | 614160 | 0.9906112 | 0.9670213 | 0.003370358 | 0.9937817 | 0.007110044 | 0.9937817 | 0.005310082 | [12 empty] | 1062360 | 0.9979859 | 0.8678712 | 0.01161355 | 0.9828364 | 0.007096327 | 0.9828293 | 0.01086397
[13 empty] | 719346 | 0.9995181 | 0.9866385 | 0.00119545 | 0.9967221 | 0.008009364 | 0.9967272 | 0.004884369 |  |  | 614460 | 0.9916902 | 0.9670213 | 0.003370358 | 0.9937873 | 0.00710989 | 0.9937874 | 0.005309985 | [12 empty] | 1062660 | 1.000224 | 0.8678712 | 0.01161355 | 0.9828429 | 0.007096291 | 0.9828357 | 0.01086391
[13 empty] | 719646 | 1.000479 | 0.9866385 | 0.00119545 | 0.9967223 | 0.00800937 | 0.9967274 | 0.004884374 |  |  | 614760 | 0.9906112 | 0.9670213 | 0.003370358 | 0.9937929 | 0.007109737 | 0.993793 | 0.005309888 | [12 empty] | 1062960 | 0.9957479 | 0.8678712 | 0.01161355 | 0.9828493 | 0.007096254 | 0.9828421 | 0.01086384
[13 empty] | 719946 | 1.000479 | 0.9866385 | 0.00119545 | 0.9967224 | 0.008009376 | 0.9967275 | 0.004884379 |  |  | 615060 | 0.9895322 | 0.9670213 | 0.003370358 | 0.9937986 | 0.007109584 | 0.9937986 | 0.005309791 | [12 empty] | 1063260 | 0.9979859 | 0.8678712 | 0.01161355 | 0.9828557 | 0.007096218 | 0.9828485 | 0.01086378
[13 empty] | 720246 | 1.000479 | 0.9866385 | 0.00119545 | 0.9967226 | 0.008009382 | 0.9967277 | 0.004884384 |  |  | 615360 | 0.9895322 | 0.9670213 | 0.003370358 | 0.9938042 | 0.007109431 | 0.9938043 | 0.005309694 | [12 empty] | 1063560 | 0.99351 | 0.8678712 | 0.01161355 | 0.982862 | 0.007096181 | 0.9828549 | 0.01086371
[13 empty] | 720546 | 1.000479 | 0.9866385 | 0.00119545 | 0.9967227 | 0.008009388 | 0.9967279 | 0.004884389 |  |  | 615660 | 0.9895322 | 0.9670213 | 0.003370358 | 0.9938098 | 0.007109279 | 0.9938099 | 0.005309598 | [12 empty] | 1063860 | 0.99351 | 0.8678712 | 0.01161355 | 0.9828684 | 0.007096145 | 0.9828613 | 0.01086365
[13 empty] | 720846 | 0.9995181 | 0.9866385 | 0.00119545 | 0.9967229 | 0.008009395 | 0.996728 | 0.004884394 |  |  | 615960 | 0.9916902 | 0.9670213 | 0.003370358 | 0.9938154 | 0.007109127 | 0.9938155 | 0.005309501 | [12 empty] | 1064160 | 0.991272 | 0.8678712 | 0.01161355 | 0.9828748 | 0.007096109 | 0.9828676 | 0.01086358
[13 empty] | 721146 | 0.9995181 | 0.9866385 | 0.00119545 | 0.9967231 | 0.008009401 | 0.9967282 | 0.004884399 |  |  | 616260 | 0.9916902 | 0.9670213 | 0.003370358 | 0.993821 | 0.007108975 | 0.9938211 | 0.005309405 | [12 empty] | 1064460 | 0.99351 | 0.8678712 | 0.01161355 | 0.9828812 | 0.007096073 | 0.982874 | 0.01086352
[13 empty] | 721446 | 0.9995181 | 0.9866385 | 0.00119545 | 0.9967232 | 0.008009407 | 0.9967284 | 0.004884403 |  |  | 616560 | 0.9906112 | 0.9670213 | 0.003370358 | 0.9938266 | 0.007108824 | 0.9938266 | 0.00530931 | [12 empty] | 1064760 | 0.991272 | 0.8678712 | 0.01161355 | 0.9828875 | 0.007096037 | 0.9828804 | 0.01086346
[13 empty] | 721746 | 1.001439 | 0.9866385 | 0.00119545 | 0.9967234 | 0.008009413 | 0.9967285 | 0.004884408 |  |  | 616860 | 0.9916902 | 0.9670213 | 0.003370358 | 0.9938321 | 0.007108673 | 0.9938322 | 0.005309214 | [12 empty] | 1065060 | 0.9957479 | 0.8678712 | 0.01161355 | 0.9828939 | 0.007096002 | 0.9828867 | 0.01086339
[13 empty] | 722046 | 0.9995181 | 0.9866385 | 0.00119545 | 0.9967236 | 0.008009419 | 0.9967287 | 0.004884413 |  |  | 617160 | 0.9906112 | 0.9670213 | 0.003370358 | 0.9938377 | 0.007108523 | 0.9938378 | 0.005309119 | [12 empty] | 1065360 | 0.99351 | 0.8678712 | 0.01161355 | 0.9829002 | 0.007095966 | 0.982893 | 0.01086333
[13 empty] | 722346 | 1.000479 | 0.9866385 | 0.00119545 | 0.9967237 | 0.008009425 | 0.9967288 | 0.004884418 |  |  | 617460 | 0.9906112 | 0.9670213 | 0.003370358 | 0.9938433 | 0.007108373 | 0.9938433 | 0.005309024 | [12 empty] | 1065660 | 0.9890341 | 0.8678712 | 0.01161355 | 0.9829066 | 0.00709593 | 0.9828994 | 0.01086326
[13 empty] | 722646 | 0.9995181 | 0.9866385 | 0.00119545 | 0.9967239 | 0.008009431 | 0.996729 | 0.004884423 |  |  | 617760 | 0.9895322 | 0.9670213 | 0.003370358 | 0.9938488 | 0.007108223 | 0.9938489 | 0.005308929 | [12 empty] | 1065960 | 0.99351 | 0.8678712 | 0.01161355 | 0.9829129 | 0.007095895 | 0.9829057 | 0.0108632
[13 empty] | 722946 | 1.000479 | 0.9866385 | 0.00119545 | 0.9967241 | 0.008009437 | 0.9967292 | 0.004884428 |  |  | 618060 | 0.9906112 | 0.9670213 | 0.003370358 | 0.9938543 | 0.007108074 | 0.9938544 | 0.005308835 | [12 empty] | 1066260 | 0.9957479 | 0.8678712 | 0.01161355 | 0.9829192 | 0.00709586 | 0.982912 | 0.01086314
[13 empty] | 723246 | 0.9985577 | 0.9866385 | 0.00119545 | 0.9967242 | 0.008009443 | 0.9967293 | 0.004884432 |  |  | 618360 | 0.9916902 | 0.9670213 | 0.003370358 | 0.9938599 | 0.007107925 | 0.9938599 | 0.005308741 | [12 empty] | 1066560 | 0.9979859 | 0.8678712 | 0.01161355 | 0.9829255 | 0.007095824 | 0.9829183 | 0.01086307
[13 empty] | 723546 | 1.000479 | 0.9866385 | 0.00119545 | 0.9967244 | 0.008009449 | 0.9967295 | 0.004884437 |  |  | 618660 | 0.9906112 | 0.9670213 | 0.003370358 | 0.9938654 | 0.007107776 | 0.9938655 | 0.005308647 | [12 empty] | 1066860 | 0.991272 | 0.8678712 | 0.01161355 | 0.9829319 | 0.007095789 | 0.9829246 | 0.01086301
[13 empty] | 723846 | 0.9995181 | 0.9866385 | 0.00119545 | 0.9967245 | 0.008009455 | 0.9967297 | 0.004884442 |  |  | 618960 | 0.9895322 | 0.9670213 | 0.003370358 | 0.9938709 | 0.007107628 | 0.993871 | 0.005308553 | [12 empty] | 1067160 | 0.9979859 | 0.8678712 | 0.01161355 | 0.9829382 | 0.007095754 | 0.9829309 | 0.01086295
[13 empty] | 724146 | 0.9995181 | 0.9866385 | 0.00119545 | 0.9967247 | 0.008009461 | 0.9967298 | 0.004884447 |  |  | 619260 | 0.9906112 | 0.9670213 | 0.003370358 | 0.9938764 | 0.007107481 | 0.9938765 | 0.00530846 | [12 empty] | 1067460 | 1.002462 | 0.8678712 | 0.01161355 | 0.9829444 | 0.007095719 | 0.9829372 | 0.01086288
[13 empty] | 724446 | 1.000479 | 0.9866385 | 0.00119545 | 0.9967249 | 0.008009467 | 0.99673 | 0.004884452 |  |  | 619560 | 0.9906112 | 0.9670213 | 0.003370358 | 0.9938819 | 0.007107333 | 0.993882 | 0.005308367 | [12 empty] | 1067760 | 0.9979859 | 0.8678712 | 0.01161355 | 0.9829507 | 0.007095684 | 0.9829435 | 0.01086282
[13 empty] | 724746 | 1.000479 | 0.9866385 | 0.00119545 | 0.996725 | 0.008009474 | 0.9967301 | 0.004884456 |  |  | 619860 | 0.9884531 | 0.9670213 | 0.003370358 | 0.9938874 | 0.007107186 | 0.9938875 | 0.005308274 | [12 empty] | 1068060 | 0.9957479 | 0.8678712 | 0.01161355 | 0.982957 | 0.00709565 | 0.9829498 | 0.01086276
[13 empty] | 725046 | 0.9995181 | 0.9866385 | 0.00119545 | 0.9967252 | 0.00800948 | 0.9967303 | 0.004884461 |  |  | 620160 | 0.9906112 | 0.9670213 | 0.003370358 | 0.9938928 | 0.00710704 | 0.9938929 | 0.005308181 | [12 empty] | 1068360 | 0.99351 | 0.8678712 | 0.01161355 | 0.9829633 | 0.007095615 | 0.9829561 | 0.0108627
[13 empty] | 725346 | 0.9995181 | 0.9866385 | 0.00119545 | 0.9967253 | 0.008009486 | 0.9967305 | 0.004884466 |  |  | 620460 | 0.9873741 | 0.9670213 | 0.003370358 | 0.9938983 | 0.007106894 | 0.9938984 | 0.005308089 | [12 empty] | 1068660 | 0.99351 | 0.8678712 | 0.01161355 | 0.9829696 | 0.007095581 | 0.9829623 | 0.01086263
[13 empty] | 725646 | 0.9985577 | 0.9866385 | 0.00119545 | 0.9967255 | 0.008009492 | 0.9967306 | 0.004884471 |  |  | 620760 | 0.9906112 | 0.9670213 | 0.003370358 | 0.9939038 | 0.007106748 | 0.9939039 | 0.005307996 | [12 empty] | 1068960 | 1.002462 | 0.8678712 | 0.01161355 | 0.9829758 | 0.007095546 | 0.9829686 | 0.01086257
[13 empty] | 725946 | 0.9995181 | 0.9866385 | 0.00119545 | 0.9967257 | 0.008009498 | 0.9967308 | 0.004884475 |  |  | 621060 | 0.9906112 | 0.9670213 | 0.003370358 | 0.9939092 | 0.007106602 | 0.9939093 | 0.005307904 | [12 empty] | 1069260 | 0.991272 | 0.8678712 | 0.01161355 | 0.9829821 | 0.007095512 | 0.9829748 | 0.01086251
[13 empty] | 726246 | 0.9995181 | 0.9866385 | 0.00119545 | 0.9967258 | 0.008009504 | 0.9967309 | 0.00488448 |  |  | 621360 | 0.9895322 | 0.9670213 | 0.003370358 | 0.9939147 | 0.007106457 | 0.9939147 | 0.005307813 | [12 empty] | 1069560 | 0.9890341 | 0.8678712 | 0.01161355 | 0.9829883 | 0.007095478 | 0.9829811 | 0.01086245
[13 empty] | 726546 | 0.9995181 | 0.9866385 | 0.00119545 | 0.996726 | 0.00800951 | 0.9967311 | 0.004884485 |  |  | 621660 | 0.9895322 | 0.9670213 | 0.003370358 | 0.9939201 | 0.007106312 | 0.9939202 | 0.005307721 | [12 empty] | 1069860 | 0.9867961 | 0.8678712 | 0.01161355 | 0.9829945 | 0.007095443 | 0.9829873 | 0.01086239
[13 empty] | 726846 | 0.9995181 | 0.9866385 | 0.00119545 | 0.9967261 | 0.008009516 | 0.9967313 | 0.00488449 |  |  | 621960 | 0.9906112 | 0.9670213 | 0.003370358 | 0.9939255 | 0.007106168 | 0.9939256 | 0.00530763 | [12 empty] | 1070160 | 0.9890341 | 0.8678712 | 0.01161355 | 0.9830008 | 0.007095409 | 0.9829935 | 0.01086233
[13 empty] | 727146 | 1.000479 | 0.9866385 | 0.00119545 | 0.9967263 | 0.008009522 | 0.9967314 | 0.004884494 |  |  | 622260 | 0.9927692 | 0.9670213 | 0.003370358 | 0.9939309 | 0.007106024 | 0.993931 | 0.005307539 | [12 empty] | 1070460 | 0.9890341 | 0.8678712 | 0.01161355 | 0.983007 | 0.007095376 | 0.9829997 | 0.01086226
[13 empty] | 727446 | 1.000479 | 0.9866385 | 0.00119545 | 0.9967264 | 0.008009528 | 0.9967316 | 0.004884499 |  |  | 622560 | 0.9916902 | 0.9670213 | 0.003370358 | 0.9939363 | 0.00710588 | 0.9939364 | 0.005307448 | [12 empty] | 1070760 | 0.99351 | 0.8678712 | 0.01161355 | 0.9830132 | 0.007095342 | 0.983006 | 0.0108622
[13 empty] | 727746 | 1.001439 | 0.9866385 | 0.00119545 | 0.9967266 | 0.008009534 | 0.9967317 | 0.004884504 |  |  | 622860 | 0.9906112 | 0.9670213 | 0.003370358 | 0.9939417 | 0.007105737 | 0.9939418 | 0.005307358 | [12 empty] | 1071060 | 0.9957479 | 0.8678712 | 0.01161355 | 0.9830194 | 0.007095308 | 0.9830122 | 0.01086214
[13 empty] | 728046 | 0.9995181 | 0.9866385 | 0.00119545 | 0.9967267 | 0.00800954 | 0.9967319 | 0.004884509 |  |  | 623160 | 0.9927692 | 0.9670213 | 0.003370358 | 0.9939471 | 0.007105594 | 0.9939472 | 0.005307268 | [12 empty] | 1071360 | 0.991272 | 0.8678712 | 0.01161355 | 0.9830256 | 0.007095274 | 0.9830184 | 0.01086208
[13 empty] | 728346 | 0.9995181 | 0.9866385 | 0.00119545 | 0.9967269 | 0.008009546 | 0.996732 | 0.004884513 |  |  | 623460 | 0.9895322 | 0.9670213 | 0.003370358 | 0.9939525 | 0.007105452 | 0.9939526 | 0.005307178 | [12 empty] | 1071660 | 0.991272 | 0.8678712 | 0.01161355 | 0.9830318 | 0.007095241 | 0.9830246 | 0.01086202
[13 empty] | 728646 | 0.9985577 | 0.9866385 | 0.00119545 | 0.9967271 | 0.008009552 | 0.9967322 | 0.004884518 |  |  | 623760 | 0.9906112 | 0.9670213 | 0.003370358 | 0.9939578 | 0.00710531 | 0.9939579 | 0.005307088 | [12 empty] | 1071960 | 0.9979859 | 0.8678712 | 0.01161355 | 0.983038 | 0.007095208 | 0.9830307 | 0.01086196
[13 empty] | 728946 | 1.000479 | 0.9866385 | 0.00119545 | 0.9967272 | 0.008009558 | 0.9967324 | 0.004884523 |  |  | 624060 | 0.9906112 | 0.9670213 | 0.003370358 | 0.9939632 | 0.007105168 | 0.9939633 | 0.005306998 | [12 empty] | 1072260 | 1.000224 | 0.8678712 | 0.01161355 | 0.9830442 | 0.007095174 | 0.9830369 | 0.0108619
[13 empty] | 729246 | 0.9995181 | 0.9866385 | 0.00119545 | 0.9967274 | 0.008009564 | 0.9967325 | 0.004884527 |  |  | 624360 | 0.9895322 | 0.9670213 | 0.003370358 | 0.9939686 | 0.007105027 | 0.9939687 | 0.005306909 | [12 empty] | 1072560 | 0.9867961 | 0.8678712 | 0.01161355 | 0.9830504 | 0.007095141 | 0.9830431 | 0.01086184
[13 empty] | 729546 | 1.000479 | 0.9866385 | 0.00119545 | 0.9967275 | 0.00800957 | 0.9967327 | 0.004884532 |  |  | 624660 | 0.9895322 | 0.9670213 | 0.003370358 | 0.9939739 | 0.007104886 | 0.993974 | 0.00530682 | [12 empty] | 1072860 | 0.9957479 | 0.8678712 | 0.01161355 | 0.9830565 | 0.007095108 | 0.9830492 | 0.01086178
[13 empty] | 729846 | 1.000479 | 0.9866385 | 0.00119545 | 0.9967277 | 0.008009576 | 0.9967328 | 0.004884537 |  |  | 624960 | 0.9895322 | 0.9670213 | 0.003370358 | 0.9939792 | 0.007104745 | 0.9939793 | 0.005306731 | [12 empty] | 1073160 | 0.991272 | 0.8678712 | 0.01161355 | 0.9830627 | 0.007095075 | 0.9830554 | 0.01086172
[13 empty] | 730146 | 1.001439 | 0.9866385 | 0.00119545 | 0.9967278 | 0.008009582 | 0.996733 | 0.004884541 |  |  | 625260 | 0.9906112 | 0.9670213 | 0.003370358 | 0.9939846 | 0.007104605 | 0.9939847 | 0.005306643 | [12 empty] | 1073460 | 0.9979859 | 0.8678712 | 0.01161355 | 0.9830688 | 0.007095042 | 0.9830616 | 0.01086166
[13 empty] | 730446 | 0.9995181 | 0.9866385 | 0.00119545 | 0.996728 | 0.008009588 | 0.9967331 | 0.004884546 |  |  | 625560 | 0.9906112 | 0.9670213 | 0.003370358 | 0.9939899 | 0.007104465 | 0.99399 | 0.005306554 | [12 empty] | 1073760 | 1.000224 | 0.8678712 | 0.01161355 | 0.983075 | 0.007095009 | 0.9830677 | 0.0108616
[13 empty] | 730746 | 1.001439 | 0.9866385 | 0.00119545 | 0.9967281 | 0.008009593 | 0.9967333 | 0.004884551 |  |  | 625860 | 0.9884531 | 0.9670213 | 0.003370358 | 0.9939952 | 0.007104325 | 0.9939953 | 0.005306466 | [12 empty] | 1074060 | 0.9979859 | 0.8678712 | 0.01161355 | 0.9830811 | 0.007094976 | 0.9830738 | 0.01086154
[13 empty] | 731046 | 1.000479 | 0.9866385 | 0.00119545 | 0.9967283 | 0.008009599 | 0.9967334 | 0.004884555 |  |  | 626160 | 0.9884531 | 0.9670213 | 0.003370358 | 0.9940005 | 0.007104186 | 0.9940006 | 0.005306378 | [12 empty] | 1074360 | 1.000224 | 0.8678712 | 0.01161355 | 0.9830873 | 0.007094944 | 0.98308 | 0.01086148
[13 empty] | 731346 | 1.000479 | 0.9866385 | 0.00119545 | 0.9967284 | 0.008009605 | 0.9967336 | 0.00488456 |  |  | 626460 | 0.9895322 | 0.9670213 | 0.003370358 | 0.9940058 | 0.007104047 | 0.9940059 | 0.005306291 | [12 empty] | 1074660 | 0.9957479 | 0.8678712 | 0.01161355 | 0.9830934 | 0.007094911 | 0.9830861 | 0.01086142
[13 empty] | 731646 | 1.001439 | 0.9866385 | 0.00119545 | 0.9967286 | 0.008009611 | 0.9967337 | 0.004884565 |  |  | 626760 | 0.9906112 | 0.9670213 | 0.003370358 | 0.9940111 | 0.007103909 | 0.9940112 | 0.005306204 | [12 empty] | 1074960 | 1.000224 | 0.8678712 | 0.01161355 | 0.9830995 | 0.007094879 | 0.9830922 | 0.01086136
[13 empty] | 731946 | 1.001439 | 0.9866385 | 0.00119545 | 0.9967287 | 0.008009617 | 0.9967339 | 0.004884569 |  |  | 627060 | 0.9906112 | 0.9670213 | 0.003370358 | 0.9940163 | 0.007103771 | 0.9940164 | 0.005306116 | [12 empty] | 1075260 | 0.99351 | 0.8678712 | 0.01161355 | 0.9831056 | 0.007094847 | 0.9830983 | 0.0108613
[13 empty] | 732246 | 1.001439 | 0.9866385 | 0.00119545 | 0.9967289 | 0.008009623 | 0.996734 | 0.004884574 |  |  | 627360 | 0.9895322 | 0.9670213 | 0.003370358 | 0.9940216 | 0.007103633 | 0.9940217 | 0.00530603 | [12 empty] | 1075560 | 0.991272 | 0.8678712 | 0.01161355 | 0.9831117 | 0.007094814 | 0.9831044 | 0.01086124
[13 empty] | 732546 | 1.001439 | 0.9866385 | 0.00119545 | 0.996729 | 0.008009629 | 0.9967342 | 0.004884578 |  |  | 627660 | 0.9906112 | 0.9670213 | 0.003370358 | 0.9940268 | 0.007103496 | 0.994027 | 0.005305943 | [12 empty] | 1075860 | 0.9979859 | 0.8678712 | 0.01161355 | 0.9831178 | 0.007094782 | 0.9831105 | 0.01086118
[13 empty] | 732846 | 1.001439 | 0.9866385 | 0.00119545 | 0.9967292 | 0.008009635 | 0.9967343 | 0.004884583 |  |  | 627960 | 0.9895322 | 0.9670213 | 0.003370358 | 0.9940321 | 0.007103359 | 0.9940322 | 0.005305856 | [12 empty] | 1076160 | 0.991272 | 0.8678712 | 0.01161355 | 0.9831239 | 0.00709475 | 0.9831166 | 0.01086113
[13 empty] | 733146 | 0.9995181 | 0.9866385 | 0.00119545 | 0.9967293 | 0.008009641 | 0.9967345 | 0.004884588 |  |  | 628260 | 0.9906112 | 0.9670213 | 0.003370358 | 0.9940373 | 0.007103222 | 0.9940375 | 0.00530577 | [12 empty] | 1076460 | 0.9957479 | 0.8678712 | 0.01161355 | 0.98313 | 0.007094718 | 0.9831227 | 0.01086107
[13 empty] | 733446 | 1.000479 | 0.9866385 | 0.00119545 | 0.9967295 | 0.008009647 | 0.9967346 | 0.004884592 |  |  | 628560 | 0.9906112 | 0.9670213 | 0.003370358 | 0.9940426 | 0.007103086 | 0.9940427 | 0.005305684 | [12 empty] | 1076760 | 0.9979859 | 0.8678712 | 0.01161355 | 0.9831361 | 0.007094687 | 0.9831287 | 0.01086101
[13 empty] | 733746 | 1.001439 | 0.9866385 | 0.00119545 | 0.9967296 | 0.008009653 | 0.9967348 | 0.004884597 |  |  | 628860 | 0.9906112 | 0.9670213 | 0.003370358 | 0.9940478 | 0.00710295 | 0.9940479 | 0.005305599 | [12 empty] | 1077060 | 1.000224 | 0.8678712 | 0.01161355 | 0.9831421 | 0.007094655 | 0.9831348 | 0.01086095
[13 empty] | 734046 | 1.001439 | 0.9866385 | 0.00119545 | 0.9967298 | 0.008009659 | 0.9967349 | 0.004884601 |  |  | 629160 | 0.9906112 | 0.9670213 | 0.003370358 | 0.994053 | 0.007102814 | 0.9940531 | 0.005305513 | [12 empty] | 1077360 | 0.9979859 | 0.8678712 | 0.01161355 | 0.9831482 | 0.007094623 | 0.9831408 | 0.01086089
[13 empty] | 734346 | 1.000479 | 0.9866385 | 0.00119545 | 0.9967299 | 0.008009664 | 0.9967351 | 0.004884606 |  |  | 629460 | 0.9906112 | 0.9670213 | 0.003370358 | 0.9940582 | 0.007102679 | 0.9940583 | 0.005305428 | [12 empty] | 1077660 | 0.9957479 | 0.8678712 | 0.01161355 | 0.9831542 | 0.007094592 | 0.9831469 | 0.01086083
[13 empty] | 734646 | 1.001439 | 0.9866385 | 0.00119545 | 0.9967301 | 0.00800967 | 0.9967352 | 0.004884611 |  |  | 629760 | 0.9906112 | 0.9670213 | 0.003370358 | 0.9940634 | 0.007102544 | 0.9940635 | 0.005305343 | [12 empty] | 1077960 | 0.9957479 | 0.8678712 | 0.01161355 | 0.9831603 | 0.00709456 | 0.9831529 | 0.01086078
[13 empty] | 734946 | 0.9995181 | 0.9866385 | 0.00119545 | 0.9967302 | 0.008009676 | 0.9967354 | 0.004884615 |  |  | 630060 | 0.9906112 | 0.9670213 | 0.003370358 | 0.9940686 | 0.00710241 | 0.9940687 | 0.005305258 | [12 empty] | 1078260 | 0.991272 | 0.8678712 | 0.01161355 | 0.9831663 | 0.007094529 | 0.983159 | 0.01086072
[13 empty] | 735246 | 0.9995181 | 0.9866385 | 0.00119545 | 0.9967303 | 0.008009682 | 0.9967355 | 0.00488462 |  |  | 630360 | 0.9884531 | 0.9670213 | 0.003370358 | 0.9940738 | 0.007102275 | 0.9940739 | 0.005305174 | [12 empty] | 1078560 | 0.99351 | 0.8678712 | 0.01161355 | 0.9831724 | 0.007094498 | 0.983165 | 0.01086066
[13 empty] | 735546 | 1.000479 | 0.9866385 | 0.00119545 | 0.9967305 | 0.008009688 | 0.9967357 | 0.004884624 |  |  | 630660 | 0.9895322 | 0.9670213 | 0.003370358 | 0.994079 | 0.007102142 | 0.9940791 | 0.005305089 | [12 empty] | 1078860 | 0.9979859 | 0.8678712 | 0.01161355 | 0.9831784 | 0.007094466 | 0.983171 | 0.0108606
[13 empty] | 735846 | 1.000479 | 0.9866385 | 0.00119545 | 0.9967306 | 0.008009694 | 0.9967358 | 0.004884629 |  |  | 630960 | 0.9895322 | 0.9670213 | 0.003370358 | 0.9940841 | 0.007102008 | 0.9940842 | 0.005305005 | [12 empty] | 1079160 | 0.9979859 | 0.8678712 | 0.01161355 | 0.9831844 | 0.007094435 | 0.9831771 | 0.01086055
[13 empty] | 736146 | 1.000479 | 0.9866385 | 0.00119545 | 0.9967308 | 0.0080097 | 0.9967359 | 0.004884633 |  |  | 631260 | 0.9906112 | 0.9670213 | 0.003370358 | 0.9940893 | 0.007101875 | 0.9940894 | 0.005304921 | [12 empty] | 1079460 | 1.002462 | 0.8678712 | 0.01161355 | 0.9831904 | 0.007094404 | 0.9831831 | 0.01086049
[13 empty] | 736446 | 1.001439 | 0.9866385 | 0.00119545 | 0.9967309 | 0.008009706 | 0.9967361 | 0.004884638 |  |  | 631560 | 0.9895322 | 0.9670213 | 0.003370358 | 0.9940944 | 0.007101742 | 0.9940945 | 0.005304838 | [12 empty] | 1079760 | 0.9979859 | 0.8678712 | 0.01161355 | 0.9831964 | 0.007094374 | 0.9831891 | 0.01086043
[13 empty] | 736746 | 0.9985577 | 0.9866385 | 0.00119545 | 0.9967311 | 0.008009711 | 0.9967362 | 0.004884642 |  |  | 631860 | 0.9906112 | 0.9670213 | 0.003370358 | 0.9940996 | 0.00710161 | 0.9940997 | 0.005304754 | [12 empty] | 1080060 | 1.000224 | 0.8678712 | 0.01161355 | 0.9832024 | 0.007094343 | 0.9831951 | 0.01086038
[13 empty] | 737046 | 0.9995181 | 0.9866385 | 0.00119545 | 0.9967312 | 0.008009717 | 0.9967364 | 0.004884647 |  |  | 632160 | 0.9906112 | 0.9670213 | 0.003370358 | 0.9941047 | 0.007101478 | 0.9941048 | 0.005304671 | [12 empty] | 1080360 | 1.000224 | 0.8678712 | 0.01161355 | 0.9832084 | 0.007094312 | 0.983201 | 0.01086032
[13 empty] | 737346 | 1.001439 | 0.9866385 | 0.00119545 | 0.9967313 | 0.008009723 | 0.9967365 | 0.004884651 |  |  | 632460 | 0.9906112 | 0.9670213 | 0.003370358 | 0.9941098 | 0.007101346 | 0.9941099 | 0.005304588 | [12 empty] | 1080660 | 1.000224 | 0.8678712 | 0.01161355 | 0.9832144 | 0.007094282 | 0.983207 | 0.01086026
[13 empty] | 737646 | 1.001439 | 0.9866385 | 0.00119545 | 0.9967315 | 0.008009729 | 0.9967367 | 0.004884656 |  |  | 632760 | 0.9916902 | 0.9670213 | 0.003370358 | 0.9941149 | 0.007101215 | 0.9941151 | 0.005304506 | [12 empty] | 1080960 | 0.9957479 | 0.8678712 | 0.01161355 | 0.9832204 | 0.007094251 | 0.983213 | 0.01086021
[13 empty] | 737946 | 1.001439 | 0.9866385 | 0.00119545 | 0.9967316 | 0.008009735 | 0.9967368 | 0.00488466 |  |  | 633060 | 0.9884531 | 0.9670213 | 0.003370358 | 0.99412 | 0.007101084 | 0.9941202 | 0.005304423 | [12 empty] | 1081260 | 0.9890341 | 0.8678712 | 0.01161355 | 0.9832264 | 0.007094221 | 0.983219 | 0.01086015
[13 empty] | 738246 | 1.000479 | 0.9866385 | 0.00119545 | 0.9967318 | 0.008009741 | 0.9967369 | 0.004884665 |  |  | 633360 | 0.9906112 | 0.9670213 | 0.003370358 | 0.9941251 | 0.007100953 | 0.9941253 | 0.005304341 | [12 empty] | 1081560 | 0.9957479 | 0.8678712 | 0.01161355 | 0.9832323 | 0.00709419 | 0.9832249 | 0.01086009
[13 empty] | 738546 | 0.9995181 | 0.9866385 | 0.00119545 | 0.9967319 | 0.008009746 | 0.9967371 | 0.004884669 |  |  | 633660 | 0.9906112 | 0.9670213 | 0.003370358 | 0.9941302 | 0.007100823 | 0.9941303 | 0.005304259 | [12 empty] | 1081860 | 1.000224 | 0.8678712 | 0.01161355 | 0.9832383 | 0.00709416 | 0.9832309 | 0.01086004
[13 empty] | 738846 | 0.9995181 | 0.9866385 | 0.00119545 | 0.9967321 | 0.008009752 | 0.9967372 | 0.004884674 |  |  | 633960 | 0.9906112 | 0.9670213 | 0.003370358 | 0.9941353 | 0.007100693 | 0.9941354 | 0.005304177 | [12 empty] | 1082160 | 0.9979859 | 0.8678712 | 0.01161355 | 0.9832442 | 0.00709413 | 0.9832368 | 0.01085998
[13 empty] | 739146 | 0.9995181 | 0.9866385 | 0.00119545 | 0.9967322 | 0.008009758 | 0.9967374 | 0.004884678 |  |  | 634260 | 0.9916902 | 0.9670213 | 0.003370358 | 0.9941404 | 0.007100563 | 0.9941405 | 0.005304096 | [12 empty] | 1082460 | 1.0047 | 0.8678712 | 0.01161355 | 0.9832502 | 0.0070941 | 0.9832428 | 0.01085993
[13 empty] | 739446 | 1.000479 | 0.9866385 | 0.00119545 | 0.9967323 | 0.008009764 | 0.9967375 | 0.004884683 |  |  | 634560 | 0.9916902 | 0.9670213 | 0.003370358 | 0.9941454 | 0.007100434 | 0.9941456 | 0.005304014 | [12 empty] | 1082760 | 0.9957479 | 0.8678712 | 0.01161355 | 0.9832561 | 0.00709407 | 0.9832487 | 0.01085987
[13 empty] | 739746 | 1.000479 | 0.9866385 | 0.00119545 | 0.9967325 | 0.00800977 | 0.9967377 | 0.004884687 |  |  | 634860 | 0.9916902 | 0.9670213 | 0.003370358 | 0.9941505 | 0.007100305 | 0.9941506 | 0.005303933 | [12 empty] | 1083060 | 1.000224 | 0.8678712 | 0.01161355 | 0.9832621 | 0.00709404 | 0.9832546 | 0.01085981
[13 empty] | 740046 | 1.002399 | 0.9866385 | 0.00119545 | 0.9967326 | 0.008009775 | 0.9967378 | 0.004884692 |  |  | 635160 | 0.9906112 | 0.9670213 | 0.003370358 | 0.9941555 | 0.007100177 | 0.9941557 | 0.005303852 | [12 empty] | 1083360 | 1.000224 | 0.8678712 | 0.01161355 | 0.983268 | 0.007094011 | 0.9832606 | 0.01085976
[13 empty] | 740346 | 1.001439 | 0.9866385 | 0.00119545 | 0.9967328 | 0.008009781 | 0.9967379 | 0.004884696 |  |  | 635460 | 0.9916902 | 0.9670213 | 0.003370358 | 0.9941606 | 0.007100049 | 0.9941607 | 0.005303772 | [12 empty] | 1083660 | 0.9890341 | 0.8678712 | 0.01161355 | 0.9832739 | 0.007093981 | 0.9832665 | 0.0108597
[13 empty] | 740646 | 1.000479 | 0.9866385 | 0.00119545 | 0.9967329 | 0.008009787 | 0.9967381 | 0.004884701 |  |  | 635760 | 0.9895322 | 0.9670213 | 0.003370358 | 0.9941656 | 0.007099921 | 0.9941657 | 0.005303691 | [12 empty] | 1083960 | 0.9979859 | 0.8678712 | 0.01161355 | 0.9832798 | 0.007093951 | 0.9832724 | 0.01085965
[13 empty] | 740946 | 1.001439 | 0.9866385 | 0.00119545 | 0.996733 | 0.008009793 | 0.9967382 | 0.004884705 |  |  | 636060 | 0.9916902 | 0.9670213 | 0.003370358 | 0.9941706 | 0.007099793 | 0.9941708 | 0.005303611 | [12 empty] | 1084260 | 1.0047 | 0.8678712 | 0.01161355 | 0.9832857 | 0.007093922 | 0.9832783 | 0.01085959
[13 empty] | 741246 | 0.9985577 | 0.9866385 | 0.00119545 | 0.9967332 | 0.008009798 | 0.9967384 | 0.004884709 |  |  | 636360 | 0.9906112 | 0.9670213 | 0.003370358 | 0.9941756 | 0.007099666 | 0.9941758 | 0.005303531 | [12 empty] | 1084560 | 0.9979859 | 0.8678712 | 0.01161355 | 0.9832916 | 0.007093893 | 0.9832842 | 0.01085954
[13 empty] | 741546 | 0.9995181 | 0.9866385 | 0.00119545 | 0.9967333 | 0.008009804 | 0.9967385 | 0.004884714 |  |  | 636660 | 0.9906112 | 0.9670213 | 0.003370358 | 0.9941807 | 0.007099539 | 0.9941808 | 0.005303451 | [12 empty] | 1084860 | 0.9979859 | 0.8678712 | 0.01161355 | 0.9832975 | 0.007093863 | 0.9832901 | 0.01085948
[13 empty] | 741846 | 0.9995181 | 0.9866385 | 0.00119545 | 0.9967334 | 0.00800981 | 0.9967386 | 0.004884718 |  |  | 636960 | 0.9906112 | 0.9670213 | 0.003370358 | 0.9941857 | 0.007099413 | 0.9941858 | 0.005303372 | [12 empty] | 1085160 | 1.0047 | 0.8678712 | 0.01161355 | 0.9833034 | 0.007093834 | 0.9832959 | 0.01085943
[13 empty] | 742146 | 1.000479 | 0.9866385 | 0.00119545 | 0.9967336 | 0.008009816 | 0.9967388 | 0.004884723 |  |  | 637260 | 0.9916902 | 0.9670213 | 0.003370358 | 0.9941906 | 0.007099286 | 0.9941908 | 0.005303292 | [12 empty] | 1085460 | 0.9957479 | 0.8678712 | 0.01161355 | 0.9833093 | 0.007093805 | 0.9833018 | 0.01085938
[13 empty] | 742446 | 1.001439 | 0.9866385 | 0.00119545 | 0.9967337 | 0.008009821 | 0.9967389 | 0.004884727 |  |  | 637560 | 0.9927692 | 0.9670213 | 0.003370358 | 0.9941956 | 0.007099161 | 0.9941958 | 0.005303213 | [12 empty] | 1085760 | 0.9957479 | 0.8678712 | 0.01161355 | 0.9833151 | 0.007093776 | 0.9833077 | 0.01085932
[13 empty] | 742746 | 1.000479 | 0.9866385 | 0.00119545 | 0.9967339 | 0.008009827 | 0.996739 | 0.004884731 |  |  | 637860 | 0.9938482 | 0.9670213 | 0.003370358 | 0.9942006 | 0.007099035 | 0.9942008 | 0.005303134 | [12 empty] | 1086060 | 0.9890341 | 0.8678712 | 0.01161355 | 0.983321 | 0.007093747 | 0.9833135 | 0.01085927
[13 empty] | 743046 | 0.9995181 | 0.9866385 | 0.00119545 | 0.996734 | 0.008009833 | 0.9967392 | 0.004884736 |  |  | 638160 | 0.9916902 | 0.9670213 | 0.003370358 | 0.9942056 | 0.00709891 | 0.9942057 | 0.005303056 | [12 empty] | 1086360 | 0.9979859 | 0.8678712 | 0.01161355 | 0.9833269 | 0.007093718 | 0.9833194 | 0.01085921
[13 empty] | 743346 | 1.000479 | 0.9866385 | 0.00119545 | 0.9967341 | 0.008009839 | 0.9967393 | 0.00488474 |  |  | 638460 | 0.9895322 | 0.9670213 | 0.003370358 | 0.9942105 | 0.007098785 | 0.9942107 | 0.005302977 | [12 empty] | 1086660 | 0.9979859 | 0.8678712 | 0.01161355 | 0.9833327 | 0.00709369 | 0.9833252 | 0.01085916
[13 empty] | 743646 | 1.001439 | 0.9866385 | 0.00119545 | 0.9967343 | 0.008009844 | 0.9967395 | 0.004884744 |  |  | 638760 | 0.9906112 | 0.9670213 | 0.003370358 | 0.9942155 | 0.007098661 | 0.9942156 | 0.005302899 | [12 empty] | 1086960 | 1.002462 | 0.8678712 | 0.01161355 | 0.9833386 | 0.007093661 | 0.9833311 | 0.01085911
[13 empty] | 743946 | 1.002399 | 0.9866385 | 0.00119545 | 0.9967344 | 0.00800985 | 0.9967396 | 0.004884749 |  |  | 639060 | 0.9906112 | 0.9670213 | 0.003370358 | 0.9942204 | 0.007098536 | 0.9942206 | 0.005302821 | [12 empty] | 1087260 | 1.006938 | 0.8678712 | 0.01161355 | 0.9833444 | 0.007093632 | 0.9833369 | 0.01085905
[13 empty] | 744246 | 1.000479 | 0.9866385 | 0.00119545 | 0.9967345 | 0.008009856 | 0.9967397 | 0.004884753 |  |  | 639360 | 0.9906112 | 0.9670213 | 0.003370358 | 0.9942254 | 0.007098413 | 0.9942255 | 0.005302743 | [12 empty] | 1087560 | 1.000224 | 0.8678712 | 0.01161355 | 0.9833502 | 0.007093604 | 0.9833427 | 0.010859
[13 empty] | 744546 | 1.000479 | 0.9866385 | 0.00119545 | 0.9967347 | 0.008009861 | 0.9967399 | 0.004884758 |  |  | 639660 | 0.9906112 | 0.9670213 | 0.003370358 | 0.9942303 | 0.007098289 | 0.9942304 | 0.005302666 | [12 empty] | 1087860 | 0.99351 | 0.8678712 | 0.01161355 | 0.983356 | 0.007093576 | 0.9833486 | 0.01085895
[13 empty] | 744846 | 1.001439 | 0.9866385 | 0.00119545 | 0.9967348 | 0.008009867 | 0.99674 | 0.004884762 |  |  | 639960 | 0.9916902 | 0.9670213 | 0.003370358 | 0.9942352 | 0.007098166 | 0.9942354 | 0.005302588 | [12 empty] | 1088160 | 1.000224 | 0.8678712 | 0.01161355 | 0.9833619 | 0.007093547 | 0.9833544 | 0.01085889
[13 empty] | 745146 | 0.9995181 | 0.9866385 | 0.00119545 | 0.9967349 | 0.008009873 | 0.9967401 | 0.004884766 |  |  | 640260 | 0.9916902 | 0.9670213 | 0.003370358 | 0.9942401 | 0.007098043 | 0.9942403 | 0.005302511 | [12 empty] | 1088460 | 1.002462 | 0.8678712 | 0.01161355 | 0.9833677 | 0.007093519 | 0.9833602 | 0.01085884
[13 empty] | 745446 | 1.000479 | 0.9866385 | 0.00119545 | 0.9967351 | 0.008009878 | 0.9967403 | 0.004884771 |  |  | 640560 | 0.9916902 | 0.9670213 | 0.003370358 | 0.994245 | 0.007097921 | 0.9942452 | 0.005302434 | [12 empty] | 1088760 | 0.9979859 | 0.8678712 | 0.01161355 | 0.9833735 | 0.007093491 | 0.983366 | 0.01085879
[13 empty] | 745746 | 1.000479 | 0.9866385 | 0.00119545 | 0.9967352 | 0.008009884 | 0.9967404 | 0.004884775 |  |  | 640860 | 0.9916902 | 0.9670213 | 0.003370358 | 0.9942499 | 0.007097799 | 0.9942501 | 0.005302358 | [12 empty] | 1089060 | 0.9979859 | 0.8678712 | 0.01161355 | 0.9833793 | 0.007093463 | 0.9833718 | 0.01085873
[13 empty] | 746046 | 1.000479 | 0.9866385 | 0.00119545 | 0.9967353 | 0.00800989 | 0.9967405 | 0.004884779 |  |  | 641160 | 0.9916902 | 0.9670213 | 0.003370358 | 0.9942548 | 0.007097677 | 0.994255 | 0.005302281 | [12 empty] | 1089360 | 0.99351 | 0.8678712 | 0.01161355 | 0.9833851 | 0.007093435 | 0.9833776 | 0.01085868
[13 empty] | 746346 | 1.000479 | 0.9866385 | 0.00119545 | 0.9967355 | 0.008009895 | 0.9967407 | 0.004884783 |  |  | 641460 | 0.9895322 | 0.9670213 | 0.003370358 | 0.9942597 | 0.007097555 | 0.9942598 | 0.005302205 | [12 empty] | 1089660 | 0.9957479 | 0.8678712 | 0.01161355 | 0.9833908 | 0.007093407 | 0.9833833 | 0.01085863
[13 empty] | 746646 | 1.002399 | 0.9866385 | 0.00119545 | 0.9967356 | 0.008009901 | 0.9967408 | 0.004884788 |  |  | 641760 | 0.9906112 | 0.9670213 | 0.003370358 | 0.9942646 | 0.007097434 | 0.9942647 | 0.005302129 | [12 empty] | 1089960 | 1.011414 | 0.8678712 | 0.01161355 | 0.9833966 | 0.00709338 | 0.9833891 | 0.01085858
[13 empty] | 746946 | 1.000479 | 0.9866385 | 0.00119545 | 0.9967357 | 0.008009907 | 0.9967409 | 0.004884792 |  |  | 642060 | 0.9916902 | 0.9670213 | 0.003370358 | 0.9942694 | 0.007097313 | 0.9942696 | 0.005302053 | [12 empty] | 1090260 | 1.0047 | 0.8678712 | 0.01161355 | 0.9834024 | 0.007093352 | 0.9833949 | 0.01085852
[13 empty] | 747246 | 1.001439 | 0.9866385 | 0.00119545 | 0.9967358 | 0.008009912 | 0.9967411 | 0.004884796 |  |  | 642360 | 0.9916902 | 0.9670213 | 0.003370358 | 0.9942743 | 0.007097193 | 0.9942744 | 0.005301978 | [12 empty] | 1090560 | 0.991272 | 0.8678712 | 0.01161355 | 0.9834082 | 0.007093324 | 0.9834006 | 0.01085847
[13 empty] | 747546 | 1.001439 | 0.9866385 | 0.00119545 | 0.996736 | 0.008009918 | 0.9967412 | 0.004884801 |  |  | 642660 | 0.9906112 | 0.9670213 | 0.003370358 | 0.9942791 | 0.007097073 | 0.9942793 | 0.005301902 | [12 empty] | 1090860 | 1.002462 | 0.8678712 | 0.01161355 | 0.9834139 | 0.007093297 | 0.9834064 | 0.01085842
[13 empty] | 747846 | 1.002399 | 0.9866385 | 0.00119545 | 0.9967361 | 0.008009924 | 0.9967413 | 0.004884805 |  |  | 642960 | 0.9906112 | 0.9670213 | 0.003370358 | 0.994284 | 0.007096953 | 0.9942841 | 0.005301827 | [12 empty] | 1091160 | 0.9979859 | 0.8678712 | 0.01161355 | 0.9834197 | 0.00709327 | 0.9834121 | 0.01085837
[13 empty] | 748146 | 1.001439 | 0.9866385 | 0.00119545 | 0.9967362 | 0.008009929 | 0.9967414 | 0.004884809 |  |  | 643260 | 0.9906112 | 0.9670213 | 0.003370358 | 0.9942888 | 0.007096833 | 0.994289 | 0.005301752 | [12 empty] | 1091460 | 0.9957479 | 0.8678712 | 0.01161355 | 0.9834254 | 0.007093242 | 0.9834179 | 0.01085832
[13 empty] | 748446 | 1.002399 | 0.9866385 | 0.00119545 | 0.9967364 | 0.008009935 | 0.9967416 | 0.004884813 |  |  | 643560 | 0.9895322 | 0.9670213 | 0.003370358 | 0.9942936 | 0.007096714 | 0.9942938 | 0.005301677 | [12 empty] | 1091760 | 1.0047 | 0.8678712 | 0.01161355 | 0.9834311 | 0.007093215 | 0.9834236 | 0.01085826
[13 empty] | 748746 | 1.000479 | 0.9866385 | 0.00119545 | 0.9967365 | 0.00800994 | 0.9967417 | 0.004884818 |  |  | 643860 | 0.9895322 | 0.9670213 | 0.003370358 | 0.9942984 | 0.007096595 | 0.9942986 | 0.005301603 | [12 empty] | 1092060 | 0.991272 | 0.8678712 | 0.01161355 | 0.9834369 | 0.007093188 | 0.9834293 | 0.01085821
[13 empty] | 749046 | 1.000479 | 0.9866385 | 0.00119545 | 0.9967366 | 0.008009946 | 0.9967418 | 0.004884822 |  |  | 644160 | 0.9916902 | 0.9670213 | 0.003370358 | 0.9943032 | 0.007096477 | 0.9943034 | 0.005301529 | [12 empty] | 1092360 | 0.9979859 | 0.8678712 | 0.01161355 | 0.9834426 | 0.007093161 | 0.9834351 | 0.01085816
[13 empty] | 749346 | 1.000479 | 0.9866385 | 0.00119545 | 0.9967368 | 0.008009952 | 0.996742 | 0.004884826 |  |  | 644460 | 0.9916902 | 0.9670213 | 0.003370358 | 0.994308 | 0.007096358 | 0.9943082 | 0.005301454 | [12 empty] | 1092660 | 0.9957479 | 0.8678712 | 0.01161355 | 0.9834483 | 0.007093134 | 0.9834408 | 0.01085811
[13 empty] | 749646 | 1.000479 | 0.9866385 | 0.00119545 | 0.9967369 | 0.008009957 | 0.9967421 | 0.00488483 |  |  | 644760 | 0.9895322 | 0.9670213 | 0.003370358 | 0.9943128 | 0.00709624 | 0.994313 | 0.005301381 | [12 empty] | 1092960 | 0.9957479 | 0.8678712 | 0.01161355 | 0.983454 | 0.007093107 | 0.9834465 | 0.01085806
[13 empty] | 749946 | 1.000479 | 0.9866385 | 0.00119545 | 0.996737 | 0.008009963 | 0.9967422 | 0.004884835 |  |  | 645060 | 0.9906112 | 0.9670213 | 0.003370358 | 0.9943176 | 0.007096123 | 0.9943178 | 0.005301307 | [12 empty] | 1093260 | 1.000224 | 0.8678712 | 0.01161355 | 0.9834597 | 0.00709308 | 0.9834522 | 0.01085801
[13 empty] | 750246 | 1.001439 | 0.9866385 | 0.00119545 | 0.9967371 | 0.008009968 | 0.9967423 | 0.004884839 |  |  | 645360 | 0.9916902 | 0.9670213 | 0.003370358 | 0.9943224 | 0.007096006 | 0.9943226 | 0.005301233 | [12 empty] | 1093560 | 1.000224 | 0.8678712 | 0.01161355 | 0.9834654 | 0.007093054 | 0.9834579 | 0.01085796
[13 empty] | 750546 | 1.000479 | 0.9866385 | 0.00119545 | 0.9967373 | 0.008009974 | 0.9967425 | 0.004884843 |  |  | 645660 | 0.9906112 | 0.9670213 | 0.003370358 | 0.9943272 | 0.007095889 | 0.9943273 | 0.00530116 | [12 empty] | 1093860 | 0.9979859 | 0.8678712 | 0.01161355 | 0.9834711 | 0.007093027 | 0.9834636 | 0.01085791
[13 empty] | 750846 | 1.000479 | 0.9866385 | 0.00119545 | 0.9967374 | 0.008009979 | 0.9967426 | 0.004884847 |  |  | 645960 | 0.9927692 | 0.9670213 | 0.003370358 | 0.9943319 | 0.007095772 | 0.9943321 | 0.005301087 | [12 empty] | 1094160 | 0.99351 | 0.8678712 | 0.01161355 | 0.9834768 | 0.007093001 | 0.9834693 | 0.01085785
[13 empty] | 751146 | 1.000479 | 0.9866385 | 0.00119545 | 0.9967375 | 0.008009985 | 0.9967427 | 0.004884851 |  |  | 646260 | 0.9916902 | 0.9670213 | 0.003370358 | 0.9943367 | 0.007095656 | 0.9943369 | 0.005301014 | [12 empty] | 1094460 | 0.9979859 | 0.8678712 | 0.01161355 | 0.9834825 | 0.007092974 | 0.9834749 | 0.0108578
[13 empty] | 751446 | 1.000479 | 0.9866385 | 0.00119545 | 0.9967376 | 0.00800999 | 0.9967429 | 0.004884856 |  |  | 646560 | 0.9916902 | 0.9670213 | 0.003370358 | 0.9943414 | 0.00709554 | 0.9943416 | 0.005300942 | [12 empty] | 1094760 | 1.002462 | 0.8678712 | 0.01161355 | 0.9834882 | 0.007092948 | 0.9834806 | 0.01085775
[13 empty] | 751746 | 1.001439 | 0.9866385 | 0.00119545 | 0.9967378 | 0.008009996 | 0.996743 | 0.00488486 |  |  | 646860 | 0.9916902 | 0.9670213 | 0.003370358 | 0.9943462 | 0.007095424 | 0.9943464 | 0.005300869 | [12 empty] | 1095060 | 0.99351 | 0.8678712 | 0.01161355 | 0.9834938 | 0.007092922 | 0.9834863 | 0.0108577
[13 empty] | 752046 | 1.001439 | 0.9866385 | 0.00119545 | 0.9967379 | 0.008010002 | 0.9967431 | 0.004884864 |  |  | 647160 | 0.9916902 | 0.9670213 | 0.003370358 | 0.9943509 | 0.007095309 | 0.9943511 | 0.005300797 | [12 empty] | 1095360 | 1.0047 | 0.8678712 | 0.01161355 | 0.9834995 | 0.007092896 | 0.9834919 | 0.01085765
[13 empty] | 752346 | 1.001439 | 0.9866385 | 0.00119545 | 0.996738 | 0.008010007 | 0.9967432 | 0.004884868 |  |  | 647460 | 0.9916902 | 0.9670213 | 0.003370358 | 0.9943556 | 0.007095194 | 0.9943558 | 0.005300725 | [12 empty] | 1095660 | 0.99351 | 0.8678712 | 0.01161355 | 0.9835051 | 0.00709287 | 0.9834976 | 0.0108576
[13 empty] | 752646 | 1.000479 | 0.9866385 | 0.00119545 | 0.9967381 | 0.008010013 | 0.9967434 | 0.004884872 |  |  | 647760 | 0.9906112 | 0.9670213 | 0.003370358 | 0.9943604 | 0.007095079 | 0.9943605 | 0.005300653 | [12 empty] | 1095960 | 0.9979859 | 0.8678712 | 0.01161355 | 0.9835108 | 0.007092844 | 0.9835032 | 0.01085755
[13 empty] | 752946 | 1.001439 | 0.9866385 | 0.00119545 | 0.9967383 | 0.008010018 | 0.9967435 | 0.004884876 |  |  | 648060 | 0.9916902 | 0.9670213 | 0.003370358 | 0.9943651 | 0.007094965 | 0.9943652 | 0.005300581 | [12 empty] | 1096260 | 1.000224 | 0.8678712 | 0.01161355 | 0.9835164 | 0.007092818 | 0.9835088 | 0.0108575
[13 empty] | 753246 | 0.9995181 | 0.9866385 | 0.00119545 | 0.9967384 | 0.008010024 | 0.9967436 | 0.004884881 |  |  | 648360 | 0.9927692 | 0.9670213 | 0.003370358 | 0.9943698 | 0.007094851 | 0.9943699 | 0.00530051 | [12 empty] | 1096560 | 1.000224 | 0.8678712 | 0.01161355 | 0.9835221 | 0.007092792 | 0.9835145 | 0.01085745
[13 empty] | 753546 | 0.9995181 | 0.9866385 | 0.00119545 | 0.9967385 | 0.008010029 | 0.9967437 | 0.004884885 |  |  | 648660 | 0.9916902 | 0.9670213 | 0.003370358 | 0.9943745 | 0.007094737 | 0.9943746 | 0.005300439 | [12 empty] | 1096860 | 1.000224 | 0.8678712 | 0.01161355 | 0.9835277 | 0.007092766 | 0.9835201 | 0.0108574
[13 empty] | 753846 | 1.001439 | 0.9866385 | 0.00119545 | 0.9967386 | 0.008010035 | 0.9967439 | 0.004884889 |  |  | 648960 | 0.9916902 | 0.9670213 | 0.003370358 | 0.9943791 | 0.007094624 | 0.9943793 | 0.005300368 | [12 empty] | 1097160 | 0.99351 | 0.8678712 | 0.01161355 | 0.9835333 | 0.00709274 | 0.9835257 | 0.01085736
[13 empty] | 754146 | 1.000479 | 0.9866385 | 0.00119545 | 0.9967388 | 0.00801004 | 0.996744 | 0.004884893 |  |  | 649260 | 0.9906112 | 0.9670213 | 0.003370358 | 0.9943838 | 0.00709451 | 0.994384 | 0.005300297 | [12 empty] | 1097460 | 0.9979859 | 0.8678712 | 0.01161355 | 0.9835389 | 0.007092715 | 0.9835313 | 0.01085731
[13 empty] | 754446 | 0.9995181 | 0.9866385 | 0.00119545 | 0.9967389 | 0.008010046 | 0.9967441 | 0.004884897 |  |  | 649560 | 0.9916902 | 0.9670213 | 0.003370358 | 0.9943885 | 0.007094398 | 0.9943887 | 0.005300227 | [12 empty] | 1097760 | 1.000224 | 0.8678712 | 0.01161355 | 0.9835445 | 0.007092689 | 0.9835369 | 0.01085726
[13 empty] | 754746 | 1.000479 | 0.9866385 | 0.00119545 | 0.996739 | 0.008010051 | 0.9967442 | 0.004884901 |  |  | 649860 | 0.9916902 | 0.9670213 | 0.003370358 | 0.9943932 | 0.007094285 | 0.9943933 | 0.005300156 | [12 empty] | 1098060 | 1.002462 | 0.8678712 | 0.01161355 | 0.9835501 | 0.007092664 | 0.9835425 | 0.01085721
[13 empty] | 755046 | 1.001439 | 0.9866385 | 0.00119545 | 0.9967391 | 0.008010056 | 0.9967444 | 0.004884905 |  |  | 650160 | 0.9916902 | 0.9670213 | 0.003370358 | 0.9943978 | 0.007094173 | 0.994398 | 0.005300086 | [12 empty] | 1098360 | 1.002462 | 0.8678712 | 0.01161355 | 0.9835557 | 0.007092639 | 0.9835481 | 0.01085716
[13 empty] | 755346 | 1.001439 | 0.9866385 | 0.00119545 | 0.9967392 | 0.008010062 | 0.9967445 | 0.00488491 |  |  | 650460 | 0.9927692 | 0.9670213 | 0.003370358 | 0.9944025 | 0.007094061 | 0.9944026 | 0.005300016 | [12 empty] | 1098660 | 1.000224 | 0.8678712 | 0.01161355 | 0.9835613 | 0.007092614 | 0.9835537 | 0.01085711
[13 empty] | 755646 | 1.001439 | 0.9866385 | 0.00119545 | 0.9967394 | 0.008010067 | 0.9967446 | 0.004884914 |  |  | 650760 | 0.9906112 | 0.9670213 | 0.003370358 | 0.9944071 | 0.007093949 | 0.9944073 | 0.005299946 | [12 empty] | 1098960 | 0.9979859 | 0.8678712 | 0.01161355 | 0.9835669 | 0.007092588 | 0.9835593 | 0.01085706
[13 empty] | 755946 | 1.001439 | 0.9866385 | 0.00119545 | 0.9967395 | 0.008010073 | 0.9967447 | 0.004884918 |  |  | 651060 | 0.9895322 | 0.9670213 | 0.003370358 | 0.9944117 | 0.007093838 | 0.9944119 | 0.005299877 | [12 empty] | 1099260 | 1.000224 | 0.8678712 | 0.01161355 | 0.9835725 | 0.007092563 | 0.9835649 | 0.01085701
[13 empty] | 756246 | 1.000479 | 0.9866385 | 0.00119545 | 0.9967396 | 0.008010078 | 0.9967448 | 0.004884922 |  |  | 651360 | 0.9906112 | 0.9670213 | 0.003370358 | 0.9944164 | 0.007093727 | 0.9944165 | 0.005299807 | [12 empty] | 1099560 | 0.9979859 | 0.8678712 | 0.01161355 | 0.983578 | 0.007092538 | 0.9835704 | 0.01085696
[13 empty] | 756546 | 1.000479 | 0.9866385 | 0.00119545 | 0.9967397 | 0.008010084 | 0.996745 | 0.004884926 |  |  | 651660 | 0.9927692 | 0.9670213 | 0.003370358 | 0.994421 | 0.007093617 | 0.9944212 | 0.005299738 | [12 empty] | 1099860 | 0.9957479 | 0.8678712 | 0.01161355 | 0.9835836 | 0.007092514 | 0.983576 | 0.01085692
[13 empty] | 756846 | 1.000479 | 0.9866385 | 0.00119545 | 0.9967398 | 0.008010089 | 0.9967451 | 0.00488493 |  |  | 651960 | 0.9927692 | 0.9670213 | 0.003370358 | 0.9944256 | 0.007093506 | 0.9944258 | 0.005299669 | [12 empty] | 1100160 | 0.9979859 | 0.8678712 | 0.01161355 | 0.9835892 | 0.007092489 | 0.9835815 | 0.01085687
[13 empty] | 757146 | 1.002399 | 0.9866385 | 0.00119545 | 0.99674 | 0.008010095 | 0.9967452 | 0.004884934 |  |  | 652260 | 0.9916902 | 0.9670213 | 0.003370358 | 0.9944302 | 0.007093396 | 0.9944304 | 0.005299601 | [12 empty] | 1100460 | 0.9957479 | 0.8678712 | 0.01161355 | 0.9835947 | 0.007092464 | 0.9835871 | 0.01085682
[13 empty] | 757446 | 1.002399 | 0.9866385 | 0.00119545 | 0.9967401 | 0.0080101 | 0.9967453 | 0.004884938 |  |  | 652560 | 0.9906112 | 0.9670213 | 0.003370358 | 0.9944348 | 0.007093287 | 0.994435 | 0.005299532 | [12 empty] | 1100760 | 0.991272 | 0.8678712 | 0.01161355 | 0.9836003 | 0.007092439 | 0.9835926 | 0.01085677
[13 empty] | 757746 | 1.002399 | 0.9866385 | 0.00119545 | 0.9967402 | 0.008010105 | 0.9967454 | 0.004884942 |  |  | 652860 | 0.9927692 | 0.9670213 | 0.003370358 | 0.9944394 | 0.007093177 | 0.9944396 | 0.005299464 | [12 empty] | 1101060 | 0.9957479 | 0.8678712 | 0.01161355 | 0.9836058 | 0.007092415 | 0.9835982 | 0.01085672
[13 empty] | 758046 | 1.002399 | 0.9866385 | 0.00119545 | 0.9967403 | 0.008010111 | 0.9967456 | 0.004884946 |  |  | 653160 | 0.9906112 | 0.9670213 | 0.003370358 | 0.994444 | 0.007093068 | 0.9944441 | 0.005299396 | [12 empty] | 1101360 | 1.0047 | 0.8678712 | 0.01161355 | 0.9836113 | 0.00709239 | 0.9836037 | 0.01085668
[13 empty] | 758346 | 1.001439 | 0.9866385 | 0.00119545 | 0.9967404 | 0.008010116 | 0.9967457 | 0.00488495 |  |  | 653460 | 0.9916902 | 0.9670213 | 0.003370358 | 0.9944485 | 0.007092959 | 0.9944487 | 0.005299328 | [12 empty] | 1101660 | 0.99351 | 0.8678712 | 0.01161355 | 0.9836169 | 0.007092366 | 0.9836092 | 0.01085663
[13 empty] | 758646 | 1.002399 | 0.9866385 | 0.00119545 | 0.9967406 | 0.008010121 | 0.9967458 | 0.004884954 |  |  | 653760 | 0.9916902 | 0.9670213 | 0.003370358 | 0.9944531 | 0.007092851 | 0.9944533 | 0.00529926 | [12 empty] | 1101960 | 1.002462 | 0.8678712 | 0.01161355 | 0.9836224 | 0.007092342 | 0.9836147 | 0.01085658
[13 empty] | 758946 | 1.001439 | 0.9866385 | 0.00119545 | 0.9967407 | 0.008010127 | 0.9967459 | 0.004884958 |  |  | 654060 | 0.9895322 | 0.9670213 | 0.003370358 | 0.9944577 | 0.007092743 | 0.9944579 | 0.005299192 | [12 empty] | 1102260 | 0.99351 | 0.8678712 | 0.01161355 | 0.9836279 | 0.007092318 | 0.9836202 | 0.01085653
[13 empty] | 759246 | 1.002399 | 0.9866385 | 0.00119545 | 0.9967408 | 0.008010132 | 0.996746 | 0.004884962 |  |  | 654360 | 0.9906112 | 0.9670213 | 0.003370358 | 0.9944622 | 0.007092635 | 0.9944624 | 0.005299125 | [12 empty] | 1102560 | 1.002462 | 0.8678712 | 0.01161355 | 0.9836334 | 0.007092293 | 0.9836257 | 0.01085649
[13 empty] | 759546 | 1.002399 | 0.9866385 | 0.00119545 | 0.9967409 | 0.008010138 | 0.9967462 | 0.004884966 |  |  | 654660 | 0.9916902 | 0.9670213 | 0.003370358 | 0.9944667 | 0.007092527 | 0.9944669 | 0.005299058 | [12 empty] | 1102860 | 1.000224 | 0.8678712 | 0.01161355 | 0.9836389 | 0.007092269 | 0.9836312 | 0.01085644
[13 empty] | 759846 | 1.001439 | 0.9866385 | 0.00119545 | 0.996741 | 0.008010143 | 0.9967463 | 0.00488497 |  |  | 654960 | 0.9927692 | 0.9670213 | 0.003370358 | 0.9944713 | 0.00709242 | 0.9944715 | 0.005298991 | [12 empty] | 1103160 | 0.9957479 | 0.8678712 | 0.01161355 | 0.9836444 | 0.007092245 | 0.9836367 | 0.01085639
[13 empty] | 760146 | 1.001439 | 0.9866385 | 0.00119545 | 0.9967411 | 0.008010148 | 0.9967464 | 0.004884974 |  |  | 655260 | 0.9916902 | 0.9670213 | 0.003370358 | 0.9944758 | 0.007092313 | 0.994476 | 0.005298924 | [12 empty] | 1103460 | 0.99351 | 0.8678712 | 0.01161355 | 0.9836499 | 0.007092222 | 0.9836422 | 0.01085635
[13 empty] | 760446 | 1.002399 | 0.9866385 | 0.00119545 | 0.9967413 | 0.008010154 | 0.9967465 | 0.004884978 |  |  | 655560 | 0.9906112 | 0.9670213 | 0.003370358 | 0.9944803 | 0.007092206 | 0.9944805 | 0.005298858 | [12 empty] | 1103760 | 1.000224 | 0.8678712 | 0.01161355 | 0.9836554 | 0.007092198 | 0.9836477 | 0.0108563
[13 empty] | 760746 | 1.001439 | 0.9866385 | 0.00119545 | 0.9967414 | 0.008010159 | 0.9967466 | 0.004884982 |  |  | 655860 | 0.9906112 | 0.9670213 | 0.003370358 | 0.9944849 | 0.0070921 | 0.9944851 | 0.005298791 | [12 empty] | 1104060 | 0.9957479 | 0.8678712 | 0.01161355 | 0.9836608 | 0.007092174 | 0.9836532 | 0.01085625
[13 empty] | 761046 | 1.000479 | 0.9866385 | 0.00119545 | 0.9967415 | 0.008010164 | 0.9967467 | 0.004884986 |  |  | 656160 | 0.9906112 | 0.9670213 | 0.003370358 | 0.9944894 | 0.007091994 | 0.9944896 | 0.005298725 | [12 empty] | 1104360 | 1.000224 | 0.8678712 | 0.01161355 | 0.9836663 | 0.00709215 | 0.9836586 | 0.01085621
[13 empty] | 761346 | 1.001439 | 0.9866385 | 0.00119545 | 0.9967416 | 0.00801017 | 0.9967469 | 0.00488499 |  |  | 656460 | 0.9906112 | 0.9670213 | 0.003370358 | 0.9944939 | 0.007091888 | 0.9944941 | 0.005298659 | [12 empty] | 1104660 | 1.002462 | 0.8678712 | 0.01161355 | 0.9836718 | 0.007092127 | 0.9836641 | 0.01085616
[13 empty] | 761646 | 1.000479 | 0.9866385 | 0.00119545 | 0.9967417 | 0.008010175 | 0.996747 | 0.004884994 |  |  | 656760 | 0.9906112 | 0.9670213 | 0.003370358 | 0.9944984 | 0.007091783 | 0.9944986 | 0.005298593 | [12 empty] | 1104960 | 0.991272 | 0.8678712 | 0.01161355 | 0.9836772 | 0.007092103 | 0.9836695 | 0.01085611
[13 empty] | 761946 | 1.000479 | 0.9866385 | 0.00119545 | 0.9967418 | 0.00801018 | 0.9967471 | 0.004884998 |  |  | 657060 | 0.9895322 | 0.9670213 | 0.003370358 | 0.9945028 | 0.007091677 | 0.994503 | 0.005298528 | [12 empty] | 1105260 | 0.9979859 | 0.8678712 | 0.01161355 | 0.9836827 | 0.00709208 | 0.983675 | 0.01085607
[13 empty] | 762246 | 1.001439 | 0.9866385 | 0.00119545 | 0.996742 | 0.008010185 | 0.9967472 | 0.004885002 |  |  | 657360 | 0.9906112 | 0.9670213 | 0.003370358 | 0.9945073 | 0.007091572 | 0.9945075 | 0.005298462 | [12 empty] | 1105560 | 0.9979859 | 0.8678712 | 0.01161355 | 0.9836881 | 0.007092057 | 0.9836804 | 0.01085602
[13 empty] | 762546 | 1.001439 | 0.9866385 | 0.00119545 | 0.9967421 | 0.008010191 | 0.9967473 | 0.004885006 |  |  | 657660 | 0.9916902 | 0.9670213 | 0.003370358 | 0.9945118 | 0.007091468 | 0.994512 | 0.005298397 | [12 empty] | 1105860 | 0.9979859 | 0.8678712 | 0.01161355 | 0.9836935 | 0.007092033 | 0.9836859 | 0.01085598
[13 empty] | 762846 | 1.002399 | 0.9866385 | 0.00119545 | 0.9967422 | 0.008010196 | 0.9967474 | 0.00488501 |  |  | 657960 | 0.9916902 | 0.9670213 | 0.003370358 | 0.9945163 | 0.007091364 | 0.9945165 | 0.005298332 | [12 empty] | 1106160 | 1.002462 | 0.8678712 | 0.01161355 | 0.983699 | 0.00709201 | 0.9836913 | 0.01085593
[13 empty] | 763146 | 1.001439 | 0.9866385 | 0.00119545 | 0.9967423 | 0.008010201 | 0.9967476 | 0.004885014 |  |  | 658260 | 0.9927692 | 0.9670213 | 0.003370358 | 0.9945207 | 0.00709126 | 0.9945209 | 0.005298267 | [12 empty] | 1106460 | 0.99351 | 0.8678712 | 0.01161355 | 0.9837044 | 0.007091987 | 0.9836967 | 0.01085588
[13 empty] | 763446 | 1.000479 | 0.9866385 | 0.00119545 | 0.9967424 | 0.008010207 | 0.9967477 | 0.004885018 |  |  | 658560 | 0.9927692 | 0.9670213 | 0.003370358 | 0.9945252 | 0.007091156 | 0.9945254 | 0.005298203 | [12 empty] | 1106760 | 1.000224 | 0.8678712 | 0.01161355 | 0.9837098 | 0.007091964 | 0.9837021 | 0.01085584
[13 empty] | 763746 | 1.001439 | 0.9866385 | 0.00119545 | 0.9967425 | 0.008010212 | 0.9967478 | 0.004885022 |  |  | 658860 | 0.9895322 | 0.9670213 | 0.003370358 | 0.9945296 | 0.007091053 | 0.9945298 | 0.005298138 | [12 empty] | 1107060 | 0.9957479 | 0.8678712 | 0.01161355 | 0.9837152 | 0.007091941 | 0.9837075 | 0.01085579
[13 empty] | 764046 | 1.000479 | 0.9866385 | 0.00119545 | 0.9967426 | 0.008010217 | 0.9967479 | 0.004885026 |  |  | 659160 | 0.9916902 | 0.9670213 | 0.003370358 | 0.994534 | 0.007090949 | 0.9945342 | 0.005298074 | [12 empty] | 1107360 | 1.000224 | 0.8678712 | 0.01161355 | 0.9837206 | 0.007091918 | 0.9837129 | 0.01085575
[13 empty] | 764346 | 1.001439 | 0.9866385 | 0.00119545 | 0.9967427 | 0.008010222 | 0.996748 | 0.004885029 |  |  | 659460 | 0.9927692 | 0.9670213 | 0.003370358 | 0.9945385 | 0.007090847 | 0.9945387 | 0.00529801 | [12 empty] | 1107660 | 0.991272 | 0.8678712 | 0.01161355 | 0.983726 | 0.007091896 | 0.9837183 | 0.0108557
[13 empty] | 764646 | 1.002399 | 0.9866385 | 0.00119545 | 0.9967429 | 0.008010228 | 0.9967481 | 0.004885033 |  |  | 659760 | 0.9927692 | 0.9670213 | 0.003370358 | 0.9945429 | 0.007090744 | 0.9945431 | 0.005297946 | [12 empty] | 1107960 | 0.9957479 | 0.8678712 | 0.01161355 | 0.9837314 | 0.007091873 | 0.9837237 | 0.01085566
[13 empty] | 764946 | 1.001439 | 0.9866385 | 0.00119545 | 0.996743 | 0.008010233 | 0.9967482 | 0.004885037 |  |  | 660060 | 0.9927692 | 0.9670213 | 0.003370358 | 0.9945473 | 0.007090642 | 0.9945475 | 0.005297883 | [12 empty] | 1108260 | 1.002462 | 0.8678712 | 0.01161355 | 0.9837368 | 0.00709185 | 0.9837291 | 0.01085561
[13 empty] | 765246 | 1.001439 | 0.9866385 | 0.00119545 | 0.9967431 | 0.008010238 | 0.9967483 | 0.004885041 |  |  | 660360 | 0.9916902 | 0.9670213 | 0.003370358 | 0.9945517 | 0.00709054 | 0.9945519 | 0.005297819 | [12 empty] | 1108560 | 0.99351 | 0.8678712 | 0.01161355 | 0.9837422 | 0.007091828 | 0.9837345 | 0.01085557
[13 empty] | 765546 | 1.001439 | 0.9866385 | 0.00119545 | 0.9967432 | 0.008010243 | 0.9967485 | 0.004885045 |  |  | 660660 | 0.9916902 | 0.9670213 | 0.003370358 | 0.9945561 | 0.007090438 | 0.9945563 | 0.005297756 | [12 empty] | 1108860 | 0.9979859 | 0.8678712 | 0.01161355 | 0.9837476 | 0.007091805 | 0.9837398 | 0.01085552
[13 empty] | 765846 | 1.001439 | 0.9866385 | 0.00119545 | 0.9967433 | 0.008010248 | 0.9967486 | 0.004885049 |  |  | 660960 | 0.9927692 | 0.9670213 | 0.003370358 | 0.9945605 | 0.007090337 | 0.9945607 | 0.005297693 | [12 empty] | 1109160 | 1.002462 | 0.8678712 | 0.01161355 | 0.9837529 | 0.007091783 | 0.9837452 | 0.01085548
[13 empty] | 766146 | 1.002399 | 0.9866385 | 0.00119545 | 0.9967434 | 0.008010254 | 0.9967487 | 0.004885053 |  |  | 661260 | 0.9927692 | 0.9670213 | 0.003370358 | 0.9945649 | 0.007090236 | 0.9945651 | 0.00529763 | [12 empty] | 1109460 | 1.0047 | 0.8678712 | 0.01161355 | 0.9837583 | 0.007091761 | 0.9837506 | 0.01085543
[13 empty] | 766446 | 1.001439 | 0.9866385 | 0.00119545 | 0.9967435 | 0.008010259 | 0.9967488 | 0.004885057 |  |  | 661560 | 0.9916902 | 0.9670213 | 0.003370358 | 0.9945693 | 0.007090135 | 0.9945695 | 0.005297567 | [12 empty] | 1109760 | 0.99351 | 0.8678712 | 0.01161355 | 0.9837637 | 0.007091739 | 0.9837559 | 0.01085539
[13 empty] | 766746 | 0.9995181 | 0.9866385 | 0.00119545 | 0.9967436 | 0.008010264 | 0.9967489 | 0.00488506 |  |  | 661860 | 0.9916902 | 0.9670213 | 0.003370358 | 0.9945736 | 0.007090035 | 0.9945739 | 0.005297505 | [12 empty] | 1110060 | 0.9957479 | 0.8678712 | 0.01161355 | 0.983769 | 0.007091716 | 0.9837613 | 0.01085535
[13 empty] | 767046 | 1.001439 | 0.9866385 | 0.00119545 | 0.9967437 | 0.008010269 | 0.996749 | 0.004885064 |  |  | 662160 | 0.9906112 | 0.9670213 | 0.003370358 | 0.994578 | 0.007089934 | 0.9945782 | 0.005297442 | [12 empty] | 1110360 | 1.002462 | 0.8678712 | 0.01161355 | 0.9837744 | 0.007091694 | 0.9837666 | 0.0108553
[13 empty] | 767346 | 0.9995181 | 0.9866385 | 0.00119545 | 0.9967439 | 0.008010274 | 0.9967491 | 0.004885068 |  |  | 662460 | 0.9927692 | 0.9670213 | 0.003370358 | 0.9945823 | 0.007089834 | 0.9945826 | 0.00529738 | [12 empty] | 1110660 | 1.000224 | 0.8678712 | 0.01161355 | 0.9837797 | 0.007091672 | 0.9837719 | 0.01085526
[13 empty] | 767646 | 1.000479 | 0.9866385 | 0.00119545 | 0.996744 | 0.00801028 | 0.9967492 | 0.004885072 |  |  | 662760 | 0.9938482 | 0.9670213 | 0.003370358 | 0.9945867 | 0.007089735 | 0.9945869 | 0.005297318 | [12 empty] | 1110960 | 0.9957479 | 0.8678712 | 0.01161355 | 0.983785 | 0.00709165 | 0.9837773 | 0.01085521
[13 empty] | 767946 | 1.000479 | 0.9866385 | 0.00119545 | 0.9967441 | 0.008010285 | 0.9967493 | 0.004885076 |  |  | 663060 | 0.9927692 | 0.9670213 | 0.003370358 | 0.994591 | 0.007089635 | 0.9945913 | 0.005297256 | [12 empty] | 1111260 | 0.9957479 | 0.8678712 | 0.01161355 | 0.9837904 | 0.007091629 | 0.9837826 | 0.01085517
[13 empty] | 768246 | 1.001439 | 0.9866385 | 0.00119545 | 0.9967442 | 0.00801029 | 0.9967494 | 0.00488508 |  |  | 663360 | 0.9906112 | 0.9670213 | 0.003370358 | 0.9945954 | 0.007089536 | 0.9945956 | 0.005297195 | [12 empty] | 1111560 | 0.991272 | 0.8678712 | 0.01161355 | 0.9837957 | 0.007091607 | 0.9837879 | 0.01085513
[13 empty] | 768546 | 1.000479 | 0.9866385 | 0.00119545 | 0.9967443 | 0.008010295 | 0.9967496 | 0.004885083 |  |  | 663660 | 0.9906112 | 0.9670213 | 0.003370358 | 0.9945997 | 0.007089438 | 0.9945999 | 0.005297133 | [12 empty] | 1111860 | 0.9890341 | 0.8678712 | 0.01161355 | 0.983801 | 0.007091585 | 0.9837932 | 0.01085508
[13 empty] | 768846 | 1.001439 | 0.9866385 | 0.00119545 | 0.9967444 | 0.0080103 | 0.9967497 | 0.004885087 |  |  | 663960 | 0.9927692 | 0.9670213 | 0.003370358 | 0.994604 | 0.007089339 | 0.9946043 | 0.005297072 | [12 empty] | 1112160 | 0.99351 | 0.8678712 | 0.01161355 | 0.9838063 | 0.007091564 | 0.9837985 | 0.01085504
[13 empty] | 769146 | 1.001439 | 0.9866385 | 0.00119545 | 0.9967445 | 0.008010305 | 0.9967498 | 0.004885091 |  |  | 664260 | 0.9927692 | 0.9670213 | 0.003370358 | 0.9946083 | 0.007089241 | 0.9946086 | 0.005297011 | [12 empty] | 1112460 | 0.9979859 | 0.8678712 | 0.01161355 | 0.9838116 | 0.007091542 | 0.9838038 | 0.010855
[13 empty] | 769446 | 1.001439 | 0.9866385 | 0.00119545 | 0.9967446 | 0.00801031 | 0.9967499 | 0.004885095 |  |  | 664560 | 0.9916902 | 0.9670213 | 0.003370358 | 0.9946127 | 0.007089143 | 0.9946129 | 0.00529695 | [12 empty] | 1112760 | 0.9957479 | 0.8678712 | 0.01161355 | 0.9838169 | 0.007091521 | 0.9838091 | 0.01085495
[13 empty] | 769746 | 1.002399 | 0.9866385 | 0.00119545 | 0.9967447 | 0.008010315 | 0.99675 | 0.004885099 |  |  | 664860 | 0.9916902 | 0.9670213 | 0.003370358 | 0.994617 | 0.007089045 | 0.9946172 | 0.00529689 | [12 empty] | 1113060 | 0.9979859 | 0.8678712 | 0.01161355 | 0.9838222 | 0.007091499 | 0.9838144 | 0.01085491
[13 empty] | 770046 | 1.001439 | 0.9866385 | 0.00119545 | 0.9967448 | 0.008010321 | 0.9967501 | 0.004885102 |  |  | 665160 | 0.9927692 | 0.9670213 | 0.003370358 | 0.9946212 | 0.007088948 | 0.9946215 | 0.005296829 | [12 empty] | 1113360 | 0.9890341 | 0.8678712 | 0.01161355 | 0.9838275 | 0.007091478 | 0.9838197 | 0.01085487
[13 empty] | 770346 | 1.001439 | 0.9866385 | 0.00119545 | 0.9967449 | 0.008010326 | 0.9967502 | 0.004885106 |  |  | 665460 | 0.9916902 | 0.9670213 | 0.003370358 | 0.9946255 | 0.007088851 | 0.9946258 | 0.005296769 | [12 empty] | 1113660 | 1.002462 | 0.8678712 | 0.01161355 | 0.9838328 | 0.007091457 | 0.983825 | 0.01085482
[13 empty] | 770646 | 1.001439 | 0.9866385 | 0.00119545 | 0.996745 | 0.008010331 | 0.9967503 | 0.00488511 |  |  | 665760 | 0.9927692 | 0.9670213 | 0.003370358 | 0.9946298 | 0.007088754 | 0.99463 | 0.005296709 | [12 empty] | 1113960 | 0.9979859 | 0.8678712 | 0.01161355 | 0.983838 | 0.007091436 | 0.9838302 | 0.01085478
[13 empty] | 770946 | 1.000479 | 0.9866385 | 0.00119545 | 0.9967451 | 0.008010336 | 0.9967504 | 0.004885114 |  |  | 666060 | 0.9916902 | 0.9670213 | 0.003370358 | 0.9946341 | 0.007088657 | 0.9946343 | 0.005296649 | [12 empty] | 1114260 | 0.99351 | 0.8678712 | 0.01161355 | 0.9838433 | 0.007091415 | 0.9838355 | 0.01085474
[13 empty] | 771246 | 1.001439 | 0.9866385 | 0.00119545 | 0.9967452 | 0.008010341 | 0.9967505 | 0.004885117 |  |  | 666360 | 0.9916902 | 0.9670213 | 0.003370358 | 0.9946384 | 0.007088561 | 0.9946386 | 0.005296589 | [12 empty] | 1114560 | 0.991272 | 0.8678712 | 0.01161355 | 0.9838486 | 0.007091394 | 0.9838408 | 0.0108547
[13 empty] | 771546 | 1.000479 | 0.9866385 | 0.00119545 | 0.9967454 | 0.008010346 | 0.9967506 | 0.004885121 |  |  | 666660 | 0.9927692 | 0.9670213 | 0.003370358 | 0.9946426 | 0.007088465 | 0.9946428 | 0.005296529 | [12 empty] | 1114860 | 0.991272 | 0.8678712 | 0.01161355 | 0.9838538 | 0.007091373 | 0.983846 | 0.01085465
[13 empty] | 771846 | 1.002399 | 0.9866385 | 0.00119545 | 0.9967455 | 0.008010351 | 0.9967507 | 0.004885125 |  |  | 666960 | 0.9906112 | 0.9670213 | 0.003370358 | 0.9946469 | 0.00708837 | 0.9946471 | 0.00529647 | [12 empty] | 1115160 | 1.000224 | 0.8678712 | 0.01161355 | 0.9838591 | 0.007091352 | 0.9838512 | 0.01085461
[13 empty] | 772146 | 0.9995181 | 0.9866385 | 0.00119545 | 0.9967456 | 0.008010356 | 0.9967508 | 0.004885129 |  |  | 667260 | 0.9906112 | 0.9670213 | 0.003370358 | 0.9946511 | 0.007088274 | 0.9946513 | 0.005296411 | [12 empty] | 1115460 | 1.002462 | 0.8678712 | 0.01161355 | 0.9838643 | 0.007091331 | 0.9838565 | 0.01085457
[13 empty] | 772446 | 1.001439 | 0.9866385 | 0.00119545 | 0.9967457 | 0.008010361 | 0.9967509 | 0.004885132 |  |  | 667560 | 0.9916902 | 0.9670213 | 0.003370358 | 0.9946553 | 0.007088179 | 0.9946556 | 0.005296352 | [12 empty] | 1115760 | 0.9979859 | 0.8678712 | 0.01161355 | 0.9838695 | 0.007091311 | 0.9838617 | 0.01085453
[13 empty] | 772746 | 1.002399 | 0.9866385 | 0.00119545 | 0.9967458 | 0.008010366 | 0.9967511 | 0.004885136 |  |  | 667860 | 0.9916902 | 0.9670213 | 0.003370358 | 0.9946596 | 0.007088084 | 0.9946598 | 0.005296293 | [12 empty] | 1116060 | 1.000224 | 0.8678712 | 0.01161355 | 0.9838748 | 0.00709129 | 0.9838669 | 0.01085448
[13 empty] | 773046 | 1.000479 | 0.9866385 | 0.00119545 | 0.9967459 | 0.008010371 | 0.9967512 | 0.00488514 |  |  | 668160 | 0.9916902 | 0.9670213 | 0.003370358 | 0.9946638 | 0.00708799 | 0.994664 | 0.005296234 | [12 empty] | 1116360 | 0.99351 | 0.8678712 | 0.01161355 | 0.98388 | 0.007091269 | 0.9838722 | 0.01085444
[13 empty] | 773346 | 1.000479 | 0.9866385 | 0.00119545 | 0.996746 | 0.008010376 | 0.9967513 | 0.004885143 |  |  | 668460 | 0.9927692 | 0.9670213 | 0.003370358 | 0.994668 | 0.007087895 | 0.9946683 | 0.005296176 | [12 empty] | 1116660 | 0.99351 | 0.8678712 | 0.01161355 | 0.9838852 | 0.007091249 | 0.9838774 | 0.0108544
[13 empty] | 773646 | 1.001439 | 0.9866385 | 0.00119545 | 0.9967461 | 0.008010381 | 0.9967514 | 0.004885147 |  |  | 668760 | 0.9916902 | 0.9670213 | 0.003370358 | 0.9946722 | 0.007087801 | 0.9946725 | 0.005296117 | [12 empty] | 1116960 | 0.9979859 | 0.8678712 | 0.01161355 | 0.9838904 | 0.007091229 | 0.9838826 | 0.01085436
[13 empty] | 773946 | 1.002399 | 0.9866385 | 0.00119545 | 0.9967462 | 0.008010386 | 0.9967515 | 0.004885151 |  |  | 669060 | 0.9916902 | 0.9670213 | 0.003370358 | 0.9946764 | 0.007087707 | 0.9946767 | 0.005296059 | [12 empty] | 1117260 | 0.991272 | 0.8678712 | 0.01161355 | 0.9838956 | 0.007091208 | 0.9838878 | 0.01085432
[13 empty] | 774246 | 1.001439 | 0.9866385 | 0.00119545 | 0.9967463 | 0.008010391 | 0.9967516 | 0.004885154 |  |  | 669360 | 0.9938482 | 0.9670213 | 0.003370358 | 0.9946806 | 0.007087614 | 0.9946809 | 0.005296001 | [12 empty] | 1117560 | 0.9957479 | 0.8678712 | 0.01161355 | 0.9839008 | 0.007091188 | 0.983893 | 0.01085428
[13 empty] | 774546 | 1.000479 | 0.9866385 | 0.00119545 | 0.9967464 | 0.008010396 | 0.9967517 | 0.004885158 |  |  | 669660 | 0.9927692 | 0.9670213 | 0.003370358 | 0.9946848 | 0.007087521 | 0.9946851 | 0.005295944 | [12 empty] | 1117860 | 0.9957479 | 0.8678712 | 0.01161355 | 0.983906 | 0.007091168 | 0.9838982 | 0.01085424
[13 empty] | 774846 | 1.001439 | 0.9866385 | 0.00119545 | 0.9967465 | 0.008010401 | 0.9967518 | 0.004885162 |  |  | 669960 | 0.9938482 | 0.9670213 | 0.003370358 | 0.994689 | 0.007087428 | 0.9946893 | 0.005295886 | [12 empty] | 1118160 | 0.991272 | 0.8678712 | 0.01161355 | 0.9839112 | 0.007091148 | 0.9839034 | 0.01085419
[13 empty] | 775146 | 1.000479 | 0.9866385 | 0.00119545 | 0.9967466 | 0.008010406 | 0.9967519 | 0.004885165 |  |  | 670260 | 0.9916902 | 0.9670213 | 0.003370358 | 0.9946932 | 0.007087335 | 0.9946934 | 0.005295829 | [12 empty] | 1118460 | 0.9957479 | 0.8678712 | 0.01161355 | 0.9839164 | 0.007091128 | 0.9839085 | 0.01085415
[13 empty] | 775446 | 1.001439 | 0.9866385 | 0.00119545 | 0.9967467 | 0.008010411 | 0.996752 | 0.004885169 |  |  | 670560 | 0.9927692 | 0.9670213 | 0.003370358 | 0.9946974 | 0.007087243 | 0.9946976 | 0.005295771 | [12 empty] | 1118760 | 0.99351 | 0.8678712 | 0.01161355 | 0.9839216 | 0.007091108 | 0.9839137 | 0.01085411
[13 empty] | 775746 | 1.001439 | 0.9866385 | 0.00119545 | 0.9967468 | 0.008010416 | 0.9967521 | 0.004885173 |  |  | 670860 | 0.9938482 | 0.9670213 | 0.003370358 | 0.9947015 | 0.007087151 | 0.9947018 | 0.005295714 | [12 empty] | 1119060 | 0.991272 | 0.8678712 | 0.01161355 | 0.9839267 | 0.007091088 | 0.9839189 | 0.01085407
[13 empty] | 776046 | 1.002399 | 0.9866385 | 0.00119545 | 0.9967469 | 0.008010421 | 0.9967522 | 0.004885176 |  |  | 671160 | 0.9927692 | 0.9670213 | 0.003370358 | 0.9947057 | 0.007087059 | 0.9947059 | 0.005295657 | [12 empty] | 1119360 | 0.9979859 | 0.8678712 | 0.01161355 | 0.9839319 | 0.007091068 | 0.983924 | 0.01085403
[13 empty] | 776346 | 1.000479 | 0.9866385 | 0.00119545 | 0.996747 | 0.008010426 | 0.9967523 | 0.00488518 |  |  | 671460 | 0.9916902 | 0.9670213 | 0.003370358 | 0.9947098 | 0.007086967 | 0.9947101 | 0.005295601 | [12 empty] | 1119660 | 0.99351 | 0.8678712 | 0.01161355 | 0.9839371 | 0.007091049 | 0.9839292 | 0.01085399
[13 empty] | 776646 | 1.001439 | 0.9866385 | 0.00119545 | 0.9967471 | 0.008010431 | 0.9967524 | 0.004885184 |  |  | 671760 | 0.9938482 | 0.9670213 | 0.003370358 | 0.994714 | 0.007086876 | 0.9947142 | 0.005295544 | [12 empty] | 1119960 | 0.9957479 | 0.8678712 | 0.01161355 | 0.9839422 | 0.007091029 | 0.9839343 | 0.01085395
[13 empty] | 776946 | 1.000479 | 0.9866385 | 0.00119545 | 0.9967472 | 0.008010436 | 0.9967525 | 0.004885187 |  |  | 672060 | 0.9949272 | 0.9670213 | 0.003370358 | 0.9947181 | 0.007086785 | 0.9947184 | 0.005295488 | [12 empty] | 1120260 | 0.99351 | 0.8678712 | 0.01161355 | 0.9839474 | 0.007091009 | 0.9839395 | 0.01085391
[13 empty] | 777246 | 1.000479 | 0.9866385 | 0.00119545 | 0.9967473 | 0.008010441 | 0.9967526 | 0.004885191 |  |  | 672360 | 0.9927692 | 0.9670213 | 0.003370358 | 0.9947222 | 0.007086694 | 0.9947225 | 0.005295432 | [12 empty] | 1120560 | 0.99351 | 0.8678712 | 0.01161355 | 0.9839525 | 0.00709099 | 0.9839446 | 0.01085387
[13 empty] | 777546 | 1.000479 | 0.9866385 | 0.00119545 | 0.9967474 | 0.008010446 | 0.9967527 | 0.004885194 |  |  | 672660 | 0.9916902 | 0.9670213 | 0.003370358 | 0.9947264 | 0.007086604 | 0.9947266 | 0.005295376 | [12 empty] | 1120860 | 0.9867961 | 0.8678712 | 0.01161355 | 0.9839576 | 0.007090971 | 0.9839498 | 0.01085383
[13 empty] | 777846 | 0.9995181 | 0.9866385 | 0.00119545 | 0.9967475 | 0.008010451 | 0.9967528 | 0.004885198 |  |  | 672960 | 0.9927692 | 0.9670213 | 0.003370358 | 0.9947305 | 0.007086513 | 0.9947307 | 0.00529532 | [12 empty] | 1121160 | 0.99351 | 0.8678712 | 0.01161355 | 0.9839628 | 0.007090951 | 0.9839549 | 0.01085379
[13 empty] | 778146 | 0.9995181 | 0.9866385 | 0.00119545 | 0.9967476 | 0.008010456 | 0.9967529 | 0.004885202 |  |  | 673260 | 0.9916902 | 0.9670213 | 0.003370358 | 0.9947346 | 0.007086423 | 0.9947348 | 0.005295264 | [12 empty] | 1121460 | 1.000224 | 0.8678712 | 0.01161355 | 0.9839679 | 0.007090932 | 0.98396 | 0.01085375
[13 empty] | 778446 | 1.000479 | 0.9866385 | 0.00119545 | 0.9967477 | 0.00801046 | 0.996753 | 0.004885205 |  |  | 673560 | 0.9927692 | 0.9670213 | 0.003370358 | 0.9947387 | 0.007086334 | 0.9947389 | 0.005295209 | [12 empty] | 1121760 | 0.991272 | 0.8678712 | 0.01161355 | 0.983973 | 0.007090913 | 0.9839651 | 0.01085371
[13 empty] | 778746 | 1.000479 | 0.9866385 | 0.00119545 | 0.9967478 | 0.008010465 | 0.9967531 | 0.004885209 |  |  | 673860 | 0.9927692 | 0.9670213 | 0.003370358 | 0.9947428 | 0.007086244 | 0.994743 | 0.005295153 | [12 empty] | 1122060 | 0.9957479 | 0.8678712 | 0.01161355 | 0.9839781 | 0.007090894 | 0.9839702 | 0.01085367
[13 empty] | 779046 | 1.000479 | 0.9866385 | 0.00119545 | 0.9967479 | 0.00801047 | 0.9967532 | 0.004885212 |  |  | 674160 | 0.9927692 | 0.9670213 | 0.003370358 | 0.9947469 | 0.007086155 | 0.9947471 | 0.005295098 | [12 empty] | 1122360 | 0.9890341 | 0.8678712 | 0.01161355 | 0.9839832 | 0.007090875 | 0.9839753 | 0.01085363
[13 empty] | 779346 | 1.001439 | 0.9866385 | 0.00119545 | 0.996748 | 0.008010475 | 0.9967533 | 0.004885216 |  |  | 674460 | 0.9916902 | 0.9670213 | 0.003370358 | 0.994751 | 0.007086066 | 0.9947512 | 0.005295043 | [12 empty] | 1122660 | 0.9957479 | 0.8678712 | 0.01161355 | 0.9839883 | 0.007090856 | 0.9839804 | 0.01085359
[13 empty] | 779646 | 1.002399 | 0.9866385 | 0.00119545 | 0.9967481 | 0.00801048 | 0.9967534 | 0.00488522 |  |  | 674760 | 0.9916902 | 0.9670213 | 0.003370358 | 0.994755 | 0.007085977 | 0.9947553 | 0.005294988 | [12 empty] | 1122960 | 0.9890341 | 0.8678712 | 0.01161355 | 0.9839934 | 0.007090837 | 0.9839855 | 0.01085355
[13 empty] | 779946 | 1.002399 | 0.9866385 | 0.00119545 | 0.9967482 | 0.008010485 | 0.9967535 | 0.004885223 |  |  | 675060 | 0.9916902 | 0.9670213 | 0.003370358 | 0.9947591 | 0.007085889 | 0.9947594 | 0.005294934 | [12 empty] | 1123260 | 1.000224 | 0.8678712 | 0.01161355 | 0.9839985 | 0.007090818 | 0.9839906 | 0.01085351
[13 empty] | 780246 | 1.001439 | 0.9866385 | 0.00119545 | 0.9967483 | 0.00801049 | 0.9967536 | 0.004885227 |  |  | 675360 | 0.9927692 | 0.9670213 | 0.003370358 | 0.9947632 | 0.007085801 | 0.9947634 | 0.005294879 | [12 empty] | 1123560 | 0.991272 | 0.8678712 | 0.01161355 | 0.9840036 | 0.007090799 | 0.9839957 | 0.01085347
[13 empty] | 780546 | 1.001439 | 0.9866385 | 0.00119545 | 0.9967484 | 0.008010495 | 0.9967537 | 0.00488523 |  |  | 675660 | 0.9949272 | 0.9670213 | 0.003370358 | 0.9947672 | 0.007085713 | 0.9947675 | 0.005294825 | [12 empty] | 1123860 | 0.9890341 | 0.8678712 | 0.01161355 | 0.9840087 | 0.00709078 | 0.9840008 | 0.01085343
[13 empty] | 780846 | 1.000479 | 0.9866385 | 0.00119545 | 0.9967485 | 0.008010499 | 0.9967538 | 0.004885234 |  |  | 675960 | 0.9927692 | 0.9670213 | 0.003370358 | 0.9947713 | 0.007085625 | 0.9947715 | 0.005294771 | [12 empty] | 1124160 | 0.991272 | 0.8678712 | 0.01161355 | 0.9840137 | 0.007090762 | 0.9840058 | 0.01085339
[13 empty] | 781146 | 1.000479 | 0.9866385 | 0.00119545 | 0.9967486 | 0.008010504 | 0.9967539 | 0.004885237 |  |  | 676260 | 0.9916902 | 0.9670213 | 0.003370358 | 0.9947753 | 0.007085538 | 0.9947756 | 0.005294717 | [12 empty] | 1124460 | 0.99351 | 0.8678712 | 0.01161355 | 0.9840188 | 0.007090743 | 0.9840109 | 0.01085335
[13 empty] | 781446 | 1.000479 | 0.9866385 | 0.00119545 | 0.9967487 | 0.008010509 | 0.996754 | 0.004885241 |  |  | 676560 | 0.9927692 | 0.9670213 | 0.003370358 | 0.9947794 | 0.007085451 | 0.9947796 | 0.005294663 | [12 empty] | 1124760 | 0.99351 | 0.8678712 | 0.01161355 | 0.9840239 | 0.007090725 | 0.9840159 | 0.01085331
[13 empty] | 781746 | 1.001439 | 0.9866385 | 0.00119545 | 0.9967488 | 0.008010514 | 0.9967541 | 0.004885244 |  |  | 676860 | 0.9927692 | 0.9670213 | 0.003370358 | 0.9947834 | 0.007085364 | 0.9947837 | 0.005294609 | [12 empty] | 1125060 | 0.99351 | 0.8678712 | 0.01161355 | 0.9840289 | 0.007090706 | 0.984021 | 0.01085328
[13 empty] | 782046 | 1.001439 | 0.9866385 | 0.00119545 | 0.9967489 | 0.008010519 | 0.9967542 | 0.004885248 |  |  | 677160 | 0.9927692 | 0.9670213 | 0.003370358 | 0.9947874 | 0.007085277 | 0.9947877 | 0.005294556 | [12 empty] | 1125360 | 1.002462 | 0.8678712 | 0.01161355 | 0.984034 | 0.007090688 | 0.984026 | 0.01085324
[13 empty] | 782346 | 1.001439 | 0.9866385 | 0.00119545 | 0.996749 | 0.008010523 | 0.9967543 | 0.004885251 |  |  | 677460 | 0.9949272 | 0.9670213 | 0.003370358 | 0.9947914 | 0.007085191 | 0.9947917 | 0.005294503 | [12 empty] | 1125660 | 1.002462 | 0.8678712 | 0.01161355 | 0.984039 | 0.00709067 | 0.9840311 | 0.0108532
[13 empty] | 782646 | 1.000479 | 0.9866385 | 0.00119545 | 0.9967491 | 0.008010528 | 0.9967544 | 0.004885255 |  |  | 677760 | 0.9938482 | 0.9670213 | 0.003370358 | 0.9947955 | 0.007085105 | 0.9947957 | 0.00529445 | [12 empty] | 1125960 | 0.991272 | 0.8678712 | 0.01161355 | 0.984044 | 0.007090651 | 0.9840361 | 0.01085316
[13 empty] | 782946 | 1.000479 | 0.9866385 | 0.00119545 | 0.9967492 | 0.008010533 | 0.9967545 | 0.004885258 |  |  | 678060 | 0.9927692 | 0.9670213 | 0.003370358 | 0.9947995 | 0.007085019 | 0.9947997 | 0.005294397 | [12 empty] | 1126260 | 0.9845582 | 0.8678712 | 0.01161355 | 0.9840491 | 0.007090633 | 0.9840411 | 0.01085312
[13 empty] | 783246 | 1.000479 | 0.9866385 | 0.00119545 | 0.9967492 | 0.008010538 | 0.9967546 | 0.004885262 |  |  | 678360 | 0.9927692 | 0.9670213 | 0.003370358 | 0.9948035 | 0.007084934 | 0.9948037 | 0.005294344 | [12 empty] | 1126560 | 0.9890341 | 0.8678712 | 0.01161355 | 0.9840541 | 0.007090615 | 0.9840461 | 0.01085308
[13 empty] | 783546 | 0.9995181 | 0.9866385 | 0.00119545 | 0.9967493 | 0.008010543 | 0.9967547 | 0.004885265 |  |  | 678660 | 0.9927692 | 0.9670213 | 0.003370358 | 0.9948074 | 0.007084848 | 0.9948077 | 0.005294291 | [12 empty] | 1126860 | 0.9890341 | 0.8678712 | 0.01161355 | 0.9840591 | 0.007090597 | 0.9840512 | 0.01085304
[13 empty] | 783846 | 1.000479 | 0.9866385 | 0.00119545 | 0.9967494 | 0.008010547 | 0.9967547 | 0.004885269 |  |  | 678960 | 0.9927692 | 0.9670213 | 0.003370358 | 0.9948114 | 0.007084763 | 0.9948117 | 0.005294239 | [12 empty] | 1127160 | 0.99351 | 0.8678712 | 0.01161355 | 0.9840641 | 0.007090579 | 0.9840562 | 0.01085301
[13 empty] | 784146 | 0.9995181 | 0.9866385 | 0.00119545 | 0.9967495 | 0.008010552 | 0.9967548 | 0.004885272 |  |  | 679260 | 0.9916902 | 0.9670213 | 0.003370358 | 0.9948154 | 0.007084679 | 0.9948157 | 0.005294186 | [12 empty] | 1127460 | 0.991272 | 0.8678712 | 0.01161355 | 0.9840691 | 0.007090561 | 0.9840612 | 0.01085297
[13 empty] | 784446 | 1.001439 | 0.9866385 | 0.00119545 | 0.9967496 | 0.008010557 | 0.9967549 | 0.004885276 |  |  | 679560 | 0.9927692 | 0.9670213 | 0.003370358 | 0.9948194 | 0.007084594 | 0.9948197 | 0.005294134 | [12 empty] | 1127760 | 1.000224 | 0.8678712 | 0.01161355 | 0.9840741 | 0.007090544 | 0.9840662 | 0.01085293
[13 empty] | 784746 | 1.001439 | 0.9866385 | 0.00119545 | 0.9967497 | 0.008010562 | 0.996755 | 0.004885279 |  |  | 679860 | 0.9916902 | 0.9670213 | 0.003370358 | 0.9948234 | 0.00708451 | 0.9948236 | 0.005294082 | [12 empty] | 1128060 | 0.9957479 | 0.8678712 | 0.01161355 | 0.9840791 | 0.007090526 | 0.9840712 | 0.01085289
[13 empty] | 785046 | 1.001439 | 0.9866385 | 0.00119545 | 0.9967498 | 0.008010566 | 0.9967551 | 0.004885283 |  |  | 680160 | 0.9927692 | 0.9670213 | 0.003370358 | 0.9948273 | 0.007084426 | 0.9948276 | 0.005294031 | [12 empty] | 1128360 | 0.991272 | 0.8678712 | 0.01161355 | 0.9840841 | 0.007090508 | 0.9840762 | 0.01085286
[13 empty] | 785346 | 1.002399 | 0.9866385 | 0.00119545 | 0.9967499 | 0.008010571 | 0.9967552 | 0.004885286 |  |  | 680460 | 0.9949272 | 0.9670213 | 0.003370358 | 0.9948313 | 0.007084342 | 0.9948315 | 0.005293979 | [12 empty] | 1128660 | 1.006938 | 0.8678712 | 0.01161355 | 0.9840891 | 0.007090491 | 0.9840811 | 0.01085282
[13 empty] | 785646 | 1.001439 | 0.9866385 | 0.00119545 | 0.99675 | 0.008010576 | 0.9967553 | 0.004885289 |  |  | 680760 | 0.9927692 | 0.9670213 | 0.003370358 | 0.9948352 | 0.007084258 | 0.9948355 | 0.005293928 | [12 empty] | 1128960 | 0.9957479 | 0.8678712 | 0.01161355 | 0.9840941 | 0.007090473 | 0.9840861 | 0.01085278
[13 empty] | 785946 | 1.002399 | 0.9866385 | 0.00119545 | 0.9967501 | 0.00801058 | 0.9967554 | 0.004885293 |  |  | 681060 | 0.9938482 | 0.9670213 | 0.003370358 | 0.9948392 | 0.007084175 | 0.9948394 | 0.005293876 | [12 empty] | 1129260 | 0.991272 | 0.8678712 | 0.01161355 | 0.984099 | 0.007090456 | 0.9840911 | 0.01085274
[13 empty] | 786246 | 1.000479 | 0.9866385 | 0.00119545 | 0.9967502 | 0.008010585 | 0.9967555 | 0.004885296 |  |  | 681360 | 0.9938482 | 0.9670213 | 0.003370358 | 0.9948431 | 0.007084092 | 0.9948434 | 0.005293825 | [12 empty] | 1129560 | 0.9979859 | 0.8678712 | 0.01161355 | 0.984104 | 0.007090438 | 0.984096 | 0.01085271
[13 empty] | 786546 | 1.000479 | 0.9866385 | 0.00119545 | 0.9967503 | 0.00801059 | 0.9967556 | 0.0048853 |  |  | 681660 | 0.9927692 | 0.9670213 | 0.003370358 | 0.994847 | 0.007084009 | 0.9948473 | 0.005293774 | [12 empty] | 1129860 | 0.99351 | 0.8678712 | 0.01161355 | 0.984109 | 0.007090421 | 0.984101 | 0.01085267
[13 empty] | 786846 | 1.000479 | 0.9866385 | 0.00119545 | 0.9967504 | 0.008010594 | 0.9967557 | 0.004885303 |  |  | 681960 | 0.9916902 | 0.9670213 | 0.003370358 | 0.9948509 | 0.007083927 | 0.9948512 | 0.005293723 | [12 empty] | 1130160 | 1.000224 | 0.8678712 | 0.01161355 | 0.9841139 | 0.007090404 | 0.984106 | 0.01085263
[13 empty] | 787146 | 1.000479 | 0.9866385 | 0.00119545 | 0.9967505 | 0.008010599 | 0.9967558 | 0.004885306 |  |  | 682260 | 0.9949272 | 0.9670213 | 0.003370358 | 0.9948549 | 0.007083845 | 0.9948551 | 0.005293673 | [12 empty] | 1130460 | 0.9957479 | 0.8678712 | 0.01161355 | 0.9841189 | 0.007090387 | 0.9841109 | 0.01085259
[13 empty] | 787446 | 1.001439 | 0.9866385 | 0.00119545 | 0.9967506 | 0.008010604 | 0.9967559 | 0.00488531 |  |  | 682560 | 0.9927692 | 0.9670213 | 0.003370358 | 0.9948588 | 0.007083763 | 0.994859 | 0.005293622 | [12 empty] | 1130760 | 0.991272 | 0.8678712 | 0.01161355 | 0.9841238 | 0.00709037 | 0.9841158 | 0.01085256
[13 empty] | 787746 | 1.001439 | 0.9866385 | 0.00119545 | 0.9967506 | 0.008010608 | 0.996756 | 0.004885313 |  |  | 682860 | 0.9927692 | 0.9670213 | 0.003370358 | 0.9948627 | 0.007083681 | 0.9948629 | 0.005293572 | [12 empty] | 1131060 | 1.000224 | 0.8678712 | 0.01161355 | 0.9841288 | 0.007090353 | 0.9841208 | 0.01085252
[13 empty] | 788046 | 1.000479 | 0.9866385 | 0.00119545 | 0.9967507 | 0.008010613 | 0.9967561 | 0.004885317 |  |  | 683160 | 0.9916902 | 0.9670213 | 0.003370358 | 0.9948666 | 0.007083599 | 0.9948668 | 0.005293522 | [12 empty] | 1131360 | 0.99351 | 0.8678712 | 0.01161355 | 0.9841337 | 0.007090336 | 0.9841257 | 0.01085248
[13 empty] | 788346 | 0.9995181 | 0.9866385 | 0.00119545 | 0.9967508 | 0.008010618 | 0.9967561 | 0.00488532 |  |  | 683460 | 0.9927692 | 0.9670213 | 0.003370358 | 0.9948704 | 0.007083518 | 0.9948707 | 0.005293472 | [12 empty] | 1131660 | 0.99351 | 0.8678712 | 0.01161355 | 0.9841386 | 0.007090319 | 0.9841306 | 0.01085245
[13 empty] | 788646 | 1.000479 | 0.9866385 | 0.00119545 | 0.9967509 | 0.008010622 | 0.9967562 | 0.004885323 |  |  | 683760 | 0.9938482 | 0.9670213 | 0.003370358 | 0.9948743 | 0.007083437 | 0.9948746 | 0.005293422 | [12 empty] | 1131960 | 0.99351 | 0.8678712 | 0.01161355 | 0.9841436 | 0.007090302 | 0.9841356 | 0.01085241
[13 empty] | 788946 | 1.001439 | 0.9866385 | 0.00119545 | 0.996751 | 0.008010627 | 0.9967563 | 0.004885327 |  |  | 684060 | 0.9916902 | 0.9670213 | 0.003370358 | 0.9948782 | 0.007083356 | 0.9948785 | 0.005293372 | [12 empty] | 1132260 | 1.000224 | 0.8678712 | 0.01161355 | 0.9841485 | 0.007090285 | 0.9841405 | 0.01085238
[13 empty] | 789246 | 1.000479 | 0.9866385 | 0.00119545 | 0.9967511 | 0.008010632 | 0.9967564 | 0.00488533 |  |  | 684360 | 0.9927692 | 0.9670213 | 0.003370358 | 0.9948821 | 0.007083276 | 0.9948824 | 0.005293323 | [12 empty] | 1132560 | 0.9957479 | 0.8678712 | 0.01161355 | 0.9841534 | 0.007090268 | 0.9841454 | 0.01085234
[13 empty] | 789546 | 1.001439 | 0.9866385 | 0.00119545 | 0.9967512 | 0.008010636 | 0.9967565 | 0.004885333 |  |  | 684660 | 0.9927692 | 0.9670213 | 0.003370358 | 0.9948859 | 0.007083195 | 0.9948862 | 0.005293273 | [12 empty] | 1132860 | 0.9979859 | 0.8678712 | 0.01161355 | 0.9841583 | 0.007090252 | 0.9841503 | 0.0108523
[13 empty] | 789846 | 0.9985577 | 0.9866385 | 0.00119545 | 0.9967513 | 0.008010641 | 0.9967566 | 0.004885337 |  |  | 684960 | 0.9916902 | 0.9670213 | 0.003370358 | 0.9948898 | 0.007083115 | 0.9948901 | 0.005293224 | [12 empty] | 1133160 | 0.9979859 | 0.8678712 | 0.01161355 | 0.9841632 | 0.007090235 | 0.9841552 | 0.01085227
[13 empty] | 790146 | 0.9995181 | 0.9866385 | 0.00119545 | 0.9967514 | 0.008010646 | 0.9967567 | 0.00488534 |  |  | 685260 | 0.9927692 | 0.9670213 | 0.003370358 | 0.9948937 | 0.007083035 | 0.9948939 | 0.005293175 | [12 empty] | 1133460 | 0.9979859 | 0.8678712 | 0.01161355 | 0.9841681 | 0.007090219 | 0.9841601 | 0.01085223
[13 empty] | 790446 | 1.000479 | 0.9866385 | 0.00119545 | 0.9967515 | 0.00801065 | 0.9967568 | 0.004885343 |  |  | 685560 | 0.9938482 | 0.9670213 | 0.003370358 | 0.9948975 | 0.007082956 | 0.9948978 | 0.005293126 | [12 empty] | 1133760 | 0.9957479 | 0.8678712 | 0.01161355 | 0.984173 | 0.007090202 | 0.9841649 | 0.0108522
[13 empty] | 790746 | 1.001439 | 0.9866385 | 0.00119545 | 0.9967515 | 0.008010655 | 0.9967569 | 0.004885347 |  |  | 685860 | 0.9938482 | 0.9670213 | 0.003370358 | 0.9949013 | 0.007082877 | 0.9949016 | 0.005293078 | [12 empty] | 1134060 | 0.99351 | 0.8678712 | 0.01161355 | 0.9841778 | 0.007090186 | 0.9841698 | 0.01085216
[13 empty] | 791046 | 1.002399 | 0.9866385 | 0.00119545 | 0.9967516 | 0.008010659 | 0.996757 | 0.00488535 |  |  | 686160 | 0.9916902 | 0.9670213 | 0.003370358 | 0.9949052 | 0.007082797 | 0.9949055 | 0.005293029 | [12 empty] | 1134360 | 1.000224 | 0.8678712 | 0.01161355 | 0.9841827 | 0.00709017 | 0.9841747 | 0.01085212
[13 empty] | 791346 | 1.001439 | 0.9866385 | 0.00119545 | 0.9967517 | 0.008010664 | 0.996757 | 0.004885353 |  |  | 686460 | 0.9927692 | 0.9670213 | 0.003370358 | 0.994909 | 0.007082719 | 0.9949093 | 0.005292981 | [12 empty] | 1134660 | 0.9979859 | 0.8678712 | 0.01161355 | 0.9841876 | 0.007090153 | 0.9841796 | 0.01085209
[13 empty] | 791646 | 1.001439 | 0.9866385 | 0.00119545 | 0.9967518 | 0.008010668 | 0.9967571 | 0.004885357 |  |  | 686760 | 0.9938482 | 0.9670213 | 0.003370358 | 0.9949128 | 0.00708264 | 0.9949131 | 0.005292932 | [12 empty] | 1134960 | 1.002462 | 0.8678712 | 0.01161355 | 0.9841925 | 0.007090137 | 0.9841844 | 0.01085205
[13 empty] | 791946 | 1.000479 | 0.9866385 | 0.00119545 | 0.9967519 | 0.008010673 | 0.9967572 | 0.00488536 |  |  | 687060 | 0.9927692 | 0.9670213 | 0.003370358 | 0.9949166 | 0.007082562 | 0.9949169 | 0.005292884 | [12 empty] | 1135260 | 0.991272 | 0.8678712 | 0.01161355 | 0.9841973 | 0.007090121 | 0.9841893 | 0.01085202
[13 empty] | 792246 | 1.000479 | 0.9866385 | 0.00119545 | 0.996752 | 0.008010678 | 0.9967573 | 0.004885363 |  |  | 687360 | 0.9938482 | 0.9670213 | 0.003370358 | 0.9949205 | 0.007082484 | 0.9949207 | 0.005292836 | [12 empty] | 1135560 | 0.9890341 | 0.8678712 | 0.01161355 | 0.9842022 | 0.007090105 | 0.9841941 | 0.01085198
[13 empty] | 792546 | 0.9995181 | 0.9866385 | 0.00119545 | 0.9967521 | 0.008010682 | 0.9967574 | 0.004885367 |  |  | 687660 | 0.9938482 | 0.9670213 | 0.003370358 | 0.9949243 | 0.007082406 | 0.9949246 | 0.005292788 | [12 empty] | 1135860 | 0.9867961 | 0.8678712 | 0.01161355 | 0.984207 | 0.007090089 | 0.984199 | 0.01085195
[13 empty] | 792846 | 0.9985577 | 0.9866385 | 0.00119545 | 0.9967522 | 0.008010687 | 0.9967575 | 0.00488537 |  |  | 687960 | 0.9916902 | 0.9670213 | 0.003370358 | 0.9949281 | 0.007082328 | 0.9949284 | 0.005292741 | [12 empty] | 1136160 | 0.9957479 | 0.8678712 | 0.01161355 | 0.9842119 | 0.007090073 | 0.9842038 | 0.01085191
[13 empty] | 793146 | 0.9995181 | 0.9866385 | 0.00119545 | 0.9967522 | 0.008010691 | 0.9967576 | 0.004885373 |  |  | 688260 | 0.9916902 | 0.9670213 | 0.003370358 | 0.9949318 | 0.007082251 | 0.9949321 | 0.005292693 | [12 empty] | 1136460 | 1.000224 | 0.8678712 | 0.01161355 | 0.9842167 | 0.007090057 | 0.9842087 | 0.01085188
[13 empty] | 793446 | 1.000479 | 0.9866385 | 0.00119545 | 0.9967523 | 0.008010696 | 0.9967577 | 0.004885376 |  |  | 688560 | 0.9927692 | 0.9670213 | 0.003370358 | 0.9949356 | 0.007082173 | 0.9949359 | 0.005292646 | [12 empty] | 1136760 | 1.002462 | 0.8678712 | 0.01161355 | 0.9842215 | 0.007090042 | 0.9842135 | 0.01085184
[13 empty] | 793746 | 1.000479 | 0.9866385 | 0.00119545 | 0.9967524 | 0.0080107 | 0.9967578 | 0.00488538 |  |  | 688860 | 0.9927692 | 0.9670213 | 0.003370358 | 0.9949394 | 0.007082096 | 0.9949397 | 0.005292599 | [12 empty] | 1137060 | 0.9890341 | 0.8678712 | 0.01161355 | 0.9842264 | 0.007090026 | 0.9842183 | 0.01085181
[13 empty] | 794046 | 1.000479 | 0.9866385 | 0.00119545 | 0.9967525 | 0.008010705 | 0.9967578 | 0.004885383 |  |  | 689160 | 0.9916902 | 0.9670213 | 0.003370358 | 0.9949432 | 0.00708202 | 0.9949435 | 0.005292552 | [12 empty] | 1137360 | 1.002462 | 0.8678712 | 0.01161355 | 0.9842312 | 0.00709001 | 0.9842231 | 0.01085177
[13 empty] | 794346 | 1.00336 | 0.9866385 | 0.00119545 | 0.9967526 | 0.008010709 | 0.9967579 | 0.004885386 |  |  | 689460 | 0.9906112 | 0.9670213 | 0.003370358 | 0.9949469 | 0.007081943 | 0.9949472 | 0.005292505 | [12 empty] | 1137660 | 0.9957479 | 0.8678712 | 0.01161355 | 0.984236 | 0.007089995 | 0.9842279 | 0.01085174
[13 empty] | 794646 | 1.001439 | 0.9866385 | 0.00119545 | 0.9967527 | 0.008010714 | 0.996758 | 0.004885389 |  |  | 689760 | 0.9927692 | 0.9670213 | 0.003370358 | 0.9949507 | 0.007081867 | 0.994951 | 0.005292458 | [12 empty] | 1137960 | 0.99351 | 0.8678712 | 0.01161355 | 0.9842408 | 0.007089979 | 0.9842328 | 0.0108517
[13 empty] | 794946 | 1.001439 | 0.9866385 | 0.00119545 | 0.9967528 | 0.008010718 | 0.9967581 | 0.004885393 |  |  | 690060 | 0.9916902 | 0.9670213 | 0.003370358 | 0.9949545 | 0.007081791 | 0.9949548 | 0.005292412 | [12 empty] | 1138260 | 0.99351 | 0.8678712 | 0.01161355 | 0.9842456 | 0.007089964 | 0.9842376 | 0.01085167
[13 empty] | 795246 | 1.001439 | 0.9866385 | 0.00119545 | 0.9967528 | 0.008010723 | 0.9967582 | 0.004885396 |  |  | 690360 | 0.9927692 | 0.9670213 | 0.003370358 | 0.9949582 | 0.007081715 | 0.9949585 | 0.005292365 | [12 empty] | 1138560 | 1.000224 | 0.8678712 | 0.01161355 | 0.9842504 | 0.007089948 | 0.9842424 | 0.01085163
[13 empty] | 795546 | 1.000479 | 0.9866385 | 0.00119545 | 0.9967529 | 0.008010727 | 0.9967583 | 0.004885399 |  |  | 690660 | 0.9938482 | 0.9670213 | 0.003370358 | 0.9949619 | 0.00708164 | 0.9949623 | 0.005292319 | [12 empty] | 1138860 | 0.9979859 | 0.8678712 | 0.01161355 | 0.9842552 | 0.007089933 | 0.9842471 | 0.0108516
[13 empty] | 795846 | 0.9985577 | 0.9866385 | 0.00119545 | 0.996753 | 0.008010731 | 0.9967584 | 0.004885402 |  |  | 690960 | 0.9906112 | 0.9670213 | 0.003370358 | 0.9949657 | 0.007081565 | 0.994966 | 0.005292273 | [12 empty] | 1139160 | 0.9957479 | 0.8678712 | 0.01161355 | 0.98426 | 0.007089918 | 0.9842519 | 0.01085157
[13 empty] | 796146 | 1.000479 | 0.9866385 | 0.00119545 | 0.9967531 | 0.008010736 | 0.9967584 | 0.004885406 |  |  | 691260 | 0.9927692 | 0.9670213 | 0.003370358 | 0.9949694 | 0.00708149 | 0.9949697 | 0.005292227 | [12 empty] | 1139460 | 0.9979859 | 0.8678712 | 0.01161355 | 0.9842648 | 0.007089903 | 0.9842567 | 0.01085153
[13 empty] | 796446 | 1.001439 | 0.9866385 | 0.00119545 | 0.9967532 | 0.00801074 | 0.9967585 | 0.004885409 |  |  | 691560 | 0.9906112 | 0.9670213 | 0.003370358 | 0.9949731 | 0.007081415 | 0.9949734 | 0.005292181 | [12 empty] | 1139760 | 0.991272 | 0.8678712 | 0.01161355 | 0.9842696 | 0.007089887 | 0.9842615 | 0.0108515
[13 empty] | 796746 | 1.002399 | 0.9866385 | 0.00119545 | 0.9967533 | 0.008010745 | 0.9967586 | 0.004885412 |  |  | 691860 | 0.9906112 | 0.9670213 | 0.003370358 | 0.9949769 | 0.00708134 | 0.9949772 | 0.005292136 | [12 empty] | 1140060 | 0.9957479 | 0.8678712 | 0.01161355 | 0.9842743 | 0.007089872 | 0.9842663 | 0.01085146
[13 empty] | 797046 | 1.000479 | 0.9866385 | 0.00119545 | 0.9967534 | 0.008010749 | 0.9967587 | 0.004885415 |  |  | 692160 | 0.9927692 | 0.9670213 | 0.003370358 | 0.9949806 | 0.007081266 | 0.9949809 | 0.00529209 | [12 empty] | 1140360 | 0.99351 | 0.8678712 | 0.01161355 | 0.9842791 | 0.007089857 | 0.984271 | 0.01085143
[13 empty] | 797346 | 1.001439 | 0.9866385 | 0.00119545 | 0.9967534 | 0.008010754 | 0.9967588 | 0.004885418 |  |  | 692460 | 0.9927692 | 0.9670213 | 0.003370358 | 0.9949843 | 0.007081192 | 0.9949846 | 0.005292045 | [12 empty] | 1140660 | 1.000224 | 0.8678712 | 0.01161355 | 0.9842839 | 0.007089842 | 0.9842758 | 0.0108514
[13 empty] | 797646 | 1.001439 | 0.9866385 | 0.00119545 | 0.9967535 | 0.008010758 | 0.9967589 | 0.004885421 |  |  | 692760 | 0.9916902 | 0.9670213 | 0.003370358 | 0.994988 | 0.007081118 | 0.9949883 | 0.005292 | [12 empty] | 1140960 | 0.9979859 | 0.8678712 | 0.01161355 | 0.9842886 | 0.007089828 | 0.9842805 | 0.01085136
[13 empty] | 797946 | 1.000479 | 0.9866385 | 0.00119545 | 0.9967536 | 0.008010762 | 0.9967589 | 0.004885425 |  |  | 693060 | 0.9938482 | 0.9670213 | 0.003370358 | 0.9949917 | 0.007081044 | 0.994992 | 0.005291955 | [12 empty] | 1141260 | 0.9890341 | 0.8678712 | 0.01161355 | 0.9842934 | 0.007089813 | 0.9842853 | 0.01085133
[13 empty] | 798246 | 1.000479 | 0.9866385 | 0.00119545 | 0.9967537 | 0.008010767 | 0.996759 | 0.004885428 |  |  | 693360 | 0.9916902 | 0.9670213 | 0.003370358 | 0.9949954 | 0.007080971 | 0.9949957 | 0.00529191 | [12 empty] | 1141560 | 0.9957479 | 0.8678712 | 0.01161355 | 0.9842981 | 0.007089798 | 0.98429 | 0.0108513
[13 empty] | 798546 | 1.001439 | 0.9866385 | 0.00119545 | 0.9967538 | 0.008010771 | 0.9967591 | 0.004885431 |  |  | 693660 | 0.9916902 | 0.9670213 | 0.003370358 | 0.994999 | 0.007080897 | 0.9949994 | 0.005291865 | [12 empty] | 1141860 | 0.991272 | 0.8678712 | 0.01161355 | 0.9843029 | 0.007089783 | 0.9842948 | 0.01085126
[13 empty] | 798846 | 1.000479 | 0.9866385 | 0.00119545 | 0.9967539 | 0.008010776 | 0.9967592 | 0.004885434 |  |  | 693960 | 0.9906112 | 0.9670213 | 0.003370358 | 0.9950027 | 0.007080824 | 0.995003 | 0.00529182 | [12 empty] | 1142160 | 0.9957479 | 0.8678712 | 0.01161355 | 0.9843076 | 0.007089769 | 0.9842995 | 0.01085123
[13 empty] | 799146 | 1.000479 | 0.9866385 | 0.00119545 | 0.9967539 | 0.00801078 | 0.9967593 | 0.004885437 |  |  | 694260 | 0.9916902 | 0.9670213 | 0.003370358 | 0.9950064 | 0.007080752 | 0.9950067 | 0.005291776 | [12 empty] | 1142460 | 0.991272 | 0.8678712 | 0.01161355 | 0.9843123 | 0.007089754 | 0.9843042 | 0.0108512
[13 empty] | 799446 | 1.000479 | 0.9866385 | 0.00119545 | 0.996754 | 0.008010784 | 0.9967594 | 0.00488544 |  |  | 694560 | 0.9916902 | 0.9670213 | 0.003370358 | 0.99501 | 0.007080679 | 0.9950104 | 0.005291732 | [12 empty] | 1142760 | 1.002462 | 0.8678712 | 0.01161355 | 0.984317 | 0.00708974 | 0.9843089 | 0.01085116
[13 empty] | 799746 | 1.000479 | 0.9866385 | 0.00119545 | 0.9967541 | 0.008010789 | 0.9967594 | 0.004885444 |  |  | 694860 | 0.9916902 | 0.9670213 | 0.003370358 | 0.9950137 | 0.007080607 | 0.995014 | 0.005291687 | [12 empty] | 1143060 | 0.9957479 | 0.8678712 | 0.01161355 | 0.9843218 | 0.007089725 | 0.9843136 | 0.01085113
[13 empty] | 800046 | 1.001439 | 0.9866385 | 0.00119545 | 0.9967542 | 0.008010793 | 0.9967595 | 0.004885447 |  |  | 695160 | 0.9916902 | 0.9670213 | 0.003370358 | 0.9950174 | 0.007080535 | 0.9950177 | 0.005291643 | [12 empty] | 1143360 | 0.9890341 | 0.8678712 | 0.01161355 | 0.9843265 | 0.007089711 | 0.9843184 | 0.0108511
[13 empty] | 800346 | 0.9985577 | 0.9866385 | 0.00119545 | 0.9967543 | 0.008010797 | 0.9967596 | 0.00488545 |  |  | 695460 | 0.9949272 | 0.9670213 | 0.003370358 | 0.995021 | 0.007080463 | 0.9950213 | 0.0052916 | [12 empty] | 1143660 | 0.99351 | 0.8678712 | 0.01161355 | 0.9843312 | 0.007089696 | 0.9843231 | 0.01085107
[13 empty] | 800646 | 1.002399 | 0.9866385 | 0.00119545 | 0.9967543 | 0.008010802 | 0.9967597 | 0.004885453 |  |  | 695760 | 0.9916902 | 0.9670213 | 0.003370358 | 0.9950246 | 0.007080391 | 0.995025 | 0.005291556 | [12 empty] | 1143960 | 0.9979859 | 0.8678712 | 0.01161355 | 0.9843359 | 0.007089682 | 0.9843278 | 0.01085103
[13 empty] | 800946 | 1.001439 | 0.9866385 | 0.00119545 | 0.9967544 | 0.008010806 | 0.9967598 | 0.004885456 |  |  | 696060 | 0.9916902 | 0.9670213 | 0.003370358 | 0.9950283 | 0.00708032 | 0.9950286 | 0.005291512 | [12 empty] | 1144260 | 0.9979859 | 0.8678712 | 0.01161355 | 0.9843406 | 0.007089668 | 0.9843325 | 0.010851
[13 empty] | 801246 | 1.002399 | 0.9866385 | 0.00119545 | 0.9967545 | 0.00801081 | 0.9967599 | 0.004885459 |  |  | 696360 | 0.9895322 | 0.9670213 | 0.003370358 | 0.9950319 | 0.007080249 | 0.9950322 | 0.005291469 | [12 empty] | 1144560 | 0.9957479 | 0.8678712 | 0.01161355 | 0.9843453 | 0.007089654 | 0.9843371 | 0.01085097
[13 empty] | 801546 | 1.000479 | 0.9866385 | 0.00119545 | 0.9967546 | 0.008010815 | 0.9967599 | 0.004885462 |  |  | 696660 | 0.9949272 | 0.9670213 | 0.003370358 | 0.9950355 | 0.007080178 | 0.9950359 | 0.005291426 | [12 empty] | 1144860 | 0.9957479 | 0.8678712 | 0.01161355 | 0.98435 | 0.00708964 | 0.9843418 | 0.01085094
[13 empty] | 801846 | 1.000479 | 0.9866385 | 0.00119545 | 0.9967547 | 0.008010819 | 0.99676 | 0.004885465 |  |  | 696960 | 0.9916902 | 0.9670213 | 0.003370358 | 0.9950391 | 0.007080107 | 0.9950395 | 0.005291382 | [12 empty] | 1145160 | 0.9979859 | 0.8678712 | 0.01161355 | 0.9843546 | 0.007089626 | 0.9843465 | 0.0108509
[13 empty] | 802146 | 1.000479 | 0.9866385 | 0.00119545 | 0.9967547 | 0.008010823 | 0.9967601 | 0.004885468 |  |  | 697260 | 0.9927692 | 0.9670213 | 0.003370358 | 0.9950428 | 0.007080037 | 0.9950431 | 0.005291339 | [12 empty] | 1145460 | 0.99351 | 0.8678712 | 0.01161355 | 0.9843593 | 0.007089612 | 0.9843512 | 0.01085087
[13 empty] | 802446 | 0.9995181 | 0.9866385 | 0.00119545 | 0.9967548 | 0.008010828 | 0.9967602 | 0.004885472 |  |  | 697560 | 0.9927692 | 0.9670213 | 0.003370358 | 0.9950464 | 0.007079966 | 0.9950467 | 0.005291297 | [12 empty] | 1145760 | 1.006938 | 0.8678712 | 0.01161355 | 0.984364 | 0.007089598 | 0.9843558 | 0.01085084
[13 empty] | 802746 | 1.000479 | 0.9866385 | 0.00119545 | 0.9967549 | 0.008010832 | 0.9967603 | 0.004885475 |  |  | 697860 | 0.9916902 | 0.9670213 | 0.003370358 | 0.99505 | 0.007079896 | 0.9950503 | 0.005291254 | [12 empty] | 1146060 | 1.000224 | 0.8678712 | 0.01161355 | 0.9843687 | 0.007089584 | 0.9843605 | 0.01085081
[13 empty] | 803046 | 1.001439 | 0.9866385 | 0.00119545 | 0.996755 | 0.008010836 | 0.9967603 | 0.004885478 |  |  | 698160 | 0.9927692 | 0.9670213 | 0.003370358 | 0.9950536 | 0.007079826 | 0.9950539 | 0.005291211 | [12 empty] | 1146360 | 0.99351 | 0.8678712 | 0.01161355 | 0.9843733 | 0.00708957 | 0.9843652 | 0.01085078
[13 empty] | 803346 | 1.000479 | 0.9866385 | 0.00119545 | 0.9967551 | 0.00801084 | 0.9967604 | 0.004885481 |  |  | 698460 | 0.9927692 | 0.9670213 | 0.003370358 | 0.9950571 | 0.007079757 | 0.9950575 | 0.005291169 | [12 empty] | 1146660 | 1.000224 | 0.8678712 | 0.01161355 | 0.984378 | 0.007089557 | 0.9843698 | 0.01085074
[13 empty] | 803646 | 1.000479 | 0.9866385 | 0.00119545 | 0.9967551 | 0.008010845 | 0.9967605 | 0.004885484 |  |  | 698760 | 0.9927692 | 0.9670213 | 0.003370358 | 0.9950607 | 0.007079687 | 0.9950611 | 0.005291127 | [12 empty] | 1146960 | 0.99351 | 0.8678712 | 0.01161355 | 0.9843826 | 0.007089543 | 0.9843744 | 0.01085071
[13 empty] | 803946 | 1.001439 | 0.9866385 | 0.00119545 | 0.9967552 | 0.008010849 | 0.9967606 | 0.004885487 |  |  | 699060 | 0.9927692 | 0.9670213 | 0.003370358 | 0.9950643 | 0.007079618 | 0.9950646 | 0.005291084 | [12 empty] | 1147260 | 0.9957479 | 0.8678712 | 0.01161355 | 0.9843873 | 0.007089529 | 0.9843791 | 0.01085068
[13 empty] | 804246 | 1.002399 | 0.9866385 | 0.00119545 | 0.9967553 | 0.008010853 | 0.9967607 | 0.00488549 |  |  | 699360 | 0.9916902 | 0.9670213 | 0.003370358 | 0.9950679 | 0.007079549 | 0.9950682 | 0.005291043 | [12 empty] | 1147560 | 1.000224 | 0.8678712 | 0.01161355 | 0.9843919 | 0.007089516 | 0.9843837 | 0.01085065
[13 empty] | 804546 | 1.001439 | 0.9866385 | 0.00119545 | 0.9967554 | 0.008010857 | 0.9967607 | 0.004885493 |  |  | 699660 | 0.9916902 | 0.9670213 | 0.003370358 | 0.9950714 | 0.007079481 | 0.9950718 | 0.005291001 | [12 empty] | 1147860 | 1.0047 | 0.8678712 | 0.01161355 | 0.9843965 | 0.007089502 | 0.9843884 | 0.01085062
[13 empty] | 804846 | 1.000479 | 0.9866385 | 0.00119545 | 0.9967555 | 0.008010862 | 0.9967608 | 0.004885496 |  |  | 699960 | 0.9927692 | 0.9670213 | 0.003370358 | 0.995075 | 0.007079412 | 0.9950753 | 0.005290959 | [12 empty] | 1148160 | 0.9957479 | 0.8678712 | 0.01161355 | 0.9844012 | 0.007089489 | 0.984393 | 0.01085059
[13 empty] | 805146 | 1.001439 | 0.9866385 | 0.00119545 | 0.9967555 | 0.008010866 | 0.9967609 | 0.004885499 |  |  | 700260 | 0.9916902 | 0.9670213 | 0.003370358 | 0.9950785 | 0.007079344 | 0.9950789 | 0.005290917 | [12 empty] | 1148460 | 1.002462 | 0.8678712 | 0.01161355 | 0.9844058 | 0.007089476 | 0.9843976 | 0.01085056
[13 empty] | 805446 | 1.002399 | 0.9866385 | 0.00119545 | 0.9967556 | 0.00801087 | 0.996761 | 0.004885502 |  |  | 700560 | 0.9916902 | 0.9670213 | 0.003370358 | 0.9950821 | 0.007079276 | 0.9950824 | 0.005290876 | [12 empty] | 1148760 | 0.9979859 | 0.8678712 | 0.01161355 | 0.9844104 | 0.007089462 | 0.9844022 | 0.01085053
[13 empty] | 805746 | 1.000479 | 0.9866385 | 0.00119545 | 0.9967557 | 0.008010874 | 0.9967611 | 0.004885505 |  |  | 700860 | 0.9916902 | 0.9670213 | 0.003370358 | 0.9950856 | 0.007079208 | 0.995086 | 0.005290835 | [12 empty] | 1149060 | 0.9957479 | 0.8678712 | 0.01161355 | 0.984415 | 0.007089449 | 0.9844068 | 0.01085049
[13 empty] | 806046 | 1.001439 | 0.9866385 | 0.00119545 | 0.9967558 | 0.008010879 | 0.9967611 | 0.004885508 |  |  | 701160 | 0.9916902 | 0.9670213 | 0.003370358 | 0.9950892 | 0.00707914 | 0.9950895 | 0.005290794 | [12 empty] | 1149360 | 0.9957479 | 0.8678712 | 0.01161355 | 0.9844196 | 0.007089436 | 0.9844114 | 0.01085046
[13 empty] | 806346 | 1.000479 | 0.9866385 | 0.00119545 | 0.9967559 | 0.008010883 | 0.9967612 | 0.004885511 |  |  | 701460 | 0.9906112 | 0.9670213 | 0.003370358 | 0.9950927 | 0.007079073 | 0.995093 | 0.005290753 | [12 empty] | 1149660 | 0.9957479 | 0.8678712 | 0.01161355 | 0.9844242 | 0.007089423 | 0.984416 | 0.01085043
[13 empty] | 806646 | 1.000479 | 0.9866385 | 0.00119545 | 0.9967559 | 0.008010887 | 0.9967613 | 0.004885514 |  |  | 701760 | 0.9916902 | 0.9670213 | 0.003370358 | 0.9950962 | 0.007079006 | 0.9950966 | 0.005290712 | [12 empty] | 1149960 | 0.9979859 | 0.8678712 | 0.01161355 | 0.9844288 | 0.00708941 | 0.9844206 | 0.0108504
[13 empty] | 806946 | 1.002399 | 0.9866385 | 0.00119545 | 0.996756 | 0.008010891 | 0.9967614 | 0.004885517 |  |  | 702060 | 0.9906112 | 0.9670213 | 0.003370358 | 0.9950997 | 0.007078939 | 0.9951001 | 0.005290671 | [12 empty] | 1150260 | 0.99351 | 0.8678712 | 0.01161355 | 0.9844334 | 0.007089397 | 0.9844252 | 0.01085037
[13 empty] | 807246 | 1.000479 | 0.9866385 | 0.00119545 | 0.9967561 | 0.008010895 | 0.9967614 | 0.00488552 |  |  | 702360 | 0.9916902 | 0.9670213 | 0.003370358 | 0.9951033 | 0.007078872 | 0.9951036 | 0.00529063 | [12 empty] | 1150560 | 0.9979859 | 0.8678712 | 0.01161355 | 0.984438 | 0.007089384 | 0.9844298 | 0.01085034
[13 empty] | 807546 | 1.000479 | 0.9866385 | 0.00119545 | 0.9967562 | 0.008010899 | 0.9967615 | 0.004885523 |  |  | 702660 | 0.9906112 | 0.9670213 | 0.003370358 | 0.9951068 | 0.007078805 | 0.9951071 | 0.00529059 | [12 empty] | 1150860 | 1.000224 | 0.8678712 | 0.01161355 | 0.9844426 | 0.007089371 | 0.9844344 | 0.01085031
[13 empty] | 807846 | 0.9995181 | 0.9866385 | 0.00119545 | 0.9967562 | 0.008010904 | 0.9967616 | 0.004885526 |  |  | 702960 | 0.9916902 | 0.9670213 | 0.003370358 | 0.9951103 | 0.007078739 | 0.9951106 | 0.00529055 | [12 empty] | 1151160 | 1.002462 | 0.8678712 | 0.01161355 | 0.9844471 | 0.007089358 | 0.9844389 | 0.01085028
[13 empty] | 808146 | 1.000479 | 0.9866385 | 0.00119545 | 0.9967563 | 0.008010908 | 0.9967617 | 0.004885529 |  |  | 703260 | 0.9916902 | 0.9670213 | 0.003370358 | 0.9951138 | 0.007078673 | 0.9951141 | 0.005290509 | [12 empty] | 1151460 | 1.002462 | 0.8678712 | 0.01161355 | 0.9844517 | 0.007089346 | 0.9844435 | 0.01085025
[13 empty] | 808446 | 1.000479 | 0.9866385 | 0.00119545 | 0.9967564 | 0.008010912 | 0.9967618 | 0.004885532 |  |  | 703560 | 0.9916902 | 0.9670213 | 0.003370358 | 0.9951173 | 0.007078607 | 0.9951176 | 0.005290469 | [12 empty] | 1151760 | 0.9957479 | 0.8678712 | 0.01161355 | 0.9844563 | 0.007089333 | 0.9844481 | 0.01085022
[13 empty] | 808746 | 1.000479 | 0.9866385 | 0.00119545 | 0.9967565 | 0.008010916 | 0.9967618 | 0.004885535 |  |  | 703860 | 0.9916902 | 0.9670213 | 0.003370358 | 0.9951207 | 0.007078541 | 0.9951211 | 0.00529043 | [12 empty] | 1152060 | 1.002462 | 0.8678712 | 0.01161355 | 0.9844608 | 0.00708932 | 0.9844526 | 0.01085019
[13 empty] | 809046 | 1.001439 | 0.9866385 | 0.00119545 | 0.9967565 | 0.00801092 | 0.9967619 | 0.004885538 |  |  | 704160 | 0.9916902 | 0.9670213 | 0.003370358 | 0.9951242 | 0.007078475 | 0.9951246 | 0.00529039 | [12 empty] | 1152360 | 0.9957479 | 0.8678712 | 0.01161355 | 0.9844654 | 0.007089308 | 0.9844572 | 0.01085016
[13 empty] | 809346 | 1.001439 | 0.9866385 | 0.00119545 | 0.9967566 | 0.008010924 | 0.996762 | 0.004885541 |  |  | 704460 | 0.9938482 | 0.9670213 | 0.003370358 | 0.9951277 | 0.00707841 | 0.995128 | 0.00529035 | [12 empty] | 1152660 | 0.9957479 | 0.8678712 | 0.01161355 | 0.9844699 | 0.007089295 | 0.9844617 | 0.01085013
[13 empty] | 809646 | 1.000479 | 0.9866385 | 0.00119545 | 0.9967567 | 0.008010928 | 0.9967621 | 0.004885544 |  |  | 704760 | 0.9927692 | 0.9670213 | 0.003370358 | 0.9951312 | 0.007078345 | 0.9951315 | 0.005290311 | [12 empty] | 1152960 | 1.002462 | 0.8678712 | 0.01161355 | 0.9844745 | 0.007089283 | 0.9844662 | 0.0108501
[13 empty] | 809946 | 0.9995181 | 0.9866385 | 0.00119545 | 0.9967568 | 0.008010932 | 0.9967621 | 0.004885547 |  |  | 705060 | 0.9938482 | 0.9670213 | 0.003370358 | 0.9951346 | 0.00707828 | 0.995135 | 0.005290271 | [12 empty] | 1153260 | 0.9957479 | 0.8678712 | 0.01161355 | 0.984479 | 0.00708927 | 0.9844708 | 0.01085007
[13 empty] | 810246 | 1.001439 | 0.9866385 | 0.00119545 | 0.9967568 | 0.008010937 | 0.9967622 | 0.00488555 |  |  | 705360 | 0.9916902 | 0.9670213 | 0.003370358 | 0.9951381 | 0.007078215 | 0.9951384 | 0.005290232 | [12 empty] | 1153560 | 0.99351 | 0.8678712 | 0.01161355 | 0.9844835 | 0.007089258 | 0.9844753 | 0.01085004
[13 empty] | 810546 | 0.9995181 | 0.9866385 | 0.00119545 | 0.9967569 | 0.008010941 | 0.9967623 | 0.004885552 |  |  | 705660 | 0.9906112 | 0.9670213 | 0.003370358 | 0.9951415 | 0.007078151 | 0.9951419 | 0.005290193 | [12 empty] | 1153860 | 0.9979859 | 0.8678712 | 0.01161355 | 0.9844881 | 0.007089246 | 0.9844798 | 0.01085001
[13 empty] | 810846 | 1.000479 | 0.9866385 | 0.00119545 | 0.996757 | 0.008010945 | 0.9967624 | 0.004885555 |  |  | 705960 | 0.9916902 | 0.9670213 | 0.003370358 | 0.995145 | 0.007078087 | 0.9951453 | 0.005290154 | [12 empty] | 1154160 | 0.9890341 | 0.8678712 | 0.01161355 | 0.9844926 | 0.007089233 | 0.9844844 | 0.01084998
[13 empty] | 811146 | 0.9995181 | 0.9866385 | 0.00119545 | 0.9967571 | 0.008010949 | 0.9967624 | 0.004885558 |  |  | 706260 | 0.9938482 | 0.9670213 | 0.003370358 | 0.9951484 | 0.007078023 | 0.9951488 | 0.005290115 | [12 empty] | 1154460 | 0.9979859 | 0.8678712 | 0.01161355 | 0.9844971 | 0.007089221 | 0.9844889 | 0.01084995
[13 empty] | 811446 | 1.000479 | 0.9866385 | 0.00119545 | 0.9967571 | 0.008010953 | 0.9967625 | 0.004885561 |  |  | 706560 | 0.9927692 | 0.9670213 | 0.003370358 | 0.9951518 | 0.007077959 | 0.9951522 | 0.005290077 | [12 empty] | 1154760 | 1.002462 | 0.8678712 | 0.01161355 | 0.9845016 | 0.007089209 | 0.9844934 | 0.01084992
[13 empty] | 811746 | 1.001439 | 0.9866385 | 0.00119545 | 0.9967572 | 0.008010957 | 0.9967626 | 0.004885564 |  |  | 706860 | 0.9906112 | 0.9670213 | 0.003370358 | 0.9951553 | 0.007077895 | 0.9951556 | 0.005290038 | [12 empty] | 1155060 | 1.000224 | 0.8678712 | 0.01161355 | 0.9845061 | 0.007089197 | 0.9844979 | 0.01084989
[13 empty] | 812046 | 1.000479 | 0.9866385 | 0.00119545 | 0.9967573 | 0.008010961 | 0.9967627 | 0.004885567 |  |  | 707160 | 0.9927692 | 0.9670213 | 0.003370358 | 0.9951587 | 0.007077832 | 0.995159 | 0.00529 | [12 empty] | 1155360 | 0.99351 | 0.8678712 | 0.01161355 | 0.9845106 | 0.007089185 | 0.9845024 | 0.01084986
[13 empty] | 812346 | 1.001439 | 0.9866385 | 0.00119545 | 0.9967574 | 0.008010965 | 0.9967627 | 0.00488557 |  |  | 707460 | 0.9895322 | 0.9670213 | 0.003370358 | 0.9951621 | 0.007077769 | 0.9951625 | 0.005289961 | [12 empty] | 1155660 | 0.99351 | 0.8678712 | 0.01161355 | 0.9845151 | 0.007089173 | 0.9845069 | 0.01084983
[13 empty] | 812646 | 1.000479 | 0.9866385 | 0.00119545 | 0.9967574 | 0.008010969 | 0.9967628 | 0.004885573 |  |  | 707760 | 0.9916902 | 0.9670213 | 0.003370358 | 0.9951655 | 0.007077706 | 0.9951659 | 0.005289923 | [12 empty] | 1155960 | 1.011414 | 0.8678712 | 0.01161355 | 0.9845196181 | 0.007089161 | 0.9845114 | 0.0108498
[13 empty] | 812946 | 0.9995181 | 0.9866385 | 0.00119545 | 0.9967575 | 0.008010973 | 0.9967629 | 0.004885576 |  |  | 708060 | 0.9927692 | 0.9670213 | 0.003370358 | 0.9951689 | 0.007077643 | 0.9951693 | 0.005289885 | [12 empty] | 1156260 | 1.002462 | 0.8678712 | 0.01161355 | 0.9845241 | 0.007089149 | 0.9845158 | 0.01084978
[13 empty] | 813246 | 1.001439 | 0.9866385 | 0.00119545 | 0.9967576 | 0.008010977 | 0.996763 | 0.004885578 |  |  | 708360 | 0.9927692 | 0.9670213 | 0.003370358 | 0.9951723 | 0.00707758 | 0.9951727 | 0.005289847 | [12 empty] | 1156560 | 0.9979859 | 0.8678712 | 0.01161355 | 0.9845286 | 0.007089138 | 0.9845203 | 0.01084975
[13 empty] | 813546 | 1.000479 | 0.9866385 | 0.00119545 | 0.9967576 | 0.008010981 | 0.996763 | 0.004885581 |  |  | 708660 | 0.9916902 | 0.9670213 | 0.003370358 | 0.9951757 | 0.007077518 | 0.9951761 | 0.00528981 | [12 empty] | 1156860 | 1.002462 | 0.8678712 | 0.01161355 | 0.9845331 | 0.007089126 | 0.9845248 | 0.01084972
[13 empty] | 813846 | 1.000479 | 0.9866385 | 0.00119545 | 0.9967577 | 0.008010985 | 0.9967631 | 0.004885584 |  |  | 708960 | 0.9916902 | 0.9670213 | 0.003370358 | 0.9951791 | 0.007077455 | 0.9951795 | 0.005289772 | [12 empty] | 1157160 | 0.9957479 | 0.8678712 | 0.01161355 | 0.9845375 | 0.007089114 | 0.9845293 | 0.01084969
[13 empty] | 814146 | 1.001439 | 0.9866385 | 0.00119545 | 0.9967578 | 0.008010989 | 0.9967632 | 0.004885587 |  |  | 709260 | 0.9916902 | 0.9670213 | 0.003370358 | 0.9951825 | 0.007077393 | 0.9951829 | 0.005289735 | [12 empty] | 1157460 | 1.000224 | 0.8678712 | 0.01161355 | 0.984542 | 0.007089103 | 0.9845337 | 0.01084966
[13 empty] | 814446 | 1.000479 | 0.9866385 | 0.00119545 | 0.9967579 | 0.008010993 | 0.9967632 | 0.00488559 |  |  | 709560 | 0.9906112 | 0.9670213 | 0.003370358 | 0.9951859 | 0.007077332 | 0.9951862 | 0.005289697 | [12 empty] | 1157760 | 1.009176 | 0.8678712 | 0.01161355 | 0.9845465 | 0.007089091 | 0.9845382 | 0.01084963
[13 empty] | 814746 | 1.000479 | 0.9866385 | 0.00119545 | 0.9967579 | 0.008010997 | 0.9967633 | 0.004885593 |  |  | 709860 | 0.9927692 | 0.9670213 | 0.003370358 | 0.9951893 | 0.00707727 | 0.9951896 | 0.00528966 | [12 empty] | 1158060 | 0.9979859 | 0.8678712 | 0.01161355 | 0.9845509 | 0.00708908 | 0.9845426 | 0.0108496
[13 empty] | 815046 | 1.001439 | 0.9866385 | 0.00119545 | 0.996758 | 0.008011001 | 0.9967634 | 0.004885596 |  |  | 710160 | 0.9927692 | 0.9670213 | 0.003370358 | 0.9951926 | 0.007077209 | 0.995193 | 0.005289623 | [12 empty] | 1158360 | 0.9957479 | 0.8678712 | 0.01161355 | 0.9845554 | 0.007089068 | 0.9845471 | 0.01084958
[13 empty] | 815346 | 1.001439 | 0.9866385 | 0.00119545 | 0.9967581 | 0.008011005 | 0.9967635 | 0.004885598 |  |  | 710460 | 0.9938482 | 0.9670213 | 0.003370358 | 0.995196 | 0.007077147 | 0.9951963 | 0.005289586 | [12 empty] | 1158660 | 1.002462 | 0.8678712 | 0.01161355 | 0.9845598 | 0.007089057 | 0.9845515 | 0.01084955
[13 empty] | 815646 | 0.9995181 | 0.9866385 | 0.00119545 | 0.9967581 | 0.008011009 | 0.9967635 | 0.004885601 |  |  | 710760 | 0.9916902 | 0.9670213 | 0.003370358 | 0.9951993 | 0.007077086 | 0.9951997 | 0.005289549 | [12 empty] | 1158960 | 1.000224 | 0.8678712 | 0.01161355 | 0.9845643 | 0.007089046 | 0.984556 | 0.01084952
[13 empty] | 815946 | 1.001439 | 0.9866385 | 0.00119545 | 0.9967582 | 0.008011013 | 0.9967636 | 0.004885604 |  |  | 711060 | 0.9916902 | 0.9670213 | 0.003370358 | 0.9952027 | 0.007077026 | 0.9952031 | 0.005289513 | [12 empty] | 1159260 | 1.000224 | 0.8678712 | 0.01161355 | 0.9845687 | 0.007089034 | 0.9845604 | 0.01084949
[13 empty] | 816246 | 1.001439 | 0.9866385 | 0.00119545 | 0.9967583 | 0.008011017 | 0.9967637 | 0.004885607 |  |  | 711360 | 0.9927692 | 0.9670213 | 0.003370358 | 0.995206 | 0.007076965 | 0.9952064 | 0.005289476 | [12 empty] | 1159560 | 0.9957479 | 0.8678712 | 0.01161355 | 0.9845731 | 0.007089023 | 0.9845648 | 0.01084946
[13 empty] | 816546 | 1.001439 | 0.9866385 | 0.00119545 | 0.9967584 | 0.008011021 | 0.9967637 | 0.00488561 |  |  | 711660 | 0.9927692 | 0.9670213 | 0.003370358 | 0.9952094 | 0.007076905 | 0.9952097 | 0.00528944 | [12 empty] | 1159860 | 0.9890341 | 0.8678712 | 0.01161355 | 0.9845775 | 0.007089012 | 0.9845692 | 0.01084943
[13 empty] | 816846 | 1.000479 | 0.9866385 | 0.00119545 | 0.9967584 | 0.008011025 | 0.9967638 | 0.004885612 |  |  | 711960 | 0.9927692 | 0.9670213 | 0.003370358 | 0.9952127 | 0.007076844 | 0.9952131 | 0.005289403 | [12 empty] | 1160160 | 1.000224 | 0.8678712 | 0.01161355 | 0.984582 | 0.007089001 | 0.9845737 | 0.01084941
[13 empty] | 817146 | 1.000479 | 0.9866385 | 0.00119545 | 0.9967585 | 0.008011029 | 0.9967639 | 0.004885615 |  |  | 712260 | 0.9916902 | 0.9670213 | 0.003370358 | 0.9952161 | 0.007076784 | 0.9952164 | 0.005289367 | [12 empty] | 1160460 | 1.0047 | 0.8678712 | 0.01161355 | 0.9845864 | 0.00708899 | 0.9845781 | 0.01084938
[13 empty] | 817446 | 1.000479 | 0.9866385 | 0.00119545 | 0.9967586 | 0.008011033 | 0.996764 | 0.004885618 |  |  | 712560 | 0.9927692 | 0.9670213 | 0.003370358 | 0.9952194 | 0.007076725 | 0.9952197 | 0.005289331 | [12 empty] | 1160760 | 1.000224 | 0.8678712 | 0.01161355 | 0.9845908 | 0.007088979 | 0.9845825 | 0.01084935
[13 empty] | 817746 | 0.9995181 | 0.9866385 | 0.00119545 | 0.9967586 | 0.008011037 | 0.996764 | 0.004885621 |  |  | 712860 | 0.9906112 | 0.9670213 | 0.003370358 | 0.9952227 | 0.007076665 | 0.9952231 | 0.005289295 | [12 empty] | 1161060 | 0.9979859 | 0.8678712 | 0.01161355 | 0.9845952 | 0.007088968 | 0.9845869 | 0.01084932
[13 empty] | 818046 | 1.001439 | 0.9866385 | 0.00119545 | 0.9967587 | 0.00801104 | 0.9967641 | 0.004885624 |  |  | 713160 | 0.9916902 | 0.9670213 | 0.003370358 | 0.995226 | 0.007076606 | 0.9952264 | 0.005289259 | [12 empty] | 1161360 | 0.9979859 | 0.8678712 | 0.01161355 | 0.9845996 | 0.007088957 | 0.9845913 | 0.0108493
[13 empty] | 818346 | 1.002399 | 0.9866385 | 0.00119545 | 0.9967588 | 0.008011044 | 0.9967642 | 0.004885626 |  |  | 713460 | 0.9916902 | 0.9670213 | 0.003370358 | 0.9952293 | 0.007076546 | 0.9952297 | 0.005289224 | [12 empty] | 1161660 | 0.99351 | 0.8678712 | 0.01161355 | 0.984604 | 0.007088946 | 0.9845957 | 0.01084927
[13 empty] | 818646 | 1.001439 | 0.9866385 | 0.00119545 | 0.9967589 | 0.008011048 | 0.9967642 | 0.004885629 |  |  | 713760 | 0.9927692 | 0.9670213 | 0.003370358 | 0.9952326 | 0.007076487 | 0.995233 | 0.005289188 | [12 empty] | 1161960 | 0.9979859 | 0.8678712 | 0.01161355 | 0.9846084 | 0.007088935 | 0.9846001 | 0.01084924
[13 empty] | 818946 | 1.001439 | 0.9866385 | 0.00119545 | 0.9967589 | 0.008011052 | 0.9967643 | 0.004885632 |  |  | 714060 | 0.9927692 | 0.9670213 | 0.003370358 | 0.9952359 | 0.007076429 | 0.9952363 | 0.005289153 | [12 empty] | 1162260 | 1.009176 | 0.8678712 | 0.01161355 | 0.9846128 | 0.007088925 | 0.9846044 | 0.01084921
[13 empty] | 819246 | 1.000479 | 0.9866385 | 0.00119545 | 0.996759 | 0.008011056 | 0.9967644 | 0.004885635 |  |  | 714360 | 0.9916902 | 0.9670213 | 0.003370358 | 0.9952392 | 0.00707637 | 0.9952396 | 0.005289117 | [12 empty] | 1162560 | 0.9979859 | 0.8678712 | 0.01161355 | 0.9846171 | 0.007088914 | 0.9846088 | 0.01084919
[13 empty] | 819546 | 1.000479 | 0.9866385 | 0.00119545 | 0.9967591 | 0.00801106 | 0.9967644 | 0.004885637 |  |  | 714660 | 0.9927692 | 0.9670213 | 0.003370358 | 0.9952425 | 0.007076312 | 0.9952429 | 0.005289082 | [12 empty] | 1162860 | 0.99351 | 0.8678712 | 0.01161355 | 0.9846215 | 0.007088903 | 0.9846132 | 0.01084916
[13 empty] | 819846 | 1.000479 | 0.9866385 | 0.00119545 | 0.9967591 | 0.008011064 | 0.9967645 | 0.00488564 |  |  | 714960 | 0.9927692 | 0.9670213 | 0.003370358 | 0.9952458 | 0.007076253 | 0.9952462 | 0.005289047 | [12 empty] | 1163160 | 0.99351 | 0.8678712 | 0.01161355 | 0.9846259 | 0.007088893 | 0.9846176 | 0.01084913
[13 empty] | 820146 | 0.9995181 | 0.9866385 | 0.00119545 | 0.9967592 | 0.008011068 | 0.9967646 | 0.004885643 |  |  | 715260 | 0.9916902 | 0.9670213 | 0.003370358 | 0.9952491 | 0.007076195 | 0.9952494 | 0.005289012 | [12 empty] | 1163460 | 0.9979859 | 0.8678712 | 0.01161355 | 0.9846303 | 0.007088882 | 0.9846219 | 0.01084911
[13 empty] | 820446 | 1.000479 | 0.9866385 | 0.00119545 | 0.9967593 | 0.008011071 | 0.9967647 | 0.004885646 |  |  | 715560 | 0.9927692 | 0.9670213 | 0.003370358 | 0.9952523 | 0.007076137 | 0.9952527 | 0.005288977 | [12 empty] | 1163760 | 1.002462 | 0.8678712 | 0.01161355 | 0.9846346 | 0.007088872 | 0.9846263 | 0.01084908
[13 empty] | 820746 | 0.9995181 | 0.9866385 | 0.00119545 | 0.9967593 | 0.008011075 | 0.9967647 | 0.004885648 |  |  | 715860 | 0.9927692 | 0.9670213 | 0.003370358 | 0.9952556 | 0.00707608 | 0.995256 | 0.005288943 | [12 empty] | 1164060 | 1.002462 | 0.8678712 | 0.01161355 | 0.984639 | 0.007088861 | 0.9846306 | 0.01084905
[13 empty] | 821046 | 1.002399 | 0.9866385 | 0.00119545 | 0.9967594 | 0.008011079 | 0.9967648 | 0.004885651 |  |  | 716160 | 0.9927692 | 0.9670213 | 0.003370358 | 0.9952589 | 0.007076022 | 0.9952592 | 0.005288908 | [12 empty] | 1164360 | 1.002462 | 0.8678712 | 0.01161355 | 0.9846433 | 0.007088851 | 0.984635 | 0.01084903
[13 empty] | 821346 | 1.001439 | 0.9866385 | 0.00119545 | 0.9967595 | 0.008011083 | 0.9967649 | 0.004885654 |  |  | 716460 | 0.9927692 | 0.9670213 | 0.003370358 | 0.9952621 | 0.007075965 | 0.9952625 | 0.005288874 | [12 empty] | 1164660 | 0.99351 | 0.8678712 | 0.01161355 | 0.9846477 | 0.007088841 | 0.9846393 | 0.010849
[13 empty] | 821646 | 1.000479 | 0.9866385 | 0.00119545 | 0.9967595 | 0.008011087 | 0.9967649 | 0.004885656 |  |  | 716760 | 0.9927692 | 0.9670213 | 0.003370358 | 0.9952654 | 0.007075908 | 0.9952657 | 0.00528884 | [12 empty] | 1164960 | 0.9979859 | 0.8678712 | 0.01161355 | 0.984652 | 0.00708883 | 0.9846436 | 0.01084897
[13 empty] | 821946 | 1.000479 | 0.9866385 | 0.00119545 | 0.9967596 | 0.008011091 | 0.996765 | 0.004885659 |  |  | 717060 | 0.9927692 | 0.9670213 | 0.003370358 | 0.9952686 | 0.007075851 | 0.995269 | 0.005288805 | [12 empty] | 1165260 | 1.0047 | 0.8678712 | 0.01161355 | 0.9846563 | 0.00708882 | 0.984648 | 0.01084895
[13 empty] | 822246 | 1.001439 | 0.9866385 | 0.00119545 | 0.9967597 | 0.008011094 | 0.9967651 | 0.004885662 |  |  | 717360 | 0.9916902 | 0.9670213 | 0.003370358 | 0.9952718 | 0.007075794 | 0.9952722 | 0.005288771 | [12 empty] | 1165560 | 0.9957479 | 0.8678712 | 0.01161355 | 0.9846607 | 0.00708881 | 0.9846523 | 0.01084892
[13 empty] | 822546 | 1.000479 | 0.9866385 | 0.00119545 | 0.9967597 | 0.008011098 | 0.9967651 | 0.004885664 |  |  | 717660 | 0.9916902 | 0.9670213 | 0.003370358 | 0.9952751 | 0.007075738 | 0.9952755 | 0.005288737 | [12 empty] | 1165860 | 0.991272 | 0.8678712 | 0.01161355 | 0.984665 | 0.0070888 | 0.9846566 | 0.01084889
[13 empty] | 822846 | 1.002399 | 0.9866385 | 0.00119545 | 0.9967598 | 0.008011102 | 0.9967652 | 0.004885667 |  |  | 717960 | 0.9927692 | 0.9670213 | 0.003370358 | 0.9952783 | 0.007075682 | 0.9952787 | 0.005288704 | [12 empty] | 1166160 | 0.991272 | 0.8678712 | 0.01161355 | 0.9846693 | 0.00708879 | 0.9846609 | 0.01084887
[13 empty] | 823146 | 1.002399 | 0.9866385 | 0.00119545 | 0.9967599 | 0.008011106 | 0.9967653 | 0.00488567 |  |  | 718260 | 0.9916902 | 0.9670213 | 0.003370358 | 0.9952815 | 0.007075625 | 0.9952819 | 0.00528867 | [12 empty] | 1166460 | 0.9957479 | 0.8678712 | 0.01161355 | 0.9846736 | 0.00708878 | 0.9846653 | 0.01084884
[13 empty] | 823446 | 1.001439 | 0.9866385 | 0.00119545 | 0.9967599 | 0.00801111 | 0.9967653 | 0.004885673 |  |  | 718560 | 0.9927692 | 0.9670213 | 0.003370358 | 0.9952848 | 0.007075569 | 0.9952851 | 0.005288636 | [12 empty] | 1166760 | 0.99351 | 0.8678712 | 0.01161355 | 0.9846779 | 0.00708877 | 0.9846696 | 0.01084881
[13 empty] | 823746 | 1.001439 | 0.9866385 | 0.00119545 | 0.99676 | 0.008011113 | 0.9967654 | 0.004885675 |  |  | 718860 | 0.9938482 | 0.9670213 | 0.003370358 | 0.995288 | 0.007075514 | 0.9952884 | 0.005288603 | [12 empty] | 1167060 | 1.006938 | 0.8678712 | 0.01161355 | 0.9846822 | 0.00708876 | 0.9846739 | 0.01084879
[13 empty] | 824046 | 1.000479 | 0.9866385 | 0.00119545 | 0.9967601 | 0.008011117 | 0.9967655 | 0.004885678 |  |  | 719160 | 0.9927692 | 0.9670213 | 0.003370358 | 0.9952912 | 0.007075458 | 0.9952916 | 0.00528857 | [12 empty] | 1167360 | 0.9979859 | 0.8678712 | 0.01161355 | 0.9846865 | 0.00708875 | 0.9846782 | 0.01084876
[13 empty] | 824346 | 1.000479 | 0.9866385 | 0.00119545 | 0.9967601 | 0.008011121 | 0.9967655 | 0.004885681 |  |  | 719460 | 0.9927692 | 0.9670213 | 0.003370358 | 0.9952944 | 0.007075403 | 0.9952948 | 0.005288537 | [12 empty] | 1167660 | 1.000224 | 0.8678712 | 0.01161355 | 0.9846908 | 0.007088741 | 0.9846825 | 0.01084874
[13 empty] | 824646 | 1.001439 | 0.9866385 | 0.00119545 | 0.9967602 | 0.008011125 | 0.9967656 | 0.004885683 |  |  | 719760 | 0.9927692 | 0.9670213 | 0.003370358 | 0.9952976 | 0.007075348 | 0.995298 | 0.005288503 | [12 empty] | 1167960 | 0.9957479 | 0.8678712 | 0.01161355 | 0.9846951 | 0.007088731 | 0.9846867 | 0.01084871
[13 empty] | 824946 | 1.001439 | 0.9866385 | 0.00119545 | 0.9967603 | 0.008011128 | 0.9967657 | 0.004885686 |  |  | 720060 | 0.9916902 | 0.9670213 | 0.003370358 | 0.9953008 | 0.007075293 | 0.9953012 | 0.005288471 | [12 empty] | 1168260 | 1.002462 | 0.8678712 | 0.01161355 | 0.9846994 | 0.007088721 | 0.984691 | 0.01084869
[13 empty] | 825246 | 1.001439 | 0.9866385 | 0.00119545 | 0.9967603 | 0.008011132 | 0.9967657 | 0.004885688 |  |  | 720360 | 0.9916902 | 0.9670213 | 0.003370358 | 0.995304 | 0.007075238 | 0.9953043 | 0.005288438 | [12 empty] | 1168560 | 1.000224 | 0.8678712 | 0.01161355 | 0.9847037 | 0.007088712 | 0.9846953 | 0.01084866
[13 empty] | 825546 | 1.002399 | 0.9866385 | 0.00119545 | 0.9967604 | 0.008011136 | 0.9967658 | 0.004885691 |  |  | 720660 | 0.9916902 | 0.9670213 | 0.003370358 | 0.9953071 | 0.007075183 | 0.9953075 | 0.005288405 | [12 empty] | 1168860 | 1.0047 | 0.8678712 | 0.01161355 | 0.984708 | 0.007088702 | 0.9846996 | 0.01084863
[13 empty] | 825846 | 1.002399 | 0.9866385 | 0.00119545 | 0.9967605 | 0.008011139 | 0.9967659 | 0.004885694 |  |  | 720960 | 0.9927692 | 0.9670213 | 0.003370358 | 0.9953103 | 0.007075129 | 0.9953107 | 0.005288372 | [12 empty] | 1169160 | 1.000224 | 0.8678712 | 0.01161355 | 0.9847122 | 0.007088693 | 0.9847038 | 0.01084861
[13 empty] | 826146 | 1.001439 | 0.9866385 | 0.00119545 | 0.9967605 | 0.008011143 | 0.9967659 | 0.004885696 |  |  | 721260 | 0.9916902 | 0.9670213 | 0.003370358 | 0.9953135 | 0.007075074 | 0.9953139 | 0.00528834 | [12 empty] | 1169460 | 0.991272 | 0.8678712 | 0.01161355 | 0.9847165 | 0.007088683 | 0.9847081 | 0.01084858
[13 empty] | 826446 | 1.000479 | 0.9866385 | 0.00119545 | 0.9967606 | 0.008011147 | 0.996766 | 0.004885699 |  |  | 721560 | 0.9938482 | 0.9670213 | 0.003370358 | 0.9953167 | 0.00707502 | 0.995317 | 0.005288308 | [12 empty] | 1169760 | 0.9957479 | 0.8678712 | 0.01161355 | 0.9847208 | 0.007088674 | 0.9847124 | 0.01084856
[13 empty] | 826746 | 1.002399 | 0.9866385 | 0.00119545 | 0.9967607 | 0.008011151 | 0.9967661 | 0.004885702 |  |  | 721860 | 0.9938482 | 0.9670213 | 0.003370358 | 0.9953198 | 0.007074966 | 0.9953202 | 0.005288275 | [12 empty] | 1170060 | 0.9979859 | 0.8678712 | 0.01161355 | 0.984725 | 0.007088664 | 0.9847166 | 0.01084853
[13 empty] | 827046 | 1.001439 | 0.9866385 | 0.00119545 | 0.9967607 | 0.008011154 | 0.9967661 | 0.004885704 |  |  | 722160 | 0.9927692 | 0.9670213 | 0.003370358 | 0.995323 | 0.007074913 | 0.9953234 | 0.005288243 | [12 empty] | 1170360 | 0.9979859 | 0.8678712 | 0.01161355 | 0.9847293 | 0.007088655 | 0.9847209 | 0.01084851
[13 empty] | 827346 | 1.000479 | 0.9866385 | 0.00119545 | 0.9967608 | 0.008011158 | 0.9967662 | 0.004885707 |  |  | 722460 | 0.9906112 | 0.9670213 | 0.003370358 | 0.9953261 | 0.007074859 | 0.9953265 | 0.005288211 | [12 empty] | 1170660 | 0.9957479 | 0.8678712 | 0.01161355 | 0.9847335 | 0.007088646 | 0.9847251 | 0.01084848
[13 empty] | 827646 | 1.001439 | 0.9866385 | 0.00119545 | 0.9967608 | 0.008011162 | 0.9967663 | 0.004885709 |  |  | 722760 | 0.9916902 | 0.9670213 | 0.003370358 | 0.9953293 | 0.007074806 | 0.9953297 | 0.005288179 | [12 empty] | 1170960 | 0.9957479 | 0.8678712 | 0.01161355 | 0.9847378 | 0.007088637 | 0.9847294 | 0.01084846
[13 empty] | 827946 | 1.000479 | 0.9866385 | 0.00119545 | 0.9967609 | 0.008011165 | 0.9967663 | 0.004885712 |  |  | 723060 | 0.9916902 | 0.9670213 | 0.003370358 | 0.9953324 | 0.007074753 | 0.9953328 | 0.005288148 | [12 empty] | 1171260 | 1.002462 | 0.8678712 | 0.01161355 | 0.984742 | 0.007088627 | 0.9847336 | 0.01084843
[13 empty] | 828246 | 0.9995181 | 0.9866385 | 0.00119545 | 0.996761 | 0.008011169 | 0.9967664 | 0.004885715 |  |  | 723360 | 0.9938482 | 0.9670213 | 0.003370358 | 0.9953356 | 0.0070747 | 0.995336 | 0.005288116 | [12 empty] | 1171560 | 1.002462 | 0.8678712 | 0.01161355 | 0.9847462 | 0.007088618 | 0.9847378 | 0.01084841
[13 empty] | 828546 | 1.000479 | 0.9866385 | 0.00119545 | 0.996761 | 0.008011173 | 0.9967664 | 0.004885717 |  |  | 723660 | 0.9927692 | 0.9670213 | 0.003370358 | 0.9953387 | 0.007074647 | 0.9953391 | 0.005288084 | [12 empty] | 1171860 | 0.9979859 | 0.8678712 | 0.01161355 | 0.9847505 | 0.007088609 | 0.984742 | 0.01084838
[13 empty] | 828846 | 1.002399 | 0.9866385 | 0.00119545 | 0.9967611 | 0.008011176 | 0.9967665 | 0.00488572 |  |  | 723960 | 0.9927692 | 0.9670213 | 0.003370358 | 0.9953418 | 0.007074594 | 0.9953422 | 0.005288053 | [12 empty] | 1172160 | 0.9979859 | 0.8678712 | 0.01161355 | 0.9847547 | 0.0070886 | 0.9847463 | 0.01084836
[13 empty] | 829146 | 1.002399 | 0.9866385 | 0.00119545 | 0.9967612 | 0.00801118 | 0.9967666 | 0.004885722 |  |  | 724260 | 0.9927692 | 0.9670213 | 0.003370358 | 0.9953449 | 0.007074542 | 0.9953453 | 0.005288022 | [12 empty] | 1172460 | 1.000224 | 0.8678712 | 0.01161355 | 0.9847589 | 0.007088591 | 0.9847505 | 0.01084833
[13 empty] | 829446 | 1.001439 | 0.9866385 | 0.00119545 | 0.9967612 | 0.008011184 | 0.9967666 | 0.004885725 |  |  | 724560 | 0.9916902 | 0.9670213 | 0.003370358 | 0.9953481 | 0.007074489 | 0.9953484 | 0.005287991 | [12 empty] | 1172760 | 1.0047 | 0.8678712 | 0.01161355 | 0.9847631 | 0.007088582 | 0.9847547 | 0.01084831
[13 empty] | 829746 | 1.001439 | 0.9866385 | 0.00119545 | 0.9967613 | 0.008011187 | 0.9967667 | 0.004885727 |  |  | 724860 | 0.9927692 | 0.9670213 | 0.003370358 | 0.9953512 | 0.007074437 | 0.9953516 | 0.00528796 | [12 empty] | 1173060 | 1.000224 | 0.8678712 | 0.01161355 | 0.9847673 | 0.007088573 | 0.9847589 | 0.01084829
[13 empty] | 830046 | 0.9995181 | 0.9866385 | 0.00119545 | 0.9967614 | 0.008011191 | 0.9967668 | 0.00488573 |  |  | 725160 | 0.9938482 | 0.9670213 | 0.003370358 | 0.9953543 | 0.007074385 | 0.9953547 | 0.005287929 | [12 empty] | 1173360 | 1.002462 | 0.8678712 | 0.01161355 | 0.9847715 | 0.007088565 | 0.9847631 | 0.01084826
[13 empty] | 830346 | 1.001439 | 0.9866385 | 0.00119545 | 0.9967614 | 0.008011194 | 0.9967668 | 0.004885733 |  |  | 725460 | 0.9960063 | 0.9670213 | 0.003370358 | 0.9953574 | 0.007074334 | 0.9953578 | 0.005287898 | [12 empty] | 1173660 | 0.99351 | 0.8678712 | 0.01161355 | 0.9847757 | 0.007088556 | 0.9847673 | 0.01084824
[13 empty] | 830646 | 1.001439 | 0.9866385 | 0.00119545 | 0.9967615 | 0.008011198 | 0.9967669 | 0.004885735 |  |  | 725760 | 0.9916902 | 0.9670213 | 0.003370358 | 0.9953605 | 0.007074282 | 0.9953609 | 0.005287867 | [12 empty] | 1173960 | 1.0047 | 0.8678712 | 0.01161355 | 0.9847799 | 0.007088547 | 0.9847715 | 0.01084821
[13 empty] | 830946 | 1.001439 | 0.9866385 | 0.00119545 | 0.9967615 | 0.008011202 | 0.996767 | 0.004885738 |  |  | 726060 | 0.9927692 | 0.9670213 | 0.003370358 | 0.9953636 | 0.007074231 | 0.995364 | 0.005287836 | [12 empty] | 1174260 | 1.013651 | 0.8678712 | 0.01161355 | 0.9847841 | 0.007088539 | 0.9847757 | 0.01084819
[13 empty] | 831246 | 1.000479 | 0.9866385 | 0.00119545 | 0.9967616 | 0.008011205 | 0.996767 | 0.00488574 |  |  | 726360 | 0.9906112 | 0.9670213 | 0.003370358 | 0.9953666 | 0.00707418 | 0.995367 | 0.005287806 | [12 empty] | 1174560 | 1.009176 | 0.8678712 | 0.01161355 | 0.9847883 | 0.00708853 | 0.9847798 | 0.01084816
[13 empty] | 831546 | 1.000479 | 0.9866385 | 0.00119545 | 0.9967617 | 0.008011209 | 0.9967671 | 0.004885743 |  |  | 726660 | 0.9895322 | 0.9670213 | 0.003370358 | 0.9953697 | 0.007074129 | 0.9953701 | 0.005287776 | [12 empty] | 1174860 | 1.002462 | 0.8678712 | 0.01161355 | 0.9847925 | 0.007088521 | 0.984784 | 0.01084814
[13 empty] | 831846 | 1.001439 | 0.9866385 | 0.00119545 | 0.9967617 | 0.008011212 | 0.9967671 | 0.004885745 |  |  | 726960 | 0.9927692 | 0.9670213 | 0.003370358 | 0.9953728 | 0.007074078 | 0.9953732 | 0.005287745 | [12 empty] | 1175160 | 1.0047 | 0.8678712 | 0.01161355 | 0.9847966 | 0.007088513 | 0.9847882 | 0.01084812
[13 empty] | 832146 | 1.001439 | 0.9866385 | 0.00119545 | 0.9967618 | 0.008011216 | 0.9967672 | 0.004885748 |  |  | 727260 | 0.9927692 | 0.9670213 | 0.003370358 | 0.9953759 | 0.007074027 | 0.9953763 | 0.005287715 | [12 empty] | 1175460 | 0.9957479 | 0.8678712 | 0.01161355 | 0.9848008 | 0.007088504 | 0.9847924 | 0.01084809
[13 empty] | 832446 | 1.001439 | 0.9866385 | 0.00119545 | 0.9967619 | 0.00801122 | 0.9967673 | 0.00488575 |  |  | 727560 | 0.9916902 | 0.9670213 | 0.003370358 | 0.9953789 | 0.007073977 | 0.9953793 | 0.005287685 | [12 empty] | 1175760 | 0.99351 | 0.8678712 | 0.01161355 | 0.984805 | 0.007088496 | 0.9847965 | 0.01084807
[13 empty] | 832746 | 1.000479 | 0.9866385 | 0.00119545 | 0.9967619 | 0.008011223 | 0.9967673 | 0.004885753 |  |  | 727860 | 0.9927692 | 0.9670213 | 0.003370358 | 0.995382 | 0.007073926 | 0.9953824 | 0.005287655 | [12 empty] | 1176060 | 1.002462 | 0.8678712 | 0.01161355 | 0.9848091 | 0.007088488 | 0.9848007 | 0.01084805
[13 empty] | 833046 | 1.001439 | 0.9866385 | 0.00119545 | 0.996762 | 0.008011227 | 0.9967674 | 0.004885755 |  |  | 728160 | 0.9927692 | 0.9670213 | 0.003370358 | 0.9953851 | 0.007073876 | 0.9953855 | 0.005287625 | [12 empty] | 1176360 | 1.0047 | 0.8678712 | 0.01161355 | 0.9848133 | 0.007088479 | 0.9848048 | 0.01084802
[13 empty] | 833346 | 1.001439 | 0.9866385 | 0.00119545 | 0.996762 | 0.00801123 | 0.9967674 | 0.004885758 |  |  | 728460 | 0.9927692 | 0.9670213 | 0.003370358 | 0.9953881 | 0.007073826 | 0.9953885 | 0.005287596 | [12 empty] | 1176660 | 1.0047 | 0.8678712 | 0.01161355 | 0.9848174 | 0.007088471 | 0.984809 | 0.010848
[13 empty] | 833646 | 1.000479 | 0.9866385 | 0.00119545 | 0.9967621 | 0.008011234 | 0.9967675 | 0.00488576 |  |  | 728760 | 0.9927692 | 0.9670213 | 0.003370358 | 0.9953912 | 0.007073776 | 0.9953916 | 0.005287566 | [12 empty] | 1176960 | 1.0047 | 0.8678712 | 0.01161355 | 0.9848216 | 0.007088463 | 0.9848131 | 0.01084798
[13 empty] | 833946 | 0.9995181 | 0.9866385 | 0.00119545 | 0.9967622 | 0.008011237 | 0.9967676 | 0.004885763 |  |  | 729060 | 0.9916902 | 0.9670213 | 0.003370358 | 0.9953942 | 0.007073727 | 0.9953946 | 0.005287537 | [12 empty] | 1177260 | 0.9979859 | 0.8678712 | 0.01161355 | 0.9848257 | 0.007088455 | 0.9848173 | 0.01084795
[13 empty] | 834246 | 1.001439 | 0.9866385 | 0.00119545 | 0.9967622 | 0.008011241 | 0.9967676 | 0.004885765 |  |  | 729360 | 0.9927692 | 0.9670213 | 0.003370358 | 0.9953972 | 0.007073677 | 0.9953976 | 0.005287507 | [12 empty] | 1177560 | 1.000224 | 0.8678712 | 0.01161355 | 0.9848299 | 0.007088447 | 0.9848214 | 0.01084793
[13 empty] | 834546 | 1.001439 | 0.9866385 | 0.00119545 | 0.9967623 | 0.008011244 | 0.9967677 | 0.004885768 |  |  | 729660 | 0.9949272 | 0.9670213 | 0.003370358 | 0.9954003 | 0.007073628 | 0.9954007 | 0.005287478 | [12 empty] | 1177860 | 1.002462 | 0.8678712 | 0.01161355 | 0.984834 | 0.007088438 | 0.9848255 | 0.01084791
[13 empty] | 834846 | 1.001439 | 0.9866385 | 0.00119545 | 0.9967623 | 0.008011248 | 0.9967678 | 0.00488577 |  |  | 729960 | 0.9938482 | 0.9670213 | 0.003370358 | 0.9954033 | 0.007073579 | 0.9954037 | 0.005287449 | [12 empty] | 1178160 | 1.000224 | 0.8678712 | 0.01161355 | 0.9848381 | 0.00708843 | 0.9848296 | 0.01084788
[13 empty] | 835146 | 1.001439 | 0.9866385 | 0.00119545 | 0.9967624 | 0.008011251 | 0.9967678 | 0.004885773 |  |  | 730260 | 0.9927692 | 0.9670213 | 0.003370358 | 0.9954063 | 0.00707353 | 0.9954067 | 0.00528742 | [12 empty] | 1178460 | 0.9979859 | 0.8678712 | 0.01161355 | 0.9848422 | 0.007088422 | 0.9848338 | 0.01084786
[13 empty] | 835446 | 0.9995181 | 0.9866385 | 0.00119545 | 0.9967625 | 0.008011255 | 0.9967679 | 0.004885775 |  |  | 730560 | 0.9916902 | 0.9670213 | 0.003370358 | 0.9954093 | 0.007073481 | 0.9954097 | 0.005287391 | [12 empty] | 1178760 | 1.009176 | 0.8678712 | 0.01161355 | 0.9848464 | 0.007088415 | 0.9848379 | 0.01084784
[13 empty] | 835746 | 1.002399 | 0.9866385 | 0.00119545 | 0.9967625 | 0.008011258 | 0.9967679 | 0.004885777 |  |  | 730860 | 0.9906112 | 0.9670213 | 0.003370358 | 0.9954123 | 0.007073433 | 0.9954128 | 0.005287362 | [12 empty] | 1179060 | 1.0047 | 0.8678712 | 0.01161355 | 0.9848505 | 0.007088407 | 0.984842 | 0.01084781
[13 empty] | 836046 | 1.002399 | 0.9866385 | 0.00119545 | 0.9967626 | 0.008011262 | 0.996768 | 0.00488578 |  |  | 731160 | 0.9927692 | 0.9670213 | 0.003370358 | 0.9954154 | 0.007073384 | 0.9954158 | 0.005287334 | [12 empty] | 1179360 | 1.000224 | 0.8678712 | 0.01161355 | 0.9848546 | 0.007088399 | 0.9848461 | 0.01084779
[13 empty] | 836346 | 1.002399 | 0.9866385 | 0.00119545 | 0.9967626 | 0.008011265 | 0.9967681 | 0.004885782 |  |  | 731460 | 0.9938482 | 0.9670213 | 0.003370358 | 0.9954184 | 0.007073336 | 0.9954188 | 0.005287305 | [12 empty] | 1179660 | 0.9979859 | 0.8678712 | 0.01161355 | 0.9848587 | 0.007088391 | 0.9848502 | 0.01084777
[13 empty] | 836646 | 1.001439 | 0.9866385 | 0.00119545 | 0.9967627 | 0.008011269 | 0.9967681 | 0.004885785 |  |  | 731760 | 0.9960063 | 0.9670213 | 0.003370358 | 0.9954214 | 0.007073288 | 0.9954218 | 0.005287276 | [12 empty] | 1179960 | 1.006938 | 0.8678712 | 0.01161355 | 0.9848628 | 0.007088383 | 0.9848543 | 0.01084774
[13 empty] | 836946 | 1.001439 | 0.9866385 | 0.00119545 | 0.9967628 | 0.008011272 | 0.9967682 | 0.004885787 |  |  | 732060 | 0.9938482 | 0.9670213 | 0.003370358 | 0.9954243 | 0.00707324 | 0.9954248 | 0.005287248 | [12 empty] | 1180260 | 1.0047 | 0.8678712 | 0.01161355 | 0.9848669 | 0.007088376 | 0.9848584 | 0.01084772
[13 empty] | 837246 | 1.001439 | 0.9866385 | 0.00119545 | 0.9967628 | 0.008011276 | 0.9967682 | 0.00488579 |  |  | 732360 | 0.9927692 | 0.9670213 | 0.003370358 | 0.9954273 | 0.007073192 | 0.9954277 | 0.00528722 | [12 empty] | 1180560 | 1.006938 | 0.8678712 | 0.01161355 | 0.984871 | 0.007088368 | 0.9848625 | 0.0108477
[13 empty] | 837546 | 1.000479 | 0.9866385 | 0.00119545 | 0.9967629 | 0.008011279 | 0.9967683 | 0.004885792 |  |  | 732660 | 0.9938482 | 0.9670213 | 0.003370358 | 0.9954303 | 0.007073145 | 0.9954307 | 0.005287192 | [12 empty] | 1180860 | 1.002462 | 0.8678712 | 0.01161355 | 0.9848751 | 0.00708836 | 0.9848665 | 0.01084768
[13 empty] | 837846 | 1.002399 | 0.9866385 | 0.00119545 | 0.9967629 | 0.008011282 | 0.9967684 | 0.004885795 |  |  | 732960 | 0.9927692 | 0.9670213 | 0.003370358 | 0.9954333 | 0.007073097 | 0.9954337 | 0.005287164 | [12 empty] | 1181160 | 0.99351 | 0.8678712 | 0.01161355 | 0.9848791 | 0.007088353 | 0.9848706 | 0.01084765
[13 empty] | 838146 | 1.000479 | 0.9866385 | 0.00119545 | 0.996763 | 0.008011286 | 0.9967684 | 0.004885797 |  |  | 733260 | 0.9927692 | 0.9670213 | 0.003370358 | 0.9954363 | 0.00707305 | 0.9954367 | 0.005287136 | [12 empty] | 1181460 | 1.002462 | 0.8678712 | 0.01161355 | 0.9848832 | 0.007088345 | 0.9848747 | 0.01084763
[13 empty] | 838446 | 1.000479 | 0.9866385 | 0.00119545 | 0.996763 | 0.008011289 | 0.9967685 | 0.004885799 |  |  | 733560 | 0.9906112 | 0.9670213 | 0.003370358 | 0.9954392 | 0.007073003 | 0.9954397 | 0.005287108 | [12 empty] | 1181760 | 1.006938 | 0.8678712 | 0.01161355 | 0.9848873 | 0.007088338 | 0.9848788 | 0.01084761
[13 empty] | 838746 | 1.001439 | 0.9866385 | 0.00119545 | 0.9967631 | 0.008011293 | 0.9967685 | 0.004885802 |  |  | 733860 | 0.9906112 | 0.9670213 | 0.003370358 | 0.9954422 | 0.007072956 | 0.9954426 | 0.00528708 | [12 empty] | 1182060 | 1.002462 | 0.8678712 | 0.01161355 | 0.9848913 | 0.00708833 | 0.9848828 | 0.01084759
[13 empty] | 839046 | 1.002399 | 0.9866385 | 0.00119545 | 0.9967632 | 0.008011296 | 0.9967686 | 0.004885804 |  |  | 734160 | 0.9938482 | 0.9670213 | 0.003370358 | 0.9954452 | 0.007072909 | 0.9954456 | 0.005287053 | [12 empty] | 1182360 | 0.9979859 | 0.8678712 | 0.01161355 | 0.9848954 | 0.007088323 | 0.9848869 | 0.01084757
[13 empty] | 839346 | 1.002399 | 0.9866385 | 0.00119545 | 0.9967632 | 0.0080113 | 0.9967686 | 0.004885807 |  |  | 734460 | 0.9916902 | 0.9670213 | 0.003370358 | 0.9954481 | 0.007072863 | 0.9954485 | 0.005287025 | [12 empty] | 1182660 | 1.002462 | 0.8678712 | 0.01161355 | 0.9848995 | 0.007088316 | 0.9848909 | 0.01084754
[13 empty] | 839646 | 1.00336 | 0.9866385 | 0.00119545 | 0.9967633 | 0.008011303 | 0.9967687 | 0.004885809 |  |  | 734760 | 0.9938482 | 0.9670213 | 0.003370358 | 0.9954511 | 0.007072816 | 0.9954515 | 0.005286998 | [12 empty] | 1182960 | 1.002462 | 0.8678712 | 0.01161355 | 0.9849035 | 0.007088309 | 0.984895 | 0.01084752
[13 empty] | 839946 | 1.001439 | 0.9866385 | 0.00119545 | 0.9967633 | 0.008011306 | 0.9967688 | 0.004885811 |  |  | 735060 | 0.9938482 | 0.9670213 | 0.003370358 | 0.995454 | 0.00707277 | 0.9954544 | 0.00528697 | [12 empty] | 1183260 | 0.9979859 | 0.8678712 | 0.01161355 | 0.9849076 | 0.007088301 | 0.984899 | 0.0108475
[13 empty] | 840246 | 1.002399 | 0.9866385 | 0.00119545 | 0.9967634 | 0.00801131 | 0.9967688 | 0.004885814 |  |  | 735360 | 0.9938482 | 0.9670213 | 0.003370358 | 0.9954569 | 0.007072724 | 0.9954574 | 0.005286943 | [12 empty] | 1183560 | 0.9979859 | 0.8678712 | 0.01161355 | 0.9849116 | 0.007088294 | 0.9849031 | 0.01084748
[13 empty] | 840546 | 1.000479 | 0.9866385 | 0.00119545 | 0.9967634 | 0.008011313 | 0.9967689 | 0.004885816 |  |  | 735660 | 0.9916902 | 0.9670213 | 0.003370358 | 0.9954599 | 0.007072678 | 0.9954603 | 0.005286916 | [12 empty] | 1183860 | 1.002462 | 0.8678712 | 0.01161355 | 0.9849156 | 0.007088287 | 0.9849071 | 0.01084746
[13 empty] | 840846 | 1.001439 | 0.9866385 | 0.00119545 | 0.9967635 | 0.008011316 | 0.9967689 | 0.004885818 |  |  | 735960 | 0.9938482 | 0.9670213 | 0.003370358 | 0.9954628 | 0.007072632 | 0.9954632 | 0.005286889 | [12 empty] | 1184160 | 0.9957479 | 0.8678712 | 0.01161355 | 0.9849197 | 0.00708828 | 0.9849111 | 0.01084743
[13 empty] | 841146 | 1.001439 | 0.9866385 | 0.00119545 | 0.9967636 | 0.00801132 | 0.996769 | 0.004885821 |  |  | 736260 | 0.9916902 | 0.9670213 | 0.003370358 | 0.9954657 | 0.007072587 | 0.9954662 | 0.005286862 | [12 empty] | 1184460 | 0.99351 | 0.8678712 | 0.01161355 | 0.9849237 | 0.007088273 | 0.9849152 | 0.01084741
[13 empty] | 841446 | 1.002399 | 0.9866385 | 0.00119545 | 0.9967636 | 0.008011323 | 0.996769 | 0.004885823 |  |  | 736560 | 0.9927692 | 0.9670213 | 0.003370358 | 0.9954687 | 0.007072541 | 0.9954691 | 0.005286836 | [12 empty] | 1184760 | 0.99351 | 0.8678712 | 0.01161355 | 0.9849277 | 0.007088266 | 0.9849192 | 0.01084739
[13 empty] | 841746 | 1.002399 | 0.9866385 | 0.00119545 | 0.9967637 | 0.008011327 | 0.9967691 | 0.004885825 |  |  | 736860 | 0.9938482 | 0.9670213 | 0.003370358 | 0.9954716 | 0.007072496 | 0.995472 | 0.005286809 | [12 empty] | 1185060 | 1.0047 | 0.8678712 | 0.01161355 | 0.9849318 | 0.007088259 | 0.9849232 | 0.01084737
[13 empty] | 842046 | 1.001439 | 0.9866385 | 0.00119545 | 0.9967637 | 0.00801133 | 0.9967692 | 0.004885828 |  |  | 737160 | 0.9927692 | 0.9670213 | 0.003370358 | 0.9954745 | 0.007072451 | 0.9954749 | 0.005286782 | [12 empty] | 1185360 | 1.009176 | 0.8678712 | 0.01161355 | 0.9849358 | 0.007088252 | 0.9849272 | 0.01084735
[13 empty] | 842346 | 1.002399 | 0.9866385 | 0.00119545 | 0.9967638 | 0.008011333 | 0.9967692 | 0.00488583 |  |  | 737460 | 0.9927692 | 0.9670213 | 0.003370358 | 0.9954774 | 0.007072406 | 0.9954778 | 0.005286756 | [12 empty] | 1185660 | 0.9979859 | 0.8678712 | 0.01161355 | 0.9849398 | 0.007088245 | 0.9849312 | 0.01084733
[13 empty] | 842646 | 1.002399 | 0.9866385 | 0.00119545 | 0.9967638 | 0.008011337 | 0.9967693 | 0.004885832 |  |  | 737760 | 0.9927692 | 0.9670213 | 0.003370358 | 0.9954803 | 0.007072361 | 0.9954807 | 0.005286729 | [12 empty] | 1185960 | 1.000224 | 0.8678712 | 0.01161355 | 0.9849438 | 0.007088238 | 0.9849352 | 0.01084731
[13 empty] | 842946 | 1.002399 | 0.9866385 | 0.00119545 | 0.9967639 | 0.00801134 | 0.9967693 | 0.004885835 |  |  | 738060 | 0.9938482 | 0.9670213 | 0.003370358 | 0.9954832 | 0.007072316 | 0.9954836 | 0.005286703 | [12 empty] | 1186260 | 1.006938 | 0.8678712 | 0.01161355 | 0.9849478 | 0.007088232 | 0.9849392 | 0.01084728
[13 empty] | 843246 | 1.002399 | 0.9866385 | 0.00119545 | 0.996764 | 0.008011343 | 0.9967694 | 0.004885837 |  |  | 738360 | 0.9938482 | 0.9670213 | 0.003370358 | 0.9954861 | 0.007072272 | 0.9954865 | 0.005286677 | [12 empty] | 1186560 | 0.9957479 | 0.8678712 | 0.01161355 | 0.9849518 | 0.007088225 | 0.9849432 | 0.01084726
[13 empty] | 843546 | 1.002399 | 0.9866385 | 0.00119545 | 0.996764 | 0.008011347 | 0.9967694 | 0.004885839 |  |  | 738660 | 0.9938482 | 0.9670213 | 0.003370358 | 0.995489 | 0.007072228 | 0.9954894 | 0.005286651 | [12 empty] | 1186860 | 1.002462 | 0.8678712 | 0.01161355 | 0.9849558 | 0.007088218 | 0.9849472 | 0.01084724
[13 empty] | 843846 | 1.002399 | 0.9866385 | 0.00119545 | 0.9967641 | 0.00801135 | 0.9967695 | 0.004885842 |  |  | 738960 | 0.9916902 | 0.9670213 | 0.003370358 | 0.9954919 | 0.007072183 | 0.9954923 | 0.005286625 | [12 empty] | 1187160 | 0.9979859 | 0.8678712 | 0.01161355 | 0.9849598 | 0.007088212 | 0.9849512 | 0.01084722
[13 empty] | 844146 | 1.002399 | 0.9866385 | 0.00119545 | 0.9967641 | 0.008011353 | 0.9967696 | 0.004885844 |  |  | 739260 | 0.9938482 | 0.9670213 | 0.003370358 | 0.9954947 | 0.007072139 | 0.9954952 | 0.005286599 | [12 empty] | 1187460 | 1.000224 | 0.8678712 | 0.01161355 | 0.9849637 | 0.007088205 | 0.9849552 | 0.0108472
[13 empty] | 844446 | 1.002399 | 0.9866385 | 0.00119545 | 0.9967642 | 0.008011356 | 0.9967696 | 0.004885846 |  |  | 739560 | 0.9938482 | 0.9670213 | 0.003370358 | 0.9954976 | 0.007072096 | 0.995498 | 0.005286574 | [12 empty] | 1187760 | 1.002462 | 0.8678712 | 0.01161355 | 0.9849677 | 0.007088198 | 0.9849591 | 0.01084718
[13 empty] | 844746 | 1.000479 | 0.9866385 | 0.00119545 | 0.9967642 | 0.00801136 | 0.9967697 | 0.004885849 |  |  | 739860 | 0.9927692 | 0.9670213 | 0.003370358 | 0.9955005 | 0.007072052 | 0.9955009 | 0.005286548 | [12 empty] | 1188060 | 1.006938 | 0.8678712 | 0.01161355 | 0.9849717 | 0.007088192 | 0.9849631 | 0.01084716
[13 empty] | 845046 | 1.00336 | 0.9866385 | 0.00119545 | 0.9967643 | 0.008011363 | 0.9967697 | 0.004885851 |  |  | 740160 | 0.9927692 | 0.9670213 | 0.003370358 | 0.9955033 | 0.007072008 | 0.9955038 | 0.005286522 | [12 empty] | 1188360 | 0.9979859 | 0.8678712 | 0.01161355 | 0.9849757 | 0.007088185 | 0.9849671 | 0.01084714
[13 empty] | 845346 | 1.001439 | 0.9866385 | 0.00119545 | 0.9967643 | 0.008011366 | 0.9967698 | 0.004885853 |  |  | 740460 | 0.9938482 | 0.9670213 | 0.003370358 | 0.9955062 | 0.007071965 | 0.9955066 | 0.005286497 | [12 empty] | 1188660 | 0.99351 | 0.8678712 | 0.01161355 | 0.9849796 | 0.007088179 | 0.984971 | 0.01084712
[13 empty] | 845646 | 1.002399 | 0.9866385 | 0.00119545 | 0.9967644 | 0.00801137 | 0.9967698 | 0.004885856 |  |  | 740760 | 0.9938482 | 0.9670213 | 0.003370358 | 0.9955091 | 0.007071922 | 0.9955095 | 0.005286472 | [12 empty] | 1188960 | 1.000224 | 0.8678712 | 0.01161355 | 0.9849836 | 0.007088173 | 0.984975 | 0.0108471
[13 empty] | 845946 | 1.001439 | 0.9866385 | 0.00119545 | 0.9967645 | 0.008011373 | 0.9967699 | 0.004885858 |  |  | 741060 | 0.9960063 | 0.9670213 | 0.003370358 | 0.9955119 | 0.007071879 | 0.9955124 | 0.005286446 | [12 empty] | 1189260 | 0.9979859 | 0.8678712 | 0.01161355 | 0.9849875 | 0.007088166 | 0.984979 | 0.01084708
[13 empty] | 846246 | 1.002399 | 0.9866385 | 0.00119545 | 0.9967645 | 0.008011376 | 0.9967699 | 0.00488586 |  |  | 741360 | 0.9949272 | 0.9670213 | 0.003370358 | 0.9955148 | 0.007071836 | 0.9955152 | 0.005286421 | [12 empty] | 1189560 | 1.002462 | 0.8678712 | 0.01161355 | 0.9849915 | 0.00708816 | 0.9849829 | 0.01084706
[13 empty] | 846546 | 1.002399 | 0.9866385 | 0.00119545 | 0.9967646 | 0.008011379 | 0.99677 | 0.004885862 |  |  | 741660 | 0.9949272 | 0.9670213 | 0.003370358 | 0.9955176 | 0.007071793 | 0.995518 | 0.005286396 | [12 empty] | 1189860 | 1.000224 | 0.8678712 | 0.01161355 | 0.9849954 | 0.007088154 | 0.9849868 | 0.01084703
[13 empty] | 846846 | 1.00336 | 0.9866385 | 0.00119545 | 0.9967646 | 0.008011383 | 0.9967701 | 0.004885865 |  |  | 741960 | 0.9938482 | 0.9670213 | 0.003370358 | 0.9955204 | 0.007071751 | 0.9955209 | 0.005286371 | [12 empty] | 1190160 | 0.9979859 | 0.8678712 | 0.01161355 | 0.9849994 | 0.007088148 | 0.9849908 | 0.01084701
[13 empty] | 847146 | 1.001439 | 0.9866385 | 0.00119545 | 0.9967647 | 0.008011386 | 0.9967701 | 0.004885867 |  |  | 742260 | 0.9938482 | 0.9670213 | 0.003370358 | 0.9955233 | 0.007071708 | 0.9955237 | 0.005286347 | [12 empty] | 1190460 | 0.99351 | 0.8678712 | 0.01161355 | 0.9850033 | 0.007088142 | 0.9849947 | 0.01084699
[13 empty] | 847446 | 1.001439 | 0.9866385 | 0.00119545 | 0.9967647 | 0.008011389 | 0.9967702 | 0.004885869 |  |  | 742560 | 0.9949272 | 0.9670213 | 0.003370358 | 0.9955261 | 0.007071666 | 0.9955265 | 0.005286322 | [12 empty] | 1190760 | 1.002462 | 0.8678712 | 0.01161355 | 0.9850073 | 0.007088135 | 0.9849986 | 0.01084697
[13 empty] | 847746 | 1.001439 | 0.9866385 | 0.00119545 | 0.9967648 | 0.008011392 | 0.9967702 | 0.004885871 |  |  | 742860 | 0.9927692 | 0.9670213 | 0.003370358 | 0.9955289 | 0.007071624 | 0.9955294 | 0.005286297 | [12 empty] | 1191060 | 0.9957479 | 0.8678712 | 0.01161355 | 0.9850112 | 0.007088129 | 0.9850026 | 0.01084695
[13 empty] | 848046 | 1.001439 | 0.9866385 | 0.00119545 | 0.9967648 | 0.008011395 | 0.9967703 | 0.004885874 |  |  | 743160 | 0.9949272 | 0.9670213 | 0.003370358 | 0.9955317 | 0.007071582 | 0.9955322 | 0.005286273 | [12 empty] | 1191360 | 0.9979859 | 0.8678712 | 0.01161355 | 0.9850151 | 0.007088123 | 0.9850065 | 0.01084693
[13 empty] | 848346 | 1.001439 | 0.9866385 | 0.00119545 | 0.9967649 | 0.008011399 | 0.9967703 | 0.004885876 |  |  | 743460 | 0.9927692 | 0.9670213 | 0.003370358 | 0.9955346 | 0.00707154 | 0.995535 | 0.005286248 | [12 empty] | 1191660 | 0.9979859 | 0.8678712 | 0.01161355 | 0.985019 | 0.007088117 | 0.9850104 | 0.01084691
[13 empty] | 848646 | 1.001439 | 0.9866385 | 0.00119545 | 0.9967649 | 0.008011402 | 0.9967704 | 0.004885878 |  |  | 743760 | 0.9949272 | 0.9670213 | 0.003370358 | 0.9955374 | 0.007071498 | 0.9955378 | 0.005286224 | [12 empty] | 1191960 | 0.9957479 | 0.8678712 | 0.01161355 | 0.9850229 | 0.007088111 | 0.9850143 | 0.01084689
[13 empty] | 848946 | 1.002399 | 0.9866385 | 0.00119545 | 0.996765 | 0.008011405 | 0.9967704 | 0.00488588 |  |  | 744060 | 0.9949272 | 0.9670213 | 0.003370358 | 0.9955402 | 0.007071457 | 0.9955406 | 0.0052862 | [12 empty] | 1192260 | 1.000224 | 0.8678712 | 0.01161355 | 0.9850269 | 0.007088106 | 0.9850182 | 0.01084687
[13 empty] | 849246 | 1.002399 | 0.9866385 | 0.00119545 | 0.996765 | 0.008011408 | 0.9967705 | 0.004885883 |  |  | 744360 | 0.9938482 | 0.9670213 | 0.003370358 | 0.995543 | 0.007071416 | 0.9955434 | 0.005286176 | [12 empty] | 1192560 | 1.002462 | 0.8678712 | 0.01161355 | 0.9850308 | 0.0070881 | 0.9850221 | 0.01084685
[13 empty] | 849546 | 1.001439 | 0.9866385 | 0.00119545 | 0.9967651 | 0.008011411 | 0.9967705 | 0.004885885 |  |  | 744660 | 0.9949272 | 0.9670213 | 0.003370358 | 0.9955458 | 0.007071374 | 0.9955462 | 0.005286152 | [12 empty] | 1192860 | 0.9979859 | 0.8678712 | 0.01161355 | 0.9850347 | 0.007088094 | 0.985026 | 0.01084683
[13 empty] | 849846 | 1.001439 | 0.9866385 | 0.00119545 | 0.9967651 | 0.008011415 | 0.9967706 | 0.004885887 |  |  | 744960 | 0.9949272 | 0.9670213 | 0.003370358 | 0.9955486 | 0.007071333 | 0.995549 | 0.005286128 | [12 empty] | 1193160 | 0.9957479 | 0.8678712 | 0.01161355 | 0.9850386 | 0.007088088 | 0.9850299 | 0.01084682
[13 empty] | 850146 | 1.000479 | 0.9866385 | 0.00119545 | 0.9967652 | 0.008011418 | 0.9967706 | 0.004885889 |  |  | 745260 | 0.9949272 | 0.9670213 | 0.003370358 | 0.9955513 | 0.007071292 | 0.9955518 | 0.005286104 | [12 empty] | 1193460 | 1.002462 | 0.8678712 | 0.01161355 | 0.9850425 | 0.007088082 | 0.9850338 | 0.0108468
[13 empty] | 850446 | 1.002399 | 0.9866385 | 0.00119545 | 0.9967653 | 0.008011421 | 0.9967707 | 0.004885891 |  |  | 745560 | 0.9938482 | 0.9670213 | 0.003370358 | 0.9955541 | 0.007071252 | 0.9955546 | 0.00528608 | [12 empty] | 1193760 | 0.99351 | 0.8678712 | 0.01161355 | 0.9850463 | 0.007088077 | 0.9850377 | 0.01084678
[13 empty] | 850746 | 1.001439 | 0.9866385 | 0.00119545 | 0.9967653 | 0.008011424 | 0.9967707 | 0.004885894 |  |  | 745860 | 0.9949272 | 0.9670213 | 0.003370358 | 0.9955569 | 0.007071211 | 0.9955574 | 0.005286056 | [12 empty] | 1194060 | 1.002462 | 0.8678712 | 0.01161355 | 0.9850502 | 0.007088071 | 0.9850416 | 0.01084676
[13 empty] | 851046 | 1.000479 | 0.9866385 | 0.00119545 | 0.9967654 | 0.008011427 | 0.9967708 | 0.004885896 |  |  | 746160 | 0.9960063 | 0.9670213 | 0.003370358 | 0.9955597 | 0.007071171 | 0.9955601 | 0.005286033 | [12 empty] | 1194360 | 1.006938 | 0.8678712 | 0.01161355 | 0.9850541 | 0.007088066 | 0.9850455 | 0.01084674
[13 empty] | 851346 | 1.000479 | 0.9866385 | 0.00119545 | 0.9967654 | 0.00801143 | 0.9967709 | 0.004885898 |  |  | 746460 | 0.9949272 | 0.9670213 | 0.003370358 | 0.9955625 | 0.00707113 | 0.9955629 | 0.005286009 | [12 empty] | 1194660 | 0.9957479 | 0.8678712 | 0.01161355 | 0.985058 | 0.00708806 | 0.9850493 | 0.01084672
[13 empty] | 851646 | 1.002399 | 0.9866385 | 0.00119545 | 0.9967655 | 0.008011433 | 0.9967709 | 0.0048859 |  |  | 746760 | 0.9927692 | 0.9670213 | 0.003370358 | 0.9955652 | 0.00707109 | 0.9955657 | 0.005285986 | [12 empty] | 1194960 | 1.0047 | 0.8678712 | 0.01161355 | 0.9850619 | 0.007088054 | 0.9850532 | 0.0108467
[13 empty] | 851946 | 1.000479 | 0.9866385 | 0.00119545 | 0.9967655 | 0.008011437 | 0.996771 | 0.004885902 |  |  | 747060 | 0.9927692 | 0.9670213 | 0.003370358 | 0.995568 | 0.00707105 | 0.9955684 | 0.005285963 | [12 empty] | 1195260 | 1.002462 | 0.8678712 | 0.01161355 | 0.9850657 | 0.007088049 | 0.9850571 | 0.01084668
[13 empty] | 852246 | 1.002399 | 0.9866385 | 0.00119545 | 0.9967656 | 0.00801144 | 0.996771 | 0.004885905 |  |  | 747360 | 0.9938482 | 0.9670213 | 0.003370358 | 0.9955707 | 0.00707101 | 0.9955712 | 0.00528594 | [12 empty] | 1195560 | 1.000224 | 0.8678712 | 0.01161355 | 0.9850696 | 0.007088044 | 0.9850609 | 0.01084666
[13 empty] | 852546 | 1.002399 | 0.9866385 | 0.00119545 | 0.9967656 | 0.008011443 | 0.9967711 | 0.004885907 |  |  | 747660 | 0.9960063 | 0.9670213 | 0.003370358 | 0.9955735 | 0.007070971 | 0.9955739 | 0.005285917 | [12 empty] | 1195860 | 1.002462 | 0.8678712 | 0.01161355 | 0.9850734 | 0.007088038 | 0.9850648 | 0.01084664
[13 empty] | 852846 | 1.001439 | 0.9866385 | 0.00119545 | 0.9967657 | 0.008011446 | 0.9967711 | 0.004885909 |  |  | 747960 | 0.9949272 | 0.9670213 | 0.003370358 | 0.9955762 | 0.007070931 | 0.9955767 | 0.005285894 | [12 empty] | 1196160 | 1.006938 | 0.8678712 | 0.01161355 | 0.9850773 | 0.007088033 | 0.9850686 | 0.01084662
[13 empty] | 853146 | 1.000479 | 0.9866385 | 0.00119545 | 0.9967657 | 0.008011449 | 0.9967712 | 0.004885911 |  |  | 748260 | 0.9938482 | 0.9670213 | 0.003370358 | 0.995579 | 0.007070892 | 0.9955794 | 0.005285871 | [12 empty] | 1196460 | 1.002462 | 0.8678712 | 0.01161355 | 0.9850811 | 0.007088028 | 0.9850725 | 0.0108466
[13 empty] | 853446 | 1.002399 | 0.9866385 | 0.00119545 | 0.9967658 | 0.008011452 | 0.9967712 | 0.004885913 |  |  | 748560 | 0.9938482 | 0.9670213 | 0.003370358 | 0.9955817 | 0.007070853 | 0.9955822 | 0.005285848 | [12 empty] | 1196760 | 1.000224 | 0.8678712 | 0.01161355 | 0.985085 | 0.007088022 | 0.9850763 | 0.01084658
[13 empty] | 853746 | 1.001439 | 0.9866385 | 0.00119545 | 0.9967658 | 0.008011455 | 0.9967713 | 0.004885915 |  |  | 748860 | 0.9938482 | 0.9670213 | 0.003370358 | 0.9955844 | 0.007070813 | 0.9955849 | 0.005285825 | [12 empty] | 1197060 | 1.000224 | 0.8678712 | 0.01161355 | 0.9850888 | 0.007088017 | 0.9850802 | 0.01084657
[13 empty] | 854046 | 1.001439 | 0.9866385 | 0.00119545 | 0.9967659 | 0.008011458 | 0.9967713 | 0.004885918 |  |  | 749160 | 0.9949272 | 0.9670213 | 0.003370358 | 0.9955872 | 0.007070774 | 0.9955876 | 0.005285803 | [12 empty] | 1197360 | 1.0047 | 0.8678712 | 0.01161355 | 0.9850927 | 0.007088012 | 0.985084 | 0.01084655
[13 empty] | 854346 | 1.001439 | 0.9866385 | 0.00119545 | 0.9967659 | 0.008011461 | 0.9967714 | 0.00488592 |  |  | 749460 | 0.9927692 | 0.9670213 | 0.003370358 | 0.9955899 | 0.007070736 | 0.9955904 | 0.00528578 | [12 empty] | 1197660 | 1.002462 | 0.8678712 | 0.01161355 | 0.9850965 | 0.007088007 | 0.9850878 | 0.01084653
[13 empty] | 854646 | 1.000479 | 0.9866385 | 0.00119545 | 0.996766 | 0.008011464 | 0.9967714 | 0.004885922 |  |  | 749760 | 0.9949272 | 0.9670213 | 0.003370358 | 0.9955926 | 0.007070697 | 0.9955931 | 0.005285758 | [12 empty] | 1197960 | 0.9979859 | 0.8678712 | 0.01161355 | 0.9851003 | 0.007088002 | 0.9850916 | 0.01084651
[13 empty] | 854946 | 0.9995181 | 0.9866385 | 0.00119545 | 0.996766 | 0.008011468 | 0.9967715 | 0.004885924 |  |  | 750060 | 0.9949272 | 0.9670213 | 0.003370358 | 0.9955953 | 0.007070658 | 0.9955958 | 0.005285735 | [12 empty] | 1198260 | 0.9979859 | 0.8678712 | 0.01161355 | 0.9851041 | 0.007087997 | 0.9850955 | 0.01084649
[13 empty] | 855246 | 1.00336 | 0.9866385 | 0.00119545 | 0.9967661 | 0.008011471 | 0.9967715 | 0.004885926 |  |  | 750360 | 0.9949272 | 0.9670213 | 0.003370358 | 0.995598 | 0.00707062 | 0.9955985 | 0.005285713 | [12 empty] | 1198560 | 0.99351 | 0.8678712 | 0.01161355 | 0.985108 | 0.007087992 | 0.9850993 | 0.01084647
[13 empty] | 855546 | 1.002399 | 0.9866385 | 0.00119545 | 0.9967661 | 0.008011474 | 0.9967716 | 0.004885928 |  |  | 750660 | 0.9927692 | 0.9670213 | 0.003370358 | 0.9956008 | 0.007070582 | 0.9956012 | 0.005285691 | [12 empty] | 1198860 | 0.991272 | 0.8678712 | 0.01161355 | 0.9851118 | 0.007087987 | 0.9851031 | 0.01084645
[13 empty] | 855846 | 1.001439 | 0.9866385 | 0.00119545 | 0.9967662 | 0.008011477 | 0.9967716 | 0.00488593 |  |  | 750960 | 0.9938482 | 0.9670213 | 0.003370358 | 0.9956035 | 0.007070544 | 0.9956039 | 0.005285669 | [12 empty] | 1199160 | 1.000224 | 0.8678712 | 0.01161355 | 0.9851156 | 0.007087982 | 0.9851069 | 0.01084644
[13 empty] | 856146 | 1.002399 | 0.9866385 | 0.00119545 | 0.9967662 | 0.00801148 | 0.9967717 | 0.004885933 |  |  | 751260 | 0.9938482 | 0.9670213 | 0.003370358 | 0.9956062 | 0.007070506 | 0.9956066 | 0.005285647 | [12 empty] | 1199460 | 0.991272 | 0.8678712 | 0.01161355 | 0.9851194 | 0.007087977 | 0.9851107 | 0.01084642
[13 empty] | 856446 | 1.002399 | 0.9866385 | 0.00119545 | 0.9967663 | 0.008011483 | 0.9967717 | 0.004885935 |  |  | 751560 | 0.9927692 | 0.9670213 | 0.003370358 | 0.9956088 | 0.007070468 | 0.9956093 | 0.005285625 | [12 empty] | 1199760 | 1.002462 | 0.8678712 | 0.01161355 | 0.9851232 | 0.007087972 | 0.9851145 | 0.0108464
[13 empty] | 856746 | 1.001439 | 0.9866385 | 0.00119545 | 0.9967663 | 0.008011486 | 0.9967718 | 0.004885937 |  |  | 751860 | 0.9938482 | 0.9670213 | 0.003370358 | 0.9956115 | 0.00707043 | 0.995612 | 0.005285603 | [12 empty] | 1200060 | 0.9979859 | 0.8678712 | 0.01161355 | 0.985127 | 0.007087967 | 0.9851183 | 0.01084638
[13 empty] | 857046 | 1.001439 | 0.9866385 | 0.00119545 | 0.9967664 | 0.008011489 | 0.9967718 | 0.004885939 |  |  | 752160 | 0.9938482 | 0.9670213 | 0.003370358 | 0.9956142 | 0.007070393 | 0.9956147 | 0.005285582 | [12 empty] | 1200360 | 0.99351 | 0.8678712 | 0.01161355 | 0.9851308 | 0.007087963 | 0.9851221 | 0.01084636
[13 empty] | 857346 | 1.001439 | 0.9866385 | 0.00119545 | 0.9967664 | 0.008011492 | 0.9967719 | 0.004885941 |  |  | 752460 | 0.9949272 | 0.9670213 | 0.003370358 | 0.9956169 | 0.007070355 | 0.9956174 | 0.00528556
[13 empty] | 857646 | 1.000479 | 0.9866385 | 0.00119545 | 0.9967665 | 0.008011495 | 0.9967719 | 0.004885943 |  |  | 752760 | 0.9960063 | 0.9670213 | 0.003370358 | 0.9956196 | 0.007070318 | 0.99562 | 0.005285539
[13 empty] | 857946 | 1.000479 | 0.9866385 | 0.00119545 | 0.9967665 | 0.008011498 | 0.996772 | 0.004885945 |  |  | 753060 | 0.9960063 | 0.9670213 | 0.003370358 | 0.9956223 | 0.007070281 | 0.9956227 | 0.005285517
[13 empty] | 858246 | 1.002399 | 0.9866385 | 0.00119545 | 0.9967666 | 0.008011501 | 0.996772 | 0.004885947 |  |  | 753360 | 0.9960063 | 0.9670213 | 0.003370358 | 0.9956249 | 0.007070244 | 0.9956254 | 0.005285496
[13 empty] | 858546 | 1.00336 | 0.9866385 | 0.00119545 | 0.9967666 | 0.008011504 | 0.9967721 | 0.004885949 |  |  | 753660 | 0.9949272 | 0.9670213 | 0.003370358 | 0.9956276 | 0.007070207 | 0.995628 | 0.005285475
[13 empty] | 858846 | 1.002399 | 0.9866385 | 0.00119545 | 0.9967667 | 0.008011507 | 0.9967721 | 0.004885951 |  |  | 753960 | 0.9927692 | 0.9670213 | 0.003370358 | 0.9956302 | 0.007070171 | 0.9956307 | 0.005285454
[13 empty] | 859146 | 1.002399 | 0.9866385 | 0.00119545 | 0.9967667 | 0.00801151 | 0.9967722 | 0.004885953 |  |  | 754260 | 0.9938482 | 0.9670213 | 0.003370358 | 0.9956329 | 0.007070134 | 0.9956334 | 0.005285433
[13 empty] | 859446 | 1.002399 | 0.9866385 | 0.00119545 | 0.9967668 | 0.008011513 | 0.9967722 | 0.004885956 |  |  | 754560 | 0.9949272 | 0.9670213 | 0.003370358 | 0.9956355 | 0.007070098 | 0.995636 | 0.005285412
[23 empty] | 754860 | 0.9960063 | 0.9670213 | 0.003370358 | 0.9956382 | 0.007070062 | 0.9956387 | 0.005285391
[23 empty] | 755160 | 0.9960063 | 0.9670213 | 0.003370358 | 0.9956408 | 0.007070025 | 0.9956413 | 0.00528537
[23 empty] | 755460 | 0.9927692 | 0.9670213 | 0.003370358 | 0.9956435 | 0.007069989 | 0.9956439 | 0.005285349
[23 empty] | 755760 | 0.9960063 | 0.9670213 | 0.003370358 | 0.9956461 | 0.007069954 | 0.9956466 | 0.005285329
[23 empty] | 756060 | 0.9960063 | 0.9670213 | 0.003370358 | 0.9956487 | 0.007069918 | 0.9956492 | 0.005285308
[23 empty] | 756360 | 0.9949272 | 0.9670213 | 0.003370358 | 0.9956514 | 0.007069882 | 0.9956518 | 0.005285288
[23 empty] | 756660 | 0.9927692 | 0.9670213 | 0.003370358 | 0.995654 | 0.007069847 | 0.9956545 | 0.005285268
[23 empty] | 756960 | 0.9938482 | 0.9670213 | 0.003370358 | 0.9956566 | 0.007069812 | 0.9956571 | 0.005285247
[23 empty] | 757260 | 0.9949272 | 0.9670213 | 0.003370358 | 0.9956592 | 0.007069777 | 0.9956597 | 0.005285227
[23 empty] | 757560 | 0.9938482 | 0.9670213 | 0.003370358 | 0.9956618 | 0.007069741 | 0.9956623 | 0.005285207
[23 empty] | 757860 | 0.9960063 | 0.9670213 | 0.003370358 | 0.9956644 | 0.007069707 | 0.9956649 | 0.005285187
[23 empty] | 758160 | 0.9949272 | 0.9670213 | 0.003370358 | 0.995667 | 0.007069672 | 0.9956675 | 0.005285167
[23 empty] | 758460 | 0.9938482 | 0.9670213 | 0.003370358 | 0.9956696 | 0.007069637 | 0.9956701 | 0.005285147
[23 empty] | 758760 | 0.9949272 | 0.9670213 | 0.003370358 | 0.9956722 | 0.007069603 | 0.9956727 | 0.005285128
[23 empty] | 759060 | 0.9927692 | 0.9670213 | 0.003370358 | 0.9956748 | 0.007069568 | 0.9956753 | 0.005285108
[23 empty] | 759360 | 0.9949272 | 0.9670213 | 0.003370358 | 0.9956774 | 0.007069534 | 0.9956779 | 0.005285089
[23 empty] | 759660 | 0.9949272 | 0.9670213 | 0.003370358 | 0.99568 | 0.0070695 | 0.9956804 | 0.005285069
[23 empty] | 759960 | 0.9949272 | 0.9670213 | 0.003370358 | 0.9956825 | 0.007069466 | 0.995683 | 0.00528505
[23 empty] | 760260 | 0.9949272 | 0.9670213 | 0.003370358 | 0.9956851 | 0.007069432 | 0.9956856 | 0.00528503
[23 empty] | 760560 | 0.9938482 | 0.9670213 | 0.003370358 | 0.9956877 | 0.007069399 | 0.9956882 | 0.005285011
[23 empty] | 760860 | 0.9949272 | 0.9670213 | 0.003370358 | 0.9956902 | 0.007069365 | 0.9956907 | 0.005284992
[23 empty] | 761160 | 0.9938482 | 0.9670213 | 0.003370358 | 0.9956928 | 0.007069332 | 0.9956933 | 0.005284973
[23 empty] | 761460 | 0.9949272 | 0.9670213 | 0.003370358 | 0.9956953 | 0.007069299 | 0.9956958 | 0.005284954
[23 empty] | 761760 | 0.9938482 | 0.9670213 | 0.003370358 | 0.9956979 | 0.007069265 | 0.9956984 | 0.005284935
[23 empty] | 762060 | 0.9949272 | 0.9670213 | 0.003370358 | 0.9957004 | 0.007069232 | 0.9957009 | 0.005284916
[23 empty] | 762360 | 0.9949272 | 0.9670213 | 0.003370358 | 0.995703 | 0.007069199 | 0.9957035 | 0.005284898
[23 empty] | 762660 | 0.9960063 | 0.9670213 | 0.003370358 | 0.9957055 | 0.007069167 | 0.995706 | 0.005284879
[23 empty] | 762960 | 0.9938482 | 0.9670213 | 0.003370358 | 0.9957081 | 0.007069134 | 0.9957085 | 0.005284861
[23 empty] | 763260 | 0.9960063 | 0.9670213 | 0.003370358 | 0.9957106 | 0.007069102 | 0.9957111 | 0.005284842
[23 empty] | 763560 | 0.9970853 | 0.9670213 | 0.003370358 | 0.9957131 | 0.007069069 | 0.9957136 | 0.005284824
[23 empty] | 763860 | 0.9960063 | 0.9670213 | 0.003370358 | 0.9957156 | 0.007069037 | 0.9957161 | 0.005284806
[23 empty] | 764160 | 0.9960063 | 0.9670213 | 0.003370358 | 0.9957181 | 0.007069005 | 0.9957186 | 0.005284787
[23 empty] | 764460 | 0.9960063 | 0.9670213 | 0.003370358 | 0.9957207 | 0.007068973 | 0.9957211 | 0.005284769
[23 empty] | 764760 | 0.9949272 | 0.9670213 | 0.003370358 | 0.9957232 | 0.007068941 | 0.9957237 | 0.005284751
[23 empty] | 765060 | 0.9949272 | 0.9670213 | 0.003370358 | 0.9957257 | 0.007068909 | 0.9957262 | 0.005284733
[23 empty] | 765360 | 0.9949272 | 0.9670213 | 0.003370358 | 0.9957282 | 0.007068878 | 0.9957287 | 0.005284715
[23 empty] | 765660 | 0.9960063 | 0.9670213 | 0.003370358 | 0.9957307 | 0.007068846 | 0.9957312 | 0.005284698
[23 empty] | 765960 | 0.9960063 | 0.9670213 | 0.003370358 | 0.9957332 | 0.007068815 | 0.9957337 | 0.00528468
[23 empty] | 766260 | 0.9970853 | 0.9670213 | 0.003370358 | 0.9957356 | 0.007068784 | 0.9957361 | 0.005284662
[23 empty] | 766560 | 0.9992433 | 0.9670213 | 0.003370358 | 0.9957381 | 0.007068753 | 0.9957386 | 0.005284645
[23 empty] | 766860 | 0.9949272 | 0.9670213 | 0.003370358 | 0.9957406 | 0.007068722 | 0.9957411 | 0.005284627
[23 empty] | 767160 | 0.9949272 | 0.9670213 | 0.003370358 | 0.9957431 | 0.007068691 | 0.9957436 | 0.00528461
[23 empty] | 767460 | 0.9938482 | 0.9670213 | 0.003370358 | 0.9957456 | 0.00706866 | 0.9957461 | 0.005284592
[23 empty] | 767760 | 0.9960063 | 0.9670213 | 0.003370358 | 0.995748 | 0.007068629 | 0.9957485 | 0.005284575
[23 empty] | 768060 | 0.9970853 | 0.9670213 | 0.003370358 | 0.9957505 | 0.007068599 | 0.995751 | 0.005284558
[23 empty] | 768360 | 0.9949272 | 0.9670213 | 0.003370358 | 0.995753 | 0.007068569 | 0.9957535 | 0.005284541
[23 empty] | 768660 | 0.9927692 | 0.9670213 | 0.003370358 | 0.9957554 | 0.007068538 | 0.9957559 | 0.005284524
[23 empty] | 768960 | 0.9960063 | 0.9670213 | 0.003370358 | 0.9957579 | 0.007068508 | 0.9957584 | 0.005284507
[23 empty] | 769260 | 0.9949272 | 0.9670213 | 0.003370358 | 0.9957603 | 0.007068478 | 0.9957608 | 0.00528449
[23 empty] | 769560 | 0.9960063 | 0.9670213 | 0.003370358 | 0.9957628 | 0.007068448 | 0.9957633 | 0.005284473
[23 empty] | 769860 | 0.9960063 | 0.9670213 | 0.003370358 | 0.9957652 | 0.007068419 | 0.9957657 | 0.005284457
[23 empty] | 770160 | 0.9960063 | 0.9670213 | 0.003370358 | 0.9957676 | 0.007068389 | 0.9957681 | 0.00528444
[23 empty] | 770460 | 0.9960063 | 0.9670213 | 0.003370358 | 0.9957701 | 0.00706836 | 0.9957706 | 0.005284424
[23 empty] | 770760 | 0.9960063 | 0.9670213 | 0.003370358 | 0.9957725 | 0.00706833 | 0.995773 | 0.005284407
[23 empty] | 771060 | 0.9949272 | 0.9670213 | 0.003370358 | 0.9957749 | 0.007068301 | 0.9957754 | 0.005284391
[23 empty] | 771360 | 0.9970853 | 0.9670213 | 0.003370358 | 0.9957773 | 0.007068272 | 0.9957778 | 0.005284374
[23 empty] | 771660 | 0.9949272 | 0.9670213 | 0.003370358 | 0.9957798 | 0.007068243 | 0.9957803 | 0.005284358
[23 empty] | 771960 | 0.9949272 | 0.9670213 | 0.003370358 | 0.9957822 | 0.007068214 | 0.9957827 | 0.005284342
[23 empty] | 772260 | 0.9960063 | 0.9670213 | 0.003370358 | 0.9957846 | 0.007068185 | 0.9957851 | 0.005284326
[23 empty] | 772560 | 0.9960063 | 0.9670213 | 0.003370358 | 0.995787 | 0.007068157 | 0.9957875 | 0.00528431
[23 empty] | 772860 | 0.9960063 | 0.9670213 | 0.003370358 | 0.9957894 | 0.007068128 | 0.9957899 | 0.005284294
[23 empty] | 773160 | 0.9960063 | 0.9670213 | 0.003370358 | 0.9957918 | 0.0070681 | 0.9957923 | 0.005284278
[23 empty] | 773460 | 0.9960063 | 0.9670213 | 0.003370358 | 0.9957942 | 0.007068071 | 0.9957947 | 0.005284263
[23 empty] | 773760 | 0.9970853 | 0.9670213 | 0.003370358 | 0.9957966 | 0.007068043 | 0.9957971 | 0.005284247
[23 empty] | 774060 | 0.9970853 | 0.9670213 | 0.003370358 | 0.995799 | 0.007068015 | 0.9957995 | 0.005284231
[23 empty] | 774360 | 0.9970853 | 0.9670213 | 0.003370358 | 0.9958013 | 0.007067987 | 0.9958019 | 0.005284216
[23 empty] | 774660 | 0.9960063 | 0.9670213 | 0.003370358 | 0.9958037 | 0.007067959 | 0.9958042 | 0.0052842
[23 empty] | 774960 | 0.9949272 | 0.9670213 | 0.003370358 | 0.9958061 | 0.007067932 | 0.9958066 | 0.005284185
[23 empty] | 775260 | 0.9960063 | 0.9670213 | 0.003370358 | 0.9958085 | 0.007067904 | 0.995809 | 0.005284169
[23 empty] | 775560 | 0.9960063 | 0.9670213 | 0.003370358 | 0.9958108 | 0.007067877 | 0.9958113 | 0.005284154
[23 empty] | 775860 | 0.9960063 | 0.9670213 | 0.003370358 | 0.9958132 | 0.007067849 | 0.9958137 | 0.005284139
[23 empty] | 776160 | 0.9960063 | 0.9670213 | 0.003370358 | 0.9958156 | 0.007067822 | 0.9958161 | 0.005284124
[23 empty] | 776460 | 0.9949272 | 0.9670213 | 0.003370358 | 0.9958179 | 0.007067795 | 0.9958184 | 0.005284109
[23 empty] | 776760 | 0.9949272 | 0.9670213 | 0.003370358 | 0.9958203 | 0.007067768 | 0.9958208 | 0.005284094
[23 empty] | 777060 | 0.9960063 | 0.9670213 | 0.003370358 | 0.9958226 | 0.007067741 | 0.9958231 | 0.005284079
[23 empty] | 777360 | 0.9949272 | 0.9670213 | 0.003370358 | 0.9958249 | 0.007067714 | 0.9958255 | 0.005284064
[23 empty] | 777660 | 0.9981643 | 0.9670213 | 0.003370358 | 0.9958273 | 0.007067687 | 0.9958278 | 0.00528405
[23 empty] | 777960 | 0.9970853 | 0.9670213 | 0.003370358 | 0.9958296 | 0.007067661 | 0.9958301 | 0.005284035
[23 empty] | 778260 | 0.9949272 | 0.9670213 | 0.003370358 | 0.995832 | 0.007067634 | 0.9958325 | 0.00528402
[23 empty] | 778560 | 0.9949272 | 0.9670213 | 0.003370358 | 0.9958343 | 0.007067608 | 0.9958348 | 0.005284006
[23 empty] | 778860 | 0.9949272 | 0.9670213 | 0.003370358 | 0.9958366 | 0.007067582 | 0.9958371 | 0.005283991
[23 empty] | 779160 | 0.9938482 | 0.9670213 | 0.003370358 | 0.9958389 | 0.007067556 | 0.9958395 | 0.005283977
[23 empty] | 779460 | 0.9970853 | 0.9670213 | 0.003370358 | 0.9958413 | 0.00706753 | 0.9958418 | 0.005283963
[23 empty] | 779760 | 0.9981643 | 0.9670213 | 0.003370358 | 0.9958436 | 0.007067504 | 0.9958441 | 0.005283948
[23 empty] | 780060 | 0.9970853 | 0.9670213 | 0.003370358 | 0.9958459 | 0.007067478 | 0.9958464 | 0.005283934
[23 empty] | 780360 | 0.9970853 | 0.9670213 | 0.003370358 | 0.9958482 | 0.007067452 | 0.9958487 | 0.00528392
[23 empty] | 780660 | 0.9949272 | 0.9670213 | 0.003370358 | 0.9958505 | 0.007067427 | 0.995851 | 0.005283906
[23 empty] | 780960 | 0.9949272 | 0.9670213 | 0.003370358 | 0.9958528 | 0.007067401 | 0.9958533 | 0.005283892
[23 empty] | 781260 | 0.9938482 | 0.9670213 | 0.003370358 | 0.9958551 | 0.007067376 | 0.9958556 | 0.005283878
[23 empty] | 781560 | 0.9960063 | 0.9670213 | 0.003370358 | 0.9958574 | 0.007067351 | 0.9958579 | 0.005283865
[23 empty] | 781860 | 0.9970853 | 0.9670213 | 0.003370358 | 0.9958597 | 0.007067326 | 0.9958602 | 0.005283851
[23 empty] | 782160 | 0.9960063 | 0.9670213 | 0.003370358 | 0.9958619 | 0.007067301 | 0.9958625 | 0.005283837
[23 empty] | 782460 | 0.9960063 | 0.9670213 | 0.003370358 | 0.9958642 | 0.007067276 | 0.9958647 | 0.005283824
[23 empty] | 782760 | 0.9960063 | 0.9670213 | 0.003370358 | 0.9958665 | 0.007067251 | 0.995867 | 0.00528381
[23 empty] | 783060 | 0.9960063 | 0.9670213 | 0.003370358 | 0.9958688 | 0.007067226 | 0.9958693 | 0.005283797
[23 empty] | 783360 | 0.9960063 | 0.9670213 | 0.003370358 | 0.995871 | 0.007067202 | 0.9958716 | 0.005283783
[23 empty] | 783660 | 0.9938482 | 0.9670213 | 0.003370358 | 0.9958733 | 0.007067177 | 0.9958738 | 0.00528377
[23 empty] | 783960 | 0.9960063 | 0.9670213 | 0.003370358 | 0.9958756 | 0.007067153 | 0.9958761 | 0.005283757
[23 empty] | 784260 | 0.9960063 | 0.9670213 | 0.003370358 | 0.9958778 | 0.007067129 | 0.9958784 | 0.005283743
[23 empty] | 784560 | 0.9960063 | 0.9670213 | 0.003370358 | 0.9958801 | 0.007067104 | 0.9958806 | 0.00528373
[23 empty] | 784860 | 0.9960063 | 0.9670213 | 0.003370358 | 0.9958823 | 0.00706708 | 0.9958829 | 0.005283717
[23 empty] | 785160 | 0.9949272 | 0.9670213 | 0.003370358 | 0.9958846 | 0.007067056 | 0.9958851 | 0.005283704
[23 empty] | 785460 | 0.9949272 | 0.9670213 | 0.003370358 | 0.9958868 | 0.007067033 | 0.9958874 | 0.005283691
[23 empty] | 785760 | 0.9960063 | 0.9670213 | 0.003370358 | 0.9958891 | 0.007067009 | 0.9958896 | 0.005283678
[23 empty] | 786060 | 0.9960063 | 0.9670213 | 0.003370358 | 0.9958913 | 0.007066985 | 0.9958918 | 0.005283666
[23 empty] | 786360 | 0.9960063 | 0.9670213 | 0.003370358 | 0.9958935 | 0.007066962 | 0.9958941 | 0.005283653
[23 empty] | 786660 | 0.9949272 | 0.9670213 | 0.003370358 | 0.9958958 | 0.007066938 | 0.9958963 | 0.00528364
[23 empty] | 786960 | 0.9970853 | 0.9670213 | 0.003370358 | 0.995898 | 0.007066915 | 0.9958985 | 0.005283628
[23 empty] | 787260 | 0.9960063 | 0.9670213 | 0.003370358 | 0.9959002 | 0.007066892 | 0.9959007 | 0.005283615
[23 empty] | 787560 | 0.9970853 | 0.9670213 | 0.003370358 | 0.9959024 | 0.007066869 | 0.995903 | 0.005283603
[23 empty] | 787860 | 0.9970853 | 0.9670213 | 0.003370358 | 0.9959046 | 0.007066846 | 0.9959052 | 0.00528359
[23 empty] | 788160 | 0.9949272 | 0.9670213 | 0.003370358 | 0.9959069 | 0.007066823 | 0.9959074 | 0.005283578
[23 empty] | 788460 | 0.9938482 | 0.9670213 | 0.003370358 | 0.9959091 | 0.0070668 | 0.9959096 | 0.005283566
[23 empty] | 788760 | 0.9938482 | 0.9670213 | 0.003370358 | 0.9959113 | 0.007066777 | 0.9959118 | 0.005283554
[23 empty] | 789060 | 0.9960063 | 0.9670213 | 0.003370358 | 0.9959135 | 0.007066755 | 0.995914 | 0.005283541
[23 empty] | 789360 | 0.9949272 | 0.9670213 | 0.003370358 | 0.9959157 | 0.007066732 | 0.9959162 | 0.005283529
[23 empty] | 789660 | 0.9949272 | 0.9670213 | 0.003370358 | 0.9959179 | 0.00706671 | 0.9959184 | 0.005283517
[23 empty] | 789960 | 0.9970853 | 0.9670213 | 0.003370358 | 0.99592 | 0.007066688 | 0.9959206 | 0.005283505
[23 empty] | 790260 | 0.9970853 | 0.9670213 | 0.003370358 | 0.9959222 | 0.007066666 | 0.9959228 | 0.005283494
[23 empty] | 790560 | 0.9927692 | 0.9670213 | 0.003370358 | 0.9959244 | 0.007066643 | 0.995925 | 0.005283482
[23 empty] | 790860 | 0.9938482 | 0.9670213 | 0.003370358 | 0.9959266 | 0.007066621 | 0.9959271 | 0.00528347
[23 empty] | 791160 | 0.9960063 | 0.9670213 | 0.003370358 | 0.9959288 | 0.0070666 | 0.9959293 | 0.005283458
[23 empty] | 791460 | 0.9970853 | 0.9670213 | 0.003370358 | 0.9959309 | 0.007066578 | 0.9959315 | 0.005283447
[23 empty] | 791760 | 0.9960063 | 0.9670213 | 0.003370358 | 0.9959331 | 0.007066556 | 0.9959337 | 0.005283435
[23 empty] | 792060 | 0.9970853 | 0.9670213 | 0.003370358 | 0.9959353 | 0.007066535 | 0.9959358 | 0.005283424
[23 empty] | 792360 | 0.9960063 | 0.9670213 | 0.003370358 | 0.9959374 | 0.007066513 | 0.995938 | 0.005283412
[23 empty] | 792660 | 0.9949272 | 0.9670213 | 0.003370358 | 0.9959396 | 0.007066492 | 0.9959401 | 0.005283401
[23 empty] | 792960 | 0.9960063 | 0.9670213 | 0.003370358 | 0.9959417 | 0.00706647 | 0.9959423 | 0.00528339
[23 empty] | 793260 | 0.9960063 | 0.9670213 | 0.003370358 | 0.9959439 | 0.007066449 | 0.9959444 | 0.005283378
[23 empty] | 793560 | 0.9970853 | 0.9670213 | 0.003370358 | 0.995946 | 0.007066428 | 0.9959466 | 0.005283367
[23 empty] | 793860 | 0.9938482 | 0.9670213 | 0.003370358 | 0.9959482 | 0.007066407 | 0.9959487 | 0.005283356
[23 empty] | 794160 | 0.9960063 | 0.9670213 | 0.003370358 | 0.9959503 | 0.007066386 | 0.9959509 | 0.005283345
[23 empty] | 794460 | 0.9960063 | 0.9670213 | 0.003370358 | 0.9959525 | 0.007066366 | 0.995953 | 0.005283334
[23 empty] | 794760 | 0.9949272 | 0.9670213 | 0.003370358 | 0.9959546 | 0.007066345 | 0.9959552 | 0.005283323
[23 empty] | 795060 | 0.9970853 | 0.9670213 | 0.003370358 | 0.9959567 | 0.007066324 | 0.9959573 | 0.005283312
[23 empty] | 795360 | 0.9970853 | 0.9670213 | 0.003370358 | 0.9959589 | 0.007066304 | 0.9959594 | 0.005283301
[23 empty] | 795660 | 0.9960063 | 0.9670213 | 0.003370358 | 0.995961 | 0.007066283 | 0.9959615 | 0.005283291
[23 empty] | 795960 | 0.9949272 | 0.9670213 | 0.003370358 | 0.9959631 | 0.007066263 | 0.9959637 | 0.00528328
[23 empty] | 796260 | 0.9949272 | 0.9670213 | 0.003370358 | 0.9959652 | 0.007066243 | 0.9959658 | 0.005283269
[23 empty] | 796560 | 0.9960063 | 0.9670213 | 0.003370358 | 0.9959673 | 0.007066223 | 0.9959679 | 0.005283259
[23 empty] | 796860 | 0.9949272 | 0.9670213 | 0.003370358 | 0.9959694 | 0.007066203 | 0.99597 | 0.005283248
[23 empty] | 797160 | 0.9960063 | 0.9670213 | 0.003370358 | 0.9959715 | 0.007066183 | 0.9959721 | 0.005283238
[23 empty] | 797460 | 0.9949272 | 0.9670213 | 0.003370358 | 0.9959737 | 0.007066163 | 0.9959742 | 0.005283227
[23 empty] | 797760 | 0.9949272 | 0.9670213 | 0.003370358 | 0.9959758 | 0.007066143 | 0.9959763 | 0.005283217
[23 empty] | 798060 | 0.9960063 | 0.9670213 | 0.003370358 | 0.9959778 | 0.007066124 | 0.9959784 | 0.005283207
[23 empty] | 798360 | 0.9970853 | 0.9670213 | 0.003370358 | 0.9959799 | 0.007066104 | 0.9959805 | 0.005283197
[23 empty] | 798660 | 0.9938482 | 0.9670213 | 0.003370358 | 0.995982 | 0.007066085 | 0.9959826 | 0.005283187
[23 empty] | 798960 | 0.9949272 | 0.9670213 | 0.003370358 | 0.9959841 | 0.007066065 | 0.9959847 | 0.005283176
[23 empty] | 799260 | 0.9960063 | 0.9670213 | 0.003370358 | 0.9959862 | 0.007066046 | 0.9959868 | 0.005283166
[23 empty] | 799560 | 0.9960063 | 0.9670213 | 0.003370358 | 0.9959883 | 0.007066027 | 0.9959888 | 0.005283156
[23 empty] | 799860 | 0.9949272 | 0.9670213 | 0.003370358 | 0.9959904 | 0.007066008 | 0.9959909 | 0.005283147
[23 empty] | 800160 | 0.9960063 | 0.9670213 | 0.003370358 | 0.9959924 | 0.007065989 | 0.995993 | 0.005283137
[23 empty] | 800460 | 0.9970853 | 0.9670213 | 0.003370358 | 0.9959945 | 0.00706597 | 0.9959951 | 0.005283127
[23 empty] | 800760 | 0.9960063 | 0.9670213 | 0.003370358 | 0.9959966 | 0.007065951 | 0.9959971 | 0.005283117
[23 empty] | 801060 | 0.9949272 | 0.9670213 | 0.003370358 | 0.9959986 | 0.007065932 | 0.9959992 | 0.005283107
[23 empty] | 801360 | 0.9949272 | 0.9670213 | 0.003370358 | 0.9960007 | 0.007065914 | 0.9960013 | 0.005283098
[23 empty] | 801660 | 0.9960063 | 0.9670213 | 0.003370358 | 0.9960027 | 0.007065895 | 0.9960033 | 0.005283088
[23 empty] | 801960 | 0.9949272 | 0.9670213 | 0.003370358 | 0.9960048 | 0.007065877 | 0.9960054 | 0.005283079
[23 empty] | 802260 | 0.9927692 | 0.9670213 | 0.003370358 | 0.9960068 | 0.007065858 | 0.9960074 | 0.005283069
[23 empty] | 802560 | 0.9970853 | 0.9670213 | 0.003370358 | 0.9960089 | 0.00706584 | 0.9960095 | 0.00528306
[23 empty] | 802860 | 0.9960063 | 0.9670213 | 0.003370358 | 0.9960109 | 0.007065822 | 0.9960115 | 0.005283051
[23 empty] | 803160 | 0.9970853 | 0.9670213 | 0.003370358 | 0.996013 | 0.007065804 | 0.9960135 | 0.005283041
[23 empty] | 803460 | 0.9981643 | 0.9670213 | 0.003370358 | 0.996015 | 0.007065786 | 0.9960156 | 0.005283032
[23 empty] | 803760 | 0.9960063 | 0.9670213 | 0.003370358 | 0.996017 | 0.007065768 | 0.9960176 | 0.005283023
[23 empty] | 804060 | 0.9970853 | 0.9670213 | 0.003370358 | 0.9960191 | 0.00706575 | 0.9960196 | 0.005283014
[23 empty] | 804360 | 0.9970853 | 0.9670213 | 0.003370358 | 0.9960211 | 0.007065732 | 0.9960217 | 0.005283005
[23 empty] | 804660 | 0.9970853 | 0.9670213 | 0.003370358 | 0.9960231 | 0.007065715 | 0.9960237 | 0.005282996
[23 empty] | 804960 | 0.9949272 | 0.9670213 | 0.003370358 | 0.9960251 | 0.007065697 | 0.9960257 | 0.005282987
[23 empty] | 805260 | 0.9970853 | 0.9670213 | 0.003370358 | 0.9960272 | 0.00706568 | 0.9960277 | 0.005282978
[23 empty] | 805560 | 0.9949272 | 0.9670213 | 0.003370358 | 0.9960292 | 0.007065662 | 0.9960297 | 0.005282969
[23 empty] | 805860 | 0.9949272 | 0.9670213 | 0.003370358 | 0.9960312 | 0.007065645 | 0.9960318 | 0.00528296
[23 empty] | 806160 | 0.9938482 | 0.9670213 | 0.003370358 | 0.9960332 | 0.007065628 | 0.9960338 | 0.005282952
[23 empty] | 806460 | 0.9970853 | 0.9670213 | 0.003370358 | 0.9960352 | 0.007065611 | 0.9960358 | 0.005282943
[23 empty] | 806760 | 0.9970853 | 0.9670213 | 0.003370358 | 0.9960372 | 0.007065594 | 0.9960378 | 0.005282934
[23 empty] | 807060 | 0.9981643 | 0.9670213 | 0.003370358 | 0.9960392 | 0.007065577 | 0.9960398 | 0.005282926
[23 empty] | 807360 | 0.9960063 | 0.9670213 | 0.003370358 | 0.9960412 | 0.00706556 | 0.9960418 | 0.005282917
[23 empty] | 807660 | 0.9949272 | 0.9670213 | 0.003370358 | 0.9960432 | 0.007065543 | 0.9960437 | 0.005282909
[23 empty] | 807960 | 0.9949272 | 0.9670213 | 0.003370358 | 0.9960452 | 0.007065526 | 0.9960457 | 0.0052829
[23 empty] | 808260 | 0.9960063 | 0.9670213 | 0.003370358 | 0.9960471 | 0.00706551 | 0.9960477 | 0.005282892
[23 empty] | 808560 | 0.9938482 | 0.9670213 | 0.003370358 | 0.9960491 | 0.007065493 | 0.9960497 | 0.005282884
[23 empty] | 808860 | 0.9970853 | 0.9670213 | 0.003370358 | 0.9960511 | 0.007065477 | 0.9960517 | 0.005282875
[23 empty] | 809160 | 0.9938482 | 0.9670213 | 0.003370358 | 0.9960531 | 0.00706546 | 0.9960537 | 0.005282867
[23 empty] | 809460 | 0.9970853 | 0.9670213 | 0.003370358 | 0.996055 | 0.007065444 | 0.9960556 | 0.005282859
[23 empty] | 809760 | 0.9970853 | 0.9670213 | 0.003370358 | 0.996057 | 0.007065428 | 0.9960576 | 0.005282851
[23 empty] | 810060 | 0.9981643 | 0.9670213 | 0.003370358 | 0.996059 | 0.007065412 | 0.9960596 | 0.005282843
[23 empty] | 810360 | 0.9960063 | 0.9670213 | 0.003370358 | 0.9960609 | 0.007065396 | 0.9960615 | 0.005282835
[23 empty] | 810660 | 0.9981643 | 0.9670213 | 0.003370358 | 0.9960629 | 0.00706538 | 0.9960635 | 0.005282827
[23 empty] | 810960 | 0.9970853 | 0.9670213 | 0.003370358 | 0.9960648 | 0.007065364 | 0.9960654 | 0.005282819
[23 empty] | 811260 | 0.9938482 | 0.9670213 | 0.003370358 | 0.9960668 | 0.007065348 | 0.9960674 | 0.005282811
[23 empty] | 811560 | 0.9970853 | 0.9670213 | 0.003370358 | 0.9960687 | 0.007065333 | 0.9960693 | 0.005282804
[23 empty] | 811860 | 0.9960063 | 0.9670213 | 0.003370358 | 0.9960707 | 0.007065317 | 0.9960713 | 0.005282796
[23 empty] | 812160 | 0.9960063 | 0.9670213 | 0.003370358 | 0.9960726 | 0.007065301 | 0.9960732 | 0.005282788
[23 empty] | 812460 | 0.9960063 | 0.9670213 | 0.003370358 | 0.9960746 | 0.007065286 | 0.9960752 | 0.005282781
[23 empty] | 812760 | 0.9938482 | 0.9670213 | 0.003370358 | 0.9960765 | 0.007065271 | 0.9960771 | 0.005282773
[23 empty] | 813060 | 0.9970853 | 0.9670213 | 0.003370358 | 0.9960784 | 0.007065255 | 0.996079 | 0.005282766
[23 empty] | 813360 | 0.9970853 | 0.9670213 | 0.003370358 | 0.9960804 | 0.00706524 | 0.996081 | 0.005282758
[23 empty] | 813660 | 0.9981643 | 0.9670213 | 0.003370358 | 0.9960823 | 0.007065225 | 0.9960829 | 0.005282751
[23 empty] | 813960 | 0.9960063 | 0.9670213 | 0.003370358 | 0.9960842 | 0.00706521 | 0.9960848 | 0.005282743
[23 empty] | 814260 | 0.9960063 | 0.9670213 | 0.003370358 | 0.9960861 | 0.007065195 | 0.9960867 | 0.005282736
[23 empty] | 814560 | 0.9981643 | 0.9670213 | 0.003370358 | 0.9960881 | 0.00706518 | 0.9960887 | 0.005282729
[23 empty] | 814860 | 0.9960063 | 0.9670213 | 0.003370358 | 0.99609 | 0.007065165 | 0.9960906 | 0.005282722
[23 empty] | 815160 | 0.9970853 | 0.9670213 | 0.003370358 | 0.9960919 | 0.007065151 | 0.9960925 | 0.005282714
[23 empty] | 815460 | 0.9960063 | 0.9670213 | 0.003370358 | 0.9960938 | 0.007065136 | 0.9960944 | 0.005282707
[23 empty] | 815760 | 0.9970853 | 0.9670213 | 0.003370358 | 0.9960957 | 0.007065121 | 0.9960963 | 0.0052827
[23 empty] | 816060 | 0.9981643 | 0.9670213 | 0.003370358 | 0.9960976 | 0.007065107 | 0.9960982 | 0.005282693
[23 empty] | 816360 | 0.9960063 | 0.9670213 | 0.003370358 | 0.9960995 | 0.007065093 | 0.9961001 | 0.005282686
[23 empty] | 816660 | 0.9949272 | 0.9670213 | 0.003370358 | 0.9961014 | 0.007065078 | 0.996102 | 0.005282679
[23 empty] | 816960 | 0.9970853 | 0.9670213 | 0.003370358 | 0.9961033 | 0.007065064 | 0.9961039 | 0.005282673
[23 empty] | 817260 | 0.9981643 | 0.9670213 | 0.003370358 | 0.9961052 | 0.00706505 | 0.9961058 | 0.005282666
[23 empty] | 817560 | 0.9960063 | 0.9670213 | 0.003370358 | 0.9961071 | 0.007065036 | 0.9961077 | 0.005282659
[23 empty] | 817860 | 0.9970853 | 0.9670213 | 0.003370358 | 0.996109 | 0.007065022 | 0.9961096 | 0.005282652
[23 empty] | 818160 | 0.9981643 | 0.9670213 | 0.003370358 | 0.9961108 | 0.007065008 | 0.9961114 | 0.005282646
[23 empty] | 818460 | 0.9981643 | 0.9670213 | 0.003370358 | 0.9961127 | 0.007064994 | 0.9961133 | 0.005282639
[23 empty] | 818760 | 0.9981643 | 0.9670213 | 0.003370358 | 0.9961146 | 0.00706498 | 0.9961152 | 0.005282632
[23 empty] | 819060 | 0.9970853 | 0.9670213 | 0.003370358 | 0.9961165 | 0.007064966 | 0.9961171 | 0.005282626
[23 empty] | 819360 | 0.9981643 | 0.9670213 | 0.003370358 | 0.9961183 | 0.007064953 | 0.9961189 | 0.005282619
[23 empty] | 819660 | 0.9981643 | 0.9670213 | 0.003370358 | 0.9961202 | 0.007064939 | 0.9961208 | 0.005282613
[23 empty] | 819960 | 0.9960063 | 0.9670213 | 0.003370358 | 0.9961221 | 0.007064926 | 0.9961227 | 0.005282607
[23 empty] | 820260 | 0.9960063 | 0.9670213 | 0.003370358 | 0.9961239 | 0.007064912 | 0.9961245 | 0.0052826
[23 empty] | 820560 | 0.9949272 | 0.9670213 | 0.003370358 | 0.9961258 | 0.007064899 | 0.9961264 | 0.005282594
[23 empty] | 820860 | 0.9981643 | 0.9670213 | 0.003370358 | 0.9961276 | 0.007064886 | 0.9961282 | 0.005282588
[23 empty] | 821160 | 0.9970853 | 0.9670213 | 0.003370358 | 0.9961295 | 0.007064873 | 0.9961301 | 0.005282582
[23 empty] | 821460 | 0.9981643 | 0.9670213 | 0.003370358 | 0.9961313 | 0.00706486 | 0.9961319 | 0.005282575
[23 empty] | 821760 | 0.9992433 | 0.9670213 | 0.003370358 | 0.9961332 | 0.007064847 | 0.9961338 | 0.005282569
[23 empty] | 822060 | 0.9960063 | 0.9670213 | 0.003370358 | 0.996135 | 0.007064834 | 0.9961356 | 0.005282563
[23 empty] | 822360 | 0.9992433 | 0.9670213 | 0.003370358 | 0.9961369 | 0.007064821 | 0.9961375 | 0.005282557
[23 empty] | 822660 | 0.9970853 | 0.9670213 | 0.003370358 | 0.9961387 | 0.007064808 | 0.9961393 | 0.005282551
[23 empty] | 822960 | 0.9960063 | 0.9670213 | 0.003370358 | 0.9961405 | 0.007064795 | 0.9961411 | 0.005282545
[23 empty] | 823260 | 0.9981643 | 0.9670213 | 0.003370358 | 0.9961423 | 0.007064783 | 0.996143 | 0.00528254
[23 empty] | 823560 | 0.9970853 | 0.9670213 | 0.003370358 | 0.9961442 | 0.00706477 | 0.9961448 | 0.005282534
[23 empty] | 823860 | 0.9981643 | 0.9670213 | 0.003370358 | 0.996146 | 0.007064757 | 0.9961466 | 0.005282528
[23 empty] | 824160 | 0.9981643 | 0.9670213 | 0.003370358 | 0.9961478 | 0.007064745 | 0.9961484 | 0.005282522
[23 empty] | 824460 | 0.9970853 | 0.9670213 | 0.003370358 | 0.9961496 | 0.007064733 | 0.9961502 | 0.005282517
[23 empty] | 824760 | 0.9960063 | 0.9670213 | 0.003370358 | 0.9961515 | 0.00706472 | 0.9961521 | 0.005282511
[23 empty] | 825060 | 0.9970853 | 0.9670213 | 0.003370358 | 0.9961533 | 0.007064708 | 0.9961539 | 0.005282505
[23 empty] | 825360 | 0.9981643 | 0.9670213 | 0.003370358 | 0.9961551 | 0.007064696 | 0.9961557 | 0.0052825
[23 empty] | 825660 | 0.9981643 | 0.9670213 | 0.003370358 | 0.9961569 | 0.007064684 | 0.9961575 | 0.005282494
[23 empty] | 825960 | 0.9992433 | 0.9670213 | 0.003370358 | 0.9961587 | 0.007064672 | 0.9961593 | 0.005282489
[23 empty] | 826260 | 0.9960063 | 0.9670213 | 0.003370358 | 0.9961605 | 0.00706466 | 0.9961611 | 0.005282483
[23 empty] | 826560 | 0.9970853 | 0.9670213 | 0.003370358 | 0.9961623 | 0.007064648 | 0.9961629 | 0.005282478
[23 empty] | 826860 | 0.9981643 | 0.9670213 | 0.003370358 | 0.9961641 | 0.007064636 | 0.9961647 | 0.005282473
[23 empty] | 827160 | 0.9970853 | 0.9670213 | 0.003370358 | 0.9961659 | 0.007064625 | 0.9961665 | 0.005282467
[23 empty] | 827460 | 0.9981643 | 0.9670213 | 0.003370358 | 0.9961677 | 0.007064613 | 0.9961683 | 0.005282462
[23 empty] | 827760 | 0.9992433 | 0.9670213 | 0.003370358 | 0.9961694 | 0.007064601 | 0.9961701 | 0.005282457
[23 empty] | 828060 | 0.9981643 | 0.9670213 | 0.003370358 | 0.9961712 | 0.00706459 | 0.9961718 | 0.005282452
[23 empty] | 828360 | 0.9970853 | 0.9670213 | 0.003370358 | 0.996173 | 0.007064578 | 0.9961736 | 0.005282447
[23 empty] | 828660 | 0.9960063 | 0.9670213 | 0.003370358 | 0.9961748 | 0.007064567 | 0.9961754 | 0.005282442
[23 empty] | 828960 | 0.9970853 | 0.9670213 | 0.003370358 | 0.9961766 | 0.007064556 | 0.9961772 | 0.005282437
[23 empty] | 829260 | 0.9970853 | 0.9670213 | 0.003370358 | 0.9961783 | 0.007064545 | 0.9961789 | 0.005282432
[23 empty] | 829560 | 0.9981643 | 0.9670213 | 0.003370358 | 0.9961801 | 0.007064533 | 0.9961807 | 0.005282427
[23 empty] | 829860 | 0.9992433 | 0.9670213 | 0.003370358 | 0.9961819 | 0.007064522 | 0.9961825 | 0.005282422
[23 empty] | 830160 | 0.9992433 | 0.9670213 | 0.003370358 | 0.9961836 | 0.007064511 | 0.9961842 | 0.005282417
[23 empty] | 830460 | 0.9992433 | 0.9670213 | 0.003370358 | 0.9961854 | 0.0070645 | 0.996186 | 0.005282412
[23 empty] | 830760 | 0.9981643 | 0.9670213 | 0.003370358 | 0.9961871 | 0.007064489 | 0.9961878 | 0.005282408
[23 empty] | 831060 | 0.9960063 | 0.9670213 | 0.003370358 | 0.9961889 | 0.007064479 | 0.9961895 | 0.005282403
[23 empty] | 831360 | 0.9949272 | 0.9670213 | 0.003370358 | 0.9961906 | 0.007064468 | 0.9961913 | 0.005282398
[23 empty] | 831660 | 0.9981643 | 0.9670213 | 0.003370358 | 0.9961924 | 0.007064457 | 0.996193 | 0.005282393
[23 empty] | 831960 | 0.9981643 | 0.9670213 | 0.003370358 | 0.9961941 | 0.007064446 | 0.9961948 | 0.005282389
[23 empty] | 832260 | 0.9970853 | 0.9670213 | 0.003370358 | 0.9961959 | 0.007064436 | 0.9961965 | 0.005282384
[23 empty] | 832560 | 0.9981643 | 0.9670213 | 0.003370358 | 0.9961976 | 0.007064425 | 0.9961982 | 0.00528238
[23 empty] | 832860 | 0.9970853 | 0.9670213 | 0.003370358 | 0.9961994 | 0.007064415 | 0.9962 | 0.005282375
[23 empty] | 833160 | 0.9981643 | 0.9670213 | 0.003370358 | 0.9962011 | 0.007064405 | 0.9962017 | 0.005282371
[23 empty] | 833460 | 0.9981643 | 0.9670213 | 0.003370358 | 0.9962028 | 0.007064394 | 0.9962035 | 0.005282367
[23 empty] | 833760 | 0.9970853 | 0.9670213 | 0.003370358 | 0.9962046 | 0.007064384 | 0.9962052 | 0.005282362
[23 empty] | 834060 | 0.9981643 | 0.9670213 | 0.003370358 | 0.9962063 | 0.007064374 | 0.9962069 | 0.005282358
[23 empty] | 834360 | 0.9992433 | 0.9670213 | 0.003370358 | 0.996208 | 0.007064364 | 0.9962086 | 0.005282354
[23 empty] | 834660 | 0.9981643 | 0.9670213 | 0.003370358 | 0.9962097 | 0.007064354 | 0.9962104 | 0.005282349
[23 empty] | 834960 | 0.9981643 | 0.9670213 | 0.003370358 | 0.9962114 | 0.007064344 | 0.9962121 | 0.005282345
[23 empty] | 835260 | 0.9981643 | 0.9670213 | 0.003370358 | 0.9962132 | 0.007064334 | 0.9962138 | 0.005282341
[23 empty] | 835560 | 1.000322 | 0.9670213 | 0.003370358 | 0.9962149 | 0.007064324 | 0.9962155 | 0.005282337
[23 empty] | 835860 | 0.9992433 | 0.9670213 | 0.003370358 | 0.9962166 | 0.007064314 | 0.9962172 | 0.005282333
[23 empty] | 836160 | 0.9981643 | 0.9670213 | 0.003370358 | 0.9962183 | 0.007064305 | 0.9962189 | 0.005282329
[23 empty] | 836460 | 0.9970853 | 0.9670213 | 0.003370358 | 0.99622 | 0.007064295 | 0.9962206 | 0.005282325
[23 empty] | 836760 | 0.9981643 | 0.9670213 | 0.003370358 | 0.9962217 | 0.007064285 | 0.9962223 | 0.005282321
[23 empty] | 837060 | 0.9970853 | 0.9670213 | 0.003370358 | 0.9962234 | 0.007064276 | 0.996224 | 0.005282317
[23 empty] | 837360 | 0.9981643 | 0.9670213 | 0.003370358 | 0.9962251 | 0.007064267 | 0.9962257 | 0.005282313
[23 empty] | 837660 | 1.000322 | 0.9670213 | 0.003370358 | 0.9962268 | 0.007064257 | 0.9962274 | 0.005282309
[23 empty] | 837960 | 0.9992433 | 0.9670213 | 0.003370358 | 0.9962285 | 0.007064248 | 0.9962291 | 0.005282306
[23 empty] | 838260 | 0.9981643 | 0.9670213 | 0.003370358 | 0.9962302 | 0.007064239 | 0.9962308 | 0.005282302
[23 empty] | 838560 | 0.9992433 | 0.9670213 | 0.003370358 | 0.9962318 | 0.007064229 | 0.9962325 | 0.005282298
[23 empty] | 838860 | 0.9981643 | 0.9670213 | 0.003370358 | 0.9962335 | 0.00706422 | 0.9962342 | 0.005282294
[23 empty] | 839160 | 0.9981643 | 0.9670213 | 0.003370358 | 0.9962352 | 0.007064211 | 0.9962358 | 0.005282291
[23 empty] | 839460 | 0.9970853 | 0.9670213 | 0.003370358 | 0.9962369 | 0.007064202 | 0.9962375 | 0.005282287
[23 empty] | 839760 | 0.9970853 | 0.9670213 | 0.003370358 | 0.9962386 | 0.007064193 | 0.9962392 | 0.005282284
[23 empty] | 840060 | 0.9981643 | 0.9670213 | 0.003370358 | 0.9962402 | 0.007064184 | 0.9962409 | 0.00528228
[23 empty] | 840360 | 0.9981643 | 0.9670213 | 0.003370358 | 0.9962419 | 0.007064175 | 0.9962425 | 0.005282277
[23 empty] | 840660 | 0.9970853 | 0.9670213 | 0.003370358 | 0.9962436 | 0.007064167 | 0.9962442 | 0.005282273
[23 empty] | 840960 | 0.9992433 | 0.9670213 | 0.003370358 | 0.9962452 | 0.007064158 | 0.9962459 | 0.00528227
[23 empty] | 841260 | 0.9970853 | 0.9670213 | 0.003370358 | 0.9962469 | 0.007064149 | 0.9962475 | 0.005282266
[23 empty] | 841560 | 0.9992433 | 0.9670213 | 0.003370358 | 0.9962485 | 0.007064141 | 0.9962492 | 0.005282263
[23 empty] | 841860 | 0.9981643 | 0.9670213 | 0.003370358 | 0.9962502 | 0.007064132 | 0.9962508 | 0.00528226
[23 empty] | 842160 | 0.9981643 | 0.9670213 | 0.003370358 | 0.9962518 | 0.007064124 | 0.9962525 | 0.005282257
[23 empty] | 842460 | 0.9981643 | 0.9670213 | 0.003370358 | 0.9962535 | 0.007064115 | 0.9962541 | 0.005282253
[23 empty] | 842760 | 0.9981643 | 0.9670213 | 0.003370358 | 0.9962551 | 0.007064107 | 0.9962558 | 0.00528225
[23 empty] | 843060 | 0.9981643 | 0.9670213 | 0.003370358 | 0.9962568 | 0.007064099 | 0.9962574 | 0.005282247
[23 empty] | 843360 | 0.9981643 | 0.9670213 | 0.003370358 | 0.9962584 | 0.007064091 | 0.9962591 | 0.005282244
[23 empty] | 843660 | 0.9992433 | 0.9670213 | 0.003370358 | 0.9962601 | 0.007064082 | 0.9962607 | 0.005282241
[23 empty] | 843960 | 0.9981643 | 0.9670213 | 0.003370358 | 0.9962617 | 0.007064074 | 0.9962624 | 0.005282238
[23 empty] | 844260 | 0.9981643 | 0.9670213 | 0.003370358 | 0.9962633 | 0.007064066 | 0.996264 | 0.005282235
[23 empty] | 844560 | 0.9992433 | 0.9670213 | 0.003370358 | 0.996265 | 0.007064058 | 0.9962656 | 0.005282232
[23 empty] | 844860 | 0.9960063 | 0.9670213 | 0.003370358 | 0.9962666 | 0.00706405 | 0.9962672 | 0.005282229
[23 empty] | 845160 | 0.9992433 | 0.9670213 | 0.003370358 | 0.9962682 | 0.007064042 | 0.9962689 | 0.005282226
[23 empty] | 845460 | 0.9981643 | 0.9670213 | 0.003370358 | 0.9962699 | 0.007064035 | 0.9962705 | 0.005282223
[23 empty] | 845760 | 0.9992433 | 0.9670213 | 0.003370358 | 0.9962715 | 0.007064027 | 0.9962721 | 0.00528222
[23 empty] | 846060 | 0.9992433 | 0.9670213 | 0.003370358 | 0.9962731 | 0.007064019 | 0.9962737 | 0.005282218
[23 empty] | 846360 | 0.9992433 | 0.9670213 | 0.003370358 | 0.9962747 | 0.007064012 | 0.9962754 | 0.005282215
[23 empty] | 846660 | 0.9981643 | 0.9670213 | 0.003370358 | 0.9962763 | 0.007064004 | 0.996277 | 0.005282212
[23 empty] | 846960 | 0.9981643 | 0.9670213 | 0.003370358 | 0.9962779 | 0.007063996 | 0.9962786 | 0.00528221
[23 empty] | 847260 | 0.9981643 | 0.9670213 | 0.003370358 | 0.9962795 | 0.007063989 | 0.9962802 | 0.005282207
[23 empty] | 847560 | 0.9981643 | 0.9670213 | 0.003370358 | 0.9962811 | 0.007063982 | 0.9962818 | 0.005282204
[23 empty] | 847860 | 0.9981643 | 0.9670213 | 0.003370358 | 0.9962827 | 0.007063974 | 0.9962834 | 0.005282202
[23 empty] | 848160 | 0.9970853 | 0.9670213 | 0.003370358 | 0.9962843 | 0.007063967 | 0.996285 | 0.005282199
[23 empty] | 848460 | 0.9981643 | 0.9670213 | 0.003370358 | 0.9962859 | 0.00706396 | 0.9962866 | 0.005282197
[23 empty] | 848760 | 0.9970853 | 0.9670213 | 0.003370358 | 0.9962875 | 0.007063952 | 0.9962882 | 0.005282194
[23 empty] | 849060 | 0.9981643 | 0.9670213 | 0.003370358 | 0.9962891 | 0.007063945 | 0.9962898 | 0.005282192
[23 empty] | 849360 | 0.9981643 | 0.9670213 | 0.003370358 | 0.9962907 | 0.007063938 | 0.9962914 | 0.005282189
[23 empty] | 849660 | 0.9981643 | 0.9670213 | 0.003370358 | 0.9962923 | 0.007063931 | 0.996293 | 0.005282187
[23 empty] | 849960 | 0.9981643 | 0.9670213 | 0.003370358 | 0.9962939 | 0.007063924 | 0.9962945 | 0.005282185
[23 empty] | 850260 | 0.9981643 | 0.9670213 | 0.003370358 | 0.9962955 | 0.007063917 | 0.9962961 | 0.005282183
[23 empty] | 850560 | 0.9992433 | 0.9670213 | 0.003370358 | 0.996297 | 0.007063911 | 0.9962977 | 0.00528218
[23 empty] | 850860 | 0.9981643 | 0.9670213 | 0.003370358 | 0.9962986 | 0.007063904 | 0.9962993 | 0.005282178
[23 empty] | 851160 | 0.9981643 | 0.9670213 | 0.003370358 | 0.9963002 | 0.007063897 | 0.9963009 | 0.005282176
[23 empty] | 851460 | 0.9970853 | 0.9670213 | 0.003370358 | 0.9963018 | 0.00706389 | 0.9963024 | 0.005282174
[23 empty] | 851760 | 0.9992433 | 0.9670213 | 0.003370358 | 0.9963033 | 0.007063884 | 0.996304 | 0.005282172
[23 empty] | 852060 | 0.9970853 | 0.9670213 | 0.003370358 | 0.9963049 | 0.007063877 | 0.9963056 | 0.005282169
[23 empty] | 852360 | 0.9970853 | 0.9670213 | 0.003370358 | 0.9963065 | 0.007063871 | 0.9963071 | 0.005282167
[23 empty] | 852660 | 0.9970853 | 0.9670213 | 0.003370358 | 0.996308 | 0.007063864 | 0.9963087 | 0.005282165
[23 empty] | 852960 | 0.9960063 | 0.9670213 | 0.003370358 | 0.9963096 | 0.007063858 | 0.9963102 | 0.005282163
[23 empty] | 853260 | 0.9992433 | 0.9670213 | 0.003370358 | 0.9963111 | 0.007063851 | 0.9963118 | 0.005282161
[23 empty] | 853560 | 0.9992433 | 0.9670213 | 0.003370358 | 0.9963127 | 0.007063845 | 0.9963134 | 0.00528216
[23 empty] | 853860 | 0.9981643 | 0.9670213 | 0.003370358 | 0.9963142 | 0.007063839 | 0.9963149 | 0.005282158
[23 empty] | 854160 | 0.9970853 | 0.9670213 | 0.003370358 | 0.9963158 | 0.007063833 | 0.9963165 | 0.005282156
[23 empty] | 854460 | 0.9981643 | 0.9670213 | 0.003370358 | 0.9963173 | 0.007063826 | 0.996318 | 0.005282154
[23 empty] | 854760 | 0.9970853 | 0.9670213 | 0.003370358 | 0.9963189 | 0.00706382 | 0.9963195 | 0.005282152
[23 empty] | 855060 | 0.9970853 | 0.9670213 | 0.003370358 | 0.9963204 | 0.007063814 | 0.9963211 | 0.00528215
[23 empty] | 855360 | 0.9960063 | 0.9670213 | 0.003370358 | 0.996322 | 0.007063808 | 0.9963226 | 0.005282149
[23 empty] | 855660 | 0.9981643 | 0.9670213 | 0.003370358 | 0.9963235 | 0.007063802 | 0.9963242 | 0.005282147
[23 empty] | 855960 | 0.9981643 | 0.9670213 | 0.003370358 | 0.996325 | 0.007063796 | 0.9963257 | 0.005282145
[23 empty] | 856260 | 0.9981643 | 0.9670213 | 0.003370358 | 0.9963266 | 0.007063791 | 0.9963272 | 0.005282144
[23 empty] | 856560 | 0.9981643 | 0.9670213 | 0.003370358 | 0.9963281 | 0.007063785 | 0.9963288 | 0.005282142
[23 empty] | 856860 | 1.000322 | 0.9670213 | 0.003370358 | 0.9963296 | 0.007063779 | 0.9963303 | 0.005282141
[23 empty] | 857160 | 0.9970853 | 0.9670213 | 0.003370358 | 0.9963311 | 0.007063773 | 0.9963318 | 0.005282139
[23 empty] | 857460 | 0.9981643 | 0.9670213 | 0.003370358 | 0.9963327 | 0.007063768 | 0.9963333 | 0.005282138
[23 empty] | 857760 | 0.9992433 | 0.9670213 | 0.003370358 | 0.9963342 | 0.007063762 | 0.9963349 | 0.005282136
[23 empty] | 858060 | 0.9981643 | 0.9670213 | 0.003370358 | 0.9963357 | 0.007063757 | 0.9963364 | 0.005282135
[23 empty] | 858360 | 0.9981643 | 0.9670213 | 0.003370358 | 0.9963372 | 0.007063751 | 0.9963379 | 0.005282133
[23 empty] | 858660 | 0.9992433 | 0.9670213 | 0.003370358 | 0.9963387 | 0.007063746 | 0.9963394 | 0.005282132
[23 empty] | 858960 | 0.9981643 | 0.9670213 | 0.003370358 | 0.9963402 | 0.00706374 | 0.9963409 | 0.00528213
[23 empty] | 859260 | 0.9981643 | 0.9670213 | 0.003370358 | 0.9963417 | 0.007063735 | 0.9963424 | 0.005282129
[23 empty] | 859560 | 0.9992433 | 0.9670213 | 0.003370358 | 0.9963432 | 0.00706373 | 0.9963439 | 0.005282128
[23 empty] | 859860 | 1.000322 | 0.9670213 | 0.003370358 | 0.9963448 | 0.007063725 | 0.9963454 | 0.005282127
[23 empty] | 860160 | 0.9992433 | 0.9670213 | 0.003370358 | 0.9963463 | 0.007063719 | 0.9963469 | 0.005282125
[23 empty] | 860460 | 0.9970853 | 0.9670213 | 0.003370358 | 0.9963477 | 0.007063714 | 0.9963484 | 0.005282124
[23 empty] | 860760 | 0.9981643 | 0.9670213 | 0.003370358 | 0.9963492 | 0.007063709 | 0.9963499 | 0.005282123
[23 empty] | 861060 | 0.9981643 | 0.9670213 | 0.003370358 | 0.9963507 | 0.007063704 | 0.9963514 | 0.005282122
[23 empty] | 861360 | 0.9970853 | 0.9670213 | 0.003370358 | 0.9963522 | 0.007063699 | 0.9963529 | 0.005282121
[23 empty] | 861660 | 0.9949272 | 0.9670213 | 0.003370358 | 0.9963537 | 0.007063694 | 0.9963544 | 0.00528212
[23 empty] | 861960 | 0.9981643 | 0.9670213 | 0.003370358 | 0.9963552 | 0.007063689 | 0.9963559 | 0.005282119
[23 empty] | 862260 | 0.9992433 | 0.9670213 | 0.003370358 | 0.9963567 | 0.007063685 | 0.9963574 | 0.005282118
[23 empty] | 862560 | 0.9970853 | 0.9670213 | 0.003370358 | 0.9963582 | 0.00706368 | 0.9963588 | 0.005282117
[23 empty] | 862860 | 0.9981643 | 0.9670213 | 0.003370358 | 0.9963596 | 0.007063675 | 0.9963603 | 0.005282116
[23 empty] | 863160 | 0.9981643 | 0.9670213 | 0.003370358 | 0.9963611 | 0.00706367 | 0.9963618 | 0.005282115
[23 empty] | 863460 | 0.9992433 | 0.9670213 | 0.003370358 | 0.9963626 | 0.007063666 | 0.9963633 | 0.005282114
[23 empty] | 863760 | 0.9981643 | 0.9670213 | 0.003370358 | 0.9963641 | 0.007063661 | 0.9963647 | 0.005282113
[23 empty] | 864060 | 0.9981643 | 0.9670213 | 0.003370358 | 0.9963655 | 0.007063657 | 0.9963662 | 0.005282112
[23 empty] | 864360 | 0.9981643 | 0.9670213 | 0.003370358 | 0.996367 | 0.007063652 | 0.9963677 | 0.005282111
[23 empty] | 864660 | 0.9970853 | 0.9670213 | 0.003370358 | 0.9963685 | 0.007063648 | 0.9963691 | 0.005282111
[23 empty] | 864960 | 0.9981643 | 0.9670213 | 0.003370358 | 0.9963699 | 0.007063643 | 0.9963706 | 0.00528211
[23 empty] | 865260 | 0.9981643 | 0.9670213 | 0.003370358 | 0.9963714 | 0.007063639 | 0.996372 | 0.005282109
[23 empty] | 865560 | 0.9981643 | 0.9670213 | 0.003370358 | 0.9963728 | 0.007063634 | 0.9963735 | 0.005282108
[23 empty] | 865860 | 0.9981643 | 0.9670213 | 0.003370358 | 0.9963743 | 0.00706363 | 0.996375 | 0.005282108
[23 empty] | 866160 | 0.9970853 | 0.9670213 | 0.003370358 | 0.9963757 | 0.007063626 | 0.9963764 | 0.005282107
[23 empty] | 866460 | 0.9992433 | 0.9670213 | 0.003370358 | 0.9963772 | 0.007063622 | 0.9963779 | 0.005282106
[23 empty] | 866760 | 0.9970853 | 0.9670213 | 0.003370358 | 0.9963786 | 0.007063618 | 0.9963793 | 0.005282106
[23 empty] | 867060 | 0.9970853 | 0.9670213 | 0.003370358 | 0.9963801 | 0.007063614 | 0.9963808 | 0.005282105
[23 empty] | 867360 | 0.9949272 | 0.9670213 | 0.003370358 | 0.9963815 | 0.00706361 | 0.9963822 | 0.005282105
[23 empty] | 867660 | 0.9981643 | 0.9670213 | 0.003370358 | 0.996383 | 0.007063606 | 0.9963836 | 0.005282104
[23 empty] | 867960 | 0.9970853 | 0.9670213 | 0.003370358 | 0.9963844 | 0.007063602 | 0.9963851 | 0.005282104
[23 empty] | 868260 | 0.9960063 | 0.9670213 | 0.003370358 | 0.9963858 | 0.007063598 | 0.9963865 | 0.005282103
[23 empty] | 868560 | 0.9981643 | 0.9670213 | 0.003370358 | 0.9963873 | 0.007063594 | 0.9963879 | 0.005282103
[23 empty] | 868860 | 0.9970853 | 0.9670213 | 0.003370358 | 0.9963887 | 0.00706359 | 0.9963894 | 0.005282102
[23 empty] | 869160 | 0.9970853 | 0.9670213 | 0.003370358 | 0.9963901 | 0.007063586 | 0.9963908 | 0.005282102
[23 empty] | 869460 | 0.9970853 | 0.9670213 | 0.003370358 | 0.9963915 | 0.007063583 | 0.9963922 | 0.005282102
[23 empty] | 869760 | 0.9981643 | 0.9670213 | 0.003370358 | 0.996393 | 0.007063579 | 0.9963937 | 0.005282101
[23 empty] | 870060 | 0.9960063 | 0.9670213 | 0.003370358 | 0.9963944 | 0.007063575 | 0.9963951 | 0.005282101
[23 empty] | 870360 | 0.9970853 | 0.9670213 | 0.003370358 | 0.9963958 | 0.007063572 | 0.9963965 | 0.005282101
[23 empty] | 870660 | 0.9970853 | 0.9670213 | 0.003370358 | 0.9963972 | 0.007063568 | 0.9963979 | 0.005282101
[23 empty] | 870960 | 0.9960063 | 0.9670213 | 0.003370358 | 0.9963986 | 0.007063565 | 0.9963993 | 0.005282101
[23 empty] | 871260 | 0.9970853 | 0.9670213 | 0.003370358 | 0.9964001 | 0.007063561 | 0.9964007 | 0.0052821
[23 empty] | 871560 | 0.9981643 | 0.9670213 | 0.003370358 | 0.9964015 | 0.007063558 | 0.9964022 | 0.0052821
[23 empty] | 871860 | 0.9992433 | 0.9670213 | 0.003370358 | 0.9964029 | 0.007063554 | 0.9964036 | 0.0052821
[23 empty] | 872160 | 0.9981643 | 0.9670213 | 0.003370358 | 0.9964043 | 0.007063551 | 0.996405 | 0.0052821
[23 empty] | 872460 | 0.9970853 | 0.9670213 | 0.003370358 | 0.9964057 | 0.007063548 | 0.9964064 | 0.0052821
[23 empty] | 872760 | 0.9981643 | 0.9670213 | 0.003370358 | 0.9964071 | 0.007063545 | 0.9964078 | 0.0052821
[23 empty] | 873060 | 0.9960063 | 0.9670213 | 0.003370358 | 0.9964085 | 0.007063541 | 0.9964092 | 0.0052821
[23 empty] | 873360 | 0.9970853 | 0.9670213 | 0.003370358 | 0.9964099 | 0.007063538 | 0.9964106 | 0.0052821
[23 empty] | 873660 | 0.9981643 | 0.9670213 | 0.003370358 | 0.9964113 | 0.007063535 | 0.996412 | 0.0052821
[23 empty] | 873960 | 0.9970853 | 0.9670213 | 0.003370358 | 0.9964127 | 0.007063532 | 0.9964134 | 0.0052821
[23 empty] | 874260 | 0.9970853 | 0.9670213 | 0.003370358 | 0.9964141 | 0.007063529 | 0.9964147 | 0.0052821
[23 empty] | 874560 | 0.9970853 | 0.9670213 | 0.003370358 | 0.9964154 | 0.007063526 | 0.9964161 | 0.0052821
[23 empty] | 874860 | 0.9949272 | 0.9670213 | 0.003370358 | 0.9964168 | 0.007063523 | 0.9964175 | 0.0052821
[23 empty] | 875160 | 0.9960063 | 0.9670213 | 0.003370358 | 0.9964182 | 0.00706352 | 0.9964189 | 0.0052821
[23 empty] | 875460 | 0.9970853 | 0.9670213 | 0.003370358 | 0.9964196 | 0.007063517 | 0.9964203 | 0.005282101
[23 empty] | 875760 | 0.9981643 | 0.9670213 | 0.003370358 | 0.996421 | 0.007063514 | 0.9964217 | 0.005282101
[23 empty] | 876060 | 0.9981643 | 0.9670213 | 0.003370358 | 0.9964223 | 0.007063512 | 0.996423 | 0.005282101
[23 empty] | 876360 | 0.9992433 | 0.9670213 | 0.003370358 | 0.9964237 | 0.007063509 | 0.9964244 | 0.005282101
[23 empty] | 876660 | 0.9981643 | 0.9670213 | 0.003370358 | 0.9964251 | 0.007063506 | 0.9964258 | 0.005282102
[23 empty] | 876960 | 0.9960063 | 0.9670213 | 0.003370358 | 0.9964265 | 0.007063504 | 0.9964272 | 0.005282102
[23 empty] | 877260 | 0.9949272 | 0.9670213 | 0.003370358 | 0.9964278 | 0.007063501 | 0.9964285 | 0.005282102
[23 empty] | 877560 | 0.9970853 | 0.9670213 | 0.003370358 | 0.9964292 | 0.007063498 | 0.9964299 | 0.005282103
[23 empty] | 877860 | 0.9981643 | 0.9670213 | 0.003370358 | 0.9964306 | 0.007063496 | 0.9964312 | 0.005282103
[23 empty] | 878160 | 0.9981643 | 0.9670213 | 0.003370358 | 0.9964319 | 0.007063493 | 0.9964326 | 0.005282103
[23 empty] | 878460 | 0.9970853 | 0.9670213 | 0.003370358 | 0.9964333 | 0.007063491 | 0.996434 | 0.005282104
[23 empty] | 878760 | 0.9981643 | 0.9670213 | 0.003370358 | 0.9964346 | 0.007063489 | 0.9964353 | 0.005282104
[23 empty] | 879060 | 0.9970853 | 0.9670213 | 0.003370358 | 0.996436 | 0.007063486 | 0.9964367 | 0.005282105
[23 empty] | 879360 | 0.9981643 | 0.9670213 | 0.003370358 | 0.9964373 | 0.007063484 | 0.996438 | 0.005282105
[23 empty] | 879660 | 0.9981643 | 0.9670213 | 0.003370358 | 0.9964387 | 0.007063482 | 0.9964394 | 0.005282106
[23 empty] | 879960 | 0.9970853 | 0.9670213 | 0.003370358 | 0.99644 | 0.007063479 | 0.9964407 | 0.005282106
[23 empty] | 880260 | 0.9981643 | 0.9670213 | 0.003370358 | 0.9964414 | 0.007063477 | 0.9964421 | 0.005282107
[23 empty] | 880560 | 0.9970853 | 0.9670213 | 0.003370358 | 0.9964427 | 0.007063475 | 0.9964434 | 0.005282107
[23 empty] | 880860 | 0.9960063 | 0.9670213 | 0.003370358 | 0.9964441 | 0.007063473 | 0.9964448 | 0.005282108
[23 empty] | 881160 | 0.9960063 | 0.9670213 | 0.003370358 | 0.9964454 | 0.007063471 | 0.9964461 | 0.005282109
[23 empty] | 881460 | 0.9960063 | 0.9670213 | 0.003370358 | 0.9964467 | 0.007063469 | 0.9964474 | 0.005282109
[23 empty] | 881760 | 0.9992433 | 0.9670213 | 0.003370358 | 0.9964481 | 0.007063467 | 0.9964488 | 0.00528211
[23 empty] | 882060 | 0.9970853 | 0.9670213 | 0.003370358 | 0.9964494 | 0.007063465 | 0.9964501 | 0.005282111
[23 empty] | 882360 | 0.9970853 | 0.9670213 | 0.003370358 | 0.9964507 | 0.007063463 | 0.9964514 | 0.005282112
[23 empty] | 882660 | 0.9981643 | 0.9670213 | 0.003370358 | 0.9964521 | 0.007063461 | 0.9964528 | 0.005282112
[23 empty] | 882960 | 0.9970853 | 0.9670213 | 0.003370358 | 0.9964534 | 0.007063459 | 0.9964541 | 0.005282113
[23 empty] | 883260 | 0.9992433 | 0.9670213 | 0.003370358 | 0.9964547 | 0.007063457 | 0.9964554 | 0.005282114
[23 empty] | 883560 | 0.9970853 | 0.9670213 | 0.003370358 | 0.996456 | 0.007063455 | 0.9964567 | 0.005282115
[23 empty] | 883860 | 0.9970853 | 0.9670213 | 0.003370358 | 0.9964574 | 0.007063454 | 0.9964581 | 0.005282116
[23 empty] | 884160 | 0.9992433 | 0.9670213 | 0.003370358 | 0.9964587 | 0.007063452 | 0.9964594 | 0.005282116
[23 empty] | 884460 | 0.9981643 | 0.9670213 | 0.003370358 | 0.99646 | 0.00706345 | 0.9964607 | 0.005282117
[23 empty] | 884760 | 0.9970853 | 0.9670213 | 0.003370358 | 0.9964613 | 0.007063449 | 0.996462 | 0.005282118
[23 empty] | 885060 | 1.000322 | 0.9670213 | 0.003370358 | 0.9964626 | 0.007063447 | 0.9964633 | 0.005282119
[23 empty] | 885360 | 0.9981643 | 0.9670213 | 0.003370358 | 0.9964639 | 0.007063445 | 0.9964646 | 0.00528212
[23 empty] | 885660 | 0.9970853 | 0.9670213 | 0.003370358 | 0.9964652 | 0.007063444 | 0.9964659 | 0.005282121
[23 empty] | 885960 | 0.9992433 | 0.9670213 | 0.003370358 | 0.9964665 | 0.007063442 | 0.9964672 | 0.005282122
[23 empty] | 886260 | 0.9960063 | 0.9670213 | 0.003370358 | 0.9964678 | 0.007063441 | 0.9964685 | 0.005282123
[23 empty] | 886560 | 0.9981643 | 0.9670213 | 0.003370358 | 0.9964691 | 0.007063439 | 0.9964698 | 0.005282124
[23 empty] | 886860 | 0.9981643 | 0.9670213 | 0.003370358 | 0.9964704 | 0.007063438 | 0.9964711 | 0.005282125
[23 empty] | 887160 | 0.9981643 | 0.9670213 | 0.003370358 | 0.9964717 | 0.007063437 | 0.9964724 | 0.005282126
[23 empty] | 887460 | 0.9981643 | 0.9670213 | 0.003370358 | 0.996473 | 0.007063435 | 0.9964737 | 0.005282128
[23 empty] | 887760 | 0.9981643 | 0.9670213 | 0.003370358 | 0.9964743 | 0.007063434 | 0.996475 | 0.005282129
[23 empty] | 888060 | 0.9949272 | 0.9670213 | 0.003370358 | 0.9964756 | 0.007063433 | 0.9964763 | 0.00528213
[23 empty] | 888360 | 0.9981643 | 0.9670213 | 0.003370358 | 0.9964769 | 0.007063432 | 0.9964776 | 0.005282131
[23 empty] | 888660 | 0.9981643 | 0.9670213 | 0.003370358 | 0.9964782 | 0.007063431 | 0.9964789 | 0.005282132
[23 empty] | 888960 | 0.9970853 | 0.9670213 | 0.003370358 | 0.9964795 | 0.007063429 | 0.9964802 | 0.005282133
[23 empty] | 889260 | 0.9992433 | 0.9670213 | 0.003370358 | 0.9964807 | 0.007063428 | 0.9964815 | 0.005282135
[23 empty] | 889560 | 0.9992433 | 0.9670213 | 0.003370358 | 0.996482 | 0.007063427 | 0.9964827 | 0.005282136
[23 empty] | 889860 | 0.9960063 | 0.9670213 | 0.003370358 | 0.9964833 | 0.007063426 | 0.996484 | 0.005282137
[23 empty] | 890160 | 0.9970853 | 0.9670213 | 0.003370358 | 0.9964846 | 0.007063425 | 0.9964853 | 0.005282139
[23 empty] | 890460 | 0.9970853 | 0.9670213 | 0.003370358 | 0.9964858 | 0.007063424 | 0.9964866 | 0.00528214
[23 empty] | 890760 | 1.000322 | 0.9670213 | 0.003370358 | 0.9964871 | 0.007063423 | 0.9964878 | 0.005282141
[23 empty] | 891060 | 0.9981643 | 0.9670213 | 0.003370358 | 0.9964884 | 0.007063422 | 0.9964891 | 0.005282143
[23 empty] | 891360 | 0.9981643 | 0.9670213 | 0.003370358 | 0.9964897 | 0.007063422 | 0.9964904 | 0.005282144
[23 empty] | 891660 | 0.9981643 | 0.9670213 | 0.003370358 | 0.9964909 | 0.007063421 | 0.9964916 | 0.005282145
[23 empty] | 891960 | 0.9970853 | 0.9670213 | 0.003370358 | 0.9964922 | 0.00706342 | 0.9964929 | 0.005282147
[23 empty] | 892260 | 0.9981643 | 0.9670213 | 0.003370358 | 0.9964934 | 0.007063419 | 0.9964942 | 0.005282148
[23 empty] | 892560 | 0.9970853 | 0.9670213 | 0.003370358 | 0.9964947 | 0.007063419 | 0.9964954 | 0.00528215
[23 empty] | 892860 | 0.9970853 | 0.9670213 | 0.003370358 | 0.996496 | 0.007063418 | 0.9964967 | 0.005282151
[23 empty] | 893160 | 0.9960063 | 0.9670213 | 0.003370358 | 0.9964972 | 0.007063417 | 0.9964979 | 0.005282153
[23 empty] | 893460 | 0.9970853 | 0.9670213 | 0.003370358 | 0.9964985 | 0.007063417 | 0.9964992 | 0.005282154
[23 empty] | 893760 | 0.9981643 | 0.9670213 | 0.003370358 | 0.9964997 | 0.007063416 | 0.9965004 | 0.005282156
[23 empty] | 894060 | 0.9981643 | 0.9670213 | 0.003370358 | 0.996501 | 0.007063416 | 0.9965017 | 0.005282157
[23 empty] | 894360 | 0.9970853 | 0.9670213 | 0.003370358 | 0.9965022 | 0.007063415 | 0.9965029 | 0.005282159
[23 empty] | 894660 | 0.9970853 | 0.9670213 | 0.003370358 | 0.9965035 | 0.007063415 | 0.9965042 | 0.005282161
[23 empty] | 894960 | 0.9992433 | 0.9670213 | 0.003370358 | 0.9965047 | 0.007063414 | 0.9965054 | 0.005282162
[23 empty] | 895260 | 0.9981643 | 0.9670213 | 0.003370358 | 0.9965059 | 0.007063414 | 0.9965067 | 0.005282164
[23 empty] | 895560 | 0.9981643 | 0.9670213 | 0.003370358 | 0.9965072 | 0.007063413 | 0.9965079 | 0.005282166
[23 empty] | 895860 | 0.9970853 | 0.9670213 | 0.003370358 | 0.9965084 | 0.007063413 | 0.9965091 | 0.005282167
[23 empty] | 896160 | 0.9970853 | 0.9670213 | 0.003370358 | 0.9965097 | 0.007063413 | 0.9965104 | 0.005282169
[23 empty] | 896460 | 0.9981643 | 0.9670213 | 0.003370358 | 0.9965109 | 0.007063412 | 0.9965116 | 0.005282171
[23 empty] | 896760 | 0.9970853 | 0.9670213 | 0.003370358 | 0.9965121 | 0.007063412 | 0.9965128 | 0.005282172
[23 empty] | 897060 | 0.9970853 | 0.9670213 | 0.003370358 | 0.9965133 | 0.007063412 | 0.9965141 | 0.005282174
[23 empty] | 897360 | 0.9981643 | 0.9670213 | 0.003370358 | 0.9965146 | 0.007063412 | 0.9965153 | 0.005282176
[23 empty] | 897660 | 0.9981643 | 0.9670213 | 0.003370358 | 0.9965158 | 0.007063412 | 0.9965165 | 0.005282178
[23 empty] | 897960 | 0.9970853 | 0.9670213 | 0.003370358 | 0.996517 | 0.007063411 | 0.9965177 | 0.00528218
[23 empty] | 898260 | 0.9981643 | 0.9670213 | 0.003370358 | 0.9965182 | 0.007063411 | 0.996519 | 0.005282182
[23 empty] | 898560 | 0.9992433 | 0.9670213 | 0.003370358 | 0.9965195 | 0.007063411 | 0.9965202 | 0.005282183
[23 empty] | 898860 | 0.9992433 | 0.9670213 | 0.003370358 | 0.9965207 | 0.007063411 | 0.9965214 | 0.005282185
[23 empty] | 899160 | 0.9981643 | 0.9670213 | 0.003370358 | 0.9965219 | 0.007063411 | 0.9965226 | 0.005282187
[23 empty] | 899460 | 0.9970853 | 0.9670213 | 0.003370358 | 0.9965231 | 0.007063411 | 0.9965238 | 0.005282189
[23 empty] | 899760 | 0.9970853 | 0.9670213 | 0.003370358 | 0.9965243 | 0.007063411 | 0.996525 | 0.005282191
[23 empty] | 900060 | 0.9960063 | 0.9670213 | 0.003370358 | 0.9965255 | 0.007063411 | 0.9965262 | 0.005282193
[23 empty] | 900360 | 0.9960063 | 0.9670213 | 0.003370358 | 0.9965267 | 0.007063412 | 0.9965275 | 0.005282195
[23 empty] | 900660 | 0.9970853 | 0.9670213 | 0.003370358 | 0.9965279 | 0.007063412 | 0.9965287 | 0.005282197
[23 empty] | 900960 | 0.9970853 | 0.9670213 | 0.003370358 | 0.9965291 | 0.007063412 | 0.9965299 | 0.005282199
[23 empty] | 901260 | 0.9981643 | 0.9670213 | 0.003370358 | 0.9965303 | 0.007063412 | 0.9965311 | 0.005282201
[23 empty] | 901560 | 0.9981643 | 0.9670213 | 0.003370358 | 0.9965315 | 0.007063412 | 0.9965323 | 0.005282203
[23 empty] | 901860 | 0.9992433 | 0.9670213 | 0.003370358 | 0.9965327 | 0.007063413 | 0.9965335 | 0.005282205
[23 empty] | 902160 | 0.9970853 | 0.9670213 | 0.003370358 | 0.9965339 | 0.007063413 | 0.9965347 | 0.005282207
[23 empty] | 902460 | 0.9981643 | 0.9670213 | 0.003370358 | 0.9965351 | 0.007063413 | 0.9965359 | 0.005282209
[23 empty] | 902760 | 0.9981643 | 0.9670213 | 0.003370358 | 0.9965363 | 0.007063414 | 0.996537 | 0.005282211
[23 empty] | 903060 | 1.000322 | 0.9670213 | 0.003370358 | 0.9965375 | 0.007063414 | 0.9965382 | 0.005282213
[23 empty] | 903360 | 0.9992433 | 0.9670213 | 0.003370358 | 0.9965387 | 0.007063414 | 0.9965394 | 0.005282216
[23 empty] | 903660 | 0.9981643 | 0.9670213 | 0.003370358 | 0.9965399 | 0.007063415 | 0.9965406 | 0.005282218
[23 empty] | 903960 | 0.9981643 | 0.9670213 | 0.003370358 | 0.9965411 | 0.007063415 | 0.9965418 | 0.00528222
[23 empty] | 904260 | 0.9960063 | 0.9670213 | 0.003370358 | 0.9965422 | 0.007063416 | 0.996543 | 0.005282222
[23 empty] | 904560 | 0.9981643 | 0.9670213 | 0.003370358 | 0.9965434 | 0.007063416 | 0.9965442 | 0.005282224
[23 empty] | 904860 | 0.9992433 | 0.9670213 | 0.003370358 | 0.9965446 | 0.007063417 | 0.9965453 | 0.005282227
[23 empty] | 905160 | 0.9970853 | 0.9670213 | 0.003370358 | 0.9965458 | 0.007063418 | 0.9965465 | 0.005282229
[23 empty] | 905460 | 0.9970853 | 0.9670213 | 0.003370358 | 0.996547 | 0.007063418 | 0.9965477 | 0.005282231
[23 empty] | 905760 | 0.9970853 | 0.9670213 | 0.003370358 | 0.9965481 | 0.007063419 | 0.9965489 | 0.005282233
[23 empty] | 906060 | 0.9981643 | 0.9670213 | 0.003370358 | 0.9965493 | 0.00706342 | 0.99655 | 0.005282236
[23 empty] | 906360 | 0.9970853 | 0.9670213 | 0.003370358 | 0.9965505 | 0.00706342 | 0.9965512 | 0.005282238
[23 empty] | 906660 | 0.9981643 | 0.9670213 | 0.003370358 | 0.9965516 | 0.007063421 | 0.9965524 | 0.00528224
[23 empty] | 906960 | 0.9970853 | 0.9670213 | 0.003370358 | 0.9965528 | 0.007063422 | 0.9965535 | 0.005282243
[23 empty] | 907260 | 0.9981643 | 0.9670213 | 0.003370358 | 0.996554 | 0.007063423 | 0.9965547 | 0.005282245
[23 empty] | 907560 | 0.9981643 | 0.9670213 | 0.003370358 | 0.9965551 | 0.007063423 | 0.9965559 | 0.005282247
[23 empty] | 907860 | 1.000322 | 0.9670213 | 0.003370358 | 0.9965563 | 0.007063424 | 0.996557 | 0.00528225
[23 empty] | 908160 | 1.000322 | 0.9670213 | 0.003370358 | 0.9965574 | 0.007063425 | 0.9965582 | 0.005282252
[23 empty] | 908460 | 0.9981643 | 0.9670213 | 0.003370358 | 0.9965586 | 0.007063426 | 0.9965593 | 0.005282255
[23 empty] | 908760 | 0.9970853 | 0.9670213 | 0.003370358 | 0.9965597 | 0.007063427 | 0.9965605 | 0.005282257
[23 empty] | 909060 | 0.9981643 | 0.9670213 | 0.003370358 | 0.9965609 | 0.007063428 | 0.9965616 | 0.00528226
[23 empty] | 909360 | 0.9992433 | 0.9670213 | 0.003370358 | 0.996562 | 0.007063429 | 0.9965628 | 0.005282262
[23 empty] | 909660 | 0.9970853 | 0.9670213 | 0.003370358 | 0.9965632 | 0.00706343 | 0.9965639 | 0.005282265
[23 empty] | 909960 | 0.9970853 | 0.9670213 | 0.003370358 | 0.9965643 | 0.007063431 | 0.9965651 | 0.005282267
[23 empty] | 910260 | 0.9992433 | 0.9670213 | 0.003370358 | 0.9965655 | 0.007063432 | 0.9965662 | 0.00528227
[23 empty] | 910560 | 0.9992433 | 0.9670213 | 0.003370358 | 0.9965666 | 0.007063433 | 0.9965674 | 0.005282272
[23 empty] | 910860 | 0.9970853 | 0.9670213 | 0.003370358 | 0.9965678 | 0.007063434 | 0.9965685 | 0.005282275
[23 empty] | 911160 | 0.9992433 | 0.9670213 | 0.003370358 | 0.9965689 | 0.007063436 | 0.9965696 | 0.005282277
[23 empty] | 911460 | 0.9992433 | 0.9670213 | 0.003370358 | 0.99657 | 0.007063437 | 0.9965708 | 0.00528228
[23 empty] | 911760 | 0.9981643 | 0.9670213 | 0.003370358 | 0.9965712 | 0.007063438 | 0.9965719 | 0.005282283
[23 empty] | 912060 | 0.9981643 | 0.9670213 | 0.003370358 | 0.9965723 | 0.007063439 | 0.9965731 | 0.005282285
[23 empty] | 912360 | 0.9981643 | 0.9670213 | 0.003370358 | 0.9965734 | 0.00706344 | 0.9965742 | 0.005282288
[23 empty] | 912660 | 0.9981643 | 0.9670213 | 0.003370358 | 0.9965746 | 0.007063442 | 0.9965753 | 0.00528229
[23 empty] | 912960 | 0.9992433 | 0.9670213 | 0.003370358 | 0.9965757 | 0.007063443 | 0.9965764 | 0.005282293
[23 empty] | 913260 | 0.9992433 | 0.9670213 | 0.003370358 | 0.9965768 | 0.007063444 | 0.9965776 | 0.005282296
[23 empty] | 913560 | 0.9981643 | 0.9670213 | 0.003370358 | 0.9965779 | 0.007063446 | 0.9965787 | 0.005282298
[23 empty] | 913860 | 0.9981643 | 0.9670213 | 0.003370358 | 0.9965791 | 0.007063447 | 0.9965798 | 0.005282301
[23 empty] | 914160 | 0.9992433 | 0.9670213 | 0.003370358 | 0.9965802 | 0.007063449 | 0.9965809 | 0.005282304
[23 empty] | 914460 | 1.000322 | 0.9670213 | 0.003370358 | 0.9965813 | 0.00706345 | 0.9965821 | 0.005282307
[23 empty] | 914760 | 0.9981643 | 0.9670213 | 0.003370358 | 0.9965824 | 0.007063452 | 0.9965832 | 0.005282309
[23 empty] | 915060 | 1.000322 | 0.9670213 | 0.003370358 | 0.9965835 | 0.007063453 | 0.9965843 | 0.005282312
[23 empty] | 915360 | 0.9960063 | 0.9670213 | 0.003370358 | 0.9965847 | 0.007063455 | 0.9965854 | 0.005282315
[23 empty] | 915660 | 0.9981643 | 0.9670213 | 0.003370358 | 0.9965858 | 0.007063456 | 0.9965865 | 0.005282318
[23 empty] | 915960 | 1.000322 | 0.9670213 | 0.003370358 | 0.9965869 | 0.007063458 | 0.9965876 | 0.005282321
[23 empty] | 916260 | 0.9992433 | 0.9670213 | 0.003370358 | 0.996588 | 0.007063459 | 0.9965887 | 0.005282323
[23 empty] | 916560 | 0.9981643 | 0.9670213 | 0.003370358 | 0.9965891 | 0.007063461 | 0.9965898 | 0.005282326
[23 empty] | 916860 | 0.9981643 | 0.9670213 | 0.003370358 | 0.9965902 | 0.007063463 | 0.9965909 | 0.005282329
[23 empty] | 917160 | 0.9981643 | 0.9670213 | 0.003370358 | 0.9965913 | 0.007063464 | 0.996592 | 0.005282332
[23 empty] | 917460 | 0.9981643 | 0.9670213 | 0.003370358 | 0.9965924 | 0.007063466 | 0.9965931 | 0.005282335
[23 empty] | 917760 | 0.9992433 | 0.9670213 | 0.003370358 | 0.9965935 | 0.007063468 | 0.9965942 | 0.005282338
[23 empty] | 918060 | 1.000322 | 0.9670213 | 0.003370358 | 0.9965946 | 0.007063469 | 0.9965953 | 0.005282341
[23 empty] | 918360 | 1.001401 | 0.9670213 | 0.003370358 | 0.9965957 | 0.007063471 | 0.9965964 | 0.005282344
[23 empty] | 918660 | 0.9981643 | 0.9670213 | 0.003370358 | 0.9965968 | 0.007063473 | 0.9965975 | 0.005282347
[23 empty] | 918960 | 0.9981643 | 0.9670213 | 0.003370358 | 0.9965979 | 0.007063475 | 0.9965986 | 0.00528235
[23 empty] | 919260 | 0.9970853 | 0.9670213 | 0.003370358 | 0.996599 | 0.007063477 | 0.9965997 | 0.005282352
[23 empty] | 919560 | 0.9981643 | 0.9670213 | 0.003370358 | 0.9966001 | 0.007063478 | 0.9966008 | 0.005282355
[23 empty] | 919860 | 1.001401 | 0.9670213 | 0.003370358 | 0.9966011 | 0.00706348 | 0.9966019 | 0.005282358
[23 empty] | 920160 | 0.9992433 | 0.9670213 | 0.003370358 | 0.9966022 | 0.007063482 | 0.996603 | 0.005282361
[23 empty] | 920460 | 1.000322 | 0.9670213 | 0.003370358 | 0.9966033 | 0.007063484 | 0.9966041 | 0.005282364
[23 empty] | 920760 | 0.9981643 | 0.9670213 | 0.003370358 | 0.9966044 | 0.007063486 | 0.9966051 | 0.005282368
[23 empty] | 921060 | 1.000322 | 0.9670213 | 0.003370358 | 0.9966055 | 0.007063488 | 0.9966062 | 0.005282371
[23 empty] | 921360 | 0.9981643 | 0.9670213 | 0.003370358 | 0.9966065 | 0.00706349 | 0.9966073 | 0.005282374
[23 empty] | 921660 | 0.9981643 | 0.9670213 | 0.003370358 | 0.9966076 | 0.007063492 | 0.9966084 | 0.005282377
[23 empty] | 921960 | 0.9981643 | 0.9670213 | 0.003370358 | 0.9966087 | 0.007063494 | 0.9966095 | 0.00528238
[23 empty] | 922260 | 0.9992433 | 0.9670213 | 0.003370358 | 0.9966098 | 0.007063496 | 0.9966105 | 0.005282383
[23 empty] | 922560 | 0.9981643 | 0.9670213 | 0.003370358 | 0.9966108 | 0.007063498 | 0.9966116 | 0.005282386
[23 empty] | 922860 | 0.9981643 | 0.9670213 | 0.003370358 | 0.9966119 | 0.007063501 | 0.9966127 | 0.005282389
[23 empty] | 923160 | 0.9992433 | 0.9670213 | 0.003370358 | 0.996613 | 0.007063503 | 0.9966137 | 0.005282392
[23 empty] | 923460 | 0.9992433 | 0.9670213 | 0.003370358 | 0.996614 | 0.007063505 | 0.9966148 | 0.005282395
[23 empty] | 923760 | 0.9970853 | 0.9670213 | 0.003370358 | 0.9966151 | 0.007063507 | 0.9966159 | 0.005282399
[23 empty] | 924060 | 0.9992433 | 0.9670213 | 0.003370358 | 0.9966162 | 0.007063509 | 0.9966169 | 0.005282402
[23 empty] | 924360 | 1.000322 | 0.9670213 | 0.003370358 | 0.9966172 | 0.007063512 | 0.996618 | 0.005282405
[23 empty] | 924660 | 0.9992433 | 0.9670213 | 0.003370358 | 0.9966183 | 0.007063514 | 0.996619 | 0.005282408
[23 empty] | 924960 | 0.9992433 | 0.9670213 | 0.003370358 | 0.9966193 | 0.007063516 | 0.9966201 | 0.005282411
[23 empty] | 925260 | 0.9992433 | 0.9670213 | 0.003370358 | 0.9966204 | 0.007063518 | 0.9966212 | 0.005282415
[23 empty] | 925560 | 0.9970853 | 0.9670213 | 0.003370358 | 0.9966215 | 0.007063521 | 0.9966222 | 0.005282418
[23 empty] | 925860 | 0.9992433 | 0.9670213 | 0.003370358 | 0.9966225 | 0.007063523 | 0.9966233 | 0.005282421
[23 empty] | 926160 | 0.9981643 | 0.9670213 | 0.003370358 | 0.9966236 | 0.007063525 | 0.9966243 | 0.005282424
[23 empty] | 926460 | 0.9981643 | 0.9670213 | 0.003370358 | 0.9966246 | 0.007063528 | 0.9966254 | 0.005282428
[23 empty] | 926760 | 0.9981643 | 0.9670213 | 0.003370358 | 0.9966256 | 0.00706353 | 0.9966264 | 0.005282431
[23 empty] | 927060 | 1.000322 | 0.9670213 | 0.003370358 | 0.9966267 | 0.007063533 | 0.9966275 | 0.005282434
[23 empty] | 927360 | 1.000322 | 0.9670213 | 0.003370358 | 0.9966277 | 0.007063535 | 0.9966285 | 0.005282438
[23 empty] | 927660 | 0.9981643 | 0.9670213 | 0.003370358 | 0.9966288 | 0.007063538 | 0.9966295 | 0.005282441
[23 empty] | 927960 | 0.9981643 | 0.9670213 | 0.003370358 | 0.9966298 | 0.00706354 | 0.9966306 | 0.005282444
[23 empty] | 928260 | 1.000322 | 0.9670213 | 0.003370358 | 0.9966309 | 0.007063543 | 0.9966316 | 0.005282448
[23 empty] | 928560 | 1.001401 | 0.9670213 | 0.003370358 | 0.9966319 | 0.007063545 | 0.9966327 | 0.005282451
[23 empty] | 928860 | 0.9992433 | 0.9670213 | 0.003370358 | 0.9966329 | 0.007063548 | 0.9966337 | 0.005282454
[23 empty] | 929160 | 0.9981643 | 0.9670213 | 0.003370358 | 0.996634 | 0.00706355 | 0.9966347 | 0.005282458
[23 empty] | 929460 | 0.9992433 | 0.9670213 | 0.003370358 | 0.996635 | 0.007063553 | 0.9966358 | 0.005282461
[23 empty] | 929760 | 1.000322 | 0.9670213 | 0.003370358 | 0.996636 | 0.007063556 | 0.9966368 | 0.005282465
[23 empty] | 930060 | 0.9992433 | 0.9670213 | 0.003370358 | 0.9966371 | 0.007063558 | 0.9966378 | 0.005282468
[23 empty] | 930360 | 1.000322 | 0.9670213 | 0.003370358 | 0.9966381 | 0.007063561 | 0.9966388 | 0.005282472
[23 empty] | 930660 | 0.9981643 | 0.9670213 | 0.003370358 | 0.9966391 | 0.007063564 | 0.9966399 | 0.005282475
[23 empty] | 930960 | 1.000322 | 0.9670213 | 0.003370358 | 0.9966401 | 0.007063566 | 0.9966409 | 0.005282478
[23 empty] | 931260 | 1.001401 | 0.9670213 | 0.003370358 | 0.9966412 | 0.007063569 | 0.9966419 | 0.005282482
[23 empty] | 931560 | 0.9992433 | 0.9670213 | 0.003370358 | 0.9966422 | 0.007063572 | 0.9966429 | 0.005282485
[23 empty] | 931860 | 0.9981643 | 0.9670213 | 0.003370358 | 0.9966432 | 0.007063574 | 0.996644 | 0.005282489
[23 empty] | 932160 | 0.9992433 | 0.9670213 | 0.003370358 | 0.9966442 | 0.007063577 | 0.996645 | 0.005282492
[23 empty] | 932460 | 0.9981643 | 0.9670213 | 0.003370358 | 0.9966452 | 0.00706358 | 0.996646 | 0.005282496
[23 empty] | 932760 | 0.9992433 | 0.9670213 | 0.003370358 | 0.9966462 | 0.007063583 | 0.996647 | 0.005282499
[23 empty] | 933060 | 0.9992433 | 0.9670213 | 0.003370358 | 0.9966472 | 0.007063586 | 0.996648 | 0.005282503
[23 empty] | 933360 | 1.000322 | 0.9670213 | 0.003370358 | 0.9966483 | 0.007063589 | 0.996649 | 0.005282506
[23 empty] | 933660 | 1.000322 | 0.9670213 | 0.003370358 | 0.9966493 | 0.007063591 | 0.99665 | 0.00528251
[23 empty] | 933960 | 0.9981643 | 0.9670213 | 0.003370358 | 0.9966503 | 0.007063594 | 0.996651 | 0.005282514
[23 empty] | 934260 | 1.000322 | 0.9670213 | 0.003370358 | 0.9966513 | 0.007063597 | 0.996652 | 0.005282517
[23 empty] | 934560 | 0.9992433 | 0.9670213 | 0.003370358 | 0.9966523 | 0.0070636 | 0.996653 | 0.005282521
[23 empty] | 934860 | 0.9981643 | 0.9670213 | 0.003370358 | 0.9966533 | 0.007063603 | 0.9966541 | 0.005282524
[23 empty] | 935160 | 0.9970853 | 0.9670213 | 0.003370358 | 0.9966543 | 0.007063606 | 0.9966551 | 0.005282528
[23 empty] | 935460 | 0.9981643 | 0.9670213 | 0.003370358 | 0.9966553 | 0.007063609 | 0.9966561 | 0.005282532
[23 empty] | 935760 | 1.000322 | 0.9670213 | 0.003370358 | 0.9966563 | 0.007063612 | 0.996657 | 0.005282535
[23 empty] | 936060 | 1.000322 | 0.9670213 | 0.003370358 | 0.9966573 | 0.007063615 | 0.996658 | 0.005282539
[23 empty] | 936360 | 0.9992433 | 0.9670213 | 0.003370358 | 0.9966583 | 0.007063618 | 0.996659 | 0.005282543
[23 empty] | 936660 | 0.9970853 | 0.9670213 | 0.003370358 | 0.9966593 | 0.007063621 | 0.99666 | 0.005282546
[23 empty] | 936960 | 0.9992433 | 0.9670213 | 0.003370358 | 0.9966603 | 0.007063624 | 0.996661 | 0.00528255
[23 empty] | 937260 | 0.9992433 | 0.9670213 | 0.003370358 | 0.9966612 | 0.007063628 | 0.996662 | 0.005282554
[23 empty] | 937560 | 0.9992433 | 0.9670213 | 0.003370358 | 0.9966622 | 0.007063631 | 0.996663 | 0.005282557
[23 empty] | 937860 | 0.9981643 | 0.9670213 | 0.003370358 | 0.9966632 | 0.007063634 | 0.996664 | 0.005282561
[23 empty] | 938160 | 0.9981643 | 0.9670213 | 0.003370358 | 0.9966642 | 0.007063637 | 0.996665 | 0.005282565
[23 empty] | 938460 | 0.9992433 | 0.9670213 | 0.003370358 | 0.9966652 | 0.00706364 | 0.996666 | 0.005282568
[23 empty] | 938760 | 0.9981643 | 0.9670213 | 0.003370358 | 0.9966662 | 0.007063643 | 0.9966669 | 0.005282572
[23 empty] | 939060 | 0.9992433 | 0.9670213 | 0.003370358 | 0.9966671 | 0.007063647 | 0.9966679 | 0.005282576
[23 empty] | 939360 | 0.9992433 | 0.9670213 | 0.003370358 | 0.9966681 | 0.00706365 | 0.9966689 | 0.00528258
[23 empty] | 939660 | 0.9960063 | 0.9670213 | 0.003370358 | 0.9966691 | 0.007063653 | 0.9966699 | 0.005282583
[23 empty] | 939960 | 0.9927692 | 0.9670213 | 0.003370358 | 0.9966701 | 0.007063656 | 0.9966708 | 0.005282587
[23 empty] | 940260 | 0.9906112 | 0.9670213 | 0.003370358 | 0.996671 | 0.00706366 | 0.9966718 | 0.005282591
[23 empty] | 940560 | 0.9927692 | 0.9670213 | 0.003370358 | 0.996672 | 0.007063663 | 0.9966728 | 0.005282595
[23 empty] | 940860 | 0.9938482 | 0.9670213 | 0.003370358 | 0.996673 | 0.007063666 | 0.9966738 | 0.005282599
[23 empty] | 941160 | 0.9938482 | 0.9670213 | 0.003370358 | 0.996674 | 0.00706367 | 0.9966747 | 0.005282602
[23 empty] | 941460 | 0.9916902 | 0.9670213 | 0.003370358 | 0.9966749 | 0.007063673 | 0.9966757 | 0.005282606
[23 empty] | 941760 | 0.9949272 | 0.9670213 | 0.003370358 | 0.9966759 | 0.007063676 | 0.9966767 | 0.00528261
[23 empty] | 942060 | 0.9938482 | 0.9670213 | 0.003370358 | 0.9966769 | 0.00706368 | 0.9966776 | 0.005282614
[23 empty] | 942360 | 0.9960063 | 0.9670213 | 0.003370358 | 0.9966778 | 0.007063683 | 0.9966786 | 0.005282618
[23 empty] | 942660 | 0.9960063 | 0.9670213 | 0.003370358 | 0.9966788 | 0.007063687 | 0.9966796 | 0.005282622
[23 empty] | 942960 | 0.9970853 | 0.9670213 | 0.003370358 | 0.9966797 | 0.00706369 | 0.9966805 | 0.005282626
[23 empty] | 943260 | 0.9970853 | 0.9670213 | 0.003370358 | 0.9966807 | 0.007063694 | 0.9966815 | 0.005282629
[23 empty] | 943560 | 0.9992433 | 0.9670213 | 0.003370358 | 0.9966816 | 0.007063697 | 0.9966824 | 0.005282633
[23 empty] | 943860 | 0.9981643 | 0.9670213 | 0.003370358 | 0.9966826 | 0.007063701 | 0.9966834 | 0.005282637
[23 empty] | 944160 | 1.001401 | 0.9670213 | 0.003370358 | 0.9966836 | 0.007063704 | 0.9966843 | 0.005282641
[23 empty] | 944460 | 0.9992433 | 0.9670213 | 0.003370358 | 0.9966845 | 0.007063708 | 0.9966853 | 0.005282645
[23 empty] | 944760 | 1.000322 | 0.9670213 | 0.003370358 | 0.9966855 | 0.007063711 | 0.9966862 | 0.005282649
[23 empty] | 945060 | 0.9992433 | 0.9670213 | 0.003370358 | 0.9966864 | 0.007063715 | 0.9966872 | 0.005282653
[23 empty] | 945360 | 1.000322 | 0.9670213 | 0.003370358 | 0.9966874 | 0.007063718 | 0.9966881 | 0.005282657
[23 empty] | 945660 | 1.001401 | 0.9670213 | 0.003370358 | 0.9966883 | 0.007063722 | 0.9966891 | 0.005282661
[23 empty] | 945960 | 1.001401 | 0.9670213 | 0.003370358 | 0.9966892 | 0.007063726 | 0.99669 | 0.005282665
[23 empty] | 946260 | 1.00248 | 0.9670213 | 0.003370358 | 0.9966902 | 0.007063729 | 0.996691 | 0.005282669
[23 empty] | 946560 | 1.004638 | 0.9670213 | 0.003370358 | 0.9966911 | 0.007063733 | 0.9966919 | 0.005282673
[23 empty] | 946860 | 1.00248 | 0.9670213 | 0.003370358 | 0.9966921 | 0.007063737 | 0.9966928 | 0.005282677
[23 empty] | 947160 | 1.005717 | 0.9670213 | 0.003370358 | 0.996693 | 0.00706374 | 0.9966938 | 0.005282681
[23 empty] | 947460 | 1.005717 | 0.9670213 | 0.003370358 | 0.9966939 | 0.007063744 | 0.9966947 | 0.005282685
[23 empty] | 947760 | 1.006796 | 0.9670213 | 0.003370358 | 0.9966949 | 0.007063748 | 0.9966957 | 0.005282689
[23 empty] | 948060 | 1.004638 | 0.9670213 | 0.003370358 | 0.9966958 | 0.007063751 | 0.9966966 | 0.005282693
[23 empty] | 948360 | 1.000322 | 0.9670213 | 0.003370358 | 0.9966967 | 0.007063755 | 0.9966975 | 0.005282697
[23 empty] | 948660 | 0.9970853 | 0.9670213 | 0.003370358 | 0.9966977 | 0.007063759 | 0.9966985 | 0.005282701
[23 empty] | 948960 | 0.9970853 | 0.9670213 | 0.003370358 | 0.9966986 | 0.007063763 | 0.9966994 | 0.005282705
[23 empty] | 949260 | 0.9981643 | 0.9670213 | 0.003370358 | 0.9966995 | 0.007063766 | 0.9967003 | 0.005282709
[23 empty] | 949560 | 0.9992433 | 0.9670213 | 0.003370358 | 0.9967004 | 0.00706377 | 0.9967012 | 0.005282713
[23 empty] | 949860 | 1.000322 | 0.9670213 | 0.003370358 | 0.9967014 | 0.007063774 | 0.9967022 | 0.005282717
[23 empty] | 950160 | 0.9992433 | 0.9670213 | 0.003370358 | 0.9967023 | 0.007063778 | 0.9967031 | 0.005282721
[23 empty] | 950460 | 1.000322 | 0.9670213 | 0.003370358 | 0.9967032 | 0.007063782 | 0.996704 | 0.005282725
[23 empty] | 950760 | 1.00248 | 0.9670213 | 0.003370358 | 0.9967041 | 0.007063786 | 0.9967049 | 0.005282729
[23 empty] | 951060 | 1.001401 | 0.9670213 | 0.003370358 | 0.9967051 | 0.00706379 | 0.9967058 | 0.005282734
[23 empty] | 951360 | 1.000322 | 0.9670213 | 0.003370358 | 0.996706 | 0.007063793 | 0.9967068 | 0.005282738
[23 empty] | 951660 | 0.9992433 | 0.9670213 | 0.003370358 | 0.9967069 | 0.007063797 | 0.9967077 | 0.005282742
[23 empty] | 951960 | 1.000322 | 0.9670213 | 0.003370358 | 0.9967078 | 0.007063801 | 0.9967086 | 0.005282746
[23 empty] | 952260 | 1.000322 | 0.9670213 | 0.003370358 | 0.9967087 | 0.007063805 | 0.9967095 | 0.00528275
[23 empty] | 952560 | 0.9992433 | 0.9670213 | 0.003370358 | 0.9967096 | 0.007063809 | 0.9967104 | 0.005282754
[23 empty] | 952860 | 0.9992433 | 0.9670213 | 0.003370358 | 0.9967105 | 0.007063813 | 0.9967113 | 0.005282758
[23 empty] | 953160 | 0.9981643 | 0.9670213 | 0.003370358 | 0.9967114 | 0.007063817 | 0.9967122 | 0.005282763
[23 empty] | 953460 | 1.001401 | 0.9670213 | 0.003370358 | 0.9967123 | 0.007063821 | 0.9967131 | 0.005282767
[23 empty] | 953760 | 0.9992433 | 0.9670213 | 0.003370358 | 0.9967132 | 0.007063825 | 0.996714 | 0.005282771
[23 empty] | 954060 | 1.001401 | 0.9670213 | 0.003370358 | 0.9967142 | 0.007063829 | 0.9967149 | 0.005282775
[23 empty] | 954360 | 1.000322 | 0.9670213 | 0.003370358 | 0.9967151 | 0.007063833 | 0.9967158 | 0.005282779
[23 empty] | 954660 | 1.000322 | 0.9670213 | 0.003370358 | 0.996716 | 0.007063837 | 0.9967167 | 0.005282783
[23 empty] | 954960 | 1.001401 | 0.9670213 | 0.003370358 | 0.9967169 | 0.007063841 | 0.9967176 | 0.005282788
[23 empty] | 955260 | 0.9992433 | 0.9670213 | 0.003370358 | 0.9967178 | 0.007063845 | 0.9967185 | 0.005282792
[23 empty] | 955560 | 1.00248 | 0.9670213 | 0.003370358 | 0.9967186 | 0.00706385 | 0.9967194 | 0.005282796
[23 empty] | 955860 | 1.000322 | 0.9670213 | 0.003370358 | 0.9967195 | 0.007063854 | 0.9967203 | 0.0052828
[23 empty] | 956160 | 1.001401 | 0.9670213 | 0.003370358 | 0.9967204 | 0.007063858 | 0.9967212 | 0.005282805
[23 empty] | 956460 | 1.000322 | 0.9670213 | 0.003370358 | 0.9967213 | 0.007063862 | 0.9967221 | 0.005282809
[23 empty] | 956760 | 1.001401 | 0.9670213 | 0.003370358 | 0.9967222 | 0.007063866 | 0.996723 | 0.005282813
[23 empty] | 957060 | 1.001401 | 0.9670213 | 0.003370358 | 0.9967231 | 0.00706387 | 0.9967239 | 0.005282817
[23 empty] | 957360 | 0.9992433 | 0.9670213 | 0.003370358 | 0.996724 | 0.007063874 | 0.9967248 | 0.005282822
[23 empty] | 957660 | 1.000322 | 0.9670213 | 0.003370358 | 0.9967249 | 0.007063879 | 0.9967257 | 0.005282826
[23 empty] | 957960 | 1.000322 | 0.9670213 | 0.003370358 | 0.9967258 | 0.007063883 | 0.9967266 | 0.00528283
[23 empty] | 958260 | 1.001401 | 0.9670213 | 0.003370358 | 0.9967266 | 0.007063887 | 0.9967274 | 0.005282834
[23 empty] | 958560 | 1.000322 | 0.9670213 | 0.003370358 | 0.9967275 | 0.007063891 | 0.9967283 | 0.005282839
[23 empty] | 958860 | 1.000322 | 0.9670213 | 0.003370358 | 0.9967284 | 0.007063896 | 0.9967292 | 0.005282843
[23 empty] | 959160 | 1.000322 | 0.9670213 | 0.003370358 | 0.9967293 | 0.0070639 | 0.9967301 | 0.005282847
[23 empty] | 959460 | 1.000322 | 0.9670213 | 0.003370358 | 0.9967302 | 0.007063904 | 0.996731 | 0.005282852
[23 empty] | 959760 | 1.001401 | 0.9670213 | 0.003370358 | 0.996731 | 0.007063908 | 0.9967318 | 0.005282856
[23 empty] | 960060 | 1.001401 | 0.9670213 | 0.003370358 | 0.9967319 | 0.007063913 | 0.9967327 | 0.00528286
[23 empty] | 960360 | 1.000322 | 0.9670213 | 0.003370358 | 0.9967328 | 0.007063917 | 0.9967336 | 0.005282865
[23 empty] | 960660 | 1.001401 | 0.9670213 | 0.003370358 | 0.9967337 | 0.007063921 | 0.9967345 | 0.005282869
[23 empty] | 960960 | 1.001401 | 0.9670213 | 0.003370358 | 0.9967345 | 0.007063926 | 0.9967353 | 0.005282873
[23 empty] | 961260 | 1.000322 | 0.9670213 | 0.003370358 | 0.9967354 | 0.00706393 | 0.9967362 | 0.005282878
[23 empty] | 961560 | 0.9992433 | 0.9670213 | 0.003370358 | 0.9967363 | 0.007063934 | 0.9967371 | 0.005282882
[23 empty] | 961860 | 1.000322 | 0.9670213 | 0.003370358 | 0.9967371 | 0.007063939 | 0.9967379 | 0.005282886
[23 empty] | 962160 | 1.001401 | 0.9670213 | 0.003370358 | 0.996738 | 0.007063943 | 0.9967388 | 0.005282891
[23 empty] | 962460 | 1.000322 | 0.9670213 | 0.003370358 | 0.9967389 | 0.007063948 | 0.9967397 | 0.005282895
[23 empty] | 962760 | 1.00248 | 0.9670213 | 0.003370358 | 0.9967397 | 0.007063952 | 0.9967405 | 0.005282899
[23 empty] | 963060 | 1.001401 | 0.9670213 | 0.003370358 | 0.9967406 | 0.007063956 | 0.9967414 | 0.005282904
[23 empty] | 963360 | 1.001401 | 0.9670213 | 0.003370358 | 0.9967414 | 0.007063961 | 0.9967422 | 0.005282908
[23 empty] | 963660 | 1.001401 | 0.9670213 | 0.003370358 | 0.9967423 | 0.007063965 | 0.9967431 | 0.005282913
[23 empty] | 963960 | 1.001401 | 0.9670213 | 0.003370358 | 0.9967432 | 0.00706397 | 0.996744 | 0.005282917
[23 empty] | 964260 | 1.001401 | 0.9670213 | 0.003370358 | 0.996744 | 0.007063974 | 0.9967448 | 0.005282922
[23 empty] | 964560 | 1.003559 | 0.9670213 | 0.003370358 | 0.9967449 | 0.007063979 | 0.9967457 | 0.005282926
[23 empty] | 964860 | 1.00248 | 0.9670213 | 0.003370358 | 0.9967457 | 0.007063983 | 0.9967465 | 0.00528293
[23 empty] | 965160 | 1.001401 | 0.9670213 | 0.003370358 | 0.9967466 | 0.007063988 | 0.9967474 | 0.005282935
[23 empty] | 965460 | 1.000322 | 0.9670213 | 0.003370358 | 0.9967474 | 0.007063992 | 0.9967482 | 0.005282939
[23 empty] | 965760 | 0.9992433 | 0.9670213 | 0.003370358 | 0.9967483 | 0.007063997 | 0.9967491 | 0.005282944
[23 empty] | 966060 | 1.000322 | 0.9670213 | 0.003370358 | 0.9967491 | 0.007064001 | 0.9967499 | 0.005282948
[23 empty] | 966360 | 1.000322 | 0.9670213 | 0.003370358 | 0.99675 | 0.007064006 | 0.9967508 | 0.005282953
[23 empty] | 966660 | 1.000322 | 0.9670213 | 0.003370358 | 0.9967508 | 0.00706401 | 0.9967516 | 0.005282957
[23 empty] | 966960 | 1.001401 | 0.9670213 | 0.003370358 | 0.9967516 | 0.007064015 | 0.9967525 | 0.005282962
[23 empty] | 967260 | 1.001401 | 0.9670213 | 0.003370358 | 0.9967525 | 0.00706402 | 0.9967533 | 0.005282966
[23 empty] | 967560 | 1.000322 | 0.9670213 | 0.003370358 | 0.9967533 | 0.007064024 | 0.9967541 | 0.00528297
[23 empty] | 967860 | 0.9992433 | 0.9670213 | 0.003370358 | 0.9967542 | 0.007064029 | 0.996755 | 0.005282975
[23 empty] | 968160 | 1.00248 | 0.9670213 | 0.003370358 | 0.996755 | 0.007064033 | 0.9967558 | 0.005282979
[23 empty] | 968460 | 1.000322 | 0.9670213 | 0.003370358 | 0.9967558 | 0.007064038 | 0.9967566 | 0.005282984
[23 empty] | 968760 | 0.9992433 | 0.9670213 | 0.003370358 | 0.9967567 | 0.007064043 | 0.9967575 | 0.005282988
[23 empty] | 969060 | 1.000322 | 0.9670213 | 0.003370358 | 0.9967575 | 0.007064047 | 0.9967583 | 0.005282993
[23 empty] | 969360 | 0.9981643 | 0.9670213 | 0.003370358 | 0.9967583 | 0.007064052 | 0.9967591 | 0.005282997
[23 empty] | 969660 | 1.000322 | 0.9670213 | 0.003370358 | 0.9967592 | 0.007064057 | 0.99676 | 0.005283002
[23 empty] | 969960 | 1.000322 | 0.9670213 | 0.003370358 | 0.99676 | 0.007064061 | 0.9967608 | 0.005283007
[23 empty] | 970260 | 1.000322 | 0.9670213 | 0.003370358 | 0.9967608 | 0.007064066 | 0.9967616 | 0.005283011
[23 empty] | 970560 | 1.000322 | 0.9670213 | 0.003370358 | 0.9967617 | 0.007064071 | 0.9967625 | 0.005283016
[23 empty] | 970860 | 1.001401 | 0.9670213 | 0.003370358 | 0.9967625 | 0.007064076 | 0.9967633 | 0.00528302
[23 empty] | 971160 | 1.001401 | 0.9670213 | 0.003370358 | 0.9967633 | 0.00706408 | 0.9967641 | 0.005283025
[23 empty] | 971460 | 0.9992433 | 0.9670213 | 0.003370358 | 0.9967641 | 0.007064085 | 0.9967649 | 0.005283029
[23 empty] | 971760 | 0.9992433 | 0.9670213 | 0.003370358 | 0.9967649 | 0.00706409 | 0.9967658 | 0.005283034
[23 empty] | 972060 | 1.001401 | 0.9670213 | 0.003370358 | 0.9967658 | 0.007064095 | 0.9967666 | 0.005283038
[23 empty] | 972360 | 0.9992433 | 0.9670213 | 0.003370358 | 0.9967666 | 0.007064099 | 0.9967674 | 0.005283043
[23 empty] | 972660 | 0.9992433 | 0.9670213 | 0.003370358 | 0.9967674 | 0.007064104 | 0.9967682 | 0.005283048
[23 empty] | 972960 | 0.9992433 | 0.9670213 | 0.003370358 | 0.9967682 | 0.007064109 | 0.996769 | 0.005283052
[23 empty] | 973260 | 0.9992433 | 0.9670213 | 0.003370358 | 0.996769 | 0.007064114 | 0.9967698 | 0.005283057
[23 empty] | 973560 | 0.9992433 | 0.9670213 | 0.003370358 | 0.9967698 | 0.007064119 | 0.9967707 | 0.005283061
[23 empty] | 973860 | 1.000322 | 0.9670213 | 0.003370358 | 0.9967707 | 0.007064123 | 0.9967715 | 0.005283066
[23 empty] | 974160 | 1.000322 | 0.9670213 | 0.003370358 | 0.9967715 | 0.007064128 | 0.9967723 | 0.00528307
[23 empty] | 974460 | 1.001401 | 0.9670213 | 0.003370358 | 0.9967723 | 0.007064133 | 0.9967731 | 0.005283075
[23 empty] | 974760 | 1.00248 | 0.9670213 | 0.003370358 | 0.9967731 | 0.007064138 | 0.9967739 | 0.00528308
[23 empty] | 975060 | 1.00248 | 0.9670213 | 0.003370358 | 0.9967739 | 0.007064143 | 0.9967747 | 0.005283084
[23 empty] | 975360 | 1.000322 | 0.9670213 | 0.003370358 | 0.9967747 | 0.007064148 | 0.9967755 | 0.005283089
[23 empty] | 975660 | 1.000322 | 0.9670213 | 0.003370358 | 0.9967755 | 0.007064153 | 0.9967763 | 0.005283093
[23 empty] | 975960 | 0.9992433 | 0.9670213 | 0.003370358 | 0.9967763 | 0.007064158 | 0.9967771 | 0.005283098
[23 empty] | 976260 | 0.9992433 | 0.9670213 | 0.003370358 | 0.9967771 | 0.007064162 | 0.9967779 | 0.005283103
[23 empty] | 976560 | 0.9981643 | 0.9670213 | 0.003370358 | 0.9967779 | 0.007064167 | 0.9967787 | 0.005283107
[23 empty] | 976860 | 0.9992433 | 0.9670213 | 0.003370358 | 0.9967787 | 0.007064172 | 0.9967795 | 0.005283112
[23 empty] | 977160 | 0.9992433 | 0.9670213 | 0.003370358 | 0.9967795 | 0.007064177 | 0.9967803 | 0.005283117
[23 empty] | 977460 | 0.9981643 | 0.9670213 | 0.003370358 | 0.9967803 | 0.007064182 | 0.9967811 | 0.005283121
[23 empty] | 977760 | 1.000322 | 0.9670213 | 0.003370358 | 0.9967811 | 0.007064187 | 0.9967819 | 0.005283126
[23 empty] | 978060 | 1.000322 | 0.9670213 | 0.003370358 | 0.9967819 | 0.007064192 | 0.9967827 | 0.005283131
[23 empty] | 978360 | 1.001401 | 0.9670213 | 0.003370358 | 0.9967827 | 0.007064197 | 0.9967835 | 0.005283135
[23 empty] | 978660 | 1.001401 | 0.9670213 | 0.003370358 | 0.9967835 | 0.007064202 | 0.9967843 | 0.00528314
[23 empty] | 978960 | 1.000322 | 0.9670213 | 0.003370358 | 0.9967843 | 0.007064207 | 0.9967851 | 0.005283145
[23 empty] | 979260 | 1.001401 | 0.9670213 | 0.003370358 | 0.9967851 | 0.007064212 | 0.9967859 | 0.005283149
[23 empty] | 979560 | 0.9992433 | 0.9670213 | 0.003370358 | 0.9967858 | 0.007064217 | 0.9967867 | 0.005283154
[23 empty] | 979860 | 1.000322 | 0.9670213 | 0.003370358 | 0.9967866 | 0.007064222 | 0.9967874 | 0.005283159
[23 empty] | 980160 | 1.000322 | 0.9670213 | 0.003370358 | 0.9967874 | 0.007064227 | 0.9967882 | 0.005283163
[23 empty] | 980460 | 0.9992433 | 0.9670213 | 0.003370358 | 0.9967882 | 0.007064232 | 0.996789 | 0.005283168
[23 empty] | 980760 | 0.9992433 | 0.9670213 | 0.003370358 | 0.996789 | 0.007064237 | 0.9967898 | 0.005283173
[23 empty] | 981060 | 1.00248 | 0.9670213 | 0.003370358 | 0.9967898 | 0.007064242 | 0.9967906 | 0.005283177
[23 empty] | 981360 | 1.000322 | 0.9670213 | 0.003370358 | 0.9967905 | 0.007064247 | 0.9967914 | 0.005283182
[23 empty] | 981660 | 1.001401 | 0.9670213 | 0.003370358 | 0.9967913 | 0.007064252 | 0.9967921 | 0.005283187
[23 empty] | 981960 | 1.000322 | 0.9670213 | 0.003370358 | 0.9967921 | 0.007064257 | 0.9967929 | 0.005283192
[23 empty] | 982260 | 1.001401 | 0.9670213 | 0.003370358 | 0.9967929 | 0.007064262 | 0.9967937 | 0.005283196
[23 empty] | 982560 | 0.9992433 | 0.9670213 | 0.003370358 | 0.9967936 | 0.007064268 | 0.9967945 | 0.005283201
[23 empty] | 982860 | 1.000322 | 0.9670213 | 0.003370358 | 0.9967944 | 0.007064273 | 0.9967952 | 0.005283206
[23 empty] | 983160 | 1.000322 | 0.9670213 | 0.003370358 | 0.9967952 | 0.007064278 | 0.996796 | 0.00528321
[23 empty] | 983460 | 1.000322 | 0.9670213 | 0.003370358 | 0.996796 | 0.007064283 | 0.9967968 | 0.005283215
[23 empty] | 983760 | 1.001401 | 0.9670213 | 0.003370358 | 0.9967967 | 0.007064288 | 0.9967975 | 0.00528322
[23 empty] | 984060 | 1.00248 | 0.9670213 | 0.003370358 | 0.9967975 | 0.007064293 | 0.9967983 | 0.005283225
[23 empty] | 984360 | 1.001401 | 0.9670213 | 0.003370358 | 0.9967983 | 0.007064298 | 0.9967991 | 0.005283229
[23 empty] | 984660 | 1.001401 | 0.9670213 | 0.003370358 | 0.996799 | 0.007064303 | 0.9967999 | 0.005283234
[23 empty] | 984960 | 1.00248 | 0.9670213 | 0.003370358 | 0.9967998 | 0.007064309 | 0.9968006 | 0.005283239
[23 empty] | 985260 | 1.00248 | 0.9670213 | 0.003370358 | 0.9968006 | 0.007064314 | 0.9968014 | 0.005283244
[23 empty] | 985560 | 1.000322 | 0.9670213 | 0.003370358 | 0.9968013 | 0.007064319 | 0.9968021 | 0.005283248
[23 empty] | 985860 | 1.001401 | 0.9670213 | 0.003370358 | 0.9968021 | 0.007064324 | 0.9968029 | 0.005283253
[23 empty] | 986160 | 0.9981643 | 0.9670213 | 0.003370358 | 0.9968028 | 0.007064329 | 0.9968037 | 0.005283258
[23 empty] | 986460 | 0.9992433 | 0.9670213 | 0.003370358 | 0.9968036 | 0.007064335 | 0.9968044 | 0.005283263
[23 empty] | 986760 | 1.000322 | 0.9670213 | 0.003370358 | 0.9968044 | 0.00706434 | 0.9968052 | 0.005283267
[23 empty] | 987060 | 1.001401 | 0.9670213 | 0.003370358 | 0.9968051 | 0.007064345 | 0.9968059 | 0.005283272
[23 empty] | 987360 | 1.000322 | 0.9670213 | 0.003370358 | 0.9968059 | 0.00706435 | 0.9968067 | 0.005283277
[23 empty] | 987660 | 0.9992433 | 0.9670213 | 0.003370358 | 0.9968066 | 0.007064355 | 0.9968074 | 0.005283282
[23 empty] | 987960 | 0.9992433 | 0.9670213 | 0.003370358 | 0.9968074 | 0.007064361 | 0.9968082 | 0.005283287
[23 empty] | 988260 | 1.001401 | 0.9670213 | 0.003370358 | 0.9968081 | 0.007064366 | 0.9968089 | 0.005283291
[23 empty] | 988560 | 1.001401 | 0.9670213 | 0.003370358 | 0.9968089 | 0.007064371 | 0.9968097 | 0.005283296
[23 empty] | 988860 | 1.000322 | 0.9670213 | 0.003370358 | 0.9968096 | 0.007064376 | 0.9968104 | 0.005283301
[23 empty] | 989160 | 1.001401 | 0.9670213 | 0.003370358 | 0.9968104 | 0.007064382 | 0.9968112 | 0.005283306
[23 empty] | 989460 | 0.9992433 | 0.9670213 | 0.003370358 | 0.9968111 | 0.007064387 | 0.9968119 | 0.00528331
[23 empty] | 989760 | 1.001401 | 0.9670213 | 0.003370358 | 0.9968119 | 0.007064392 | 0.9968127 | 0.005283315
[23 empty] | 990060 | 1.000322 | 0.9670213 | 0.003370358 | 0.9968126 | 0.007064398 | 0.9968134 | 0.00528332
[23 empty] | 990360 | 0.9992433 | 0.9670213 | 0.003370358 | 0.9968133 | 0.007064403 | 0.9968142 | 0.005283325
[23 empty] | 990660 | 0.9992433 | 0.9670213 | 0.003370358 | 0.9968141 | 0.007064408 | 0.9968149 | 0.00528333
[23 empty] | 990960 | 1.00248 | 0.9670213 | 0.003370358 | 0.9968148 | 0.007064414 | 0.9968157 | 0.005283335
[23 empty] | 991260 | 1.003559 | 0.9670213 | 0.003370358 | 0.9968156 | 0.007064419 | 0.9968164 | 0.005283339
[23 empty] | 991560 | 1.001401 | 0.9670213 | 0.003370358 | 0.9968163 | 0.007064424 | 0.9968171 | 0.005283344
[23 empty] | 991860 | 1.001401 | 0.9670213 | 0.003370358 | 0.996817 | 0.00706443 | 0.9968179 | 0.005283349
[23 empty] | 992160 | 1.001401 | 0.9670213 | 0.003370358 | 0.9968178 | 0.007064435 | 0.9968186 | 0.005283354
[23 empty] | 992460 | 1.00248 | 0.9670213 | 0.003370358 | 0.9968185 | 0.00706444 | 0.9968193 | 0.005283359
[23 empty] | 992760 | 1.001401 | 0.9670213 | 0.003370358 | 0.9968192 | 0.007064446 | 0.9968201 | 0.005283363
[23 empty] | 993060 | 1.00248 | 0.9670213 | 0.003370358 | 0.99682 | 0.007064451 | 0.9968208 | 0.005283368
[23 empty] | 993360 | 1.00248 | 0.9670213 | 0.003370358 | 0.9968207 | 0.007064456 | 0.9968215 | 0.005283373
[23 empty] | 993660 | 1.001401 | 0.9670213 | 0.003370358 | 0.9968214 | 0.007064462 | 0.9968223 | 0.005283378
[23 empty] | 993960 | 1.001401 | 0.9670213 | 0.003370358 | 0.9968222 | 0.007064467 | 0.996823 | 0.005283383
[23 empty] | 994260 | 1.001401 | 0.9670213 | 0.003370358 | 0.9968229 | 0.007064472 | 0.9968237 | 0.005283388
[23 empty] | 994560 | 1.000322 | 0.9670213 | 0.003370358 | 0.9968236 | 0.007064478 | 0.9968245 | 0.005283393
[23 empty] | 994860 | 1.001401 | 0.9670213 | 0.003370358 | 0.9968243 | 0.007064483 | 0.9968252 | 0.005283397
[23 empty] | 995160 | 1.000322 | 0.9670213 | 0.003370358 | 0.9968251 | 0.007064489 | 0.9968259 | 0.005283402
[23 empty] | 995460 | 1.000322 | 0.9670213 | 0.003370358 | 0.9968258 | 0.007064494 | 0.9968266 | 0.005283407
[23 empty] | 995760 | 1.001401 | 0.9670213 | 0.003370358 | 0.9968265 | 0.007064499 | 0.9968273 | 0.005283412
[23 empty] | 996060 | 1.001401 | 0.9670213 | 0.003370358 | 0.9968272 | 0.007064505 | 0.9968281 | 0.005283417
[23 empty] | 996360 | 1.000322 | 0.9670213 | 0.003370358 | 0.996828 | 0.00706451 | 0.9968288 | 0.005283422
[23 empty] | 996660 | 1.000322 | 0.9670213 | 0.003370358 | 0.9968287 | 0.007064516 | 0.9968295 | 0.005283427
[23 empty] | 996960 | 1.001401 | 0.9670213 | 0.003370358 | 0.9968294 | 0.007064521 | 0.9968302 | 0.005283431
[23 empty] | 997260 | 1.001401 | 0.9670213 | 0.003370358 | 0.9968301 | 0.007064527 | 0.9968309 | 0.005283436
[23 empty] | 997560 | 1.001401 | 0.9670213 | 0.003370358 | 0.9968308 | 0.007064532 | 0.9968317 | 0.005283441
[23 empty] | 997860 | 1.00248 | 0.9670213 | 0.003370358 | 0.9968315 | 0.007064538 | 0.9968324 | 0.005283446
[23 empty] | 998160 | 1.000322 | 0.9670213 | 0.003370358 | 0.9968322 | 0.007064543 | 0.9968331 | 0.005283451
[23 empty] | 998460 | 1.001401 | 0.9670213 | 0.003370358 | 0.996833 | 0.007064549 | 0.9968338 | 0.005283456
[23 empty] | 998760 | 1.000322 | 0.9670213 | 0.003370358 | 0.9968337 | 0.007064554 | 0.9968345 | 0.005283461
[23 empty] | 999060 | 1.001401 | 0.9670213 | 0.003370358 | 0.9968344 | 0.007064559 | 0.9968352 | 0.005283466
[23 empty] | 999360 | 1.000322 | 0.9670213 | 0.003370358 | 0.9968351 | 0.007064565 | 0.9968359 | 0.00528347
[23 empty] | 999660 | 1.00248 | 0.9670213 | 0.003370358 | 0.9968358 | 0.00706457 | 0.9968366 | 0.005283475
[23 empty] | 999960 | 1.000322 | 0.9670213 | 0.003370358 | 0.9968365 | 0.007064576 | 0.9968373 | 0.00528348
[23 empty] | 1000260 | 1.001401 | 0.9670213 | 0.003370358 | 0.9968372 | 0.007064582 | 0.996838 | 0.005283485
[23 empty] | 1000560 | 1.001401 | 0.9670213 | 0.003370358 | 0.9968379 | 0.007064587 | 0.9968387 | 0.00528349
[23 empty] | 1000860 | 1.003559 | 0.9670213 | 0.003370358 | 0.9968386 | 0.007064593 | 0.9968394 | 0.005283495
[23 empty] | 1001160 | 1.001401 | 0.9670213 | 0.003370358 | 0.9968393 | 0.007064598 | 0.9968401 | 0.0052835
[23 empty] | 1001460 | 1.001401 | 0.9670213 | 0.003370358 | 0.99684 | 0.007064604 | 0.9968408 | 0.005283505
[23 empty] | 1001760 | 1.000322 | 0.9670213 | 0.003370358 | 0.9968407 | 0.007064609 | 0.9968415 | 0.00528351
[23 empty] | 1002060 | 1.000322 | 0.9670213 | 0.003370358 | 0.9968414 | 0.007064615 | 0.9968422 | 0.005283515
[23 empty] | 1002360 | 1.001401 | 0.9670213 | 0.003370358 | 0.9968421 | 0.00706462 | 0.9968429 | 0.005283519
[23 empty] | 1002660 | 1.000322 | 0.9670213 | 0.003370358 | 0.9968428 | 0.007064626 | 0.9968436 | 0.005283524
[23 empty] | 1002960 | 1.000322 | 0.9670213 | 0.003370358 | 0.9968435 | 0.007064631 | 0.9968443 | 0.005283529
[23 empty] | 1003260 | 1.00248 | 0.9670213 | 0.003370358 | 0.9968442 | 0.007064637 | 0.996845 | 0.005283534
[23 empty] | 1003560 | 1.001401 | 0.9670213 | 0.003370358 | 0.9968449 | 0.007064642 | 0.9968457 | 0.005283539
[23 empty] | 1003860 | 1.000322 | 0.9670213 | 0.003370358 | 0.9968456 | 0.007064648 | 0.9968464 | 0.005283544
[23 empty] | 1004160 | 1.001401 | 0.9670213 | 0.003370358 | 0.9968462 | 0.007064654 | 0.9968471 | 0.005283549
[23 empty] | 1004460 | 1.000322 | 0.9670213 | 0.003370358 | 0.9968469 | 0.007064659 | 0.9968478 | 0.005283554
[23 empty] | 1004760 | 1.001401 | 0.9670213 | 0.003370358 | 0.9968476 | 0.007064665 | 0.9968485 | 0.005283559
[23 empty] | 1005060 | 1.003559 | 0.9670213 | 0.003370358 | 0.9968483 | 0.00706467 | 0.9968491 | 0.005283564
[23 empty] | 1005360 | 1.003559 | 0.9670213 | 0.003370358 | 0.996849 | 0.007064676 | 0.9968498 | 0.005283569
[23 empty] | 1005660 | 1.003559 | 0.9670213 | 0.003370358 | 0.9968497 | 0.007064682 | 0.9968505 | 0.005283574
[23 empty] | 1005960 | 1.00248 | 0.9670213 | 0.003370358 | 0.9968504 | 0.007064687 | 0.9968512 | 0.005283578
[23 empty] | 1006260 | 1.001401 | 0.9670213 | 0.003370358 | 0.996851 | 0.007064693 | 0.9968519 | 0.005283583
[23 empty] | 1006560 | 1.001401 | 0.9670213 | 0.003370358 | 0.9968517 | 0.007064698 | 0.9968526 | 0.005283588
[23 empty] | 1006860 | 1.003559 | 0.9670213 | 0.003370358 | 0.9968524 | 0.007064704 | 0.9968532 | 0.005283593
[23 empty] | 1007160 | 1.001401 | 0.9670213 | 0.003370358 | 0.9968531 | 0.00706471 | 0.9968539 | 0.005283598
[23 empty] | 1007460 | 1.001401 | 0.9670213 | 0.003370358 | 0.9968538 | 0.007064715 | 0.9968546 | 0.005283603
[23 empty] | 1007760 | 1.000322 | 0.9670213 | 0.003370358 | 0.9968544 | 0.007064721 | 0.9968553 | 0.005283608
[23 empty] | 1008060 | 1.000322 | 0.9670213 | 0.003370358 | 0.9968551 | 0.007064727 | 0.996856 | 0.005283613
[23 empty] | 1008360 | 1.001401 | 0.9670213 | 0.003370358 | 0.9968558 | 0.007064732 | 0.9968566 | 0.005283618
[23 empty] | 1008660 | 1.000322 | 0.9670213 | 0.003370358 | 0.9968565 | 0.007064738 | 0.9968573 | 0.005283623
[23 empty] | 1008960 | 1.001401 | 0.9670213 | 0.003370358 | 0.9968571 | 0.007064744 | 0.996858 | 0.005283628
[23 empty] | 1009260 | 1.000322 | 0.9670213 | 0.003370358 | 0.9968578 | 0.007064749 | 0.9968586 | 0.005283633
[23 empty] | 1009560 | 1.001401 | 0.9670213 | 0.003370358 | 0.9968585 | 0.007064755 | 0.9968593 | 0.005283638
[23 empty] | 1009860 | 1.00248 | 0.9670213 | 0.003370358 | 0.9968591 | 0.007064761 | 0.99686 | 0.005283643
[23 empty] | 1010160 | 1.001401 | 0.9670213 | 0.003370358 | 0.9968598 | 0.007064766 | 0.9968606 | 0.005283648
[23 empty] | 1010460 | 1.000322 | 0.9670213 | 0.003370358 | 0.9968605 | 0.007064772 | 0.9968613 | 0.005283653
[23 empty] | 1010760 | 0.9992433 | 0.9670213 | 0.003370358 | 0.9968611 | 0.007064778 | 0.996862 | 0.005283658
[23 empty] | 1011060 | 1.001401 | 0.9670213 | 0.003370358 | 0.9968618 | 0.007064783 | 0.9968626 | 0.005283662
[23 empty] | 1011360 | 1.001401 | 0.9670213 | 0.003370358 | 0.9968625 | 0.007064789 | 0.9968633 | 0.005283667
[23 empty] | 1011660 | 1.001401 | 0.9670213 | 0.003370358 | 0.9968631 | 0.007064795 | 0.996864 | 0.005283672
[23 empty] | 1011960 | 1.001401 | 0.9670213 | 0.003370358 | 0.9968638 | 0.0070648 | 0.9968646 | 0.005283677
[23 empty] | 1012260 | 1.00248 | 0.9670213 | 0.003370358 | 0.9968644 | 0.007064806 | 0.9968653 | 0.005283682
[23 empty] | 1012560 | 1.003559 | 0.9670213 | 0.003370358 | 0.9968651 | 0.007064812 | 0.996866 | 0.005283687
[23 empty] | 1012860 | 1.00248 | 0.9670213 | 0.003370358 | 0.9968658 | 0.007064818 | 0.9968666 | 0.005283692
[23 empty] | 1013160 | 1.00248 | 0.9670213 | 0.003370358 | 0.9968664 | 0.007064823 | 0.9968673 | 0.005283697
[23 empty] | 1013460 | 1.001401 | 0.9670213 | 0.003370358 | 0.9968671 | 0.007064829 | 0.9968679 | 0.005283702
[23 empty] | 1013760 | 1.00248 | 0.9670213 | 0.003370358 | 0.9968677 | 0.007064835 | 0.9968686 | 0.005283707
[23 empty] | 1014060 | 1.001401 | 0.9670213 | 0.003370358 | 0.9968684 | 0.00706484 | 0.9968692 | 0.005283712
[23 empty] | 1014360 | 1.001401 | 0.9670213 | 0.003370358 | 0.996869 | 0.007064846 | 0.9968699 | 0.005283717
[23 empty] | 1014660 | 1.001401 | 0.9670213 | 0.003370358 | 0.9968697 | 0.007064852 | 0.9968705 | 0.005283722
[23 empty] | 1014960 | 1.000322 | 0.9670213 | 0.003370358 | 0.9968703 | 0.007064858 | 0.9968712 | 0.005283727
[23 empty] | 1015260 | 1.000322 | 0.9670213 | 0.003370358 | 0.996871 | 0.007064863 | 0.9968718 | 0.005283732
[23 empty] | 1015560 | 1.001401 | 0.9670213 | 0.003370358 | 0.9968716 | 0.007064869 | 0.9968725 | 0.005283737
[23 empty] | 1015860 | 1.001401 | 0.9670213 | 0.003370358 | 0.9968723 | 0.007064875 | 0.9968731 | 0.005283742
[23 empty] | 1016160 | 1.001401 | 0.9670213 | 0.003370358 | 0.9968729 | 0.007064881 | 0.9968738 | 0.005283747
[23 empty] | 1016460 | 0.9992433 | 0.9670213 | 0.003370358 | 0.9968736 | 0.007064886 | 0.9968744 | 0.005283752
[23 empty] | 1016760 | 1.000322 | 0.9670213 | 0.003370358 | 0.9968742 | 0.007064892 | 0.9968751 | 0.005283757
[23 empty] | 1017060 | 1.000322 | 0.9670213 | 0.003370358 | 0.9968749 | 0.007064898 | 0.9968757 | 0.005283762
[23 empty] | 1017360 | 1.001401 | 0.9670213 | 0.003370358 | 0.9968755 | 0.007064904 | 0.9968764 | 0.005283767
[23 empty] | 1017660 | 1.001401 | 0.9670213 | 0.003370358 | 0.9968761 | 0.007064909 | 0.996877 | 0.005283772
[23 empty] | 1017960 | 1.001401 | 0.9670213 | 0.003370358 | 0.9968768 | 0.007064915 | 0.9968776 | 0.005283777
[23 empty] | 1018260 | 1.003559 | 0.9670213 | 0.003370358 | 0.9968774 | 0.007064921 | 0.9968783 | 0.005283782
[23 empty] | 1018560 | 1.00248 | 0.9670213 | 0.003370358 | 0.9968781 | 0.007064927 | 0.9968789 | 0.005283787
[23 empty] | 1018860 | 1.001401 | 0.9670213 | 0.003370358 | 0.9968787 | 0.007064933 | 0.9968795 | 0.005283792
[23 empty] | 1019160 | 1.00248 | 0.9670213 | 0.003370358 | 0.9968793 | 0.007064938 | 0.9968802 | 0.005283797
[23 empty] | 1019460 | 1.000322 | 0.9670213 | 0.003370358 | 0.99688 | 0.007064944 | 0.9968808 | 0.005283802
[23 empty] | 1019760 | 1.00248 | 0.9670213 | 0.003370358 | 0.9968806 | 0.00706495 | 0.9968815 | 0.005283807
[23 empty] | 1020060 | 1.00248 | 0.9670213 | 0.003370358 | 0.9968812 | 0.007064956 | 0.9968821 | 0.005283812
[23 empty] | 1020360 | 1.00248 | 0.9670213 | 0.003370358 | 0.9968819 | 0.007064961 | 0.9968827 | 0.005283816
[23 empty] | 1020660 | 1.003559 | 0.9670213 | 0.003370358 | 0.9968825 | 0.007064967 | 0.9968834 | 0.005283821
[23 empty] | 1020960 | 1.003559 | 0.9670213 | 0.003370358 | 0.9968831 | 0.007064973 | 0.996884 | 0.005283826
[23 empty] | 1021260 | 1.00248 | 0.9670213 | 0.003370358 | 0.9968838 | 0.007064979 | 0.9968846 | 0.005283831
[23 empty] | 1021560 | 1.00248 | 0.9670213 | 0.003370358 | 0.9968844 | 0.007064985 | 0.9968852 | 0.005283836
[23 empty] | 1021860 | 1.003559 | 0.9670213 | 0.003370358 | 0.996885 | 0.007064991 | 0.9968859 | 0.005283841
[23 empty] | 1022160 | 1.003559 | 0.9670213 | 0.003370358 | 0.9968856 | 0.007064996 | 0.9968865 | 0.005283846
[23 empty] | 1022460 | 1.003559 | 0.9670213 | 0.003370358 | 0.9968863 | 0.007065002 | 0.9968871 | 0.005283851
[23 empty] | 1022760 | 1.001401 | 0.9670213 | 0.003370358 | 0.9968869 | 0.007065008 | 0.9968877 | 0.005283856
[23 empty] | 1023060 | 1.000322 | 0.9670213 | 0.003370358 | 0.9968875 | 0.007065014 | 0.9968884 | 0.005283861
[23 empty] | 1023360 | 1.00248 | 0.9670213 | 0.003370358 | 0.9968881 | 0.00706502 | 0.996889 | 0.005283866
[23 empty] | 1023660 | 1.00248 | 0.9670213 | 0.003370358 | 0.9968887 | 0.007065025 | 0.9968896 | 0.005283871
[23 empty] | 1023960 | 1.00248 | 0.9670213 | 0.003370358 | 0.9968894 | 0.007065031 | 0.9968902 | 0.005283876
[23 empty] | 1024260 | 1.00248 | 0.9670213 | 0.003370358 | 0.99689 | 0.007065037 | 0.9968908 | 0.005283881
[23 empty] | 1024560 | 1.001401 | 0.9670213 | 0.003370358 | 0.9968906 | 0.007065043 | 0.9968915 | 0.005283886
[23 empty] | 1024860 | 1.001401 | 0.9670213 | 0.003370358 | 0.9968912 | 0.007065049 | 0.9968921 | 0.005283891
[23 empty] | 1025160 | 1.00248 | 0.9670213 | 0.003370358 | 0.9968918 | 0.007065055 | 0.9968927 | 0.005283896
[23 empty] | 1025460 | 1.00248 | 0.9670213 | 0.003370358 | 0.9968925 | 0.00706506 | 0.9968933 | 0.005283901
[23 empty] | 1025760 | 1.001401 | 0.9670213 | 0.003370358 | 0.9968931 | 0.007065066 | 0.9968939 | 0.005283906
[23 empty] | 1026060 | 1.001401 | 0.9670213 | 0.003370358 | 0.9968937 | 0.007065072 | 0.9968945 | 0.005283911
[23 empty] | 1026360 | 1.001401 | 0.9670213 | 0.003370358 | 0.9968943 | 0.007065078 | 0.9968951 | 0.005283916
[23 empty] | 1026660 | 1.001401 | 0.9670213 | 0.003370358 | 0.9968949 | 0.007065084 | 0.9968958 | 0.005283921
[23 empty] | 1026960 | 1.00248 | 0.9670213 | 0.003370358 | 0.9968955 | 0.00706509 | 0.9968964 | 0.005283926
[23 empty] | 1027260 | 1.000322 | 0.9670213 | 0.003370358 | 0.9968961 | 0.007065096 | 0.996897 | 0.005283931
[23 empty] | 1027560 | 1.001401 | 0.9670213 | 0.003370358 | 0.9968967 | 0.007065101 | 0.9968976 | 0.005283936
[23 empty] | 1027860 | 1.001401 | 0.9670213 | 0.003370358 | 0.9968973 | 0.007065107 | 0.9968982 | 0.005283941
[23 empty] | 1028160 | 1.001401 | 0.9670213 | 0.003370358 | 0.9968979 | 0.007065113 | 0.9968988 | 0.005283946
[23 empty] | 1028460 | 1.001401 | 0.9670213 | 0.003370358 | 0.9968985 | 0.007065119 | 0.9968994 | 0.005283951
[23 empty] | 1028760 | 1.001401 | 0.9670213 | 0.003370358 | 0.9968991 | 0.007065125 | 0.9969 | 0.005283956
[23 empty] | 1029060 | 1.00248 | 0.9670213 | 0.003370358 | 0.9968997 | 0.007065131 | 0.9969006 | 0.005283961
[23 empty] | 1029360 | 1.000322 | 0.9670213 | 0.003370358 | 0.9969004 | 0.007065137 | 0.9969012 | 0.005283966
[23 empty] | 1029660 | 1.000322 | 0.9670213 | 0.003370358 | 0.996901 | 0.007065143 | 0.9969018 | 0.005283971
[23 empty] | 1029960 | 1.000322 | 0.9670213 | 0.003370358 | 0.9969016 | 0.007065148 | 0.9969024 | 0.005283976
[23 empty] | 1030260 | 1.000322 | 0.9670213 | 0.003370358 | 0.9969022 | 0.007065154 | 0.996903 | 0.005283981
[23 empty] | 1030560 | 1.00248 | 0.9670213 | 0.003370358 | 0.9969027 | 0.00706516 | 0.9969036 | 0.005283986
[23 empty] | 1030860 | 1.00248 | 0.9670213 | 0.003370358 | 0.9969033 | 0.007065166 | 0.9969042 | 0.005283991
[23 empty] | 1031160 | 1.003559 | 0.9670213 | 0.003370358 | 0.9969039 | 0.007065172 | 0.9969048 | 0.005283996
[23 empty] | 1031460 | 1.00248 | 0.9670213 | 0.003370358 | 0.9969045 | 0.007065178 | 0.9969054 | 0.005284001
[23 empty] | 1031760 | 1.000322 | 0.9670213 | 0.003370358 | 0.9969051 | 0.007065184 | 0.996906 | 0.005284006
[23 empty] | 1032060 | 1.000322 | 0.9670213 | 0.003370358 | 0.9969057 | 0.00706519 | 0.9969066 | 0.005284011
[23 empty] | 1032360 | 1.00248 | 0.9670213 | 0.003370358 | 0.9969063 | 0.007065196 | 0.9969072 | 0.005284016
[23 empty] | 1032660 | 1.000322 | 0.9670213 | 0.003370358 | 0.9969069 | 0.007065201 | 0.9969078 | 0.005284021
[23 empty] | 1032960 | 1.00248 | 0.9670213 | 0.003370358 | 0.9969075 | 0.007065207 | 0.9969084 | 0.005284026
[23 empty] | 1033260 | 1.00248 | 0.9670213 | 0.003370358 | 0.9969081 | 0.007065213 | 0.996909 | 0.005284031
[23 empty] | 1033560 | 1.003559 | 0.9670213 | 0.003370358 | 0.9969087 | 0.007065219 | 0.9969095 | 0.005284036
[23 empty] | 1033860 | 1.00248 | 0.9670213 | 0.003370358 | 0.9969093 | 0.007065225 | 0.9969101 | 0.005284041
[23 empty] | 1034160 | 1.003559 | 0.9670213 | 0.003370358 | 0.9969098 | 0.007065231 | 0.9969107 | 0.005284046
[23 empty] | 1034460 | 1.00248 | 0.9670213 | 0.003370358 | 0.9969104 | 0.007065237 | 0.9969113 | 0.005284051
[23 empty] | 1034760 | 1.001401 | 0.9670213 | 0.003370358 | 0.996911 | 0.007065243 | 0.9969119 | 0.005284056
[23 empty] | 1035060 | 1.000322 | 0.9670213 | 0.003370358 | 0.9969116 | 0.007065249 | 0.9969125 | 0.005284061
[23 empty] | 1035360 | 1.001401 | 0.9670213 | 0.003370358 | 0.9969122 | 0.007065255 | 0.996913 | 0.005284066
[23 empty] | 1035660 | 1.000322 | 0.9670213 | 0.003370358 | 0.9969128 | 0.007065261 | 0.9969136 | 0.005284071
[23 empty] | 1035960 | 1.00248 | 0.9670213 | 0.003370358 | 0.9969133 | 0.007065266 | 0.9969142 | 0.005284076
[23 empty] | 1036260 | 1.004638 | 0.9670213 | 0.003370358 | 0.9969139 | 0.007065272 | 0.9969148 | 0.005284081
[23 empty] | 1036560 | 1.003559 | 0.9670213 | 0.003370358 | 0.9969145 | 0.007065278 | 0.9969154 | 0.005284086
[23 empty] | 1036860 | 1.004638 | 0.9670213 | 0.003370358 | 0.9969151 | 0.007065284 | 0.996916 | 0.005284091
[23 empty] | 1037160 | 1.00248 | 0.9670213 | 0.003370358 | 0.9969157 | 0.00706529 | 0.9969165 | 0.005284096
[23 empty] | 1037460 | 1.001401 | 0.9670213 | 0.003370358 | 0.9969162 | 0.007065296 | 0.9969171 | 0.0052841
[23 empty] | 1037760 | 0.9981643 | 0.9670213 | 0.003370358 | 0.9969168 | 0.007065302 | 0.9969177 | 0.005284105
[23 empty] | 1038060 | 0.9992433 | 0.9670213 | 0.003370358 | 0.9969174 | 0.007065308 | 0.9969183 | 0.00528411
[23 empty] | 1038360 | 0.9992433 | 0.9670213 | 0.003370358 | 0.996918 | 0.007065314 | 0.9969188 | 0.005284115
[23 empty] | 1038660 | 1.000322 | 0.9670213 | 0.003370358 | 0.9969185 | 0.00706532 | 0.9969194 | 0.00528412
[23 empty] | 1038960 | 1.000322 | 0.9670213 | 0.003370358 | 0.9969191 | 0.007065326 | 0.99692 | 0.005284125
[23 empty] | 1039260 | 1.001401 | 0.9670213 | 0.003370358 | 0.9969197 | 0.007065332 | 0.9969205 | 0.00528413
[23 empty] | 1039560 | 1.001401 | 0.9670213 | 0.003370358 | 0.9969202 | 0.007065337 | 0.9969211 | 0.005284135
[23 empty] | 1039860 | 1.003559 | 0.9670213 | 0.003370358 | 0.9969208 | 0.007065343 | 0.9969217 | 0.00528414
[23 empty] | 1040160 | 1.00248 | 0.9670213 | 0.003370358 | 0.9969214 | 0.007065349 | 0.9969222 | 0.005284145
[23 empty] | 1040460 | 1.003559 | 0.9670213 | 0.003370358 | 0.9969219 | 0.007065355 | 0.9969228 | 0.00528415
[23 empty] | 1040760 | 1.00248 | 0.9670213 | 0.003370358 | 0.9969225 | 0.007065361 | 0.9969234 | 0.005284155
[23 empty] | 1041060 | 1.000322 | 0.9670213 | 0.003370358 | 0.9969231 | 0.007065367 | 0.9969239 | 0.00528416
[23 empty] | 1041360 | 1.000322 | 0.9670213 | 0.003370358 | 0.9969236 | 0.007065373 | 0.9969245 | 0.005284165
[23 empty] | 1041660 | 1.000322 | 0.9670213 | 0.003370358 | 0.9969242 | 0.007065379 | 0.9969251 | 0.00528417
[23 empty] | 1041960 | 1.001401 | 0.9670213 | 0.003370358 | 0.9969248 | 0.007065385 | 0.9969256 | 0.005284175
[23 empty] | 1042260 | 1.001401 | 0.9670213 | 0.003370358 | 0.9969253 | 0.007065391 | 0.9969262 | 0.00528418
[23 empty] | 1042560 | 1.00248 | 0.9670213 | 0.003370358 | 0.9969259 | 0.007065397 | 0.9969268 | 0.005284185
[23 empty] | 1042860 | 1.003559 | 0.9670213 | 0.003370358 | 0.9969264 | 0.007065403 | 0.9969273 | 0.00528419
[23 empty] | 1043160 | 1.001401 | 0.9670213 | 0.003370358 | 0.996927 | 0.007065409 | 0.9969279 | 0.005284195
[23 empty] | 1043460 | 1.000322 | 0.9670213 | 0.003370358 | 0.9969276 | 0.007065415 | 0.9969284 | 0.0052842
[23 empty] | 1043760 | 1.000322 | 0.9670213 | 0.003370358 | 0.9969281 | 0.007065421 | 0.996929 | 0.005284205
[23 empty] | 1044060 | 1.000322 | 0.9670213 | 0.003370358 | 0.9969287 | 0.007065427 | 0.9969295 | 0.00528421
[23 empty] | 1044360 | 1.001401 | 0.9670213 | 0.003370358 | 0.9969292 | 0.007065432 | 0.9969301 | 0.005284215
[23 empty] | 1044660 | 1.00248 | 0.9670213 | 0.003370358 | 0.9969298 | 0.007065438 | 0.9969307 | 0.00528422
[23 empty] | 1044960 | 1.003559 | 0.9670213 | 0.003370358 | 0.9969303 | 0.007065444 | 0.9969312 | 0.005284225
[23 empty] | 1045260 | 1.003559 | 0.9670213 | 0.003370358 | 0.9969309 | 0.00706545 | 0.9969318 | 0.00528423
[23 empty] | 1045560 | 1.001401 | 0.9670213 | 0.003370358 | 0.9969314 | 0.007065456 | 0.9969323 | 0.005284235
[23 empty] | 1045860 | 1.004638 | 0.9670213 | 0.003370358 | 0.996932 | 0.007065462 | 0.9969329 | 0.00528424
[23 empty] | 1046160 | 1.000322 | 0.9670213 | 0.003370358 | 0.9969325 | 0.007065468 | 0.9969334 | 0.005284244
[23 empty] | 1046460 | 1.001401 | 0.9670213 | 0.003370358 | 0.9969331 | 0.007065474 | 0.996934 | 0.005284249
[23 empty] | 1046760 | 1.00248 | 0.9670213 | 0.003370358 | 0.9969336 | 0.00706548 | 0.9969345 | 0.005284254
[23 empty] | 1047060 | 1.001401 | 0.9670213 | 0.003370358 | 0.9969342 | 0.007065486 | 0.9969351 | 0.005284259
[23 empty] | 1047360 | 1.001401 | 0.9670213 | 0.003370358 | 0.9969347 | 0.007065492 | 0.9969356 | 0.005284264
[23 empty] | 1047660 | 1.001401 | 0.9670213 | 0.003370358 | 0.9969353 | 0.007065498 | 0.9969362 | 0.005284269
[23 empty] | 1047960 | 1.001401 | 0.9670213 | 0.003370358 | 0.9969358 | 0.007065504 | 0.9969367 | 0.005284274
[23 empty] | 1048260 | 1.00248 | 0.9670213 | 0.003370358 | 0.9969364 | 0.00706551 | 0.9969372 | 0.005284279
[23 empty] | 1048560 | 1.003559 | 0.9670213 | 0.003370358 | 0.9969369 | 0.007065516 | 0.9969378 | 0.005284284
[23 empty] | 1048860 | 1.00248 | 0.9670213 | 0.003370358 | 0.9969374 | 0.007065522 | 0.9969383 | 0.005284289
[23 empty] | 1049160 | 1.003559 | 0.9670213 | 0.003370358 | 0.996938 | 0.007065528 | 0.9969389 | 0.005284294
[23 empty] | 1049460 | 1.00248 | 0.9670213 | 0.003370358 | 0.9969385 | 0.007065534 | 0.9969394 | 0.005284299
[23 empty] | 1049760 | 1.001401 | 0.9670213 | 0.003370358 | 0.9969391 | 0.00706554 | 0.9969399 | 0.005284304
[23 empty] | 1050060 | 1.000322 | 0.9670213 | 0.003370358 | 0.9969396 | 0.007065545 | 0.9969405 | 0.005284309
[23 empty] | 1050360 | 1.001401 | 0.9670213 | 0.003370358 | 0.9969401 | 0.007065551 | 0.996941 | 0.005284314
[23 empty] | 1050660 | 1.001401 | 0.9670213 | 0.003370358 | 0.9969407 | 0.007065557 | 0.9969416 | 0.005284319
[23 empty] | 1050960 | 1.00248 | 0.9670213 | 0.003370358 | 0.9969412 | 0.007065563 | 0.9969421 | 0.005284324
[23 empty] | 1051260 | 1.001401 | 0.9670213 | 0.003370358 | 0.9969418 | 0.007065569 | 0.9969426 | 0.005284328
[23 empty] | 1051560 | 1.003559 | 0.9670213 | 0.003370358 | 0.9969423 | 0.007065575 | 0.9969432 | 0.005284333
[23 empty] | 1051860 | 1.001401 | 0.9670213 | 0.003370358 | 0.9969428 | 0.007065581 | 0.9969437 | 0.005284338
[23 empty] | 1052160 | 1.001401 | 0.9670213 | 0.003370358 | 0.9969434 | 0.007065587 | 0.9969442 | 0.005284343
[23 empty] | 1052460 | 1.00248 | 0.9670213 | 0.003370358 | 0.9969439 | 0.007065593 | 0.9969448 | 0.005284348
[23 empty] | 1052760 | 1.00248 | 0.9670213 | 0.003370358 | 0.9969444 | 0.007065599 | 0.9969453 | 0.005284353
[23 empty] | 1053060 | 1.001401 | 0.9670213 | 0.003370358 | 0.9969449 | 0.007065605 | 0.9969458 | 0.005284358
[23 empty] | 1053360 | 1.000322 | 0.9670213 | 0.003370358 | 0.9969455 | 0.007065611 | 0.9969464 | 0.005284363
[23 empty] | 1053660 | 1.001401 | 0.9670213 | 0.003370358 | 0.996946 | 0.007065617 | 0.9969469 | 0.005284368
[23 empty] | 1053960 | 1.000322 | 0.9670213 | 0.003370358 | 0.9969465 | 0.007065623 | 0.9969474 | 0.005284373
[23 empty] | 1054260 | 1.000322 | 0.9670213 | 0.003370358 | 0.9969471 | 0.007065629 | 0.9969479 | 0.005284378
[23 empty] | 1054560 | 1.001401 | 0.9670213 | 0.003370358 | 0.9969476 | 0.007065635 | 0.9969485 | 0.005284383
[23 empty] | 1054860 | 1.000322 | 0.9670213 | 0.003370358 | 0.9969481 | 0.007065641 | 0.996949 | 0.005284388
[23 empty] | 1055160 | 1.000322 | 0.9670213 | 0.003370358 | 0.9969486 | 0.007065647 | 0.9969495 | 0.005284392
[23 empty] | 1055460 | 1.000322 | 0.9670213 | 0.003370358 | 0.9969491 | 0.007065653 | 0.99695 | 0.005284397
[23 empty] | 1055760 | 1.001401 | 0.9670213 | 0.003370358 | 0.9969497 | 0.007065659 | 0.9969506 | 0.005284402
[23 empty] | 1056060 | 0.9992433 | 0.9670213 | 0.003370358 | 0.9969502 | 0.007065665 | 0.9969511 | 0.005284407
[23 empty] | 1056360 | 1.000322 | 0.9670213 | 0.003370358 | 0.9969507 | 0.00706567 | 0.9969516 | 0.005284412
[23 empty] | 1056660 | 1.001401 | 0.9670213 | 0.003370358 | 0.9969512 | 0.007065676 | 0.9969521 | 0.005284417
[23 empty] | 1056960 | 1.00248 | 0.9670213 | 0.003370358 | 0.9969517 | 0.007065682 | 0.9969526 | 0.005284422
[23 empty] | 1057260 | 1.001401 | 0.9670213 | 0.003370358 | 0.9969523 | 0.007065688 | 0.9969531 | 0.005284427
[23 empty] | 1057560 | 1.00248 | 0.9670213 | 0.003370358 | 0.9969528 | 0.007065694 | 0.9969537 | 0.005284432
[23 empty] | 1057860 | 1.001401 | 0.9670213 | 0.003370358 | 0.9969533 | 0.0070657 | 0.9969542 | 0.005284437
[23 empty] | 1058160 | 1.001401 | 0.9670213 | 0.003370358 | 0.9969538 | 0.007065706 | 0.9969547 | 0.005284442
[23 empty] | 1058460 | 0.9992433 | 0.9670213 | 0.003370358 | 0.9969543 | 0.007065712 | 0.9969552 | 0.005284446
[23 empty] | 1058760 | 0.9992433 | 0.9670213 | 0.003370358 | 0.9969548 | 0.007065718 | 0.9969557 | 0.005284451
[23 empty] | 1059060 | 1.000322 | 0.9670213 | 0.003370358 | 0.9969554 | 0.007065724 | 0.9969562 | 0.005284456
[23 empty] | 1059360 | 0.9992433 | 0.9670213 | 0.003370358 | 0.9969559 | 0.00706573 | 0.9969568 | 0.005284461
[23 empty] | 1059660 | 1.000322 | 0.9670213 | 0.003370358 | 0.9969564 | 0.007065736 | 0.9969573 | 0.005284466
[23 empty] | 1059960 | 1.000322 | 0.9670213 | 0.003370358 | 0.9969569 | 0.007065742 | 0.9969578 | 0.005284471
[23 empty] | 1060260 | 1.000322 | 0.9670213 | 0.003370358 | 0.9969574 | 0.007065748 | 0.9969583 | 0.005284476
[23 empty] | 1060560 | 1.001401 | 0.9670213 | 0.003370358 | 0.9969579 | 0.007065754 | 0.9969588 | 0.005284481
[23 empty] | 1060860 | 1.001401 | 0.9670213 | 0.003370358 | 0.9969584 | 0.00706576 | 0.9969593 | 0.005284486
[23 empty] | 1061160 | 1.00248 | 0.9670213 | 0.003370358 | 0.9969589 | 0.007065766 | 0.9969598 | 0.00528449
[23 empty] | 1061460 | 1.003559 | 0.9670213 | 0.003370358 | 0.9969594 | 0.007065772 | 0.9969603 | 0.005284495
[23 empty] | 1061760 | 1.001401 | 0.9670213 | 0.003370358 | 0.9969599 | 0.007065777 | 0.9969608 | 0.0052845
[23 empty] | 1062060 | 1.00248 | 0.9670213 | 0.003370358 | 0.9969604 | 0.007065783 | 0.9969613 | 0.005284505
[23 empty] | 1062360 | 1.000322 | 0.9670213 | 0.003370358 | 0.9969609 | 0.007065789 | 0.9969618 | 0.00528451
[23 empty] | 1062660 | 1.000322 | 0.9670213 | 0.003370358 | 0.9969614 | 0.007065795 | 0.9969623 | 0.005284515
[23 empty] | 1062960 | 0.9981643 | 0.9670213 | 0.003370358 | 0.9969619 | 0.007065801 | 0.9969628 | 0.00528452
[23 empty] | 1063260 | 0.9981643 | 0.9670213 | 0.003370358 | 0.9969624 | 0.007065807 | 0.9969633 | 0.005284525
[23 empty] | 1063560 | 0.9992433 | 0.9670213 | 0.003370358 | 0.9969629 | 0.007065813 | 0.9969638 | 0.005284529
[23 empty] | 1063860 | 1.000322 | 0.9670213 | 0.003370358 | 0.9969634 | 0.007065819 | 0.9969643 | 0.005284534
[23 empty] | 1064160 | 1.001401 | 0.9670213 | 0.003370358 | 0.9969639 | 0.007065825 | 0.9969648 | 0.005284539
[23 empty] | 1064460 | 1.001401 | 0.9670213 | 0.003370358 | 0.9969644 | 0.007065831 | 0.9969653 | 0.005284544
[23 empty] | 1064760 | 1.00248 | 0.9670213 | 0.003370358 | 0.9969649 | 0.007065837 | 0.9969658 | 0.005284549
[23 empty] | 1065060 | 1.00248 | 0.9670213 | 0.003370358 | 0.9969654 | 0.007065843 | 0.9969663 | 0.005284554
[23 empty] | 1065360 | 1.003559 | 0.9670213 | 0.003370358 | 0.9969659 | 0.007065849 | 0.9969668 | 0.005284559
[23 empty] | 1065660 | 1.003559 | 0.9670213 | 0.003370358 | 0.9969664 | 0.007065855 | 0.9969673 | 0.005284563
[23 empty] | 1065960 | 1.00248 | 0.9670213 | 0.003370358 | 0.9969669 | 0.007065861 | 0.9969678 | 0.005284568
[23 empty] | 1066260 | 0.9992433 | 0.9670213 | 0.003370358 | 0.9969674 | 0.007065867 | 0.9969683 | 0.005284573
[23 empty] | 1066560 | 1.001401 | 0.9670213 | 0.003370358 | 0.9969679 | 0.007065872 | 0.9969688 | 0.005284578
[23 empty] | 1066860 | 0.9992433 | 0.9670213 | 0.003370358 | 0.9969684 | 0.007065878 | 0.9969693 | 0.005284583
[23 empty] | 1067160 | 0.9992433 | 0.9670213 | 0.003370358 | 0.9969689 | 0.007065884 | 0.9969698 | 0.005284588
[23 empty] | 1067460 | 1.000322 | 0.9670213 | 0.003370358 | 0.9969694 | 0.00706589 | 0.9969703 | 0.005284593
[23 empty] | 1067760 | 0.9992433 | 0.9670213 | 0.003370358 | 0.9969699 | 0.007065896 | 0.9969708 | 0.005284597
[23 empty] | 1068060 | 1.000322 | 0.9670213 | 0.003370358 | 0.9969704 | 0.007065902 | 0.9969712 | 0.005284602
[23 empty] | 1068360 | 1.00248 | 0.9670213 | 0.003370358 | 0.9969708 | 0.007065908 | 0.9969717 | 0.005284607
[23 empty] | 1068660 | 1.00248 | 0.9670213 | 0.003370358 | 0.9969713 | 0.007065914 | 0.9969722 | 0.005284612
[23 empty] | 1068960 | 1.001401 | 0.9670213 | 0.003370358 | 0.9969718 | 0.00706592 | 0.9969727 | 0.005284617
[23 empty] | 1069260 | 1.003559 | 0.9670213 | 0.003370358 | 0.9969723 | 0.007065926 | 0.9969732 | 0.005284622
[23 empty] | 1069560 | 1.00248 | 0.9670213 | 0.003370358 | 0.9969728 | 0.007065932 | 0.9969737 | 0.005284626
[23 empty] | 1069860 | 1.001401 | 0.9670213 | 0.003370358 | 0.9969733 | 0.007065938 | 0.9969742 | 0.005284631
[23 empty] | 1070160 | 1.001401 | 0.9670213 | 0.003370358 | 0.9969738 | 0.007065943 | 0.9969746 | 0.005284636
[23 empty] | 1070460 | 0.9970853 | 0.9670213 | 0.003370358 | 0.9969742 | 0.007065949 | 0.9969751 | 0.005284641
[23 empty] | 1070760 | 0.9981643 | 0.9670213 | 0.003370358 | 0.9969747 | 0.007065955 | 0.9969756 | 0.005284646
[23 empty] | 1071060 | 1.000322 | 0.9670213 | 0.003370358 | 0.9969752 | 0.007065961 | 0.9969761 | 0.005284651
[23 empty] | 1071360 | 0.9992433 | 0.9670213 | 0.003370358 | 0.9969757 | 0.007065967 | 0.9969766 | 0.005284655
[23 empty] | 1071660 | 1.001401 | 0.9670213 | 0.003370358 | 0.9969762 | 0.007065973 | 0.996977 | 0.00528466
[23 empty] | 1071960 | 1.00248 | 0.9670213 | 0.003370358 | 0.9969766 | 0.007065979 | 0.9969775 | 0.005284665
[23 empty] | 1072260 | 1.001401 | 0.9670213 | 0.003370358 | 0.9969771 | 0.007065985 | 0.996978 | 0.00528467
[23 empty] | 1072560 | 1.001401 | 0.9670213 | 0.003370358 | 0.9969776 | 0.007065991 | 0.9969785 | 0.005284675
[23 empty] | 1072860 | 1.003559 | 0.9670213 | 0.003370358 | 0.9969781 | 0.007065997 | 0.996979 | 0.005284679
[23 empty] | 1073160 | 1.00248 | 0.9670213 | 0.003370358 | 0.9969785 | 0.007066003 | 0.9969794 | 0.005284684
[23 empty] | 1073460 | 1.001401 | 0.9670213 | 0.003370358 | 0.996979 | 0.007066008 | 0.9969799 | 0.005284689
[23 empty] | 1073760 | 1.000322 | 0.9670213 | 0.003370358 | 0.9969795 | 0.007066014 | 0.9969804 | 0.005284694
[23 empty] | 1074060 | 1.000322 | 0.9670213 | 0.003370358 | 0.99698 | 0.00706602 | 0.9969809 | 0.005284699
[23 empty] | 1074360 | 0.9992433 | 0.9670213 | 0.003370358 | 0.9969804 | 0.007066026 | 0.9969813 | 0.005284703
[23 empty] | 1074660 | 1.000322 | 0.9670213 | 0.003370358 | 0.9969809 | 0.007066032 | 0.9969818 | 0.005284708
[23 empty] | 1074960 | 1.001401 | 0.9670213 | 0.003370358 | 0.9969814 | 0.007066038 | 0.9969823 | 0.005284713
[23 empty] | 1075260 | 1.001401 | 0.9670213 | 0.003370358 | 0.9969818 | 0.007066044 | 0.9969827 | 0.005284718
[23 empty] | 1075560 | 1.000322 | 0.9670213 | 0.003370358 | 0.9969823 | 0.00706605 | 0.9969832 | 0.005284723
[23 empty] | 1075860 | 1.001401 | 0.9670213 | 0.003370358 | 0.9969828 | 0.007066056 | 0.9969837 | 0.005284727
[23 empty] | 1076160 | 1.00248 | 0.9670213 | 0.003370358 | 0.9969832 | 0.007066061 | 0.9969841 | 0.005284732
[23 empty] | 1076460 | 1.001401 | 0.9670213 | 0.003370358 | 0.9969837 | 0.007066067 | 0.9969846 | 0.005284737
[23 empty] | 1076760 | 1.000322 | 0.9670213 | 0.003370358 | 0.9969842 | 0.007066073 | 0.9969851 | 0.005284742
[23 empty] | 1077060 | 0.9992433 | 0.9670213 | 0.003370358 | 0.9969846 | 0.007066079 | 0.9969855 | 0.005284746
[23 empty] | 1077360 | 1.000322 | 0.9670213 | 0.003370358 | 0.9969851 | 0.007066085 | 0.996986 | 0.005284751
[23 empty] | 1077660 | 1.000322 | 0.9670213 | 0.003370358 | 0.9969856 | 0.007066091 | 0.9969865 | 0.005284756
[23 empty] | 1077960 | 1.000322 | 0.9670213 | 0.003370358 | 0.996986 | 0.007066097 | 0.9969869 | 0.005284761
[23 empty] | 1078260 | 0.9992433 | 0.9670213 | 0.003370358 | 0.9969865 | 0.007066103 | 0.9969874 | 0.005284766
[23 empty] | 1078560 | 1.001401 | 0.9670213 | 0.003370358 | 0.996987 | 0.007066109 | 0.9969879 | 0.00528477
[23 empty] | 1078860 | 1.001401 | 0.9670213 | 0.003370358 | 0.9969874 | 0.007066114 | 0.9969883 | 0.005284775
[23 empty] | 1079160 | 1.001401 | 0.9670213 | 0.003370358 | 0.9969879 | 0.00706612 | 0.9969888 | 0.00528478
[23 empty] | 1079460 | 1.001401 | 0.9670213 | 0.003370358 | 0.9969883 | 0.007066126 | 0.9969892 | 0.005284785
[23 empty] | 1079760 | 1.00248 | 0.9670213 | 0.003370358 | 0.9969888 | 0.007066132 | 0.9969897 | 0.005284789
[23 empty] | 1080060 | 1.001401 | 0.9670213 | 0.003370358 | 0.9969893 | 0.007066138 | 0.9969902 | 0.005284794
[23 empty] | 1080360 | 1.000322 | 0.9670213 | 0.003370358 | 0.9969897 | 0.007066144 | 0.9969906 | 0.005284799
[23 empty] | 1080660 | 1.001401 | 0.9670213 | 0.003370358 | 0.9969902 | 0.00706615 | 0.9969911 | 0.005284804
[23 empty] | 1080960 | 1.000322 | 0.9670213 | 0.003370358 | 0.9969906 | 0.007066155 | 0.9969915 | 0.005284808
[23 empty] | 1081260 | 1.001401 | 0.9670213 | 0.003370358 | 0.9969911 | 0.007066161 | 0.996992 | 0.005284813
[23 empty] | 1081560 | 1.000322 | 0.9670213 | 0.003370358 | 0.9969915 | 0.007066167 | 0.9969924 | 0.005284818
[23 empty] | 1081860 | 1.00248 | 0.9670213 | 0.003370358 | 0.996992 | 0.007066173 | 0.9969929 | 0.005284823
[23 empty] | 1082160 | 1.00248 | 0.9670213 | 0.003370358 | 0.9969924 | 0.007066179 | 0.9969933 | 0.005284827
[23 empty] | 1082460 | 1.001401 | 0.9670213 | 0.003370358 | 0.9969929 | 0.007066185 | 0.9969938 | 0.005284832
[23 empty] | 1082760 | 1.001401 | 0.9670213 | 0.003370358 | 0.9969933 | 0.007066191 | 0.9969942 | 0.005284837
[23 empty] | 1083060 | 1.001401 | 0.9670213 | 0.003370358 | 0.9969938 | 0.007066196 | 0.9969947 | 0.005284842
[23 empty] | 1083360 | 1.00248 | 0.9670213 | 0.003370358 | 0.9969942 | 0.007066202 | 0.9969951 | 0.005284846
[23 empty] | 1083660 | 1.000322 | 0.9670213 | 0.003370358 | 0.9969947 | 0.007066208 | 0.9969956 | 0.005284851
[23 empty] | 1083960 | 1.001401 | 0.9670213 | 0.003370358 | 0.9969951 | 0.007066214 | 0.996996 | 0.005284856
[23 empty] | 1084260 | 1.000322 | 0.9670213 | 0.003370358 | 0.9969956 | 0.00706622 | 0.9969965 | 0.00528486
[23 empty] | 1084560 | 1.00248 | 0.9670213 | 0.003370358 | 0.996996 | 0.007066226 | 0.9969969 | 0.005284865
[23 empty] | 1084860 | 1.00248 | 0.9670213 | 0.003370358 | 0.9969965 | 0.007066231 | 0.9969974 | 0.00528487
[23 empty] | 1085160 | 1.00248 | 0.9670213 | 0.003370358 | 0.9969969 | 0.007066237 | 0.9969978 | 0.005284875
[23 empty] | 1085460 | 1.00248 | 0.9670213 | 0.003370358 | 0.9969974 | 0.007066243 | 0.9969983 | 0.005284879
[23 empty] | 1085760 | 1.003559 | 0.9670213 | 0.003370358 | 0.9969978 | 0.007066249 | 0.9969987 | 0.005284884
[23 empty] | 1086060 | 1.000322 | 0.9670213 | 0.003370358 | 0.9969983 | 0.007066255 | 0.9969992 | 0.005284889
[23 empty] | 1086360 | 1.000322 | 0.9670213 | 0.003370358 | 0.9969987 | 0.007066261 | 0.9969996 | 0.005284893
[23 empty] | 1086660 | 0.9992433 | 0.9670213 | 0.003370358 | 0.9969991 | 0.007066266 | 0.997 | 0.005284898
[23 empty] | 1086960 | 1.001401 | 0.9670213 | 0.003370358 | 0.9969996 | 0.007066272 | 0.9970005 | 0.005284903
[23 empty] | 1087260 | 1.000322 | 0.9670213 | 0.003370358 | 0.997 | 0.007066278 | 0.9970009 | 0.005284907
[23 empty] | 1087560 | 1.00248 | 0.9670213 | 0.003370358 | 0.9970005 | 0.007066284 | 0.9970014 | 0.005284912
[23 empty] | 1087860 | 1.00248 | 0.9670213 | 0.003370358 | 0.9970009 | 0.00706629 | 0.9970018 | 0.005284917
[23 empty] | 1088160 | 1.000322 | 0.9670213 | 0.003370358 | 0.9970013 | 0.007066295 | 0.9970022 | 0.005284921
[23 empty] | 1088460 | 1.000322 | 0.9670213 | 0.003370358 | 0.9970018 | 0.007066301 | 0.9970027 | 0.005284926
[23 empty] | 1088760 | 1.001401 | 0.9670213 | 0.003370358 | 0.9970022 | 0.007066307 | 0.9970031 | 0.005284931
[23 empty] | 1089060 | 1.001401 | 0.9670213 | 0.003370358 | 0.9970027 | 0.007066313 | 0.9970036 | 0.005284936
[23 empty] | 1089360 | 1.000322 | 0.9670213 | 0.003370358 | 0.9970031 | 0.007066319 | 0.997004 | 0.00528494
[23 empty] | 1089660 | 1.001401 | 0.9670213 | 0.003370358 | 0.9970035 | 0.007066324 | 0.9970044 | 0.005284945
[23 empty] | 1089960 | 1.00248 | 0.9670213 | 0.003370358 | 0.997004 | 0.00706633 | 0.9970049 | 0.00528495
[23 empty] | 1090260 | 1.000322 | 0.9670213 | 0.003370358 | 0.9970044 | 0.007066336 | 0.9970053 | 0.005284954
[23 empty] | 1090560 | 1.000322 | 0.9670213 | 0.003370358 | 0.9970048 | 0.007066342 | 0.9970057 | 0.005284959
[23 empty] | 1090860 | 1.000322 | 0.9670213 | 0.003370358 | 0.9970053 | 0.007066348 | 0.9970062 | 0.005284964
[23 empty] | 1091160 | 0.9992433 | 0.9670213 | 0.003370358 | 0.9970057 | 0.007066353 | 0.9970066 | 0.005284968
[23 empty] | 1091460 | 1.00248 | 0.9670213 | 0.003370358 | 0.9970061 | 0.007066359 | 0.997007 | 0.005284973
[23 empty] | 1091760 | 1.001401 | 0.9670213 | 0.003370358 | 0.9970065 | 0.007066365 | 0.9970074 | 0.005284978
[23 empty] | 1092060 | 1.00248 | 0.9670213 | 0.003370358 | 0.997007 | 0.007066371 | 0.9970079 | 0.005284982
[23 empty] | 1092360 | 1.001401 | 0.9670213 | 0.003370358 | 0.9970074 | 0.007066377 | 0.9970083 | 0.005284987
[23 empty] | 1092660 | 1.00248 | 0.9670213 | 0.003370358 | 0.9970078 | 0.007066382 | 0.9970087 | 0.005284991
[23 empty] | 1092960 | 1.000322 | 0.9670213 | 0.003370358 | 0.9970083 | 0.007066388 | 0.9970092 | 0.005284996
[23 empty] | 1093260 | 1.001401 | 0.9670213 | 0.003370358 | 0.9970087 | 0.007066394 | 0.9970096 | 0.005285001
[23 empty] | 1093560 | 1.001401 | 0.9670213 | 0.003370358 | 0.9970091 | 0.0070664 | 0.99701 | 0.005285005
[23 empty] | 1093860 | 1.00248 | 0.9670213 | 0.003370358 | 0.9970095 | 0.007066405 | 0.9970104 | 0.00528501
[23 empty] | 1094160 | 1.001401 | 0.9670213 | 0.003370358 | 0.99701 | 0.007066411 | 0.9970109 | 0.005285015
[23 empty] | 1094460 | 0.9992433 | 0.9670213 | 0.003370358 | 0.9970104 | 0.007066417 | 0.9970113 | 0.005285019
[23 empty] | 1094760 | 1.001401 | 0.9670213 | 0.003370358 | 0.9970108 | 0.007066423 | 0.9970117 | 0.005285024
[23 empty] | 1095060 | 1.00248 | 0.9670213 | 0.003370358 | 0.9970112 | 0.007066428 | 0.9970121 | 0.005285029
[23 empty] | 1095360 | 1.001401 | 0.9670213 | 0.003370358 | 0.9970116 | 0.007066434 | 0.9970126 | 0.005285033
[23 empty] | 1095660 | 1.001401 | 0.9670213 | 0.003370358 | 0.9970121 | 0.00706644 | 0.997013 | 0.005285038
[23 empty] | 1095960 | 1.00248 | 0.9670213 | 0.003370358 | 0.9970125 | 0.007066446 | 0.9970134 | 0.005285042
[23 empty] | 1096260 | 1.001401 | 0.9670213 | 0.003370358 | 0.9970129 | 0.007066451 | 0.9970138 | 0.005285047
[23 empty] | 1096560 | 1.000322 | 0.9670213 | 0.003370358 | 0.9970133 | 0.007066457 | 0.9970142 | 0.005285052
[23 empty] | 1096860 | 1.000322 | 0.9670213 | 0.003370358 | 0.9970137 | 0.007066463 | 0.9970147 | 0.005285056
[23 empty] | 1097160 | 1.000322 | 0.9670213 | 0.003370358 | 0.9970142 | 0.007066469 | 0.9970151 | 0.005285061
[23 empty] | 1097460 | 1.001401 | 0.9670213 | 0.003370358 | 0.9970146 | 0.007066474 | 0.9970155 | 0.005285065
[23 empty] | 1097760 | 1.000322 | 0.9670213 | 0.003370358 | 0.997015 | 0.00706648 | 0.9970159 | 0.00528507
[23 empty] | 1098060 | 1.000322 | 0.9670213 | 0.003370358 | 0.9970154 | 0.007066486 | 0.9970163 | 0.005285075
[23 empty] | 1098360 | 1.001401 | 0.9670213 | 0.003370358 | 0.9970158 | 0.007066492 | 0.9970167 | 0.005285079
[23 empty] | 1098660 | 1.003559 | 0.9670213 | 0.003370358 | 0.9970162 | 0.007066497 | 0.9970171 | 0.005285084
[23 empty] | 1098960 | 1.003559 | 0.9670213 | 0.003370358 | 0.9970167 | 0.007066503 | 0.9970176 | 0.005285088
[23 empty] | 1099260 | 1.003559 | 0.9670213 | 0.003370358 | 0.9970171 | 0.007066509 | 0.997018 | 0.005285093
[23 empty] | 1099560 | 1.00248 | 0.9670213 | 0.003370358 | 0.9970175 | 0.007066514 | 0.9970184 | 0.005285098
[23 empty] | 1099860 | 1.003559 | 0.9670213 | 0.003370358 | 0.9970179 | 0.00706652 | 0.9970188 | 0.005285102
[23 empty] | 1100160 | 1.00248 | 0.9670213 | 0.003370358 | 0.9970183 | 0.007066526 | 0.9970192 | 0.005285107
[23 empty] | 1100460 | 1.00248 | 0.9670213 | 0.003370358 | 0.9970187 | 0.007066532 | 0.9970196 | 0.005285111
[23 empty] | 1100760 | 1.001401 | 0.9670213 | 0.003370358 | 0.9970191 | 0.007066537 | 0.99702 | 0.005285116
[23 empty] | 1101060 | 1.000322 | 0.9670213 | 0.003370358 | 0.9970195 | 0.007066543 | 0.9970204 | 0.00528512
[23 empty] | 1101360 | 1.00248 | 0.9670213 | 0.003370358 | 0.9970199 | 0.007066549 | 0.9970208 | 0.005285125
[23 empty] | 1101660 | 1.001401 | 0.9670213 | 0.003370358 | 0.9970203 | 0.007066554 | 0.9970213 | 0.005285129
[23 empty] | 1101960 | 1.003559 | 0.9670213 | 0.003370358 | 0.9970208 | 0.00706656 | 0.9970217 | 0.005285134
[23 empty] | 1102260 | 1.00248 | 0.9670213 | 0.003370358 | 0.9970212 | 0.007066566 | 0.9970221 | 0.005285139
[23 empty] | 1102560 | 1.004638 | 0.9670213 | 0.003370358 | 0.9970216 | 0.007066572 | 0.9970225 | 0.005285143
[23 empty] | 1102860 | 1.00248 | 0.9670213 | 0.003370358 | 0.997022 | 0.007066577 | 0.9970229 | 0.005285148
[23 empty] | 1103160 | 1.001401 | 0.9670213 | 0.003370358 | 0.9970224 | 0.007066583 | 0.9970233 | 0.005285152
[23 empty] | 1103460 | 1.001401 | 0.9670213 | 0.003370358 | 0.9970228 | 0.007066589 | 0.9970237 | 0.005285157
[23 empty] | 1103760 | 1.003559 | 0.9670213 | 0.003370358 | 0.9970232 | 0.007066594 | 0.9970241 | 0.005285161
[23 empty] | 1104060 | 1.001401 | 0.9670213 | 0.003370358 | 0.9970236 | 0.0070666 | 0.9970245 | 0.005285166
[23 empty] | 1104360 | 1.00248 | 0.9670213 | 0.003370358 | 0.997024 | 0.007066606 | 0.9970249 | 0.00528517
[23 empty] | 1104660 | 1.001401 | 0.9670213 | 0.003370358 | 0.9970244 | 0.007066611 | 0.9970253 | 0.005285175
[23 empty] | 1104960 | 1.00248 | 0.9670213 | 0.003370358 | 0.9970248 | 0.007066617 | 0.9970257 | 0.005285179
[23 empty] | 1105260 | 1.00248 | 0.9670213 | 0.003370358 | 0.9970252 | 0.007066623 | 0.9970261 | 0.005285184
[23 empty] | 1105560 | 1.003559 | 0.9670213 | 0.003370358 | 0.9970256 | 0.007066628 | 0.9970265 | 0.005285188
[23 empty] | 1105860 | 1.00248 | 0.9670213 | 0.003370358 | 0.997026 | 0.007066634 | 0.9970269 | 0.005285193
[23 empty] | 1106160 | 1.00248 | 0.9670213 | 0.003370358 | 0.9970264 | 0.00706664 | 0.9970273 | 0.005285198
[23 empty] | 1106460 | 1.003559 | 0.9670213 | 0.003370358 | 0.9970268 | 0.007066645 | 0.9970277 | 0.005285202
[23 empty] | 1106760 | 1.000322 | 0.9670213 | 0.003370358 | 0.9970272 | 0.007066651 | 0.9970281 | 0.005285207
[23 empty] | 1107060 | 1.001401 | 0.9670213 | 0.003370358 | 0.9970276 | 0.007066657 | 0.9970285 | 0.005285211
[23 empty] | 1107360 | 1.00248 | 0.9670213 | 0.003370358 | 0.997028 | 0.007066662 | 0.9970289 | 0.005285216
[23 empty] | 1107660 | 1.001401 | 0.9670213 | 0.003370358 | 0.9970284 | 0.007066668 | 0.9970293 | 0.00528522
[23 empty] | 1107960 | 1.001401 | 0.9670213 | 0.003370358 | 0.9970287 | 0.007066673 | 0.9970297 | 0.005285225
[23 empty] | 1108260 | 0.9992433 | 0.9670213 | 0.003370358 | 0.9970291 | 0.007066679 | 0.9970301 | 0.005285229
[23 empty] | 1108560 | 0.9992433 | 0.9670213 | 0.003370358 | 0.9970295 | 0.007066685 | 0.9970304 | 0.005285234
[23 empty] | 1108860 | 1.000322 | 0.9670213 | 0.003370358 | 0.9970299 | 0.00706669 | 0.9970308 | 0.005285238
[23 empty] | 1109160 | 1.00248 | 0.9670213 | 0.003370358 | 0.9970303 | 0.007066696 | 0.9970312 | 0.005285242
[23 empty] | 1109460 | 1.000322 | 0.9670213 | 0.003370358 | 0.9970307 | 0.007066702 | 0.9970316 | 0.005285247
[23 empty] | 1109760 | 1.001401 | 0.9670213 | 0.003370358 | 0.9970311 | 0.007066707 | 0.997032 | 0.005285251
[23 empty] | 1110060 | 1.001401 | 0.9670213 | 0.003370358 | 0.9970315 | 0.007066713 | 0.9970324 | 0.005285256
[23 empty] | 1110360 | 1.00248 | 0.9670213 | 0.003370358 | 0.9970319 | 0.007066718 | 0.9970328 | 0.00528526
[23 empty] | 1110660 | 1.003559 | 0.9670213 | 0.003370358 | 0.9970323 | 0.007066724 | 0.9970332 | 0.005285265
[23 empty] | 1110960 | 1.00248 | 0.9670213 | 0.003370358 | 0.9970327 | 0.00706673 | 0.9970336 | 0.005285269
[23 empty] | 1111260 | 1.001401 | 0.9670213 | 0.003370358 | 0.997033 | 0.007066735 | 0.997034 | 0.005285274
[23 empty] | 1111560 | 1.001401 | 0.9670213 | 0.003370358 | 0.9970334 | 0.007066741 | 0.9970343 | 0.005285278
[23 empty] | 1111860 | 1.001401 | 0.9670213 | 0.003370358 | 0.9970338 | 0.007066746 | 0.9970347 | 0.005285283
[23 empty] | 1112160 | 1.00248 | 0.9670213 | 0.003370358 | 0.9970342 | 0.007066752 | 0.9970351 | 0.005285287
[23 empty] | 1112460 | 1.00248 | 0.9670213 | 0.003370358 | 0.9970346 | 0.007066758 | 0.9970355 | 0.005285292
[23 empty] | 1112760 | 1.00248 | 0.9670213 | 0.003370358 | 0.997035 | 0.007066763 | 0.9970359 | 0.005285296
[23 empty] | 1113060 | 1.00248 | 0.9670213 | 0.003370358 | 0.9970353 | 0.007066769 | 0.9970363 | 0.005285301
[23 empty] | 1113360 | 1.00248 | 0.9670213 | 0.003370358 | 0.9970357 | 0.007066774 | 0.9970366 | 0.005285305
[23 empty] | 1113660 | 1.001401 | 0.9670213 | 0.003370358 | 0.9970361 | 0.00706678 | 0.997037 | 0.005285309
[23 empty] | 1113960 | 1.001401 | 0.9670213 | 0.003370358 | 0.9970365 | 0.007066786 | 0.9970374 | 0.005285314
[23 empty] | 1114260 | 1.000322 | 0.9670213 | 0.003370358 | 0.9970369 | 0.007066791 | 0.9970378 | 0.005285318
[23 empty] | 1114560 | 1.000322 | 0.9670213 | 0.003370358 | 0.9970373 | 0.007066797 | 0.9970382 | 0.005285323
[23 empty] | 1114860 | 1.000322 | 0.9670213 | 0.003370358 | 0.9970376 | 0.007066802 | 0.9970386 | 0.005285327
[23 empty] | 1115160 | 1.000322 | 0.9670213 | 0.003370358 | 0.997038 | 0.007066808 | 0.9970389 | 0.005285332
[23 empty] | 1115460 | 1.000322 | 0.9670213 | 0.003370358 | 0.9970384 | 0.007066813 | 0.9970393 | 0.005285336
[23 empty] | 1115760 | 0.9992433 | 0.9670213 | 0.003370358 | 0.9970388 | 0.007066819 | 0.9970397 | 0.00528534
[23 empty] | 1116060 | 1.000322 | 0.9670213 | 0.003370358 | 0.9970391 | 0.007066824 | 0.9970401 | 0.005285345
[23 empty] | 1116360 | 1.003559 | 0.9670213 | 0.003370358 | 0.9970395 | 0.00706683 | 0.9970404 | 0.005285349
[23 empty] | 1116660 | 1.001401 | 0.9670213 | 0.003370358 | 0.9970399 | 0.007066836 | 0.9970408 | 0.005285354
[23 empty] | 1116960 | 1.000322 | 0.9670213 | 0.003370358 | 0.9970403 | 0.007066841 | 0.9970412 | 0.005285358
[23 empty] | 1117260 | 1.00248 | 0.9670213 | 0.003370358 | 0.9970406 | 0.007066847 | 0.9970416 | 0.005285362
[23 empty] | 1117560 | 1.00248 | 0.9670213 | 0.003370358 | 0.997041 | 0.007066852 | 0.9970419 | 0.005285367
[23 empty] | 1117860 | 1.001401 | 0.9670213 | 0.003370358 | 0.9970414 | 0.007066858 | 0.9970423 | 0.005285371
[23 empty] | 1118160 | 1.001401 | 0.9670213 | 0.003370358 | 0.9970418 | 0.007066863 | 0.9970427 | 0.005285376
[23 empty] | 1118460 | 1.000322 | 0.9670213 | 0.003370358 | 0.9970421 | 0.007066869 | 0.9970431 | 0.00528538
[23 empty] | 1118760 | 1.001401 | 0.9670213 | 0.003370358 | 0.9970425 | 0.007066874 | 0.9970434 | 0.005285384
[23 empty] | 1119060 | 1.00248 | 0.9670213 | 0.003370358 | 0.9970429 | 0.00706688 | 0.9970438 | 0.005285389
[23 empty] | 1119360 | 1.003559 | 0.9670213 | 0.003370358 | 0.9970433 | 0.007066885 | 0.9970442 | 0.005285393
[23 empty] | 1119660 | 1.003559 | 0.9670213 | 0.003370358 | 0.9970436 | 0.007066891 | 0.9970445 | 0.005285397
[23 empty] | 1119960 | 1.004638 | 0.9670213 | 0.003370358 | 0.997044 | 0.007066896 | 0.9970449 | 0.005285402
[23 empty] | 1120260 | 1.00248 | 0.9670213 | 0.003370358 | 0.9970444 | 0.007066902 | 0.9970453 | 0.005285406
[23 empty] | 1120560 | 1.00248 | 0.9670213 | 0.003370358 | 0.9970447 | 0.007066907 | 0.9970456 | 0.005285411
[23 empty] | 1120860 | 1.00248 | 0.9670213 | 0.003370358 | 0.9970451 | 0.007066913 | 0.997046 | 0.005285415
[23 empty] | 1121160 | 1.001401 | 0.9670213 | 0.003370358 | 0.9970455 | 0.007066918 | 0.9970464 | 0.005285419
[23 empty] | 1121460 | 0.9992433 | 0.9670213 | 0.003370358 | 0.9970458 | 0.007066924 | 0.9970467 | 0.005285424
[23 empty] | 1121760 | 0.9992433 | 0.9670213 | 0.003370358 | 0.9970462 | 0.007066929 | 0.9970471 | 0.005285428
[23 empty] | 1122060 | 1.000322 | 0.9670213 | 0.003370358 | 0.9970466 | 0.007066935 | 0.9970475 | 0.005285432
[23 empty] | 1122360 | 1.000322 | 0.9670213 | 0.003370358 | 0.9970469 | 0.00706694 | 0.9970478 | 0.005285437
[23 empty] | 1122660 | 1.00248 | 0.9670213 | 0.003370358 | 0.9970473 | 0.007066946 | 0.9970482 | 0.005285441
[23 empty] | 1122960 | 1.003559 | 0.9670213 | 0.003370358 | 0.9970476 | 0.007066951 | 0.9970486 | 0.005285445
[23 empty] | 1123260 | 1.00248 | 0.9670213 | 0.003370358 | 0.997048 | 0.007066957 | 0.9970489 | 0.00528545
[23 empty] | 1123560 | 1.00248 | 0.9670213 | 0.003370358 | 0.9970484 | 0.007066962 | 0.9970493 | 0.005285454
[23 empty] | 1123860 | 1.003559 | 0.9670213 | 0.003370358 | 0.9970487 | 0.007066968 | 0.9970497 | 0.005285458
[23 empty] | 1124160 | 1.003559 | 0.9670213 | 0.003370358 | 0.9970491 | 0.007066973 | 0.99705 | 0.005285463
[23 empty] | 1124460 | 1.00248 | 0.9670213 | 0.003370358 | 0.9970495 | 0.007066979 | 0.9970504 | 0.005285467
[23 empty] | 1124760 | 1.000322 | 0.9670213 | 0.003370358 | 0.9970498 | 0.007066984 | 0.9970507 | 0.005285471
[23 empty] | 1125060 | 0.9992433 | 0.9670213 | 0.003370358 | 0.9970502 | 0.00706699 | 0.9970511 | 0.005285476
[23 empty] | 1125360 | 1.000322 | 0.9670213 | 0.003370358 | 0.9970505 | 0.007066995 | 0.9970515 | 0.00528548
[23 empty] | 1125660 | 1.000322 | 0.9670213 | 0.003370358 | 0.9970509 | 0.007067 | 0.9970518 | 0.005285484
[23 empty] | 1125960 | 0.9992433 | 0.9670213 | 0.003370358 | 0.9970512 | 0.007067006 | 0.9970522 | 0.005285489
[23 empty] | 1126260 | 1.001401 | 0.9670213 | 0.003370358 | 0.9970516 | 0.007067011 | 0.9970525 | 0.005285493
[23 empty] | 1126560 | 1.001401 | 0.9670213 | 0.003370358 | 0.997052 | 0.007067017 | 0.9970529 | 0.005285497
[23 empty] | 1126860 | 1.001401 | 0.9670213 | 0.003370358 | 0.9970523 | 0.007067022 | 0.9970532 | 0.005285501
[23 empty] | 1127160 | 1.000322 | 0.9670213 | 0.003370358 | 0.9970527 | 0.007067028 | 0.9970536 | 0.005285506
[23 empty] | 1127460 | 1.00248 | 0.9670213 | 0.003370358 | 0.997053 | 0.007067033 | 0.997054 | 0.00528551
[23 empty] | 1127760 | 1.000322 | 0.9670213 | 0.003370358 | 0.9970534 | 0.007067038 | 0.9970543 | 0.005285514
[23 empty] | 1128060 | 1.000322 | 0.9670213 | 0.003370358 | 0.9970537 | 0.007067044 | 0.9970547 | 0.005285519
[23 empty] | 1128360 | 0.9992433 | 0.9670213 | 0.003370358 | 0.9970541 | 0.007067049 | 0.997055 | 0.005285523
[23 empty] | 1128660 | 1.00248 | 0.9670213 | 0.003370358 | 0.9970544 | 0.007067055 | 0.9970554 | 0.005285527
[23 empty] | 1128960 | 1.00248 | 0.9670213 | 0.003370358 | 0.9970548 | 0.00706706 | 0.9970557 | 0.005285531
[23 empty] | 1129260 | 1.001401 | 0.9670213 | 0.003370358 | 0.9970551 | 0.007067065 | 0.9970561 | 0.005285536
[23 empty] | 1129560 | 1.001401 | 0.9670213 | 0.003370358 | 0.9970555 | 0.007067071 | 0.9970564 | 0.00528554
[23 empty] | 1129860 | 1.001401 | 0.9670213 | 0.003370358 | 0.9970558 | 0.007067076 | 0.9970568 | 0.005285544
[23 empty] | 1130160 | 1.000322 | 0.9670213 | 0.003370358 | 0.9970562 | 0.007067082 | 0.9970571 | 0.005285548
[23 empty] | 1130460 | 0.9992433 | 0.9670213 | 0.003370358 | 0.9970565 | 0.007067087 | 0.9970575 | 0.005285553
[23 empty] | 1130760 | 1.000322 | 0.9670213 | 0.003370358 | 0.9970569 | 0.007067092 | 0.9970578 | 0.005285557
[23 empty] | 1131060 | 1.000322 | 0.9670213 | 0.003370358 | 0.9970572 | 0.007067098 | 0.9970582 | 0.005285561
[23 empty] | 1131360 | 1.001401 | 0.9670213 | 0.003370358 | 0.9970576 | 0.007067103 | 0.9970585 | 0.005285565
[23 empty] | 1131660 | 1.000322 | 0.9670213 | 0.003370358 | 0.9970579 | 0.007067109 | 0.9970589 | 0.00528557
[23 empty] | 1131960 | 1.000322 | 0.9670213 | 0.003370358 | 0.9970583 | 0.007067114 | 0.9970592 | 0.005285574
[23 empty] | 1132260 | 1.000322 | 0.9670213 | 0.003370358 | 0.9970586 | 0.007067119 | 0.9970595 | 0.005285578
[23 empty] | 1132560 | 1.000322 | 0.9670213 | 0.003370358 | 0.997059 | 0.007067125 | 0.9970599 | 0.005285582
[23 empty] | 1132860 | 1.000322 | 0.9670213 | 0.003370358 | 0.9970593 | 0.00706713 | 0.9970602 | 0.005285587
[23 empty] | 1133160 | 1.000322 | 0.9670213 | 0.003370358 | 0.9970597 | 0.007067135 | 0.9970606 | 0.005285591
[23 empty] | 1133460 | 1.000322 | 0.9670213 | 0.003370358 | 0.99706 | 0.007067141 | 0.9970609 | 0.005285595
[23 empty] | 1133760 | 0.9992433 | 0.9670213 | 0.003370358 | 0.9970603 | 0.007067146 | 0.9970613 | 0.005285599
[23 empty] | 1134060 | 0.9992433 | 0.9670213 | 0.003370358 | 0.9970607 | 0.007067151 | 0.9970616 | 0.005285603
[23 empty] | 1134360 | 0.9992433 | 0.9670213 | 0.003370358 | 0.997061 | 0.007067157 | 0.997062 | 0.005285608
[23 empty] | 1134660 | 0.9992433 | 0.9670213 | 0.003370358 | 0.9970614 | 0.007067162 | 0.9970623 | 0.005285612
[23 empty] | 1134960 | 1.00248 | 0.9670213 | 0.003370358 | 0.9970617 | 0.007067167 | 0.9970626 | 0.005285616
[23 empty] | 1135260 | 1.000322 | 0.9670213 | 0.003370358 | 0.997062 | 0.007067173 | 0.997063 | 0.00528562
[23 empty] | 1135560 | 1.001401 | 0.9670213 | 0.003370358 | 0.9970624 | 0.007067178 | 0.9970633 | 0.005285625
[23 empty] | 1135860 | 1.00248 | 0.9670213 | 0.003370358 | 0.9970627 | 0.007067183 | 0.9970637 | 0.005285629
[23 empty] | 1136160 | 1.001401 | 0.9670213 | 0.003370358 | 0.9970631 | 0.007067189 | 0.997064 | 0.005285633
[23 empty] | 1136460 | 1.000322 | 0.9670213 | 0.003370358 | 0.9970634 | 0.007067194 | 0.9970643 | 0.005285637
[23 empty] | 1136760 | 0.9992433 | 0.9670213 | 0.003370358 | 0.9970637 | 0.007067199 | 0.9970647 | 0.005285641
[23 empty] | 1137060 | 0.9992433 | 0.9670213 | 0.003370358 | 0.9970641 | 0.007067205 | 0.997065 | 0.005285645
[23 empty] | 1137360 | 0.9970853 | 0.9670213 | 0.003370358 | 0.9970644 | 0.00706721 | 0.9970653 | 0.00528565
[23 empty] | 1137660 | 0.9981643 | 0.9670213 | 0.003370358 | 0.9970647 | 0.007067215 | 0.9970657 | 0.005285654
[23 empty] | 1137960 | 0.9992433 | 0.9670213 | 0.003370358 | 0.9970651 | 0.007067221 | 0.997066 | 0.005285658
[23 empty] | 1138260 | 0.9981643 | 0.9670213 | 0.003370358 | 0.9970654 | 0.007067226 | 0.9970663 | 0.005285662
[23 empty] | 1138560 | 0.9992433 | 0.9670213 | 0.003370358 | 0.9970657 | 0.007067231 | 0.9970667 | 0.005285666
[23 empty] | 1138860 | 1.001401 | 0.9670213 | 0.003370358 | 0.9970661 | 0.007067236 | 0.997067 | 0.00528567
[23 empty] | 1139160 | 0.9992433 | 0.9670213 | 0.003370358 | 0.9970664 | 0.007067242 | 0.9970673 | 0.005285675
[23 empty] | 1139460 | 0.9992433 | 0.9670213 | 0.003370358 | 0.9970667 | 0.007067247 | 0.9970677 | 0.005285679
[23 empty] | 1139760 | 1.000322 | 0.9670213 | 0.003370358 | 0.9970671 | 0.007067252 | 0.997068 | 0.005285683
[23 empty] | 1140060 | 1.000322 | 0.9670213 | 0.003370358 | 0.9970674 | 0.007067257 | 0.9970683 | 0.005285687
[23 empty] | 1140360 | 1.001401 | 0.9670213 | 0.003370358 | 0.9970677 | 0.007067263 | 0.9970687 | 0.005285691
[23 empty] | 1140660 | 1.00248 | 0.9670213 | 0.003370358 | 0.9970681 | 0.007067268 | 0.997069 | 0.005285695
[23 empty] | 1140960 | 1.00248 | 0.9670213 | 0.003370358 | 0.9970684 | 0.007067273 | 0.9970693 | 0.005285699
[23 empty] | 1141260 | 1.004638 | 0.9670213 | 0.003370358 | 0.9970687 | 0.007067279 | 0.9970697 | 0.005285704
[23 empty] | 1141560 | 1.00248 | 0.9670213 | 0.003370358 | 0.9970691 | 0.007067284 | 0.99707 | 0.005285708
[23 empty] | 1141860 | 1.00248 | 0.9670213 | 0.003370358 | 0.9970694 | 0.007067289 | 0.9970703 | 0.005285712
[23 empty] | 1142160 | 1.001401 | 0.9670213 | 0.003370358 | 0.9970697 | 0.007067294 | 0.9970706 | 0.005285716
[23 empty] | 1142460 | 1.000322 | 0.9670213 | 0.003370358 | 0.99707 | 0.007067299 | 0.997071 | 0.00528572
[23 empty] | 1142760 | 1.000322 | 0.9670213 | 0.003370358 | 0.9970704 | 0.007067305 | 0.9970713 | 0.005285724
[23 empty] | 1143060 | 0.9970853 | 0.9670213 | 0.003370358 | 0.9970707 | 0.00706731 | 0.9970716 | 0.005285728
[23 empty] | 1143360 | 1.001401 | 0.9670213 | 0.003370358 | 0.997071 | 0.007067315 | 0.9970719 | 0.005285732
[23 empty] | 1143660 | 0.9981643 | 0.9670213 | 0.003370358 | 0.9970713 | 0.00706732 | 0.9970723 | 0.005285736
[23 empty] | 1143960 | 1.000322 | 0.9670213 | 0.003370358 | 0.9970717 | 0.007067326 | 0.9970726 | 0.005285741
[23 empty] | 1144260 | 1.000322 | 0.9670213 | 0.003370358 | 0.997072 | 0.007067331 | 0.9970729 | 0.005285745
[23 empty] | 1144560 | 1.00248 | 0.9670213 | 0.003370358 | 0.9970723 | 0.007067336 | 0.9970732 | 0.005285749
[23 empty] | 1144860 | 1.001401 | 0.9670213 | 0.003370358 | 0.9970726 | 0.007067341 | 0.9970736 | 0.005285753
[23 empty] | 1145160 | 1.000322 | 0.9670213 | 0.003370358 | 0.997073 | 0.007067346 | 0.9970739 | 0.005285757
[23 empty] | 1145460 | 1.001401 | 0.9670213 | 0.003370358 | 0.9970733 | 0.007067352 | 0.9970742 | 0.005285761
[23 empty] | 1145760 | 1.001401 | 0.9670213 | 0.003370358 | 0.9970736 | 0.007067357 | 0.9970745 | 0.005285765
[23 empty] | 1146060 | 1.000322 | 0.9670213 | 0.003370358 | 0.9970739 | 0.007067362 | 0.9970749 | 0.005285769
[23 empty] | 1146360 | 0.9992433 | 0.9670213 | 0.003370358 | 0.9970742 | 0.007067367 | 0.9970752 | 0.005285773
[23 empty] | 1146660 | 1.001401 | 0.9670213 | 0.003370358 | 0.9970746 | 0.007067372 | 0.9970755 | 0.005285777
[23 empty] | 1146960 | 1.000322 | 0.9670213 | 0.003370358 | 0.9970749 | 0.007067378 | 0.9970758 | 0.005285781
[23 empty] | 1147260 | 1.001401 | 0.9670213 | 0.003370358 | 0.9970752 | 0.007067383 | 0.9970761 | 0.005285785
[23 empty] | 1147560 | 1.00248 | 0.9670213 | 0.003370358 | 0.9970755 | 0.007067388 | 0.9970764 | 0.005285789
[23 empty] | 1147860 | 1.00248 | 0.9670213 | 0.003370358 | 0.9970758 | 0.007067393 | 0.9970768 | 0.005285794
[23 empty] | 1148160 | 1.001401 | 0.9670213 | 0.003370358 | 0.9970761 | 0.007067398 | 0.9970771 | 0.005285798
[23 empty] | 1148460 | 1.000322 | 0.9670213 | 0.003370358 | 0.9970765 | 0.007067403 | 0.9970774 | 0.005285802
[23 empty] | 1148760 | 1.000322 | 0.9670213 | 0.003370358 | 0.9970768 | 0.007067409 | 0.9970777 | 0.005285806
[23 empty] | 1149060 | 0.9992433 | 0.9670213 | 0.003370358 | 0.9970771 | 0.007067414 | 0.997078 | 0.00528581
[23 empty] | 1149360 | 0.9992433 | 0.9670213 | 0.003370358 | 0.9970774 | 0.007067419 | 0.9970783 | 0.005285814
[23 empty] | 1149660 | 0.9992433 | 0.9670213 | 0.003370358 | 0.9970777 | 0.007067424 | 0.9970787 | 0.005285818
[23 empty] | 1149960 | 1.000322 | 0.9670213 | 0.003370358 | 0.997078 | 0.007067429 | 0.997079 | 0.005285822
[23 empty] | 1150260 | 1.000322 | 0.9670213 | 0.003370358 | 0.9970784 | 0.007067434 | 0.9970793 | 0.005285826
[23 empty] | 1150560 | 1.00248 | 0.9670213 | 0.003370358 | 0.9970787 | 0.007067439 | 0.9970796 | 0.00528583
[23 empty] | 1150860 | 1.001401 | 0.9670213 | 0.003370358 | 0.997079 | 0.007067445 | 0.9970799 | 0.005285834
[23 empty] | 1151160 | 1.001401 | 0.9670213 | 0.003370358 | 0.9970793 | 0.00706745 | 0.9970802 | 0.005285838
[23 empty] | 1151460 | 1.001401 | 0.9670213 | 0.003370358 | 0.9970796 | 0.007067455 | 0.9970805 | 0.005285842
[23 empty] | 1151760 | 1.001401 | 0.9670213 | 0.003370358 | 0.9970799 | 0.00706746 | 0.9970809 | 0.005285846
[23 empty] | 1152060 | 1.001401 | 0.9670213 | 0.003370358 | 0.9970802 | 0.007067465 | 0.9970812 | 0.00528585
[23 empty] | 1152360 | 1.000322 | 0.9670213 | 0.003370358 | 0.9970805 | 0.00706747 | 0.9970815 | 0.005285854
[23 empty] | 1152660 | 1.000322 | 0.9670213 | 0.003370358 | 0.9970808 | 0.007067475 | 0.9970818 | 0.005285858
[23 empty] | 1152960 | 1.000322 | 0.9670213 | 0.003370358 | 0.9970812 | 0.00706748 | 0.9970821 | 0.005285862
[23 empty] | 1153260 | 1.000322 | 0.9670213 | 0.003370358 | 0.9970815 | 0.007067485 | 0.9970824 | 0.005285866
[23 empty] | 1153560 | 1.000322 | 0.9670213 | 0.003370358 | 0.9970818 | 0.007067491 | 0.9970827 | 0.00528587
[23 empty] | 1153860 | 0.9981643 | 0.9670213 | 0.003370358 | 0.9970821 | 0.007067496 | 0.997083 | 0.005285874
[23 empty] | 1154160 | 1.000322 | 0.9670213 | 0.003370358 | 0.9970824 | 0.007067501 | 0.9970833 | 0.005285878
[23 empty] | 1154460 | 1.000322 | 0.9670213 | 0.003370358 | 0.9970827 | 0.007067506 | 0.9970836 | 0.005285882
[23 empty] | 1154760 | 1.000322 | 0.9670213 | 0.003370358 | 0.997083 | 0.007067511 | 0.9970839 | 0.005285886
[23 empty] | 1155060 | 1.001401 | 0.9670213 | 0.003370358 | 0.9970833 | 0.007067516 | 0.9970842 | 0.00528589
[23 empty] | 1155360 | 1.001401 | 0.9670213 | 0.003370358 | 0.9970836 | 0.007067521 | 0.9970845 | 0.005285894
[23 empty] | 1155660 | 1.001401 | 0.9670213 | 0.003370358 | 0.9970839 | 0.007067526 | 0.9970848 | 0.005285898
[23 empty] | 1155960 | 1.000322 | 0.9670213 | 0.003370358 | 0.9970842 | 0.007067531 | 0.9970852 | 0.005285902
[23 empty] | 1156260 | 1.000322 | 0.9670213 | 0.003370358 | 0.9970845 | 0.007067536 | 0.9970855 | 0.005285906
[23 empty] | 1156560 | 1.00248 | 0.9670213 | 0.003370358 | 0.9970848 | 0.007067541 | 0.9970858 | 0.00528591
[23 empty] | 1156860 | 0.9992433 | 0.9670213 | 0.003370358 | 0.9970851 | 0.007067546 | 0.9970861 | 0.005285913
[23 empty] | 1157160 | 1.000322 | 0.9670213 | 0.003370358 | 0.9970854 | 0.007067551 | 0.9970864 | 0.005285917
[23 empty] | 1157460 | 1.000322 | 0.9670213 | 0.003370358 | 0.9970857 | 0.007067556 | 0.9970867 | 0.005285921
[23 empty] | 1157760 | 1.001401 | 0.9670213 | 0.003370358 | 0.997086 | 0.007067561 | 0.997087 | 0.005285925
[23 empty] | 1158060 | 1.000322 | 0.9670213 | 0.003370358 | 0.9970863 | 0.007067566 | 0.9970873 | 0.005285929
[23 empty] | 1158360 | 1.000322 | 0.9670213 | 0.003370358 | 0.9970866 | 0.007067571 | 0.9970876 | 0.005285933
[23 empty] | 1158660 | 1.001401 | 0.9670213 | 0.003370358 | 0.9970869 | 0.007067576 | 0.9970879 | 0.005285937
[23 empty] | 1158960 | 1.001401 | 0.9670213 | 0.003370358 | 0.9970872 | 0.007067581 | 0.9970882 | 0.005285941
[23 empty] | 1159260 | 1.001401 | 0.9670213 | 0.003370358 | 0.9970875 | 0.007067586 | 0.9970885 | 0.005285945
[23 empty] | 1159560 | 1.00248 | 0.9670213 | 0.003370358 | 0.9970878 | 0.007067591 | 0.9970888 | 0.005285949
[23 empty] | 1159860 | 1.001401 | 0.9670213 | 0.003370358 | 0.9970881 | 0.007067596 | 0.9970891 | 0.005285953
[23 empty] | 1160160 | 1.000322 | 0.9670213 | 0.003370358 | 0.9970884 | 0.007067601 | 0.9970894 | 0.005285957
[23 empty] | 1160460 | 1.000322 | 0.9670213 | 0.003370358 | 0.9970887 | 0.007067606 | 0.9970897 | 0.005285961
[23 empty] | 1160760 | 0.9992433 | 0.9670213 | 0.003370358 | 0.997089 | 0.007067611 | 0.99709 | 0.005285964
[23 empty] | 1161060 | 1.000322 | 0.9670213 | 0.003370358 | 0.9970893 | 0.007067616 | 0.9970902 | 0.005285968
[23 empty] | 1161360 | 1.000322 | 0.9670213 | 0.003370358 | 0.9970896 | 0.007067621 | 0.9970905 | 0.005285972
[23 empty] | 1161660 | 1.00248 | 0.9670213 | 0.003370358 | 0.9970899 | 0.007067626 | 0.9970908 | 0.005285976
[23 empty] | 1161960 | 1.001401 | 0.9670213 | 0.003370358 | 0.9970902 | 0.007067631 | 0.9970911 | 0.00528598
[23 empty] | 1162260 | 1.001401 | 0.9670213 | 0.003370358 | 0.9970905 | 0.007067636 | 0.9970914 | 0.005285984
[23 empty] | 1162560 | 1.00248 | 0.9670213 | 0.003370358 | 0.9970908 | 0.007067641 | 0.9970917 | 0.005285988
[23 empty] | 1162860 | 1.00248 | 0.9670213 | 0.003370358 | 0.9970911 | 0.007067646 | 0.997092 | 0.005285992
[23 empty] | 1163160 | 1.00248 | 0.9670213 | 0.003370358 | 0.9970914 | 0.007067651 | 0.9970923 | 0.005285996
[23 empty] | 1163460 | 1.00248 | 0.9670213 | 0.003370358 | 0.9970917 | 0.007067656 | 0.9970926 | 0.005285999
[23 empty] | 1163760 | 1.003559 | 0.9670213 | 0.003370358 | 0.9970919 | 0.007067661 | 0.9970929 | 0.005286003
[23 empty] | 1164060 | 1.00248 | 0.9670213 | 0.003370358 | 0.9970922 | 0.007067666 | 0.9970932 | 0.005286007
[23 empty] | 1164360 | 1.001401 | 0.9670213 | 0.003370358 | 0.9970925 | 0.007067671 | 0.9970935 | 0.005286011
[23 empty] | 1164660 | 1.001401 | 0.9670213 | 0.003370358 | 0.9970928 | 0.007067676 | 0.9970938 | 0.005286015
[23 empty] | 1164960 | 0.9992433 | 0.9670213 | 0.003370358 | 0.9970931 | 0.007067681 | 0.9970941 | 0.005286019
[23 empty] | 1165260 | 1.000322 | 0.9670213 | 0.003370358 | 0.9970934 | 0.007067686 | 0.9970943 | 0.005286023
[23 empty] | 1165560 | 0.9992433 | 0.9670213 | 0.003370358 | 0.9970937 | 0.007067691 | 0.9970946 | 0.005286026
[23 empty] | 1165860 | 1.001401 | 0.9670213 | 0.003370358 | 0.997094 | 0.007067696 | 0.9970949 | 0.00528603
[23 empty] | 1166160 | 1.000322 | 0.9670213 | 0.003370358 | 0.9970943 | 0.007067701 | 0.9970952 | 0.005286034
[23 empty] | 1166460 | 1.001401 | 0.9670213 | 0.003370358 | 0.9970945 | 0.007067706 | 0.9970955 | 0.005286038
[23 empty] | 1166760 | 1.001401 | 0.9670213 | 0.003370358 | 0.9970948 | 0.00706771 | 0.9970958 | 0.005286042
[23 empty] | 1167060 | 1.00248 | 0.9670213 | 0.003370358 | 0.9970951 | 0.007067715 | 0.9970961 | 0.005286046
[23 empty] | 1167360 | 1.001401 | 0.9670213 | 0.003370358 | 0.9970954 | 0.00706772 | 0.9970964 | 0.005286049
[23 empty] | 1167660 | 1.00248 | 0.9670213 | 0.003370358 | 0.9970957 | 0.007067725 | 0.9970966 | 0.005286053
[23 empty] | 1167960 | 1.000322 | 0.9670213 | 0.003370358 | 0.997096 | 0.00706773 | 0.9970969 | 0.005286057
[23 empty] | 1168260 | 0.9992433 | 0.9670213 | 0.003370358 | 0.9970963 | 0.007067735 | 0.9970972 | 0.005286061
[23 empty] | 1168560 | 1.00248 | 0.9670213 | 0.003370358 | 0.9970965 | 0.00706774 | 0.9970975 | 0.005286065
[23 empty] | 1168860 | 1.001401 | 0.9670213 | 0.003370358 | 0.9970968 | 0.007067745 | 0.9970978 | 0.005286068
[23 empty] | 1169160 | 1.001401 | 0.9670213 | 0.003370358 | 0.9970971 | 0.00706775 | 0.9970981 | 0.005286072
[23 empty] | 1169460 | 1.00248 | 0.9670213 | 0.003370358 | 0.9970974 | 0.007067754 | 0.9970983 | 0.005286076
[23 empty] | 1169760 | 1.00248 | 0.9670213 | 0.003370358 | 0.9970977 | 0.007067759 | 0.9970986 | 0.00528608
[23 empty] | 1170060 | 0.9992433 | 0.9670213 | 0.003370358 | 0.997098 | 0.007067764 | 0.9970989 | 0.005286084
[23 empty] | 1170360 | 1.001401 | 0.9670213 | 0.003370358 | 0.9970982 | 0.007067769 | 0.9970992 | 0.005286087
[23 empty] | 1170660 | 1.001401 | 0.9670213 | 0.003370358 | 0.9970985 | 0.007067774 | 0.9970995 | 0.005286091
[23 empty] | 1170960 | 1.000322 | 0.9670213 | 0.003370358 | 0.9970988 | 0.007067779 | 0.9970997 | 0.005286095
[23 empty] | 1171260 | 1.000322 | 0.9670213 | 0.003370358 | 0.9970991 | 0.007067784 | 0.9971 | 0.005286099
[23 empty] | 1171560 | 1.001401 | 0.9670213 | 0.003370358 | 0.9970994 | 0.007067788 | 0.9971003 | 0.005286102
[23 empty] | 1171860 | 1.00248 | 0.9670213 | 0.003370358 | 0.9970996 | 0.007067793 | 0.9971006 | 0.005286106
[23 empty] | 1172160 | 1.000322 | 0.9670213 | 0.003370358 | 0.9970999 | 0.007067798 | 0.9971009 | 0.00528611
[23 empty] | 1172460 | 1.001401 | 0.9670213 | 0.003370358 | 0.9971002 | 0.007067803 | 0.9971011 | 0.005286114
[23 empty] | 1172760 | 1.00248 | 0.9670213 | 0.003370358 | 0.9971005 | 0.007067808 | 0.9971014 | 0.005286117
[23 empty] | 1173060 | 1.004638 | 0.9670213 | 0.003370358 | 0.9971008 | 0.007067813 | 0.9971017 | 0.005286121
[23 empty] | 1173360 | 1.001401 | 0.9670213 | 0.003370358 | 0.997101 | 0.007067817 | 0.997102 | 0.005286125
[23 empty] | 1173660 | 1.001401 | 0.9670213 | 0.003370358 | 0.9971013 | 0.007067822 | 0.9971023 | 0.005286129
[23 empty] | 1173960 | 1.001401 | 0.9670213 | 0.003370358 | 0.9971016 | 0.007067827 | 0.9971025 | 0.005286132
[23 empty] | 1174260 | 1.000322 | 0.9670213 | 0.003370358 | 0.9971019 | 0.007067832 | 0.9971028 | 0.005286136
[23 empty] | 1174560 | 1.000322 | 0.9670213 | 0.003370358 | 0.9971021 | 0.007067837 | 0.9971031 | 0.00528614
[23 empty] | 1174860 | 1.001401 | 0.9670213 | 0.003370358 | 0.9971024 | 0.007067841 | 0.9971034 | 0.005286144
[23 empty] | 1175160 | 1.00248 | 0.9670213 | 0.003370358 | 0.9971027 | 0.007067846 | 0.9971036 | 0.005286147
[23 empty] | 1175460 | 1.00248 | 0.9670213 | 0.003370358 | 0.997103 | 0.007067851 | 0.9971039 | 0.005286151
[23 empty] | 1175760 | 1.003559 | 0.9670213 | 0.003370358 | 0.9971032 | 0.007067856 | 0.9971042 | 0.005286155
[23 empty] | 1176060 | 1.000322 | 0.9670213 | 0.003370358 | 0.9971035 | 0.007067861 | 0.9971044 | 0.005286159
[23 empty] | 1176360 | 1.003559 | 0.9670213 | 0.003370358 | 0.9971038 | 0.007067865 | 0.9971047 | 0.005286162
[23 empty] | 1176660 | 1.003559 | 0.9670213 | 0.003370358 | 0.997104 | 0.00706787 | 0.997105 | 0.005286166
[23 empty] | 1176960 | 1.000322 | 0.9670213 | 0.003370358 | 0.9971043 | 0.007067875 | 0.9971053 | 0.00528617
[23 empty] | 1177260 | 1.000322 | 0.9670213 | 0.003370358 | 0.9971046 | 0.00706788 | 0.9971055 | 0.005286173
[23 empty] | 1177560 | 1.001401 | 0.9670213 | 0.003370358 | 0.9971049 | 0.007067884 | 0.9971058 | 0.005286177
[23 empty] | 1177860 | 1.001401 | 0.9670213 | 0.003370358 | 0.9971051 | 0.007067889 | 0.9971061 | 0.005286181
[23 empty] | 1178160 | 1.000322 | 0.9670213 | 0.003370358 | 0.9971054 | 0.007067894 | 0.9971063 | 0.005286184
[23 empty] | 1178460 | 1.001401 | 0.9670213 | 0.003370358 | 0.9971057 | 0.007067899 | 0.9971066 | 0.005286188
[23 empty] | 1178760 | 1.001401 | 0.9670213 | 0.003370358 | 0.9971059 | 0.007067903 | 0.9971069 | 0.005286192
[23 empty] | 1179060 | 1.00248 | 0.9670213 | 0.003370358 | 0.9971062 | 0.007067908 | 0.9971071 | 0.005286196
[23 empty] | 1179360 | 1.00248 | 0.9670213 | 0.003370358 | 0.9971065 | 0.007067913 | 0.9971074 | 0.005286199
[23 empty] | 1179660 | 1.001401 | 0.9670213 | 0.003370358 | 0.9971067 | 0.007067918 | 0.9971077 | 0.005286203
[23 empty] | 1179960 | 1.003559 | 0.9670213 | 0.003370358 | 0.997107 | 0.007067922 | 0.997108 | 0.005286207
[23 empty] | 1180260 | 1.00248 | 0.9670213 | 0.003370358 | 0.9971073 | 0.007067927 | 0.9971082 | 0.00528621
[23 empty] | 1180560 | 1.00248 | 0.9670213 | 0.003370358 | 0.9971075 | 0.007067932 | 0.9971085 | 0.005286214
[23 empty] | 1180860 | 1.001401 | 0.9670213 | 0.003370358 | 0.9971078 | 0.007067936 | 0.9971088 | 0.005286218
[23 empty] | 1181160 | 1.001401 | 0.9670213 | 0.003370358 | 0.9971081 | 0.007067941 | 0.997109 | 0.005286221
[23 empty] | 1181460 | 1.00248 | 0.9670213 | 0.003370358 | 0.9971083 | 0.007067946 | 0.9971093 | 0.005286225
[23 empty] | 1181760 | 1.00248 | 0.9670213 | 0.003370358 | 0.9971086 | 0.00706795 | 0.9971095 | 0.005286228
[23 empty] | 1182060 | 1.001401 | 0.9670213 | 0.003370358 | 0.9971089 | 0.007067955 | 0.9971098 | 0.005286232
[23 empty] | 1182360 | 0.9992433 | 0.9670213 | 0.003370358 | 0.9971091 | 0.00706796 | 0.9971101 | 0.005286236
[23 empty] | 1182660 | 1.00248 | 0.9670213 | 0.003370358 | 0.9971094 | 0.007067965 | 0.9971103 | 0.005286239
[23 empty] | 1182960 | 1.00248 | 0.9670213 | 0.003370358 | 0.9971096 | 0.007067969 | 0.9971106 | 0.005286243
[23 empty] | 1183260 | 1.003559 | 0.9670213 | 0.003370358 | 0.9971099 | 0.007067974 | 0.9971109 | 0.005286247
[23 empty] | 1183560 | 1.00248 | 0.9670213 | 0.003370358 | 0.9971102 | 0.007067979 | 0.9971111 | 0.00528625
[23 empty] | 1183860 | 1.003559 | 0.9670213 | 0.003370358 | 0.9971104 | 0.007067983 | 0.9971114 | 0.005286254
[23 empty] | 1184160 | 1.00248 | 0.9670213 | 0.003370358 | 0.9971107 | 0.007067988 | 0.9971116 | 0.005286258
[23 empty] | 1184460 | 1.001401 | 0.9670213 | 0.003370358 | 0.997111 | 0.007067993 | 0.9971119 | 0.005286261
[23 empty] | 1184760 | 1.001401 | 0.9670213 | 0.003370358 | 0.9971112 | 0.007067997 | 0.9971122 | 0.005286265
[23 empty] | 1185060 | 1.00248 | 0.9670213 | 0.003370358 | 0.9971115 | 0.007068002 | 0.9971124 | 0.005286268
[23 empty] | 1185360 | 1.003559 | 0.9670213 | 0.003370358 | 0.9971117 | 0.007068006 | 0.9971127 | 0.005286272
[23 empty] | 1185660 | 1.003559 | 0.9670213 | 0.003370358 | 0.997112 | 0.007068011 | 0.9971129 | 0.005286276
[23 empty] | 1185960 | 1.00248 | 0.9670213 | 0.003370358 | 0.9971123 | 0.007068016 | 0.9971132 | 0.005286279
[23 empty] | 1186260 | 1.003559 | 0.9670213 | 0.003370358 | 0.9971125 | 0.00706802 | 0.9971135 | 0.005286283
[23 empty] | 1186560 | 1.00248 | 0.9670213 | 0.003370358 | 0.9971128 | 0.007068025 | 0.9971137 | 0.005286286
[23 empty] | 1186860 | 1.00248 | 0.9670213 | 0.003370358 | 0.997113 | 0.00706803 | 0.997114 | 0.00528629
[23 empty] | 1187160 | 1.001401 | 0.9670213 | 0.003370358 | 0.9971133 | 0.007068034 | 0.9971142 | 0.005286293
[23 empty] | 1187460 | 1.001401 | 0.9670213 | 0.003370358 | 0.9971135 | 0.007068039 | 0.9971145 | 0.005286297
[23 empty] | 1187760 | 1.00248 | 0.9670213 | 0.003370358 | 0.9971138 | 0.007068043 | 0.9971147 | 0.005286301
[23 empty] | 1188060 | 1.001401 | 0.9670213 | 0.003370358 | 0.9971141 | 0.007068048 | 0.997115 | 0.005286304
[23 empty] | 1188360 | 1.003559 | 0.9670213 | 0.003370358 | 0.9971143 | 0.007068053 | 0.9971153 | 0.005286308
[23 empty] | 1188660 | 1.004638 | 0.9670213 | 0.003370358 | 0.9971146 | 0.007068057 | 0.9971155 | 0.005286311
[23 empty] | 1188960 | 1.003559 | 0.9670213 | 0.003370358 | 0.9971148 | 0.007068062 | 0.9971158 | 0.005286315
[23 empty] | 1189260 | 1.00248 | 0.9670213 | 0.003370358 | 0.9971151 | 0.007068066 | 0.997116 | 0.005286318
[23 empty] | 1189560 | 1.001401 | 0.9670213 | 0.003370358 | 0.9971153 | 0.007068071 | 0.9971163 | 0.005286322
[23 empty] | 1189860 | 1.00248 | 0.9670213 | 0.003370358 | 0.9971156 | 0.007068076 | 0.9971165 | 0.005286326
[23 empty] | 1190160 | 1.001401 | 0.9670213 | 0.003370358 | 0.9971158 | 0.00706808 | 0.9971168 | 0.005286329
[23 empty] | 1190460 | 1.001401 | 0.9670213 | 0.003370358 | 0.9971161 | 0.007068085 | 0.997117 | 0.005286333
[23 empty] | 1190760 | 1.003559 | 0.9670213 | 0.003370358 | 0.9971163 | 0.007068089 | 0.9971173 | 0.005286336
[23 empty] | 1191060 | 1.004638 | 0.9670213 | 0.003370358 | 0.9971166 | 0.007068094 | 0.9971175 | 0.00528634
[23 empty] | 1191360 | 1.004638 | 0.9670213 | 0.003370358 | 0.9971168 | 0.007068098 | 0.9971178 | 0.005286343
[23 empty] | 1191660 | 1.003559 | 0.9670213 | 0.003370358 | 0.9971171 | 0.007068103 | 0.997118 | 0.005286347
[23 empty] | 1191960 | 1.00248 | 0.9670213 | 0.003370358 | 0.9971173 | 0.007068108 | 0.9971183 | 0.00528635
[23 empty] | 1192260 | 1.004638 | 0.9670213 | 0.003370358 | 0.9971176 | 0.007068112 | 0.9971185 | 0.005286354
[23 empty] | 1192560 | 1.00248 | 0.9670213 | 0.003370358 | 0.9971178 | 0.007068117 | 0.9971188 | 0.005286357
[23 empty] | 1192860 | 1.001401 | 0.9670213 | 0.003370358 | 0.9971181 | 0.007068121 | 0.997119 | 0.005286361
[23 empty] | 1193160 | 1.00248 | 0.9670213 | 0.003370358 | 0.9971183 | 0.007068126 | 0.9971193 | 0.005286364
[23 empty] | 1193460 | 1.001401 | 0.9670213 | 0.003370358 | 0.9971186 | 0.00706813 | 0.9971195 | 0.005286368
[23 empty] | 1193760 | 1.00248 | 0.9670213 | 0.003370358 | 0.9971188 | 0.007068135 | 0.9971198 | 0.005286371
[23 empty] | 1194060 | 1.00248 | 0.9670213 | 0.003370358 | 0.9971191 | 0.007068139 | 0.99712 | 0.005286375
[23 empty] | 1194360 | 1.00248 | 0.9670213 | 0.003370358 | 0.9971193 | 0.007068144 | 0.9971203 | 0.005286378
[23 empty] | 1194660 | 1.00248 | 0.9670213 | 0.003370358 | 0.9971196 | 0.007068148 | 0.9971205 | 0.005286382
[23 empty] | 1194960 | 1.00248 | 0.9670213 | 0.003370358 | 0.9971198 | 0.007068153 | 0.9971208 | 0.005286385
[23 empty] | 1195260 | 1.00248 | 0.9670213 | 0.003370358 | 0.9971201 | 0.007068157 | 0.997121 | 0.005286389
[23 empty] | 1195560 | 1.00248 | 0.9670213 | 0.003370358 | 0.9971203 | 0.007068162 | 0.9971213 | 0.005286392
[23 empty] | 1195860 | 1.00248 | 0.9670213 | 0.003370358 | 0.9971206 | 0.007068166 | 0.9971215 | 0.005286396
[23 empty] | 1196160 | 1.003559 | 0.9670213 | 0.003370358 | 0.9971208 | 0.007068171 | 0.9971218 | 0.005286399
[23 empty] | 1196460 | 1.00248 | 0.9670213 | 0.003370358 | 0.997121 | 0.007068175 | 0.997122 | 0.005286403
[23 empty] | 1196760 | 1.001401 | 0.9670213 | 0.003370358 | 0.9971213 | 0.00706818 | 0.9971222 | 0.005286406
[23 empty] | 1197060 | 1.001401 | 0.9670213 | 0.003370358 | 0.9971215 | 0.007068184 | 0.9971225 | 0.00528641
[23 empty] | 1197360 | 1.000322 | 0.9670213 | 0.003370358 | 0.9971218 | 0.007068189 | 0.9971227 | 0.005286413
[23 empty] | 1197660 | 1.00248 | 0.9670213 | 0.003370358 | 0.997122 | 0.007068193 | 0.997123 | 0.005286417

## Uncertainty Analysis
Variable | Antoine A | Antoine B | Antoine C | Pen MW | Pol Dens | Pol Mass | Temp | Vc | Vs | ∑pi | ∑pf | ∑pcf
Value | 5.20409 | 1581.341 | -33.5 | 32 | 1.393 | 0.0234 | 298.15 | 29.47783133 | 7.630675074 | N/a | N/a | N/a
Uncertainty | 0 | 0 | 0 | 0 | 0.002 | 5e-05 | 0.005 | 0.098002 | 0.023176 | 0.25% | 0.25% | 0.25%
Units |  |  |  | g/mol | g/cm3 | g | K | cm3 | cm3
1 | 0 | 0 | 0 | 0 | 0.06098349 | 0.1350712 | 8.323289e-06 | 0.3877483 | 0.002159263 | 0.3794624 | 0.03456705 | 0
2 | 0 | 0 | 0 | 0 | 0.0596122 | 0.132034 | 8.137712e-06 | 0.4104164 | 0.004728866 | 0.3117695 | 0.07570311 | 0.005727786
3 | 0 | 0 | 0 | 0 | 0.04880587 | 0.1080992 | 6.664214e-06 | 0.3709292 | 0.00793048 | 0.3156224 | 0.1269569 | 0.02164929
4 | 0 | 0 | 0 | 0 | 0.03871344 | 0.08574568 | 5.287231e-06 | 0.3178729 | 0.009769664 | 0.3340029 | 0.1563999 | 0.05749031
5 | 0 | 0 | 0 | 0 | 0.03194426 | 0.07075277 | 4.363229e-06 | 0.2731756 | 0.009879147 | 0.3532387 | 0.1581525 | 0.1028526
6 | 0 | 0 | 0 | 0 | 0.02680921 | 0.05937923 | 3.662209e-06 | 0.2376993 | 0.009807168 | 0.3697672 | 0.1570003 | 0.139534

## Sorption Kinetics Analysis
W/ fickian model | Step | Activity | Activity err | Conc. (cc/cc) | Conc. err | Conc. (g) | Conc. err | ω | ω err | ln(Activity) | ln(a) err | ln(ω) | ln(ω) err | d(ln(a))/d(ln(ω)) | d(ln(a))/d(ln(ω)) err | D (cm^2/s) | D err (cm^2/s) | L (cm^2/s) | L err (cm^2/s) | α | α err
| 1 | 0.03797699 | 9.54543e-05 | 29.7083 | 0.1726894 | 0.0304479 | 0.0001715069 | 0.0201739 | 8.977057e-05 | -3.270775 | 0.002513477 | -3.903366 | 0.004449837 | 0.6203218 | 0.004940146 | 2.325771e-08 | 1.637623e-09 | 1.442726e-08 | 1.02233e-09 | 1.612067 | 0.01283825
| 2 | 0.1098395 | 0.0002760791 | 57.41084 | 0.3375032 | 0.0588401 | 0.000335437 | 0.03898575 | 0.0001677243 | -2.208735 | 0.002513477 | -3.244559 | 0.004302195 | 0.5712925 | 0.003482332 | 2.006808e-08 | 2.429861e-09 | 1.146474e-08 | 1.389919e-09 | 1.750417 | 0.01066973
| 3 | 0.2244254 | 0.0005640882 | 81.97084 | 0.5325006 | 0.08401153 | 0.0005322727 | 0.05566362 | 0.0002644765 | -1.494212 | 0.002513477 | -2.888429 | 0.004751335 | 0.4781026 | 0.005961492 | 2.723483e-08 | 7.730065e-09 | 1.302104e-08 | 3.699329e-09 | 2.091601 | 0.02608031
| 4 | 0.3327179 | 0.0008362787 | 97.52434 | 0.7112693 | 0.09995224 | 0.0007147267 | 0.06622547 | 0.000359238 | -1.10046 | 0.002513477 | -2.71469 | 0.005424468 | 0.4721635 | 0.01202948 | 3.923406e-08 | 1.679146e-08 | 1.852489e-08 | 7.942349e-09 | 2.11791 | 0.05395876
| 5 | 0.4127626 | 0.001037469 | 109.2967 | 0.8774823 | 0.1120177 | 0.0008848467 | 0.07421971 | 0.0004533578 | -0.8848827 | 0.002513477 | -2.600726 | 0.006108321 | 0.5374913 | 0.02047863 | 1.629764e-08 | 1.429597e-08 | 8.759839e-09 | 7.691202e-09 | 1.860495 | 0.0708856
| 6 | 0.4969218 | 0.001249002 | 120.9903 | 1.060264 | 0.1240024 | 0.001071994 | 0.08216038 | 0.0005674923 | -0.6993226 | 0.002513477 | -2.499082 | 0.006907128 | 0.5477659 | 0.04162605 | 5.360618e-08 | 3.738269e-08 | 2.936364e-08 | 2.059818e-08 | 1.825598 | 0.1387316
W/ BH model | Step | Activity | Activity err | Conc. (cc/cc) | Conc. err | Conc. (g) | Conc. err | ω | ω err | ln(Activity) | ln(a) err | ln(ω) | ln(ω) err | d(ln(a))/d(ln(ω)) | d(ln(a))/d(ln(ω)) err | D (cm^2/s) | D err (cm^2/s) | L (cm^2/s) | L err (cm^2/s) | α | α err
| 1 | 0.03797699 | 9.54543e-05 | 29.7083 | 0.1726894 | 0.0304479 | 0.0001715069 | 0.0201739 | 8.977057e-05 | -3.270775 | 0.002513477 | -3.903366 | 0.004449837 | 0.6203218 | 0.004940146 | 1.379716e-08 | 4.476065e-09 | 8.558679e-09 | 2.777437e-09 | 1.612067 | 0.01283825
| 2 | 0.1098395 | 0.0002760791 | 57.41084 | 0.3375032 | 0.0588401 | 0.000335437 | 0.03898575 | 0.0001677243 | -2.208735 | 0.002513477 | -3.244559 | 0.004302195 | 0.5712925 | 0.003482332 | 2.185524e-08 | 2.169946e-09 | 1.248573e-08 | 1.242008e-09 | 1.750417 | 0.01066973
| 3 | 0.2244254 | 0.0005640882 | 81.97084 | 0.5325006 | 0.08401153 | 0.0005322727 | 0.05566362 | 0.0002644765 | -1.494212 | 0.002513477 | -2.888429 | 0.004751335 | 0.4781026 | 0.005961492 | 3.520847e-08 | 5.28186e-09 | 1.683326e-08 | 2.533979e-09 | 2.091601 | 0.02608031
| 4 | 0.3327179 | 0.0008362787 | 97.52434 | 0.7112693 | 0.09995224 | 0.0007147267 | 0.06622547 | 0.000359238 | -1.10046 | 0.002513477 | -2.71469 | 0.005424468 | 0.4721635 | 0.01202948 | 8.126707e-08 | 9.802183e-09 | 3.837134e-08 | 4.730354e-09 | 2.11791 | 0.05395876
| 5 | 0.4127626 | 0.001037469 | 109.2967 | 0.8774823 | 0.1120177 | 0.0008848467 | 0.07421971 | 0.0004533578 | -0.8848827 | 0.002513477 | -2.600726 | 0.006108321 | 0.5374913 | 0.02047863 | 1.064426e-07 | 2.232617e-08 | 5.721198e-08 | 1.219649e-08 | 1.860495 | 0.0708856
| 6 | 0.4969218 | 0.001249002 | 120.9903 | 1.060264 | 0.1240024 | 0.001071994 | 0.08216038 | 0.0005674923 | -0.6993226 | 0.002513477 | -2.499082 | 0.006907128 | 0.5477659 | 0.04162605 | 2.186284e-07 | 3.077172e-08 | 1.197572e-07 | 1.915558e-08 | 1.825598 | 0.1387316
W/ MBH model | Step | Activity | Activity err | Conc. (cc/cc) | Conc. err | Conc. (g) | Conc. err | ω | ω err | ln(Activity) | ln(a) err | ln(ω) | ln(ω) err | d(ln(a))/d(ln(ω)) | d(ln(a))/d(ln(ω)) err | D (cm^2/s) | D err (cm^2/s) | L (cm^2/s) | L err (cm^2/s) | α | α err
| 1 | 0.03797699 | 9.54543e-05 | 29.7083 | 0.1726894 | 0.0304479 | 0.0001715069 | 0.0201739 | 8.977057e-05 | -3.270775 | 0.002513477 | -3.903366 | 0.004449837 | 0.6203218 | 0.004940146 | 1.388387e-08 | 1.79238e-09 | 8.612466e-09 | 1.113966e-09 | 1.612067 | 0.01283825
| 2 | 0.1098395 | 0.0002760791 | 57.41084 | 0.3375032 | 0.0588401 | 0.000335437 | 0.03898575 | 0.0001677243 | -2.208735 | 0.002513477 | -3.244559 | 0.004302195 | 0.5712925 | 0.003482332 | 2.186583e-08 | 2.699062e-09 | 1.249178e-08 | 1.543833e-09 | 1.750417 | 0.01066973
| 3 | 0.2244254 | 0.0005640882 | 81.97084 | 0.5325006 | 0.08401153 | 0.0005322727 | 0.05566362 | 0.0002644765 | -1.494212 | 0.002513477 | -2.888429 | 0.004751335 | 0.4781026 | 0.005961492 | 3.52376e-08 | 8.719947e-09 | 1.684719e-08 | 4.174319e-09 | 2.091601 | 0.02608031
| 4 | 0.3327179 | 0.0008362787 | 97.52434 | 0.7112693 | 0.09995224 | 0.0007147267 | 0.06622547 | 0.000359238 | -1.10046 | 0.002513477 | -2.71469 | 0.005424468 | 0.4721635 | 0.01202948 | 8.147424e-08 | 9.01623e-09 | 3.846916e-08 | 4.368499e-09 | 2.11791 | 0.05395876
| 5 | 0.4127626 | 0.001037469 | 109.2967 | 0.8774823 | 0.1120177 | 0.0008848467 | 0.07421971 | 0.0004533578 | -0.8848827 | 0.002513477 | -2.600726 | 0.006108321 | 0.5374913 | 0.02047863 | 1.071103e-07 | 4.390432e-08 | 5.757085e-08 | 2.369991e-08 | 1.860495 | 0.0708856
| 6 | 0.4969218 | 0.001249002 | 120.9903 | 1.060264 | 0.1240024 | 0.001071994 | 0.08216038 | 0.0005674923 | -0.6993226 | 0.002513477 | -2.499082 | 0.006907128 | 0.5477659 | 0.04162605 | 2.20012e-07 | 7.554628e-08 | 1.20515e-07 | 4.238297e-08 | 1.825598 | 0.1387316

## Zimm Lundberg Analysis
Step | Activity | Activity σ | Volume Fraction | Volume Fraction σ | a/φ | a/φ σ | ∂(a/φ)/∂(a) | ∂(a/φ)/∂(a) σ | Cluster Function | Cluster Function σ | Avg. Cluster Size | Avg. Cluster Size σ
1 | 0.03797699 | 9.54543e-05 | 0.05057234 | 0.0008704119 | 0.7509439 | 0.01287028 | 5.994182 | 0.05269609 | -6.691042 | 0.05326606 | 0.6616183 | 0.0045579
2 | 0.1098395 | 0.0002760791 | 0.09438161 | 0.001259469 | 1.163781 | 0.01554028 | 5.495454 | 0.04920559 | -5.976784 | 0.05037836 | 0.4359015 | 0.004203249
3 | 0.2244254 | 0.0005640882 | 0.1283956 | 0.001506271 | 1.747921 | 0.0206029 | 4.700224 | 0.04789919 | -5.096736 | 0.04854565 | 0.3456016 | 0.002316806
4 | 0.3327179 | 0.0008362787 | 0.1501281 | 0.001735476 | 2.216226 | 0.02573167 | 3.948671 | 0.05168998 | -4.355864 | 0.05045802 | 0.3460624 | 0.002169502
5 | 0.4127626 | 0.001037469 | 0.1644431 | 0.001942715 | 2.510064 | 0.02973139 | 3.393158 | 0.05711027 | -3.835176 | 0.05380226 | 0.3693318 | 0.003305151
6 | 0.4969218 | 0.001249002 | 0.1793261 | 0.002215232 | 2.771052 | 0.03423637 | 2.80909 | 0.06454784 | -3.305347 | 0.05853315 | 0.4072652 | 0.004979106