## Vapor Sorption Input
Penetrant Properties | Value | Uncertainty | Overall Properties | Value | Uncertainty | Parameters | Value | Uncertainty (Jackknife) | Units
Penetrant Name | Methanol | ----- | Temperature (K) | 298.15 | 0.005 | Dual Mode (CH') | 74.24036 | 3.003019 | (CC/CC)
Antoine A (K -> Bar) | 5.20409 | 0 | Pressure Transducer Err (%/100 e.g., 1% -> 0.01) | ----- | 0.0025 | Dual Mode (b) | 822.7283 | 62.27415 | 1 / MPa |  |  | 40.45455 | 0.1
Antoine B (K -> Bar) | 1581.341 | 0 | Charge Chamber Vol. (cm3) | 29.47783133 | 0.098002 | Dual Mode (kd) | 6615.265 | 287.0528 | (CC/CC) / MPa
Antoine C (K -> Bar) | -33.5 | 0 | Sampling Chamber Vol. (empty) (cm3) | 7.630675074 | 0.023176 | GAB (Cp) | 93.86986 | 0.9515007 | (CC/CC)
Pen. MW (g/mol) | 32 | 0 | Num steel beads | 0 | --- | GAB (k) | 0.6218608 | 0.01099088 | Unitless
Polymer Properties | Value | Uncertainty | Volume of steel bead (cm3) | 0.13399839 | 0 | GAB (a) | 18.31272 | 0.1832229 | Unitless
Polymer Name | TPBO-0.25 | -----
Pol. dens (g/cm3) | 1.393 | 0.002 | Vapor Pressure (MPa) | 0.01693845 | 4.402923e-06
Pol. mass (g) | 0.0234 | 5e-05
Step | Initial System Pressure (Pa) | Final System Pressure (Pa) | Final Charge Pressure (after valve is closed, Pa) |  | Pressure (MPa) | Pres. err (MPa) | Concentration (CC(STP)/CC(Pol)) | Conc. err (CC(STP)/CC(Pol)) | Concentration (g/g(Pol)) | Conc. err (g/g(Pol)) | Activity | act. err | Mass frac. | Mass frac. err | Dual Mode Pred (CC/CC) | Dual Mode Pred Err (CC/CC) | GAB Pred (CC/CC) | GAB Pred Err (CC/CC)
1 | 2681.815 | 643.2714 | 643.947 |  | 0.0006432714 | 1.608178e-06 | 29.7083 | 0.1726894 | 0.0304479 | 0.0001715069 | 0.03797699 | 9.54543e-05 |  |  | 29.94847 | 1.653558 | 29.51231 | 0.530002
2 | 3921.566 | 1860.511 | 1867.33 |  | 0.001860511 | 4.651278e-06 | 57.41084 | 0.3375032 | 0.0588401 | 0.000335437 | 0.1098395 | 0.0002760791 |  |  | 57.21218 | 2.322491 | 57.74231 | 0.8387849
3 | 5857.474 | 3801.419 | 3818.829 |  | 0.003801419 | 9.503547e-06 | 81.97084 | 0.5325006 | 0.08401153 | 0.0005322727 | 0.2244254 | 0.0005640882 |  |  | 81.40114 | 2.728014 | 81.6174 | 1.079856
4 | 7107.193 | 5635.725 | 5643.369 |  | 0.005635725 | 1.408931e-05 | 97.52434 | 0.7112693 | 0.09995224 | 0.0007147267 | 0.3327179 | 0.0008362787 |  |  | 98.35121 | 3.066963 | 97.87247 | 1.309095
5 | 8091.369 | 6991.558 | 7025.708 |  | 0.006991558 | 1.74789e-05 | 109.2967 | 0.8774823 | 0.1120177 | 0.0008848467 | 0.4127626 | 0.001037469 |  |  | 109.4963 | 3.330851 | 109.0414 | 1.517988
6 | 9556.431 | 8417.086 | 0 |  | 0.008417086 | 2.104271e-05 | 120.9903 | 1.060264 | 0.1240024 | 0.001071994 | 0.4969218 | 0.001249002 |  |  | 120.5537 | 3.62395 | 121.0667 | 1.797602

## Transient Sorption Input
Overall Properties | Value | Uncertainty | Step 1 |  | Fick. Model | Fick. err | BH Model | BH err | MBH Model | MBH err |  |  | Step 2 |  | Fick. Model | Fick. err | BH Model | BH err | MBH Model | MBH err |  |  | Step 3 |  | Fick. Model | Fick. err | BH Model | BH err | MBH Model | MBH err |  |  | Step 4 |  | Fick. Model | Fick. err | BH Model | BH err | MBH Model | MBH err |  |  | Step 5 |  | Fick. Model | Fick. err | BH Model | BH err | MBH Model | MBH err |  |  | Step 6 |  | Fick. Model | Fick. err | BH Model | BH err | MBH Model | MBH err |  |  | Step 7 |  | Fick. Model | Fick. err | BH Model | BH err | MBH Model | MBH err |  |  | Step 8 |  | Fick. Model | Fick. err | BH Model | BH err | MBH Model | MBH err |  |  | Step 9 |  | Fick. Model | Fick. err | BH Model | BH err | MBH Model | MBH err |  |  | -> Copy the step template pattern and adjust the "# steps" value accordingly to add steps. ->
|  |  | M (fick) |  | 0.9994305 | 0.0003804219 | 0.3869862 | 0.03830907 | 0.390923 | 0.06649378 |  |  | M (fick) |  | 0.9866385 | 0.001394719 | 0.9599187 | 0.004454907 | 0.9599404 | 0.003497889 |  |  | M (fick) |  | 0.9670213 | 0.00372836 | 0.9013434 | 0.003314668 | 0.9013475 | 0.007171226 |  |  | M (fick) |  | 0.9150489 | 0.00459237 | 0.7802509 | 0.007362007 | 0.7802304 | 0.006131475 |  |  | M (fick) |  | 0.8678712 | 0.01259199 | 0.665981 | 0.005726995 | 0.6659509 | 0.008293278 |  |  | M (fick) |  | 0.7035679 | 0.01349351 | 0.5547183 | 0.001834814 | 0.5546978 | 0.002993111 |  |  | M (fick) |  | TBD | TBD | TBD | TBD | TBD | TBD |  |  | M (fick) |  | TBD | TBD | TBD | TBD | TBD | TBD |  |  | M (fick) |  | TBD | TBD | TBD | TBD | TBD | TBD
semi-thickness (cm) | 0.00703182 | 0.000224628 | kf (1/s) |  | 0.00116057 | 4.278055e-05 | 0.0006884842 | 2.864136e-05 | 0.000692811 | 7.137835e-05 |  |  | kf (1/s) |  | 0.001001406 | 6.057961e-05 | 0.001090586 | 8.715032e-05 | 0.001091114 | 0.0001143516 |  |  | kf (1/s) |  | 0.001359029 | 0.000330312 | 0.001756918 | 0.0003605761 | 0.001758371 | 0.000614582 |  |  | kf (1/s) |  | 0.001957796 | 0.0008576803 | 0.004055261 | 0.0004506215 | 0.004065599 | 0.001037747 |  |  | kf (1/s) |  | 0.0008132591 | 0.0007632021 | 0.005311532 | 0.001097775 | 0.00534485 | 0.002303585 |  |  | kf (1/s) |  | 0.002674971 | 0.0024383 | 0.01090965 | 0.004030025 | 0.01097869 | 0.004121829 |  |  | kf (1/s) |  | TBD | TBD | TBD | TBD | TBD | TBD |  |  | kf (1/s) |  | TBD | TBD | TBD | TBD | TBD | TBD |  |  | kf (1/s) |  | TBD | TBD | TBD | TBD | TBD | TBD
# steps | 6 | --- | M (relax) |  | --- | --- | 0.6129639 | 0.03853203 | 0.6090228 | 0.06650723 |  |  | M (relax) |  | --- | --- | 0.03686621 | 0.003396123 | 0.0368502 | 0.002937761 |  |  | M (relax) |  | --- | --- | 0.09592844 | 0.002706301 | 0.09592539 | 0.005577715 |  |  | M (relax) |  | --- | --- | 0.2033124 | 0.006951799 | 0.2033265 | 0.004319891 |  |  | M (relax) |  | --- | --- | 0.3224615 | 0.007790122 | 0.3224798 | 0.00673974 |  |  | M (relax) |  | --- | --- | 0.2864038 | 0.003846348 | 0.2864072 | 0.003942918 |  |  | M (relax) |  | --- | --- | TBD | TBD | TBD | TBD |  |  | M (relax) |  | --- | --- | TBD | TBD | TBD | TBD |  |  | M (relax) |  | --- | --- | TBD | TBD | TBD | TBD
| >Interpolation< Interpolate the input data to some size of points according to some interpolation function making the data easier to fit while losing little information in the process. It can also help the parameter optimization understand where the "valuable" information is. You almost always want 'root', as ideal fickian sorption is mostly linear with it. 'linear' is even interpolation (it will just reduce the data size) and 'log' will very heavily cut down long sorption steps (think on the order of months or years, not days). |  | kr (1/s) |  | --- | --- | 0.002111988 | 0.0001085412 | 0.002115979 | 0.0001059562 |  |  | kr (1/s) |  | --- | --- | 8.861759e-06 | 2.229222e-06 | 8.849252e-06 | 1.887903e-06 |  |  | kr (1/s) |  | --- | --- | 5.395419e-06 | 2.958815e-07 | 5.394911e-06 | 8.688214e-07 |  |  | kr (1/s) |  | --- | --- | 9.11451e-06 | 7.055147e-07 | 9.116601e-06 | 9.147745e-07 |  |  | kr (1/s) |  | --- | --- | 3.814268e-06 | 1.440166e-07 | 3.815117e-06 | 1.96665e-07 |  |  | kr (1/s) |  | --- | --- | 5.586557e-06 | 2.19598e-07 | 5.587821e-06 | 2.410757e-07 |  |  | kr (1/s) |  | --- | --- | TBD | TBD | TBD | TBD |  |  | kr (1/s) |  | --- | --- | TBD | TBD | TBD | TBD |  |  | kr (1/s) |  | --- | --- | TBD | TBD | TBD | TBD
Interpolation method | root | >Options< "linear", "root", "log", "none" | beta |  | --- | --- | --- | --- | 2.71846 | 4.067398 |  |  | beta |  | --- | --- | --- | --- | 2.787872 | 6.853996 |  |  | beta |  | --- | --- | --- | --- | 3.169001 | 6.687155 |  |  | beta |  | --- | --- | --- | --- | 2.743326 | 2.126545 |  |  | beta |  | --- | --- | --- | --- | 1.341214 | 2.426988 |  |  | beta |  | --- | --- | --- | --- | 2.66692 | 2.993505 |  |  | beta |  | --- | --- | --- | --- | TBD | TBD |  |  | beta |  | --- | --- | --- | --- | TBD | TBD |  |  | beta |  | --- | --- | --- | --- | TBD | TBD
Interpolation size | 100 | --- | D (cm^2/s) |  | 2.325771e-08 | 1.715497e-09 | 1.379716e-08 | 1.051884e-09 | 1.388387e-08 | 1.683124e-09 |  |  | D (cm^2/s) |  | 2.006808e-08 | 1.765694e-09 | 2.185524e-08 | 2.236043e-09 | 2.186583e-08 | 2.683837e-09 |  |  | D (cm^2/s) |  | 2.723483e-08 | 6.844295e-09 | 3.520847e-08 | 7.567942e-09 | 3.52376e-08 | 1.252024e-08 |  |  | D (cm^2/s) |  | 3.923406e-08 | 1.736965e-08 | 8.126707e-08 | 1.041662e-08 | 8.147424e-08 | 2.14379e-08 |  |  | D (cm^2/s) |  | 1.629764e-08 | 1.53299e-08 | 1.064426e-07 | 2.302643e-08 | 1.071103e-07 | 4.666808e-08 |  |  | D (cm^2/s) |  | 5.360618e-08 | 4.89832e-08 | 2.186284e-07 | 8.196033e-08 | 2.20012e-07 | 8.378854e-08 |  |  | D (cm^2/s) |  | TBD | TBD | TBD | TBD | TBD | TBD |  |  | D (cm^2/s) |  | TBD | TBD | TBD | TBD | TBD | TBD |  |  | D (cm^2/s) |  | TBD | TBD | TBD | TBD | TBD | TBD
| Resampling This is the number of times the data is randomly resampled and fit. This is done to determine a histogram |  | Fit error |  | 0.3683688 | 0.01850468 | 0.05777886 | 0.1372085 | 0.05771745 | 0.2489882 |  |  | Fit error |  | 1.454162 | 0.03016732 | 0.6319107 | 0.1297169 | 0.6241218 | 0.1693105 |  |  | Fit error |  | 11.49343 | 0.8029788 | 0.9421004 | 0.1825779 | 0.941142 | 0.396422 |  |  | Fit error |  | 25.99064 | 2.501305 | 0.9753787 | 0.3301167 | 0.9755908 | 0.2989911 |  |  | Fit error |  | 37.01889 | 5.509647 | 0.7965214 | 0.05772378 | 0.7983636 | 0.07685177 |  |  | Fit error |  | 14.95571 | 2.05437 | 0.2851213 | 0.04348179 | 0.286039 | 0.04818597 |  |  | Fit error | [9 empty] | Fit error | [9 empty] | Fit error
Resampling count | 5 | --- | t - t0 | Dim.less sorption | [6 empty] | Resampled time | Resampled dim.less sorption | t - t0 | Dim.less sorption | [6 empty] | Resampled time | Resampled dim.less sorption | t - t0 | Dim.less sorption | [6 empty] | Resampled time | Resampled dim.less sorption | t - t0 | Dim.less sorption | [6 empty] | Resampled time | Resampled dim.less sorption | t - t0 | Dim.less sorption | [6 empty] | Resampled time | Resampled dim.less sorption | t - t0 | Dim.less sorption | [6 empty] | Resampled time | Resampled dim.less sorption | t - t0 | Dim.less sorption | [6 empty] | Resampled time | Resampled dim.less sorption | t - t0 | Dim.less sorption | [6 empty] | Resampled time | Resampled dim.less sorption | t - t0 | Dim.less sorption | [6 empty] | Resampled time | Resampled dim.less sorption
|  |  | 0 | 0 | 0.01265382 | 4.816534e-06 | 0.004899644 | 0.0004850323 | 1.196552e-06 | 1.016566 | 0 | 0 | 0 | 0 | 0.01249186 | 1.765857e-05 | 0.01215356 | 5.640371e-05 | 3.120793e-05 | 2.749875 | 0 | 0 | 0 | 0 | 0.01224349 | 4.720489e-05 | 0.01141194 | 4.196711e-05 | 1.064121e-05 | 1.655292 | 0 | 0 | 0 | 0 | 0.01158546 | 5.814413e-05 | 0.00987878 | 9.32106e-05 | -1.947164e-05 | 0.2983882 | 0 | 0 | 0 | 0 | 0.01098814 | 0.0001594275 | 0.008432006 | 7.250966e-05 | -0.00317055 | 0.00917069 | 0 | 0 | 0 | 0 | 0.008907894 | 0.0001708418 | 0.007023305 | 2.323064e-05 | -0.002512155 | 0.004529083 | 0 | 0 | Paste your (from sorption start) time data here! | [9 empty] | Paste your (from sorption start) time data here! | [9 empty] | Paste your (from sorption start) time data here!
|  |  | 1 | 0.007720501 | 0.02530037 | 0.0003954546 | 0.00929326 | 0.0008072659 | 0.00952841 | 0.0642216 | 43.76002 | 0.09552438 | 1 | 0 | 0.0234952 | 0.0005762522 | 0.02367388 | 0.0007947545 | 0.02238657 | 0.1560534 | 87.68962 | 0.1344973 | 5 | 0.01733838 | 0.05726322 | 0.006961045 | 0.06068833 | 0.006231193 | 0.05876081 | 0.01109675 | 122.1977 | 0.2666741 | 5 | 0.0619712 | 0.06503518 | 0.01424909 | 0.07982047 | 0.004497808 | 0.07688649 | 0.01013283 | 62.64463 | 0.2853997 | 5 | 0.1005708 | 0.03977022 | 0.01859096 | 0.07796976 | 0.008084513 | 0.07177054 | 0.02036256 | 122.4732 | 0.4022762 | 5 | 0.1000896 | 0.05845017 | 0.02666294 | 0.09307551 | 0.01719232 | 0.08971549 | 0.0173854 | 53.91899 | 0.3165175 |  | Paste your (dimensionless) sorption data here! | [9 empty] | Paste your (dimensionless) sorption data here! | [9 empty] | Paste your (dimensionless) sorption data here!
|  |  | 2 | 0.007720501 | 0.03475172 | 0.0006190882 | 0.01313457 | 0.001082925 | 0.01334552 | 0.003614608 | 175.0401 | 0.2932158 | 2 | 0.003524161 | 0.03196542 | 0.0009195444 | 0.03239351 | 0.001251516 | 0.03099762 | 0.003413832 | 350.7585 | 0.4028423 | 10.0000002 | 0.03460265 | 0.08098147 | 0.009846221 | 0.08582768 | 0.008812423 | 0.08448665 | 0.01507114 | 488.7909 | 0.6210657 | 9.9999996 | 0.08887489 | 0.0919736 | 0.0201514 | 0.1128886 | 0.006360862 | 0.1109299 | 0.01427876 | 250.5785 | 0.5737251 | 9.9999996 | 0.1386159 | 0.05622195 | 0.02639213 | 0.1102695 | 0.01143323 | 0.1063112 | 0.02434895 | 489.8929 | 0.5988701 | 10 | 0.1414231 | 0.08266102 | 0.03770709 | 0.1316333 | 0.02431362 | 0.1295197 | 0.02449184 | 215.676 | 0.4994898
|  |  | 3 | 0.01488816 | 0.04239926 | 0.0007750864 | 0.01659426 | 0.001322324 | 0.01660158 | 0.00241113 | 393.8402 | 0.4935163 | 3 | 0.003524161 | 0.03891305 | 0.001161013 | 0.03948876 | 0.001571595 | 0.03782805 | 0.00559299 | 789.2066 | 0.6523756 | 15 | 0.05294592 | 0.09918164 | 0.01205911 | 0.1051184 | 0.01079297 | 0.1040443 | 0.01835581 | 1099.78 | 0.7984987 | 15 | 0.1140971 | 0.1126442 | 0.02468032 | 0.1382649 | 0.007790433 | 0.1367343 | 0.01753133 | 563.8017 | 0.6938051 | 15 | 0.1654712 | 0.06885739 | 0.032325 | 0.1350554 | 0.01400279 | 0.1320148 | 0.02920992 | 1102.259 | 0.6191961 | 15 | 0.1718794 | 0.1012387 | 0.04618156 | 0.1612216 | 0.02977796 | 0.1596776 | 0.03007277 | 485.2709 | 0.5175399
|  |  | 4 | 0.01936795 | 0.04892508 | 0.0008999452 | 0.01978056 | 0.001536033 | 0.01966679 | 0.002794866 | 700.1604 | 0.6620065 | 4 | 0.01024736 | 0.04487564 | 0.00135268 | 0.045557 | 0.00182699 | 0.04383809 | 0.005619094 | 1403.034 | 0.8170313 | 19.9999998 | 0.06373609 | 0.1145251 | 0.01392466 | 0.1213817 | 0.01246265 | 0.1204668 | 0.02117255 | 1955.164 | 0.847102 | 19.9999998 | 0.1359564 | 0.1300703 | 0.02849838 | 0.1596595 | 0.008995617 | 0.1583885 | 0.02028058 | 1002.314 | 0.7304224 | 19.9999998 | 0.1878506 | 0.07950966 | 0.03732571 | 0.1559518 | 0.01616903 | 0.1534599 | 0.03357195 | 1959.571 | 0.6279825 | 20 | 0.2023357 | 0.1169003 | 0.05332588 | 0.1861668 | 0.0343838 | 0.1849808 | 0.03478984 | 862.7038 | 0.5261444
|  |  | 5 | 0.01936795 | 0.05469227 | 0.001007642 | 0.02276399 | 0.001731243 | 0.02258994 | 0.003088665 | 1094.001 | 0.7855915 | 5 | 0.0160101 | 0.05015703 | 0.001516572 | 0.0509244 | 0.002046562 | 0.04924626 | 0.005330789 | 2192.241 | 0.8993923 | 25.0000002 | 0.07884232 | 0.1280429 | 0.01556824 | 0.1357102 | 0.01393366 | 0.1349047 | 0.02366891 | 3054.943 | 0.8676033 | 24.9999996 | 0.1578156 | 0.145423 | 0.03186215 | 0.1785096 | 0.01005741 | 0.1774198 | 0.02270337 | 1566.116 | 0.7433462 | 24.9999996 | 0.2079921 | 0.0888945 | 0.04173141 | 0.1743627 | 0.01807752 | 0.1722523 | 0.03749255 | 3061.83 | 0.6287799 | 25 | 0.2197393 | 0.1306985 | 0.05962014 | 0.2081429 | 0.03843415 | 0.2072153 | 0.0389397 | 1347.975 | 0.5347478
|  |  | 6 | 0.02205583 | 0.05991053 | 0.001104257 | 0.02559183 | 0.001912721 | 0.02539384 | 0.003369684 | 1575.361 | 0.8729222 | 6 | 0.0160101 | 0.05493985 | 0.001662813 | 0.05578243 | 0.002243158 | 0.05418128 | 0.005132148 | 3156.826 | 0.9322861 | 30 | 0.08963248 | 0.140264 | 0.01705416 | 0.1486645 | 0.01526356 | 0.1479403 | 0.02593166 | 4399.118 | 0.8792822 | 30 | 0.1763119 | 0.159303 | 0.03490324 | 0.1955523 | 0.01101734 | 0.1945997 | 0.02489327 | 2255.207 | 0.7563534 | 30 | 0.2281336 | 0.09737905 | 0.04571447 | 0.191008 | 0.01980293 | 0.1891861 | 0.04106752 | 4409.036 | 0.6410268 | 30 | 0.2349674 | 0.1431731 | 0.0653106 | 0.2280023 | 0.04206763 | 0.2272765 | 0.04266273 | 1941.084 | 0.54394
|  |  | 7 | 0.02205583 | 0.0647103 | 0.001192865 | 0.02829674 | 0.002083685 | 0.02809584 | 0.003641427 | 2144.241 | 0.927375 | 7.0000002 | 0.0160101 | 0.0593405 | 0.00179657 | 0.06025137 | 0.002423294 | 0.05873572 | 0.005015229 | 4296.792 | 0.9447721 | 34.9999998 | 0.1025807 | 0.1515025 | 0.01842059 | 0.1605773 | 0.01648653 | 0.159917 | 0.02801517 | 5987.689 | 0.8874427 | 34.9999998 | 0.1964897 | 0.1720669 | 0.03769981 | 0.2112255 | 0.01190008 | 0.2103821 | 0.02690647 | 3069.587 | 0.7648303 | 60 | 0.2482751 | 0.1377148 | 0.06465002 | 0.2701348 | 0.02798142 | 0.269275 | 0.05814481 | 6001.188 | 0.650666 | 35 | 0.2588973 | 0.1546446 | 0.07054351 | 0.2462402 | 0.04534457 | 0.2456802 | 0.04602065 | 2642.03 | 0.5432862
|  |  | 8 | 0.02743158 | 0.0691781 | 0.001275266 | 0.0309019 | 0.002246367 | 0.03070998 | 0.00390413 | 2800.642 | 0.9576793 | 7.9999998 | 0.02081239 | 0.06343726 | 0.0019208 | 0.06441139 | 0.002590741 | 0.06297844 | 0.004957944 | 5612.136 | 0.9495743 | 40.0000002 | 0.1133708 | 0.1619629 | 0.01969244 | 0.1716657 | 0.01762485 | 0.1710574 | 0.02995582 | 7820.655 | 0.8965954 | 39.9999996 | 0.20826 | 0.1839472 | 0.04030279 | 0.2258143 | 0.01272172 | 0.2250613 | 0.02877971 | 4009.256 | 0.7684434 | 90 | 0.3243651 | 0.1686655 | 0.07917979 | 0.3305895 | 0.03390892 | 0.3302338 | 0.07055766 | 7838.286 | 0.6619705 | 40 | 0.2784764 | 0.165322 | 0.07541418 | 0.2631666 | 0.04828666 | 0.2627475 | 0.04903544 | 3450.815 | 0.5483651
|  |  | 9 | 0.03011945 | 0.07337442 | 0.001352636 | 0.03342425 | 0.00240236 | 0.03324772 | 0.00415832 | 3544.562 | 0.9731263 | 9 | 0.02081239 | 0.06728525 | 0.002037382 | 0.06831871 | 0.002747939 | 0.0669616 | 0.004943826 | 7102.86 | 0.9524557 | 45 | 0.124161 | 0.1717876 | 0.02088699 | 0.1820803 | 0.01869397 | 0.1815156 | 0.03177923 | 9898.017 | 0.9021675 | 45 | 0.2334823 | 0.1951055 | 0.04274757 | 0.239517 | 0.01349339 | 0.2388407 | 0.03053855 | 5074.215 | 0.7751832 | 120 | 0.3982172 | 0.1947581 | 0.09142894 | 0.3805444 | 0.03796598 | 0.3805286 | 0.07904257 | 9920.331 | 0.6612402 | 45 | 0.2893536 | 0.1753505 | 0.07998882 | 0.2789853 | 0.05089992 | 0.2786887 | 0.05171288 | 4367.438 | 0.5503534
|  |  | 10 | 0.03011945 | 0.07734342 | 0.001425807 | 0.0358765 | 0.002552835 | 0.03571854 | 0.004404704 | 4376.002 | 0.9818055 | 10.0000002 | 0.02369376 | 0.07092484 | 0.002147613 | 0.0720144 | 0.002896595 | 0.07072534 | 0.004961144 | 8768.962 | 0.9562975 | 49.9999998 | 0.1360302 | 0.1810801 | 0.02201682 | 0.1919308 | 0.01970518 | 0.1914033 | 0.03350426 | 12219.77 | 0.9086059 | 49.9999998 | 0.2452526 | 0.2056592 | 0.04505989 | 0.2524777 | 0.01422318 | 0.2518681 | 0.03220151 | 6264.463 | 0.785008 | 150 | 0.447452 | 0.2177462 | 0.1022207 | 0.4227663 | 0.04030452 | 0.422992 | 0.08390562 | 12247.32 | 0.6709625 | 50 | 0.3045817 | 0.1848357 | 0.08431561 | 0.2938367 | 0.05318719 | 0.293648 | 0.05405555 | 5391.899 | 0.5554522
|  |  | 11.0000004 | 0.03370328 | 0.08111847 | 0.0014954 | 0.03826839 | 0.002698672 | 0.03813026 | 0.00464402 | 5294.963 | 0.9871685 | 10.9999998 | 0.02369376 | 0.07438659 | 0.002252444 | 0.0755295 | 0.003037979 | 0.07430105 | 0.00500149 | 10610.44 | 0.9582185 | 55.0000002 | 0.1489784 | 0.1899184 | 0.02309144 | 0.2013001 | 0.02066696 | 0.2008049 | 0.0351452 | 14785.93 | 0.911843 | 54.9999996 | 0.2671119 | 0.2156972 | 0.04725921 | 0.2648054 | 0.01491709 | 0.2642544 | 0.03378238 | 7580 | 0.7900525 | 180 | 0.483259 | 0.238529 | 0.1119771 | 0.4586839 | 0.04121191 | 0.4590789 | 0.08575261 | 14819.26 | 0.680198 | 55 | 0.3198099 | 0.1938573 | 0.08843096 | 0.3078219 | 0.05515386 | 0.3077288 | 0.05606873 | 6524.198 | 0.5573993
|  |  | 12 | 0.03907903 | 0.08472547 | 0.001561895 | 0.04060756 | 0.002840551 | 0.04048944 | 0.004876966 | 6301.444 | 0.9878985 | 12 | 0.02465422 | 0.07769426 | 0.002352604 | 0.07888815 | 0.003173067 | 0.07771367 | 0.005058787 | 12627.31 | 0.9603997 | 60 | 0.1597685 | 0.1983633 | 0.02411822 | 0.2102524 | 0.02158594 | 0.2097858 | 0.03671322 | 17596.47 | 0.9165526 | 60 | 0.2738378 | 0.2252884 | 0.04936064 | 0.2765843 | 0.01557967 | 0.2760858 | 0.03529159 | 9020.826 | 0.7950969 | 210 | 0.5101143 | 0.2576407 | 0.120949 | 0.4892947 | 0.0410125 | 0.4898034 | 0.08527023 | 17636.14 | 0.6846739 | 60 | 0.335038 | 0.2024773 | 0.09236309 | 0.3210171 | 0.0568095 | 0.3210093 | 0.05776215 | 7764.334 | 0.560528
|  |  | 13 | 0.03907903 | 0.08818507 | 0.001625672 | 0.04290014 | 0.002979006 | 0.04280155 | 0.005104179 | 7395.444 | 0.9901127 | 13.0000002 | 0.02849604 | 0.08086674 | 0.002448669 | 0.08210956 | 0.003302633 | 0.08098324 | 0.005128598 | 14819.55 | 0.9626159 | 64.9999998 | 0.1684007 | 0.206463 | 0.02510304 | 0.218839 | 0.02246736 | 0.2183978 | 0.03821722 | 20651.42 | 0.9218521 | 64.9999998 | 0.2956971 | 0.2344876 | 0.05137618 | 0.2878815 | 0.01621437 | 0.2874304 | 0.03673703 | 10586.94 | 0.8013013 | 240 | 0.5302558 | 0.2754295 | 0.1292992 | 0.5153969 | 0.03999887 | 0.5159765 | 0.08307735 | 20697.97 | 0.6913877 | 65 | 0.3437398 | 0.2107451 | 0.09613446 | 0.333483 | 0.05816772 | 0.3335511 | 0.05914978 | 9112.309 | 0.5674651
|  |  | 14.0000004 | 0.0417669 | 0.09151397 | 0.001687039 | 0.0451511 | 0.003114464 | 0.04507126 | 0.005326223 | 8576.965 | 0.9911466 | 14 | 0.02849604 | 0.08391938 | 0.002541104 | 0.08520928 | 0.003427305 | 0.08412617 | 0.005207654 | 17187.17 | 0.9648851 | 70.0000002 | 0.1791908 | 0.2142568 | 0.02605065 | 0.2271012 | 0.02331548 | 0.226683 | 0.03966441 | 23950.76 | 0.9237122 | 69.9999996 | 0.3041045 | 0.2433393 | 0.05331558 | 0.2987509 | 0.01682376 | 0.298343 | 0.03812462 | 12278.35 | 0.8063161 | 270 | 0.5459214 | 0.2921368 | 0.1371398 | 0.5376584 | 0.03841237 | 0.5382762 | 0.07968353 | 24004.75 | 0.6948621 | 70.0000002 | 0.3567925 | 0.2187005 | 0.09976321 | 0.3452696 | 0.05924516 | 0.3454053 | 0.06024881 | 10568.12 | 0.5699864
|  |  | 15 | 0.0417669 | 0.09472596 | 0.001746251 | 0.04736454 | 0.003247272 | 0.04730251 | 0.005543595 | 9846.006 | 0.9906311 | 15 | 0.03233787 | 0.08686482 | 0.002630292 | 0.08820015 | 0.003547597 | 0.08715599 | 0.005293526 | 19730.17 | 0.9659021 | 75 | 0.1856649 | 0.2217769 | 0.02696499 | 0.2350734 | 0.02413381 | 0.234676 | 0.04106079 | 27494.49 | 0.9257586 | 75 | 0.3175563 | 0.2518801 | 0.05518687 | 0.3092366 | 0.01740977 | 0.3088685 | 0.03945875 | 14095.04 | 0.8119117 | 300 | 0.563825 | 0.3079385 | 0.1445501 | 0.556646 | 0.03644441 | 0.5572774 | 0.07549202 | 27556.47 | 0.7092123 | 75 | 0.3654943 | 0.2263764 | 0.1032642 | 0.3564199 | 0.06006044 | 0.3566158 | 0.06107846 | 12131.77 | 0.5721619
|  |  | 16.0000002 | 0.04624669 | 0.09783255 | 0.001803521 | 0.0495439 | 0.003377717 | 0.04949868 | 0.005756731 | 11202.57 | 0.9917105 | 16.0000002 | 0.03425879 | 0.0897136 | 0.002716554 | 0.09109289 | 0.003663943 | 0.09008405 | 0.005384396 | 22448.54 | 0.9687835 | 79.9999998 | 0.1975341 | 0.2290502 | 0.02784932 | 0.2427841 | 0.02492529 | 0.2424057 | 0.04241132 | 31282.62 | 0.9313466 | 79.9999998 | 0.3226008 | 0.2601406 | 0.05699674 | 0.3193753 | 0.0179738 | 0.319044 | 0.04074257 | 16037.02 | 0.8152747 | 330 | 0.5705388 | 0.3229667 | 0.1515869 | 0.5728421 | 0.03424366 | 0.573469 | 0.07081519 | 31353.14 | 0.714462 | 80 | 0.3763715 | 0.2338005 | 0.1066497 | 0.3669719 | 0.06063317 | 0.3672211 | 0.06165906 | 13803.26 | 0.5775516
|  |  | 17 | 0.05072648 | 0.1008435 | 0.001859027 | 0.05169209 | 0.003506037 | 0.05166268 | 0.005966009 | 12646.65 | 0.9932742 | 16.9999998 | 0.03425879 | 0.09247466 | 0.00280016 | 0.09389657 | 0.003776706 | 0.09291992 | 0.00547889 | 25342.3 | 0.9691155 | 85.0000002 | 0.2050872 | 0.2360995 | 0.02870642 | 0.2502574 | 0.0256924 | 0.2498965 | 0.04372025 | 35315.15 | 0.9314277 | 84.9999996 | 0.3377341 | 0.2681468 | 0.05875087 | 0.3291974 | 0.01851683 | 0.3289004 | 0.04197833 | 18104.3 | 0.8253636 | 360 | 0.5772526 | 0.3373234 | 0.1582904 | 0.586658 | 0.03192379 | 0.5872672 | 0.06589125 | 35394.76 | 0.7257347 | 85.0000002 | 0.3850733 | 0.2409958 | 0.1099299 | 0.3769601 | 0.06098324 | 0.3772562 | 0.06201115 | 15582.59 | 0.5838342
|  |  | 18 | 0.05072648 | 0.1037671 | 0.001912923 | 0.0538116 | 0.003632434 | 0.05379705 | 0.006171761 | 14178.25 | 0.9932276 | 18 | 0.03714016 | 0.09515564 | 0.002881341 | 0.09661894 | 0.003886198 | 0.09567178 | 0.005575965 | 28411.44 | 0.9698546 | 90 | 0.2126404 | 0.2429444 | 0.02953867 | 0.2575141 | 0.02643726 | 0.2571694 | 0.04499119 | 39592.07 | 0.9319405 | 90 | 0.3461415 | 0.2759208 | 0.06045409 | 0.3387286 | 0.01903953 | 0.3384636 | 0.04316751 | 20296.86 | 0.8238711 | 390 | 0.5862044 | 0.3510891 | 0.1646881 | 0.5984442 | 0.02957044 | 0.5990267 | 0.06089896 | 39681.32 | 0.722878 | 90 | 0.3937751 | 0.2479823 | 0.1131133 | 0.386416 | 0.06113024 | 0.3867533 | 0.06215501 | 17469.75 | 0.588911
|  |  | 19.0000002 | 0.05431031 | 0.1066105 | 0.001965341 | 0.05590458 | 0.003757078 | 0.05590399 | 0.006374277 | 15797.37 | 0.9941702 | 19.0000002 | 0.03714016 | 0.09776313 | 0.002960297 | 0.09926669 | 0.003992689 | 0.09834667 | 0.005674823 | 31655.95 | 0.9713766 | 94.9999998 | 0.2255885 | 0.2496017 | 0.03034809 | 0.2645719 | 0.02716169 | 0.2642422 | 0.04622724 | 44113.38 | 0.9324826 | 94.9999998 | 0.3612748 | 0.2834817 | 0.06211056 | 0.3479907 | 0.01954235 | 0.3477559 | 0.04431111 | 22614.71 | 0.833405 | 420 | 0.5906803 | 0.3643281 | 0.1707987 | 0.6084997 | 0.02724695 | 0.6090494 | 0.05596998 | 44212.83 | 0.7349642 | 95 | 0.4046524 | 0.254777 | 0.116207 | 0.3953688 | 0.0610931 | 0.395742 | 0.06211018 | 19464.75 | 0.5901182
|  |  | 20 | 0.0587901 | 0.1093801 | 0.002016397 | 0.05797289 | 0.003880117 | 0.05798543 | 0.006573815 | 17504.01 | 0.9939612 | 19.9999998 | 0.04002153 | 0.1003028 | 0.0030372 | 0.1018456 | 0.004096413 | 0.1009507 | 0.005774852 | 35075.85 | 0.9727209 | 100.0000002 | 0.2331417 | 0.2560859 | 0.03113649 | 0.2714463 | 0.02786728 | 0.2711307 | 0.04743113 | 48879.09 | 0.9330539 | 99.9999996 | 0.3713637 | 0.290846 | 0.06372388 | 0.3570022 | 0.02002557 | 0.3567959 | 0.04540971 | 25057.85 | 0.8368857 | 450 | 0.5973941 | 0.3770924 | 0.1766339 | 0.6170795 | 0.02499913 | 0.6175928 | 0.05119892 | 48989.29 | 0.7424234 | 100.0000002 | 0.4090032 | 0.2613947 | 0.1192168 | 0.4038457 | 0.06088988 | 0.40425 | 0.0618953 | 21567.6 | 0.6055738
|  |  | 21 | 0.0587901 | 0.1120813 | 0.002066193 | 0.06001818 | 0.004001676 | 0.06004307 | 0.006770598 | 19298.17 | 0.9941702 | 21 | 0.04386336 | 0.1027798 | 0.003112204 | 0.1043609 | 0.004197574 | 0.1034892 | 0.005875577 | 38671.12 | 0.9745462 | 105 | 0.2406948 | 0.26241 | 0.0319054 | 0.278151 | 0.02855543 | 0.2778486 | 0.04860521 | 53889.2 | 0.9336546 | 105 | 0.3797711 | 0.2980284 | 0.06529719 | 0.3657791 | 0.02048937 | 0.3655997 | 0.04646367 | 27626.28 | 0.839677 | 480 | 0.5973941 | 0.3894248 | 0.1822007 | 0.6244009 | 0.02285904 | 0.6248758 | 0.04665143 | 54010.69 | 0.7477041 | 105 | 0.417705 | 0.2678483 | 0.1221476 | 0.4118725 | 0.06053757 | 0.4123035 | 0.06152794 | 23778.27 | 0.59985
|  |  | 22.0000002 | 0.06147798 | 0.1147188 | 0.002114815 | 0.06204189 | 0.004121867 | 0.06207842 | 0.006964826 | 21179.85 | 0.9945275 | 22.0000002 | 0.04386336 | 0.1051985 | 0.003185442 | 0.1068169 | 0.004296354 | 0.105967 | 0.005976633 | 42441.78 | 0.975173 | 109.9999998 | 0.2471689 | 0.2685851 | 0.03265622 | 0.2846979 | 0.02922733 | 0.2844079 | 0.04975157 | 59143.7 | 0.9342846 | 109.9999998 | 0.38986 | 0.3050417 | 0.06683321 | 0.3743352 | 0.02093384 | 0.3741813 | 0.0474732 | 30320 | 0.8455413 | 510 | 0.60187 | 0.4013603 | 0.1875031 | 0.6306493 | 0.02084811 | 0.6310854 | 0.0423708 | 59277.04 | 0.755415 | 110 | 0.4242314 | 0.2741492 | 0.1250033 | 0.4194733 | 0.0600521 | 0.4199268 | 0.06102451 | 26096.79 | 0.6026181
|  |  | 23.0000004 | 0.06147798 | 0.1172971 | 0.002162345 | 0.06404531 | 0.004240785 | 0.06409281 | 0.007156676 | 23149.05 | 0.9943415 | 22.9999998 | 0.04674473 | 0.1075628 | 0.003257034 | 0.1092178 | 0.004392913 | 0.1083881 | 0.006077735 | 46387.81 | 0.9764671 | 115.0000002 | 0.25688 | 0.2746215 | 0.03339015 | 0.2910977 | 0.02988408 | 0.2908193 | 0.05087204 | 64642.6 | 0.9349438 | 114.9999996 | 0.3965859 | 0.3118972 | 0.06833433 | 0.3826824 | 0.02135906 | 0.3825527 | 0.04843842 | 33139.01 | 0.8489043 | 540 | 0.6041079 | 0.4129284 | 0.1925432 | 0.6359828 | 0.01897957 | 0.6363804 | 0.03838317 | 64788.33 | 0.755654 | 115.0000002 | 0.4329332 | 0.2803073 | 0.1277871 | 0.4266707 | 0.0594483 | 0.4271432 | 0.0604003 | 28523.14 | 0.6061673
|  |  | 24 | 0.06506181 | 0.1198199 | 0.002208853 | 0.06602958 | 0.004358516 | 0.06608745 | 0.007346306 | 25205.77 | 0.9951126 | 24 | 0.0496261 | 0.1098763 | 0.003327086 | 0.111567 | 0.004487395 | 0.1107562 | 0.006178663 | 50509.22 | 0.9779502 | 120 | 0.2633541 | 0.280528 | 0.03410829 | 0.2973598 | 0.03052662 | 0.2970925 | 0.05196825 | 70385.9 | 0.9429611 | 120 | 0.4066748 | 0.3186052 | 0.06980265 | 0.3908311 | 0.02176511 | 0.3907246 | 0.04935945 | 36083.31 | 0.8550883 | 570 | 0.60187 | 0.4241536 | 0.1973219 | 0.640536 | 0.01726043 | 0.6408965 | 0.03470172 | 70544.57 | 0.7630019 | 120 | 0.4351086 | 0.2863316 | 0.1305015 | 0.4334864 | 0.05873989 | 0.4339744 | 0.05966945 | 31057.34 | 0.6069883
|  |  | 25.0000002 | 0.0695416 | 0.1222907 | 0.002254401 | 0.06799573 | 0.004475134 | 0.06806342 | 0.007533858 | 27350.02 | 0.9943343 | 25.0000002 | 0.0496261 | 0.112142 | 0.003395693 | 0.1138677 | 0.004579929 | 0.1130748 | 0.006279246 | 54806.01 | 0.97826 | 124.9999998 | 0.2709072 | 0.2863127 | 0.03481162 | 0.3034927 | 0.0311558 | 0.303236 | 0.05304163 | 76373.58 | 0.9380013 | 124.9999998 | 0.4184452 | 0.3251746 | 0.07123999 | 0.3987905 | 0.02215205 | 0.3987061 | 0.05023642 | 39152.89 | 0.8556302 | 600 | 0.6041079 | 0.4350571 | 0.2018402 | 0.644424 | 0.01569302 | 0.6447489 | 0.03132998 | 76545.76 | 0.7651336 | 125.0000004 | 0.4438104 | 0.2922299 | 0.1331486 | 0.4399405 | 0.05793955 | 0.4404411 | 0.058845 | 33699.37 | 0.6161105
|  |  | 26.0000004 | 0.0695416 | 0.1247125 | 0.002299047 | 0.0699447 | 0.004590707 | 0.07002169 | 0.007719457 | 29581.78 | 0.9950662 | 25.9999998 | 0.05154701 | 0.1143628 | 0.003462941 | 0.1161229 | 0.004670629 | 0.1153468 | 0.006379349 | 59278.19 | 0.9793485 | 130.0000002 | 0.2784604 | 0.2919828 | 0.035501 | 0.3095042 | 0.03177235 | 0.3092574 | 0.05409346 | 82605.67 | 0.9398974 | 129.9999996 | 0.4251711 | 0.3316137 | 0.07264794 | 0.4065688 | 0.02251997 | 0.4065054 | 0.05106953 | 42347.77 | 0.8630973 | 630 | 0.6063459 | 0.4456565 | 0.206099 | 0.6477447 | 0.01427618 | 0.648036 | 0.02826445 | 82791.89 | 0.7719536 | 130.0000002 | 0.4503368 | 0.2980093 | 0.1357298 | 0.4460525 | 0.05705896 | 0.4465628 | 0.05793897 | 36449.24 | 0.6217288
|  |  | 27 | 0.07222947 | 0.1270882 | 0.002342842 | 0.07187731 | 0.004705295 | 0.07196313 | 0.007903218 | 31901.06 | 0.9952972 | 27 | 0.05154701 | 0.1165414 | 0.003528908 | 0.1183352 | 0.004759602 | 0.1175749 | 0.006478873 | 63925.74 | 0.980309 | 135 | 0.2914085 | 0.2975449 | 0.03617722 | 0.3154011 | 0.03237695 | 0.3151638 | 0.05512487 | 89082.15 | 0.9417754 | 135 | 0.4335785 | 0.3379298 | 0.0740279 | 0.4141732 | 0.02286901 | 0.4141299 | 0.05185902 | 45667.93 | 0.8690821 | 660 | 0.60187 | 0.4559674 | 0.2100998 | 0.6505817 | 0.01300617 | 0.6508417 | 0.02549661 | 89282.98 | 0.7777501 | 135 | 0.4503368 | 0.3036759 | 0.1382465 | 0.4518403 | 0.05610884 | 0.4523579 | 0.05696239 | 39306.94 | 0.6309433
|  |  | 28.0000002 | 0.07491735 | 0.1294203 | 0.002385834 | 0.07379434 | 0.004818949 | 0.07388854 | 0.008085244 | 34307.86 | 0.9959621 | 28.0000002 | 0.05442838 | 0.1186799 | 0.003593664 | 0.1205068 | 0.004846941 | 0.1197616 | 0.006577737 | 68748.66 | 0.9809407 | 139.9999998 | 0.2968036 | 0.3030049 | 0.03684102 | 0.3211896 | 0.03297017 | 0.3209614 | 0.05613686 | 95803.02 | 0.9420554 | 139.9999998 | 0.4419859 | 0.3441296 | 0.07538106 | 0.4216102 | 0.02319931 | 0.4215862 | 0.05260526 | 49113.39 | 0.8659063 | 690 | 0.6085838 | 0.4660033 | 0.2138444 | 0.6530062 | 0.01187737 | 0.6532371 | 0.02301444 | 96019 | 0.7805996 | 140.0000004 | 0.4568631 | 0.3092356 | 0.1406994 | 0.4573213 | 0.05509903 | 0.4578438 | 0.05592535 | 42272.49 | 0.630899
|  |  | 29.0000004 | 0.07491735 | 0.1317111 | 0.002428064 | 0.07569648 | 0.00493172 | 0.07579866 | 0.008265629 | 36802.18 | 0.9949141 | 28.9999998 | 0.05730976 | 0.1207806 | 0.003657273 | 0.12264 | 0.004932734 | 0.1219091 | 0.006675883 | 73746.97 | 0.9812725 | 145.0000002 | 0.3021987 | 0.3083682 | 0.03749302 | 0.3268755 | 0.03355254 | 0.3266561 | 0.05713032 | 102768.3 | 0.9420554 | 144.9999996 | 0.4520748 | 0.3502192 | 0.07670846 | 0.4288856 | 0.02351107 | 0.42888 | 0.05330864 | 52684.13 | 0.8724219 | 720 | 0.6108218 | 0.475776 | 0.2173358 | 0.6550791 | 0.01088279 | 0.655283 | 0.02080365 | 103000 | 0.787321 | 145.0000002 | 0.4655649 | 0.3146932 | 0.1430892 | 0.4625117 | 0.05403853 | 0.4630371 | 0.05483711 | 45345.87 | 0.6350371
|  |  | 30 | 0.07939714 | 0.1339627 | 0.002469572 | 0.07758437 | 0.005043649 | 0.07769414 | 0.008444457 | 39384.02 | 0.9968581 | 30 | 0.05730976 | 0.1228454 | 0.003719795 | 0.1247367 | 0.005017061 | 0.1240193 | 0.006773267 | 78920.66 | 0.9829513 | 150 | 0.3097518 | 0.3136398 | 0.03813383 | 0.3324641 | 0.03412451 | 0.332253 | 0.05810604 | 109978 | 0.9446377 | 150 | 0.4588007 | 0.3562041 | 0.07801101 | 0.4360047 | 0.02380451 | 0.4360168 | 0.05396969 | 56380.17 | 0.8752494 | 750 | 0.6130597 | 0.4852961 | 0.2205773 | 0.656852 | 0.01001437 | 0.6570313 | 0.01884844 | 110225.9 | 0.7925867 | 150 | 0.4677403 | 0.3200534 | 0.1454164 | 0.467427 | 0.05293556 | 0.4679535 | 0.05370608 | 48527.09 | 0.6374253
|  |  | 31.0000002 | 0.07939714 | 0.1361771 | 0.002510395 | 0.07945859 | 0.005154777 | 0.07957561 | 0.008621806 | 42053.38 | 0.9965801 | 31.0000002 | 0.06019113 | 0.124876 | 0.003781284 | 0.1267988 | 0.005099993 | 0.1260943 | 0.006869856 | 84269.73 | 0.9831903 | 154.9999998 | 0.3173049 | 0.3188242 | 0.03876398 | 0.33796 | 0.03468649 | 0.3377569 | 0.0590647 | 117432 | 0.9458106 | 154.9999998 | 0.4672081 | 0.3620892 | 0.07928945 | 0.4429726 | 0.0240799 | 0.4430015 | 0.05458899 | 60201.49 | 0.880732 | 780 | 0.6108218 | 0.494573 | 0.223573 | 0.6583691 | 0.009263287 | 0.6585261 | 0.01713214 | 117696.8 | 0.8010469 | 155.0000004 | 0.4720912 | 0.3253204 | 0.1476813 | 0.4720818 | 0.05179761 | 0.4726077 | 0.05253996 | 51816.15 | 0.6417762
|  |  | 32.0000004 | 0.08298097 | 0.1383561 | 0.002550563 | 0.08131968 | 0.005265139 | 0.08144362 | 0.008797748 | 44810.27 | 0.9968581 | 31.9999998 | 0.06115158 | 0.1268742 | 0.003841788 | 0.1288279 | 0.005181598 | 0.1281357 | 0.006965629 | 89794.17 | 0.9831903 | 160.0000002 | 0.3248581 | 0.3239256 | 0.03938396 | 0.3433676 | 0.03523884 | 0.3431722 | 0.06000691 | 125130.5 | 0.9463715 | 159.9999996 | 0.473934 | 0.3678793 | 0.08054445 | 0.4497935 | 0.02433753 | 0.4498385 | 0.05516719 | 64148.1 | 0.8849788 | 810 | 0.6175356 | 0.5036153 | 0.2263277 | 0.6596682 | 0.008620108 | 0.6598048 | 0.01563754 | 125412.6 | 0.8081145 | 160.0000002 | 0.4720912 | 0.3304979 | 0.1498841 | 0.4764899 | 0.05063151 | 0.4770137 | 0.05134574 | 55213.04 | 0.6471928
|  |  | 33 | 0.08746076 | 0.1405013 | 0.002590109 | 0.08316813 | 0.005374767 | 0.08329868 | 0.008972346 | 47654.67 | 0.9977142 | 33 | 0.06115158 | 0.1288413 | 0.003901354 | 0.1308255 | 0.005261938 | 0.130145 | 0.00706057 | 95494 | 0.9831903 | 165 | 0.3291741 | 0.3289478 | 0.03999421 | 0.3486909 | 0.03578185 | 0.348503 | 0.06093319 | 133073.3 | 0.9496086 | 165 | 0.48066 | 0.3735786 | 0.08177654 | 0.4564717 | 0.0245777 | 0.4565322 | 0.05570503 | 68220 | 0.8892599 | 840 | 0.6152977 | 0.5124308 | 0.2288468 | 0.6607814 | 0.008074973 | 0.6608996 | 0.01434713 | 133373.3 | 0.8088548 | 165 | 0.480793 | 0.3355894 | 0.152025 | 0.4806644 | 0.04944345 | 0.4811848 | 0.05012976 | 58717.78 | 0.6452891
|  |  | 34.0000002 | 0.08746076 | 0.1426142 | 0.002629061 | 0.08500442 | 0.005483692 | 0.08514129 | 0.00914566 | 50586.59 | 0.9976732 | 34.0000002 | 0.06403295 | 0.1307789 | 0.003960024 | 0.1327931 | 0.005341069 | 0.1321238 | 0.007154671 | 101369.2 | 0.9831903 | 169.9999998 | 0.3356482 | 0.3338945 | 0.04059515 | 0.3539337 | 0.0363158 | 0.3537529 | 0.06184401 | 141260.6 | 0.9510514 | 169.9999998 | 0.4890674 | 0.3791908 | 0.08298617 | 0.463011 | 0.02480078 | 0.4630863 | 0.0562033 | 72417.19 | 0.8916454 | 870 | 0.6130597 | 0.5210267 | 0.2311359 | 0.661736 | 0.007617764 | 0.6618376 | 0.01324322 | 141579 | 0.8183465 | 170.0000004 | 0.4764421 | 0.3405978 | 0.1541041 | 0.4846177 | 0.04823907 | 0.4851335 | 0.04889777 | 62330.35 | 0.6521433
|  |  | 35.0000004 | 0.08925267 | 0.1446963 | 0.002667443 | 0.08682896 | 0.00559194 | 0.08697188 | 0.009317746 | 53606.03 | 0.997754 | 34.9999998 | 0.06403295 | 0.1326882 | 0.004017838 | 0.1347319 | 0.005419045 | 0.1340734 | 0.007247928 | 107419.8 | 0.984875 | 175.0000002 | 0.3453594 | 0.3387689 | 0.04118713 | 0.3590993 | 0.03684092 | 0.3589254 | 0.06273976 | 149692.2 | 0.9517666 | 174.9999996 | 0.4974748 | 0.3847197 | 0.08417374 | 0.4694151 | 0.02500713 | 0.4695046 | 0.05666283 | 76739.67 | 0.8943043 | 900 | 0.6130597 | 0.5294098 | 0.2332013 | 0.6625554 | 0.00723831 | 0.6626421 | 0.01230803 | 150029.7 | 0.8216406 | 175.0000002 | 0.4829685 | 0.3455262 | 0.1561214 | 0.4883616 | 0.04702344 | 0.4888717 | 0.04765498 | 66050.76 | 0.6512701
|  |  | 36 | 0.09283651 | 0.1467488 | 0.002705281 | 0.08864215 | 0.005699537 | 0.08879087 | 0.009488653 | 56712.99 | 0.9973135 | 36 | 0.06691433 | 0.1345704 | 0.004074832 | 0.1366433 | 0.005495915 | 0.1359951 | 0.007340342 | 113645.8 | 0.9831895 | 180 | 0.3507545 | 0.343574 | 0.04177051 | 0.3641909 | 0.03735741 | 0.3640237 | 0.06362079 | 158368.3 | 0.9539246 | 180 | 0.5025192 | 0.3901684 | 0.08533954 | 0.4756873 | 0.02519713 | 0.4757903 | 0.0570845 | 81187.44 | 0.8993487 | 930 | 0.6152977 | 0.5375862 | 0.2350493 | 0.6632596 | 0.006926613 | 0.6633328 | 0.01152381 | 158725.3 | 0.8234263 | 180 | 0.4851439 | 0.350377 | 0.1580772 | 0.4919071 | 0.04580118 | 0.4924107 | 0.04640608 | 69879.01 | 0.6587303
|  |  | 37.0000002 | 0.09283651 | 0.148773 | 0.002742597 | 0.09044436 | 0.005806506 | 0.09059863 | 0.009658429 | 59907.47 | 0.9978696 | 37.0000002 | 0.0697957 | 0.1364266 | 0.004131039 | 0.1385282 | 0.005571724 | 0.13789 | 0.007431916 | 120047.1 | 0.9831903 | 184.9999998 | 0.3561495 | 0.3483128 | 0.04234557 | 0.3692114 | 0.03786544 | 0.3690507 | 0.06448738 | 167288.7 | 0.9543875 | 184.9999998 | 0.5075637 | 0.3955401 | 0.08648384 | 0.4818309 | 0.02537117 | 0.4819469 | 0.05746923 | 85760.5 | 0.8981184 | 960 | 0.6130597 | 0.5455619 | 0.2366869 | 0.6638654 | 0.006673086 | 0.6639267 | 0.010873 | 167665.8 | 0.8279022 | 185.0000004 | 0.4873194 | 0.3551527 | 0.1599715 | 0.4952649 | 0.04457641 | 0.4957611 | 0.04515529 | 73815.09 | 0.6612814
|  |  | 42 | 0.09552438 | 0.1585068 | 0.002922038 | 0.0993021 | 0.006332616 | 0.09948099 | 0.01049175 | 63189.48 | 0.9986123 | 37.9999998 | 0.0697957 | 0.1382579 | 0.004186491 | 0.1403879 | 0.005646516 | 0.1397592 | 0.007522657 | 126623.8 | 0.9843999 | 190.0000002 | 0.3626236 | 0.3529878 | 0.04291261 | 0.3741636 | 0.03836516 | 0.3740091 | 0.06533979 | 176453.5 | 0.958264 | 189.9999996 | 0.5142896 | 0.4008375 | 0.08760682 | 0.487849 | 0.02552968 | 0.4879774 | 0.05781797 | 90458.84 | 0.9043932 | 990 | 0.6108218 | 0.5533423 | 0.2381208 | 0.6643874 | 0.006468768 | 0.664438 | 0.0103385 | 176851.3 | 0.8239135 | 190.0000002 | 0.4916703 | 0.3598555 | 0.1618044 | 0.4984448 | 0.04335285 | 0.4989329 | 0.04390641 | 77859.02 | 0.659194
|  |  | 47.0000004 | 0.09552438 | 0.1676765 | 0.003091079 | 0.1079291 | 0.006845633 | 0.1081282 | 0.01130214 | 66559 | 0.9995459 | 39 | 0.07267707 | 0.1400653 | 0.004241219 | 0.1422233 | 0.00572033 | 0.1416037 | 0.007612572 | 133375.9 | 0.9845995 | 195 | 0.3690977 | 0.3576015 | 0.04347188 | 0.3790498 | 0.03885669 | 0.3789015 | 0.06617823 | 185862.8 | 0.9632959 | 195 | 0.519334 | 0.4060633 | 0.08870865 | 0.4937445 | 0.02567307 | 0.4938847 | 0.0581317 | 95282.48 | 0.8993934 | 1020 | 0.6130597 | 0.5609329 | 0.239358 | 0.6648379 | 0.006305499 | 0.664879 | 0.009903934 | 186281.8 | 0.8340324 | 195 | 0.4916703 | 0.3644875 | 0.1635762 | 0.5014563 | 0.04213385 | 0.5019358 | 0.04266282 | 82010.78 | 0.6627829
|  |  | 52.0000002 | 0.1080678 | 0.1763701 | 0.003251343 | 0.1163521 | 0.007347078 | 0.1165681 | 0.01209277 | 70016.04 | 0.9989788 | 40.0000002 | 0.07363753 | 0.1418497 | 0.00429525 | 0.1440353 | 0.005793203 | 0.1434245 | 0.007701671 | 140303.4 | 0.9862081 | 199.9999998 | 0.3734138 | 0.3621562 | 0.0440236 | 0.3838725 | 0.03934012 | 0.3837301 | 0.06700286 | 195516.4 | 0.9652314 | 199.9999998 | 0.5210155 | 0.4112198 | 0.08978946 | 0.4995202 | 0.02580178 | 0.4996716 | 0.05841139 | 100231.4 | 0.9001233 | 1050 | 0.6175356 | 0.5683387 | 0.2404058 | 0.6652275 | 0.006176026 | 0.6652601 | 0.009553993 | 195957.1 | 0.8390494 | 200.0000004 | 0.4960212 | 0.3690505 | 0.1652871 | 0.5043084 | 0.04092237 | 0.5047787 | 0.04142756 | 86270.38 | 0.6660825
|  |  | 57 | 0.1170274 | 0.1846549 | 0.003404071 | 0.124592 | 0.007838072 | 0.124822 | 0.01286596 | 73560.6 | 0.9995459 | 40.9999998 | 0.07363753 | 0.1436118 | 0.004348609 | 0.1458248 | 0.005865171 | 0.1452225 | 0.007789965 | 147406.3 | 0.9855586 | 205.0000002 | 0.3809669 | 0.3666541 | 0.04456797 | 0.3886338 | 0.03981556 | 0.3884971 | 0.06781384 | 205414.4 | 0.9685071 | 204.9999996 | 0.5277414 | 0.4163092 | 0.09084934 | 0.5051787 | 0.02591623 | 0.5053409 | 0.05865804 | 105305.6 | 0.9008718 | 1080 | 0.6175356 | 0.5755644 | 0.241271 | 0.6655651 | 0.00607405 | 0.6655902 | 0.009274687 | 205877.5 | 0.8501513 | 205.0000002 | 0.4938457 | 0.3735462 | 0.1669373 | 0.5070095 | 0.03972107 | 0.5074701 | 0.04020331 | 90637.82 | 0.670943
|  |  | 62.0000004 | 0.1268829 | 0.1925836 | 0.003550234 | 0.1326651 | 0.008319462 | 0.1329068 | 0.01362351 | 77192.68 | 0.9995459 | 42 | 0.07843981 | 0.1453526 | 0.004401321 | 0.1475926 | 0.005936267 | 0.1469986 | 0.007877465 | 154684.5 | 0.9885593 | 210 | 0.387441 | 0.3710972 | 0.0451052 | 0.3933357 | 0.04028306 | 0.3932047 | 0.06861129 | 215556.8 | 0.9711889 | 210 | 0.5378303 | 0.4213338 | 0.09188836 | 0.5107226 | 0.02601686 | 0.5108951 | 0.05887266 | 110505.1 | 0.9035511 | 1110 | 0.6197735 | 0.5826147 | 0.2419609 | 0.6658583 | 0.005994215 | 0.6658769 | 0.009053543 | 216042.8 | 0.8505389 | 210 | 0.4960212 | 0.3779765 | 0.1685272 | 0.5095676 | 0.03853229 | 0.5100182 | 0.03899246 | 95113.09 | 0.6765385
|  |  | 67.0000002 | 0.1358425 | 0.2001985 | 0.003690613 | 0.1405847 | 0.008791911 | 0.1408361 | 0.01436678 | 80912.29 | 1.00029 | 43.0000002 | 0.07843981 | 0.1470728 | 0.00445341 | 0.1493395 | 0.006006521 | 0.1487534 | 0.007964185 | 162138.1 | 0.9870322 | 214.9999998 | 0.3949941 | 0.3754874 | 0.04563543 | 0.3979802 | 0.04074268 | 0.3978546 | 0.0693953 | 225943.6 | 0.9722679 | 214.9999998 | 0.5411933 | 0.4262953 | 0.09290659 | 0.5161545 | 0.0261041 | 0.5163368 | 0.05905624 | 115829.9 | 0.9077561 | 1140 | 0.6197735 | 0.5894941 | 0.2424823 | 0.6661138 | 0.005932043 | 0.6661265 | 0.0088797 | 226453 | 0.8600318 | 215.0000004 | 0.5003721 | 0.3823426 | 0.1700572 | 0.5119903 | 0.03735809 | 0.5124307 | 0.03779709 | 99696.21 | 0.6784337
|  |  | 72 | 0.145698 | 0.2075342 | 0.003825845 | 0.1483617 | 0.009255952 | 0.1486212 | 0.01509689 | 84719.41 | 1.000442 | 43.9999998 | 0.08132118 | 0.1487732 | 0.004504896 | 0.1510662 | 0.006075963 | 0.1504877 | 0.008050136 | 169767.1 | 0.9879926 | 220.0000002 | 0.4003892 | 0.3798265 | 0.04615883 | 0.402569 | 0.04119447 | 0.4024487 | 0.07016595 | 236574.8 | 0.9741728 | 219.9999996 | 0.5462377 | 0.4311957 | 0.09390406 | 0.5214768 | 0.0261784 | 0.5216683 | 0.0592098 | 121280 | 0.9111191 | 1170 | 0.6197735 | 0.5962069 | 0.2428423 | 0.6663371 | 0.005883851 | 0.6663445 | 0.008743896 | 237108.1 | 0.8633501 | 220.0000002 | 0.4938457 | 0.3866462 | 0.1715277 | 0.5142849 | 0.0362003 | 0.5147147 | 0.03661905 | 104387.2 | 0.6815251
|  |  | 77.0000004 | 0.1528657 | 0.2146193 | 0.003956458 | 0.1560052 | 0.00971202 | 0.1562714 | 0.01581472 | 88614.05 | 1.000442 | 45 | 0.0832421 | 0.1504543 | 0.0045558 | 0.1527734 | 0.00614462 | 0.1522023 | 0.008135332 | 177571.5 | 0.9871138 | 225 | 0.4057843 | 0.3841161 | 0.04667552 | 0.4071037 | 0.04163846 | 0.4069886 | 0.0709233 | 247450.4 | 0.970504 | 225 | 0.5512822 | 0.4360365 | 0.09488081 | 0.5266917 | 0.02624018 | 0.5268921 | 0.05933432 | 126855.4 | 0.9111191 | 1200 | 0.6197735 | 0.6027573 | 0.2430477 | 0.6665329 | 0.005846649 | 0.6665357 | 0.008638388 | 248008.3 | 0.8625515 | 225 | 0.4960212 | 0.3908886 | 0.1729392 | 0.516458 | 0.0350605 | 0.5168771 | 0.03545993 | 109186 | 0.6890715
|  |  | 82.0000002 | 0.1627212 | 0.2214778 | 0.004082894 | 0.163523 | 0.01016048 | 0.1637947 | 0.01652101 | 92596.21 | 1.000025 | 46.0000002 | 0.0832421 | 0.1521168 | 0.004606142 | 0.1544617 | 0.006212518 | 0.1538978 | 0.008219786 | 185551.2 | 0.9870322 | 229.9999998 | 0.4111794 | 0.3883578 | 0.04718562 | 0.4115859 | 0.04207469 | 0.4114759 | 0.0716674 | 258570.4 | 0.9654716 | 229.9999998 | 0.5563266 | 0.4408195 | 0.09583686 | 0.5318016 | 0.02628987 | 0.5320104 | 0.05943079 | 132556 | 0.9174189 | 1230 | 0.6220115 | 0.6091493 | 0.2431051 | 0.6667052 | 0.005818037 | 0.6667041 | 0.008556806 | 259153.3 | 0.866743 | 230.0000004 | 0.5025475 | 0.395071 | 0.1742921 | 0.5185162 | 0.03394004 | 0.5189245 | 0.03432112 | 114092.6 | 0.6918115
|  |  | 87 | 0.1689929 | 0.2281303 | 0.00420553 | 0.1709219 | 0.01060164 | 0.1711981 | 0.01721638 | 96665.89 | 1.000935 | 46.9999998 | 0.08516301 | 0.1537614 | 0.00465594 | 0.1561317 | 0.006279683 | 0.1555748 | 0.008303512 | 193706.4 | 0.9869053 | 235.0000002 | 0.4165745 | 0.3925532 | 0.04768924 | 0.4160171 | 0.04250317 | 0.415912 | 0.0723983 | 269934.8 | 0.9685805 | 234.9999996 | 0.5580081 | 0.4455459 | 0.09677224 | 0.5368086 | 0.02632789 | 0.5370254 | 0.05950019 | 138382 | 0.9217907 | 1260 | 0.6197735 | 0.6153868 | 0.2430212 | 0.6668576 | 0.005796103 | 0.6668529 | 0.008493985 | 270543.3 | 0.8691799 | 235.0000002 | 0.4981966 | 0.3991946 | 0.1755871 | 0.5204656 | 0.03284011 | 0.5208629 | 0.03320378 | 119107 | 0.6950961
|  |  | 92.0000004 | 0.1788485 | 0.2345942 | 0.004324691 | 0.1782077 | 0.01103577 | 0.1784873 | 0.01790137 | 100823.1 | 1.001172 | 48 | 0.08708392 | 0.1553885 | 0.00470521 | 0.1577841 | 0.006346136 | 0.157234 | 0.008386524 | 202036.9 | 0.9882545 | 240 | 0.4208905 | 0.3967035 | 0.04818648 | 0.4203985 | 0.04292392 | 0.4202982 | 0.07311601 | 281543.6 | 0.9725685 | 240 | 0.5664155 | 0.4502173 | 0.09768697 | 0.5417149 | 0.02635466 | 0.5419393 | 0.05954348 | 144333.2 | 0.9237121 | 1290 | 0.6197735 | 0.6214737 | 0.2428022 | 0.6669929 | 0.005779341 | 0.6669851 | 0.008445783 | 282178.3 | 0.8762545 | 240 | 0.5025475 | 0.4032606 | 0.1768249 | 0.5223119 | 0.03176171 | 0.5226983 | 0.03210891 | 124229.3 | 0.7020219
|  |  | 97.0000002 | 0.1869121 | 0.2408847 | 0.004440655 | 0.1853855 | 0.01146311 | 0.1856677 | 0.0185764 | 105067.8 | 1.000442 | 49.0000002 | 0.08708392 | 0.1569988 | 0.00475397 | 0.1594194 | 0.006411901 | 0.1588758 | 0.008468835 | 210542.8 | 0.987972 | 244.9999998 | 0.4262856 | 0.4008102 | 0.04867741 | 0.4247315 | 0.04333696 | 0.4246359 | 0.07382057 | 293396.8 | 0.9733469 | 244.9999998 | 0.568097 | 0.454835 | 0.09858108 | 0.5465226 | 0.02637059 | 0.5467542 | 0.0595616 | 150409.8 | 0.9271464 | 1320 | 0.6220115 | 0.6274136 | 0.2424545 | 0.6671137 | 0.005766569 | 0.6671031 | 0.008408916 | 294058.2 | 0.8793884 | 245.0000004 | 0.5003721 | 0.40727 | 0.1780059 | 0.5240606 | 0.03070565 | 0.524436 | 0.03103735 | 129459.5 | 0.7048568
|  |  | 102 | 0.1940798 | 0.2470151 | 0.004553667 | 0.1924599 | 0.01188387 | 0.192744 | 0.01924189 | 109400.1 | 0.9999337 | 49.9999998 | 0.09092575 | 0.1585927 | 0.004802235 | 0.1610381 | 0.006476998 | 0.1605009 | 0.008550458 | 219224.1 | 0.9871024 | 250.0000002 | 0.4316807 | 0.4048744 | 0.0491621 | 0.4290173 | 0.0437423 | 0.4289263 | 0.074512 | 305494.3 | 0.976337 | 249.9999996 | 0.5731414 | 0.4594001 | 0.0994546 | 0.5512338 | 0.02637609 | 0.5514721 | 0.05955549 | 156611.6 | 0.9279339 | 1350 | 0.6220115 | 0.6332101 | 0.2419841 | 0.6672221 | 0.005756863 | 0.6672091 | 0.0083808 | 306183 | 0.8825307 | 250.0000002 | 0.5003721 | 0.411224 | 0.179131 | 0.525717 | 0.02967263 | 0.5260813 | 0.02998978 | 134797.5 | 0.7096685
|  |  | 107.0000004 | 0.2021434 | 0.2529969 | 0.004663941 | 0.1994348 | 0.01229823 | 0.1997201 | 0.01989818 | 113819.8 | 1.000226 | 51 | 0.09092575 | 0.1601708 | 0.00485002 | 0.1626407 | 0.006541448 | 0.1621096 | 0.008631408 | 228080.7 | 0.9889531 | 255 | 0.4381548 | 0.4088973 | 0.04964062 | 0.4332569 | 0.04413995 | 0.4331704 | 0.0751903 | 317836.3 | 0.976584 | 255 | 0.5781859 | 0.4639138 | 0.1003076 | 0.5558503 | 0.02637155 | 0.556095 | 0.05952605 | 162938.7 | 0.9304075 | 1380 | 0.6197735 | 0.6388667 | 0.2413969 | 0.66732 | 0.005749508 | 0.6673049 | 0.008359412 | 318552.8 | 0.8868881 | 255 | 0.5025475 | 0.4151235 | 0.1802009 | 0.5272858 | 0.02866319 | 0.5276392 | 0.02896674 | 140243.3 | 0.7136872
|  |  | 112.0000002 | 0.2084151 | 0.2588406 | 0.004771667 | 0.206314 | 0.01270637 | 0.2066 | 0.02054558 | 118327.1 | 1.00095 | 52.0000002 | 0.09284667 | 0.1617335 | 0.004897338 | 0.1642276 | 0.006605268 | 0.1637025 | 0.008711696 | 237112.7 | 0.9889531 | 259.9999998 | 0.4446289 | 0.4128801 | 0.05011302 | 0.4374516 | 0.04452991 | 0.4373694 | 0.07585549 | 330422.7 | 0.976584 | 259.9999998 | 0.5815488 | 0.4683771 | 0.10114 | 0.5603741 | 0.02635736 | 0.5606249 | 0.05947419 | 169391.1 | 0.9296154 | 1410 | 0.6220115 | 0.6443869 | 0.2406986 | 0.6674088 | 0.005743949 | 0.6673919 | 0.008343181 | 331167.6 | 0.8845402 | 260.0000004 | 0.504723 | 0.4189694 | 0.1812163 | 0.5287717 | 0.02767776 | 0.5291143 | 0.02796864 | 145796.9 | 0.7197136
|  |  | 117 | 0.2155827 | 0.2645552 | 0.004877015 | 0.2131008 | 0.01310845 | 0.2133868 | 0.02118436 | 122921.9 | 0.9996353 | 52.9999998 | 0.09572804 | 0.1632812 | 0.004944204 | 0.1657994 | 0.006668478 | 0.1652801 | 0.008791336 | 246320.2 | 0.9899135 | 265.0000002 | 0.4467869 | 0.4168238 | 0.05057936 | 0.4416021 | 0.04491219 | 0.4415243 | 0.07650759 | 343253.4 | 0.9776866 | 264.9999996 | 0.5849118 | 0.4727913 | 0.101952 | 0.5648072 | 0.0263339 | 0.5650637 | 0.05940077 | 175968.8 | 0.9329154 | 1440 | 0.6197735 | 0.6497738 | 0.2398949 | 0.66749 | 0.005739761 | 0.6674714 | 0.008330894 | 344027.3 | 0.8823454 | 265.0000002 | 0.5025475 | 0.4227626 | 0.1821781 | 0.5301792 | 0.02671666 | 0.530511 | 0.0269958 | 151458.4 | 0.7185967
|  |  | 122.0000004 | 0.2236464 | 0.270149 | 0.004980134 | 0.2197981 | 0.01350461 | 0.2200837 | 0.02181478 | 127604.2 | 1.000442 | 54 | 0.09572804 | 0.1648144 | 0.004990629 | 0.1673564 | 0.006731094 | 0.1668428 | 0.008870341 | 255702.9 | 0.9899135 | 270 | 0.45434 | 0.4207294 | 0.05103966 | 0.4457096 | 0.04528681 | 0.445636 | 0.07714662 | 356328.6 | 0.978742 | 270 | 0.5882748 | 0.4771571 | 0.1027435 | 0.5691513 | 0.02630154 | 0.5694132 | 0.05930665 | 182671.7 | 0.9336315 | 1470 | 0.6264874 | 0.6550309 | 0.238991 | 0.6675646 | 0.005736616 | 0.6675446 | 0.008321612 | 357131.9 | 0.8950405 | 270 | 0.5025475 | 0.4265041 | 0.1830869 | 0.5315124 | 0.02578009 | 0.5318335 | 0.02604842 | 157227.8 | 0.7247009
|  |  | 127.0000002 | 0.2299181 | 0.2756292 | 0.005081161 | 0.2264088 | 0.01389499 | 0.2266935 | 0.02243705 | 132374.1 | 1.000986 | 55.0000002 | 0.09764895 | 0.1663335 | 0.005036627 | 0.168899 | 0.006793133 | 0.168391 | 0.008948723 | 265261.1 | 0.9899135 | 274.9999998 | 0.4575771 | 0.4245979 | 0.05149396 | 0.4497749 | 0.04565377 | 0.4497054 | 0.07777258 | 369648.1 | 0.9786994 | 274.9999998 | 0.5933192 | 0.4814755 | 0.1035148 | 0.5734084 | 0.02626064 | 0.5736753 | 0.05919267 | 189500 | 0.9347719 | 1500 | 0.6264874 | 0.6601612 | 0.2379921 | 0.6676336 | 0.005734261 | 0.6676124 | 0.008314617 | 370481.5 | 0.9028208 | 275.0000004 | 0.5025475 | 0.4301946 | 0.1839438 | 0.5327752 | 0.02486819 | 0.5330858 | 0.0251266 | 163104.9 | 0.7207441
|  |  | 132 | 0.2379817 | 0.2810026 | 0.005180218 | 0.2329353 | 0.01427972 | 0.2332188 | 0.02305139 | 137231.4 | 1.002949 | 55.9999998 | 0.1005303 | 0.1678388 | 0.005082208 | 0.1704277 | 0.006854611 | 0.1699251 | 0.009026494 | 274994.7 | 0.9897492 | 280.0000002 | 0.4640512 | 0.42843 | 0.05194229 | 0.4537988 | 0.04601308 | 0.4537334 | 0.07838549 | 383212.1 | 0.9817917 | 279.9999996 | 0.5933192 | 0.4857473 | 0.1042657 | 0.5775801 | 0.02621156 | 0.5778517 | 0.05905963 | 196453.6 | 0.9346598 | 1530 | 0.6264874 | 0.6651678 | 0.2369033 | 0.6676978 | 0.005732505 | 0.6676755 | 0.008309357 | 384076 | 0.9019932 | 280.0000002 | 0.5025475 | 0.4338351 | 0.1847495 | 0.5339714 | 0.023981 | 0.5342717 | 0.02423039 | 169089.9 | 0.7266187
|  |  | 137.0000004 | 0.2460453 | 0.2862752 | 0.005277415 | 0.23938 | 0.01465891 | 0.2396619 | 0.023658 | 142176.3 | 1.002234 | 61.0000002 | 0.1005303 | 0.1751714 | 0.005304242 | 0.1778743 | 0.007154079 | 0.1773967 | 0.009406598 | 284903.6 | 0.9890889 | 285 | 0.4683672 | 0.4322268 | 0.05238468 | 0.4577822 | 0.04636475 | 0.4577208 | 0.07898538 | 397020.4 | 0.981979 | 285 | 0.5950007 | 0.4899735 | 0.1049964 | 0.5816681 | 0.02615463 | 0.5819441 | 0.05890834 | 203532.4 | 0.9397043 | 1560 | 0.6264874 | 0.6700536 | 0.2357294 | 0.667758 | 0.005731202 | 0.6677348 | 0.008305412 | 397915.5 | 0.9035784 | 285 | 0.504723 | 0.4374262 | 0.1855048 | 0.5351046 | 0.02311848 | 0.5353946 | 0.02335974 | 175182.8 | 0.7248378
|  |  | 142.0000002 | 0.2514211 | 0.2914523 | 0.005372854 | 0.2457451 | 0.01503268 | 0.2460251 | 0.02425705 | 147208.7 | 1.000542 | 66 | 0.1024512 | 0.1822092 | 0.005517348 | 0.1850215 | 0.007441505 | 0.1845662 | 0.009773113 | 294987.9 | 0.9903678 | 289.9999998 | 0.4716043 | 0.4359889 | 0.05282115 | 0.4617258 | 0.04670881 | 0.4616683 | 0.07957226 | 411073.2 | 0.9820265 | 289.9999998 | 0.6050896 | 0.4941548 | 0.105707 | 0.5856742 | 0.02609021 | 0.5859544 | 0.05873956 | 210736.5 | 0.9382665 | 1860 | 0.6287253 | 0.7128807 | 0.2202617 | 0.668233 | 0.005727942 | 0.6682051 | 0.00829467 | 411999.9 | 0.9090635 | 290.0000004 | 0.5112493 | 0.4409688 | 0.1862108 | 0.536178 | 0.02228055 | 0.536458 | 0.02251454 | 181383.5 | 0.7284537
|  |  | 147 | 0.2576928 | 0.2965391 | 0.005466626 | 0.2520326 | 0.01540115 | 0.2523103 | 0.0248487 | 152328.6 | 1.002234 | 70.9999998 | 0.1120558 | 0.188985 | 0.005722524 | 0.1919028 | 0.007718235 | 0.1914674 | 0.01012727 | 305247.6 | 0.9911891 | 295.0000002 | 0.4791574 | 0.4397173 | 0.05325171 | 0.4656303 | 0.04704525 | 0.4655766 | 0.08014618 | 425370.3 | 0.9848935 | 294.9999996 | 0.6050896 | 0.498292 | 0.1063977 | 0.5896001 | 0.02601861 | 0.589884 | 0.05855404 | 218066 | 0.9430672 | 2160 | 0.6264874 | 0.7464354 | 0.2004817 | 0.6686212 | 0.005728183 | 0.6685922 | 0.008294551 | 426329.3 | 0.9144942 | 295.0000002 | 0.5090739 | 0.4444635 | 0.1868682 | 0.5371948 | 0.02146705 | 0.5374651 | 0.02169462 | 187692 | 0.7290262
|  |  | 152.0000004 | 0.2648604 | 0.3015401 | 0.005558815 | 0.2582444 | 0.0157644 | 0.2585196 | 0.02543312 | 157536.1 | 1.001303 | 76.0000002 | 0.118779 | 0.1955263 | 0.005920593 | 0.1985458 | 0.007985381 | 0.1981286 | 0.01047015 | 315682.6 | 0.990522 | 300 | 0.4834735 | 0.4434125 | 0.05367637 | 0.4694965 | 0.04737411 | 0.4694466 | 0.08070715 | 439911.8 | 0.9854026 | 300 | 0.6084525 | 0.5023857 | 0.1070684 | 0.5934473 | 0.02594015 | 0.5937348 | 0.05835252 | 225520.7 | 0.9476559 | 2460 | 0.6287253 | 0.7727256 | 0.1789851 | 0.6689914 | 0.005728566 | 0.6689622 | 0.008294946 | 440903.6 | 0.9106103 | 300 | 0.5068984 | 0.4479111 | 0.187478 | 0.5381581 | 0.02067777 | 0.5384187 | 0.02089977 | 194108.4 | 0.7331927
|  |  | 157.0000002 | 0.2702362 | 0.3064596 | 0.005649498 | 0.2643823 | 0.01612255 | 0.2646547 | 0.02601046 | 162831.1 | 1.00235 | 81 | 0.1245417 | 0.2018556 | 0.006112247 | 0.2049737 | 0.008243874 | 0.204573 | 0.01080271 | 326293.1 | 0.9920038 | 304.9999998 | 0.4877895 | 0.4470752 | 0.05409516 | 0.473325 | 0.0476954 | 0.4732787 | 0.08125521 | 454697.8 | 0.9857116 | 304.9999998 | 0.613497 | 0.5064366 | 0.1077193 | 0.5972174 | 0.02585514 | 0.5975082 | 0.05813571 | 233100.7 | 0.9461013 | 2760 | 0.6309633 | 0.7933242 | 0.1574499 | 0.6693577 | 0.005728978 | 0.6693285 | 0.008295384 | 455722.8 | 0.9146276 | 305.0000004 | 0.5068984 | 0.4513124 | 0.1880411 | 0.5390707 | 0.01991247 | 0.5393219 | 0.02012972 | 200632.6 | 0.7358466
|  |  | 162 | 0.2765079 | 0.3113012 | 0.005738745 | 0.2704479 | 0.0164757 | 0.2707173 | 0.02658085 | 168213.5 | 1.001402 | 85.9999998 | 0.1322254 | 0.2079924 | 0.006298072 | 0.2112061 | 0.008494505 | 0.2108205 | 0.01112577 | 337078.9 | 0.9937554 | 310.0000002 | 0.4910266 | 0.4507063 | 0.05450807 | 0.4771164 | 0.04800914 | 0.4770737 | 0.08179041 | 469728.1 | 0.9878486 | 309.9999996 | 0.6168599 | 0.5104455 | 0.1083506 | 0.600912 | 0.02576388 | 0.6012058 | 0.05790429 | 240806 | 0.9513292 | 3060 | 0.6287253 | 0.8094632 | 0.1369105 | 0.6697228 | 0.00572943 | 0.6696937 | 0.008295864 | 470787 | 0.9133475 | 310.0000002 | 0.5090739 | 0.4546679 | 0.1885584 | 0.5399353 | 0.01917084 | 0.5401772 | 0.01938416 | 207264.6 | 0.7339035
|  |  | 167.0000004 | 0.2818836 | 0.3160687 | 0.005826622 | 0.2764429 | 0.01682392 | 0.2767091 | 0.02714442 | 173683.5 | 1.002234 | 91.0000002 | 0.1389486 | 0.2139533 | 0.006478569 | 0.21726 | 0.00873795 | 0.2168883 | 0.01144006 | 348040.1 | 0.9934541 | 315 | 0.4953426 | 0.4543062 | 0.05491512 | 0.4808713 | 0.04831537 | 0.4808322 | 0.08231278 | 485002.8 | 0.9862951 | 315 | 0.6202229 | 0.5144129 | 0.1089624 | 0.6045325 | 0.02566666 | 0.6048292 | 0.05765894 | 248636.5 | 0.9514747 | 3360 | 0.6376771 | 0.8221082 | 0.1179572 | 0.6700873 | 0.005729925 | 0.6700583 | 0.00829639 | 486096.2 | 0.9218958 | 315 | 0.5090739 | 0.4579784 | 0.1890309 | 0.5407544 | 0.01845257 | 0.5409872 | 0.01866276 | 214004.5 | 0.741685
|  |  | 172.0000002 | 0.2899473 | 0.3207654 | 0.005913187 | 0.2823687 | 0.01716731 | 0.2826315 | 0.02770131 | 179241.1 | 1.003569 | 96 | 0.1466323 | 0.2197525 | 0.006654172 | 0.2231497 | 0.008974794 | 0.2227909 | 0.01174624 | 359176.7 | 0.9927949 | 319.9999998 | 0.4996587 | 0.4578756 | 0.05531631 | 0.4845903 | 0.04861412 | 0.4845547 | 0.08282238 | 500521.9 | 0.9880077 | 319.9999998 | 0.6185414 | 0.5183395 | 0.1095547 | 0.6080806 | 0.02556377 | 0.6083798 | 0.0574003 | 256592.4 | 0.9531561 | 3660 | 0.6376771 | 0.8320157 | 0.1008807 | 0.6704514 | 0.005730465 | 0.6704225 | 0.008296963 | 501650.3 | 0.9127993 | 320.0000004 | 0.5112493 | 0.4612445 | 0.1894594 | 0.5415304 | 0.01775729 | 0.5417545 | 0.01796514 | 220852.2 | 0.7440223
|  |  | 177 | 0.295323 | 0.3253942 | 0.005998498 | 0.2882268 | 0.01750596 | 0.2884859 | 0.02825162 | 184886.1 | 1.00255 | 100.9999998 | 0.152395 | 0.2254026 | 0.006825258 | 0.2288879 | 0.009205546 | 0.2285412 | 0.01204488 | 370488.7 | 0.9918345 | 325.0000002 | 0.5039748 | 0.461415 | 0.05571165 | 0.488274 | 0.0489054 | 0.4882418 | 0.08331927 | 516285.4 | 0.9889957 | 324.9999996 | 0.6235859 | 0.5222258 | 0.1101279 | 0.6115577 | 0.02545548 | 0.6118592 | 0.05712901 | 264673.6 | 0.9525595 | 3960 | 0.6466289 | 0.8397782 | 0.0857746 | 0.670815 | 0.005731049 | 0.6707863 | 0.008297582 | 517449.3 | 0.9165944 | 325.0000002 | 0.5156002 | 0.4644668 | 0.1898448 | 0.5422656 | 0.01708463 | 0.5424811 | 0.01729092 | 227807.7 | 0.7566959
|  |  | 182.0000004 | 0.3006987 | 0.3299581 | 0.006082603 | 0.2940184 | 0.01783996 | 0.2942738 | 0.02879549 | 190618.7 | 1.003807 | 106.0000002 | 0.1571973 | 0.2309145 | 0.00699216 | 0.2344858 | 0.009430654 | 0.2341504 | 0.0123365 | 381976 | 0.9932111 | 330 | 0.5072118 | 0.4649251 | 0.05610114 | 0.4919228 | 0.04918926 | 0.4918939 | 0.08380349 | 532293.3 | 0.9906112 | 330 | 0.6269488 | 0.5260724 | 0.110682 | 0.6149651 | 0.02534206 | 0.6152687 | 0.05684568 | 272880 | 0.9531561 | 4260 | 0.639915 | 0.8458602 | 0.0726077 | 0.6711783 | 0.005731677 | 0.6711496 | 0.008298248 | 533493.3 | 0.9171713 | 330 | 0.5090739 | 0.467646 | 0.1901882 | 0.5429623 | 0.01643418 | 0.5431694 | 0.01663967 | 234871.1 | 0.7557052
|  |  | 187.0000002 | 0.3069705 | 0.3344597 | 0.006165551 | 0.299745 | 0.01816937 | 0.2999965 | 0.02933302 | 196438.7 | 1.002094 | 111 | 0.1668019 | 0.2362978 | 0.007155169 | 0.2399533 | 0.009650513 | 0.2396283 | 0.01262155 | 393638.7 | 0.9930918 | 334.9999998 | 0.5136859 | 0.4684062 | 0.05648479 | 0.4955373 | 0.04946574 | 0.4955117 | 0.08427512 | 548545.6 | 0.9895322 | 334.9999998 | 0.6286303 | 0.5298799 | 0.1112172 | 0.6183043 | 0.02522376 | 0.6186098 | 0.0565509 | 281211.7 | 0.954455 | 4560 | 0.642153 | 0.8506254 | 0.06127434 | 0.6715411 | 0.005732349 | 0.6715125 | 0.00829896 | 549782.3 | 0.9357372 | 335.0000004 | 0.5134248 | 0.4707826 | 0.1904904 | 0.5436223 | 0.0158055 | 0.5438214 | 0.01601095 | 242042.3 | 0.757075
|  |  | 192 | 0.3132422 | 0.3389015 | 0.006247385 | 0.3054076 | 0.01849429 | 0.3056551 | 0.02986432 | 202346.4 | 1.001474 | 115.9999998 | 0.1706437 | 0.2415613 | 0.007314547 | 0.2452989 | 0.009865473 | 0.2449839 | 0.01290045 | 405476.8 | 0.9937554 | 340.0000002 | 0.516923 | 0.471859 | 0.05686261 | 0.499118 | 0.04973488 | 0.4990956 | 0.08473422 | 565042.3 | 0.9906112 | 339.9999996 | 0.6319933 | 0.5336487 | 0.1117337 | 0.6215766 | 0.02510084 | 0.6218838 | 0.05624525 | 289668.8 | 0.9597561 | 4860 | 0.6466289 | 0.8543591 | 0.05162878 | 0.6719035 | 0.005733064 | 0.6718751 | 0.008299719 | 566316.2 | 0.9386345 | 340.0000002 | 0.5156002 | 0.4738774 | 0.1907523 | 0.5442478 | 0.01519817 | 0.5444389 | 0.01540432 | 249321.4 | 0.7617565
|  |  | 197.0000004 | 0.3186179 | 0.3432857 | 0.006328145 | 0.3110076 | 0.01881478 | 0.3112509 | 0.03038949 | 208341.5 | 1.002083 | 121.0000002 | 0.1783273 | 0.2467124 | 0.007470525 | 0.2505306 | 0.01007585 | 0.2502249 | 0.01317358 | 417490.3 | 0.9937554 | 345 | 0.5223181 | 0.4752839 | 0.05723459 | 0.5026653 | 0.04999671 | 0.5026461 | 0.08518087 | 581783.4 | 0.991606 | 345 | 0.6319933 | 0.5373794 | 0.1122316 | 0.6247834 | 0.02497354 | 0.6250921 | 0.05592928 | 298251.1 | 0.9598821 | 5160 | 0.6443909 | 0.8572844 | 0.043508 | 0.6722655 | 0.005733823 | 0.6722372 | 0.008300523 | 583095 | 0.9450582 | 345 | 0.5134248 | 0.4769308 | 0.1909748 | 0.5448405 | 0.01461172 | 0.5450239 | 0.01481931 | 256708.3 | 0.7577755
|  |  | 202.0000002 | 0.3239937 | 0.3476147 | 0.006407867 | 0.316546 | 0.01913093 | 0.316785 | 0.03090862 | 214424.1 | 1.001434 | 126 | 0.1840901 | 0.2517582 | 0.007623312 | 0.2556553 | 0.01028192 | 0.2553584 | 0.01344126 | 429679.2 | 0.9937554 | 349.9999998 | 0.5244761 | 0.4786813 | 0.05760075 | 0.5061797 | 0.05025128 | 0.5061635 | 0.08561513 | 598768.9 | 0.9920179 | 349.9999998 | 0.6353562 | 0.5410724 | 0.1127111 | 0.6279261 | 0.02484209 | 0.6282361 | 0.05560354 | 306958.7 | 0.963245 | 5460 | 0.6466289 | 0.8595763 | 0.03674633 | 0.6726271 | 0.005734625 | 0.6725988 | 0.008301372 | 600118.8 | 0.9420373 | 350.0000004 | 0.5156002 | 0.4799434 | 0.1911588 | 0.5454021 | 0.01404569 | 0.5455781 | 0.01425546 | 264203 | 0.7670159
|  |  | 207 | 0.3293694 | 0.3518903 | 0.006486587 | 0.3220238 | 0.01944281 | 0.3222586 | 0.03142183 | 220594.3 | 1.001942 | 130.9999998 | 0.1898528 | 0.2567048 | 0.007773096 | 0.2606793 | 0.01048394 | 0.2603908 | 0.01370381 | 442043.4 | 0.9953478 | 355.0000002 | 0.5298712 | 0.4820517 | 0.05796108 | 0.5096616 | 0.05049864 | 0.5096485 | 0.0860371 | 615998.8 | 0.9916902 | 354.9999996 | 0.6370377 | 0.5447283 | 0.1131725 | 0.6310058 | 0.02470673 | 0.6313169 | 0.05526855 | 315791.6 | 0.9633099 | 5760 | 0.6488668 | 0.8613721 | 0.03118393 | 0.6729883 | 0.005735469 | 0.6729601 | 0.008302266 | 617387.5 | 0.948136 | 355.0000002 | 0.5134248 | 0.4829158 | 0.1913052 | 0.5459344 | 0.01349961 | 0.5461031 | 0.01371227 | 271805.6 | 0.7702548
|  |  | 212.0000004 | 0.3356411 | 0.3561145 | 0.006564335 | 0.3274423 | 0.01975049 | 0.3276725 | 0.03192919 | 226852 | 1.002174 | 136.0000002 | 0.196576 | 0.2615578 | 0.007920049 | 0.2656083 | 0.01068214 | 0.2653277 | 0.0139615 | 454583 | 0.9947158 | 360 | 0.5331082 | 0.4853955 | 0.0583156 | 0.5131114 | 0.05073885 | 0.5131013 | 0.08644685 | 633473.1 | 0.9906112 | 360 | 0.6404007 | 0.5483475 | 0.1136159 | 0.6340239 | 0.02456768 | 0.6343359 | 0.05492481 | 324749.8 | 0.9620722 | 6060 | 0.6511047 | 0.8627791 | 0.02667086 | 0.6733491 | 0.005736356 | 0.673321 | 0.008303205 | 634901.2 | 0.9522171 | 360 | 0.5112493 | 0.4858486 | 0.191415 | 0.5464388 | 0.012973 | 0.5466005 | 0.01318926 | 279516 | 0.769315
|  |  | 217.0000002 | 0.3410169 | 0.3602891 | 0.006641142 | 0.3328022 | 0.02005403 | 0.333028 | 0.03243081 | 233197.2 | 1.003743 | 141 | 0.2013783 | 0.2663225 | 0.008064324 | 0.2704476 | 0.01087673 | 0.2701746 | 0.01421459 | 467298 | 0.9947158 | 364.9999998 | 0.5363453 | 0.4887132 | 0.05866431 | 0.5165295 | 0.05097194 | 0.5165224 | 0.08684448 | 651191.7 | 0.990006 | 364.9999998 | 0.6420821 | 0.5519304 | 0.1140414 | 0.6369817 | 0.02442514 | 0.6372944 | 0.05457281 | 333833.2 | 0.966608 | 6360 | 0.6555806 | 0.8638815 | 0.02306786 | 0.6737094 | 0.005737285 | 0.6736814 | 0.008304189 | 652659.8 | 0.9584472 | 365.0000004 | 0.5112493 | 0.4887422 | 0.1914889 | 0.5469169 | 0.01246539 | 0.5470717 | 0.01268595 | 287334.3 | 0.7772134
|  |  | 222 | 0.3454966 | 0.3644157 | 0.006717032 | 0.3381047 | 0.02035351 | 0.3383258 | 0.03292677 | 239629.9 | 1.002347 | 145.9999998 | 0.2071411 | 0.2710034 | 0.008206062 | 0.2752018 | 0.0110679 | 0.274936 | 0.01446332 | 480188.4 | 0.9962678 | 370.0000002 | 0.5417404 | 0.4920051 | 0.05900722 | 0.5199164 | 0.05119798 | 0.5199121 | 0.08723008 | 669154.8 | 0.9923721 | 369.9999996 | 0.6437636 | 0.5554775 | 0.1144494 | 0.6398802 | 0.02427933 | 0.6401935 | 0.05421303 | 343042 | 0.9672472 | 6660 | 0.6511047 | 0.8647453 | 0.02024519 | 0.6740694 | 0.005738255 | 0.6740415 | 0.008305216 | 670663.3 | 0.9600155 | 370.0000002 | 0.5177757 | 0.4915974 | 0.1915278 | 0.54737 | 0.01197628 | 0.5475182 | 0.01220185 | 295260.4 | 0.7817355
|  |  | 227.0000004 | 0.3508724 | 0.3684961 | 0.006792032 | 0.3433506 | 0.020649 | 0.3435671 | 0.03341715 | 246150.1 | 1.003005 | 151.0000002 | 0.2138643 | 0.2756048 | 0.008345393 | 0.2798753 | 0.01125582 | 0.2796164 | 0.0147079 | 493254.1 | 0.9947158 | 375 | 0.5460564 | 0.4952715 | 0.05934434 | 0.5232724 | 0.05141702 | 0.5232709 | 0.08760374 | 687362.3 | 0.9938482 | 375 | 0.6471266 | 0.5589892 | 0.1148401 | 0.6427207 | 0.02413044 | 0.6430345 | 0.05384593 | 352376 | 0.968245 | 6960 | 0.6533427 | 0.865422 | 0.01808078 | 0.6744289 | 0.005739268 | 0.6744011 | 0.008306287 | 688911.8 | 0.9614053 | 375 | 0.5177757 | 0.4944144 | 0.1915326 | 0.5477995 | 0.01150519 | 0.5479413 | 0.01173647 | 303294.3 | 0.7831803
|  |  | 232.0000002 | 0.3544562 | 0.3725315 | 0.006866164 | 0.3485409 | 0.02094056 | 0.3487526 | 0.03390204 | 252757.9 | 1.003924 | 156 | 0.2225084 | 0.2801306 | 0.008482436 | 0.2844721 | 0.01144065 | 0.2842198 | 0.01494852 | 506495.3 | 0.9956763 | 379.9999998 | 0.5503725 | 0.4985129 | 0.05967568 | 0.5265978 | 0.05162913 | 0.5265992 | 0.08796557 | 705814.1 | 0.9911655 | 379.9999998 | 0.6488081 | 0.562466 | 0.1152135 | 0.6455044 | 0.02397868 | 0.6458184 | 0.05347195 | 361835.4 | 0.9674788 | 7260 | 0.6533427 | 0.8659522 | 0.01645925 | 0.674788 | 0.005740321 | 0.6747603 | 0.008307402 | 707405.3 | 0.9595328 | 380.0000004 | 0.5134248 | 0.4971939 | 0.1915041 | 0.5482066 | 0.01105165 | 0.5483422 | 0.01128933 | 311436.1 | 0.7853558
|  |  | 237 | 0.3616239 | 0.3765236 | 0.006939448 | 0.3536764 | 0.02122825 | 0.3538833 | 0.03438153 | 259453.2 | 1.003495 | 160.9999998 | 0.2253897 | 0.2845845 | 0.008617299 | 0.2889958 | 0.01162255 | 0.2887498 | 0.01518537 | 519911.8 | 0.9947158 | 385.0000002 | 0.5546886 | 0.5017295 | 0.06000124 | 0.5298931 | 0.05183435 | 0.5298972 | 0.08831566 | 724510.4 | 0.9918687 | 384.9999996 | 0.6504896 | 0.5659082 | 0.11557 | 0.6482324 | 0.02382423 | 0.6485466 | 0.05309152 | 371420 | 0.9698588 | 7560 | 0.6578186 | 0.8663677 | 0.01527291 | 0.6751467 | 0.005741416 | 0.6751191 | 0.00830856 | 726143.7 | 0.9644167 | 385.0000002 | 0.5156002 | 0.4999365 | 0.1914432 | 0.5485925 | 0.01061517 | 0.5487221 | 0.01085993 | 319685.7 | 0.7920683
|  |  | 242.0000004 | 0.3643118 | 0.3804736 | 0.007011904 | 0.3587579 | 0.02151213 | 0.35896 | 0.03485569 | 266236 | 1.002401 | 166.0000002 | 0.2321129 | 0.2889697 | 0.008750082 | 0.2934498 | 0.01180163 | 0.2932099 | 0.01541862 | 533503.7 | 0.9951715 | 390 | 0.5590046 | 0.5049218 | 0.06032104 | 0.5331586 | 0.05203275 | 0.5331654 | 0.08865412 | 743451 | 0.9928338 | 390 | 0.655534 | 0.5693162 | 0.1159098 | 0.6509058 | 0.02366726 | 0.65122 | 0.05270505 | 381129.9 | 0.9738953 | 7860 | 0.6622945 | 0.8666932 | 0.01442439 | 0.675505 | 0.005742551 | 0.6754775 | 0.008309761 | 745127.1 | 0.9619244 | 390 | 0.5177757 | 0.5026425 | 0.1913507 | 0.5489583 | 0.01019528 | 0.5490821 | 0.0104478 | 328043.1 | 0.7918821
|  |  | 247.0000002 | 0.3696875 | 0.3843828 | 0.007083549 | 0.3637864 | 0.02179228 | 0.3639836 | 0.03532459 | 273106.3 | 1.00377 | 171 | 0.2369152 | 0.2932894 | 0.00888088 | 0.2978372 | 0.01197803 | 0.2976032 | 0.01564842 | 547270.9 | 0.9956763 | 394.9999998 | 0.5600836 | 0.50809 | 0.0606351 | 0.5363946 | 0.0522244 | 0.536404 | 0.08898105 | 762636.1 | 0.9959202 | 394.9999998 | 0.6538525 | 0.5726904 | 0.116233 | 0.6535258 | 0.02350796 | 0.6538398 | 0.05231294 | 390965.1 | 0.976053 | 8160 | 0.6578186 | 0.8669482 | 0.01382968 | 0.6758629 | 0.005743727 | 0.6758355 | 0.008311004 | 764355.3 | 0.9651974 | 395.0000004 | 0.5156002 | 0.5053125 | 0.1912274 | 0.5493052 | 0.009791504 | 0.5494234 | 0.01005246 | 336508.4 | 0.7940576
|  |  | 252 | 0.3759592 | 0.3882523 | 0.007154399 | 0.3687625 | 0.02206875 | 0.3689548 | 0.03578832 | 280064.2 | 1.002234 | 175.9999998 | 0.2417175 | 0.2975463 | 0.009009777 | 0.302161 | 0.01215187 | 0.3019326 | 0.01587492 | 561213.6 | 0.9956763 | 400.0000002 | 0.5622417 | 0.5112345 | 0.06094342 | 0.5396014 | 0.05240935 | 0.5396134 | 0.08929658 | 782065.5 | 0.9963461 | 399.9999996 | 0.652171 | 0.5760313 | 0.1165399 | 0.6560933 | 0.0233465 | 0.6564071 | 0.05191559 | 400925.6 | 0.979755 | 8460 | 0.6645324 | 0.867148 | 0.01341993 | 0.6762203 | 0.005744943 | 0.676193 | 0.008312289 | 783828.6 | 0.9666547 | 400.0000002 | 0.5112493 | 0.5079469 | 0.1910741 | 0.549634 | 0.009403384 | 0.5497468 | 0.00967345 | 345081.5 | 0.7989776
|  |  | 257.0000004 | 0.380439 | 0.3920834 | 0.007224468 | 0.3736871 | 0.02234159 | 0.3738744 | 0.03624695 | 287109.5 | 1.002585 | 181.0000002 | 0.2455593 | 0.3017432 | 0.009136853 | 0.3064238 | 0.01232325 | 0.3062008 | 0.01609826 | 575331.6 | 0.9948079 | 405 | 0.5676367 | 0.5143554 | 0.06124603 | 0.5427794 | 0.05258768 | 0.542794 | 0.0896008 | 801739.3 | 0.9957209 | 405 | 0.6538525 | 0.5793391 | 0.1168308 | 0.6586095 | 0.02318304 | 0.6589229 | 0.05151336 | 411011.4 | 0.9793233 | 8760 | 0.6600565 | 0.8673046 | 0.01314154 | 0.6765774 | 0.005746199 | 0.6765502 | 0.008313617 | 803546.8 | 0.9682453 | 405 | 0.5177757 | 0.5105463 | 0.1908915 | 0.5499459 | 0.009030458 | 0.5500534 | 0.009310301 | 353762.5 | 0.7998767
|  |  | 262.0000002 | 0.3858148 | 0.395877 | 0.007293769 | 0.3785609 | 0.02261087 | 0.3787433 | 0.03670056 | 294242.4 | 1.003875 | 186 | 0.253243 | 0.3058825 | 0.009262183 | 0.3106281 | 0.01249226 | 0.3104104 | 0.01631854 | 589625 | 0.9966367 | 409.9999998 | 0.5697948 | 0.5174532 | 0.06154294 | 0.5459289 | 0.05275946 | 0.545946 | 0.08989384 | 821657.6 | 0.9988749 | 409.9999998 | 0.6622599 | 0.5826142 | 0.1171058 | 0.6610754 | 0.02301773 | 0.6613882 | 0.05110662 | 421222.5 | 0.9800598 | 9060 | 0.6622945 | 0.8674272 | 0.01295446 | 0.6769341 | 0.005747494 | 0.676907 | 0.008314986 | 823509.9 | 0.9733685 | 410.0000004 | 0.5221266 | 0.5131111 | 0.1906805 | 0.5502416 | 0.008672274 | 0.550344 | 0.00896256 | 362551.3 | 0.8005839
|  |  | 267 | 0.3885026 | 0.3996343 | 0.007362314 | 0.3833847 | 0.02287664 | 0.383562 | 0.03714921 | 301462.8 | 1.002918 | 190.9999998 | 0.2599662 | 0.3099666 | 0.009385835 | 0.3147763 | 0.01265901 | 0.3145636 | 0.0165359 | 604093.8 | 0.9974301 | 415.0000002 | 0.5741108 | 0.5205282 | 0.06183416 | 0.5490502 | 0.05292474 | 0.5490697 | 0.09017582 | 841820.2 | 0.9983075 | 414.9999996 | 0.6605784 | 0.585857 | 0.1173651 | 0.6634919 | 0.02285074 | 0.6638042 | 0.05069572 | 431558.8 | 0.9786155 | 9360 | 0.6667703 | 0.8675233 | 0.01282983 | 0.6772903 | 0.005748829 | 0.6772633 | 0.008316396 | 843718 | 0.9813801 | 415.0000002 | 0.5177757 | 0.5156418 | 0.1904418 | 0.550522 | 0.00832839 | 0.5506196 | 0.008629776 | 371447.9 | 0.8035722
|  |  | 272.0000004 | 0.3929824 | 0.4033562 | 0.007430113 | 0.3881591 | 0.02313897 | 0.3883314 | 0.03759297 | 308770.7 | 1.003664 | 196.0000002 | 0.2647685 | 0.3139975 | 0.009507874 | 0.3188706 | 0.01282357 | 0.3186628 | 0.01675044 | 618738 | 0.9985577 | 420 | 0.5795059 | 0.5235805 | 0.06211972 | 0.5521436 | 0.0530836 | 0.5521655 | 0.09044684 | 862227.2 | 0.9991254 | 420 | 0.6622599 | 0.5890678 | 0.117609 | 0.6658602 | 0.02268221 | 0.6661717 | 0.05028099 | 442020.5 | 0.9837563 | 9660 | 0.6690083 | 0.8675986 | 0.01274736 | 0.6776462 | 0.005750204 | 0.6776192 | 0.008317848 | 864171 | 0.9817387 | 420 | 0.5177757 | 0.5181389 | 0.1901762 | 0.5507879 | 0.007998369 | 0.5508808 | 0.008311509 | 380452.4 | 0.8027594
|  |  | 277.0000002 | 0.3983582 | 0.4070436 | 0.007497178 | 0.3928848 | 0.0233979 | 0.3930522 | 0.03803191 | 316166.2 | 1.00313 | 201 | 0.2695708 | 0.3179773 | 0.00962836 | 0.3229129 | 0.01298602 | 0.3227098 | 0.01696226 | 633557.5 | 0.9985577 | 424.9999998 | 0.582743 | 0.5266104 | 0.06239963 | 0.5552093 | 0.05323612 | 0.5552336 | 0.09070703 | 882878.6 | 0.9973779 | 424.9999998 | 0.6639414 | 0.592247 | 0.1178378 | 0.6681811 | 0.02251228 | 0.6684917 | 0.04986275 | 452607.4 | 0.9854118 | 9960 | 0.6600565 | 0.8676576 | 0.01269309 | 0.6780016 | 0.005751617 | 0.6779748 | 0.00831934 | 884869 | 0.9876092 | 425.0000004 | 0.5177757 | 0.5206027 | 0.1898843 | 0.5510402 | 0.007681785 | 0.5511286 | 0.008007325 | 389564.7 | 0.8093197
|  |  | 282 | 0.402838 | 0.4106974 | 0.007563515 | 0.3975626 | 0.02365349 | 0.3977249 | 0.03846611 | 323649.1 | 1.0033 | 205.9999998 | 0.274373 | 0.3219079 | 0.009747348 | 0.3269053 | 0.01314644 | 0.3267068 | 0.01717145 | 648552.5 | 0.9975972 | 430.0000002 | 0.584901 | 0.5296182 | 0.06267393 | 0.5582477 | 0.05338235 | 0.5582743 | 0.09095652 | 903774.4 | 0.9981643 | 429.9999996 | 0.6656229 | 0.5953949 | 0.1180516 | 0.6704556 | 0.02234109 | 0.6707653 | 0.04944133 | 463319.7 | 0.9898106 | 10260 | 0.6690083 | 0.8677039 | 0.01265753 | 0.6783566 | 0.005753068 | 0.6783299 | 0.008320872 | 905811.9 | 0.9901959 | 430.0000002 | 0.5221266 | 0.5230338 | 0.189567 | 0.5512795 | 0.00737822 | 0.5513635 | 0.007716799 | 398784.8 | 0.8109209
|  |  | 287.0000004 | 0.4073177 | 0.4143184 | 0.007629132 | 0.4021931 | 0.02390579 | 0.4023503 | 0.03889561 | 331219.6 | 1.002996 | 211.0000002 | 0.2772544 | 0.3257911 | 0.009864891 | 0.3308495 | 0.01330489 | 0.3306554 | 0.0173781 | 663722.8 | 0.9999127 | 435 | 0.5881381 | 0.5326041 | 0.06294262 | 0.5612591 | 0.05352238 | 0.561288 | 0.09119542 | 924914.7 | 0.9992433 | 435 | 0.6689858 | 0.5985119 | 0.1182506 | 0.6726846 | 0.02216877 | 0.6729933 | 0.04901702 | 474157.2 | 0.9884672 | 10560 | 0.6645324 | 0.8677401 | 0.01263433 | 0.6787112 | 0.005754558 | 0.6786846 | 0.008322445 | 926999.8 | 0.9948577 | 435 | 0.5177757 | 0.5254325 | 0.1892249 | 0.5515065 | 0.007087265 | 0.5515863 | 0.007439514 | 408112.8 | 0.8171806
|  |  | 292.0000002 | 0.4135895 | 0.4179075 | 0.007694038 | 0.4067769 | 0.02415486 | 0.4069291 | 0.0393205 | 338877.6 | 1.00394 | 216 | 0.2830172 | 0.3296285 | 0.009981037 | 0.3347472 | 0.01346145 | 0.3345574 | 0.01758229 | 679068.4 | 1.000694 | 439.9999998 | 0.5913751 | 0.5355684 | 0.06320575 | 0.5642437 | 0.05365627 | 0.5642748 | 0.09142386 | 946299.3 | 1.002763 | 439.9999998 | 0.6656229 | 0.6015982 | 0.1184351 | 0.674869 | 0.02199546 | 0.6751766 | 0.04859012 | 485120 | 0.9900366 | 10860 | 0.6690083 | 0.8677685 | 0.01261924 | 0.6790655 | 0.005756086 | 0.6790389 | 0.008324057 | 948432.6 | 0.9941233 | 440.0000004 | 0.5156002 | 0.5277994 | 0.1888587 | 0.5517219 | 0.006808521 | 0.5517976 | 0.007175059 | 417548.6 | 0.8170976
|  |  | 297 | 0.4171733 | 0.4214654 | 0.007758237 | 0.4113147 | 0.02440074 | 0.4114619 | 0.03974084 | 346623.2 | 1.002234 | 220.9999998 | 0.2887799 | 0.3334217 | 0.01009583 | 0.3386 | 0.01361616 | 0.3384144 | 0.01778409 | 694589.5 | 0.9995181 | 445.0000002 | 0.5956912 | 0.5385113 | 0.06346332 | 0.5672018 | 0.05378411 | 0.5672351 | 0.09164197 | 967928.3 | 0.9999798 | 444.9999996 | 0.6706673 | 0.6046543 | 0.1186054 | 0.6770098 | 0.02182127 | 0.6773162 | 0.0481609 | 496208.1 | 0.9932662 | 11160 | 0.6690083 | 0.8677907 | 0.01260946 | 0.6794193 | 0.005757651 | 0.6793928 | 0.008325709 | 970110.4 | 0.9935152 | 445.0000002 | 0.5177757 | 0.5301348 | 0.1884692 | 0.5519263 | 0.006541599 | 0.5519981 | 0.006923032 | 427092.3 | 0.8121639
|  |  | 302.0000004 | 0.4216531 | 0.4249927 | 0.007821735 | 0.415807 | 0.02464349 | 0.4159492 | 0.04015667 | 354456.2 | 1.00313 | 226.0000002 | 0.2926217 | 0.3371723 | 0.01020932 | 0.3424094 | 0.01376908 | 0.3422279 | 0.01798357 | 710286 | 1.000479 | 450 | 0.5978492 | 0.541433 | 0.06371537 | 0.5701336 | 0.05390595 | 0.5701691 | 0.09184987 | 989801.7 | 1.001252 | 450 | 0.6706673 | 0.6076803 | 0.1187616 | 0.6791079 | 0.02164633 | 0.6794129 | 0.04772964 | 507421.5 | 0.9921582 | 11460 | 0.6667703 | 0.8678081 | 0.01260314 | 0.6797727 | 0.005759254 | 0.6797463 | 0.0083274 | 992033.1 | 0.9976418 | 450 | 0.5156002 | 0.5324391 | 0.1880569 | 0.5521202 | 0.006286119 | 0.5521882 | 0.00668304 | 436743.8 | 0.8154597
|  |  | 307.0000002 | 0.4261329 | 0.4284903 | 0.007884538 | 0.4202546 | 0.02488315 | 0.4203917 | 0.04056808 | 362376.8 | 1.00313 | 231 | 0.2983845 | 0.3408815 | 0.01032153 | 0.3461768 | 0.01392026 | 0.3459993 | 0.0181808 | 726157.8 | 0.9995181 | 454.9999998 | 0.6021653 | 0.5443338 | 0.06396192 | 0.5730395 | 0.05402189 | 0.573077 | 0.09204768 | 1011919.4 | 1.001401 | 454.9999998 | 0.6706673 | 0.6106767 | 0.1189039 | 0.6811639 | 0.02147075 | 0.6814676 | 0.0472966 | 518760.2 | 0.99284 | 11760 | 0.6734842 | 0.8678218 | 0.01259907 | 0.6801257 | 0.005760895 | 0.6800994 | 0.00832913 | 1014200.7 | 0.9923217 | 455.0000004 | 0.5177757 | 0.5347128 | 0.1876226 | 0.5523043 | 0.006041709 | 0.5523687 | 0.006454693 | 446503.1 | 0.8211014
|  |  | 312 | 0.4297167 | 0.4319587 | 0.007946648 | 0.4246579 | 0.02511978 | 0.4247901 | 0.04097511 | 370384.8 | 1.004004 | 235.9999998 | 0.3041472 | 0.3445508 | 0.01043252 | 0.3499036 | 0.01406975 | 0.34973 | 0.01837583 | 742205 | 1.000667 | 460.0000002 | 0.6075604 | 0.5472138 | 0.06420301 | 0.5759196 | 0.05413198 | 0.5759592 | 0.09223554 | 1034281.6 | 1.003122 | 459.9999996 | 0.6723488 | 0.6136437 | 0.1190327 | 0.6831789 | 0.02129464 | 0.6834812 | 0.04686204 | 530224.1 | 0.9931985 | 12060 | 0.6667703 | 0.8678325 | 0.01259646 | 0.6804783 | 0.005762572 | 0.6804521 | 0.008330899 | 1036613.3 | 0.9957479 | 460.0000002 | 0.5177757 | 0.5369563 | 0.1871669 | 0.552479 | 0.00580801 | 0.5525399 | 0.006237614 | 456370.3 | 0.8249399
|  |  | 317.0000004 | 0.4341965 | 0.4353986 | 0.008008071 | 0.4290176 | 0.02535342 | 0.4291447 | 0.04137783 | 378480.5 | 1.003991 | 241.0000002 | 0.307989 | 0.3481813 | 0.0105423 | 0.3535911 | 0.01421759 | 0.3534212 | 0.01856873 | 758427.6 | 1.0017 | 465 | 0.6086394 | 0.5500733 | 0.06443865 | 0.5787742 | 0.05423631 | 0.5788159 | 0.09241357 | 1056888.2 | 1.002222 | 465 | 0.6740303 | 0.6165816 | 0.119148 | 0.6851537 | 0.02111811 | 0.6854544 | 0.04642618 | 541813.4 | 0.992764 | 12360 | 0.6734842 | 0.8678408 | 0.01259479 | 0.6808305 | 0.005764286 | 0.6808044 | 0.008332706 | 1059270.9 | 0.9883691 | 465 | 0.5134248 | 0.53917 | 0.1866904 | 0.5526449 | 0.00558467 | 0.5527024 | 0.006031427 | 466345.3 | 0.8248331
|  |  | 322.0000002 | 0.4377803 | 0.4388106 | 0.008068808 | 0.4333342 | 0.02558412 | 0.4334564 | 0.04177629 | 386663.6 | 1.004708 | 246 | 0.3127913 | 0.3517743 | 0.01065092 | 0.3572404 | 0.01436381 | 0.3570742 | 0.01875953 | 774825.5 | 1.001373 | 469.9999998 | 0.6118764 | 0.5529124 | 0.0646689 | 0.5816036 | 0.05433496 | 0.5816473 | 0.0925819 | 1079739.2 | 1.002405 | 469.9999998 | 0.6757118 | 0.6194907 | 0.1192502 | 0.687089 | 0.02094127 | 0.6873881 | 0.04598927 | 553527.9 | 0.99517 | 12660 | 0.6757221 | 0.8678474 | 0.01259373 | 0.6811823 | 0.005766036 | 0.6811563 | 0.008334551 | 1082173.3 | 0.9982845 | 470.0000004 | 0.5177757 | 0.5413542 | 0.1861938 | 0.5528024 | 0.005371347 | 0.5528567 | 0.005835766 | 476428.2 | 0.8310402
|  |  | 327 | 0.4422601 | 0.4421953 | 0.008128863 | 0.4376083 | 0.02581193 | 0.4377255 | 0.04217055 | 394934.2 | 1.004749 | 250.9999998 | 0.3175936 | 0.3553309 | 0.01075841 | 0.3608527 | 0.01450847 | 0.36069 | 0.01894829 | 791398.9 | 1.001439 | 475.0000002 | 0.6129554 | 0.5557314 | 0.06489376 | 0.5844081 | 0.05442799 | 0.5844537 | 0.09274065 | 1102834.6 | 1.002663 | 474.9999996 | 0.6773932 | 0.6223714 | 0.1193394 | 0.6889856 | 0.0207642 | 0.689283 | 0.04555154 | 565367.8 | 0.9969432 | 12960 | 0.6712462 | 0.8678525 | 0.01259306 | 0.6815337 | 0.005767823 | 0.6815078 | 0.008336434 | 1105320.8 | 0.9979859 | 475.0000002 | 0.5199511 | 0.5435094 | 0.1856777 | 0.552952 | 0.00516771 | 0.5530031 | 0.005650269 | 486618.9 | 0.8333442
|  |  | 332.0000004 | 0.4485318 | 0.4455532 | 0.008188238 | 0.4418404 | 0.02603688 | 0.4419527 | 0.04256067 | 403292.4 | 1.003725 | 256.0000002 | 0.3214354 | 0.3588522 | 0.01086478 | 0.364429 | 0.01465159 | 0.3642698 | 0.01913505 | 808147.6 | 1.000479 | 480 | 0.6172715 | 0.5585304 | 0.06511329 | 0.5871877 | 0.05451548 | 0.5872353 | 0.09288997 | 1126174.3 | 1.000785 | 480 | 0.6807562 | 0.6252238 | 0.1194159 | 0.6908443 | 0.02058702 | 0.6911401 | 0.04511319 | 577332.9 | 0.9988202 | 13260 | 0.6734842 | 0.8678566 | 0.01259264 | 0.6818847 | 0.005769645 | 0.6818589 | 0.008338354 | 1128713.2 | 1.004955 | 480 | 0.5177757 | 0.545636 | 0.1851426 | 0.553094 | 0.004973435 | 0.5531422 | 0.005474582 | 496917.4 | 0.8412995
|  |  | 337.0000002 | 0.4521156 | 0.4488848 | 0.008246936 | 0.4460311 | 0.02625904 | 0.4461384 | 0.0429467 | 411738.1 | 1.002395 | 261 | 0.3262377 | 0.3623392 | 0.01097008 | 0.3679704 | 0.01479319 | 0.3678147 | 0.01931985 | 825071.7 | 1.001439 | 484.9999998 | 0.6194295 | 0.5613097 | 0.0653275 | 0.5899429 | 0.05459751 | 0.5899923 | 0.09302996 | 1149758.5 | 0.9995975 | 484.9999998 | 0.6790747 | 0.6280484 | 0.1194799 | 0.692666 | 0.0204098 | 0.6929599 | 0.04467443 | 589423.3 | 0.9992843 | 13560 | 0.6734842 | 0.8678597 | 0.01259238 | 0.6822352 | 0.005771503 | 0.6822096 | 0.008340312 | 1152350.5 | 0.9959605 | 485.0000004 | 0.5177757 | 0.5477343 | 0.1845892 | 0.5532289 | 0.004788207 | 0.5532742 | 0.005308355 | 507323.8 | 0.8351916
|  |  | 342 | 0.4548035 | 0.4521907 | 0.008304958 | 0.4501808 | 0.02647843 | 0.4502833 | 0.0433287 | 420271.3 | 1.003789 | 265.9999998 | 0.3300796 | 0.3657929 | 0.01107432 | 0.3714779 | 0.01493332 | 0.3713255 | 0.01950273 | 842171.1 | 1.00184 | 490.0000002 | 0.6215876 | 0.5640693 | 0.06553644 | 0.5926738 | 0.05467415 | 0.592725 | 0.09316078 | 1173587.0 | 1.001401 | 489.9999996 | 0.6807562 | 0.6308453 | 0.1195316 | 0.6944512 | 0.02023264 | 0.6947433 | 0.04423547 | 601639 | 1.003371 | 13860 | 0.6757221 | 0.8678622 | 0.01259221 | 0.6825854 | 0.005773396 | 0.6825598 | 0.008342306 | 1176232.8 | 1.003751 | 490.0000002 | 0.5134248 | 0.5498047 | 0.1840181 | 0.5533571 | 0.00461172 | 0.5533997 | 0.005151241 | 517838 | 0.8384515
|  |  | 347.0000004 | 0.4601793 | 0.4554713 | 0.008362305 | 0.4542901 | 0.02669511 | 0.4543877 | 0.04370672 | 428892 | 1.004026 | 271.0000002 | 0.3358423 | 0.3692141 | 0.01117752 | 0.3749524 | 0.015072 | 0.3748032 | 0.01968372 | 859446 | 1.002399 | 495 | 0.6259036 | 0.5668096 | 0.06574014 | 0.5953806 | 0.05474548 | 0.5954337 | 0.09328253 | 1197660 | 1.00248 | 495 | 0.6807562 | 0.6336149 | 0.1195712 | 0.6962008 | 0.02005563 | 0.696491 | 0.0437965 | 613980 | 1.003601 | 14160 | 0.67796 | 0.8678641 | 0.01259211 | 0.6829352 | 0.005775325 | 0.6829097 | 0.008344337 | 1200360 | 0.99351 | 495 | 0.5199511 | 0.5518477 | 0.1834297 | 0.5534789 | 0.004443677 | 0.5535188 | 0.005002902 | 528460 | 0.8353911
|  |  | 352.0000002 | 0.4628671 | 0.4587271 | 0.008418979 | 0.4583596 | 0.02690911 | 0.4584523 | 0.04408081 |  |  | 276 | 0.3406446 | 0.3726038 | 0.01127971 | 0.3783947 | 0.01520924 | 0.3782486 | 0.01986284 |  |  | 499.9999998 | 0.6280617 | 0.5695306 | 0.06593864 | 0.5980636 | 0.05481157 | 0.5981184 | 0.09339535 |  |  | 499.9999998 | 0.6841192 | 0.6363574 | 0.1195989 | 0.6979155 | 0.01987884 | 0.6982037 | 0.04335769 |  |  | 14460 | 0.680198 | 0.8678657 | 0.01259205 | 0.6832846 | 0.005777288 | 0.6832592 | 0.008346404 |  |  | 500.0000004 | 0.5199511 | 0.5538634 | 0.1828247 | 0.5535947 | 0.004283789 | 0.553632 | 0.004863001
|  |  | 357 | 0.4673469 | 0.4619585 | 0.008474981 | 0.4623896 | 0.02712048 | 0.4624775 | 0.04445102 |  |  | 280.9999998 | 0.3444864 | 0.3759627 | 0.0113809 | 0.3818056 | 0.01534508 | 0.3816627 | 0.02004014 |  |  | 505.0000002 | 0.6323777 | 0.5722326 | 0.06613197 | 0.6007229 | 0.0548725 | 0.6007795 | 0.09349937 |  |  | 504.9999996 | 0.6824377 | 0.6390731 | 0.119615 | 0.6995959 | 0.01970236 | 0.6998821 | 0.04291924 |  |  | 14760 | 0.680198 | 0.8678669 | 0.01259202 | 0.6836336 | 0.005779286 | 0.6836083 | 0.008348507 |  |  | 505.0000002 | 0.5177757 | 0.5558524 | 0.1822036 | 0.5537047 | 0.004131772 | 0.5537396 | 0.004731208
|  |  | 362.0000004 | 0.4700348 | 0.465166 | 0.008530312 | 0.4663806 | 0.02732925 | 0.4664638 | 0.04481741 |  |  | 286.0000002 | 0.3502492 | 0.3792918 | 0.01148112 | 0.3851861 | 0.01547952 | 0.3850463 | 0.02021563 |  |  | 510 | 0.6345358 | 0.5749156 | 0.06632016 | 0.6033589 | 0.05492834 | 0.6034172 | 0.09359472 |  |  | 510 | 0.6858007 | 0.6417623 | 0.1196196 | 0.7012428 | 0.01952626 | 0.701527 | 0.0424813 |  |  | 15060 | 0.680198 | 0.8678678 | 0.012592 | 0.6839822 | 0.005781318 | 0.683957 | 0.008350646 |  |  | 510 | 0.5221266 | 0.557815 | 0.181567 | 0.5538093 | 0.003987354 | 0.5538419 | 0.004607195
|  |  | 367.0000002 | 0.4745146 | 0.4683499 | 0.008584973 | 0.4703333 | 0.02753548 | 0.4704116 | 0.04518002 |  |  | 291 | 0.3531305 | 0.3825917 | 0.01158037 | 0.3885369 | 0.0156126 | 0.3884 | 0.02038933 |  |  | 514.9999998 | 0.6377728 | 0.57758 | 0.06650327 | 0.6059717 | 0.05497916 | 0.6060317 | 0.09368152 |  |  | 514.9999998 | 0.6858007 | 0.6444252 | 0.119613 | 0.7028568 | 0.01935061 | 0.7031389 | 0.04204405 |  |  | 15360 | 0.680198 | 0.8678685 | 0.01259199 | 0.6843304 | 0.005783384 | 0.6843052 | 0.00835282 |  |  | 515.0000004 | 0.5199511 | 0.5597514 | 0.1809153 | 0.5539088 | 0.003850265 | 0.5539391 | 0.004490639
|  |  | 372 | 0.4789944 | 0.4715107 | 0.008638963 | 0.4742479 | 0.02773919 | 0.4743215 | 0.04553891 |  |  | 295.9999998 | 0.3569724 | 0.3858631 | 0.01167868 | 0.3918586 | 0.01574432 | 0.3917246 | 0.02056127 |  |  | 520.0000002 | 0.6399308 | 0.5802257 | 0.06668132 | 0.6085616 | 0.05502505 | 0.6086232 | 0.09375989 |  |  | 519.9999996 | 0.6858007 | 0.6470621 | 0.1195954 | 0.7044386 | 0.01917548 | 0.7047186 | 0.04160763 |  |  | 15660 | 0.67796 | 0.8678691 | 0.01259198 | 0.6846782 | 0.005785485 | 0.6846531 | 0.00835503 |  |  | 520.0000002 | 0.5112493 | 0.5616622 | 0.180249 | 0.5540034 | 0.003720244 | 0.5540316 | 0.004381223
|  |  | 377.0000004 | 0.4825782 | 0.4746487 | 0.008692285 | 0.478125 | 0.02794043 | 0.478194 | 0.04589411 |  |  | 301.0000002 | 0.3617746 | 0.3891068 | 0.01177606 | 0.395152 | 0.0158747 | 0.3950209 | 0.02073146 |  |  | 525 | 0.6420889 | 0.582853 | 0.06685436 | 0.6111287 | 0.05506607 | 0.6111919 | 0.09382997 |  |  | 525 | 0.6858007 | 0.6496733 | 0.1195669 | 0.7059888 | 0.01900094 | 0.7062667 | 0.0411722 |  |  | 15960 | 0.6824359 | 0.8678695 | 0.01259198 | 0.6850255 | 0.005787618 | 0.6850006 | 0.008357274 |  |  | 525 | 0.5177757 | 0.5635475 | 0.1795688 | 0.5540935 | 0.003597037 | 0.5541195 | 0.004278631
|  |  | 382.0000002 | 0.4852661 | 0.4777644 | 0.008744938 | 0.481965 | 0.02813924 | 0.4820293 | 0.04624569 |  |  | 306 | 0.3656165 | 0.3923235 | 0.01187252 | 0.3984177 | 0.01600376 | 0.3982894 | 0.02089993 |  |  | 529.9999998 | 0.6453259 | 0.5854621 | 0.06702243 | 0.6136732 | 0.05510229 | 0.613738 | 0.09389188 |  |  | 529.9999998 | 0.6858007 | 0.652259 | 0.1195277 | 0.7075081 | 0.01882706 | 0.7077838 | 0.0407379 |  |  | 16260 | 0.6824359 | 0.8678699 | 0.01259198 | 0.6853725 | 0.005789785 | 0.6853477 | 0.008359553 |  |  | 530.0000004 | 0.5199511 | 0.5654078 | 0.178875 | 0.5541791 | 0.003480393 | 0.5542032 | 0.004182556
|  |  | 387 | 0.4888499 | 0.4808579 | 0.008796923 | 0.4857684 | 0.02833565 | 0.4858281 | 0.04659368 |  |  | 310.9999998 | 0.3713792 | 0.3955137 | 0.01196808 | 0.4016563 | 0.0161315 | 0.4015308 | 0.02106668 |  |  | 535.0000002 | 0.647484 | 0.5880531 | 0.06718556 | 0.6161955 | 0.0551338 | 0.6162618 | 0.09394575 |  |  | 534.9999996 | 0.6908451 | 0.6548194 | 0.1194782 | 0.7089971 | 0.0186539 | 0.7092706 | 0.04030487 |  |  | 16560 | 0.680198 | 0.8678702 | 0.01259198 | 0.6857191 | 0.005791985 | 0.6856944 | 0.008361866 |  |  | 535.0000002 | 0.5112493 | 0.5672434 | 0.1781681 | 0.5542607 | 0.003370068 | 0.5542828 | 0.004092691
|  |  | 392.0000004 | 0.4915378 | 0.4839297 | 0.00884824 | 0.4895356 | 0.0285297 | 0.4895907 | 0.04693814 |  |  | 316.0000002 | 0.375221 | 0.3986781 | 0.01206273 | 0.4048686 | 0.01625794 | 0.4047458 | 0.02123174 |  |  | 540 | 0.649642 | 0.5906261 | 0.0673438 | 0.6186956 | 0.05516066 | 0.6187634 | 0.09399169 |  |  | 540 | 0.6908451 | 0.6573549 | 0.1194184 | 0.7104564 | 0.0184815 | 0.7107276 | 0.03987324 |  |  | 16860 | 0.680198 | 0.8678704 | 0.01259198 | 0.6860653 | 0.005794217 | 0.6860407 | 0.008364214 |  |  | 540 | 0.5177757 | 0.5690546 | 0.1774486 | 0.5543383 | 0.003265824 | 0.5543586 | 0.004008737
|  |  | 397.0000002 | 0.4969135 | 0.4869801 | 0.00889889 | 0.4932671 | 0.02872143 | 0.4933176 | 0.0472791 |  |  | 321 | 0.3790629 | 0.4018172 | 0.0121565 | 0.4080549 | 0.01638309 | 0.4079348 | 0.0213951 |  |  | 544.9999998 | 0.652879 | 0.5931813 | 0.06749718 | 0.6211737 | 0.05518295 | 0.6212431 | 0.09402983 |  |  | 544.9999998 | 0.6925266 | 0.6598656 | 0.1193486 | 0.7118866 | 0.01830994 | 0.7121555 | 0.03944313 |  |  | 17160 | 0.6824359 | 0.8678705 | 0.01259198 | 0.6864112 | 0.005796483 | 0.6863866 | 0.008366595 |  |  | 545.0000004 | 0.5199511 | 0.5708418 | 0.176717 | 0.5544123 | 0.003167427 | 0.5544308 | 0.003930401
|  |  | 402 | 0.5004974 | 0.4900094 | 0.008948874 | 0.4969632 | 0.02891087 | 0.4970092 | 0.04761661 |  |  | 325.9999998 | 0.3838651 | 0.4049316 | 0.01224939 | 0.411216 | 0.01650695 | 0.4110985 | 0.02155679 |  |  | 550.0000002 | 0.6550371 | 0.5957188 | 0.06764575 | 0.6236302 | 0.05520073 | 0.6237009 | 0.09406029 |  |  | 549.9999996 | 0.6908451 | 0.6623518 | 0.1192689 | 0.7132882 | 0.01813926 | 0.7135549 | 0.03901468 |  |  | 17460 | 0.6846739 | 0.8678707 | 0.01259198 | 0.6867566 | 0.00579878 | 0.6867321 | 0.008369009 |  |  | 550.0000002 | 0.5177757 | 0.5726051 | 0.1759738 | 0.5544827 | 0.003074645 | 0.5544996 | 0.003857394
|  |  | 407.0000004 | 0.5040812 | 0.4930179 | 0.008998191 | 0.5006244 | 0.02909806 | 0.500666 | 0.04795073 |  |  | 331.0000002 | 0.387707 | 0.4080218 | 0.01234142 | 0.4143523 | 0.01662953 | 0.4142373 | 0.02171681 |  |  | 555 | 0.6571951 | 0.5982388 | 0.06778956 | 0.626065 | 0.05521407 | 0.6261372 | 0.0940832 |  |  | 555 | 0.6908451 | 0.6648137 | 0.1191795 | 0.7146619 | 0.01796952 | 0.7149263 | 0.03858798 |  |  | 17760 | 0.6846739 | 0.8678708 | 0.01259198 | 0.6871016 | 0.005801109 | 0.6870772 | 0.008371457 |  |  | 555 | 0.5177757 | 0.5743451 | 0.1752192 | 0.5545498 | 0.002987255 | 0.5545651 | 0.003789435
|  |  | 412.0000002 | 0.5067691 | 0.4960059 | 0.009046842 | 0.504251 | 0.02928304 | 0.5042882 | 0.04828148 |  |  | 336 | 0.3896279 | 0.4110884 | 0.01243258 | 0.4174642 | 0.01675085 | 0.4173518 | 0.02187518 |  |  | 559.9999998 | 0.6593531 | 0.6007414 | 0.06792864 | 0.6284786 | 0.05522306 | 0.6285522 | 0.09409867 |  |  | 559.9999998 | 0.6925266 | 0.6672517 | 0.1190807 | 0.7160082 | 0.01780077 | 0.7162702 | 0.03816316 |  |  | 18060 | 0.6846739 | 0.8678709 | 0.01259198 | 0.6874462 | 0.00580347 | 0.6874219 | 0.008373937 |  |  | 560.0000004 | 0.5177757 | 0.5760619 | 0.1744539 | 0.5546138 | 0.002905033 | 0.5546275 | 0.003726248
|  |  | 417 | 0.5112489 | 0.4989737 | 0.009094828 | 0.5078436 | 0.02946583 | 0.5078764 | 0.04860891 |  |  | 340.9999998 | 0.3944302 | 0.4141318 | 0.01252288 | 0.4205524 | 0.01687089 | 0.4204425 | 0.02203189 |  |  | 565.0000002 | 0.6625902 | 0.6032267 | 0.06806303 | 0.630871 | 0.05522776 | 0.6309459 | 0.09410682 |  |  | 564.9999996 | 0.6942081 | 0.6696659 | 0.1189726 | 0.7173277 | 0.01763305 | 0.7175873 | 0.03774032 |  |  | 18360 | 0.6846739 | 0.8678709 | 0.01259198 | 0.6877904 | 0.005805863 | 0.6877662 | 0.008376451 |  |  | 565.0000002 | 0.5177757 | 0.577756 | 0.1736782 | 0.5546748 | 0.002827762 | 0.554687 | 0.003667567
|  |  | 422.0000004 | 0.5148327 | 0.5019215 | 0.00914215 | 0.5114024 | 0.02964647 | 0.5114309 | 0.04893307 |  |  | 346.0000002 | 0.398272 | 0.4171526 | 0.01261234 | 0.4236173 | 0.01698968 | 0.4235098 | 0.02218696 |  |  | 570 | 0.6636692 | 0.6056949 | 0.06819279 | 0.6332424 | 0.05522823 | 0.6333187 | 0.09410778 |  |  | 570 | 0.6958895 | 0.6720565 | 0.1188555 | 0.7186209 | 0.01746641 | 0.7188781 | 0.03731955 |  |  | 18660 | 0.6869118 | 0.867871 | 0.01259198 | 0.6881343 | 0.005808287 | 0.6881101 | 0.008378996 |  |  | 570 | 0.5199511 | 0.5794275 | 0.1728925 | 0.554733 | 0.002755228 | 0.5547438 | 0.003613132
|  |  | 427.0000002 | 0.5184165 | 0.5048496 | 0.009188808 | 0.5149279 | 0.029825 | 0.5149521 | 0.049254 |  |  | 351 | 0.4030743 | 0.420151 | 0.01270095 | 0.4266593 | 0.01710721 | 0.4265542 | 0.02234038 |  |  | 574.9999998 | 0.6679853 | 0.6081462 | 0.06831795 | 0.6355931 | 0.05522454 | 0.6356707 | 0.09410166 |  |  | 574.9999998 | 0.6958895 | 0.6744238 | 0.1187294 | 0.7198883 | 0.01730088 | 0.7201431 | 0.03690096 |  |  | 18960 | 0.6891498 | 0.867871 | 0.01259198 | 0.6884777 | 0.005810742 | 0.6884537 | 0.008381574 |  |  | 575.0000004 | 0.5177757 | 0.5810768 | 0.1720972 | 0.5547886 | 0.00268722 | 0.554798 | 0.00356269
|  |  | 432 | 0.5211044 | 0.5077582 | 0.009234802 | 0.5184205 | 0.03000144 | 0.5184404 | 0.04957173 |  |  | 355.9999998 | 0.4069161 | 0.4231277 | 0.01278873 | 0.4296788 | 0.0172235 | 0.429576 | 0.02249218 |  |  | 580.0000002 | 0.6701433 | 0.6105805 | 0.06843855 | 0.6379232 | 0.05521678 | 0.638002 | 0.09408858 |  |  | 579.9999996 | 0.6958895 | 0.676768 | 0.1185945 | 0.7211305 | 0.01713653 | 0.7213829 | 0.03648462 |  |  | 19260 | 0.6891498 | 0.867871 | 0.01259198 | 0.6888207 | 0.005813227 | 0.6887968 | 0.008384184 |  |  | 580.0000002 | 0.5177757 | 0.5827042 | 0.1712927 | 0.5548416 | 0.002623532 | 0.5548497 | 0.003515999
|  |  | 437.0000004 | 0.5246882 | 0.5106476 | 0.009280135 | 0.5218805 | 0.03017584 | 0.5218961 | 0.04988631 |  |  | 361.0000002 | 0.4107579 | 0.426083 | 0.01287567 | 0.4326762 | 0.01733853 | 0.4325758 | 0.02264234 |  |  | 585 | 0.6723013 | 0.6129982 | 0.06855464 | 0.6402328 | 0.05520499 | 0.6403129 | 0.09406864 |  |  | 585 | 0.697571 | 0.6790894 | 0.1184511 | 0.7223479 | 0.01697337 | 0.7225978 | 0.03607064 |  |  | 19560 | 0.6936256 | 0.8678711 | 0.01259199 | 0.6891634 | 0.005815744 | 0.6891396 | 0.008386825 |  |  | 585 | 0.5177757 | 0.58431 | 0.1704794 | 0.5548922 | 0.00256396 | 0.554899 | 0.003472825
|  |  | 442.0000002 | 0.5264802 | 0.513518 | 0.009324805 | 0.5253083 | 0.03034821 | 0.5253198 | 0.05019778 |  |  | 366 | 0.4145998 | 0.4290172 | 0.01296177 | 0.435652 | 0.01745232 | 0.4355539 | 0.02279087 |  |  | 589.9999998 | 0.6744594 | 0.6153993 | 0.06866627 | 0.6425223 | 0.05518926 | 0.6426036 | 0.09404198 |  |  | 589.9999998 | 0.700934 | 0.6813881 | 0.1182993 | 0.723541 | 0.01681144 | 0.7237885 | 0.03565909 |  |  | 19860 | 0.6891498 | 0.8678711 | 0.01259199 | 0.6895057 | 0.00581829 | 0.6894819 | 0.008389497 |  |  | 590.0000004 | 0.5177757 | 0.5858944 | 0.1696577 | 0.5549405 | 0.002508306 | 0.5549462 | 0.003432944
|  |  | 447 | 0.5309599 | 0.5163696 | 0.009368816 | 0.5287042 | 0.03051859 | 0.5287116 | 0.05050617 |  |  | 370.9999998 | 0.4184416 | 0.4319309 | 0.01304705 | 0.4386065 | 0.01756487 | 0.4385107 | 0.02293778 |  |  | 595.0000002 | 0.6776964 | 0.6177838 | 0.06877347 | 0.6447917 | 0.05516964 | 0.6448742 | 0.09400869 |  |  | 594.9999996 | 0.6992525 | 0.6836645 | 0.1181393 | 0.7247104 | 0.0166508 | 0.7249555 | 0.03525005 |  |  | 20160 | 0.6891498 | 0.8678711 | 0.01259199 | 0.6898475 | 0.005820866 | 0.6898239 | 0.008392201 |  |  | 595.0000002 | 0.5177757 | 0.5874578 | 0.168828 | 0.5549867 | 0.002456374 | 0.5549913 | 0.00339614
|  |  | 452.0000004 | 0.5354397 | 0.5192027 | 0.009412167 | 0.5320687 | 0.03068702 | 0.5320721 | 0.05081153 |  |  | 376.0000002 | 0.421323 | 0.4348243 | 0.01313151 | 0.4415401 | 0.01767617 | 0.4414465 | 0.02308307 |  |  | 600 | 0.6766174 | 0.6201521 | 0.06887629 | 0.6470413 | 0.0551462 | 0.6471249 | 0.0939689 |  |  | 600 | 0.697571 | 0.6859186 | 0.1179712 | 0.7258565 | 0.01649145 | 0.7260991 | 0.03484359 |  |  | 20460 | 0.6913877 | 0.8678711 | 0.01259199 | 0.690189 | 0.005823472 | 0.6901654 | 0.008394935 |  |  | 600 | 0.5156002 | 0.5890004 | 0.1679905 | 0.5550309 | 0.002407973 | 0.5550343 | 0.003362207
|  |  | 457.0000002 | 0.5372316 | 0.5220175 | 0.00945486 | 0.5354021 | 0.03085352 | 0.5354014 | 0.05111389 |  |  | 381 | 0.4251648 | 0.4376978 | 0.01321514 | 0.4444531 | 0.01778624 | 0.4443617 | 0.02322674 |  |  | 604.9999998 | 0.6798545 | 0.6225041 | 0.06897478 | 0.6492711 | 0.05511901 | 0.6493559 | 0.09392271 |  |  | 604.9999998 | 0.6992525 | 0.6881508 | 0.1177953 | 0.7269798 | 0.01633345 | 0.7272199 | 0.03443979 |  |  | 20760 | 0.6913877 | 0.8678711 | 0.01259199 | 0.6905301 | 0.005826108 | 0.6905066 | 0.0083977 |  |  | 605.0000004 | 0.5112493 | 0.5905226 | 0.1671457 | 0.5550732 | 0.002362917 | 0.5550755 | 0.003330949
|  |  | 462 | 0.5417114 | 0.5248142 | 0.009496896 | 0.5387048 | 0.03101811 | 0.5387001 | 0.05141328 |  |  | 385.9999998 | 0.4299671 | 0.4405517 | 0.01329796 | 0.4473459 | 0.01789508 | 0.4472566 | 0.0233688 |  |  | 610.0000002 | 0.6820125 | 0.62484 | 0.06906898 | 0.6514815 | 0.05508813 | 0.6515674 | 0.09387024 |  |  | 609.9999996 | 0.7026155 | 0.6903612 | 0.1176117 | 0.7280807 | 0.01617681 | 0.7283184 | 0.03403871 |  |  | 21060 | 0.6958636 | 0.8678711 | 0.01259199 | 0.6908708 | 0.005828773 | 0.6908474 | 0.008400494 |  |  | 610.0000002 | 0.5177757 | 0.5920245 | 0.166294 | 0.5551136 | 0.002321023 | 0.555115 | 0.00330218
|  |  | 467.0000004 | 0.5443993 | 0.5275929 | 0.009538277 | 0.541977 | 0.03118084 | 0.5419684 | 0.05170976 |  |  | 391.0000002 | 0.431888 | 0.4433865 | 0.01337996 | 0.4502188 | 0.01800267 | 0.4501316 | 0.02350923 |  |  | 615 | 0.6852495 | 0.6271599 | 0.06915893 | 0.6536725 | 0.05505363 | 0.6537595 | 0.09381159 |  |  | 615 | 0.700934 | 0.69255 | 0.1174205 | 0.7291597 | 0.01602157 | 0.7293949 | 0.03364041 |  |  | 21360 | 0.6936256 | 0.8678711 | 0.01259199 | 0.6912111 | 0.005831467 | 0.6911878 | 0.008403319 |  |  | 615 | 0.5177757 | 0.5935064 | 0.1654355 | 0.5551523 | 0.002282115 | 0.5551527 | 0.003275724
|  |  | 472.0000002 | 0.5461912 | 0.5303539 | 0.009579003 | 0.5452192 | 0.03134172 | 0.5452067 | 0.05200334 |  |  | 396 | 0.4366903 | 0.4462023 | 0.01346114 | 0.4530721 | 0.01810904 | 0.452987 | 0.02364806 |  |  | 619.9999998 | 0.6863286 | 0.629464 | 0.06924467 | 0.6558443 | 0.05501556 | 0.6559324 | 0.09374687 |  |  | 619.9999998 | 0.6992525 | 0.6947176 | 0.1172219 | 0.7302173 | 0.01586776 | 0.7304499 | 0.03324495 |  |  | 21660 | 0.6958636 | 0.8678711 | 0.01259199 | 0.691551 | 0.005834189 | 0.6915278 | 0.008406174 |  |  | 620.0000004 | 0.5177757 | 0.5949687 | 0.1645708 | 0.5551894 | 0.002246022 | 0.5551889 | 0.003251413
|  |  | 477 | 0.5488791 | 0.5330973 | 0.009619078 | 0.5484316 | 0.0315008 | 0.5484152 | 0.05229408 |  |  | 400.9999998 | 0.4405321 | 0.4489995 | 0.01354151 | 0.455906 | 0.01821417 | 0.455823 | 0.02378527 |  |  | 625.0000002 | 0.6895656 | 0.6317523 | 0.06932626 | 0.6579972 | 0.054974 | 0.6580863 | 0.09367619 |  |  | 624.9999996 | 0.700934 | 0.696864 | 0.1170162 | 0.7312537 | 0.01571539 | 0.7314839 | 0.03285239 |  |  | 21960 | 0.6981015 | 0.8678711 | 0.01259199 | 0.6918906 | 0.00583694 | 0.6918674 | 0.008409058 |  |  | 625.0000002 | 0.5177757 | 0.5964115 | 0.1637 | 0.5552249 | 0.002212576 | 0.5552235 | 0.003229091
|  |  | 482.0000004 | 0.551567 | 0.5358234 | 0.009658501 | 0.5516146 | 0.03165808 | 0.5515945 | 0.052582 |  |  | 406.0000002 | 0.4443739 | 0.4517785 | 0.01362106 | 0.458721 | 0.01831807 | 0.45864 | 0.02392087 |  |  | 630 | 0.6895656 | 0.634025 | 0.06940374 | 0.6601312 | 0.054929 | 0.6602213 | 0.09359965 |  |  | 630 | 0.7026155 | 0.6989895 | 0.1168033 | 0.7322696 | 0.01556449 | 0.7324973 | 0.03246278 |  |  | 22260 | 0.6936256 | 0.8678711 | 0.01259199 | 0.6922297 | 0.00583972 | 0.6922067 | 0.008411971 |  |  | 630 | 0.5221266 | 0.5978352 | 0.1628235 | 0.555259 | 0.002181618 | 0.5552567 | 0.003208609
|  |  | 487.0000002 | 0.5569427 | 0.5385322 | 0.009697276 | 0.5547686 | 0.03181361 | 0.5547447 | 0.05286713 |  |  | 411 | 0.4491762 | 0.4545394 | 0.01369981 | 0.4615172 | 0.01842074 | 0.4614382 | 0.02405486 |  |  | 634.9999998 | 0.6917236 | 0.6362821 | 0.06947715 | 0.6622465 | 0.05488062 | 0.6623376 | 0.09351736 |  |  | 634.9999998 | 0.7026155 | 0.7010942 | 0.1165835 | 0.7332653 | 0.01541508 | 0.7334905 | 0.03207617 |  |  | 22560 | 0.6936256 | 0.8678711 | 0.01259199 | 0.6925685 | 0.005842527 | 0.6925455 | 0.008414913 |  |  | 635.0000004 | 0.5177757 | 0.5992399 | 0.1619417 | 0.5552917 | 0.002152991 | 0.5552886 | 0.003189828
|  |  | 492 | 0.5578387 | 0.5412241 | 0.009735403 | 0.5578938 | 0.0319674 | 0.5578661 | 0.05314952 |  |  | 415.9999998 | 0.4520576 | 0.4572826 | 0.01377774 | 0.4642949 | 0.01852219 | 0.464218 | 0.02418724 |  |  | 640.0000002 | 0.6938817 | 0.6385238 | 0.06954653 | 0.6643434 | 0.05482893 | 0.6644354 | 0.09342943 |  |  | 639.9999996 | 0.7026155 | 0.7031785 | 0.116357 | 0.7342411 | 0.01526719 | 0.7344638 | 0.0316926 |  |  | 22860 | 0.6981015 | 0.8678712 | 0.01259199 | 0.6929068 | 0.005845363 | 0.692884 | 0.008417884 |  |  | 640.0000002 | 0.5156002 | 0.600626 | 0.1610547 | 0.555323 | 0.002126549 | 0.5553192 | 0.003172617
|  |  | 497.0000004 | 0.5614225 | 0.5438991 | 0.009772886 | 0.5609905 | 0.03211949 | 0.5609592 | 0.05342919 |  |  | 421.0000002 | 0.4539785 | 0.4600083 | 0.01385487 | 0.4670544 | 0.0186224 | 0.4669794 | 0.02431801 |  |  | 645 | 0.6949607 | 0.6407503 | 0.06961193 | 0.6664219 | 0.05477398 | 0.6665149 | 0.09333595 |  |  | 645 | 0.7042969 | 0.7052425 | 0.1161239 | 0.7351976 | 0.01512083 | 0.7354178 | 0.03131213 |  |  | 23160 | 0.6981015 | 0.8678712 | 0.01259199 | 0.6932448 | 0.005848226 | 0.693222 | 0.008420883 |  |  | 645 | 0.5177757 | 0.6019936 | 0.160163 | 0.5553532 | 0.002102147 | 0.5553486 | 0.003156856
|  |  | 502.0000002 | 0.5650063 | 0.5465574 | 0.009809726 | 0.5640591 | 0.03226989 | 0.5640243 | 0.05370619 |  |  | 426 | 0.4568599 | 0.4627167 | 0.01393118 | 0.469796 | 0.01872139 | 0.4697229 | 0.02444717 |  |  | 649.9999998 | 0.6981977 | 0.6429615 | 0.06967339 | 0.6684823 | 0.05471584 | 0.6685762 | 0.09323702 |  |  | 649.9999998 | 0.7042969 | 0.7072863 | 0.1158843 | 0.736135 | 0.01497603 | 0.7363528 | 0.03093478 |  |  | 23460 | 0.7003395 | 0.8678712 | 0.01259199 | 0.6935824 | 0.005851116 | 0.6935597 | 0.008423911 |  |  | 650.0000004 | 0.5177757 | 0.6033431 | 0.1592667 | 0.5553821 | 0.002079651 | 0.5553769 | 0.00314243
|  |  | 507 | 0.5685902 | 0.5491992 | 0.009845925 | 0.5670999 | 0.03241864 | 0.5670615 | 0.05398053 |  |  | 430.9999998 | 0.4626226 | 0.4654082 | 0.01400669 | 0.4725198 | 0.01881915 | 0.4724486 | 0.02457473 |  |  | 655.0000002 | 0.7003558 | 0.6451577 | 0.06973096 | 0.6705246 | 0.05465456 | 0.6706194 | 0.09313275 |  |  | 654.9999996 | 0.6992525 | 0.7093102 | 0.1156384 | 0.7370539 | 0.01483279 | 0.7372691 | 0.03056061 |  |  | 23760 | 0.7003395 | 0.8678712 | 0.01259199 | 0.6939196 | 0.005854033 | 0.693897 | 0.008426966 |  |  | 655.0000002 | 0.5156002 | 0.6046747 | 0.1583662 | 0.55541 | 0.00205893 | 0.555404 | 0.003129233
|  |  | 512.0000004 | 0.5694861 | 0.5518246 | 0.009881485 | 0.5701133 | 0.03256576 | 0.5700713 | 0.05425226 |  |  | 436.0000002 | 0.465504 | 0.4680829 | 0.01408139 | 0.4752261 | 0.01891568 | 0.4751569 | 0.02470068 |  |  | 660 | 0.7025138 | 0.6473389 | 0.06978468 | 0.6725491 | 0.05459021 | 0.6726447 | 0.09302323 |  |  | 660 | 0.7076599 | 0.7113144 | 0.1153863 | 0.7379544 | 0.01469114 | 0.7381671 | 0.03018964 |  |  | 24060 | 0.6936256 | 0.8678712 | 0.01259199 | 0.6942565 | 0.005856978 | 0.6942339 | 0.008430049 |  |  | 660 | 0.524302 | 0.6059886 | 0.1574618 | 0.5554367 | 0.00203986 | 0.5554302 | 0.003117167
|  |  | 517.0000002 | 0.572174 | 0.5544338 | 0.00991641 | 0.5730993 | 0.03271127 | 0.573054 | 0.0545214 |  |  | 441 | 0.4683854 | 0.4707412 | 0.01415529 | 0.4779152 | 0.01901099 | 0.4778478 | 0.02482502 |  |  | 664.9999998 | 0.7025138 | 0.6495053 | 0.06983459 | 0.6745559 | 0.05452283 | 0.6746524 | 0.09290856 |  |  | 664.9999998 | 0.7076599 | 0.7132991 | 0.1151282 | 0.7388371 | 0.01455108 | 0.7390473 | 0.0298219 |  |  | 24360 | 0.6958636 | 0.8678712 | 0.01259199 | 0.6945929 | 0.005859949 | 0.6945705 | 0.008433159 |  |  | 665.0000004 | 0.5199511 | 0.607285 | 0.1565537 | 0.5554625 | 0.002022325 | 0.5554553 | 0.00310614
|  |  | 522 | 0.5757578 | 0.5570269 | 0.009950701 | 0.5760585 | 0.03285521 | 0.5760097 | 0.05478799 |  |  | 445.9999998 | 0.4731877 | 0.4733831 | 0.01422838 | 0.4805872 | 0.01910508 | 0.4805216 | 0.02494777 |  |  | 670.0000002 | 0.7057508 | 0.6516569 | 0.06988074 | 0.6765451 | 0.05445248 | 0.6766424 | 0.09278885 |  |  | 669.9999996 | 0.7076599 | 0.7152645 | 0.1148642 | 0.7397022 | 0.01441264 | 0.73991 | 0.02945743 |  |  | 24660 | 0.6981015 | 0.8678712 | 0.01259199 | 0.694929 | 0.005862946 | 0.6949066 | 0.008436296 |  |  | 670.0000002 | 0.5156002 | 0.6085642 | 0.1556421 | 0.5554874 | 0.002006215 | 0.5554796 | 0.003096068
|  |  | 527.0000004 | 0.5766538 | 0.5596041 | 0.009984361 | 0.5789911 | 0.03299758 | 0.5789389 | 0.05505205 |  |  | 451.0000002 | 0.4751086 | 0.476009 | 0.01430066 | 0.4832424 | 0.01919795 | 0.4831786 | 0.02506891 |  |  | 675 | 0.7068299 | 0.6537938 | 0.06992317 | 0.678517 | 0.05437923 | 0.6786151 | 0.09266417 |  |  | 675 | 0.7059784 | 0.7172106 | 0.1145945 | 0.7405502 | 0.01427582 | 0.7407555 | 0.02909625 |  |  | 24960 | 0.6936256 | 0.8678712 | 0.01259199 | 0.6952646 | 0.005865969 | 0.6952424 | 0.008439461 |  |  | 675 | 0.5221266 | 0.6098264 | 0.1547274 | 0.5555113 | 0.001991424 | 0.555503 | 0.003086871
|  |  | 532.0000002 | 0.5820295 | 0.5621655 | 0.01001739 | 0.5818973 | 0.03313842 | 0.5818418 | 0.05531363 |  |  | 456 | 0.4789504 | 0.478619 | 0.01437213 | 0.4858809 | 0.01928959 | 0.4858189 | 0.02518845 |  |  | 679.9999998 | 0.7089879 | 0.6559162 | 0.06996193 | 0.6804716 | 0.05430312 | 0.6805705 | 0.09253464 |  |  | 679.9999998 | 0.7059784 | 0.7191379 | 0.1143191 | 0.7413813 | 0.01414063 | 0.7415841 | 0.02873839 |  |  | 25260 | 0.7003395 | 0.8678712 | 0.01259199 | 0.6955999 | 0.005869019 | 0.6955777 | 0.008442652 |  |  | 680.0000004 | 0.5221266 | 0.6110718 | 0.1538097 | 0.5555344 | 0.001977854 | 0.5555255 | 0.003078477
|  |  | 537 | 0.5838215 | 0.5647112 | 0.0100498 | 0.5847775 | 0.03327774 | 0.5847187 | 0.05557274 |  |  | 460.9999998 | 0.4818318 | 0.4812133 | 0.01444281 | 0.488503 | 0.01938002 | 0.4884428 | 0.02530639 |  |  | 685.0000002 | 0.7079089 | 0.6580242 | 0.06999705 | 0.6824091 | 0.05422421 | 0.6825088 | 0.09240033 |  |  | 684.9999996 | 0.7110229 | 0.7210463 | 0.1140383 | 0.7421959 | 0.01400708 | 0.7423963 | 0.02838388 |  |  | 25560 | 0.7003395 | 0.8678712 | 0.01259199 | 0.6959348 | 0.005872094 | 0.6959127 | 0.008445869 |  |  | 685.0000002 | 0.5221266 | 0.6123007 | 0.1528894 | 0.5555567 | 0.001965413 | 0.5555473 | 0.00307082
|  |  | 542.0000004 | 0.5847174 | 0.5672413 | 0.01008158 | 0.5876319 | 0.03341558 | 0.5875699 | 0.05582942 |  |  | 466.0000002 | 0.4847131 | 0.4837921 | 0.01451268 | 0.4911088 | 0.01946922 | 0.4910504 | 0.02542274 |  |  | 690 | 0.7100669 | 0.6601178 | 0.07002858 | 0.6843297 | 0.05414256 | 0.6844302 | 0.09226135 |  |  | 690 | 0.7110229 | 0.7229362 | 0.1137521 | 0.7429944 | 0.01387519 | 0.7431923 | 0.02803273 |  |  | 25860 | 0.6981015 | 0.8678712 | 0.01259199 | 0.6962693 | 0.005875194 | 0.6962473 | 0.008449112 |  |  | 690 | 0.5221266 | 0.6135133 | 0.1519665 | 0.5555782 | 0.001954014 | 0.5555683 | 0.003063836
|  |  | 547.0000002 | 0.5891972 | 0.5697561 | 0.01011275 | 0.5904608 | 0.03355194 | 0.5903957 | 0.05608369 |  |  | 471 | 0.488555 | 0.4863557 | 0.01458174 | 0.4936986 | 0.01955721 | 0.4936419 | 0.02553749 |  |  | 694.9999998 | 0.714383 | 0.6621972 | 0.07005657 | 0.6862335 | 0.05405821 | 0.6863347 | 0.09211778 |  |  | 694.9999998 | 0.7076599 | 0.7248076 | 0.1134607 | 0.743777 | 0.01374496 | 0.7439725 | 0.02768496 |  |  | 26160 | 0.7003395 | 0.8678712 | 0.01259199 | 0.6966035 | 0.00587832 | 0.6965815 | 0.008452382 |  |  | 695.0000004 | 0.5177757 | 0.6147097 | 0.1510415 | 0.555599 | 0.001943577 | 0.5555887 | 0.003057469
|  |  | 552 | 0.592781 | 0.5722556 | 0.0101433 | 0.5932645 | 0.03368687 | 0.5931962 | 0.05633559 |  |  | 475.9999998 | 0.4914363 | 0.4889042 | 0.01465 | 0.4962724 | 0.01964399 | 0.4962175 | 0.02565065 |  |  | 700.0000002 | 0.715462 | 0.6642624 | 0.07008105 | 0.6881207 | 0.05397122 | 0.6882226 | 0.09196971 |  |  | 699.9999996 | 0.7127043 | 0.7266608 | 0.1131642 | 0.744544 | 0.01361639 | 0.7447371 | 0.02734059 |  |  | 26460 | 0.7070533 | 0.8678712 | 0.01259199 | 0.6969372 | 0.005881471 | 0.6969154 | 0.008455677 |  |  | 700.0000002 | 0.5221266 | 0.6158903 | 0.1501145 | 0.5556192 | 0.001934026 | 0.5556084 | 0.003051667
|  |  | 557.0000004 | 0.594573 | 0.57474 | 0.01017323 | 0.5960433 | 0.03382036 | 0.5959719 | 0.05658514 |  |  | 481.0000002 | 0.4943177 | 0.4914377 | 0.01471746 | 0.4988306 | 0.01972956 | 0.4987773 | 0.02576222 |  |  | 705 | 0.716541 | 0.6663136 | 0.07010207 | 0.6899914 | 0.05388165 | 0.690094 | 0.09181724 |  |  | 705 | 0.7110229 | 0.728496 | 0.1128628 | 0.7452959 | 0.0134895 | 0.7454866 | 0.02699964 |  |  | 26760 | 0.7048154 | 0.8678712 | 0.01259199 | 0.6972706 | 0.005884647 | 0.6972488 | 0.008458997 |  |  | 705 | 0.5156002 | 0.6170552 | 0.1491857 | 0.5556387 | 0.001925291 | 0.5556274 | 0.00304638
|  |  | 562.0000002 | 0.5963649 | 0.5772094 | 0.01020255 | 0.5987974 | 0.03395246 | 0.5987229 | 0.05683238 |  |  | 486 | 0.4981595 | 0.4939565 | 0.01478412 | 0.5013732 | 0.01981391 | 0.5013216 | 0.02587221 |  |  | 709.9999998 | 0.71762 | 0.6683509 | 0.07011966 | 0.6918458 | 0.05378953 | 0.691949 | 0.09166045 |  |  | 709.9999998 | 0.7127043 | 0.7303133 | 0.1125565 | 0.7460329 | 0.01336428 | 0.7462212 | 0.02666211 |  |  | 27060 | 0.7048154 | 0.8678712 | 0.01259199 | 0.6976036 | 0.005887847 | 0.6975819 | 0.008462343 |  |  | 710.0000004 | 0.5199511 | 0.6182045 | 0.1482553 | 0.5556575 | 0.001917305 | 0.5556459 | 0.003041565
|  |  | 567 | 0.5990527 | 0.5796638 | 0.01023127 | 0.601527 | 0.03408317 | 0.6014496 | 0.05707732 |  |  | 490.9999998 | 0.5020014 | 0.4964607 | 0.01484997 | 0.5039004 | 0.01989706 | 0.5038505 | 0.02598061 |  |  | 715.0000002 | 0.7208571 | 0.6703743 | 0.07013388 | 0.6936839 | 0.05369493 | 0.6937878 | 0.09149942 |  |  | 714.9999996 | 0.7110229 | 0.7321128 | 0.1122455 | 0.7467552 | 0.01324075 | 0.7469411 | 0.02632803 |  |  | 27360 | 0.7048154 | 0.8678712 | 0.01259199 | 0.6979362 | 0.005891071 | 0.6979146 | 0.008465714 |  |  | 715.0000002 | 0.5177757 | 0.6193387 | 0.1473236 | 0.5556758 | 0.001910009 | 0.5556638 | 0.003037181
|  |  | 572.0000004 | 0.6026366 | 0.5821035 | 0.01025939 | 0.6042325 | 0.03421252 | 0.6041522 | 0.05732 |  |  | 496.0000002 | 0.5048827 | 0.4989505 | 0.01491503 | 0.5064124 | 0.019979 | 0.5063641 | 0.02608743 |  |  | 720 | 0.7219361 | 0.6723839 | 0.07014477 | 0.695506 | 0.0535979 | 0.6956105 | 0.09133424 |  |  | 720 | 0.7093414 | 0.7338949 | 0.1119299 | 0.7474633 | 0.0131189 | 0.7476468 | 0.0259974 |  |  | 27660 | 0.7115292 | 0.8678712 | 0.01259199 | 0.6982684 | 0.00589432 | 0.6982469 | 0.008469109 |  |  | 720 | 0.5156002 | 0.6204577 | 0.1463907 | 0.5556936 | 0.001903346 | 0.5556811 | 0.003033191
|  |  | 577.0000002 | 0.6053245 | 0.5845285 | 0.0102869 | 0.6069141 | 0.03434052 | 0.6068309 | 0.05756044 |  |  | 501 | 0.5077641 | 0.501426 | 0.01497928 | 0.5089094 | 0.02005974 | 0.5088626 | 0.02619267 |  |  | 724.9999998 | 0.7240941 | 0.6743799 | 0.07015235 | 0.6973122 | 0.05349848 | 0.6974173 | 0.091165 |  |  | 724.9999998 | 0.7127043 | 0.7356596 | 0.1116098 | 0.7481573 | 0.01299873 | 0.7483384 | 0.02567022 |  |  | 27960 | 0.7070533 | 0.8678712 | 0.01259199 | 0.6986003 | 0.005897593 | 0.6985789 | 0.008472529 |  |  | 725.0000004 | 0.524302 | 0.6215619 | 0.1454568 | 0.5557108 | 0.001897263 | 0.555698 | 0.00302956
|  |  | 582 | 0.6071164 | 0.5869389 | 0.01031382 | 0.6095721 | 0.03446721 | 0.609486 | 0.05779867 |  |  | 505.9999998 | 0.5106455 | 0.5038874 | 0.01504274 | 0.5113914 | 0.02013928 | 0.5113462 | 0.02629633 |  |  | 730.0000002 | 0.7262522 | 0.6763624 | 0.07015668 | 0.6991026 | 0.05339672 | 0.6992082 | 0.09099178 |  |  | 729.9999996 | 0.7110229 | 0.7374071 | 0.1112853 | 0.7488376 | 0.01288025 | 0.7490164 | 0.02534651 |  |  | 28260 | 0.7048154 | 0.8678712 | 0.01259199 | 0.6989317 | 0.005900889 | 0.6989104 | 0.008475973 |  |  | 730.0000002 | 0.5264774 | 0.6226514 | 0.1445222 | 0.5557275 | 0.001891712 | 0.5557144 | 0.003026256
|  |  | 587.0000004 | 0.6098042 | 0.5893349 | 0.01034014 | 0.6122066 | 0.03459259 | 0.6121178 | 0.05803472 |  |  | 511.0000002 | 0.5154478 | 0.5063348 | 0.0151054 | 0.5138586 | 0.02021763 | 0.513815 | 0.02639843 |  |  | 735 | 0.7262522 | 0.6783313 | 0.0701578 | 0.7008773 | 0.05329266 | 0.7009836 | 0.09081465 |  |  | 735 | 0.7143858 | 0.7391375 | 0.1109566 | 0.7495044 | 0.01276346 | 0.7496808 | 0.02502627 |  |  | 28560 | 0.7003395 | 0.8678712 | 0.01259199 | 0.6992628 | 0.005904209 | 0.6992416 | 0.008479441 |  |  | 735 | 0.5221266 | 0.6237265 | 0.143587 | 0.5557438 | 0.001886649 | 0.5557304 | 0.003023251
|  |  | 592.0000002 | 0.6124921 | 0.5917166 | 0.01036587 | 0.614818 | 0.03471668 | 0.6147264 | 0.0582686 |  |  | 516 | 0.5173687 | 0.5087684 | 0.01516726 | 0.5163112 | 0.02029477 | 0.5162692 | 0.02649896 |  |  | 739.9999998 | 0.7284102 | 0.680287 | 0.07015574 | 0.7026366 | 0.05318637 | 0.7027434 | 0.09063371 |  |  | 739.9999998 | 0.7160673 | 0.7408511 | 0.1106238 | 0.750158 | 0.01264835 | 0.7503321 | 0.0247095 |  |  | 28860 | 0.7070533 | 0.8678712 | 0.01259199 | 0.6995936 | 0.005907552 | 0.6995724 | 0.008482932 |  |  | 740.0000004 | 0.5177757 | 0.6247872 | 0.1426514 | 0.5557596 | 0.001882033 | 0.5557459 | 0.003020519
|  |  | 597 | 0.61518 | 0.594084 | 0.01039102 | 0.6174065 | 0.03483951 | 0.6173122 | 0.05850036 |  |  | 520.9999998 | 0.5212105 | 0.5111883 | 0.01522832 | 0.5187493 | 0.02037073 | 0.5187089 | 0.02659793 |  |  | 745.0000002 | 0.7294892 | 0.6822293 | 0.07015055 | 0.7043805 | 0.05307788 | 0.7044878 | 0.09044903 |  |  | 744.9999996 | 0.7160673 | 0.742548 | 0.110287 | 0.7507986 | 0.01253493 | 0.7509704 | 0.02439621 |  |  | 29160 | 0.7115292 | 0.8678712 | 0.01259199 | 0.6999239 | 0.005910918 | 0.6999028 | 0.008486447 |  |  | 745.0000002 | 0.5221266 | 0.6258339 | 0.1417156 | 0.555775 | 0.001877826 | 0.555761 | 0.003018035
|  |  | 602.0000004 | 0.6178679 | 0.5964373 | 0.01041558 | 0.6199724 | 0.03496109 | 0.6198754 | 0.05873 |  |  | 526.0000002 | 0.5231314 | 0.5135947 | 0.01528859 | 0.521173 | 0.0204455 | 0.5211341 | 0.02669534 |  |  | 750 | 0.7305682 | 0.6841584 | 0.07014227 | 0.7061091 | 0.05296724 | 0.7062169 | 0.09026069 |  |  | 750 | 0.7143858 | 0.7442284 | 0.1099462 | 0.7514266 | 0.0124232 | 0.7515961 | 0.0240864 |  |  | 29460 | 0.7160051 | 0.8678712 | 0.01259199 | 0.7002538 | 0.005914307 | 0.7002329 | 0.008489986 |  |  | 750 | 0.524302 | 0.6268666 | 0.1407798 | 0.55579 | 0.001873992 | 0.5557757 | 0.003015777
|  |  | 607.0000002 | 0.6187638 | 0.5987766 | 0.01043957 | 0.6225158 | 0.03508145 | 0.6224161 | 0.05895756 |  |  | 531 | 0.5260128 | 0.5159876 | 0.01534807 | 0.5235825 | 0.02051909 | 0.5235451 | 0.02679119 |  |  | 754.9999998 | 0.7327263 | 0.6860745 | 0.07013094 | 0.7078226 | 0.0528545 | 0.707931 | 0.09006876 |  |  | 754.9999998 | 0.7143858 | 0.7458924 | 0.1096017 | 0.7520422 | 0.01231314 | 0.7522094 | 0.02378006 |  |  | 29760 | 0.7070533 | 0.8678712 | 0.01259199 | 0.7005834 | 0.005917718 | 0.7005625 | 0.008493547 |  |  | 755.0000004 | 0.5199511 | 0.6278857 | 0.1398441 | 0.5558047 | 0.0018705 | 0.5557901 | 0.003013726
|  |  | 612 | 0.6205557 | 0.6011019 | 0.01046298 | 0.625037 | 0.03520059 | 0.6249348 | 0.05918305 |  |  | 535.9999998 | 0.5288942 | 0.5183673 | 0.01540676 | 0.525978 | 0.0205915 | 0.525942 | 0.0268855 |  |  | 760.0000002 | 0.7338053 | 0.6879775 | 0.07011659 | 0.7095212 | 0.05273969 | 0.70963 | 0.08987334 |  |  | 759.9999996 | 0.7127043 | 0.7475402 | 0.1092534 | 0.7526456 | 0.01220477 | 0.7528105 | 0.0234772 |  |  | 30060 | 0.7115292 | 0.8678712 | 0.01259199 | 0.7009126 | 0.005921152 | 0.7008918 | 0.008497132 |  |  | 760.0000002 | 0.524302 | 0.6288912 | 0.1389086 | 0.555819 | 0.001867321 | 0.5558041 | 0.003011863
|  |  | 617.0000004 | 0.6250355 | 0.6034135 | 0.01048583 | 0.6275362 | 0.03531853 | 0.6274315 | 0.05940651 |  |  | 541.0000002 | 0.5317755 | 0.5207338 | 0.01546465 | 0.5283594 | 0.02066273 | 0.528325 | 0.02697827 |  |  | 765 | 0.7348843 | 0.6898677 | 0.07009927 | 0.711205 | 0.05262287 | 0.7113143 | 0.08967448 |  |  | 765 | 0.7160673 | 0.749172 | 0.1089016 | 0.753237 | 0.01209807 | 0.7533998 | 0.02317781 |  |  | 30360 | 0.7092912 | 0.8678712 | 0.01259199 | 0.7012415 | 0.005924608 | 0.7012207 | 0.008500739 |  |  | 765 | 0.524302 | 0.6298833 | 0.1379736 | 0.5558329 | 0.001864426 | 0.5558178 | 0.00301017
|  |  | 622.0000002 | 0.6268274 | 0.6057113 | 0.0105081 | 0.6300137 | 0.0354353 | 0.6299065 | 0.05962796 |  |  | 546 | 0.5336964 | 0.5230873 | 0.01552176 | 0.530727 | 0.0207328 | 0.530694 | 0.02706949 |  |  | 769.9999998 | 0.7370423 | 0.691745 | 0.07007901 | 0.712874 | 0.05250409 | 0.7129837 | 0.08947226 |  |  | 769.9999998 | 0.7143858 | 0.7507878 | 0.1085462 | 0.7538168 | 0.01199303 | 0.7539773 | 0.02288189 |  |  | 30660 | 0.7115292 | 0.8678712 | 0.01259199 | 0.7015699 | 0.005928086 | 0.7015493 | 0.008504368 |  |  | 770.0000004 | 0.5221266 | 0.6308623 | 0.1370393 | 0.5558465 | 0.001861792 | 0.5558312 | 0.003008633
|  |  | 627 | 0.6295153 | 0.6079955 | 0.01052981 | 0.6324697 | 0.03555092 | 0.6323601 | 0.05984741 |  |  | 550.9999998 | 0.5384987 | 0.5254278 | 0.01557808 | 0.5330808 | 0.02080169 | 0.5330493 | 0.02715919 |  |  | 775.0000002 | 0.7392004 | 0.6936096 | 0.07005585 | 0.7145285 | 0.05238337 | 0.7146386 | 0.08926677 |  |  | 774.9999996 | 0.7160673 | 0.752388 | 0.1081875 | 0.7543852 | 0.01188967 | 0.7545434 | 0.02258944 |  |  | 30960 | 0.7137671 | 0.8678712 | 0.01259199 | 0.701898 | 0.005931585 | 0.7018774 | 0.00850802 |  |  | 775.0000002 | 0.524302 | 0.6318282 | 0.1361057 | 0.5558599 | 0.001859396 | 0.5558443 | 0.003007238
|  |  | 632.0000004 | 0.6313072 | 0.6102662 | 0.01055096 | 0.6349044 | 0.03566538 | 0.6347924 | 0.0600649 |  |  | 556.0000002 | 0.5413801 | 0.5277555 | 0.01563361 | 0.535421 | 0.02086942 | 0.5353909 | 0.02724736 |  |  | 780 | 0.7402794 | 0.6954615 | 0.07002984 | 0.7161685 | 0.05226077 | 0.7162791 | 0.08905806 |  |  | 780 | 0.7177488 | 0.7539725 | 0.1078255 | 0.7549423 | 0.01178796 | 0.7550983 | 0.02230044 |  |  | 31260 | 0.7137671 | 0.8678712 | 0.01259199 | 0.7022257 | 0.005935107 | 0.7022052 | 0.008511693 |  |  | 780 | 0.5221266 | 0.6327814 | 0.1351729 | 0.5558729 | 0.001857216 | 0.5558572 | 0.003005971
|  |  | 637.0000002 | 0.6330991 | 0.6125234 | 0.01057156 | 0.637318 | 0.03577872 | 0.6372037 | 0.06028045 |  |  | 561 | 0.543301 | 0.5300706 | 0.01568836 | 0.5377478 | 0.02093599 | 0.5377191 | 0.027334 |  |  | 784.9999998 | 0.7413584 | 0.6973009 | 0.070001 | 0.7177942 | 0.05213632 | 0.7179052 | 0.08884622 |  |  | 784.9999998 | 0.7160673 | 0.7555416 | 0.1074603 | 0.7554884 | 0.0116879 | 0.7556422 | 0.0220149 |  |  | 31560 | 0.7160051 | 0.8678712 | 0.01259199 | 0.702553 | 0.005938649 | 0.7025326 | 0.008515388 |  |  | 785.0000004 | 0.524302 | 0.6337218 | 0.1342413 | 0.5558857 | 0.001855234 | 0.5558697 | 0.003004822
|  |  | 642 | 0.635787 | 0.6147673 | 0.01059161 | 0.6397108 | 0.03589095 | 0.6395942 | 0.06049407 |  |  | 565.9999998 | 0.5461824 | 0.532373 | 0.01574233 | 0.5400611 | 0.02100141 | 0.5400338 | 0.02741914 |  |  | 790.0000002 | 0.7413584 | 0.6991277 | 0.06996939 | 0.7194057 | 0.05201007 | 0.719517 | 0.08863132 |  |  | 789.9999996 | 0.7160673 | 0.7570954 | 0.107092 | 0.7560237 | 0.01158948 | 0.7561754 | 0.02173279 |  |  | 31860 | 0.7092912 | 0.8678712 | 0.01259199 | 0.70288 | 0.005942213 | 0.7028596 | 0.008519104 |  |  | 790.0000002 | 0.524302 | 0.6346498 | 0.1333108 | 0.5558982 | 0.001853432 | 0.5558821 | 0.00300378
|  |  | 647.0000004 | 0.6402668 | 0.6169979 | 0.01061111 | 0.642083 | 0.03600209 | 0.6419641 | 0.0607058 |  |  | 571.0000002 | 0.5490638 | 0.534663 | 0.01579552 | 0.5423611 | 0.02106568 | 0.5423352 | 0.02750276 |  |  | 795 | 0.7424374 | 0.7009422 | 0.06993502 | 0.7210031 | 0.05188206 | 0.7211148 | 0.08841341 |  |  | 795 | 0.7194303 | 0.758634 | 0.1067207 | 0.7565485 | 0.01149271 | 0.756698 | 0.02145412 |  |  | 32160 | 0.7137671 | 0.8678712 | 0.01259199 | 0.7032065 | 0.005945797 | 0.7031863 | 0.008522842 |  |  | 795 | 0.524302 | 0.6355654 | 0.1323817 | 0.5559105 | 0.001851794 | 0.5558941 | 0.003002834
|  |  | 652.0000002 | 0.6411628 | 0.6192154 | 0.01063006 | 0.6444347 | 0.03611214 | 0.6443136 | 0.06091564 |  |  | 576 | 0.5509847 | 0.5369406 | 0.01584793 | 0.544648 | 0.02112881 | 0.5446235 | 0.02758488 |  |  | 799.9999998 | 0.7435164 | 0.7027444 | 0.06989795 | 0.7225865 | 0.05175234 | 0.7226986 | 0.08819258 |  |  | 799.9999998 | 0.7194303 | 0.7601577 | 0.1063465 | 0.7570629 | 0.01139756 | 0.7572103 | 0.02117888 |  |  | 32460 | 0.7160051 | 0.8678712 | 0.01259199 | 0.7035327 | 0.005949403 | 0.7035126 | 0.008526601 |  |  | 800.0000004 | 0.5286529 | 0.6364689 | 0.131454 | 0.5559225 | 0.001850306 | 0.555906 | 0.003001977
|  |  | 657 | 0.6438506 | 0.6214199 | 0.01064848 | 0.6467663 | 0.03622113 | 0.6466429 | 0.06112363 |  |  | 580.9999998 | 0.555787 | 0.5392059 | 0.01589957 | 0.5469218 | 0.0211908 | 0.5468986 | 0.02766551 |  |  | 805.0000002 | 0.7445954 | 0.7045344 | 0.06985821 | 0.7241562 | 0.05162093 | 0.7242686 | 0.08796889 |  |  | 804.9999996 | 0.7194303 | 0.7616665 | 0.1059694 | 0.7575672 | 0.01130403 | 0.7577125 | 0.02090705 |  |  | 32760 | 0.7160051 | 0.8678712 | 0.01259199 | 0.7038586 | 0.005953028 | 0.7038385 | 0.008530381 |  |  | 805.0000002 | 0.5286529 | 0.6373603 | 0.1305279 | 0.5559344 | 0.001848955 | 0.5559177 | 0.003001199
|  |  | 662.0000004 | 0.6456426 | 0.6236113 | 0.01066637 | 0.6490778 | 0.03632907 | 0.6489523 | 0.06132978 |  |  | 586.0000002 | 0.5567474 | 0.5414591 | 0.01595043 | 0.5491826 | 0.02125165 | 0.5491608 | 0.02774465 |  |  | 810 | 0.7467535 | 0.7063122 | 0.06981584 | 0.7257121 | 0.05148787 | 0.7258249 | 0.08774241 |  |  | 810 | 0.7194303 | 0.7631607 | 0.1055897 | 0.7580615 | 0.01121211 | 0.7582047 | 0.02063862 |  |  | 33060 | 0.7137671 | 0.8678712 | 0.01259199 | 0.704184 | 0.005956674 | 0.704164 | 0.008534181 |  |  | 810 | 0.524302 | 0.63824 | 0.1296035 | 0.555946 | 0.001847727 | 0.5559292 | 0.003000495
|  |  | 667.0000002 | 0.6465385 | 0.6257898 | 0.01068372 | 0.6513695 | 0.03643598 | 0.651242 | 0.06153412 |  |  | 591 | 0.5615497 | 0.5437002 | 0.01600052 | 0.5514306 | 0.02131138 | 0.55141 | 0.02782231 |  |  | 814.9999998 | 0.7489115 | 0.708078 | 0.06977086 | 0.7272544 | 0.05135322 | 0.7273675 | 0.0875132 |  |  | 814.9999998 | 0.7194303 | 0.7646403 | 0.1052073 | 0.7585461 | 0.01112179 | 0.7586872 | 0.02037358 |  |  | 33360 | 0.7115292 | 0.8678712 | 0.01259199 | 0.7045091 | 0.00596034 | 0.7044892 | 0.008538001 |  |  | 815.0000004 | 0.5264774 | 0.6391079 | 0.1286809 | 0.5559574 | 0.001846613 | 0.5559404 | 0.002999857
|  |  | 672 | 0.6492264 | 0.6279556 | 0.01070055 | 0.6536416 | 0.03654186 | 0.6535121 | 0.06173666 |  |  | 595.9999998 | 0.5625102 | 0.5459294 | 0.01604984 | 0.5536657 | 0.02136998 | 0.5536465 | 0.02789849 |  |  | 820.0000002 | 0.7489115 | 0.7098318 | 0.06972332 | 0.7287833 | 0.051217 | 0.7288967 | 0.08728133 |  |  | 819.9999996 | 0.7177488 | 0.7661054 | 0.1048224 | 0.7590212 | 0.01103307 | 0.7591602 | 0.02011192 |  |  | 33660 | 0.7160051 | 0.8678712 | 0.01259199 | 0.7048338 | 0.005964026 | 0.704814 | 0.008541842 |  |  | 820.0000002 | 0.5264774 | 0.6399643 | 0.1277603 | 0.5559687 | 0.001845601 | 0.5559515 | 0.002999278
|  |  | 677.0000004 | 0.6519143 | 0.6301086 | 0.01071685 | 0.6558944 | 0.03664674 | 0.6557628 | 0.06193742 |  |  | 601.0000002 | 0.5653915 | 0.5481466 | 0.0160984 | 0.5558882 | 0.02142747 | 0.5558703 | 0.02797321 |  |  | 825 | 0.7521486 | 0.7115737 | 0.06967326 | 0.7302988 | 0.05107926 | 0.7304125 | 0.08704686 |  |  | 825 | 0.7177488 | 0.7675563 | 0.104435 | 0.7594869 | 0.01094592 | 0.7596239 | 0.01985362 |  |  | 33960 | 0.718243 | 0.8678712 | 0.01259199 | 0.7051582 | 0.005967732 | 0.7051384 | 0.008545703 |  |  | 850.0000002 | 0.524302 | 0.644869 | 0.1222837 | 0.5560328 | 0.001841226 | 0.5560149 | 0.002996796
|  |  | 682.0000002 | 0.6546021 | 0.6322489 | 0.01073264 | 0.6581279 | 0.03675063 | 0.6579944 | 0.06213644 |  |  | 606 | 0.5673124 | 0.5503521 | 0.0161462 | 0.5580981 | 0.02148384 | 0.5580815 | 0.02804646 |  |  | 829.9999998 | 0.7532276 | 0.7133038 | 0.0696207 | 0.7318011 | 0.05094002 | 0.7319151 | 0.08680986 |  |  | 829.9999998 | 0.7194303 | 0.7689931 | 0.1040452 | 0.7599434 | 0.01086034 | 0.7600784 | 0.01959868 |  |  | 34260 | 0.7160051 | 0.8678712 | 0.01259199 | 0.7054821 | 0.005971457 | 0.7054625 | 0.008549583 |  |  | 880.0000002 | 0.5286529 | 0.6493955 | 0.1169033 | 0.5560924 | 0.001838808 | 0.5560739 | 0.002995444
|  |  | 687 | 0.6563941 | 0.6343767 | 0.01074792 | 0.6603425 | 0.03685354 | 0.660207 | 0.06233371 |  |  | 610.9999998 | 0.5701938 | 0.5525459 | 0.01619323 | 0.5602955 | 0.02153911 | 0.5602802 | 0.02811827 |  |  | 835.0000002 | 0.7543066 | 0.7150222 | 0.06956569 | 0.7332903 | 0.05079933 | 0.7334045 | 0.08657039 |  |  | 834.9999996 | 0.7211118 | 0.7704158 | 0.1036532 | 0.760391 | 0.01077632 | 0.7605239 | 0.01934706 |  |  | 34560 | 0.7160051 | 0.8678712 | 0.01259199 | 0.7058057 | 0.005975201 | 0.7057862 | 0.008553483 |  |  | 910.0000002 | 0.524302 | 0.6535729 | 0.1116374 | 0.5561486 | 0.001837491 | 0.5561298 | 0.002994724
|  |  | 692.0000004 | 0.6563941 | 0.636492 | 0.01076268 | 0.6625382 | 0.03695549 | 0.6624008 | 0.06252928 |  |  | 616.0000002 | 0.5730752 | 0.5547281 | 0.01623951 | 0.5624806 | 0.02159329 | 0.5624665 | 0.02818863 |  |  | 840 | 0.7543066 | 0.716729 | 0.06950826 | 0.7347665 | 0.05065723 | 0.734881 | 0.0863285 |  |  | 840 | 0.7227932 | 0.7718248 | 0.1032589 | 0.7608298 | 0.01069384 | 0.7609607 | 0.01909877 |  |  | 34860 | 0.720481 | 0.8678712 | 0.01259199 | 0.706129 | 0.005978965 | 0.7061095 | 0.008557402 |  |  | 940.0000002 | 0.524302 | 0.6574282 | 0.1065012 | 0.5562025 | 0.001836792 | 0.5561833 | 0.002994353
|  |  | 697.0000002 | 0.6608738 | 0.638595 | 0.01077695 | 0.6647153 | 0.03705649 | 0.6645761 | 0.06272314 |  |  | 621 | 0.5749961 | 0.5568987 | 0.01628503 | 0.5646533 | 0.02164636 | 0.5646404 | 0.02825755 |  |  | 844.9999998 | 0.7564646 | 0.7184241 | 0.06944844 | 0.7362297 | 0.05051374 | 0.7363445 | 0.08608427 |  |  | 844.9999998 | 0.7211118 | 0.7732199 | 0.1028625 | 0.7612599 | 0.01061289 | 0.7613889 | 0.01885378 |  |  | 35160 | 0.720481 | 0.8678712 | 0.01259199 | 0.7064518 | 0.005982747 | 0.7064324 | 0.00856134 |  |  | 970.0000002 | 0.5264774 | 0.6609862 | 0.1015068 | 0.5562547 | 0.001836438 | 0.5562353 | 0.002994176
|  |  | 702 | 0.6626658 | 0.6406856 | 0.01079071 | 0.666874 | 0.03715654 | 0.666733 | 0.06291533 |  |  | 625.9999998 | 0.576917 | 0.5590579 | 0.0163298 | 0.5668138 | 0.02169836 | 0.5668021 | 0.02832505 |  |  | 850.0000002 | 0.7553856 | 0.7201078 | 0.06938626 | 0.7376803 | 0.0503689 | 0.7377952 | 0.08583775 |  |  | 849.9999996 | 0.7211118 | 0.7746015 | 0.102464 | 0.7616816 | 0.01053346 | 0.7618086 | 0.01861208 |  |  | 35460 | 0.7271948 | 0.8678712 | 0.01259199 | 0.7067743 | 0.005986548 | 0.706755 | 0.008565298 |  |  | 1000 | 0.5330038 | 0.6642698 | 0.09666365 | 0.5563056 | 0.001836276 | 0.556286 | 0.002994106
|  |  | 707.0000004 | 0.6644577 | 0.6427639 | 0.01080397 | 0.6690144 | 0.03725568 | 0.6688716 | 0.06310586 |  |  | 631.0000002 | 0.5807588 | 0.5612058 | 0.01637382 | 0.5689621 | 0.02174927 | 0.5689517 | 0.02839113 |  |  | 855 | 0.7564646 | 0.7217801 | 0.06932177 | 0.7391181 | 0.05022276 | 0.7392332 | 0.08558899 |  |  | 855 | 0.7244747 | 0.7759697 | 0.1020636 | 0.762095 | 0.01045554 | 0.7622201 | 0.01837364 |  |  | 35760 | 0.7227189 | 0.8678712 | 0.01259199 | 0.7070964 | 0.005990368 | 0.7070772 | 0.008569273 |  |  | 1030 | 0.5373547 | 0.6673002 | 0.09197903 | 0.5563556 | 0.001836222 | 0.5563359 | 0.002994094
|  |  | 712.0000002 | 0.6653536 | 0.6448301 | 0.01081674 | 0.6711368 | 0.0373539 | 0.6709923 | 0.06329476 |  |  | 636 | 0.5826798 | 0.5633424 | 0.0164171 | 0.5710984 | 0.0217991 | 0.5710892 | 0.0284558 |  |  | 859.9999998 | 0.7586227 | 0.723441 | 0.06925499 | 0.7405434 | 0.05007533 | 0.7406587 | 0.08533806 |  |  | 859.9999998 | 0.7211118 | 0.7773245 | 0.1016612 | 0.7625003 | 0.01037911 | 0.7626235 | 0.01813846 |  |  | 36060 | 0.7294327 | 0.8678712 | 0.01259199 | 0.7074182 | 0.005994206 | 0.707399 | 0.008573268 |  |  | 1060 | 0.5351792 | 0.670097 | 0.08745824 | 0.556405 | 0.001836228 | 0.5563852 | 0.002994115
|  |  | 717 | 0.6689375 | 0.6468843 | 0.01082903 | 0.6732413 | 0.03745122 | 0.6730951 | 0.06348203 |  |  | 640.9999998 | 0.5855611 | 0.5654678 | 0.01645963 | 0.5732227 | 0.02184787 | 0.5732147 | 0.02851906 |  |  | 865.0000002 | 0.7575436 | 0.7250907 | 0.06918595 | 0.7419562 | 0.04992666 | 0.7420718 | 0.08508502 |  |  | 864.9999996 | 0.7211118 | 0.7786661 | 0.1012571 | 0.7628976 | 0.01030416 | 0.7630189 | 0.01790652 |  |  | 36360 | 0.7249568 | 0.8678712 | 0.01259199 | 0.7077396 | 0.005998062 | 0.7077205 | 0.00857728 |  |  | 1090 | 0.5330038 | 0.672678 | 0.08310488 | 0.5564539 | 0.001836267 | 0.556434 | 0.002994153
|  |  | 722.0000004 | 0.6698334 | 0.6489264 | 0.01084083 | 0.6753281 | 0.03754765 | 0.6751802 | 0.06366769 |  |  | 646.0000002 | 0.5884425 | 0.5675821 | 0.01650143 | 0.5753352 | 0.02189558 | 0.5753283 | 0.02858093 |  |  | 870 | 0.7597017 | 0.7267292 | 0.0691147 | 0.7433567 | 0.04977678 | 0.7434724 | 0.08482992 |  |  | 870 | 0.7211118 | 0.7799946 | 0.1008512 | 0.7632872 | 0.01023068 | 0.7634066 | 0.01767778 |  |  | 36660 | 0.7227189 | 0.8678712 | 0.01259199 | 0.7080606 | 0.006001936 | 0.7080416 | 0.008581311 |  |  | 1120 | 0.5395301 | 0.6750601 | 0.07892107 | 0.5565024 | 0.001836326 | 0.5564826 | 0.002994202
|  |  | 727.0000002 | 0.6725213 | 0.6509566 | 0.01085216 | 0.6773973 | 0.03764321 | 0.6772479 | 0.06385177 |  |  | 651 | 0.5903634 | 0.5696854 | 0.01654249 | 0.5774358 | 0.02194223 | 0.5774301 | 0.02864141 |  |  | 874.9999998 | 0.7629387 | 0.7283566 | 0.06904126 | 0.744745 | 0.04962572 | 0.7448609 | 0.08457281 |  |  | 874.9999998 | 0.7227932 | 0.7813102 | 0.1004436 | 0.7636691 | 0.01015864 | 0.7637867 | 0.01745225 |  |  | 36960 | 0.7227189 | 0.8678712 | 0.01259199 | 0.7083813 | 0.006005827 | 0.7083623 | 0.008585359 |  |  | 1150 | 0.5351792 | 0.6772584 | 0.07490769 | 0.5565508 | 0.001836396 | 0.5565309 | 0.002994257
|  |  | 732 | 0.6716253 | 0.6529749 | 0.01086301 | 0.6794493 | 0.03773791 | 0.6792983 | 0.06403428 |  |  | 655.9999998 | 0.5922843 | 0.5717777 | 0.01658282 | 0.5795247 | 0.02198783 | 0.5795202 | 0.02870052 |  |  | 880.0000002 | 0.7650967 | 0.7299729 | 0.06896566 | 0.7461212 | 0.04947352 | 0.7462372 | 0.08431376 |  |  | 879.9999996 | 0.7227932 | 0.782613 | 0.1000344 | 0.7640436 | 0.01008803 | 0.7641592 | 0.01722989 |  |  | 37260 | 0.7227189 | 0.8678712 | 0.01259199 | 0.7087015 | 0.006009736 | 0.7086827 | 0.008589425 |  |  | 1180 | 0.5373547 | 0.6792872 | 0.07106453 | 0.5565989 | 0.001836473 | 0.556579 | 0.002994316
|  |  | 737.0000004 | 0.6743132 | 0.6549814 | 0.01087338 | 0.681484 | 0.03783175 | 0.6813315 | 0.06421524 |  |  | 661.0000002 | 0.5942052 | 0.5738591 | 0.01662242 | 0.581602 | 0.0220324 | 0.5815986 | 0.02875826 |  |  | 885 | 0.7629387 | 0.7315784 | 0.06888795 | 0.7474853 | 0.0493202 | 0.7476015 | 0.08405281 |  |  | 885 | 0.7227932 | 0.7839031 | 0.09962363 | 0.7644107 | 0.01001885 | 0.7645245 | 0.01701069 |  |  | 37560 | 0.720481 | 0.8678712 | 0.01259199 | 0.7090215 | 0.006013663 | 0.7090027 | 0.008593509 |  |  | 1210 | 0.5330038 | 0.6811596 | 0.06739048 | 0.5566469 | 0.001836555 | 0.556627 | 0.002994377
|  |  | 742.0000002 | 0.677897 | 0.6569763 | 0.0108833 | 0.6835018 | 0.03792475 | 0.6833478 | 0.06439466 |  |  | 666 | 0.5961262 | 0.5759297 | 0.01666129 | 0.5836677 | 0.02207593 | 0.5836655 | 0.02881464 |  |  | 889.9999998 | 0.7650967 | 0.7331729 | 0.06880814 | 0.7488376 | 0.04916579 | 0.7489539 | 0.08379002 |  |  | 889.9999998 | 0.7244747 | 0.7851806 | 0.09921143 | 0.7647706 | 0.009951068 | 0.7648826 | 0.01679462 |  |  | 37860 | 0.7249568 | 0.8678712 | 0.01259199 | 0.709341 | 0.006017607 | 0.7093223 | 0.00859761 |  |  | 1240 | 0.5373547 | 0.6828876 | 0.06388366 | 0.5566948 | 0.00183664 | 0.5566749 | 0.00299444
|  |  | 747 | 0.679689 | 0.6589595 | 0.01089275 | 0.6855027 | 0.03801693 | 0.6853472 | 0.06457257 |  |  | 670.9999998 | 0.599968 | 0.5779896 | 0.01669944 | 0.5857219 | 0.02211843 | 0.5857208 | 0.02886967 |  |  | 895.0000002 | 0.7672548 | 0.7347566 | 0.06872627 | 0.750178 | 0.04901033 | 0.7502944 | 0.08352544 |  |  | 894.9999996 | 0.7227932 | 0.7864457 | 0.09879783 | 0.7651235 | 0.009884674 | 0.7652337 | 0.01658168 |  |  | 38160 | 0.7294327 | 0.8678712 | 0.01259199 | 0.7096602 | 0.006021567 | 0.7096416 | 0.008601728 |  |  | 1270 | 0.5373547 | 0.6844823 | 0.06054155 | 0.5567426 | 0.001836729 | 0.5567227 | 0.002994505
|  |  | 752.0000004 | 0.6814809 | 0.6609311 | 0.01090174 | 0.687487 | 0.03810828 | 0.6873301 | 0.06474898 |  |  | 676.0000002 | 0.6018889 | 0.5800388 | 0.01673687 | 0.5877647 | 0.02215991 | 0.5877647 | 0.02892336 |  |  | 900 | 0.7672548 | 0.7363296 | 0.06864237 | 0.7515067 | 0.04885385 | 0.7516232 | 0.08325913 |  |  | 900 | 0.7227932 | 0.7876984 | 0.0983829 | 0.7654695 | 0.009819653 | 0.765578 | 0.01637183 |  |  | 38460 | 0.7227189 | 0.8678712 | 0.01259199 | 0.709979 | 0.006025545 | 0.7099605 | 0.008605862 |  |  | 1300 | 0.5373547 | 0.6859541 | 0.0573611 | 0.5567904 | 0.001836819 | 0.5567705 | 0.002994572
|  |  | 757.0000002 | 0.6832728 | 0.6628913 | 0.01091028 | 0.6894548 | 0.03819883 | 0.6892965 | 0.0649239 |  |  | 681 | 0.6047703 | 0.5820774 | 0.01677359 | 0.5897961 | 0.02220038 | 0.5897972 | 0.02897571 |  |  | 904.9999998 | 0.7672548 | 0.737892 | 0.06855647 | 0.7528239 | 0.04869638 | 0.7529405 | 0.08299112 |  |  | 904.9999998 | 0.7227932 | 0.788939 | 0.0979667 | 0.7658087 | 0.009755986 | 0.7659154 | 0.01616505 |  |  | 38760 | 0.720481 | 0.8678712 | 0.01259199 | 0.7102975 | 0.006029539 | 0.710279 | 0.008610014 |  |  | 1330 | 0.5373547 | 0.6873123 | 0.05433884 | 0.5568382 | 0.001836912 | 0.5568182 | 0.00299464
|  |  | 762 | 0.6859607 | 0.66484 | 0.01091838 | 0.6914062 | 0.03828858 | 0.6912466 | 0.06509735 |  |  | 685.9999998 | 0.6066912 | 0.5841055 | 0.0168096 | 0.5918163 | 0.02223984 | 0.5918185 | 0.02902675 |  |  | 910.0000002 | 0.7694128 | 0.7394437 | 0.06846861 | 0.7541295 | 0.04853794 | 0.7542462 | 0.08272149 |  |  | 909.9999996 | 0.7244747 | 0.7901674 | 0.09754929 | 0.7661413 | 0.009693659 | 0.7662463 | 0.01596133 |  |  | 39060 | 0.7249568 | 0.8678712 | 0.01259199 | 0.7106156 | 0.006033549 | 0.7105972 | 0.008614181 |  |  | 1360 | 0.5330038 | 0.6885658 | 0.05147097 | 0.5568859 | 0.001837007 | 0.5568659 | 0.002994709
|  |  | 767.0000004 | 0.6868566 | 0.6667774 | 0.01092603 | 0.6933415 | 0.03837755 | 0.6931805 | 0.06526935 |  |  | 691.0000002 | 0.6095726 | 0.5861231 | 0.01684491 | 0.5938253 | 0.0222783 | 0.5938285 | 0.02907647 |  |  | 915 | 0.7672548 | 0.740985 | 0.06837881 | 0.7554237 | 0.04837856 | 0.7555405 | 0.08245026 |  |  | 915 | 0.7227932 | 0.7913839 | 0.09713074 | 0.7664674 | 0.009632654 | 0.7665707 | 0.01576064 |  |  | 39360 | 0.7271948 | 0.8678712 | 0.01259199 | 0.7109333 | 0.006037576 | 0.710915 | 0.008618365 |  |  | 1390 | 0.5351792 | 0.6897227 | 0.04875339 | 0.5569335 | 0.001837104 | 0.5569136 | 0.00299478
|  |  | 772.0000002 | 0.6886485 | 0.6687035 | 0.01093323 | 0.6952607 | 0.03846574 | 0.6950985 | 0.06543991 |  |  | 696 | 0.6114935 | 0.5881304 | 0.0168795 | 0.5958232 | 0.02231577 | 0.5958275 | 0.02912488 |  |  | 919.9999998 | 0.7726499 | 0.7425158 | 0.0682871 | 0.7567067 | 0.04821829 | 0.7568235 | 0.0821775 |  |  | 919.9999998 | 0.7244747 | 0.7925886 | 0.09671112 | 0.7667871 | 0.009572955 | 0.7668887 | 0.01556296 |  |  | 39660 | 0.7227189 | 0.8678712 | 0.01259199 | 0.7112507 | 0.006041619 | 0.7112324 | 0.008622566 |  |  | 1420 | 0.5351792 | 0.6907904 | 0.04618182 | 0.5569812 | 0.001837203 | 0.5569613 | 0.002994853
|  |  | 777 | 0.6904405 | 0.6706183 | 0.01094001 | 0.6971642 | 0.03855317 | 0.6970007 | 0.06560905 |  |  | 700.9999998 | 0.6124539 | 0.5901273 | 0.01691341 | 0.59781 | 0.02235225 | 0.5978153 | 0.02917201 |  |  | 925.0000002 | 0.7704918 | 0.7440362 | 0.06819351 | 0.7579784 | 0.04805713 | 0.7580953 | 0.08190324 |  |  | 924.9999996 | 0.7261562 | 0.7937815 | 0.09629048 | 0.7671006 | 0.009514544 | 0.7672006 | 0.01536826 |  |  | 39960 | 0.7249568 | 0.8678712 | 0.01259199 | 0.7115677 | 0.006045677 | 0.7115495 | 0.008626782 |  |  | 1450 | 0.5395301 | 0.6917757 | 0.04375182 | 0.5570288 | 0.001837305 | 0.5570089 | 0.002994927
|  |  | 782.0000004 | 0.6931283 | 0.6725221 | 0.01094635 | 0.6990519 | 0.03863984 | 0.6988872 | 0.06577679 |  |  | 706.0000002 | 0.6172562 | 0.5921139 | 0.01694661 | 0.5997858 | 0.02238776 | 0.5997922 | 0.02921784 |  |  | 930 | 0.7737289 | 0.7455464 | 0.06809807 | 0.759239 | 0.04789512 | 0.759356 | 0.08162755 |  |  | 930 | 0.7244747 | 0.7949628 | 0.09586888 | 0.767408 | 0.009457405 | 0.7675063 | 0.01517654 |  |  | 40260 | 0.7339086 | 0.8678712 | 0.01259199 | 0.7118843 | 0.006049751 | 0.7118662 | 0.008631013 |  |  | 1480 | 0.5373547 | 0.692685 | 0.04145887 | 0.5570765 | 0.001837408 | 0.5570566 | 0.002995002
|  |  | 787.0000002 | 0.6949202 | 0.6744147 | 0.01095226 | 0.7009241 | 0.03872576 | 0.7007582 | 0.06594313 |  |  | 711 | 0.6191771 | 0.5940903 | 0.01697913 | 0.6017507 | 0.02242229 | 0.6017581 | 0.0292624 |  |  | 934.9999998 | 0.7748079 | 0.7470463 | 0.06800082 | 0.7604887 | 0.04773229 | 0.7606057 | 0.08135045 |  |  | 934.9999998 | 0.7278377 | 0.7961326 | 0.09544638 | 0.7677095 | 0.009401519 | 0.7678061 | 0.01498775 |  |  | 40560 | 0.7271948 | 0.8678712 | 0.01259199 | 0.7122006 | 0.006053841 | 0.7121826 | 0.00863526 |  |  | 1510 | 0.5395301 | 0.6935242 | 0.03929835 | 0.5571241 | 0.001837513 | 0.5571042 | 0.002995079
|  |  | 792 | 0.6967122 | 0.6762964 | 0.01095775 | 0.7027808 | 0.03881095 | 0.7026139 | 0.0661081 |  |  | 715.9999998 | 0.621098 | 0.5960567 | 0.01701095 | 0.6037047 | 0.02245587 | 0.6037132 | 0.0293057 |  |  | 940.0000002 | 0.7737289 | 0.748536 | 0.06790177 | 0.7617274 | 0.04756867 | 0.7618444 | 0.08107201 |  |  | 939.9999996 | 0.7295192 | 0.797291 | 0.09502304 | 0.768005 | 0.00934687 | 0.7681 | 0.01480189 |  |  | 40860 | 0.7271948 | 0.8678712 | 0.01259199 | 0.7125165 | 0.006057946 | 0.7124986 | 0.008639523 |  |  | 1540 | 0.5417056 | 0.6942987 | 0.03726565 | 0.5571717 | 0.00183762 | 0.5571518 | 0.002995157
|  |  | 797.0000004 | 0.6985041 | 0.6781671 | 0.01096282 | 0.7046224 | 0.03889542 | 0.7044543 | 0.06627171 |  |  | 721.0000002 | 0.6220585 | 0.5980129 | 0.0170421 | 0.605648 | 0.02248848 | 0.6056574 | 0.02934774 |  |  | 945 | 0.7758869 | 0.7500157 | 0.06780096 | 0.7629553 | 0.04740427 | 0.7630724 | 0.08079226 |  |  | 945 | 0.7278377 | 0.7984381 | 0.09459891 | 0.7682948 | 0.00929344 | 0.7683882 | 0.01461892 |  |  | 41160 | 0.7294327 | 0.8678712 | 0.01259199 | 0.7128321 | 0.006062067 | 0.7128142 | 0.008643801 |  |  | 1570 | 0.5395301 | 0.6950135 | 0.03535611 | 0.5572193 | 0.00183773 | 0.5571994 | 0.002995237
|  |  | 802.0000002 | 0.700296 | 0.6800269 | 0.01096748 | 0.7064489 | 0.03897917 | 0.7062797 | 0.06643397 |  |  | 726 | 0.6239794 | 0.5999591 | 0.01707256 | 0.6075806 | 0.02252015 | 0.607591 | 0.02938853 |  |  | 949.9999998 | 0.7748079 | 0.7514853 | 0.06769842 | 0.7641725 | 0.04723913 | 0.7642896 | 0.08051125 |  |  | 949.9999998 | 0.7278377 | 0.799574 | 0.09417405 | 0.768579 | 0.009241212 | 0.7686708 | 0.01443883 |  |  | 41460 | 0.7294327 | 0.8678712 | 0.01259199 | 0.7131473 | 0.006066202 | 0.7131295 | 0.008648093 |  |  | 1600 | 0.5395301 | 0.6956732 | 0.03356513 | 0.5572668 | 0.001837841 | 0.557247 | 0.002995318
|  |  | 807 | 0.701192 | 0.6818759 | 0.01097172 | 0.7082604 | 0.03906221 | 0.7080902 | 0.0665949 |  |  | 730.9999998 | 0.6278212 | 0.6018954 | 0.01710235 | 0.6095025 | 0.02255088 | 0.6095139 | 0.02942809 |  |  | 955.0000002 | 0.7769659 | 0.752945 | 0.06759417 | 0.7653791 | 0.04707328 | 0.7654962 | 0.08022903 |  |  | 954.9999996 | 0.7244747 | 0.8006989 | 0.09374852 | 0.7688576 | 0.009190167 | 0.7689479 | 0.01426158 |  |  | 41760 | 0.7339086 | 0.8678712 | 0.01259199 | 0.7134621 | 0.006070352 | 0.7134444 | 0.0086524 |  |  | 1630 | 0.5395301 | 0.696282 | 0.03188811 | 0.5573144 | 0.001837955 | 0.5572946 | 0.002995401
|  |  | 812.0000004 | 0.7047758 | 0.6837142 | 0.01097556 | 0.7100571 | 0.03914455 | 0.709886 | 0.06675451 |  |  | 736.0000002 | 0.6278212 | 0.6038218 | 0.01713147 | 0.6114138 | 0.02258068 | 0.6114262 | 0.02946642 |  |  | 960 | 0.7769659 | 0.7543948 | 0.06748824 | 0.7665752 | 0.04690673 | 0.7666922 | 0.07994563 |  |  | 960 | 0.7244747 | 0.8018128 | 0.09332237 | 0.7691309 | 0.009140288 | 0.7692196 | 0.01408717 |  |  | 42060 | 0.7316707 | 0.8678712 | 0.01259199 | 0.7137766 | 0.006074517 | 0.713759 | 0.008656722 |  |  | 1660 | 0.5417056 | 0.6968438 | 0.03032051 | 0.557362 | 0.00183807 | 0.5573421 | 0.002995485
|  |  | 817.0000002 | 0.7065677 | 0.6855418 | 0.010979 | 0.7118392 | 0.03922621 | 0.7116671 | 0.06691281 |  |  | 741 | 0.6316631 | 0.6057383 | 0.01715993 | 0.6133146 | 0.02260954 | 0.6133279 | 0.02950353 |  |  | 964.9999998 | 0.779124 | 0.7558347 | 0.06738066 | 0.7677608 | 0.04673951 | 0.7678778 | 0.0796611 |  |  | 964.9999998 | 0.7278377 | 0.8029158 | 0.09289565 | 0.7693988 | 0.009091557 | 0.769486 | 0.01391556 |  |  | 42360 | 0.7249568 | 0.8678712 | 0.01259199 | 0.7140907 | 0.006078696 | 0.7140732 | 0.008661059 |  |  | 1690 | 0.5417056 | 0.6973623 | 0.02885782 | 0.5574095 | 0.001838188 | 0.5573897 | 0.002995571
|  |  | 822 | 0.7083596 | 0.6873588 | 0.01098204 | 0.7136068 | 0.03930718 | 0.7134337 | 0.06706983 |  |  | 745.9999998 | 0.633584 | 0.6076451 | 0.01718772 | 0.6152049 | 0.02263749 | 0.6152192 | 0.02953943 |  |  | 970.0000002 | 0.7780449 | 0.7572649 | 0.06727145 | 0.768936 | 0.04657165 | 0.7690531 | 0.07937547 |  |  | 969.9999996 | 0.7345636 | 0.8040082 | 0.09246842 | 0.7696615 | 0.009043956 | 0.7697472 | 0.01374672 |  |  | 42660 | 0.7294327 | 0.8678712 | 0.01259199 | 0.7144045 | 0.00608289 | 0.714387 | 0.008665409 |  |  | 1720 | 0.5395301 | 0.6978408 | 0.02749559 | 0.5574571 | 0.001838308 | 0.5574373 | 0.002995659
|  |  | 827.0000004 | 0.7083596 | 0.6891652 | 0.01098468 | 0.7153601 | 0.03938748 | 0.7151861 | 0.06722557 |  |  | 751.0000002 | 0.6355049 | 0.6095422 | 0.01721486 | 0.6170849 | 0.02266453 | 0.6171001 | 0.02957414 |  |  | 975 | 0.780203 | 0.7586855 | 0.06716065 | 0.770101 | 0.04640317 | 0.770218 | 0.0790888 |  |  | 975 | 0.7244747 | 0.8050898 | 0.09204071 | 0.7699192 | 0.008997467 | 0.7700034 | 0.01358065 |  |  | 42960 | 0.7294327 | 0.8678712 | 0.01259199 | 0.7147178 | 0.006087098 | 0.7147005 | 0.008669774 |  |  | 1750 | 0.543881 | 0.6982825 | 0.02622942 | 0.5575046 | 0.001838429 | 0.5574848 | 0.002995747
|  |  | 832.0000002 | 0.7101515 | 0.6909611 | 0.01098694 | 0.7170991 | 0.03946712 | 0.7169242 | 0.06738004 |  |  | 756 | 0.6364653 | 0.6114296 | 0.01724134 | 0.6189545 | 0.02269066 | 0.6189707 | 0.02960765 |  |  | 979.9999998 | 0.781282 | 0.7600964 | 0.06704827 | 0.7712559 | 0.0462341 | 0.7713728 | 0.07880113 |  |  | 979.9999998 | 0.7295192 | 0.806161 | 0.09161259 | 0.7701719 | 0.008952072 | 0.7702546 | 0.0134173 |  |  | 43260 | 0.7294327 | 0.8678712 | 0.01259199 | 0.7150309 | 0.006091319 | 0.7150136 | 0.008674152 |  |  | 1780 | 0.543881 | 0.6986901 | 0.02505498 | 0.5575522 | 0.001838553 | 0.5575324 | 0.002995838
|  |  | 837 | 0.7128394 | 0.6927466 | 0.01098881 | 0.718824 | 0.0395461 | 0.7186483 | 0.06753327 |  |  | 760.9999998 | 0.6403072 | 0.6133074 | 0.01726717 | 0.6208139 | 0.0227159 | 0.6208309 | 0.02963999 |  |  | 985.0000002 | 0.782361 | 0.7614977 | 0.06693435 | 0.7724006 | 0.04606445 | 0.7725175 | 0.07851248 |  |  | 984.9999996 | 0.7295192 | 0.8072217 | 0.09118411 | 0.7704197 | 0.008907752 | 0.7705009 | 0.01325666 |  |  | 43560 | 0.7316707 | 0.8678712 | 0.01259199 | 0.7153436 | 0.006095555 | 0.7153263 | 0.008678544 |  |  | 1900 | 0.5417056 | 0.7000294 | 0.02118913 | 0.5577422 | 0.001839068 | 0.5577224 | 0.002996213
|  |  | 842.0000004 | 0.7146313 | 0.6945218 | 0.0109903 | 0.720535 | 0.03962444 | 0.7203585 | 0.06768525 |  |  | 766.0000002 | 0.6431885 | 0.6151756 | 0.01729236 | 0.622663 | 0.02274025 | 0.622681 | 0.02967116 |  |  | 990 | 0.78344 | 0.7628896 | 0.06681891 | 0.7735354 | 0.04589426 | 0.7736523 | 0.07822291 |  |  | 990 | 0.7261562 | 0.808272 | 0.0907553 | 0.7706626 | 0.008864491 | 0.7707424 | 0.01309871 |  |  | 43860 | 0.7339086 | 0.8678712 | 0.01259199 | 0.7156559 | 0.006099804 | 0.7156387 | 0.008682949 |  |  | 2020 | 0.5482319 | 0.701001 | 0.01845519 | 0.5579321 | 0.001839616 | 0.5579124 | 0.002996613
|  |  | 847.0000002 | 0.7164232 | 0.6962866 | 0.01099141 | 0.7222322 | 0.03970214 | 0.7220549 | 0.06783602 |  |  | 771 | 0.6431885 | 0.6170344 | 0.0173169 | 0.624502 | 0.02276372 | 0.6245209 | 0.02970117 |  |  | 994.9999998 | 0.782361 | 0.764272 | 0.06670198 | 0.7746603 | 0.04572354 | 0.7747771 | 0.07793245 |  |  | 994.9999998 | 0.7312006 | 0.8093122 | 0.09032622 | 0.7709009 | 0.00882227 | 0.7709793 | 0.01294341 |  |  | 44160 | 0.7361466 | 0.8678712 | 0.01259199 | 0.7159679 | 0.006104066 | 0.7159508 | 0.008687368 |  |  | 2140 | 0.543881 | 0.7017058 | 0.01659882 | 0.5581219 | 0.001840195 | 0.5581022 | 0.002997036
|  |  | 852 | 0.7173192 | 0.6980412 | 0.01099214 | 0.7239157 | 0.03977921 | 0.7237376 | 0.06798557 |  |  | 775.9999998 | 0.6470304 | 0.6188837 | 0.01734081 | 0.6263309 | 0.02278631 | 0.6263507 | 0.02973003 |  |  | 1000 | 0.7855981 | 0.7656451 | 0.06658358 | 0.7757753 | 0.04555231 | 0.775892 | 0.07764113 |  |  | 999.9999996 | 0.7312006 | 0.8103422 | 0.08989692 | 0.7711346 | 0.008781071 | 0.7712116 | 0.01279074 |  |  | 44460 | 0.7294327 | 0.8678712 | 0.01259199 | 0.7162795 | 0.006108342 | 0.7162625 | 0.0086918 |  |  | 2260 | 0.5460565 | 0.702217 | 0.01538785 | 0.5583115 | 0.001840807 | 0.5582919 | 0.002997483
|  |  | 857.0000004 | 0.7200071 | 0.6997856 | 0.01099251 | 0.7255856 | 0.03985565 | 0.7254068 | 0.06813393 |  |  | 781.0000002 | 0.6479908 | 0.6207237 | 0.01736409 | 0.6281498 | 0.02280804 | 0.6281705 | 0.02975776 |  |  | 1005 | 0.7855981 | 0.7670088 | 0.06646373 | 0.7768807 | 0.0453806 | 0.7769973 | 0.077349 |  |  | 1005 | 0.7295192 | 0.8113621 | 0.08946743 | 0.7713638 | 0.008740875 | 0.7714394 | 0.01264069 |  |  | 44760 | 0.7271948 | 0.8678712 | 0.01259199 | 0.7165907 | 0.006112631 | 0.7165738 | 0.008696245 |  |  | 2560 | 0.543881 | 0.7029624 | 0.01400159 | 0.5587851 | 0.001842476 | 0.5587656 | 0.002998702
|  |  | 862.0000002 | 0.720903 | 0.7015199 | 0.01099251 | 0.7272422 | 0.03993148 | 0.7270627 | 0.06828109 |  |  | 786 | 0.6499117 | 0.6225543 | 0.01738675 | 0.6299587 | 0.02282891 | 0.6299803 | 0.02978435 |  |  | 1010 | 0.7877561 | 0.7683634 | 0.06634247 | 0.7779763 | 0.04520844 | 0.7780929 | 0.0770561 |  |  | 1010 | 0.7295192 | 0.8123722 | 0.08903781 | 0.7715886 | 0.008701666 | 0.7716628 | 0.01249322 |  |  | 45060 | 0.7316707 | 0.8678712 | 0.01259199 | 0.7169016 | 0.006116933 | 0.7168848 | 0.008700702 |  |  | 2860 | 0.5417056 | 0.7032965 | 0.01362041 | 0.5592579 | 0.001844342 | 0.5592385 | 0.003000065
|  |  | 867 | 0.721799 | 0.7032441 | 0.01099215 | 0.7288854 | 0.04000671 | 0.7287053 | 0.06842709 |  |  | 790.9999998 | 0.6537536 | 0.6243756 | 0.01740877 | 0.6317577 | 0.02284892 | 0.6317801 | 0.02980982 |  |  | 1015 | 0.7877561 | 0.7697087 | 0.06621982 | 0.7790624 | 0.04503583 | 0.7791789 | 0.07676245 |  |  | 1015 | 0.7261562 | 0.8133724 | 0.0886081 | 0.771809 | 0.008663426 | 0.7718819 | 0.01234831 |  |  | 45360 | 0.7316707 | 0.8678712 | 0.01259199 | 0.7172122 | 0.006121248 | 0.7171954 | 0.008705173 |  |  | 3160 | 0.5525828 | 0.7034462 | 0.01352369 | 0.5597299 | 0.001846402 | 0.5597106 | 0.003001571
|  |  | 872.0000004 | 0.7235909 | 0.7049583 | 0.01099143 | 0.7305155 | 0.04008133 | 0.7303347 | 0.06857192 |  |  | 796.0000002 | 0.654714 | 0.6261877 | 0.01743018 | 0.6335469 | 0.02286809 | 0.6335701 | 0.02983418 |  |  | 1020 | 0.7877561 | 0.771045 | 0.06609579 | 0.7801391 | 0.04486281 | 0.7802554 | 0.0764681 |  |  | 1020 | 0.7278377 | 0.8143628 | 0.08817834 | 0.7720252 | 0.008626136 | 0.7720967 | 0.01220593 |  |  | 45660 | 0.7316707 | 0.8678712 | 0.01259199 | 0.7175223 | 0.006125575 | 0.7175056 | 0.008709655 |  |  | 3460 | 0.5482319 | 0.7035134 | 0.0135003 | 0.5602011 | 0.001848655 | 0.560182 | 0.003003218
|  |  | 877.0000002 | 0.7262788 | 0.7066626 | 0.01099036 | 0.7321326 | 0.04015536 | 0.7319512 | 0.06871561 |  |  | 801 | 0.6566349 | 0.6279906 | 0.01745098 | 0.6353262 | 0.02288643 | 0.6353503 | 0.02985745 |  |  | 1025 | 0.7909931 | 0.7723721 | 0.06597042 | 0.7812063 | 0.04468939 | 0.7813226 | 0.07617307 |  |  | 1025 | 0.7278377 | 0.8153436 | 0.08774856 | 0.7722373 | 0.008589779 | 0.7723074 | 0.01206607 |  |  | 45960 | 0.7361466 | 0.8678712 | 0.01259199 | 0.7178322 | 0.006129915 | 0.7178155 | 0.00871415 |  |  | 3760 | 0.5504074 | 0.7035434 | 0.0134949 | 0.5606715 | 0.001851096 | 0.5606525 | 0.003005006
|  |  | 882 | 0.7271747 | 0.708357 | 0.01098893 | 0.7337368 | 0.04022881 | 0.7335548 | 0.06885815 |  |  | 805.9999998 | 0.6575954 | 0.6297845 | 0.01747117 | 0.6370958 | 0.02290394 | 0.6371208 | 0.02987962 |  |  | 1030 | 0.7909931 | 0.7736903 | 0.06584373 | 0.7822643 | 0.04451559 | 0.7823804 | 0.07587741 |  |  | 1030 | 0.7295192 | 0.8163149 | 0.08731882 | 0.7724453 | 0.008554337 | 0.7725141 | 0.01192868 |  |  | 46260 | 0.7294327 | 0.8678712 | 0.01259199 | 0.7181417 | 0.006134268 | 0.7181251 | 0.008718657 |  |  | 4060 | 0.5482319 | 0.7035569 | 0.01349374 | 0.5611412 | 0.001853724 | 0.5611222 | 0.003006931
|  |  | 887.0000004 | 0.7289666 | 0.7100415 | 0.01098717 | 0.7353282 | 0.04030168 | 0.7351456 | 0.06899958 |  |  | 811.0000002 | 0.6595163 | 0.6315692 | 0.01749075 | 0.6388558 | 0.02292062 | 0.6388815 | 0.02990071 |  |  | 1035 | 0.7920722 | 0.7749996 | 0.06571574 | 0.783313 | 0.04434144 | 0.783429 | 0.07558116 |  |  | 1035 | 0.7295192 | 0.8172767 | 0.08688916 | 0.7726493 | 0.008519793 | 0.7727168 | 0.01179376 |  |  | 46560 | 0.7428604 | 0.8678712 | 0.01259199 | 0.7184508 | 0.006138632 | 0.7184343 | 0.008723176 |  |  | 4360 | 0.5504074 | 0.703563 | 0.01349352 | 0.56161 | 0.001856537 | 0.5615912 | 0.003008992
|  |  | 892.0000002 | 0.7316545 | 0.7117163 | 0.01098505 | 0.7369069 | 0.04037397 | 0.7367239 | 0.06913988 |  |  | 816 | 0.6623977 | 0.6333449 | 0.01750973 | 0.6406061 | 0.02293649 | 0.6406327 | 0.02992073 |  |  | 1040 | 0.7920722 | 0.7763 | 0.06558647 | 0.7843525 | 0.04416695 | 0.7844684 | 0.07528433 |  |  | 1040 | 0.7261562 | 0.8182291 | 0.08645961 | 0.7728493 | 0.008486129 | 0.7729156 | 0.01166127 |  |  | 46860 | 0.7383845 | 0.8678712 | 0.01259199 | 0.7187595 | 0.006143009 | 0.7187431 | 0.008727707 |  |  | 4660 | 0.5482319 | 0.7035657 | 0.01349349 | 0.5620781 | 0.00185953 | 0.5620594 | 0.003011188
|  |  | 897 | 0.7316545 | 0.7133814 | 0.0109826 | 0.7384731 | 0.04044571 | 0.7382896 | 0.06927909 |  |  | 820.9999998 | 0.6643186 | 0.6351117 | 0.01752812 | 0.6423468 | 0.02295156 | 0.6423742 | 0.02993969 |  |  | 1045 | 0.7920722 | 0.7775916 | 0.06545596 | 0.785383 | 0.04399214 | 0.7854988 | 0.07498697 |  |  | 1045 | 0.7312006 | 0.8191722 | 0.0860302 | 0.7730456 | 0.008453329 | 0.7731106 | 0.01153119 |  |  | 47160 | 0.7383845 | 0.8678712 | 0.01259199 | 0.719068 | 0.006147397 | 0.7190516 | 0.008732249 |  |  | 4960 | 0.5504074 | 0.7035669 | 0.0134935 | 0.5625454 | 0.001862702 | 0.5625267 | 0.003013518
|  |  | 902.0000004 | 0.7334464 | 0.7150369 | 0.01097982 | 0.7400269 | 0.04051688 | 0.7398429 | 0.0694172 |  |  | 826.0000002 | 0.6652791 | 0.6368695 | 0.01754591 | 0.644078 | 0.02296582 | 0.6441062 | 0.0299576 |  |  | 1050 | 0.7920722 | 0.7788745 | 0.06532421 | 0.7864045 | 0.04381704 | 0.7865201 | 0.0746891 |  |  | 1050 | 0.7278377 | 0.8201062 | 0.08560099 | 0.7732381 | 0.008421374 | 0.7733018 | 0.0114035 |  |  | 47460 | 0.7339086 | 0.8678712 | 0.01259199 | 0.719376 | 0.006151797 | 0.7193598 | 0.008736803 |  |  | 5260 | 0.5525828 | 0.7035674 | 0.0134935 | 0.5630119 | 0.00186605 | 0.5629933 | 0.003015978
|  |  | 907.0000002 | 0.7352384 | 0.7166827 | 0.0109767 | 0.7415684 | 0.04058751 | 0.7413839 | 0.06955423 |  |  | 831 | 0.6681604 | 0.6386185 | 0.01756312 | 0.6457998 | 0.02297929 | 0.6458288 | 0.02997447 |  |  | 1055 | 0.7931512 | 0.7801486 | 0.06519126 | 0.7874171 | 0.04364165 | 0.7875326 | 0.07439077 |  |  | 1055 | 0.7328821 | 0.8210311 | 0.08517201 | 0.7734269 | 0.008390249 | 0.7734894 | 0.01127816 |  |  | 47760 | 0.7339086 | 0.8678712 | 0.01259199 | 0.7196837 | 0.006156208 | 0.7196675 | 0.008741368 |  |  | 5560 | 0.5591092 | 0.7035677 | 0.01349351 | 0.5634776 | 0.001869572 | 0.5634592 | 0.003018569
|  |  | 912 | 0.7379262 | 0.718319 | 0.01097326 | 0.7430977 | 0.04065759 | 0.7429128 | 0.06969019 |  |  | 835.9999998 | 0.6700813 | 0.6403586 | 0.01757975 | 0.6475121 | 0.02299198 | 0.6475419 | 0.0299903 |  |  | 1060 | 0.7942302 | 0.7814142 | 0.06505712 | 0.7884208 | 0.043466 | 0.7885362 | 0.074092 |  |  | 1060 | 0.7295192 | 0.8219469 | 0.08474329 | 0.7736121 | 0.008359935 | 0.7736734 | 0.01115515 |  |  | 48060 | 0.7383845 | 0.8678712 | 0.01259199 | 0.7199911 | 0.006160631 | 0.719975 | 0.008745944 |  |  | 5860 | 0.5569337 | 0.7035678 | 0.01349351 | 0.5639425 | 0.001873263 | 0.5639242 | 0.003021287
|  |  | 917.0000004 | 0.7397181 | 0.7199458 | 0.0109695 | 0.744615 | 0.04072713 | 0.7444297 | 0.0698251 |  |  | 841.0000002 | 0.6710418 | 0.64209 | 0.01759579 | 0.6492151 | 0.02300389 | 0.6492457 | 0.03000511 |  |  | 1065 | 0.7953092 | 0.7826711 | 0.06492183 | 0.7894158 | 0.04329011 | 0.789531 | 0.07379282 |  |  | 1065 | 0.7278377 | 0.8228538 | 0.08431487 | 0.7737937 | 0.008330417 | 0.7738539 | 0.01103445 |  |  | 48360 | 0.7383845 | 0.8678712 | 0.01259199 | 0.7202981 | 0.006165066 | 0.7202821 | 0.008750531 |  |  | 6160 | 0.5591092 | 0.7035678 | 0.01349351 | 0.5644067 | 0.001877122 | 0.5643885 | 0.003024132
|  |  | 922.0000002 | 0.7397181 | 0.7215632 | 0.01096541 | 0.7461203 | 0.04079614 | 0.7459347 | 0.06995895 |  |  | 846 | 0.6739232 | 0.6438126 | 0.01761127 | 0.6509088 | 0.02301503 | 0.6509401 | 0.03001891 |  |  | 1070 | 0.7942302 | 0.7839196 | 0.06478539 | 0.7904021 | 0.04311399 | 0.7905171 | 0.07349326 |  |  | 1070 | 0.7312006 | 0.8237519 | 0.08388678 | 0.7739719 | 0.008301678 | 0.7740309 | 0.01091603 |  |  | 48660 | 0.7406224 | 0.8678712 | 0.01259199 | 0.7206048 | 0.006169511 | 0.7205888 | 0.008755129 |  |  | 6460 | 0.5569337 | 0.7035678 | 0.01349351 | 0.56487 | 0.001881146 | 0.5648519 | 0.003027102
|  |  | 927 | 0.7415101 | 0.7231713 | 0.01096101 | 0.7476138 | 0.04086463 | 0.7474278 | 0.07009177 |  |  | 850.9999998 | 0.6758441 | 0.6455265 | 0.01762617 | 0.6525933 | 0.0230254 | 0.6526253 | 0.03003171 |  |  | 1075 | 0.7974672 | 0.7851596 | 0.06464784 | 0.7913798 | 0.04293766 | 0.7914947 | 0.07319335 |  |  | 1075 | 0.7312006 | 0.8246413 | 0.08345906 | 0.7741468 | 0.008273701 | 0.7742045 | 0.01079987 |  |  | 48960 | 0.7428604 | 0.8678712 | 0.01259199 | 0.7209111 | 0.006173967 | 0.7208952 | 0.008759737 |  |  | 6760 | 0.5591092 | 0.7035679 | 0.01349351 | 0.5653326 | 0.001885331 | 0.5653147 | 0.003030195
|  |  | 932.0000004 | 0.742406 | 0.72477 | 0.01095629 | 0.7490956 | 0.04093259 | 0.7489092 | 0.07022356 |  |  | 856.0000002 | 0.6768045 | 0.6472318 | 0.01764051 | 0.6542685 | 0.02303502 | 0.6543013 | 0.03004351 |  |  | 1080 | 0.7985463 | 0.7863912 | 0.06450919 | 0.792349 | 0.04276115 | 0.7924637 | 0.07289313 |  |  | 1080 | 0.7328821 | 0.8255219 | 0.08303174 | 0.7743182 | 0.008246471 | 0.7743749 | 0.01068594 |  |  | 49260 | 0.7383845 | 0.8678712 | 0.01259199 | 0.721217 | 0.006178434 | 0.7212012 | 0.008764356 |  |  | 7060 | 0.5634601 | 0.7035679 | 0.01349351 | 0.5657945 | 0.001889676 | 0.5657766 | 0.003033409
|  |  | 937.0000002 | 0.7450939 | 0.7263594 | 0.01095127 | 0.7505657 | 0.04100005 | 0.7503791 | 0.07035434 |  |  | 861 | 0.6787255 | 0.6489286 | 0.01765429 | 0.6559347 | 0.0230439 | 0.6559682 | 0.03005432 |  |  | 1085 | 0.7963882 | 0.7876144 | 0.06436946 | 0.7933097 | 0.04258446 | 0.7934242 | 0.07259262 |  |  | 1085 | 0.7295192 | 0.8263941 | 0.08260486 | 0.7744865 | 0.00821997 | 0.774542 | 0.01057421 |  |  | 49560 | 0.7406224 | 0.8678712 | 0.01259199 | 0.7215226 | 0.006182912 | 0.7215069 | 0.008768986 |  |  | 7360 | 0.5591092 | 0.7035679 | 0.01349351 | 0.5662555 | 0.001894178 | 0.5662377 | 0.003036742
|  |  | 942 | 0.7450939 | 0.7279396 | 0.01094594 | 0.7520244 | 0.041067 | 0.7518375 | 0.07048411 |  |  | 865.9999998 | 0.6796859 | 0.6506167 | 0.01766751 | 0.6575917 | 0.02305203 | 0.6576259 | 0.03006417 |  |  | 1090 | 0.7985463 | 0.7888294 | 0.06422868 | 0.7942621 | 0.04240761 | 0.7943764 | 0.07229185 |  |  | 1090 | 0.7312006 | 0.8272577 | 0.08217845 | 0.7746515 | 0.008194184 | 0.7747059 | 0.01046466 |  |  | 49860 | 0.7428604 | 0.8678712 | 0.01259199 | 0.7218279 | 0.0061874 | 0.7218122 | 0.008773625 |  |  | 7660 | 0.5612846 | 0.7035679 | 0.01349351 | 0.5667158 | 0.001898832 | 0.5666981 | 0.003040194
|  |  | 947.0000004 | 0.7468858 | 0.7295107 | 0.01094031 | 0.7534716 | 0.04113344 | 0.7532845 | 0.07061289 |  |  | 871.0000002 | 0.6835277 | 0.6522964 | 0.01768019 | 0.6592397 | 0.02305942 | 0.6592746 | 0.03007304 |  |  | 1095 | 0.7974672 | 0.7900362 | 0.06408686 | 0.7952061 | 0.04223062 | 0.7953202 | 0.07199084 |  |  | 1095 | 0.7328821 | 0.8281129 | 0.08175253 | 0.7748134 | 0.008169096 | 0.7748667 | 0.01035727 |  |  | 50160 | 0.7428604 | 0.8678712 | 0.01259199 | 0.7221328 | 0.006191899 | 0.7221172 | 0.008778274 |  |  | 7960 | 0.5591092 | 0.7035679 | 0.01349351 | 0.5671753 | 0.001903638 | 0.5671578 | 0.003043763
|  |  | 952.0000002 | 0.7477818 | 0.7310727 | 0.01093438 | 0.7549076 | 0.04119939 | 0.7547203 | 0.07074067 |  |  | 876 | 0.6844882 | 0.6539676 | 0.01769231 | 0.6608787 | 0.02306609 | 0.6609143 | 0.03008096 |  |  | 1100 | 0.7985463 | 0.7912347 | 0.06394403 | 0.7961419 | 0.04205351 | 0.7962558 | 0.07168963 |  |  | 1100 | 0.7312006 | 0.8289597 | 0.08132715 | 0.7749723 | 0.008144691 | 0.7750244 | 0.010252 |  |  | 50460 | 0.7473363 | 0.8678712 | 0.01259199 | 0.7224374 | 0.006196408 | 0.7224218 | 0.008782933 |  |  | 8260 | 0.5612846 | 0.7035679 | 0.01349351 | 0.5676341 | 0.001908591 | 0.5676166 | 0.003047446
|  |  | 957 | 0.7495737 | 0.7326256 | 0.01092816 | 0.7563324 | 0.04126486 | 0.7561449 | 0.07086749 |  |  | 880.9999998 | 0.6864091 | 0.6556305 | 0.0177039 | 0.6625087 | 0.02307204 | 0.6625451 | 0.03008793 |  |  | 1105 | 0.8007043 | 0.7924252 | 0.06380021 | 0.7970696 | 0.04187628 | 0.7971833 | 0.07138824 |  |  | 1105 | 0.7312006 | 0.8297983 | 0.08090233 | 0.7751281 | 0.008120954 | 0.7751792 | 0.01014883 |  |  | 50760 | 0.7428604 | 0.8678712 | 0.01259199 | 0.7227416 | 0.006200926 | 0.7227261 | 0.008787602 |  |  | 8560 | 0.5612846 | 0.7035679 | 0.01349351 | 0.568092 | 0.001913689 | 0.5680747 | 0.003051242
|  |  | 962.0000004 | 0.7513656 | 0.7341695 | 0.01092164 | 0.7577462 | 0.04132983 | 0.7575585 | 0.07099333 |  |  | 886.0000002 | 0.68833 | 0.6572849 | 0.01771494 | 0.6641299 | 0.02307728 | 0.664167 | 0.03009397 |  |  | 1110 | 0.8007043 | 0.7936076 | 0.06365541 | 0.7979891 | 0.04169897 | 0.7981026 | 0.0710867 |  |  | 1110 | 0.7312006 | 0.8306288 | 0.08047809 | 0.775281 | 0.008097869 | 0.775331 | 0.01004773 |  |  | 51060 | 0.7428604 | 0.8678712 | 0.01259199 | 0.7230454 | 0.006205455 | 0.72303 | 0.008792281 |  |  | 8860 | 0.5656355 | 0.7035679 | 0.01349351 | 0.5685492 | 0.00191893 | 0.568532 | 0.003055149
|  |  | 967.0000002 | 0.7531575 | 0.7357045 | 0.01091484 | 0.7591489 | 0.04139433 | 0.7589611 | 0.07111822 |  |  | 891 | 0.6912114 | 0.6589311 | 0.01772546 | 0.6657422 | 0.02308181 | 0.66578 | 0.03009907 |  |  | 1115 | 0.7996253 | 0.7947819 | 0.06350966 | 0.7989007 | 0.04152158 | 0.799014 | 0.07078503 |  |  | 1115 | 0.7328821 | 0.8314511 | 0.08005448 | 0.775431 | 0.008075422 | 0.77548 | 0.009948687 |  |  | 51360 | 0.7406224 | 0.8678712 | 0.01259199 | 0.7233489 | 0.006209994 | 0.7233336 | 0.008796969 |  |  | 9160 | 0.567811 | 0.7035679 | 0.01349351 | 0.5690057 | 0.00192431 | 0.5689885 | 0.003059167
|  |  | 972 | 0.7531575 | 0.7372306 | 0.01090775 | 0.7605408 | 0.04145836 | 0.7603529 | 0.07124216 |  |  | 895.9999998 | 0.6921719 | 0.6605689 | 0.01773544 | 0.6673457 | 0.02308565 | 0.6673842 | 0.03010326 |  |  | 1120 | 0.8007043 | 0.7959484 | 0.06336298 | 0.7998042 | 0.04134412 | 0.7999173 | 0.07048327 |  |  | 1120 | 0.7328821 | 0.8322655 | 0.07963151 | 0.7755782 | 0.008053598 | 0.7756261 | 0.009851665 |  |  | 51660 | 0.7450983 | 0.8678712 | 0.01259199 | 0.7236521 | 0.006214542 | 0.7236369 | 0.008801666 |  |  | 9460 | 0.5699864 | 0.7035679 | 0.01349351 | 0.5694613 | 0.001929827 | 0.5694443 | 0.003063292
|  |  | 977.0000004 | 0.7549494 | 0.7387479 | 0.01090039 | 0.761922 | 0.04152192 | 0.7617339 | 0.07136517 |  |  | 901.0000002 | 0.6931323 | 0.6621986 | 0.0177449 | 0.6689405 | 0.02308879 | 0.6689797 | 0.03010654 |  |  | 1125 | 0.8028623 | 0.7971069 | 0.06321538 | 0.8006999 | 0.04116662 | 0.8008128 | 0.07018143 |  |  | 1125 | 0.7312006 | 0.8330719 | 0.07920922 | 0.7757226 | 0.008032382 | 0.7757695 | 0.00975664 |  |  | 51960 | 0.7450983 | 0.8678712 | 0.01259199 | 0.7239549 | 0.0062191 | 0.7239397 | 0.008806372 |  |  | 9760 | 0.5721619 | 0.7035679 | 0.01349351 | 0.5699163 | 0.001935478 | 0.5698993 | 0.003067524
|  |  | 982.0000002 | 0.7567413 | 0.7402563 | 0.01089274 | 0.7632925 | 0.04158502 | 0.7631043 | 0.07148725 |  |  | 906 | 0.6940928 | 0.66382 | 0.01775384 | 0.6705267 | 0.02309125 | 0.6705664 | 0.03010891 |  |  | 1130 | 0.8017833 | 0.7982576 | 0.06306689 | 0.8015878 | 0.04098908 | 0.8017005 | 0.06987954 |  |  | 1130 | 0.7328821 | 0.8338704 | 0.07878763 | 0.7758643 | 0.008011761 | 0.7759102 | 0.009663586 |  |  | 52260 | 0.7450983 | 0.8678712 | 0.01259199 | 0.7242574 | 0.006223667 | 0.7242423 | 0.008811087 |  |  | 10060 | 0.5721619 | 0.7035679 | 0.01349351 | 0.5703704 | 0.00194126 | 0.5703536 | 0.003071861
|  |  | 987 | 0.7576373 | 0.7417561 | 0.01088482 | 0.7646524 | 0.04164766 | 0.7644642 | 0.0716084 |  |  | 910.9999998 | 0.6969741 | 0.6654333 | 0.01776226 | 0.6721041 | 0.02309303 | 0.6721446 | 0.03011039 |  |  | 1135 | 0.8060994 | 0.7994005 | 0.06291752 | 0.802468 | 0.04081152 | 0.8025804 | 0.06957762 |  |  | 1135 | 0.7312006 | 0.8346612 | 0.07836677 | 0.7760033 | 0.007991719 | 0.7760482 | 0.009572477 |  |  | 52560 | 0.7450983 | 0.8678712 | 0.01259199 | 0.7245595 | 0.006228243 | 0.7245445 | 0.00881581 |  |  | 10360 | 0.5699864 | 0.7035679 | 0.01349351 | 0.5708238 | 0.001947171 | 0.5708071 | 0.003076301
|  |  | 992.0000004 | 0.7594292 | 0.7432471 | 0.01087663 | 0.7660019 | 0.04170984 | 0.7658136 | 0.07172865 |  |  | 916.0000002 | 0.6988951 | 0.6670385 | 0.01777018 | 0.673673 | 0.02309413 | 0.6737141 | 0.030111 |  |  | 1140 | 0.8039413 | 0.8005356 | 0.06276729 | 0.8033404 | 0.04063396 | 0.8034526 | 0.06927571 |  |  | 1140 | 0.7328821 | 0.8354443 | 0.07794667 | 0.7761397 | 0.007972244 | 0.7761837 | 0.009483287 |  |  | 52860 | 0.7406224 | 0.8678712 | 0.01259199 | 0.7248613 | 0.006232829 | 0.7248463 | 0.008820543 |  |  | 10660 | 0.5699864 | 0.7035679 | 0.01349351 | 0.5712764 | 0.001953207 | 0.5712598 | 0.003080843
|  |  | 997.0000002 | 0.7603252 | 0.7447295 | 0.01086818 | 0.767341 | 0.04177158 | 0.7671527 | 0.07184799 |  |  | 921 | 0.6998555 | 0.6686357 | 0.01777758 | 0.6752333 | 0.02309458 | 0.6752751 | 0.03011072 |  |  | 1145 | 0.8060994 | 0.8016631 | 0.06261622 | 0.8042053 | 0.04045641 | 0.8043172 | 0.06897382 |  |  | 1145 | 0.7312006 | 0.8362197 | 0.07752734 | 0.7762736 | 0.007953322 | 0.7763166 | 0.00939599 |  |  | 53160 | 0.7406224 | 0.8678712 | 0.01259199 | 0.7251628 | 0.006237423 | 0.7251479 | 0.008825284 |  |  | 10960 | 0.5721619 | 0.7035679 | 0.01349351 | 0.5717283 | 0.001959367 | 0.5717118 | 0.003085485
|  |  | 1002 | 0.7621171 | 0.7462034 | 0.01085946 | 0.7686699 | 0.04183288 | 0.7684816 | 0.07196645 |  |  | 925.9999998 | 0.7017764 | 0.6702248 | 0.01778449 | 0.6767852 | 0.02309437 | 0.6768275 | 0.03010958 |  |  | 1150 | 0.8050204 | 0.8027829 | 0.06246433 | 0.8050626 | 0.04027888 | 0.8051743 | 0.06867197 |  |  | 1150 | 0.7345636 | 0.8369876 | 0.07710882 | 0.776405 | 0.007934939 | 0.776447 | 0.00931056 |  |  | 53460 | 0.7450983 | 0.8678712 | 0.01259199 | 0.7254638 | 0.006242026 | 0.725449 | 0.008830033 |  |  | 11260 | 0.5743373 | 0.7035679 | 0.01349351 | 0.5721794 | 0.001965647 | 0.572163 | 0.003090225
|  |  | 1007 | 0.763909 | 0.7476687 | 0.01085047 | 0.7699886 | 0.04189374 | 0.7698003 | 0.07208402 |  |  | 931.0000002 | 0.7017764 | 0.671806 | 0.0177909 | 0.6783285 | 0.0230935 | 0.6783715 | 0.03010759 |  |  | 1155 | 0.8060994 | 0.8038952 | 0.06231164 | 0.8059125 | 0.04010139 | 0.8060239 | 0.06837019 |  |  | 1155 | 0.7312006 | 0.837748 | 0.07669114 | 0.7765339 | 0.007917081 | 0.776575 | 0.009226971 |  |  | 53760 | 0.7495742 | 0.8678712 | 0.01259199 | 0.7257646 | 0.006246638 | 0.7257498 | 0.00883479 |  |  | 11560 | 0.5699864 | 0.7035679 | 0.01349351 | 0.5726298 | 0.001972045 | 0.5726135 | 0.003095062
|  |  | 1012 | 0.764805 | 0.7491255 | 0.01084123 | 0.7712972 | 0.04195417 | 0.771109 | 0.07220071 |  |  | 936 | 0.7056183 | 0.6733792 | 0.01779681 | 0.6798635 | 0.023092 | 0.6799071 | 0.03010475 |  |  | 1160 | 0.8060994 | 0.8049999 | 0.06215816 | 0.8067549 | 0.03992394 | 0.8068661 | 0.0680685 |  |  | 1160 | 0.7345636 | 0.838501 | 0.0762743 | 0.7766604 | 0.007899737 | 0.7767006 | 0.009145197 |  |  | 54060 | 0.7473363 | 0.8678712 | 0.01259199 | 0.726065 | 0.006251258 | 0.7260503 | 0.008839556 |  |  | 11860 | 0.5721619 | 0.7035679 | 0.01349351 | 0.5730794 | 0.001978557 | 0.5730632 | 0.003099995
|  |  | 1017 | 0.7657009 | 0.7505739 | 0.01083174 | 0.7725958 | 0.04201418 | 0.7724077 | 0.07231654 |  |  | 940.9999998 | 0.7056183 | 0.6749445 | 0.01780223 | 0.6813901 | 0.02308985 | 0.6814343 | 0.03010107 |  |  | 1165 | 0.8071784 | 0.8060971 | 0.06200391 | 0.80759 | 0.03974656 | 0.8077009 | 0.06776693 |  |  | 1165 | 0.7345636 | 0.8392467 | 0.07585834 | 0.7767846 | 0.007882893 | 0.7768238 | 0.009065211 |  |  | 54360 | 0.7473363 | 0.8678712 | 0.01259199 | 0.7263651 | 0.006255887 | 0.7263504 | 0.008844329 |  |  | 12160 | 0.5721619 | 0.7035679 | 0.01349351 | 0.5735282 | 0.001985183 | 0.5735121 | 0.00310502
|  |  | 1022 | 0.7683888 | 0.7520139 | 0.01082199 | 0.7738846 | 0.04207375 | 0.7736965 | 0.07243151 |  |  | 946.0000002 | 0.7084996 | 0.676502 | 0.01780717 | 0.6829084 | 0.02308708 | 0.6829533 | 0.03009656 |  |  | 1170 | 0.8071784 | 0.8071869 | 0.06184892 | 0.8084178 | 0.03956925 | 0.8085285 | 0.06746549 |  |  | 1170 | 0.7362451 | 0.8399851 | 0.07544329 | 0.7769064 | 0.007866537 | 0.7769447 | 0.008986988 |  |  | 54660 | 0.7450983 | 0.8678712 | 0.01259199 | 0.7266648 | 0.006260524 | 0.7266502 | 0.008849111 |  |  | 12460 | 0.5743373 | 0.7035679 | 0.01349351 | 0.5739763 | 0.001991918 | 0.5739603 | 0.003110138
|  |  | 1027 | 0.7683888 | 0.7534455 | 0.010812 | 0.7751635 | 0.04213291 | 0.7749756 | 0.07254563 |  |  | 951 | 0.7084996 | 0.6780517 | 0.01781163 | 0.6844185 | 0.02308368 | 0.6844639 | 0.03009123 |  |  | 1175 | 0.8082574 | 0.8082693 | 0.06169319 | 0.8092384 | 0.03939203 | 0.8093488 | 0.06716421 |  |  | 1175 | 0.7345636 | 0.8407163 | 0.07502915 | 0.777026 | 0.007850657 | 0.7770634 | 0.008910502 |  |  | 54960 | 0.7540501 | 0.8678712 | 0.01259199 | 0.7269642 | 0.00626517 | 0.7269497 | 0.008853899 |  |  | 12760 | 0.5808637 | 0.7035679 | 0.01349351 | 0.5744237 | 0.001998761 | 0.5744078 | 0.003115347
|  |  | 1032 | 0.7701807 | 0.7548689 | 0.01080176 | 0.7764328 | 0.04219166 | 0.776245 | 0.07265891 |  |  | 955.9999998 | 0.711381 | 0.6795936 | 0.01781561 | 0.6859203 | 0.02307967 | 0.6859663 | 0.03008509 |  |  | 1180 | 0.8071784 | 0.8093444 | 0.06153674 | 0.8100518 | 0.03921491 | 0.810162 | 0.0668631 |  |  | 1180 | 0.7345636 | 0.8414404 | 0.07461596 | 0.7771434 | 0.007835239 | 0.7771799 | 0.008835727 |  |  | 55260 | 0.7450983 | 0.8678712 | 0.01259199 | 0.7272632 | 0.006269823 | 0.7272488 | 0.008858696 |  |  | 13060 | 0.5786882 | 0.7035679 | 0.01349351 | 0.5748703 | 0.002005709 | 0.5748545 | 0.003120645
|  |  | 1037 | 0.7701807 | 0.756284 | 0.01079128 | 0.7776924 | 0.04225 | 0.7775047 | 0.07277135 |  |  | 961.0000002 | 0.7133019 | 0.6811278 | 0.01781912 | 0.6874139 | 0.02307504 | 0.6874605 | 0.03007814 |  |  | 1185 | 0.8082574 | 0.8104122 | 0.0613796 | 0.8108582 | 0.0390379 | 0.8109681 | 0.06656219 |  |  | 1185 | 0.7362451 | 0.8421575 | 0.07420373 | 0.7772586 | 0.007820274 | 0.7772943 | 0.008762637 |  |  | 55560 | 0.7473363 | 0.8678712 | 0.01259199 | 0.7275619 | 0.006274484 | 0.7275475 | 0.008863499 |  |  | 13360 | 0.5808637 | 0.7035679 | 0.01349351 | 0.5753162 | 0.002012759 | 0.5753004 | 0.003126029
|  |  | 1042 | 0.7719726 | 0.757691 | 0.01078056 | 0.7789425 | 0.04230793 | 0.778755 | 0.07288297 |  |  | 966 | 0.7152228 | 0.6826542 | 0.01782216 | 0.6888995 | 0.02306981 | 0.6889466 | 0.0300704 |  |  | 1190 | 0.8114945 | 0.8114728 | 0.06122177 | 0.8116575 | 0.03886101 | 0.8117671 | 0.06626149 |  |  | 1190 | 0.7345636 | 0.8428675 | 0.07379249 | 0.7773716 | 0.007805749 | 0.7774065 | 0.008691205 |  |  | 55860 | 0.7495742 | 0.8678712 | 0.01259199 | 0.7278602 | 0.006279153 | 0.727846 | 0.00886831 |  |  | 13660 | 0.5765128 | 0.7035679 | 0.01349351 | 0.5757613 | 0.002019909 | 0.5757456 | 0.0031315
|  |  | 1047 | 0.7737645 | 0.7590897 | 0.01076961 | 0.7801832 | 0.04236546 | 0.7799959 | 0.07299378 |  |  | 970.9999998 | 0.7142624 | 0.6841731 | 0.01782474 | 0.6903769 | 0.02306398 | 0.6904246 | 0.03006187 |  |  | 1195 | 0.8071784 | 0.8125262 | 0.06106328 | 0.8124498 | 0.03868425 | 0.8125592 | 0.06596104 |  |  | 1195 | 0.7379266 | 0.8435706 | 0.07338225 | 0.7774826 | 0.007791652 | 0.7775166 | 0.008621407 |  |  | 56160 | 0.7450983 | 0.8678712 | 0.01259199 | 0.7281582 | 0.00628383 | 0.728144 | 0.008873128 |  |  | 13960 | 0.5786882 | 0.7035679 | 0.01349351 | 0.5762056 | 0.002027156 | 0.5761901 | 0.003137056
|  |  | 1052 | 0.7746605 | 0.7604804 | 0.01075842 | 0.7814145 | 0.04242259 | 0.7812274 | 0.07310377 |  |  | 976.0000002 | 0.7181042 | 0.6856843 | 0.01782686 | 0.6918463 | 0.02305757 | 0.6918946 | 0.03005256 |  |  | 1200 | 0.8114945 | 0.8135725 | 0.06090414 | 0.8132353 | 0.03850764 | 0.8133443 | 0.06566084 |  |  | 1200 | 0.7379266 | 0.8442669 | 0.07297304 | 0.7775915 | 0.007777973 | 0.7776247 | 0.008553216 |  |  | 56460 | 0.7495742 | 0.8678712 | 0.01259199 | 0.7284559 | 0.006288514 | 0.7284418 | 0.008877953 |  |  | 14260 | 0.5808637 | 0.7035679 | 0.01349351 | 0.5766493 | 0.002034499 | 0.5766338 | 0.003142694
|  |  | 1057 | 0.7773484 | 0.7618631 | 0.01074701 | 0.7826366 | 0.04247934 | 0.7824497 | 0.07321296 |  |  | 981 | 0.7190647 | 0.6871879 | 0.01782852 | 0.6933077 | 0.02305056 | 0.6933565 | 0.03004249 |  |  | 1205 | 0.8093364 | 0.8146116 | 0.06074436 | 0.8140139 | 0.03833119 | 0.8141227 | 0.06536091 |  |  | 1205 | 0.7345636 | 0.8449564 | 0.07256487 | 0.7776985 | 0.0077647 | 0.7777308 | 0.008486607 |  |  | 56760 | 0.7495742 | 0.8678712 | 0.01259199 | 0.7287532 | 0.006293205 | 0.7287392 | 0.008882785 |  |  | 14560 | 0.5786882 | 0.7035679 | 0.01349351 | 0.5770921 | 0.002041934 | 0.5770768 | 0.003148413
|  |  | 1062 | 0.7773484 | 0.7632377 | 0.01073536 | 0.7838495 | 0.04253569 | 0.7836628 | 0.07332136 |  |  | 985.9999998 | 0.7200251 | 0.688684 | 0.01782973 | 0.6947611 | 0.02304298 | 0.6948105 | 0.03003165 |  |  | 1210 | 0.8104154 | 0.8156438 | 0.06058397 | 0.8147857 | 0.03815491 | 0.8148942 | 0.06506128 |  |  | 1210 | 0.7312006 | 0.8456392 | 0.07215777 | 0.7778035 | 0.007751823 | 0.777835 | 0.008421554 |  |  | 57060 | 0.7518122 | 0.8678712 | 0.01259199 | 0.7290502 | 0.006297904 | 0.7290362 | 0.008887623 |  |  | 14860 | 0.5808637 | 0.7035679 | 0.01349351 | 0.5775343 | 0.00204946 | 0.577519 | 0.003154213
|  |  | 1067 | 0.7782443 | 0.7646044 | 0.01072349 | 0.7850533 | 0.04259166 | 0.7848669 | 0.07342897 |  |  | 991.0000002 | 0.721946 | 0.6901727 | 0.0178305 | 0.6962067 | 0.02303483 | 0.6962566 | 0.03002006 |  |  | 1215 | 0.8104154 | 0.8166689 | 0.06042298 | 0.8155507 | 0.0379788 | 0.815659 | 0.06476196 |  |  | 1215 | 0.7362451 | 0.8463154 | 0.07175175 | 0.7779065 | 0.007739332 | 0.7779373 | 0.008358032 |  |  | 57360 | 0.7495742 | 0.8678712 | 0.01259199 | 0.7293469 | 0.00630261 | 0.7293329 | 0.008892468 |  |  | 15160 | 0.58739 | 0.7035679 | 0.01349351 | 0.5779757 | 0.002057073 | 0.5779605 | 0.003160091
|  |  | 1072 | 0.7791403 | 0.7659632 | 0.01071141 | 0.7862481 | 0.04264725 | 0.786062 | 0.07353581 |  |  | 996 | 0.7238669 | 0.6916538 | 0.01783082 | 0.6976444 | 0.02302611 | 0.6976948 | 0.03000772 |  |  | 1220 | 0.8125735 | 0.8176871 | 0.0602614 | 0.8163091 | 0.03780289 | 0.8164171 | 0.06446297 |  |  | 1220 | 0.7362451 | 0.8469849 | 0.07134683 | 0.7780077 | 0.007727216 | 0.7780376 | 0.008296014 |  |  | 57660 | 0.7473363 | 0.8678712 | 0.01259199 | 0.7296432 | 0.006307323 | 0.7296293 | 0.00889732 |  |  | 15460 | 0.58739 | 0.7035679 | 0.01349351 | 0.5784163 | 0.002064773 | 0.5784013 | 0.003166046
|  |  | 1077 | 0.7809322 | 0.7673141 | 0.0106991 | 0.787434 | 0.04270246 | 0.7872481 | 0.07364187 |  |  | 1001 | 0.7248274 | 0.6931276 | 0.0178307 | 0.6990742 | 0.02301683 | 0.6991252 | 0.02999464 |  |  | 1225 | 0.8114945 | 0.8186984 | 0.06009925 | 0.8170609 | 0.03762717 | 0.8171686 | 0.06416433 |  |  | 1225 | 0.7412895 | 0.8476479 | 0.07094302 | 0.778107 | 0.007715464 | 0.7781362 | 0.008235476 |  |  | 57960 | 0.7495742 | 0.8678712 | 0.01259199 | 0.7299392 | 0.006312043 | 0.7299254 | 0.008902177 |  |  | 15760 | 0.5786882 | 0.7035679 | 0.01349351 | 0.5788562 | 0.002072555 | 0.5788413 | 0.003172076
|  |  | 1082 | 0.7827241 | 0.7686572 | 0.01068658 | 0.788611 | 0.0427573 | 0.7884255 | 0.07374717 |  |  | 1006 | 0.7267483 | 0.6945939 | 0.01783015 | 0.7004963 | 0.023007 | 0.7005478 | 0.02998084 |  |  | 1230 | 0.8125735 | 0.8197029 | 0.05993654 | 0.8178062 | 0.03745167 | 0.8179135 | 0.06386605 |  |  | 1230 | 0.7362451 | 0.8483045 | 0.07054035 | 0.7782045 | 0.007704068 | 0.7782329 | 0.008176392 |  |  | 58260 | 0.7473363 | 0.8678712 | 0.01259199 | 0.7302348 | 0.006316769 | 0.7302211 | 0.008907041 |  |  | 16060 | 0.5852146 | 0.7035679 | 0.01349351 | 0.5792954 | 0.00208042 | 0.5792806 | 0.003178181
|  |  | 1087 | 0.7836201 | 0.7699925 | 0.01067385 | 0.7897793 | 0.04281178 | 0.789594 | 0.07385171 |  |  | 1011 | 0.7277088 | 0.6960529 | 0.01782917 | 0.7019107 | 0.02299662 | 0.7019627 | 0.02996632 |  |  | 1235 | 0.8158105 | 0.8207006 | 0.05977329 | 0.8185449 | 0.03727638 | 0.818652 | 0.06356816 |  |  | 1235 | 0.7379266 | 0.8489547 | 0.07013882 | 0.7783002 | 0.007693018 | 0.7783279 | 0.008118736 |  |  | 58560 | 0.7518122 | 0.8678712 | 0.01259199 | 0.7305301 | 0.006321503 | 0.7305164 | 0.008911911 |  |  | 16360 | 0.5852146 | 0.7035679 | 0.01349351 | 0.5797339 | 0.002088363 | 0.5797191 | 0.003184358
|  |  | 1092 | 0.784516 | 0.7713201 | 0.01066091 | 0.7909389 | 0.04286589 | 0.790754 | 0.0739555 |  |  | 1016 | 0.7286692 | 0.6975047 | 0.01782777 | 0.7033173 | 0.0229857 | 0.7033699 | 0.02995108 |  |  | 1240 | 0.8136525 | 0.8216915 | 0.05960952 | 0.8192772 | 0.03710132 | 0.819384 | 0.06327066 |  |  | 1240 | 0.7362451 | 0.8495985 | 0.06973847 | 0.7783942 | 0.007682303 | 0.7784212 | 0.008062485 |  |  | 58860 | 0.7518122 | 0.8678712 | 0.01259199 | 0.730825 | 0.006326242 | 0.7308114 | 0.008916787 |  |  | 16660 | 0.58739 | 0.7035679 | 0.01349351 | 0.5801716 | 0.002096383 | 0.5801569 | 0.003190606
|  |  | 1097 | 0.7872039 | 0.77264 | 0.01064776 | 0.7920899 | 0.04291963 | 0.7919053 | 0.07405855 |  |  | 1021 | 0.7305901 | 0.6989491 | 0.01782594 | 0.7047163 | 0.02297424 | 0.7047694 | 0.02993514 |  |  | 1245 | 0.8125735 | 0.8226756 | 0.05944523 | 0.8200032 | 0.0369265 | 0.8201096 | 0.06297358 |  |  | 1245 | 0.7379266 | 0.8502361 | 0.06933929 | 0.7784865 | 0.007671916 | 0.7785127 | 0.008007613 |  |  | 59160 | 0.756288 | 0.8678712 | 0.01259199 | 0.7311197 | 0.006330989 | 0.7311061 | 0.008921668 |  |  | 16960 | 0.58739 | 0.7035679 | 0.01349351 | 0.5806085 | 0.002104478 | 0.580594 | 0.003196925
|  |  | 1102 | 0.7889958 | 0.7739522 | 0.01063441 | 0.7932323 | 0.04297302 | 0.7930482 | 0.07416086 |  |  | 1026 | 0.7315506 | 0.7003863 | 0.01782369 | 0.7061077 | 0.02296226 | 0.7061613 | 0.0299185 |  |  | 1250 | 0.8158105 | 0.8236532 | 0.05928045 | 0.8207228 | 0.03675193 | 0.8208289 | 0.06267693 |  |  | 1250 | 0.7345636 | 0.8508674 | 0.06894132 | 0.7785771 | 0.007661846 | 0.7786026 | 0.007954094 |  |  | 59460 | 0.7540501 | 0.8678712 | 0.01259199 | 0.7314139 | 0.006335741 | 0.7314005 | 0.008926555 |  |  | 17260 | 0.58739 | 0.7035679 | 0.01349351 | 0.5810448 | 0.002112646 | 0.5810303 | 0.003203312
|  |  | 1107 | 0.7880999 | 0.7752569 | 0.01062085 | 0.7943663 | 0.04302606 | 0.7941826 | 0.07426245 |  |  | 1031 | 0.734432 | 0.7018164 | 0.01782103 | 0.7074916 | 0.02294975 | 0.7075456 | 0.02990118 |  |  | 1255 | 0.8147315 | 0.8246241 | 0.05911519 | 0.8214361 | 0.03657762 | 0.8215419 | 0.06238073 |  |  | 1255 | 0.7345636 | 0.8514926 | 0.06854455 | 0.7786661 | 0.007652086 | 0.7786909 | 0.007901905 |  |  | 59760 | 0.7450983 | 0.8678712 | 0.01259199 | 0.7317079 | 0.0063405 | 0.7316945 | 0.008931448 |  |  | 17560 | 0.5895654 | 0.7035679 | 0.01349351 | 0.5814803 | 0.002120884 | 0.5814659 | 0.003209766
|  |  | 1112 | 0.7889958 | 0.776554 | 0.0106071 | 0.795492 | 0.04307875 | 0.7953086 | 0.07436331 |  |  | 1036 | 0.7353924 | 0.7032392 | 0.01781795 | 0.7088679 | 0.02293673 | 0.7089224 | 0.02988317 |  |  | 1260 | 0.8158105 | 0.8255884 | 0.05894946 | 0.8221432 | 0.03640357 | 0.8222487 | 0.06208499 |  |  | 1260 | 0.7345636 | 0.8521118 | 0.06814901 | 0.7787535 | 0.007642626 | 0.7787776 | 0.007851021 |  |  | 60060 | 0.7540501 | 0.8678712 | 0.01259199 | 0.7320015 | 0.006345264 | 0.7319882 | 0.008936346 |  |  | 17860 | 0.58739 | 0.7035679 | 0.01349351 | 0.5819151 | 0.002129191 | 0.5819008 | 0.003216285
|  |  | 1117 | 0.7907877 | 0.7778436 | 0.01059315 | 0.7966094 | 0.04313109 | 0.7964264 | 0.07446346 |  |  | 1041 | 0.7373133 | 0.704655 | 0.01781448 | 0.7102367 | 0.02292319 | 0.7102917 | 0.02986449 |  |  | 1265 | 0.8168895 | 0.8265462 | 0.05878327 | 0.8228441 | 0.0362298 | 0.8229493 | 0.06178973 |  |  | 1265 | 0.7379266 | 0.8527248 | 0.06775472 | 0.7788393 | 0.007633458 | 0.7788627 | 0.007801416 |  |  | 60360 | 0.7540501 | 0.8678712 | 0.01259199 | 0.7322948 | 0.006350035 | 0.7322815 | 0.008941249 |  |  | 18160 | 0.5852146 | 0.7035679 | 0.01349351 | 0.5823492 | 0.002137565 | 0.582335 | 0.00322287
|  |  | 1122 | 0.7907877 | 0.7791258 | 0.01057902 | 0.7977185 | 0.04318308 | 0.797536 | 0.0745629 |  |  | 1046 | 0.7382738 | 0.7060636 | 0.0178106 | 0.7115981 | 0.02290915 | 0.7116535 | 0.02984514 |  |  | 1270 | 0.8168895 | 0.8274975 | 0.05861664 | 0.823539 | 0.03605632 | 0.8236439 | 0.06149495 |  |  | 1270 | 0.7379266 | 0.853332 | 0.06736167 | 0.7789236 | 0.007624574 | 0.7789463 | 0.007753068 |  |  | 60660 | 0.758526 | 0.8678712 | 0.01259199 | 0.7325877 | 0.006354812 | 0.7325745 | 0.008946158 |  |  | 18460 | 0.5939163 | 0.7035679 | 0.01349351 | 0.5827825 | 0.002146003 | 0.5827684 | 0.003229517
|  |  | 1127 | 0.7916837 | 0.7804005 | 0.01056469 | 0.7988195 | 0.04323474 | 0.7986374 | 0.07466164 |  |  | 1051 | 0.7401947 | 0.7074652 | 0.01780632 | 0.7129521 | 0.02289461 | 0.713008 | 0.02982514 |  |  | 1275 | 0.8190476 | 0.8284424 | 0.05844959 | 0.8242278 | 0.03588312 | 0.8243323 | 0.06120069 |  |  | 1275 | 0.7362451 | 0.8539331 | 0.06696989 | 0.7790063 | 0.007615966 | 0.7790284 | 0.007705952 |  |  | 60960 | 0.7518122 | 0.8678712 | 0.01259199 | 0.7328803 | 0.006359594 | 0.7328672 | 0.008951071 |  |  | 18760 | 0.5917409 | 0.7035679 | 0.01349351 | 0.5832151 | 0.002154504 | 0.5832011 | 0.003236226
|  |  | 1132 | 0.7943716 | 0.7816679 | 0.01055017 | 0.7999124 | 0.04328606 | 0.7997308 | 0.07475968 |  |  | 1056 | 0.7401947 | 0.7088598 | 0.01780164 | 0.7142987 | 0.02287958 | 0.7143551 | 0.02980448 |  |  | 1280 | 0.8168895 | 0.8293809 | 0.05828212 | 0.8249106 | 0.03571023 | 0.8250148 | 0.06090695 |  |  | 1280 | 0.739608 | 0.8545285 | 0.0665794 | 0.7790876 | 0.007607627 | 0.779109 | 0.007660043 |  |  | 61260 | 0.7518122 | 0.8678712 | 0.01259199 | 0.7331726 | 0.006364382 | 0.7331595 | 0.00895599 |  |  | 19060 | 0.5917409 | 0.7035679 | 0.01349351 | 0.583647 | 0.002163066 | 0.5836331 | 0.003242996
|  |  | 1137 | 0.7961635 | 0.7829279 | 0.01053547 | 0.8009974 | 0.04333705 | 0.8008162 | 0.07485704 |  |  | 1061 | 0.7411552 | 0.7102475 | 0.01779658 | 0.715638 | 0.02286406 | 0.7156948 | 0.02978318 |  |  | 1285 | 0.8179686 | 0.830313 | 0.05811426 | 0.8255874 | 0.03553765 | 0.8256913 | 0.06061374 |  |  | 1285 | 0.7379266 | 0.855118 | 0.06619019 | 0.7791675 | 0.007599547 | 0.7791882 | 0.007615319 |  |  | 61560 | 0.758526 | 0.8678712 | 0.01259199 | 0.7334645 | 0.006369175 | 0.7334515 | 0.008960913 |  |  | 19360 | 0.5939163 | 0.7035679 | 0.01349351 | 0.5840781 | 0.002171687 | 0.5840643 | 0.003249824
|  |  | 1142 | 0.7961635 | 0.7841806 | 0.01052058 | 0.8020744 | 0.04338771 | 0.8018938 | 0.07495371 |  |  | 1066 | 0.7440365 | 0.7116282 | 0.01779113 | 0.71697 | 0.02284805 | 0.7170273 | 0.02976124 |  |  | 1290 | 0.8179686 | 0.8312388 | 0.057946 | 0.8262583 | 0.03536538 | 0.8263619 | 0.06032108 |  |  | 1290 | 0.7412895 | 0.8557018 | 0.0658023 | 0.7792459 | 0.007591721 | 0.779266 | 0.007571755 |  |  | 61860 | 0.7540501 | 0.8678712 | 0.01259199 | 0.7337561 | 0.006373974 | 0.7337432 | 0.00896584 |  |  | 19660 | 0.5830391 | 0.7035679 | 0.01349351 | 0.5845086 | 0.002180366 | 0.5844948 | 0.003256711
|  |  | 1147 | 0.7988514 | 0.7854261 | 0.01050552 | 0.8031436 | 0.04343804 | 0.8029634 | 0.07504971 |  |  | 1071 | 0.7440365 | 0.7130019 | 0.01778529 | 0.7182948 | 0.02283157 | 0.7183525 | 0.02973868 |  |  | 1295 | 0.8190476 | 0.8321583 | 0.05777737 | 0.8269234 | 0.03519344 | 0.8270267 | 0.06002898 |  |  | 1295 | 0.7345636 | 0.8562799 | 0.06541571 | 0.7793229 | 0.007584141 | 0.7793424 | 0.007529329 |  |  | 62160 | 0.7518122 | 0.8678712 | 0.01259199 | 0.7340474 | 0.006378778 | 0.7340345 | 0.008970773 |  |  | 19960 | 0.5939163 | 0.7035679 | 0.01349351 | 0.5849383 | 0.0021891 | 0.5849246 | 0.003263655
|  |  | 1152 | 0.7997473 | 0.7866643 | 0.01049028 | 0.804205 | 0.04348805 | 0.8040254 | 0.07514503 |  |  | 1076 | 0.7469179 | 0.7143688 | 0.01777908 | 0.7196124 | 0.02281462 | 0.7196705 | 0.0297155 |  |  | 1300 | 0.8190476 | 0.8330716 | 0.05760838 | 0.8275827 | 0.03502183 | 0.8276857 | 0.05973746 |  |  | 1300 | 0.7379266 | 0.8568524 | 0.06503046 | 0.7793986 | 0.007576799 | 0.7794175 | 0.007488016 |  |  | 62460 | 0.7518122 | 0.8678712 | 0.01259199 | 0.7343383 | 0.006383587 | 0.7343255 | 0.00897571 |  |  | 20260 | 0.5917409 | 0.7035679 | 0.01349351 | 0.5853673 | 0.002197887 | 0.5853537 | 0.003270653
|  |  | 1157 | 0.7997473 | 0.7878954 | 0.01047487 | 0.8052587 | 0.04353773 | 0.8050796 | 0.0752397 |  |  | 1081 | 0.7478784 | 0.7157289 | 0.01777249 | 0.7209228 | 0.0227972 | 0.7209814 | 0.0296917 |  |  | 1305 | 0.8201266 | 0.8339788 | 0.05743905 | 0.8282363 | 0.03485056 | 0.8283389 | 0.05944653 |  |  | 1305 | 0.7362451 | 0.8574193 | 0.06464655 | 0.7794729 | 0.007569689 | 0.7794912 | 0.007447795 |  |  | 62760 | 0.7540501 | 0.8678712 | 0.01259199 | 0.7346289 | 0.006388401 | 0.7346162 | 0.008980651 |  |  | 20560 | 0.6026181 | 0.7035679 | 0.01349351 | 0.5857956 | 0.002206726 | 0.5857821 | 0.003277706
|  |  | 1162 | 0.8006433 | 0.7891194 | 0.01045928 | 0.8063047 | 0.0435871 | 0.8061262 | 0.0753337 |  |  | 1086 | 0.7497993 | 0.7170822 | 0.01776553 | 0.7222261 | 0.02277933 | 0.7222851 | 0.0296673 |  |  | 1310 | 0.8190476 | 0.8348797 | 0.05726937 | 0.8288841 | 0.03467964 | 0.8289864 | 0.05915619 |  |  | 1310 | 0.7412895 | 0.8579807 | 0.06426398 | 0.779546 | 0.007562805 | 0.7795636 | 0.007408642 |  |  | 63060 | 0.756288 | 0.8678712 | 0.01259199 | 0.7349192 | 0.00639322 | 0.7349065 | 0.008985596 |  |  | 20860 | 0.5917409 | 0.7035679 | 0.01349351 | 0.5862231 | 0.002215616 | 0.5862097 | 0.003284812
|  |  | 1167 | 0.8015392 | 0.7903363 | 0.01044352 | 0.8073432 | 0.04363616 | 0.8071652 | 0.07542706 |  |  | 1091 | 0.7488388 | 0.7184287 | 0.0177582 | 0.7235223 | 0.022761 | 0.7235817 | 0.02964229 |  |  | 1315 | 0.8201266 | 0.8357746 | 0.05709938 | 0.8295263 | 0.03450907 | 0.8296283 | 0.05886647 |  |  | 1315 | 0.7412895 | 0.8585366 | 0.06388278 | 0.7796177 | 0.007556139 | 0.7796348 | 0.007370536 |  |  | 63360 | 0.7495742 | 0.8678712 | 0.01259199 | 0.7352091 | 0.006398044 | 0.7351965 | 0.008990545 |  |  | 21160 | 0.5939163 | 0.7035679 | 0.01349351 | 0.58665 | 0.002224554 | 0.5866367 | 0.00329197
|  |  | 1172 | 0.8024352 | 0.7915461 | 0.0104276 | 0.8083742 | 0.04368491 | 0.8081968 | 0.07551977 |  |  | 1096 | 0.7517202 | 0.7197684 | 0.01775051 | 0.7248115 | 0.02274222 | 0.7248713 | 0.0296167 |  |  | 1320 | 0.8190476 | 0.8366634 | 0.05692907 | 0.830163 | 0.03433887 | 0.8302646 | 0.05857738 |  |  | 1320 | 0.739608 | 0.8590871 | 0.06350295 | 0.7796882 | 0.007549684 | 0.7797047 | 0.007333452 |  |  | 63660 | 0.7518122 | 0.8678712 | 0.01259199 | 0.7354987 | 0.006402873 | 0.7354862 | 0.008995499 |  |  | 21460 | 0.6047936 | 0.7035679 | 0.01349351 | 0.5870761 | 0.002233539 | 0.5870629 | 0.003299179
|  |  | 1177 | 0.8051231 | 0.792749 | 0.01041151 | 0.8093977 | 0.04373334 | 0.8092209 | 0.07561184 |  |  | 1101 | 0.7517202 | 0.7211015 | 0.01774246 | 0.7260937 | 0.02272299 | 0.7261539 | 0.02959052 |  |  | 1325 | 0.8201266 | 0.8375462 | 0.05675846 | 0.830794 | 0.03416903 | 0.8308953 | 0.05828892 |  |  | 1325 | 0.7345636 | 0.8596323 | 0.06312449 | 0.7797574 | 0.007543436 | 0.7797733 | 0.007297371 |  |  | 63960 | 0.756288 | 0.8678712 | 0.01259199 | 0.735788 | 0.006407706 | 0.7357755 | 0.009000456 |  |  | 21760 | 0.606969 | 0.7035679 | 0.01349351 | 0.5875015 | 0.002242569 | 0.5874884 | 0.003306436
|  |  | 1182 | 0.806019 | 0.7939449 | 0.01039526 | 0.8104139 | 0.04378148 | 0.8102377 | 0.07570327 |  |  | 1106 | 0.7526807 | 0.7224279 | 0.01773405 | 0.7273689 | 0.02270333 | 0.7274295 | 0.02956376 |  |  | 1330 | 0.8222846 | 0.838423 | 0.05658757 | 0.8314196 | 0.03399957 | 0.8315206 | 0.05800111 |  |  | 1330 | 0.739608 | 0.8601721 | 0.06274743 | 0.7798255 | 0.007537388 | 0.7798408 | 0.007262269 |  |  | 64260 | 0.756288 | 0.8678712 | 0.01259199 | 0.7360769 | 0.006412544 | 0.7360645 | 0.009005417 |  |  | 22060 | 0.6004427 | 0.7035679 | 0.01349351 | 0.5879262 | 0.002251643 | 0.5879132 | 0.003313743
|  |  | 1187 | 0.806019 | 0.7951338 | 0.01037885 | 0.8114228 | 0.04382931 | 0.8112472 | 0.07579408 |  |  | 1111 | 0.7565225 | 0.7237477 | 0.01772528 | 0.7286371 | 0.02268323 | 0.7286981 | 0.02953643 |  |  | 1335 | 0.8222846 | 0.8392939 | 0.0564164 | 0.8320397 | 0.0338305 | 0.8321404 | 0.05771396 |  |  | 1335 | 0.739608 | 0.8607067 | 0.06237177 | 0.7798923 | 0.007531534 | 0.7799071 | 0.007228125 |  |  | 64560 | 0.7607639 | 0.8678712 | 0.01259199 | 0.7363655 | 0.006417386 | 0.7363532 | 0.009010381 |  |  | 22360 | 0.5960918 | 0.7035679 | 0.01349351 | 0.5883502 | 0.00226076 | 0.5883373 | 0.003321096
|  |  | 1192 | 0.8078109 | 0.7963159 | 0.01036229 | 0.8124244 | 0.04387684 | 0.8122494 | 0.07588427 |  |  | 1116 | 0.7574829 | 0.7250608 | 0.01771617 | 0.7298985 | 0.02266271 | 0.7299599 | 0.02950854 |  |  | 1340 | 0.8212056 | 0.8401589 | 0.05624496 | 0.8326545 | 0.03366181 | 0.8327547 | 0.05742748 |  |  | 1340 | 0.739608 | 0.861236 | 0.06199751 | 0.779958 | 0.007525868 | 0.7799723 | 0.007194919 |  |  | 64860 | 0.7540501 | 0.8678712 | 0.01259199 | 0.7366538 | 0.006422233 | 0.7366415 | 0.009015349 |  |  | 22660 | 0.6004427 | 0.7035679 | 0.01349351 | 0.5887735 | 0.002269917 | 0.5887607 | 0.003328495
|  |  | 1197 | 0.8087069 | 0.7974912 | 0.01034556 | 0.8134189 | 0.04392407 | 0.8132445 | 0.07597384 |  |  | 1121 | 0.7584434 | 0.7263674 | 0.01770671 | 0.7311531 | 0.02264177 | 0.7312148 | 0.02948009 |  |  | 1345 | 0.8222846 | 0.841018 | 0.05607328 | 0.8332639 | 0.03349352 | 0.8333638 | 0.05714168 |  |  | 1345 | 0.739608 | 0.8617602 | 0.06162467 | 0.7800226 | 0.007520384 | 0.7800363 | 0.007162628 |  |  | 65160 | 0.7540501 | 0.8678712 | 0.01259199 | 0.7369418 | 0.006427084 | 0.7369296 | 0.009020321 |  |  | 22960 | 0.5982672 | 0.7035679 | 0.01349351 | 0.5891961 | 0.002279113 | 0.5891833 | 0.003335939
|  |  | 1202 | 0.8096029 | 0.7986596 | 0.01032869 | 0.8144063 | 0.04397101 | 0.8142325 | 0.0760628 |  |  | 1126 | 0.7594039 | 0.7276675 | 0.01769691 | 0.7324008 | 0.02262041 | 0.7324629 | 0.02945109 |  |  | 1350 | 0.8233636 | 0.8418713 | 0.05590135 | 0.8338679 | 0.03332562 | 0.8339675 | 0.05685657 |  |  | 1350 | 0.739608 | 0.8622793 | 0.06125326 | 0.7800861 | 0.007515078 | 0.7800992 | 0.007131233 |  |  | 65460 | 0.7540501 | 0.8678712 | 0.01259199 | 0.7372294 | 0.006431939 | 0.7372172 | 0.009025295 |  |  | 23260 | 0.5939163 | 0.7035679 | 0.01349351 | 0.5896179 | 0.002288347 | 0.5896053 | 0.003343427
|  |  | 1207 | 0.8104988 | 0.7998213 | 0.01031166 | 0.8153866 | 0.04401766 | 0.8152135 | 0.07615115 |  |  | 1131 | 0.7594039 | 0.7289611 | 0.01768677 | 0.7336417 | 0.02259863 | 0.7337042 | 0.02942155 |  |  | 1355 | 0.8244427 | 0.8427189 | 0.05572919 | 0.8344667 | 0.03315814 | 0.834566 | 0.05657217 |  |  | 1355 | 0.739608 | 0.8627934 | 0.06088328 | 0.7801484 | 0.007509943 | 0.7801611 | 0.007100713 |  |  | 65760 | 0.756288 | 0.8678712 | 0.01259199 | 0.7375167 | 0.006436798 | 0.7375046 | 0.009030273 |  |  | 23560 | 0.5982672 | 0.7035679 | 0.01349351 | 0.5900391 | 0.002297617 | 0.5900265 | 0.003350957
|  |  | 1212 | 0.8122907 | 0.8009763 | 0.01029449 | 0.8163599 | 0.04406402 | 0.8161875 | 0.07623891 |  |  | 1136 | 0.7622852 | 0.7302482 | 0.0176763 | 0.7348759 | 0.02257645 | 0.7349388 | 0.02939146 |  |  | 1360 | 0.8233636 | 0.8435607 | 0.05555682 | 0.8350603 | 0.03299107 | 0.8351592 | 0.05628848 |  |  | 1360 | 0.7412895 | 0.8633024 | 0.06051473 | 0.7802097 | 0.007504975 | 0.7802218 | 0.007071047 |  |  | 66060 | 0.7630019 | 0.8678712 | 0.01259199 | 0.7378036 | 0.006441661 | 0.7377916 | 0.009035254 |  |  | 23860 | 0.6004427 | 0.7035679 | 0.01349351 | 0.5904595 | 0.002306922 | 0.5904471 | 0.003358529
|  |  | 1217 | 0.8131867 | 0.8021245 | 0.01027717 | 0.8173264 | 0.04411009 | 0.8171546 | 0.07632607 |  |  | 1141 | 0.7632457 | 0.7315288 | 0.01766549 | 0.7361034 | 0.02255387 | 0.7361666 | 0.02936085 |  |  | 1365 | 0.8222846 | 0.8443968 | 0.05538423 | 0.8356487 | 0.03282441 | 0.8357473 | 0.05600551 |  |  | 1365 | 0.7412895 | 0.8638065 | 0.06014764 | 0.78027 | 0.007500169 | 0.7802816 | 0.007042215 |  |  | 66360 | 0.7630019 | 0.8678712 | 0.01259199 | 0.7380903 | 0.006446527 | 0.7380783 | 0.009040238 |  |  | 24160 | 0.6004427 | 0.7035679 | 0.01349351 | 0.5908793 | 0.002316261 | 0.5908669 | 0.003366142
|  |  | 1222 | 0.8149786 | 0.8032662 | 0.01025971 | 0.8182859 | 0.04415588 | 0.8181149 | 0.07641264 |  |  | 1146 | 0.7642061 | 0.7328031 | 0.01765436 | 0.7373242 | 0.02253089 | 0.7373878 | 0.02932972 |  |  | 1370 | 0.8222846 | 0.8452272 | 0.05521145 | 0.836232 | 0.03265819 | 0.8363302 | 0.05572328 |  |  | 1370 | 0.739608 | 0.8643056 | 0.059782 | 0.7803292 | 0.00749552 | 0.7803403 | 0.007014199 |  |  | 66660 | 0.756288 | 0.8678712 | 0.01259199 | 0.7383766 | 0.006451398 | 0.7383647 | 0.009045225 |  |  | 24460 | 0.5982672 | 0.7035679 | 0.01349351 | 0.5912983 | 0.002325632 | 0.591286 | 0.003373794
|  |  | 1227 | 0.8158746 | 0.8044012 | 0.01024211 | 0.8192387 | 0.0442014 | 0.8190684 | 0.07649862 |  |  | 1151 | 0.7670875 | 0.734071 | 0.0176429 | 0.7385383 | 0.02250752 | 0.7386023 | 0.02929807 |  |  | 1375 | 0.8233636 | 0.846052 | 0.05503848 | 0.8368103 | 0.03249239 | 0.8369081 | 0.05544178 |  |  | 1375 | 0.7412895 | 0.8647999 | 0.05941782 | 0.7803874 | 0.007491022 | 0.780398 | 0.006986979 |  |  | 66960 | 0.7607639 | 0.8678712 | 0.01259199 | 0.7386626 | 0.006456272 | 0.7386508 | 0.009050215 |  |  | 24760 | 0.6004427 | 0.7035679 | 0.01349351 | 0.5917167 | 0.002335034 | 0.5917045 | 0.003381484
|  |  | 1232 | 0.8158746 | 0.8055297 | 0.01022436 | 0.8201848 | 0.04424663 | 0.8200151 | 0.07658403 |  |  | 1156 | 0.766127 | 0.7353326 | 0.01763111 | 0.7397459 | 0.02248376 | 0.7398102 | 0.02926591 |  |  | 1380 | 0.8244427 | 0.8468712 | 0.05486534 | 0.8373834 | 0.03232703 | 0.8374809 | 0.05516104 |  |  | 1380 | 0.7412895 | 0.8652894 | 0.05905512 | 0.7804447 | 0.007486672 | 0.7804548 | 0.006960535 |  |  | 67260 | 0.758526 | 0.8678712 | 0.01259199 | 0.7389482 | 0.006461149 | 0.7389365 | 0.009055207 |  |  | 25060 | 0.606969 | 0.7035679 | 0.01349351 | 0.5921343 | 0.002344465 | 0.5921222 | 0.003389212
|  |  | 1237 | 0.8176665 | 0.8066516 | 0.01020648 | 0.8211241 | 0.04429159 | 0.8209552 | 0.07666887 |  |  | 1161 | 0.7670875 | 0.7365878 | 0.01761902 | 0.740947 | 0.02245962 | 0.7410116 | 0.02923324 |  |  | 1385 | 0.8244427 | 0.8476849 | 0.05469203 | 0.8379516 | 0.03216211 | 0.8380488 | 0.05488106 |  |  | 1385 | 0.742971 | 0.8657741 | 0.05869388 | 0.7805009 | 0.007482465 | 0.7805106 | 0.006934849 |  |  | 67560 | 0.758526 | 0.8678712 | 0.01259199 | 0.7392336 | 0.00646603 | 0.7392219 | 0.009060201 |  |  | 25360 | 0.606969 | 0.7035679 | 0.01349351 | 0.5925513 | 0.002353925 | 0.5925392 | 0.003396976
|  |  | 1242 | 0.8176665 | 0.807767 | 0.01018847 | 0.8220569 | 0.04433627 | 0.8218887 | 0.07675314 |  |  | 1166 | 0.7690084 | 0.7378368 | 0.0176066 | 0.7421415 | 0.0224351 | 0.7422064 | 0.02920008 |  |  | 1390 | 0.8255217 | 0.848493 | 0.05451857 | 0.8385149 | 0.03199763 | 0.8386117 | 0.05460185 |  |  | 1390 | 0.739608 | 0.8662541 | 0.05833413 | 0.7805563 | 0.007478396 | 0.7805654 | 0.006909902 |  |  | 67860 | 0.758526 | 0.8678712 | 0.01259199 | 0.7395186 | 0.006470914 | 0.7395069 | 0.009065199 |  |  | 25660 | 0.6004427 | 0.7035679 | 0.01349351 | 0.5929675 | 0.002363412 | 0.5929556 | 0.003404776
|  |  | 1247 | 0.8185624 | 0.808876 | 0.01017032 | 0.8229831 | 0.04438068 | 0.8228156 | 0.07683684 |  |  | 1171 | 0.7690084 | 0.7390795 | 0.01759388 | 0.7433295 | 0.02241022 | 0.7433948 | 0.02916642 |  |  | 1395 | 0.8255217 | 0.8492957 | 0.05434496 | 0.8390732 | 0.03183361 | 0.8391696 | 0.05432341 |  |  | 1395 | 0.739608 | 0.8667294 | 0.05797586 | 0.7806106 | 0.007474462 | 0.7806193 | 0.006885677 |  |  | 68160 | 0.7607639 | 0.8678712 | 0.01259199 | 0.7398032 | 0.006475802 | 0.7397917 | 0.009070198 |  |  | 25960 | 0.6026181 | 0.7035679 | 0.01349351 | 0.5933831 | 0.002372924 | 0.5933712 | 0.00341261
|  |  | 1252 | 0.8203544 | 0.8099786 | 0.01015204 | 0.8239028 | 0.04442483 | 0.8237361 | 0.07691998 |  |  | 1176 | 0.7718898 | 0.7403161 | 0.01758084 | 0.744511 | 0.02238496 | 0.7445766 | 0.02913229 |  |  | 1400 | 0.8255217 | 0.850093 | 0.05417121 | 0.8396267 | 0.03167004 | 0.8397228 | 0.05404576 |  |  | 1400 | 0.7446525 | 0.8672001 | 0.05761908 | 0.7806641 | 0.007470658 | 0.7806724 | 0.006862155 |  |  | 68460 | 0.756288 | 0.8678712 | 0.01259199 | 0.7400876 | 0.006480692 | 0.7400761 | 0.0090752 |  |  | 26260 | 0.6026181 | 0.7035679 | 0.01349351 | 0.5937979 | 0.002382462 | 0.5937861 | 0.003420478
|  |  | 1257 | 0.8212503 | 0.8110748 | 0.01013364 | 0.824816 | 0.04446871 | 0.8246501 | 0.07700258 |  |  | 1181 | 0.7718898 | 0.7415464 | 0.01756751 | 0.7456862 | 0.02235934 | 0.7457521 | 0.02909767 |  |  | 1405 | 0.8244427 | 0.8508848 | 0.05399734 | 0.8401754 | 0.03150694 | 0.8402711 | 0.0537689 |  |  | 1405 | 0.7412895 | 0.8676662 | 0.0572638 | 0.7807167 | 0.007466979 | 0.7807245 | 0.006839319 |  |  | 68760 | 0.7607639 | 0.8678712 | 0.01259199 | 0.7403716 | 0.006485586 | 0.7403602 | 0.009080204 |  |  | 26560 | 0.606969 | 0.7035679 | 0.01349351 | 0.5942121 | 0.002392022 | 0.5942004 | 0.003428378
|  |  | 1262 | 0.8221463 | 0.8121646 | 0.01011511 | 0.8257229 | 0.04451232 | 0.8255577 | 0.07708462 |  |  | 1186 | 0.7738107 | 0.7427706 | 0.01755387 | 0.7468549 | 0.02233337 | 0.7469212 | 0.02906258 |  |  | 1410 | 0.8276797 | 0.8516713 | 0.05382336 | 0.8407193 | 0.0313443 | 0.8408146 | 0.05349285 |  |  | 1410 | 0.739608 | 0.8681278 | 0.05691003 | 0.7807685 | 0.007463423 | 0.7807758 | 0.006817151 |  |  | 69060 | 0.7652398 | 0.8678712 | 0.01259199 | 0.7406553 | 0.006490483 | 0.7406439 | 0.00908521 |  |  | 26860 | 0.6047936 | 0.7035679 | 0.01349351 | 0.5946256 | 0.002401606 | 0.5946139 | 0.00343631
|  |  | 1267 | 0.8239382 | 0.8132481 | 0.01009645 | 0.8266234 | 0.04455568 | 0.8264591 | 0.07716612 |  |  | 1191 | 0.7747712 | 0.7439887 | 0.01753993 | 0.7480173 | 0.02230704 | 0.7480839 | 0.02902702 |  |  | 1415 | 0.8255217 | 0.8524525 | 0.05364927 | 0.8412584 | 0.03118213 | 0.8413534 | 0.05321761 |  |  | 1415 | 0.739608 | 0.8685849 | 0.05655776 | 0.7808193 | 0.007459986 | 0.7808262 | 0.006795636 |  |  | 69360 | 0.7630019 | 0.8678712 | 0.01259199 | 0.7409387 | 0.006495382 | 0.7409274 | 0.009090218 |  |  | 27160 | 0.6091445 | 0.7035679 | 0.01349351 | 0.5950383 | 0.00241121 | 0.5950268 | 0.003444272
|  |  | 1272 | 0.8248341 | 0.8143254 | 0.01007767 | 0.8275177 | 0.04459877 | 0.8273541 | 0.07724708 |  |  | 1196 | 0.7757316 | 0.7452007 | 0.0175257 | 0.7491734 | 0.02228036 | 0.7492403 | 0.028991 |  |  | 1420 | 0.8255217 | 0.8532284 | 0.05347508 | 0.8417929 | 0.03102043 | 0.8418875 | 0.05294318 |  |  | 1420 | 0.7412895 | 0.8690375 | 0.056207 | 0.7808694 | 0.007456663 | 0.7808758 | 0.006774755 |  |  | 69660 | 0.7607639 | 0.8678712 | 0.01259199 | 0.7412217 | 0.006500284 | 0.7412105 | 0.009095228 |  |  | 27460 | 0.6091445 | 0.7035679 | 0.01349351 | 0.5954504 | 0.002420835 | 0.595439 | 0.003452264
|  |  | 1277 | 0.8248341 | 0.8153964 | 0.01005877 | 0.8284058 | 0.04464161 | 0.828243 | 0.07732751 |  |  | 1201 | 0.7776525 | 0.7464066 | 0.01751118 | 0.7503232 | 0.02225334 | 0.7503904 | 0.02895453 |  |  | 1425 | 0.8266007 | 0.853999 | 0.0533008 | 0.8423227 | 0.03085921 | 0.842417 | 0.05266958 |  |  | 1425 | 0.7412895 | 0.8694857 | 0.05585776 | 0.7809186 | 0.007453451 | 0.7809246 | 0.006754493 |  |  | 69960 | 0.7607639 | 0.8678712 | 0.01259199 | 0.7415045 | 0.006505189 | 0.7414933 | 0.009100239 |  |  | 27760 | 0.6047936 | 0.7035679 | 0.01349351 | 0.5958618 | 0.002430479 | 0.5958504 | 0.003460285
|  |  | 1282 | 0.8248341 | 0.8164613 | 0.01003976 | 0.8292876 | 0.0446842 | 0.8291257 | 0.07740741 |  |  | 1206 | 0.778613 | 0.7476065 | 0.01749637 | 0.7514668 | 0.02222598 | 0.7515343 | 0.02891761 |  |  | 1430 | 0.8255217 | 0.8547644 | 0.05312645 | 0.8428479 | 0.03069848 | 0.8429418 | 0.05239681 |  |  | 1430 | 0.7412895 | 0.8699295 | 0.05551004 | 0.780967 | 0.007450347 | 0.7809726 | 0.006734833 |  |  | 70260 | 0.7630019 | 0.8678712 | 0.01259199 | 0.7417869 | 0.006510097 | 0.7417757 | 0.009105252 |  |  | 28060 | 0.606969 | 0.7035679 | 0.01349351 | 0.5962725 | 0.00244014 | 0.5962612 | 0.003468334
|  |  | 1287 | 0.8257301 | 0.8175199 | 0.01002062 | 0.8301634 | 0.04472653 | 0.8300023 | 0.07748679 |  |  | 1211 | 0.7805339 | 0.7488005 | 0.01748128 | 0.7526041 | 0.02219828 | 0.7526719 | 0.02888025 |  |  | 1435 | 0.8276797 | 0.8555246 | 0.05295203 | 0.8433685 | 0.03053823 | 0.8434621 | 0.05212488 |  |  | 1435 | 0.739608 | 0.8703691 | 0.05516384 | 0.7810146 | 0.007447348 | 0.7810198 | 0.00671576 |  |  | 70560 | 0.7630019 | 0.8678712 | 0.01259199 | 0.742069 | 0.006515007 | 0.7420579 | 0.009110267 |  |  | 28360 | 0.6026181 | 0.7035679 | 0.01349351 | 0.5966825 | 0.002449819 | 0.5966713 | 0.00347641
|  |  | 1292 | 0.8266261 | 0.8185725 | 0.01000138 | 0.8310331 | 0.04476862 | 0.8308728 | 0.07756564 |  |  | 1216 | 0.7805339 | 0.7499884 | 0.0174659 | 0.7537353 | 0.02217026 | 0.7538034 | 0.02884245 |  |  | 1440 | 0.8276797 | 0.8562797 | 0.05277755 | 0.8438846 | 0.03037848 | 0.8439778 | 0.05185379 |  |  | 1440 | 0.7379266 | 0.8708043 | 0.05481917 | 0.7810614 | 0.007444449 | 0.7810662 | 0.006697259 |  |  | 70860 | 0.7652398 | 0.8678712 | 0.01259199 | 0.7423507 | 0.006519919 | 0.7423397 | 0.009115283 |  |  | 28660 | 0.6091445 | 0.7035679 | 0.01349351 | 0.5970918 | 0.002459514 | 0.5970807 | 0.003484512
|  |  | 1297 | 0.8293139 | 0.819619 | 0.009982018 | 0.8318969 | 0.04481045 | 0.8317374 | 0.07764398 |  |  | 1221 | 0.7805339 | 0.7511704 | 0.01745024 | 0.7548603 | 0.02214191 | 0.7549287 | 0.02880422 |  |  | 1445 | 0.8287587 | 0.8570296 | 0.05260302 | 0.8443962 | 0.03021922 | 0.844489 | 0.05158356 |  |  | 1445 | 0.7412895 | 0.8712353 | 0.05447603 | 0.7811075 | 0.007441648 | 0.7811119 | 0.006679314 |  |  | 71160 | 0.7630019 | 0.8678712 | 0.01259199 | 0.7426322 | 0.006524834 | 0.7426212 | 0.009120301 |  |  | 28960 | 0.606969 | 0.7035679 | 0.01349351 | 0.5975005 | 0.002469224 | 0.5974895 | 0.003492639
|  |  | 1302 | 0.8293139 | 0.8206594 | 0.009962549 | 0.8327546 | 0.04485204 | 0.832596 | 0.07772181 |  |  | 1226 | 0.7824548 | 0.7523465 | 0.01743431 | 0.7559793 | 0.02211323 | 0.7560479 | 0.02876557 |  |  | 1450 | 0.8287587 | 0.8577745 | 0.05242844 | 0.8449033 | 0.03006046 | 0.8449958 | 0.05131419 |  |  | 1450 | 0.739608 | 0.8716621 | 0.05413442 | 0.7811529 | 0.007438942 | 0.7811569 | 0.006661911 |  |  | 71460 | 0.7652398 | 0.8678712 | 0.01259199 | 0.7429133 | 0.006529751 | 0.7429024 | 0.009125319 |  |  | 29260 | 0.6047936 | 0.7035679 | 0.01349351 | 0.5979085 | 0.002478948 | 0.5978975 | 0.003500791
|  |  | 1307 | 0.8311059 | 0.8216937 | 0.009942972 | 0.8336065 | 0.04489339 | 0.8334487 | 0.07779913 |  |  | 1231 | 0.7834153 | 0.7535167 | 0.01741811 | 0.7570921 | 0.02208424 | 0.757161 | 0.02872649 |  |  | 1455 | 0.8276797 | 0.8585143 | 0.05225383 | 0.8454061 | 0.0299022 | 0.8454982 | 0.05104569 |  |  | 1455 | 0.742971 | 0.8720847 | 0.05379436 | 0.7811975 | 0.007436328 | 0.7812011 | 0.006645034 |  |  | 71760 | 0.7652398 | 0.8678712 | 0.01259199 | 0.7431941 | 0.00653467 | 0.7431832 | 0.009130339 |  |  | 29560 | 0.6113199 | 0.7035679 | 0.01349351 | 0.5983157 | 0.002488685 | 0.5983049 | 0.003508967
|  |  | 1312 | 0.8302099 | 0.8227221 | 0.009923288 | 0.8344525 | 0.04493449 | 0.8342956 | 0.07787595 |  |  | 1236 | 0.7853362 | 0.7546811 | 0.01740163 | 0.7581989 | 0.02205494 | 0.7582681 | 0.02868701 |  |  | 1460 | 0.8266007 | 0.8592491 | 0.0520792 | 0.8459044 | 0.02974445 | 0.8459962 | 0.05077805 |  |  | 1460 | 0.739608 | 0.8725033 | 0.05345583 | 0.7812414 | 0.007433803 | 0.7812446 | 0.006628671 |  |  | 72060 | 0.7674778 | 0.8678712 | 0.01259199 | 0.7434745 | 0.006539591 | 0.7434638 | 0.00913536 |  |  | 29860 | 0.6134954 | 0.7035679 | 0.01349351 | 0.5987223 | 0.002498434 | 0.5987115 | 0.003517165
|  |  | 1317 | 0.8320018 | 0.8237446 | 0.0099035 | 0.8352928 | 0.04497536 | 0.8351367 | 0.07795227 |  |  | 1241 | 0.7843757 | 0.7558397 | 0.0173849 | 0.7592997 | 0.02202533 | 0.7593691 | 0.02864712 |  |  | 1465 | 0.8309167 | 0.859979 | 0.05190455 | 0.8463985 | 0.02958721 | 0.8464899 | 0.05051129 |  |  | 1465 | 0.7412895 | 0.8729177 | 0.05311885 | 0.7812846 | 0.007431363 | 0.7812875 | 0.006612806 |  |  | 72360 | 0.7674778 | 0.8678712 | 0.01259199 | 0.7437547 | 0.006544514 | 0.743744 | 0.009140382 |  |  | 30160 | 0.6178463 | 0.7035679 | 0.01349351 | 0.5991282 | 0.002508195 | 0.5991175 | 0.003525385
|  |  | 1322 | 0.8337937 | 0.8247611 | 0.009883609 | 0.8361273 | 0.04501599 | 0.8359721 | 0.0780281 |  |  | 1246 | 0.7853362 | 0.7569925 | 0.01736789 | 0.7603945 | 0.02199542 | 0.7604642 | 0.02860682 |  |  | 1470 | 0.8287587 | 0.8607039 | 0.05172989 | 0.8468882 | 0.02943048 | 0.8469792 | 0.05024542 |  |  | 1470 | 0.742971 | 0.8733281 | 0.05278341 | 0.7813271 | 0.007429007 | 0.7813296 | 0.006597427 |  |  | 72660 | 0.7652398 | 0.8678712 | 0.01259199 | 0.7440345 | 0.006549439 | 0.7440239 | 0.009145405 |  |  | 30460 | 0.6091445 | 0.7035679 | 0.01349351 | 0.5995335 | 0.002517966 | 0.5995228 | 0.003533627
|  |  | 1327 | 0.8346897 | 0.8257718 | 0.009863617 | 0.8369561 | 0.04505638 | 0.8368017 | 0.07810344 |  |  | 1251 | 0.7872571 | 0.7581395 | 0.01735063 | 0.7614834 | 0.0219652 | 0.7615533 | 0.02856613 |  |  | 1475 | 0.8298377 | 0.8614239 | 0.05155523 | 0.8473737 | 0.02927427 | 0.8474643 | 0.04998044 |  |  | 1475 | 0.739608 | 0.8737345 | 0.05244952 | 0.781369 | 0.007426732 | 0.7813711 | 0.00658252 |  |  | 72960 | 0.7697157 | 0.8678712 | 0.01259199 | 0.744314 | 0.006554366 | 0.7443034 | 0.009150429 |  |  | 30760 | 0.6091445 | 0.7035679 | 0.01349351 | 0.599938 | 0.002527747 | 0.5999275 | 0.003541889
|  |  | 1332 | 0.8355856 | 0.8267766 | 0.009843527 | 0.8377792 | 0.04509654 | 0.8376258 | 0.07817829 |  |  | 1256 | 0.7901385 | 0.7592808 | 0.01733311 | 0.7625663 | 0.0219347 | 0.7626365 | 0.02852505 |  |  | 1480 | 0.8298377 | 0.862139 | 0.05138058 | 0.8478549 | 0.02911858 | 0.8479452 | 0.04971635 |  |  | 1480 | 0.742971 | 0.874137 | 0.05211717 | 0.7814102 | 0.007424535 | 0.781412 | 0.006568071 |  |  | 73260 | 0.7652398 | 0.8678712 | 0.01259199 | 0.7445932 | 0.006559295 | 0.7445827 | 0.009155453 |  |  | 31060 | 0.606969 | 0.7035679 | 0.01349351 | 0.6003419 | 0.002537536 | 0.6003314 | 0.003550171
|  |  | 1337 | 0.8346897 | 0.8277756 | 0.009823339 | 0.8385968 | 0.04513647 | 0.8384442 | 0.07825267 |  |  | 1261 | 0.789178 | 0.7604164 | 0.01731533 | 0.7636434 | 0.0219039 | 0.7637138 | 0.02848358 |  |  | 1485 | 0.8309167 | 0.8628493 | 0.05120595 | 0.848332 | 0.02896341 | 0.8484219 | 0.04945316 |  |  | 1485 | 0.742971 | 0.8745355 | 0.05178638 | 0.7814507 | 0.007422413 | 0.7814522 | 0.006554069 |  |  | 73560 | 0.7652398 | 0.8678712 | 0.01259199 | 0.7448721 | 0.006564225 | 0.7448616 | 0.009160479 |  |  | 31360 | 0.6200217 | 0.7035679 | 0.01349351 | 0.6007451 | 0.002547333 | 0.6007347 | 0.003558472
|  |  | 1342 | 0.8382735 | 0.8287688 | 0.009803056 | 0.8394088 | 0.04517617 | 0.8392571 | 0.07832656 |  |  | 1266 | 0.7910989 | 0.7615463 | 0.01729731 | 0.7647146 | 0.02187281 | 0.7647853 | 0.02844173 |  |  | 1490 | 0.8287587 | 0.8635547 | 0.05103134 | 0.8488049 | 0.02880876 | 0.8488944 | 0.04919088 |  |  | 1490 | 0.7412895 | 0.8749302 | 0.05145715 | 0.7814906 | 0.007420364 | 0.7814917 | 0.0065405 |  |  | 73860 | 0.7607639 | 0.8678712 | 0.01259199 | 0.7451506 | 0.006569156 | 0.7451402 | 0.009165504 |  |  | 31660 | 0.6113199 | 0.7035679 | 0.01349351 | 0.6011476 | 0.002557137 | 0.6011373 | 0.003566791
|  |  | 1347 | 0.8382735 | 0.8297562 | 0.009782679 | 0.8402153 | 0.04521564 | 0.8400645 | 0.07839999 |  |  | 1271 | 0.7901385 | 0.7626705 | 0.01727903 | 0.76578 | 0.02184144 | 0.765851 | 0.02839951 |  |  | 1495 | 0.8298377 | 0.8642554 | 0.05085676 | 0.8492737 | 0.02865465 | 0.8493629 | 0.0489295 |  |  | 1495 | 0.742971 | 0.875321 | 0.05112947 | 0.7815299 | 0.007418387 | 0.7815307 | 0.006527353 |  |  | 74160 | 0.7607639 | 0.8678712 | 0.01259199 | 0.7454289 | 0.00657409 | 0.7454185 | 0.00917053 |  |  | 31960 | 0.6156708 | 0.7035679 | 0.01349351 | 0.6015495 | 0.002566948 | 0.6015393 | 0.003575127
|  |  | 1352 | 0.8382735 | 0.830738 | 0.009762211 | 0.8410163 | 0.04525488 | 0.8408665 | 0.07847295 |  |  | 1276 | 0.7920594 | 0.7637892 | 0.01726052 | 0.7668396 | 0.02180979 | 0.7669108 | 0.02835691 |  |  | 1500 | 0.8309167 | 0.8649514 | 0.05068222 | 0.8497384 | 0.02850106 | 0.8498272 | 0.04866904 |  |  | 1500 | 0.739608 | 0.875708 | 0.05080334 | 0.7815686 | 0.007416477 | 0.7815691 | 0.006514616 |  |  | 74460 | 0.7652398 | 0.8678712 | 0.01259199 | 0.7457068 | 0.006579024 | 0.7456965 | 0.009175557 |  |  | 32260 | 0.6156708 | 0.7035679 | 0.01349351 | 0.6019507 | 0.002576764 | 0.6019405 | 0.003583481
|  |  | 1357 | 0.8391695 | 0.831714 | 0.009741653 | 0.841812 | 0.04529391 | 0.8416631 | 0.07854544 |  |  | 1281 | 0.7939803 | 0.7649022 | 0.01724175 | 0.7678935 | 0.02177786 | 0.7679649 | 0.02831396 |  |  | 1505 | 0.8309167 | 0.8656426 | 0.05050773 | 0.8501991 | 0.02834802 | 0.8502875 | 0.04840951 |  |  | 1505 | 0.746334 | 0.8760912 | 0.05047877 | 0.7816067 | 0.007414634 | 0.7816068 | 0.006502277 |  |  | 74760 | 0.7607639 | 0.8678712 | 0.01259199 | 0.7459844 | 0.00658396 | 0.7459742 | 0.009180583 |  |  | 32560 | 0.6134954 | 0.7035679 | 0.01349351 | 0.6023512 | 0.002586585 | 0.6023411 | 0.00359185
|  |  | 1362 | 0.8409614 | 0.8326844 | 0.009721006 | 0.8426022 | 0.04533271 | 0.8424543 | 0.07861747 |  |  | 1286 | 0.7949408 | 0.7660097 | 0.01722275 | 0.7689416 | 0.02174567 | 0.7690133 | 0.02827064 |  |  | 1510 | 0.8319958 | 0.8663291 | 0.05033329 | 0.8506557 | 0.0281955 | 0.8507438 | 0.04815089 |  |  | 1510 | 0.742971 | 0.8764707 | 0.05015576 | 0.7816443 | 0.007412855 | 0.781644 | 0.006490324 |  |  | 75060 | 0.7697157 | 0.8678712 | 0.01259199 | 0.7462617 | 0.006588897 | 0.7462515 | 0.00918561 |  |  | 32860 | 0.6134954 | 0.7035679 | 0.01349351 | 0.602751 | 0.00259641 | 0.602741 | 0.003600235
|  |  | 1367 | 0.8418573 | 0.8336492 | 0.009700272 | 0.8433872 | 0.04537128 | 0.8432402 | 0.07868904 |  |  | 1291 | 0.7949408 | 0.7671117 | 0.01720351 | 0.7699841 | 0.02171321 | 0.7700559 | 0.02822697 |  |  | 1515 | 0.8298377 | 0.867011 | 0.05015891 | 0.8511084 | 0.02804353 | 0.8511962 | 0.04789321 |  |  | 1515 | 0.746334 | 0.8768465 | 0.04983431 | 0.7816812 | 0.007411139 | 0.7816807 | 0.006478747 |  |  | 75360 | 0.7607639 | 0.8678712 | 0.01259199 | 0.7465386 | 0.006593836 | 0.7465285 | 0.009190637 |  |  | 33160 | 0.6200217 | 0.7035679 | 0.01349351 | 0.6031502 | 0.002606238 | 0.6031403 | 0.003608634
|  |  | 1372 | 0.8418573 | 0.8346085 | 0.009679454 | 0.8441669 | 0.04540965 | 0.8440209 | 0.07876017 |  |  | 1296 | 0.7978221 | 0.7682082 | 0.01718404 | 0.7710209 | 0.02168048 | 0.771093 | 0.02818296 |  |  | 1520 | 0.8319958 | 0.8676883 | 0.04998461 | 0.8515572 | 0.0278921 | 0.8516445 | 0.04763645 |  |  | 1520 | 0.739608 | 0.8772186 | 0.04951442 | 0.7817176 | 0.007409482 | 0.7817167 | 0.006467535 |  |  | 75660 | 0.7652398 | 0.8678712 | 0.01259199 | 0.7468153 | 0.006598775 | 0.7468053 | 0.009195664 |  |  | 33460 | 0.6178463 | 0.7035679 | 0.01349351 | 0.6035487 | 0.002616069 | 0.6035388 | 0.003617047
|  |  | 1377 | 0.8436493 | 0.8355621 | 0.009658552 | 0.8449414 | 0.04544779 | 0.8447963 | 0.07883084 |  |  | 1301 | 0.7968617 | 0.7692991 | 0.01716433 | 0.772052 | 0.0216475 | 0.7721243 | 0.0281386 |  |  | 1525 | 0.8330748 | 0.868361 | 0.04981038 | 0.852002 | 0.02774122 | 0.852089 | 0.04738064 |  |  | 1525 | 0.742971 | 0.8775871 | 0.04919609 | 0.7817534 | 0.007407883 | 0.7817523 | 0.006456677 |  |  | 75960 | 0.7652398 | 0.8678712 | 0.01259199 | 0.7470916 | 0.006603716 | 0.7470816 | 0.009200691 |  |  | 33760 | 0.6156708 | 0.7035679 | 0.01349351 | 0.6039465 | 0.002625901 | 0.6039368 | 0.003625473
|  |  | 1382 | 0.8445452 | 0.8365103 | 0.009637569 | 0.8457107 | 0.04548572 | 0.8455665 | 0.07890107 |  |  | 1306 | 0.7978221 | 0.7703847 | 0.0171444 | 0.7730776 | 0.02161426 | 0.7731501 | 0.0280939 |  |  | 1530 | 0.8309167 | 0.8690292 | 0.04963623 | 0.852443 | 0.02759088 | 0.8525297 | 0.04712577 |  |  | 1530 | 0.7412895 | 0.8779521 | 0.04887932 | 0.7817887 | 0.007406341 | 0.7817873 | 0.006446163 |  |  | 76260 | 0.7630019 | 0.8678712 | 0.01259199 | 0.7473676 | 0.006608657 | 0.7473577 | 0.009205718 |  |  | 34060 | 0.6156708 | 0.7035679 | 0.01349351 | 0.6043437 | 0.002635735 | 0.604334 | 0.003633912
|  |  | 1387 | 0.8454412 | 0.837453 | 0.009616506 | 0.8464749 | 0.04552344 | 0.8463317 | 0.07897085 |  |  | 1311 | 0.799743 | 0.7714648 | 0.01712424 | 0.7740976 | 0.02158077 | 0.7741703 | 0.02804887 |  |  | 1535 | 0.8319958 | 0.8696928 | 0.04946217 | 0.8528802 | 0.02744109 | 0.8529664 | 0.04687184 |  |  | 1535 | 0.742971 | 0.8783134 | 0.04856412 | 0.7818235 | 0.007404853 | 0.7818218 | 0.006435982 |  |  | 76560 | 0.7652398 | 0.8678712 | 0.01259199 | 0.7476433 | 0.006613599 | 0.7476335 | 0.009210744 |  |  | 34360 | 0.6156708 | 0.7035679 | 0.01349351 | 0.6047402 | 0.00264557 | 0.6047306 | 0.003642364
|  |  | 1392 | 0.8454412 | 0.8383902 | 0.009595364 | 0.847234 | 0.04556094 | 0.8470917 | 0.0790402 |  |  | 1316 | 0.8007035 | 0.7725395 | 0.01710386 | 0.775112 | 0.02154703 | 0.7751849 | 0.02800351 |  |  | 1540 | 0.8319958 | 0.8703519 | 0.04928821 | 0.8533135 | 0.02729185 | 0.8533994 | 0.04661886 |  |  | 1540 | 0.739608 | 0.8786713 | 0.04825047 | 0.7818578 | 0.007403417 | 0.7818557 | 0.006426126 |  |  | 76860 | 0.7652398 | 0.8678712 | 0.01259199 | 0.7479187 | 0.006618542 | 0.7479089 | 0.00921577 |  |  | 34660 | 0.6178463 | 0.7035679 | 0.01349351 | 0.605136 | 0.002655404 | 0.6051265 | 0.003650826
|  |  | 1397 | 0.8472331 | 0.839322 | 0.009574146 | 0.847988 | 0.04559824 | 0.8478467 | 0.07910912 |  |  | 1321 | 0.8007035 | 0.7736088 | 0.01708326 | 0.776121 | 0.02151305 | 0.7761941 | 0.02795782 |  |  | 1545 | 0.8341538 | 0.8710065 | 0.04911435 | 0.8537431 | 0.02714317 | 0.8538286 | 0.04636683 |  |  | 1545 | 0.742971 | 0.8790256 | 0.04793839 | 0.7818916 | 0.007402032 | 0.7818892 | 0.006416585 |  |  | 77160 | 0.7674778 | 0.8678712 | 0.01259199 | 0.7481938 | 0.006623486 | 0.748184 | 0.009220796 |  |  | 34960 | 0.6200217 | 0.7035679 | 0.01349351 | 0.6055312 | 0.002665238 | 0.6055217 | 0.003659299
|  |  | 1402 | 0.8472331 | 0.8402484 | 0.009552853 | 0.848737 | 0.04563532 | 0.8485967 | 0.07917761 |  |  | 1326 | 0.801664 | 0.7746729 | 0.01706244 | 0.7771244 | 0.02147882 | 0.7771978 | 0.02791182 |  |  | 1550 | 0.8341538 | 0.8716568 | 0.0489406 | 0.854169 | 0.02699504 | 0.8542541 | 0.04611576 |  |  | 1550 | 0.7480154 | 0.8793765 | 0.04762786 | 0.7819248 | 0.007400697 | 0.7819222 | 0.006407349 |  |  | 77460 | 0.7719536 | 0.8678712 | 0.01259199 | 0.7484685 | 0.00662843 | 0.7484589 | 0.009225822 |  |  | 35260 | 0.6243726 | 0.7035679 | 0.01349351 | 0.6059257 | 0.00267507 | 0.6059163 | 0.003667782
|  |  | 1407 | 0.8472331 | 0.8411694 | 0.009531486 | 0.8494811 | 0.0456722 | 0.8493418 | 0.07924566 |  |  | 1331 | 0.8045453 | 0.7757315 | 0.0170414 | 0.7781225 | 0.02144437 | 0.778196 | 0.02786551 |  |  | 1555 | 0.8330748 | 0.8723026 | 0.04876697 | 0.8545911 | 0.02684747 | 0.8546759 | 0.04586565 |  |  | 1555 | 0.7446525 | 0.879724 | 0.0473189 | 0.7819576 | 0.007399409 | 0.7819547 | 0.006398409 |  |  | 77760 | 0.7719536 | 0.8678712 | 0.01259199 | 0.748743 | 0.006633375 | 0.7487334 | 0.009230846 |  |  | 35560 | 0.6221972 | 0.7035679 | 0.01349351 | 0.6063195 | 0.002684901 | 0.6063103 | 0.003676275
|  |  | 1412 | 0.849921 | 0.8420851 | 0.009510047 | 0.8502203 | 0.04570888 | 0.850082 | 0.0793133 |  |  | 1336 | 0.8045453 | 0.7767849 | 0.01702016 | 0.7791151 | 0.02140967 | 0.7791887 | 0.02781888 |  |  | 1560 | 0.8341538 | 0.872944 | 0.04859346 | 0.8550096 | 0.02670046 | 0.855094 | 0.0456165 |  |  | 1560 | 0.7446525 | 0.8800681 | 0.0470115 | 0.7819899 | 0.007398167 | 0.7819867 | 0.006389757 |  |  | 78060 | 0.7719536 | 0.8678712 | 0.01259199 | 0.7490171 | 0.00663832 | 0.7490075 | 0.009235871 |  |  | 35860 | 0.6221972 | 0.7035679 | 0.01349351 | 0.6067127 | 0.002694728 | 0.6067035 | 0.003684776
|  |  | 1417 | 0.8508169 | 0.8429955 | 0.009488538 | 0.8509545 | 0.04574535 | 0.8508172 | 0.07938052 |  |  | 1341 | 0.8055058 | 0.7778331 | 0.0169987 | 0.7801023 | 0.02137475 | 0.7801761 | 0.02777195 |  |  | 1565 | 0.8341538 | 0.8735811 | 0.04842008 | 0.8554244 | 0.026554 | 0.8555085 | 0.04536832 |  |  | 1565 | 0.742971 | 0.8804089 | 0.04670565 | 0.7820218 | 0.007396969 | 0.7820183 | 0.006381384 |  |  | 78360 | 0.7652398 | 0.8678712 | 0.01259199 | 0.7492909 | 0.006643266 | 0.7492814 | 0.009240894 |  |  | 36160 | 0.6091445 | 0.7035679 | 0.01349351 | 0.6071053 | 0.002704553 | 0.6070961 | 0.003693286
|  |  | 1422 | 0.849921 | 0.8439006 | 0.00946696 | 0.851684 | 0.04578163 | 0.8515477 | 0.07944732 |  |  | 1346 | 0.8064662 | 0.778876 | 0.01697704 | 0.7810841 | 0.02133961 | 0.7811582 | 0.02772473 |  |  | 1570 | 0.8341538 | 0.8742139 | 0.04824684 | 0.8558357 | 0.02640812 | 0.8559194 | 0.0451211 |  |  | 1570 | 0.7446525 | 0.8807463 | 0.04640137 | 0.7820532 | 0.007395815 | 0.7820494 | 0.006373281 |  |  | 78660 | 0.7652398 | 0.8678712 | 0.01259199 | 0.7495644 | 0.006648212 | 0.749555 | 0.009245917 |  |  | 36460 | 0.6221972 | 0.7035679 | 0.01349351 | 0.6074971 | 0.002714374 | 0.6074881 | 0.003701804
|  |  | 1427 | 0.8508169 | 0.8448006 | 0.009445314 | 0.8524087 | 0.0458177 | 0.8522733 | 0.0795137 |  |  | 1351 | 0.8064662 | 0.7799137 | 0.01695517 | 0.7820606 | 0.02130424 | 0.7821349 | 0.0276772 |  |  | 1575 | 0.8330748 | 0.8748424 | 0.04807374 | 0.8562433 | 0.02626279 | 0.8563267 | 0.04487486 |  |  | 1575 | 0.742971 | 0.8810805 | 0.04609864 | 0.7820841 | 0.007394702 | 0.7820801 | 0.00636544 |  |  | 78960 | 0.7674778 | 0.8678712 | 0.01259199 | 0.7498376 | 0.006653158 | 0.7498282 | 0.009250939 |  |  | 36760 | 0.6200217 | 0.7035679 | 0.01349351 | 0.6078884 | 0.002724191 | 0.6078794 | 0.003710329
|  |  | 1432 | 0.8526088 | 0.8456952 | 0.009423603 | 0.8531286 | 0.04585357 | 0.8529942 | 0.07957968 |  |  | 1356 | 0.8064662 | 0.7809462 | 0.0169331 | 0.7830318 | 0.02126865 | 0.7831063 | 0.02762939 |  |  | 1580 | 0.8341538 | 0.8754667 | 0.04790079 | 0.8566474 | 0.02611803 | 0.8567304 | 0.04462959 |  |  | 1580 | 0.7446525 | 0.8814114 | 0.04579747 | 0.7821146 | 0.007393629 | 0.7821103 | 0.006357854 |  |  | 79260 | 0.7652398 | 0.8678712 | 0.01259199 | 0.7501105 | 0.006658105 | 0.7501012 | 0.009255959 |  |  | 37060 | 0.6243726 | 0.7035679 | 0.01349351 | 0.6082789 | 0.002734003 | 0.60827 | 0.00371886
|  |  | 1437 | 0.8517129 | 0.8465848 | 0.009401827 | 0.8538437 | 0.04588925 | 0.8537104 | 0.07964525 |  |  | 1361 | 0.8083872 | 0.7819735 | 0.01691083 | 0.7839978 | 0.02123285 | 0.7840724 | 0.02758129 |  |  | 1585 | 0.8352328 | 0.8760867 | 0.04772799 | 0.857048 | 0.02597384 | 0.8571307 | 0.0443853 |  |  | 1585 | 0.7446525 | 0.881739 | 0.04549786 | 0.7821447 | 0.007392596 | 0.7821402 | 0.006350515 |  |  | 79560 | 0.7764295 | 0.8678712 | 0.01259199 | 0.7503831 | 0.006663051 | 0.7503738 | 0.009260979 |  |  | 37360 | 0.6221972 | 0.7035679 | 0.01349351 | 0.6086688 | 0.00274381 | 0.60866 | 0.003727397
|  |  | 1442 | 0.8535048 | 0.8474691 | 0.009379988 | 0.8545543 | 0.04592473 | 0.854422 | 0.07971042 |  |  | 1366 | 0.8103081 | 0.7829957 | 0.01688837 | 0.7849585 | 0.02119684 | 0.7850332 | 0.02753292 |  |  | 1590 | 0.8341538 | 0.8767025 | 0.04755535 | 0.8574452 | 0.02583022 | 0.8575274 | 0.04414199 |  |  | 1590 | 0.7446525 | 0.8820635 | 0.0451998 | 0.7821743 | 0.007391599 | 0.7821696 | 0.006343415 |  |  | 79860 | 0.7719536 | 0.8678712 | 0.01259199 | 0.7506553 | 0.006667998 | 0.7506461 | 0.009265998 |  |  | 37660 | 0.6134954 | 0.7035679 | 0.01349351 | 0.6090581 | 0.002753611 | 0.6090493 | 0.00373594
|  |  | 1447 | 0.8544008 | 0.8483484 | 0.009358088 | 0.8552601 | 0.04596001 | 0.8551289 | 0.0797752 |  |  | 1371 | 0.8112685 | 0.7840129 | 0.01686571 | 0.785914 | 0.02116062 | 0.7859889 | 0.02748426 |  |  | 1595 | 0.8352328 | 0.8773142 | 0.04738288 | 0.8578388 | 0.02568717 | 0.8579207 | 0.04389966 |  |  | 1595 | 0.746334 | 0.8823848 | 0.04490329 | 0.7822036 | 0.007390639 | 0.7821985 | 0.006336547 |  |  | 80160 | 0.7719536 | 0.8678712 | 0.01259199 | 0.7509272 | 0.006672945 | 0.7509181 | 0.009271016 |  |  | 37960 | 0.6200217 | 0.7035679 | 0.01349351 | 0.6094467 | 0.002763406 | 0.609438 | 0.003744488
|  |  | 1452 | 0.8552967 | 0.8492226 | 0.009336128 | 0.8559614 | 0.04599511 | 0.8558312 | 0.07983957 |  |  | 1376 | 0.8112685 | 0.7850249 | 0.01684285 | 0.7868643 | 0.0211242 | 0.7869393 | 0.02743534 |  |  | 1600 | 0.8341538 | 0.8779217 | 0.04721058 | 0.8582291 | 0.02554469 | 0.8583106 | 0.04365831 |  |  | 1600 | 0.746334 | 0.882703 | 0.04460834 | 0.7822324 | 0.007389715 | 0.7822271 | 0.006329903 |  |  | 80460 | 0.7697157 | 0.8678712 | 0.01259199 | 0.7511989 | 0.006677891 | 0.7511898 | 0.009276032 |  |  | 38260 | 0.6221972 | 0.7035679 | 0.01349351 | 0.6098347 | 0.002773194 | 0.609826 | 0.00375304
|  |  | 1457 | 0.8552967 | 0.8500917 | 0.009314109 | 0.8566582 | 0.04603001 | 0.8565289 | 0.07990355 |  |  | 1381 | 0.8131894 | 0.7860319 | 0.01681981 | 0.7878094 | 0.02108757 | 0.7878846 | 0.02738614 |  |  | 1605 | 0.8363118 | 0.8785251 | 0.04703846 | 0.8586159 | 0.02540278 | 0.8586971 | 0.04341795 |  |  | 1605 | 0.7412895 | 0.8830181 | 0.04431493 | 0.7822608 | 0.007388824 | 0.7822553 | 0.006323478 |  |  | 80760 | 0.7674778 | 0.8678712 | 0.01259199 | 0.7514702 | 0.006682838 | 0.7514611 | 0.009281047 |  |  | 38560 | 0.6243726 | 0.7035679 | 0.01349351 | 0.610222 | 0.002782974 | 0.6102134 | 0.003761596
|  |  | 1462 | 0.8570886 | 0.8509558 | 0.009292034 | 0.8573504 | 0.04606473 | 0.8572222 | 0.07996715 |  |  | 1386 | 0.812229 | 0.7870338 | 0.01679658 | 0.7887494 | 0.02105075 | 0.7888248 | 0.02733669 |  |  | 1610 | 0.8352328 | 0.8791244 | 0.04686652 | 0.8589994 | 0.02526145 | 0.8590802 | 0.04317857 |  |  | 1610 | 0.7446525 | 0.8833301 | 0.04402307 | 0.7822889 | 0.007387966 | 0.7822832 | 0.006317264 |  |  | 81060 | 0.7697157 | 0.8678712 | 0.01259199 | 0.7517412 | 0.006687784 | 0.7517322 | 0.00928606 |  |  | 38860 | 0.6265481 | 0.7035679 | 0.01349351 | 0.6106086 | 0.002792747 | 0.6106001 | 0.003770155
|  |  | 1467 | 0.8588805 | 0.8518148 | 0.009269902 | 0.8580381 | 0.04609925 | 0.8579109 | 0.08003036 |  |  | 1391 | 0.8141499 | 0.7880308 | 0.01677317 | 0.7896843 | 0.02101373 | 0.7897598 | 0.02728697 |  |  | 1615 | 0.8363118 | 0.8797196 | 0.04669477 | 0.8593796 | 0.02512069 | 0.85946 | 0.04294019 |  |  | 1615 | 0.746334 | 0.8836391 | 0.04373276 | 0.7823165 | 0.007387139 | 0.7823106 | 0.006311254 |  |  | 81360 | 0.7719536 | 0.8678712 | 0.01259199 | 0.7520119 | 0.00669273 | 0.752003 | 0.009291073 |  |  | 39160 | 0.6330744 | 0.7035679 | 0.01349351 | 0.6109946 | 0.002802512 | 0.6109862 | 0.003778717
|  |  | 1472 | 0.8588805 | 0.852669 | 0.009247716 | 0.8587214 | 0.04613359 | 0.8585953 | 0.08009318 |  |  | 1396 | 0.8151104 | 0.7890227 | 0.01674958 | 0.7906141 | 0.02097652 | 0.7906898 | 0.027237 |  |  | 1620 | 0.8352328 | 0.8803108 | 0.04652322 | 0.8597565 | 0.02498051 | 0.8598366 | 0.0427028 |  |  | 1620 | 0.7446525 | 0.8839451 | 0.043444 | 0.7823438 | 0.007386343 | 0.7823377 | 0.006305443 |  |  | 81660 | 0.7719536 | 0.8678712 | 0.01259199 | 0.7522823 | 0.006697675 | 0.7522734 | 0.009296083 |  |  | 39460 | 0.6287235 | 0.7035679 | 0.01349351 | 0.61138 | 0.002812268 | 0.6113717 | 0.003787282
|  |  | 1477 | 0.8579846 | 0.8535181 | 0.009225477 | 0.8594003 | 0.04616775 | 0.8592752 | 0.08015563 |  |  | 1401 | 0.8170313 | 0.7900097 | 0.0167258 | 0.7915389 | 0.02093913 | 0.7916147 | 0.02718678 |  |  | 1625 | 0.8373908 | 0.880898 | 0.04635186 | 0.8601301 | 0.02484091 | 0.8602098 | 0.0424664 |  |  | 1625 | 0.746334 | 0.8842481 | 0.04315678 | 0.7823708 | 0.007385577 | 0.7823644 | 0.006299824 |  |  | 81960 | 0.7764295 | 0.8678712 | 0.01259199 | 0.7525524 | 0.006702621 | 0.7525435 | 0.009301092 |  |  | 39760 | 0.6287235 | 0.7035679 | 0.01349351 | 0.6117647 | 0.002822015 | 0.6117565 | 0.003795849
|  |  | 1482 | 0.8606725 | 0.8543624 | 0.009203186 | 0.8600748 | 0.04620172 | 0.8599508 | 0.08021769 |  |  | 1406 | 0.8170313 | 0.7909918 | 0.01670185 | 0.7924587 | 0.02090155 | 0.7925346 | 0.02713632 |  |  | 1630 | 0.8363118 | 0.8814813 | 0.0461807 | 0.8605004 | 0.02470188 | 0.8605798 | 0.042231 |  |  | 1630 | 0.746334 | 0.8845481 | 0.04287109 | 0.7823974 | 0.007384839 | 0.7823907 | 0.006294391 |  |  | 82260 | 0.7719536 | 0.8678712 | 0.01259199 | 0.7528221 | 0.006707565 | 0.7528134 | 0.0093061 |  |  | 40060 | 0.6265481 | 0.7035679 | 0.01349351 | 0.6121488 | 0.002831752 | 0.6121406 | 0.003804417
|  |  | 1487 | 0.8606725 | 0.8552017 | 0.009180845 | 0.860745 | 0.04623551 | 0.860622 | 0.08027939 |  |  | 1411 | 0.8170313 | 0.791969 | 0.01667773 | 0.7933734 | 0.02086378 | 0.7934495 | 0.02708561 |  |  | 1635 | 0.8373908 | 0.8820606 | 0.04600976 | 0.8608675 | 0.02456343 | 0.8609465 | 0.0419966 |  |  | 1635 | 0.746334 | 0.8848452 | 0.04258695 | 0.7824236 | 0.007384129 | 0.7824167 | 0.006289139 |  |  | 82560 | 0.7719536 | 0.8678712 | 0.01259199 | 0.7530916 | 0.006712509 | 0.7530829 | 0.009311105 |  |  | 40360 | 0.6265481 | 0.7035679 | 0.01349351 | 0.6125322 | 0.002841479 | 0.6125241 | 0.003812986
|  |  | 1492 | 0.8606725 | 0.8560363 | 0.009158456 | 0.8614109 | 0.04626912 | 0.861289 | 0.08034071 |  |  | 1416 | 0.8179917 | 0.7929413 | 0.01665343 | 0.7942832 | 0.02082584 | 0.7943595 | 0.02703466 |  |  | 1640 | 0.8352328 | 0.8826359 | 0.04583903 | 0.8612315 | 0.02442556 | 0.8613101 | 0.04176319 |  |  | 1640 | 0.7496969 | 0.8851394 | 0.04230434 | 0.7824495 | 0.007383446 | 0.7824424 | 0.006284061 |  |  | 82860 | 0.7719536 | 0.8678712 | 0.01259199 | 0.7533607 | 0.006717453 | 0.7533521 | 0.009316109 |  |  | 40660 | 0.6330744 | 0.7035679 | 0.01349351 | 0.612915 | 0.002851196 | 0.612907 | 0.003821555
|  |  | 1497 | 0.8624644 | 0.8568659 | 0.009136018 | 0.8620725 | 0.04630255 | 0.8619516 | 0.08040167 |  |  | 1421 | 0.8199126 | 0.7939087 | 0.01662896 | 0.7951881 | 0.02078773 | 0.7952644 | 0.02698349 |  |  | 1645 | 0.8384699 | 0.8832074 | 0.04566852 | 0.8615923 | 0.02428828 | 0.8616705 | 0.04153078 |  |  | 1645 | 0.7446525 | 0.8854308 | 0.04202327 | 0.782475 | 0.007382788 | 0.7824677 | 0.006279153 |  |  | 83160 | 0.7741916 | 0.8678712 | 0.01259199 | 0.7536296 | 0.006722396 | 0.753621 | 0.009321111 |  |  | 40960 | 0.6287235 | 0.7035679 | 0.01349351 | 0.6132972 | 0.002860903 | 0.6132892 | 0.003830125
|  |  | 1502 | 0.8624644 | 0.8576908 | 0.009113534 | 0.8627299 | 0.0463358 | 0.8626101 | 0.08046226 |  |  | 1426 | 0.8199126 | 0.7948713 | 0.01660432 | 0.796088 | 0.02074944 | 0.7961645 | 0.02693208 |  |  | 1650 | 0.8384699 | 0.883775 | 0.04549824 | 0.8619499 | 0.02415157 | 0.8620278 | 0.04129937 |  |  | 1650 | 0.7480154 | 0.8857193 | 0.04174372 | 0.7825002 | 0.007382155 | 0.7824928 | 0.006274409 |  |  | 83460 | 0.7697157 | 0.8678712 | 0.01259199 | 0.7538981 | 0.006727338 | 0.7538896 | 0.009326111 |  |  | 41260 | 0.630899 | 0.7035679 | 0.01349351 | 0.6136787 | 0.002870598 | 0.6136708 | 0.003838694
|  |  | 1507 | 0.8642563 | 0.8585109 | 0.009091005 | 0.8633831 | 0.04636887 | 0.8632644 | 0.08052249 |  |  | 1431 | 0.8208731 | 0.7958291 | 0.01657952 | 0.7969831 | 0.02071099 | 0.7970597 | 0.02688045 |  |  | 1655 | 0.8384699 | 0.8843387 | 0.04532819 | 0.8623044 | 0.02401545 | 0.862382 | 0.04106897 |  |  | 1655 | 0.7446525 | 0.886005 | 0.04146571 | 0.7825251 | 0.007381547 | 0.7825174 | 0.006269823 |  |  | 83760 | 0.7786675 | 0.8678712 | 0.01259199 | 0.7541664 | 0.006732279 | 0.7541579 | 0.009331108 |  |  | 41560 | 0.6287235 | 0.7035679 | 0.01349351 | 0.6140595 | 0.002880281 | 0.6140517 | 0.003847262
|  |  | 1512 | 0.8651523 | 0.8593263 | 0.009068432 | 0.8640322 | 0.04640177 | 0.8639145 | 0.08058236 |  |  | 1436 | 0.822794 | 0.7967821 | 0.01655456 | 0.7978733 | 0.02067237 | 0.79795 | 0.0268286 |  |  | 1660 | 0.8384699 | 0.8848987 | 0.04515837 | 0.8626559 | 0.02387991 | 0.8627331 | 0.04083957 |  |  | 1660 | 0.7480154 | 0.8862879 | 0.04118922 | 0.7825497 | 0.007380961 | 0.7825418 | 0.006265391 |  |  | 84060 | 0.7719536 | 0.8678712 | 0.01259199 | 0.7544343 | 0.00673722 | 0.7544259 | 0.009336104 |  |  | 41860 | 0.6265481 | 0.7035679 | 0.01349351 | 0.6144398 | 0.002889953 | 0.614432 | 0.003855829
|  |  | 1517 | 0.8633603 | 0.860137 | 0.009045817 | 0.8646771 | 0.04643449 | 0.8645605 | 0.08064188 |  |  | 1441 | 0.822794 | 0.7977303 | 0.01652943 | 0.7987586 | 0.02063358 | 0.7988355 | 0.02677653 |  |  | 1665 | 0.8373908 | 0.8854548 | 0.04498879 | 0.8630043 | 0.02374495 | 0.8630812 | 0.04061117 |  |  | 1665 | 0.7446525 | 0.8865681 | 0.04091425 | 0.7825739 | 0.007380398 | 0.7825659 | 0.006261108 |  |  | 84360 | 0.7764295 | 0.8678712 | 0.01259199 | 0.7547019 | 0.006742159 | 0.7546935 | 0.009341098 |  |  | 42160 | 0.630899 | 0.7035679 | 0.01349351 | 0.6148194 | 0.002899612 | 0.6148117 | 0.003864395
|  |  | 1522 | 0.8651523 | 0.8609429 | 0.00902316 | 0.865318 | 0.04646704 | 0.8652024 | 0.08070104 |  |  | 1446 | 0.822794 | 0.7986739 | 0.01650414 | 0.7996392 | 0.02059464 | 0.7997162 | 0.02672424 |  |  | 1670 | 0.8373908 | 0.8860072 | 0.04481945 | 0.8633497 | 0.02361058 | 0.8634262 | 0.04038378 |  |  | 1670 | 0.746334 | 0.8868455 | 0.0406408 | 0.7825979 | 0.007379857 | 0.7825897 | 0.006256969 |  |  | 84660 | 0.7809054 | 0.8678712 | 0.01259199 | 0.7549692 | 0.006747097 | 0.7549609 | 0.009346089 |  |  | 42460 | 0.630899 | 0.7035679 | 0.01349351 | 0.6151983 | 0.002909259 | 0.6151907 | 0.003872958
|  |  | 1527 | 0.8669442 | 0.8617442 | 0.009000464 | 0.8659548 | 0.04649942 | 0.8658403 | 0.08075985 |  |  | 1451 | 0.8247149 | 0.7996127 | 0.0164787 | 0.800515 | 0.02055554 | 0.8005921 | 0.02667175 |  |  | 1675 | 0.8384699 | 0.8865558 | 0.04465036 | 0.8636921 | 0.02347679 | 0.8637682 | 0.04015739 |  |  | 1675 | 0.7446525 | 0.8871203 | 0.04036887 | 0.7826216 | 0.007379336 | 0.7826131 | 0.00625297 |  |  | 84960 | 0.7697157 | 0.8678712 | 0.01259199 | 0.7552362 | 0.006752035 | 0.755228 | 0.009351078 |  |  | 42760 | 0.6330744 | 0.7035679 | 0.01349351 | 0.6155766 | 0.002918893 | 0.6155691 | 0.003881519
|  |  | 1532 | 0.8669442 | 0.8625409 | 0.008977728 | 0.8665876 | 0.04653163 | 0.8664742 | 0.08081832 |  |  | 1456 | 0.8247149 | 0.8005468 | 0.01645311 | 0.801386 | 0.02051628 | 0.8014632 | 0.02661905 |  |  | 1680 | 0.8395489 | 0.8871008 | 0.04448153 | 0.8640315 | 0.02334358 | 0.8641073 | 0.03993201 |  |  | 1680 | 0.7446525 | 0.8873923 | 0.04009845 | 0.7826449 | 0.007378836 | 0.7826363 | 0.006249105 |  |  | 85260 | 0.7697157 | 0.8678712 | 0.01259199 | 0.7555029 | 0.006756971 | 0.7554947 | 0.009356065 |  |  | 43060 | 0.6287235 | 0.7035679 | 0.01349351 | 0.6159543 | 0.002928514 | 0.6159468 | 0.003890076
|  |  | 1537 | 0.8687361 | 0.8633329 | 0.008954955 | 0.8672164 | 0.04656367 | 0.8671041 | 0.08087644 |  |  | 1461 | 0.8266358 | 0.8014762 | 0.01642736 | 0.8022523 | 0.02047688 | 0.8023296 | 0.02656615 |  |  | 1685 | 0.8384699 | 0.887642 | 0.04431295 | 0.864368 | 0.02321096 | 0.8644434 | 0.03970764 |  |  | 1685 | 0.746334 | 0.8876618 | 0.03982954 | 0.782668 | 0.007378355 | 0.7826592 | 0.006245372 |  |  | 85560 | 0.7719536 | 0.8678712 | 0.01259199 | 0.7557693 | 0.006761906 | 0.7557612 | 0.009361049 |  |  | 43360 | 0.6330744 | 0.7035679 | 0.01349351 | 0.6163314 | 0.00293812 | 0.616324 | 0.003898631
|  |  | 1542 | 0.8678401 | 0.8641204 | 0.008932146 | 0.8678412 | 0.04659554 | 0.86773 | 0.08093422 |  |  | 1466 | 0.8275963 | 0.802401 | 0.01640146 | 0.8031139 | 0.02043733 | 0.8031913 | 0.02651306 |  |  | 1690 | 0.8373908 | 0.8881796 | 0.04414463 | 0.8647015 | 0.02307893 | 0.8647766 | 0.03948427 |  |  | 1690 | 0.7480154 | 0.8879285 | 0.03956214 | 0.7826908 | 0.007377893 | 0.7826818 | 0.006241765 |  |  | 85860 | 0.7741916 | 0.8678712 | 0.01259199 | 0.7560354 | 0.00676684 | 0.7560273 | 0.009366031 |  |  | 43660 | 0.6287235 | 0.7035679 | 0.01349351 | 0.6167078 | 0.002947713 | 0.6167005 | 0.003907182
|  |  | 1547 | 0.8687361 | 0.8649033 | 0.008909301 | 0.8684621 | 0.04662724 | 0.868352 | 0.08099166 |  |  | 1471 | 0.8275963 | 0.8033212 | 0.01637541 | 0.8039708 | 0.02039763 | 0.8040484 | 0.02645977 |  |  | 1695 | 0.8395489 | 0.8887135 | 0.04397658 | 0.8650322 | 0.02294748 | 0.8651069 | 0.03926192 |  |  | 1695 | 0.7480154 | 0.8881927 | 0.03929625 | 0.7827134 | 0.00737745 | 0.7827042 | 0.006238281 |  |  | 86160 | 0.7652398 | 0.8678712 | 0.01259199 | 0.7563012 | 0.006771773 | 0.7562932 | 0.009371011 |  |  | 43960 | 0.6352499 | 0.7035679 | 0.01349351 | 0.6170836 | 0.002957292 | 0.6170763 | 0.003915728
|  |  | 1552 | 0.871424 | 0.8656817 | 0.008886422 | 0.8690792 | 0.04665878 | 0.8689701 | 0.08104876 |  |  | 1476 | 0.8285568 | 0.8042368 | 0.01634922 | 0.8048231 | 0.02035779 | 0.8049007 | 0.02640629 |  |  | 1700 | 0.8384699 | 0.8892438 | 0.0438088 | 0.86536 | 0.02281661 | 0.8654343 | 0.03904057 |  |  | 1700 | 0.7480154 | 0.8884543 | 0.03903185 | 0.7827356 | 0.007377024 | 0.7827263 | 0.006234915 |  |  | 86460 | 0.7674778 | 0.8678712 | 0.01259199 | 0.7565667 | 0.006776704 | 0.7565587 | 0.009375987 |  |  | 44260 | 0.6352499 | 0.7035679 | 0.01349351 | 0.6174588 | 0.002966856 | 0.6174516 | 0.003924271
|  |  | 1557 | 0.870528 | 0.8664556 | 0.008863511 | 0.8696924 | 0.04669015 | 0.8695844 | 0.08110553 |  |  | 1481 | 0.8285568 | 0.8051478 | 0.01632288 | 0.8056707 | 0.02031781 | 0.8057485 | 0.02635262 |  |  | 1705 | 0.8395489 | 0.8897705 | 0.04364129 | 0.8656849 | 0.02268633 | 0.8657589 | 0.03882023 |  |  | 1705 | 0.746334 | 0.8887134 | 0.03876896 | 0.7827576 | 0.007376614 | 0.7827481 | 0.006231664 |  |  | 86760 | 0.7719536 | 0.8678712 | 0.01259199 | 0.7568319 | 0.006781634 | 0.7568239 | 0.009380961 |  |  | 44560 | 0.6287235 | 0.7035679 | 0.01349351 | 0.6178333 | 0.002976405 | 0.6178262 | 0.003932808
|  |  | 1562 | 0.870528 | 0.867225 | 0.008840567 | 0.8703017 | 0.04672137 | 0.8701948 | 0.08116196 |  |  | 1486 | 0.8304777 | 0.8060543 | 0.01629641 | 0.8065138 | 0.0202777 | 0.8065916 | 0.02629877 |  |  | 1710 | 0.8395489 | 0.8902937 | 0.04347406 | 0.866007 | 0.02255664 | 0.8660807 | 0.0386009 |  |  | 1710 | 0.7480154 | 0.8889699 | 0.03850755 | 0.7827793 | 0.007376222 | 0.7827697 | 0.006228524 |  |  | 87060 | 0.7674778 | 0.8678712 | 0.01259199 | 0.7570967 | 0.006786563 | 0.7570889 | 0.009385933 |  |  | 44860 | 0.6330744 | 0.7035679 | 0.01349351 | 0.6182072 | 0.002985939 | 0.6182002 | 0.00394134
|  |  | 1567 | 0.8723199 | 0.8679899 | 0.008817593 | 0.8709073 | 0.04675241 | 0.8708015 | 0.08121807 |  |  | 1491 | 0.8314381 | 0.8069562 | 0.01626979 | 0.8073523 | 0.02023745 | 0.8074302 | 0.02624474 |  |  | 1715 | 0.8384699 | 0.8908133 | 0.04330712 | 0.8663263 | 0.02242753 | 0.8663997 | 0.03838258 |  |  | 1715 | 0.746334 | 0.889224 | 0.03824764 | 0.7828008 | 0.007375845 | 0.782791 | 0.006225491 |  |  | 87360 | 0.7719536 | 0.8678712 | 0.01259199 | 0.7573613 | 0.00679149 | 0.7573535 | 0.009390901 |  |  | 45160 | 0.6417762 | 0.7035679 | 0.01349351 | 0.6185805 | 0.002995458 | 0.6185735 | 0.003949867
|  |  | 1572 | 0.8723199 | 0.8687504 | 0.00879459 | 0.8715091 | 0.0467833 | 0.8714044 | 0.08127386 |  |  | 1496 | 0.8314381 | 0.8078536 | 0.01624303 | 0.8081862 | 0.02019707 | 0.8082642 | 0.02619053 |  |  | 1720 | 0.8395489 | 0.8913294 | 0.04314046 | 0.8666429 | 0.02229901 | 0.8667159 | 0.03816526 |  |  | 1720 | 0.746334 | 0.8894755 | 0.03798922 | 0.7828221 | 0.007375483 | 0.782812 | 0.006222563 |  |  | 87660 | 0.7719536 | 0.8678712 | 0.01259199 | 0.7576256 | 0.006796415 | 0.7576178 | 0.009395867 |  |  | 45460 | 0.630899 | 0.7035679 | 0.01349351 | 0.6189532 | 0.00300496 | 0.6189462 | 0.003958388
|  |  | 1577 | 0.8732159 | 0.8695066 | 0.008771558 | 0.8721071 | 0.04681403 | 0.8720035 | 0.08132932 |  |  | 1501 | 0.8323986 | 0.8087466 | 0.01621614 | 0.8090156 | 0.02015656 | 0.8090936 | 0.02613616 |  |  | 1725 | 0.8406279 | 0.891842 | 0.04297409 | 0.8669567 | 0.02217108 | 0.8670293 | 0.03794896 |  |  | 1725 | 0.7496969 | 0.8897247 | 0.03773227 | 0.782843 | 0.007375136 | 0.7828329 | 0.006219735 |  |  | 87960 | 0.7786675 | 0.8678712 | 0.01259199 | 0.7578895 | 0.006801339 | 0.7578818 | 0.009400829 |  |  | 45760 | 0.6330744 | 0.7035679 | 0.01349351 | 0.6193252 | 0.003014447 | 0.6193183 | 0.003966902
|  |  | 1582 | 0.8732159 | 0.8702583 | 0.008748499 | 0.8727015 | 0.0468446 | 0.872599 | 0.08138446 |  |  | 1506 | 0.833359 | 0.8096351 | 0.01618912 | 0.8098404 | 0.02011593 | 0.8099186 | 0.02608161 |  |  | 1730 | 0.8406279 | 0.8923511 | 0.04280801 | 0.8672678 | 0.02204373 | 0.8673401 | 0.03773367 |  |  | 1730 | 0.7480154 | 0.8899713 | 0.03747681 | 0.7828638 | 0.007374803 | 0.7828535 | 0.006217004 |  |  | 88260 | 0.7697157 | 0.8678712 | 0.01259199 | 0.7581532 | 0.006806261 | 0.7581455 | 0.009405789 |  |  | 46060 | 0.6330744 | 0.7035679 | 0.01349351 | 0.6196966 | 0.003023918 | 0.6196898 | 0.00397541
|  |  | 1587 | 0.8750078 | 0.8710057 | 0.008725414 | 0.8732922 | 0.04687501 | 0.8731908 | 0.08143928 |  |  | 1511 | 0.8343195 | 0.8105191 | 0.01616197 | 0.8106609 | 0.02007518 | 0.8107391 | 0.0260269 |  |  | 1735 | 0.8417069 | 0.8928568 | 0.04264224 | 0.8675762 | 0.02191697 | 0.8676481 | 0.03751938 |  |  | 1735 | 0.746334 | 0.8902156 | 0.03722282 | 0.7828843 | 0.007374484 | 0.7828738 | 0.006214368 |  |  | 88560 | 0.7764295 | 0.8678712 | 0.01259199 | 0.7584166 | 0.006811182 | 0.758409 | 0.009410746 |  |  | 46360 | 0.6352499 | 0.7035679 | 0.01349351 | 0.6200674 | 0.003033372 | 0.6200607 | 0.003983911
|  |  | 1592 | 0.8741118 | 0.8717488 | 0.008702304 | 0.8738792 | 0.04690527 | 0.8737789 | 0.08149378 |  |  | 1516 | 0.833359 | 0.8113987 | 0.01613468 | 0.8114768 | 0.0200343 | 0.8115551 | 0.02597203 |  |  | 1740 | 0.8406279 | 0.893359 | 0.04247676 | 0.8678819 | 0.02179079 | 0.8679535 | 0.03730611 |  |  | 1740 | 0.7513784 | 0.8904575 | 0.0369703 | 0.7829046 | 0.007374178 | 0.782894 | 0.006211822 |  |  | 88860 | 0.7719536 | 0.8678712 | 0.01259199 | 0.7586796 | 0.0068161 | 0.7586721 | 0.009415699 |  |  | 46660 | 0.6374253 | 0.7035679 | 0.01349351 | 0.6204376 | 0.003042809 | 0.6204309 | 0.003992405
|  |  | 1597 | 0.8759037 | 0.8724875 | 0.008679169 | 0.8744627 | 0.04693537 | 0.8743634 | 0.08154797 |  |  | 1521 | 0.8362404 | 0.812274 | 0.01610727 | 0.8122883 | 0.01999331 | 0.8123667 | 0.02591699 |  |  | 1745 | 0.8406279 | 0.8938579 | 0.04231159 | 0.868185 | 0.0216652 | 0.8682562 | 0.03709384 |  |  | 1745 | 0.7480154 | 0.8906971 | 0.03671925 | 0.7829247 | 0.007373885 | 0.7829139 | 0.006209365 |  |  | 89160 | 0.7786675 | 0.8678712 | 0.01259199 | 0.7589424 | 0.006821017 | 0.7589349 | 0.00942065 |  |  | 46960 | 0.6352499 | 0.7035679 | 0.01349351 | 0.6208071 | 0.003052229 | 0.6208005 | 0.004000892
|  |  | 1602 | 0.8759037 | 0.873222 | 0.008656012 | 0.8750425 | 0.04696532 | 0.8749444 | 0.08160186 |  |  | 1526 | 0.83528 | 0.8131449 | 0.01607973 | 0.8130955 | 0.0199522 | 0.8131739 | 0.02586181 |  |  | 1750 | 0.8417069 | 0.8943533 | 0.04214673 | 0.8684854 | 0.02154019 | 0.8685563 | 0.03688258 |  |  | 1750 | 0.7480154 | 0.8909343 | 0.03646966 | 0.7829445 | 0.007373604 | 0.7829336 | 0.006206993 |  |  | 89460 | 0.7764295 | 0.8678712 | 0.01259199 | 0.7592049 | 0.006825932 | 0.7591974 | 0.009425597 |  |  | 47260 | 0.6352499 | 0.7035679 | 0.01349351 | 0.6211761 | 0.003061631 | 0.6211695 | 0.00400937
|  |  | 1607 | 0.8767997 | 0.8739523 | 0.008632833 | 0.8756188 | 0.04699511 | 0.8755218 | 0.08165543 |  |  | 1531 | 0.8362404 | 0.8140114 | 0.01605207 | 0.8138982 | 0.01991098 | 0.8139767 | 0.02580647 |  |  | 1755 | 0.8406279 | 0.8948454 | 0.04198218 | 0.8687832 | 0.02141577 | 0.8688538 | 0.03667233 |  |  | 1755 | 0.7530599 | 0.8911692 | 0.03622154 | 0.7829641 | 0.007373335 | 0.7829531 | 0.006204703 |  |  | 89760 | 0.7697157 | 0.8678712 | 0.01259199 | 0.759467 | 0.006830845 | 0.7594596 | 0.009430541 |  |  | 47560 | 0.6330744 | 0.7035679 | 0.01349351 | 0.6215444 | 0.003071017 | 0.6215379 | 0.00401784
|  |  | 1612 | 0.8776957 | 0.8746783 | 0.008609633 | 0.8761916 | 0.04702475 | 0.8760957 | 0.08170869 |  |  | 1536 | 0.8381613 | 0.8148736 | 0.01602429 | 0.8146966 | 0.01986965 | 0.8147752 | 0.02575099 |  |  | 1760 | 0.8427859 | 0.8953342 | 0.04181794 | 0.8690785 | 0.02129193 | 0.8691487 | 0.03646309 |  |  | 1760 | 0.7496969 | 0.8914018 | 0.03597486 | 0.7829835 | 0.007373077 | 0.7829723 | 0.006202493 |  |  | 90060 | 0.7741916 | 0.8678712 | 0.01259199 | 0.7597289 | 0.006835756 | 0.7597215 | 0.009435482 |  |  | 47860 | 0.630899 | 0.7035679 | 0.01349351 | 0.6219121 | 0.003080384 | 0.6219057 | 0.004026302
|  |  | 1617 | 0.8794876 | 0.8754001 | 0.008586413 | 0.8767608 | 0.04705424 | 0.876666 | 0.08176166 |  |  | 1541 | 0.8381613 | 0.8157315 | 0.01599639 | 0.8154906 | 0.01982821 | 0.8155693 | 0.02569536 |  |  | 1765 | 0.8417069 | 0.8958197 | 0.04165402 | 0.8693712 | 0.02116868 | 0.869441 | 0.03625485 |  |  | 1765 | 0.7496969 | 0.8916322 | 0.03572964 | 0.7830028 | 0.007372831 | 0.7829914 | 0.00620036 |  |  | 90360 | 0.7719536 | 0.8678712 | 0.01259199 | 0.7599905 | 0.006840664 | 0.7599832 | 0.009440419 |  |  | 48160 | 0.6352499 | 0.7035679 | 0.01349351 | 0.6222791 | 0.003089734 | 0.6222728 | 0.004034755
|  |  | 1622 | 0.8785916 | 0.8761178 | 0.008563174 | 0.8773266 | 0.04708358 | 0.8772329 | 0.08181432 |  |  | 1546 | 0.8391218 | 0.8165851 | 0.01596837 | 0.8162804 | 0.01978667 | 0.8163591 | 0.02563959 |  |  | 1770 | 0.8417069 | 0.8963019 | 0.04149043 | 0.8696613 | 0.02104601 | 0.8697308 | 0.03604762 |  |  | 1770 | 0.7496969 | 0.8918603 | 0.03548587 | 0.7830218 | 0.007372595 | 0.7830103 | 0.006198302 |  |  | 90660 | 0.7764295 | 0.8678712 | 0.01259199 | 0.7602517 | 0.006845571 | 0.7602445 | 0.009445353 |  |  | 48460 | 0.6374253 | 0.7035679 | 0.01349351 | 0.6226456 | 0.003099065 | 0.6226393 | 0.004043199
|  |  | 1627 | 0.8803835 | 0.8768313 | 0.008539917 | 0.877889 | 0.04711277 | 0.8777964 | 0.08186668 |  |  | 1551 | 0.8400822 | 0.8174344 | 0.01594024 | 0.8170658 | 0.01974503 | 0.8171446 | 0.02558368 |  |  | 1775 | 0.8417069 | 0.8967808 | 0.04132716 | 0.8699489 | 0.02092392 | 0.8700181 | 0.03584139 |  |  | 1775 | 0.7496969 | 0.8920862 | 0.03524354 | 0.7830406 | 0.00737237 | 0.7830289 | 0.006196316 |  |  | 90960 | 0.7764295 | 0.8678712 | 0.01259199 | 0.7605127 | 0.006850476 | 0.7605055 | 0.009450283 |  |  | 48760 | 0.6374253 | 0.7035679 | 0.01349351 | 0.6230115 | 0.003108378 | 0.6230053 | 0.004051633
|  |  | 1632 | 0.8794876 | 0.8775406 | 0.008516643 | 0.878448 | 0.04714182 | 0.8783565 | 0.08191875 |  |  | 1556 | 0.8400822 | 0.8182795 | 0.01591199 | 0.817847 | 0.01970328 | 0.8179259 | 0.02552763 |  |  | 1780 | 0.8427859 | 0.8972565 | 0.04116422 | 0.8702341 | 0.02080242 | 0.8703029 | 0.03563617 |  |  | 1780 | 0.7513784 | 0.8923099 | 0.03500264 | 0.7830592 | 0.007372154 | 0.7830474 | 0.0061944 |  |  | 91260 | 0.7719536 | 0.8678712 | 0.01259199 | 0.7607733 | 0.006855378 | 0.7607662 | 0.00945521 |  |  | 49060 | 0.6374253 | 0.7035679 | 0.01349351 | 0.6233767 | 0.003117672 | 0.6233706 | 0.004060058
|  |  | 1637 | 0.8821755 | 0.8782459 | 0.008493354 | 0.8790035 | 0.04717071 | 0.8789131 | 0.08197052 |  |  | 1561 | 0.8400822 | 0.8191204 | 0.01588362 | 0.818624 | 0.01966144 | 0.8187029 | 0.02547146 |  |  | 1785 | 0.8427859 | 0.8977289 | 0.04100161 | 0.8705167 | 0.0206815 | 0.8705853 | 0.03543196 |  |  | 1785 | 0.7530599 | 0.8925314 | 0.03476318 | 0.7830776 | 0.007371948 | 0.7830657 | 0.006192551 |  |  | 91560 | 0.7764295 | 0.8678712 | 0.01259199 | 0.7610337 | 0.006860278 | 0.7610266 | 0.009460133 |  |  | 49360 | 0.6374253 | 0.7035679 | 0.01349351 | 0.6237413 | 0.003126948 | 0.6237353 | 0.004068473
|  |  | 1642 | 0.8821755 | 0.8789471 | 0.008470049 | 0.8795557 | 0.04719946 | 0.8794664 | 0.08202199 |  |  | 1566 | 0.8410427 | 0.819957 | 0.01585515 | 0.8193967 | 0.01961951 | 0.8194757 | 0.02541515 |  |  | 1790 | 0.8427859 | 0.8981982 | 0.04083934 | 0.870797 | 0.02056116 | 0.8708651 | 0.03522875 |  |  | 1790 | 0.7480154 | 0.8927507 | 0.03452515 | 0.7830958 | 0.007371751 | 0.7830838 | 0.006190767 |  |  | 91860 | 0.7786675 | 0.8678712 | 0.01259199 | 0.7612938 | 0.006865176 | 0.7612868 | 0.009465053 |  |  | 49660 | 0.6417762 | 0.7035679 | 0.01349351 | 0.6241054 | 0.003136204 | 0.6240993 | 0.004076878
|  |  | 1647 | 0.8821755 | 0.8796442 | 0.008446731 | 0.8801046 | 0.04722807 | 0.8800164 | 0.08207318 |  |  | 1571 | 0.8420032 | 0.8207895 | 0.01582657 | 0.8201653 | 0.01957748 | 0.8202443 | 0.02535872 |  |  | 1795 | 0.8417069 | 0.8986643 | 0.0406774 | 0.8710747 | 0.02044141 | 0.8711426 | 0.03502654 |  |  | 1795 | 0.7480154 | 0.8929679 | 0.03428855 | 0.7831139 | 0.007371564 | 0.7831017 | 0.006189046 |  |  | 92160 | 0.7809054 | 0.8678712 | 0.01259199 | 0.7615536 | 0.006870072 | 0.7615466 | 0.009469968 |  |  | 49960 | 0.6330744 | 0.7035679 | 0.01349351 | 0.6244688 | 0.003145442 | 0.6244628 | 0.004085272
|  |  | 1652 | 0.8830714 | 0.8803373 | 0.008423399 | 0.8806501 | 0.04725653 | 0.8805631 | 0.08212408 |  |  | 1576 | 0.8420032 | 0.8216179 | 0.01579789 | 0.8209297 | 0.01953536 | 0.8210087 | 0.02530217 |  |  | 1800 | 0.8406279 | 0.8991272 | 0.04051581 | 0.8713501 | 0.02032223 | 0.8714176 | 0.03482533 |  |  | 1800 | 0.7496969 | 0.893183 | 0.03405336 | 0.7831318 | 0.007371384 | 0.7831195 | 0.006187386 |  |  | 92460 | 0.7809054 | 0.8678712 | 0.01259199 | 0.761813 | 0.006874965 | 0.7618061 | 0.00947488 |  |  | 50260 | 0.6374253 | 0.7035679 | 0.01349351 | 0.6248316 | 0.00315466 | 0.6248257 | 0.004093656
|  |  | 1657 | 0.8830714 | 0.8810264 | 0.008400055 | 0.8811924 | 0.04728485 | 0.8811065 | 0.0821747 |  |  | 1581 | 0.8439241 | 0.8224421 | 0.01576909 | 0.8216899 | 0.01949315 | 0.821769 | 0.0252455 |  |  | 1805 | 0.8427859 | 0.899587 | 0.04035456 | 0.8716231 | 0.02020364 | 0.8716903 | 0.03462512 |  |  | 1805 | 0.7480154 | 0.893396 | 0.03381959 | 0.7831495 | 0.007371213 | 0.7831371 | 0.006185785 |  |  | 92760 | 0.7809054 | 0.8678712 | 0.01259199 | 0.7620722 | 0.006879856 | 0.7620653 | 0.009479789 |  |  | 50560 | 0.6461271 | 0.7035679 | 0.01349351 | 0.6251938 | 0.003163858 | 0.6251879 | 0.004102028
|  |  | 1662 | 0.8848633 | 0.8817115 | 0.0083767 | 0.8817315 | 0.04731303 | 0.8816466 | 0.08222503 |  |  | 1586 | 0.8439241 | 0.8232622 | 0.0157402 | 0.822446 | 0.01945086 | 0.8225251 | 0.02518871 |  |  | 1810 | 0.8438649 | 0.9000436 | 0.04019365 | 0.8718938 | 0.02008562 | 0.8719606 | 0.03442592 |  |  | 1810 | 0.7480154 | 0.8936069 | 0.03358723 | 0.783167 | 0.00737105 | 0.7831545 | 0.006184241 |  |  | 93060 | 0.7809054 | 0.8678712 | 0.01259199 | 0.7623311 | 0.006884744 | 0.7623243 | 0.009484693 |  |  | 50860 | 0.6439517 | 0.7035679 | 0.01349351 | 0.6255553 | 0.003173036 | 0.6255496 | 0.00411039
|  |  | 1667 | 0.8848633 | 0.8823926 | 0.008353335 | 0.8822673 | 0.04734107 | 0.8821835 | 0.08227508 |  |  | 1591 | 0.8448845 | 0.8240781 | 0.0157112 | 0.823198 | 0.01940849 | 0.8232772 | 0.02513181 |  |  | 1815 | 0.8427859 | 0.9004972 | 0.0400331 | 0.872162 | 0.01996819 | 0.8722286 | 0.03422771 |  |  | 1815 | 0.7480154 | 0.8938158 | 0.03335628 | 0.7831843 | 0.007370895 | 0.7831717 | 0.006182752 |  |  | 93360 | 0.7831434 | 0.8678712 | 0.01259199 | 0.7625897 | 0.00688963 | 0.7625829 | 0.009489593 |  |  | 51160 | 0.6396008 | 0.7035679 | 0.01349351 | 0.6259163 | 0.003182195 | 0.6259106 | 0.004118739
|  |  | 1672 | 0.8857593 | 0.8830698 | 0.008329961 | 0.8827998 | 0.04736897 | 0.8827172 | 0.08232485 |  |  | 1596 | 0.845845 | 0.8248901 | 0.01568211 | 0.8239459 | 0.01936603 | 0.8240251 | 0.0250748 |  |  | 1820 | 0.8427859 | 0.9009477 | 0.0398729 | 0.872428 | 0.01985133 | 0.8724942 | 0.0340305 |  |  | 1820 | 0.7496969 | 0.8940226 | 0.03312673 | 0.7832015 | 0.007370747 | 0.7831888 | 0.006181316 |  |  | 93660 | 0.7764295 | 0.8678712 | 0.01259199 | 0.762848 | 0.006894513 | 0.7628413 | 0.00949449 |  |  | 51460 | 0.6352499 | 0.7035679 | 0.01349351 | 0.6262767 | 0.003191334 | 0.6262711 | 0.004127078
|  |  | 1677 | 0.8857593 | 0.883743 | 0.008306578 | 0.8833293 | 0.04739672 | 0.8832477 | 0.08237435 |  |  | 1601 | 0.8448845 | 0.8256979 | 0.01565291 | 0.8246898 | 0.0193235 | 0.824769 | 0.02501768 |  |  | 1825 | 0.8438649 | 0.9013952 | 0.03971305 | 0.8726917 | 0.01973505 | 0.8727575 | 0.03383428 |  |  | 1825 | 0.746334 | 0.8942275 | 0.03289858 | 0.7832185 | 0.007370607 | 0.7832057 | 0.006179931 |  |  | 93960 | 0.7786675 | 0.8678712 | 0.01259199 | 0.763106 | 0.006899393 | 0.7630993 | 0.009499382 |  |  | 51760 | 0.6417762 | 0.7035679 | 0.01349351 | 0.6266365 | 0.003200452 | 0.6266309 | 0.004135404
|  |  | 1682 | 0.8875512 | 0.8844124 | 0.008283187 | 0.8838555 | 0.04742434 | 0.8837751 | 0.08242357 |  |  | 1606 | 0.8468054 | 0.8265017 | 0.01562362 | 0.8254296 | 0.01928089 | 0.8255089 | 0.02496045 |  |  | 1830 | 0.8427859 | 0.9018396 | 0.03955356 | 0.872953 | 0.01961935 | 0.8730186 | 0.03363906 |  |  | 1830 | 0.7496969 | 0.8944303 | 0.03267182 | 0.7832354 | 0.007370473 | 0.7832224 | 0.006178597 |  |  | 94260 | 0.7786675 | 0.8678712 | 0.01259199 | 0.7633637 | 0.006904271 | 0.7633571 | 0.009504271 |  |  | 52060 | 0.6417762 | 0.7035679 | 0.01349351 | 0.6269956 | 0.00320955 | 0.6269901 | 0.004143718
|  |  | 1687 | 0.8875512 | 0.8850779 | 0.00825979 | 0.8843787 | 0.04745183 | 0.8842994 | 0.08247252 |  |  | 1611 | 0.845845 | 0.8273015 | 0.01559424 | 0.8261654 | 0.0192382 | 0.8262447 | 0.02490313 |  |  | 1835 | 0.8417069 | 0.902281 | 0.03939443 | 0.8732121 | 0.01950422 | 0.8732774 | 0.03344483 |  |  | 1835 | 0.7547414 | 0.8946311 | 0.03244645 | 0.7832521 | 0.007370346 | 0.783239 | 0.00617731 |  |  | 94560 | 0.7764295 | 0.8678712 | 0.01259199 | 0.7636211 | 0.006909146 | 0.7636145 | 0.009509155 |  |  | 52360 | 0.6396008 | 0.7035679 | 0.01349351 | 0.6273542 | 0.003218627 | 0.6273488 | 0.004152019
|  |  | 1692 | 0.8875512 | 0.8857396 | 0.008236387 | 0.8848987 | 0.04747917 | 0.8848205 | 0.08252119 |  |  | 1616 | 0.8477659 | 0.8280974 | 0.01556476 | 0.8268972 | 0.01919545 | 0.8269766 | 0.0248457 |  |  | 1840 | 0.844944 | 0.9027195 | 0.03923566 | 0.873469 | 0.01938967 | 0.8735339 | 0.0332516 |  |  | 1840 | 0.7513784 | 0.89483 | 0.03222246 | 0.7832687 | 0.007370225 | 0.7832555 | 0.00617607 |  |  | 94860 | 0.7831434 | 0.8678712 | 0.01259199 | 0.7638782 | 0.006914018 | 0.7638717 | 0.009514035 |  |  | 52660 | 0.6396008 | 0.7035679 | 0.01349351 | 0.6277122 | 0.003227684 | 0.6277068 | 0.004160308
|  |  | 1697 | 0.8884472 | 0.8863974 | 0.008212979 | 0.8854157 | 0.04750639 | 0.8853386 | 0.0825696 |  |  | 1621 | 0.8477659 | 0.8288892 | 0.01553519 | 0.8276251 | 0.01915262 | 0.8277044 | 0.02478818 |  |  | 1845 | 0.8438649 | 0.9031549 | 0.03907726 | 0.8737237 | 0.0192757 | 0.8737882 | 0.03305935 |  |  | 1845 | 0.7480154 | 0.895027 | 0.03199985 | 0.7832851 | 0.00737011 | 0.7832718 | 0.006174874 |  |  | 95160 | 0.7853813 | 0.8678712 | 0.01259199 | 0.764135 | 0.006918888 | 0.7641285 | 0.009518911 |  |  | 52960 | 0.6439517 | 0.7035679 | 0.01349351 | 0.6280695 | 0.003236719 | 0.6280642 | 0.004168584
|  |  | 1702 | 0.8884472 | 0.8870514 | 0.008189566 | 0.8859296 | 0.04753346 | 0.8858536 | 0.08261774 |  |  | 1626 | 0.8496868 | 0.8296771 | 0.01550553 | 0.8283489 | 0.01910972 | 0.8284284 | 0.02473057 |  |  | 1850 | 0.8438649 | 0.9035874 | 0.03891923 | 0.8739761 | 0.01916229 | 0.8740403 | 0.0328681 |  |  | 1850 | 0.7513784 | 0.895222 | 0.03177861 | 0.7833013 | 0.007370002 | 0.7832879 | 0.006173722 |  |  | 95460 | 0.7809054 | 0.8678712 | 0.01259199 | 0.7643915 | 0.006923754 | 0.7643851 | 0.009523783 |  |  | 53260 | 0.6396008 | 0.7035679 | 0.01349351 | 0.6284263 | 0.003245734 | 0.628421 | 0.004176847
|  |  | 1707 | 0.8893431 | 0.8877016 | 0.008166151 | 0.8864404 | 0.04756041 | 0.8863656 | 0.08266562 |  |  | 1631 | 0.8516077 | 0.830461 | 0.01547579 | 0.8290689 | 0.01906676 | 0.8291484 | 0.02467287 |  |  | 1855 | 0.844944 | 0.904017 | 0.03876156 | 0.8742263 | 0.01904946 | 0.8742903 | 0.03267783 |  |  | 1855 | 0.7480154 | 0.8954152 | 0.03155874 | 0.7833175 | 0.007369899 | 0.783304 | 0.006172612 |  |  | 95760 | 0.7786675 | 0.8678712 | 0.01259199 | 0.7646478 | 0.006928618 | 0.7646414 | 0.00952865 |  |  | 53560 | 0.6417762 | 0.7035679 | 0.01349351 | 0.6287825 | 0.003254727 | 0.6287773 | 0.004185097
|  |  | 1712 | 0.8902391 | 0.8883481 | 0.008142733 | 0.8869483 | 0.04758722 | 0.8868745 | 0.08271323 |  |  | 1636 | 0.8496868 | 0.8312411 | 0.01544595 | 0.829785 | 0.01902374 | 0.8298644 | 0.02461507 |  |  | 1860 | 0.846023 | 0.9044437 | 0.03860427 | 0.8744744 | 0.0189372 | 0.874538 | 0.03248855 |  |  | 1860 | 0.7496969 | 0.8956064 | 0.03134023 | 0.7833334 | 0.007369801 | 0.7833198 | 0.006171543 |  |  | 96060 | 0.7809054 | 0.8678712 | 0.01259199 | 0.7649037 | 0.006933479 | 0.7648974 | 0.009533513 |  |  | 53860 | 0.6396008 | 0.7035679 | 0.01349351 | 0.6291381 | 0.0032637 | 0.6291329 | 0.004193333
|  |  | 1717 | 0.8902391 | 0.8889908 | 0.008119313 | 0.8874532 | 0.0476139 | 0.8873805 | 0.08276058 |  |  | 1641 | 0.8506473 | 0.8320172 | 0.01541604 | 0.8304971 | 0.01898066 | 0.8305766 | 0.0245572 |  |  | 1865 | 0.846023 | 0.9048675 | 0.03844735 | 0.8747204 | 0.01882552 | 0.8747836 | 0.03230025 |  |  | 1865 | 0.7496969 | 0.8957958 | 0.03112309 | 0.7833493 | 0.007369709 | 0.7833356 | 0.006170512 |  |  | 96360 | 0.7831434 | 0.8678712 | 0.01259199 | 0.7651593 | 0.006938336 | 0.7651531 | 0.009538372 |  |  | 54160 | 0.6396008 | 0.7035679 | 0.01349351 | 0.629493 | 0.00327265 | 0.629488 | 0.004201556
|  |  | 1722 | 0.8902391 | 0.8896298 | 0.008095892 | 0.8879551 | 0.04764045 | 0.8878836 | 0.08280768 |  |  | 1646 | 0.8516077 | 0.8327894 | 0.01538604 | 0.8312055 | 0.01893751 | 0.831285 | 0.02449924 |  |  | 1870 | 0.844944 | 0.9052884 | 0.03829081 | 0.8749642 | 0.0187144 | 0.8750271 | 0.03211294 |  |  | 1870 | 0.7513784 | 0.8959834 | 0.03090729 | 0.783365 | 0.007369622 | 0.7833512 | 0.00616952 |  |  | 96660 | 0.7809054 | 0.8678712 | 0.01259199 | 0.7654147 | 0.006943191 | 0.7654085 | 0.009543226 |  |  | 54460 | 0.6417762 | 0.7035679 | 0.01349351 | 0.6298474 | 0.00328158 | 0.6298424 | 0.004209764
|  |  | 1727 | 0.892031 | 0.8902651 | 0.008072472 | 0.8884541 | 0.04766687 | 0.8883837 | 0.08285452 |  |  | 1651 | 0.8516077 | 0.8335578 | 0.01535595 | 0.8319099 | 0.01889431 | 0.8319894 | 0.0244412 |  |  | 1875 | 0.844944 | 0.9057064 | 0.03813465 | 0.8752059 | 0.01860385 | 0.8752685 | 0.03192661 |  |  | 1875 | 0.7496969 | 0.8961691 | 0.03069284 | 0.7833805 | 0.00736954 | 0.7833666 | 0.006168563 |  |  | 96960 | 0.7831434 | 0.8678712 | 0.01259199 | 0.7656698 | 0.006948043 | 0.7656636 | 0.009548075 |  |  | 54760 | 0.6417762 | 0.7035679 | 0.01349351 | 0.6302012 | 0.003290487 | 0.6301963 | 0.004217958
|  |  | 1732 | 0.891135 | 0.8908968 | 0.008049052 | 0.8889502 | 0.04769316 | 0.8888808 | 0.0829011 |  |  | 1656 | 0.8525682 | 0.8343224 | 0.01532579 | 0.8326106 | 0.01885106 | 0.8326901 | 0.02438309 |  |  | 1880 | 0.846023 | 0.9061217 | 0.03797887 | 0.8754455 | 0.01849387 | 0.8755078 | 0.03174126 |  |  | 1880 | 0.7513784 | 0.896353 | 0.03047974 | 0.783396 | 0.007369463 | 0.783382 | 0.006167643 |  |  | 97260 | 0.7853813 | 0.8678712 | 0.01259199 | 0.7659245 | 0.006952891 | 0.7659184 | 0.00955292 |  |  | 55060 | 0.6483025 | 0.7035679 | 0.01349351 | 0.6305544 | 0.003299373 | 0.6305495 | 0.004226139
|  |  | 1737 | 0.892927 | 0.8915248 | 0.008025633 | 0.8894434 | 0.04771932 | 0.8893751 | 0.08294743 |  |  | 1661 | 0.8535286 | 0.8350832 | 0.01529555 | 0.8333074 | 0.01880775 | 0.833387 | 0.0243249 |  |  | 1885 | 0.847102 | 0.9065341 | 0.03782347 | 0.875683 | 0.01838445 | 0.875745 | 0.03155689 |  |  | 1885 | 0.7496969 | 0.8965351 | 0.03026798 | 0.7834113 | 0.007369391 | 0.7833972 | 0.006166756 |  |  | 97560 | 0.7876192 | 0.8678712 | 0.01259199 | 0.766179 | 0.006957737 | 0.7661729 | 0.009557761 |  |  | 55360 | 0.6461271 | 0.7035679 | 0.01349351 | 0.630907 | 0.003308237 | 0.6309022 | 0.004234304
|  |  | 1742 | 0.892927 | 0.8921491 | 0.008002217 | 0.8899337 | 0.04774535 | 0.8898665 | 0.08299351 |  |  | 1666 | 0.8544891 | 0.8358401 | 0.01526524 | 0.8340005 | 0.01876439 | 0.83408 | 0.02426664 |  |  | 1890 | 0.844944 | 0.9069437 | 0.03766846 | 0.8759185 | 0.0182756 | 0.8759802 | 0.03137349 |  |  | 1890 | 0.7496969 | 0.8967155 | 0.03005754 | 0.7834265 | 0.007369322 | 0.7834123 | 0.006165902 |  |  | 97860 | 0.7876192 | 0.8678712 | 0.01259199 | 0.7664332 | 0.006962579 | 0.7664272 | 0.009562597 |  |  | 55660 | 0.6439517 | 0.7035679 | 0.01349351 | 0.631259 | 0.003317079 | 0.6312543 | 0.004242455
|  |  | 1747 | 0.892927 | 0.8927698 | 0.007978803 | 0.8904211 | 0.04777126 | 0.8903551 | 0.08303933 |  |  | 1671 | 0.8554496 | 0.8365933 | 0.01523484 | 0.8346898 | 0.01872098 | 0.8347693 | 0.02420831 |  |  | 1895 | 0.844944 | 0.9073506 | 0.03751384 | 0.876152 | 0.01816732 | 0.8762133 | 0.03119107 |  |  | 1895 | 0.7496969 | 0.8968941 | 0.02984844 | 0.7834415 | 0.007369258 | 0.7834273 | 0.00616508 |  |  | 98160 | 0.7876192 | 0.8678712 | 0.01259199 | 0.7666871 | 0.006967418 | 0.7666811 | 0.009567428 |  |  | 55960 | 0.6417762 | 0.7035679 | 0.01349351 | 0.6316105 | 0.003325898 | 0.6316057 | 0.004250591
|  |  | 1752 | 0.8947189 | 0.893387 | 0.007955394 | 0.8909058 | 0.04779704 | 0.8908409 | 0.08308491 |  |  | 1676 | 0.8554496 | 0.8373427 | 0.01520438 | 0.8353753 | 0.01867752 | 0.8354549 | 0.02414991 |  |  | 1900 | 0.846023 | 0.9077547 | 0.0373596 | 0.8763834 | 0.0180596 | 0.8764444 | 0.03100962 |  |  | 1900 | 0.7480154 | 0.8970709 | 0.02964066 | 0.7834565 | 0.007369199 | 0.7834421 | 0.006164289 |  |  | 98460 | 0.7853813 | 0.8678712 | 0.01259199 | 0.7669407 | 0.006972254 | 0.7669348 | 0.009572254 |  |  | 56260 | 0.6417762 | 0.7035679 | 0.01349351 | 0.6319613 | 0.003334696 | 0.6319566 | 0.004258712
|  |  | 1757 | 0.8956148 | 0.8940006 | 0.007931989 | 0.8913876 | 0.0478227 | 0.8913238 | 0.08313025 |  |  | 1681 | 0.85641 | 0.8380883 | 0.01517384 | 0.8360572 | 0.01863402 | 0.8361368 | 0.02409145 |  |  | 1905 | 0.846023 | 0.908156 | 0.03720576 | 0.8766128 | 0.01795244 | 0.8766735 | 0.03082915 |  |  | 1905 | 0.746334 | 0.897246 | 0.02943419 | 0.7834713 | 0.007369143 | 0.7834569 | 0.006163527 |  |  | 98760 | 0.7853813 | 0.8678712 | 0.01259199 | 0.767194 | 0.006977086 | 0.7671882 | 0.009577076 |  |  | 56560 | 0.6461271 | 0.7035679 | 0.01349351 | 0.6323116 | 0.003343471 | 0.632307 | 0.004266818
|  |  | 1762 | 0.8947189 | 0.8946106 | 0.007908589 | 0.8918667 | 0.04784823 | 0.891804 | 0.08317534 |  |  | 1686 | 0.85641 | 0.8388303 | 0.01514323 | 0.8367353 | 0.01859048 | 0.8368149 | 0.02403293 |  |  | 1910 | 0.847102 | 0.9085547 | 0.03705231 | 0.8768402 | 0.01784585 | 0.8769006 | 0.03064964 |  |  | 1910 | 0.7513784 | 0.8974195 | 0.02922904 | 0.783486 | 0.00736909 | 0.7834715 | 0.006162795 |  |  | 99060 | 0.7831434 | 0.8678712 | 0.01259199 | 0.767447 | 0.006981915 | 0.7674412 | 0.009581893 |  |  | 56860 | 0.6461271 | 0.7035679 | 0.01349351 | 0.6326612 | 0.003352223 | 0.6326567 | 0.004274908
|  |  | 1767 | 0.8947189 | 0.8952171 | 0.007885196 | 0.892343 | 0.04787364 | 0.8922814 | 0.08322019 |  |  | 1691 | 0.85641 | 0.8395685 | 0.01511256 | 0.8374098 | 0.01854689 | 0.8374894 | 0.02397435 |  |  | 1915 | 0.846023 | 0.9089506 | 0.03689926 | 0.8770657 | 0.01773981 | 0.8771258 | 0.0304711 |  |  | 1915 | 0.7496969 | 0.8975912 | 0.0290252 | 0.7835006 | 0.007369042 | 0.783486 | 0.00616209 |  |  | 99360 | 0.7853813 | 0.8678712 | 0.01259199 | 0.7676998 | 0.006986741 | 0.767694 | 0.009586705 |  |  | 57160 | 0.6461271 | 0.7035679 | 0.01349351 | 0.6330103 | 0.003360953 | 0.6330058 | 0.004282983
|  |  | 1772 | 0.8956148 | 0.89582 | 0.007861809 | 0.8928165 | 0.04789893 | 0.892756 | 0.0832648 |  |  | 1696 | 0.8573705 | 0.840303 | 0.01508181 | 0.8380806 | 0.01850326 | 0.8381602 | 0.02391571 |  |  | 1920 | 0.846023 | 0.9093439 | 0.0367466 | 0.8772892 | 0.01763433 | 0.877349 | 0.03029352 |  |  | 1920 | 0.7496969 | 0.8977612 | 0.02882266 | 0.7835151 | 0.007368997 | 0.7835004 | 0.006161411 |  |  | 99660 | 0.7876192 | 0.8678712 | 0.01259199 | 0.7679522 | 0.006991563 | 0.7679465 | 0.009591512 |  |  | 57460 | 0.6591798 | 0.7035679 | 0.01349351 | 0.6333588 | 0.003369661 | 0.6333544 | 0.004291042
|  |  | 1777 | 0.8983027 | 0.8964195 | 0.007838429 | 0.8932874 | 0.04792409 | 0.893228 | 0.08330917 |  |  | 1701 | 0.8592914 | 0.8410339 | 0.015051 | 0.8387478 | 0.0184596 | 0.8388273 | 0.02385702 |  |  | 1925 | 0.846023 | 0.9097345 | 0.03659434 | 0.8775108 | 0.01752941 | 0.8775703 | 0.03011691 |  |  | 1925 | 0.7530599 | 0.8979296 | 0.02862141 | 0.7835295 | 0.007368956 | 0.7835147 | 0.006160759 |  |  | 99960 | 0.7853813 | 0.8678712 | 0.01259199 | 0.7682044 | 0.006996382 | 0.7681987 | 0.009596314 |  |  | 57760 | 0.6483025 | 0.7035679 | 0.01349351 | 0.6337067 | 0.003378346 | 0.6337023 | 0.004299085
|  |  | 1782 | 0.8974067 | 0.8970156 | 0.007815057 | 0.8937555 | 0.04794914 | 0.8936972 | 0.0833533 |  |  | 1706 | 0.8573705 | 0.8417611 | 0.01502012 | 0.8394113 | 0.0184159 | 0.8394909 | 0.02379828 |  |  | 1930 | 0.846023 | 0.9101224 | 0.03644248 | 0.8777305 | 0.01742505 | 0.8777897 | 0.02994125 |  |  | 1930 | 0.7480154 | 0.8980964 | 0.02842146 | 0.7835438 | 0.007368917 | 0.7835289 | 0.006160131 |  |  | 100260 | 0.7876192 | 0.8678712 | 0.01259199 | 0.7684562 | 0.007001197 | 0.7684506 | 0.009601111 |  |  | 58060 | 0.6483025 | 0.7035679 | 0.01349351 | 0.6340541 | 0.003387007 | 0.6340497 | 0.004307112
|  |  | 1787 | 0.8974067 | 0.8976081 | 0.007791695 | 0.894221 | 0.04797406 | 0.8941638 | 0.0833972 |  |  | 1711 | 0.8592914 | 0.8424847 | 0.01498918 | 0.8400713 | 0.01837216 | 0.8401508 | 0.02373949 |  |  | 1935 | 0.846023 | 0.9105078 | 0.03629103 | 0.8779483 | 0.01732124 | 0.8780071 | 0.02976656 |  |  | 1935 | 0.7496969 | 0.8982615 | 0.02822279 | 0.7835579 | 0.007368882 | 0.783543 | 0.006159528 |  |  | 100560 | 0.7898572 | 0.8678712 | 0.01259199 | 0.7687078 | 0.007006009 | 0.7687023 | 0.009605903 |  |  | 58360 | 0.6461271 | 0.7035679 | 0.01349351 | 0.6344008 | 0.003395646 | 0.6343965 | 0.004315123
|  |  | 1792 | 0.8983027 | 0.8981973 | 0.007768341 | 0.8946838 | 0.04799886 | 0.8946277 | 0.08344087 |  |  | 1716 | 0.8592914 | 0.8432047 | 0.01495818 | 0.8407276 | 0.0183284 | 0.8408072 | 0.02368065 |  |  | 1940 | 0.846023 | 0.9108905 | 0.03613998 | 0.8781642 | 0.01721799 | 0.8782227 | 0.02959283 |  |  | 1940 | 0.7480154 | 0.8984251 | 0.02802541 | 0.783572 | 0.00736885 | 0.783557 | 0.006158948 |  |  | 100860 | 0.7876192 | 0.8678712 | 0.01259199 | 0.7689591 | 0.007010817 | 0.7689536 | 0.009610691 |  |  | 58660 | 0.6461271 | 0.7035679 | 0.01349351 | 0.634747 | 0.003404262 | 0.6347428 | 0.004323118
|  |  | 1797 | 0.9000946 | 0.898783 | 0.007744998 | 0.895144 | 0.04802355 | 0.8950889 | 0.0834843 |  |  | 1721 | 0.8602518 | 0.8439211 | 0.01492712 | 0.8413804 | 0.0182846 | 0.84146 | 0.02362176 |  |  | 1945 | 0.847102 | 0.9112706 | 0.03598933 | 0.8783782 | 0.01711529 | 0.8784364 | 0.02942004 |  |  | 1945 | 0.7530599 | 0.898587 | 0.0278293 | 0.783586 | 0.007368821 | 0.7835709 | 0.006158391 |  |  | 101160 | 0.7853813 | 0.8678712 | 0.01259199 | 0.7692101 | 0.007015621 | 0.7692047 | 0.009615473 |  |  | 58960 | 0.6417762 | 0.7035679 | 0.01349351 | 0.6350926 | 0.003412855 | 0.6350884 | 0.004331096
|  |  | 1802 | 0.9009906 | 0.8993654 | 0.007721666 | 0.8956015 | 0.04804812 | 0.8955476 | 0.0835275 |  |  | 1726 | 0.8612123 | 0.8446339 | 0.014896 | 0.8420297 | 0.01824078 | 0.8421092 | 0.02356284 |  |  | 1950 | 0.847102 | 0.9116481 | 0.03583909 | 0.8785904 | 0.01701314 | 0.8786483 | 0.02924822 |  |  | 1950 | 0.7530599 | 0.8987474 | 0.02763446 | 0.7835998 | 0.007368794 | 0.7835847 | 0.006157855 |  |  | 101460 | 0.7853813 | 0.8678712 | 0.01259199 | 0.7694609 | 0.007020422 | 0.7694554 | 0.009620249 |  |  | 59260 | 0.6461271 | 0.7035679 | 0.01349351 | 0.6354376 | 0.003421425 | 0.6354335 | 0.004339057
|  |  | 1807 | 0.9009906 | 0.8999444 | 0.007698345 | 0.8960565 | 0.04807257 | 0.8960036 | 0.08357048 |  |  | 1731 | 0.8612123 | 0.8453432 | 0.01486482 | 0.8426754 | 0.01819692 | 0.842755 | 0.02350387 |  |  | 1955 | 0.847102 | 0.9120231 | 0.03568926 | 0.8788007 | 0.01691154 | 0.8788584 | 0.02907734 |  |  | 1955 | 0.7530599 | 0.8989062 | 0.02744089 | 0.7836136 | 0.007368771 | 0.7835984 | 0.00615734 |  |  | 101760 | 0.7809054 | 0.8678712 | 0.01259199 | 0.7697113 | 0.007025219 | 0.7697059 | 0.009625021 |  |  | 59560 | 0.6417762 | 0.7035679 | 0.01349351 | 0.635782 | 0.003429971 | 0.635778 | 0.004347002
|  |  | 1812 | 0.9000946 | 0.90052 | 0.007675037 | 0.8965089 | 0.0480969 | 0.8964571 | 0.08361323 |  |  | 1736 | 0.8621728 | 0.8460489 | 0.01483358 | 0.8433177 | 0.01815305 | 0.8433972 | 0.02344487 |  |  | 1960 | 0.847102 | 0.9123956 | 0.03553984 | 0.8790092 | 0.01681049 | 0.8790666 | 0.02890741 |  |  | 1960 | 0.7513784 | 0.8990634 | 0.02724857 | 0.7836273 | 0.00736875 | 0.783612 | 0.006156846 |  |  | 102060 | 0.7809054 | 0.8678712 | 0.01259199 | 0.7699614 | 0.007030012 | 0.7699561 | 0.009629788 |  |  | 59860 | 0.6526534 | 0.7035679 | 0.01349351 | 0.6361259 | 0.003438494 | 0.6361219 | 0.00435493
|  |  | 1817 | 0.9009906 | 0.9010923 | 0.007651741 | 0.8969587 | 0.04812112 | 0.896908 | 0.08365575 |  |  | 1741 | 0.8631332 | 0.846751 | 0.01480229 | 0.8439564 | 0.01810914 | 0.8440359 | 0.02338583 |  |  | 1965 | 0.848181 | 0.9127655 | 0.03539083 | 0.8792159 | 0.01670999 | 0.879273 | 0.02873842 |  |  | 1965 | 0.7530599 | 0.8992191 | 0.02705751 | 0.7836409 | 0.007368731 | 0.7836255 | 0.006156371 |  |  | 102360 | 0.7853813 | 0.8678712 | 0.01259199 | 0.7702113 | 0.007034802 | 0.770206 | 0.009634549 |  |  | 60160 | 0.6548289 | 0.7035679 | 0.01349351 | 0.6364691 | 0.003446994 | 0.6364652 | 0.00436284
|  |  | 1822 | 0.9027825 | 0.9016613 | 0.007628458 | 0.897406 | 0.04814523 | 0.8973564 | 0.08369805 |  |  | 1746 | 0.8631332 | 0.8474497 | 0.01477094 | 0.8445917 | 0.01806522 | 0.8446712 | 0.02332675 |  |  | 1970 | 0.847102 | 0.9131329 | 0.03524223 | 0.8794209 | 0.01661003 | 0.8794776 | 0.02857038 |  |  | 1970 | 0.7530599 | 0.8993733 | 0.0268677 | 0.7836544 | 0.007368715 | 0.7836389 | 0.006155915 |  |  | 102660 | 0.7876192 | 0.8678712 | 0.01259199 | 0.7704609 | 0.007039588 | 0.7704556 | 0.009639305 |  |  | 60460 | 0.6548289 | 0.7035679 | 0.01349351 | 0.6368118 | 0.00345547 | 0.636808 | 0.004370734
|  |  | 1827 | 0.9018865 | 0.902227 | 0.00760519 | 0.8978508 | 0.04816922 | 0.8978023 | 0.08374013 |  |  | 1751 | 0.8631332 | 0.8481449 | 0.01473955 | 0.8452236 | 0.01802128 | 0.845303 | 0.02326765 |  |  | 1975 | 0.848181 | 0.9134979 | 0.03509405 | 0.879624 | 0.01651062 | 0.8796805 | 0.02840329 |  |  | 1975 | 0.7513784 | 0.899526 | 0.02667913 | 0.7836678 | 0.007368701 | 0.7836523 | 0.006155477 |  |  | 102960 | 0.7876192 | 0.8678712 | 0.01259199 | 0.7707102 | 0.00704437 | 0.770705 | 0.009644055 |  |  | 60760 | 0.6591798 | 0.7035679 | 0.01349351 | 0.637154 | 0.003463923 | 0.6371502 | 0.00437861
|  |  | 1832 | 0.9027825 | 0.9027894 | 0.007581936 | 0.8982931 | 0.04819309 | 0.8982456 | 0.08378199 |  |  | 1756 | 0.8650541 | 0.8488366 | 0.0147081 | 0.845852 | 0.01797732 | 0.8459314 | 0.02320851 |  |  | 1980 | 0.847102 | 0.9138604 | 0.03494628 | 0.8798255 | 0.01641175 | 0.8798816 | 0.02823713 |  |  | 1980 | 0.7496969 | 0.8996772 | 0.02649181 | 0.7836811 | 0.007368689 | 0.7836655 | 0.006155057 |  |  | 103260 | 0.7853813 | 0.8678712 | 0.01259199 | 0.7709592 | 0.007049148 | 0.770954 | 0.009648801 |  |  | 61060 | 0.6548289 | 0.7035679 | 0.01349351 | 0.6374955 | 0.003472352 | 0.6374918 | 0.004386469
|  |  | 1837 | 0.9018865 | 0.9033486 | 0.007558697 | 0.8987329 | 0.04821686 | 0.8986865 | 0.08382362 |  |  | 1761 | 0.8660146 | 0.8495248 | 0.0146766 | 0.846477 | 0.01793334 | 0.8465564 | 0.02314935 |  |  | 1985 | 0.846023 | 0.9142204 | 0.03479893 | 0.8800251 | 0.01631342 | 0.880081 | 0.0280719 |  |  | 1985 | 0.7496969 | 0.899827 | 0.02630571 | 0.7836943 | 0.00736868 | 0.7836787 | 0.006154654 |  |  | 103560 | 0.7876192 | 0.8678712 | 0.01259199 | 0.7712079 | 0.007053922 | 0.7712028 | 0.00965354 |  |  | 61360 | 0.6570043 | 0.7035679 | 0.01349351 | 0.6378365 | 0.003480758 | 0.6378328 | 0.00439431
|  |  | 1842 | 0.9036784 | 0.9039045 | 0.007535475 | 0.8991702 | 0.04824051 | 0.8991249 | 0.08386505 |  |  | 1766 | 0.8660146 | 0.8502097 | 0.01464505 | 0.8470986 | 0.01788934 | 0.847178 | 0.02309017 |  |  | 1990 | 0.84926 | 0.9145779 | 0.03465199 | 0.8802231 | 0.01621563 | 0.8802787 | 0.02790761 |  |  | 1990 | 0.7547414 | 0.8999753 | 0.02612084 | 0.7837075 | 0.007368672 | 0.7836918 | 0.006154267 |  |  | 103860 | 0.7920951 | 0.8678712 | 0.01259199 | 0.7714563 | 0.007058692 | 0.7714513 | 0.009658275 |  |  | 61660 | 0.6570043 | 0.7035679 | 0.01349351 | 0.6381769 | 0.00348914 | 0.6381733 | 0.004402133
|  |  | 1847 | 0.9036784 | 0.9044572 | 0.007512269 | 0.8996051 | 0.04826405 | 0.8995609 | 0.08390625 |  |  | 1771 | 0.8650541 | 0.8508911 | 0.01461346 | 0.8477169 | 0.01784534 | 0.8477962 | 0.02303096 |  |  | 1995 | 0.847102 | 0.9149331 | 0.03450548 | 0.8804193 | 0.01611839 | 0.8804746 | 0.02774426 |  |  | 1995 | 0.7530599 | 0.9001221 | 0.0259372 | 0.7837205 | 0.007368667 | 0.7837048 | 0.006153897 |  |  | 104160 | 0.7898572 | 0.8678712 | 0.01259199 | 0.7717045 | 0.007063458 | 0.7716995 | 0.009663004 |  |  | 61960 | 0.6526534 | 0.7035679 | 0.01349351 | 0.6385168 | 0.003497498 | 0.6385132 | 0.004409939
|  |  | 1852 | 0.9036784 | 0.9050067 | 0.00748908 | 0.9000376 | 0.04828748 | 0.8999945 | 0.08394724 |  |  | 1776 | 0.8660146 | 0.8515691 | 0.01458182 | 0.8483318 | 0.01780132 | 0.8484111 | 0.02297173 |  |  | 2000 | 0.850339 | 0.9152858 | 0.03435939 | 0.8806139 | 0.01602168 | 0.8806689 | 0.02758183 |  |  | 2000 | 0.7530599 | 0.9002675 | 0.02575477 | 0.7837335 | 0.007368663 | 0.7837177 | 0.006153541 |  |  | 104460 | 0.7898572 | 0.8678712 | 0.01259199 | 0.7719523 | 0.007068221 | 0.7719474 | 0.009667727 |  |  | 62260 | 0.6526534 | 0.7035679 | 0.01349351 | 0.638856 | 0.003505832 | 0.6388525 | 0.004417726
|  |  | 1857 | 0.9045744 | 0.9055531 | 0.007465908 | 0.9004676 | 0.0483108 | 0.9004256 | 0.08398802 |  |  | 1781 | 0.866975 | 0.8522437 | 0.01455013 | 0.8489433 | 0.01775729 | 0.8490226 | 0.02291248 |  |  | 2005 | 0.848181 | 0.9156362 | 0.03421371 | 0.8808067 | 0.0159255 | 0.8808614 | 0.02742033 |  |  | 2005 | 0.7496969 | 0.9004115 | 0.02557355 | 0.7837464 | 0.007368661 | 0.7837306 | 0.006153201 |  |  | 104760 | 0.7943331 | 0.8678712 | 0.01259199 | 0.7721999 | 0.007072979 | 0.772195 | 0.009672445 |  |  | 62560 | 0.650478 | 0.7035679 | 0.01349351 | 0.6391948 | 0.003514143 | 0.6391913 | 0.004425496
|  |  | 1862 | 0.9045744 | 0.9060963 | 0.007442755 | 0.9008953 | 0.04833401 | 0.9008543 | 0.08402859 |  |  | 1786 | 0.8679355 | 0.8529149 | 0.0145184 | 0.8495516 | 0.01771325 | 0.8496308 | 0.02285321 |  |  | 2010 | 0.848181 | 0.9159842 | 0.03406847 | 0.8809979 | 0.01582986 | 0.8810524 | 0.02725976 |  |  | 2010 | 0.7547414 | 0.9005541 | 0.02539354 | 0.7837593 | 0.007368661 | 0.7837433 | 0.006152875 |  |  | 105060 | 0.7943331 | 0.8678712 | 0.01259199 | 0.7724472 | 0.007077733 | 0.7724424 | 0.009677157 |  |  | 62860 | 0.6548289 | 0.7035679 | 0.01349351 | 0.6395329 | 0.003522429 | 0.6395295 | 0.004433247
|  |  | 1867 | 0.9081582 | 0.9066363 | 0.007419621 | 0.9013206 | 0.04835711 | 0.9012807 | 0.08406895 |  |  | 1791 | 0.8679355 | 0.8535828 | 0.01448663 | 0.8501565 | 0.0176692 | 0.8502358 | 0.02279393 |  |  | 2015 | 0.848181 | 0.9163298 | 0.03392364 | 0.8811875 | 0.01573476 | 0.8812416 | 0.0271001 |  |  | 2015 | 0.7530599 | 0.9006953 | 0.02521474 | 0.783772 | 0.007368663 | 0.783756 | 0.006152562 |  |  | 105360 | 0.7898572 | 0.8678712 | 0.01259199 | 0.7726942 | 0.007082483 | 0.7726894 | 0.009681864 |  |  | 63160 | 0.6570043 | 0.7035679 | 0.01349351 | 0.6398705 | 0.003530692 | 0.6398671 | 0.00444098
|  |  | 1872 | 0.9072623 | 0.9071732 | 0.007396506 | 0.9017435 | 0.04838011 | 0.9017047 | 0.0841091 |  |  | 1796 | 0.8679355 | 0.8542473 | 0.01445482 | 0.8507582 | 0.01762515 | 0.8508374 | 0.02273464 |  |  | 2020 | 0.84926 | 0.9166731 | 0.03377924 | 0.8813754 | 0.01564018 | 0.8814293 | 0.02694137 |  |  | 2020 | 0.7547414 | 0.9008351 | 0.02503712 | 0.7837847 | 0.007368666 | 0.7837687 | 0.006152263 |  |  | 105660 | 0.7876192 | 0.8678712 | 0.01259199 | 0.772941 | 0.007087229 | 0.7729362 | 0.009686564 |  |  | 63460 | 0.6570043 | 0.7035679 | 0.01349351 | 0.6402075 | 0.00353893 | 0.6402041 | 0.004448695
|  |  | 1877 | 0.9072623 | 0.907707 | 0.00737341 | 0.9021642 | 0.04840299 | 0.9021264 | 0.08414904 |  |  | 1801 | 0.8679355 | 0.8549086 | 0.01442297 | 0.8513566 | 0.01758109 | 0.8514358 | 0.02267534 |  |  | 2025 | 0.848181 | 0.9170141 | 0.03363527 | 0.8815617 | 0.01554614 | 0.8816153 | 0.02678356 |  |  | 2025 | 0.7480154 | 0.9009736 | 0.0248607 | 0.7837973 | 0.007368671 | 0.7837812 | 0.006151977 |  |  | 105960 | 0.7853813 | 0.8678712 | 0.01259199 | 0.7731874 | 0.007091971 | 0.7731827 | 0.00969126 |  |  | 63760 | 0.6570043 | 0.7035679 | 0.01349351 | 0.6405439 | 0.003547145 | 0.6405406 | 0.004456391
|  |  | 1882 | 0.9072623 | 0.9082377 | 0.007350336 | 0.9025824 | 0.04842577 | 0.9025457 | 0.08418878 |  |  | 1806 | 0.8679355 | 0.8555665 | 0.01439108 | 0.8519517 | 0.01753703 | 0.8520309 | 0.02261603 |  |  | 2030 | 0.84926 | 0.9173527 | 0.03349172 | 0.8817464 | 0.01545263 | 0.8817997 | 0.02662665 |  |  | 2030 | 0.7547414 | 0.9011107 | 0.02468546 | 0.7838099 | 0.007368678 | 0.7837937 | 0.006151703 |  |  | 106260 | 0.7920951 | 0.8678712 | 0.01259199 | 0.7734336 | 0.007096708 | 0.7734289 | 0.009695949 |  |  | 64060 | 0.6591798 | 0.7035679 | 0.01349351 | 0.6408798 | 0.003555335 | 0.6408766 | 0.004464069
|  |  | 1887 | 0.9081582 | 0.9087654 | 0.007327282 | 0.9029984 | 0.04844845 | 0.9029628 | 0.08422832 |  |  | 1811 | 0.8698564 | 0.8562211 | 0.01435915 | 0.8525436 | 0.01749297 | 0.8526228 | 0.02255671 |  |  | 2035 | 0.848181 | 0.9176891 | 0.0333486 | 0.8819295 | 0.01535964 | 0.8819825 | 0.02647067 |  |  | 2035 | 0.7547414 | 0.9012464 | 0.0245114 | 0.7838223 | 0.007368685 | 0.7838061 | 0.006151441 |  |  | 106560 | 0.7898572 | 0.8678712 | 0.01259199 | 0.7736795 | 0.007101442 | 0.7736749 | 0.009700633 |  |  | 64360 | 0.6548289 | 0.7035679 | 0.01349351 | 0.6412151 | 0.003563501 | 0.6412119 | 0.004471728
|  |  | 1892 | 0.9081582 | 0.90929 | 0.00730425 | 0.9034121 | 0.04847102 | 0.9033776 | 0.08426765 |  |  | 1816 | 0.8708169 | 0.8568725 | 0.01432719 | 0.8531324 | 0.01744891 | 0.8532114 | 0.02249739 |  |  | 2040 | 0.848181 | 0.9180232 | 0.03320591 | 0.882111 | 0.01526718 | 0.8821637 | 0.02631559 |  |  | 2040 | 0.7547414 | 0.9013809 | 0.02433851 | 0.7838347 | 0.007368695 | 0.7838185 | 0.006151191 |  |  | 106860 | 0.7943331 | 0.8678712 | 0.01259199 | 0.7739251 | 0.007106171 | 0.7739205 | 0.009705311 |  |  | 64660 | 0.6483025 | 0.7035679 | 0.01349351 | 0.6415499 | 0.003571643 | 0.6415468 | 0.004479368
|  |  | 1897 | 0.9081582 | 0.9098115 | 0.00728124 | 0.9038236 | 0.04849348 | 0.9037901 | 0.08430678 |  |  | 1821 | 0.8698564 | 0.8575206 | 0.01429519 | 0.8537179 | 0.01740485 | 0.8537969 | 0.02243806 |  |  | 2045 | 0.84926 | 0.918355 | 0.03306365 | 0.882291 | 0.01517524 | 0.8823434 | 0.02616141 |  |  | 2045 | 0.7547414 | 0.901514 | 0.02416679 | 0.7838471 | 0.007368705 | 0.7838308 | 0.006150952 |  |  | 107160 | 0.7876192 | 0.8678712 | 0.01259199 | 0.7741704 | 0.007110896 | 0.7741659 | 0.009709983 |  |  | 64960 | 0.6548289 | 0.7035679 | 0.01349351 | 0.6418841 | 0.003579761 | 0.641881 | 0.004486989
|  |  | 1902 | 0.9090542 | 0.9103301 | 0.007258252 | 0.9042328 | 0.04851584 | 0.9042003 | 0.08434571 |  |  | 1826 | 0.8717773 | 0.8581655 | 0.01426316 | 0.8543002 | 0.0173608 | 0.8543792 | 0.02237873 |  |  | 2050 | 0.847102 | 0.9186846 | 0.03292182 | 0.8824694 | 0.01508382 | 0.8825215 | 0.02600815 |  |  | 2050 | 0.7530599 | 0.9016459 | 0.02399624 | 0.7838593 | 0.007368717 | 0.783843 | 0.006150723 |  |  | 107460 | 0.7920951 | 0.8678712 | 0.01259199 | 0.7744155 | 0.007115616 | 0.774411 | 0.009714649 |  |  | 65260 | 0.6570043 | 0.7035679 | 0.01349351 | 0.6422177 | 0.003587855 | 0.6422147 | 0.004494591
|  |  | 1907 | 0.9099502 | 0.9108456 | 0.007235288 | 0.9046397 | 0.0485381 | 0.9046083 | 0.08438445 |  |  | 1831 | 0.8708169 | 0.8588072 | 0.01423109 | 0.8548794 | 0.01731675 | 0.8549584 | 0.02231941 |  |  | 2055 | 0.850339 | 0.9190119 | 0.03278042 | 0.8826462 | 0.01499293 | 0.8826981 | 0.02585578 |  |  | 2055 | 0.7530599 | 0.9017764 | 0.02382684 | 0.7838716 | 0.00736873 | 0.7838551 | 0.006150505 |  |  | 107760 | 0.7920951 | 0.8678712 | 0.01259199 | 0.7746602 | 0.007120332 | 0.7746558 | 0.00971931 |  |  | 65560 | 0.6613552 | 0.7035679 | 0.01349351 | 0.6425508 | 0.003595924 | 0.6425478 | 0.004502175
|  |  | 1912 | 0.9108461 | 0.9113582 | 0.007212347 | 0.9050445 | 0.04856025 | 0.9050141 | 0.08442298 |  |  | 1836 | 0.8727378 | 0.8594456 | 0.014199 | 0.8554555 | 0.0172727 | 0.8555344 | 0.02226008 |  |  | 2060 | 0.84926 | 0.919337 | 0.03263945 | 0.8828216 | 0.01490255 | 0.8828732 | 0.02570431 |  |  | 2060 | 0.7547414 | 0.9019057 | 0.0236586 | 0.7838837 | 0.007368744 | 0.7838672 | 0.006150298 |  |  | 108060 | 0.798809 | 0.8678712 | 0.01259199 | 0.7749047 | 0.007125044 | 0.7749003 | 0.009723964 |  |  | 65860 | 0.6526534 | 0.7035679 | 0.01349351 | 0.6428833 | 0.003603969 | 0.6428804 | 0.004509739
|  |  | 1917 | 0.9108461 | 0.9118678 | 0.00718943 | 0.905447 | 0.04858231 | 0.9054177 | 0.08446133 |  |  | 1841 | 0.8717773 | 0.8600809 | 0.01416687 | 0.8560284 | 0.01722866 | 0.8561072 | 0.02220076 |  |  | 2065 | 0.850339 | 0.9196599 | 0.03249891 | 0.8829954 | 0.0148127 | 0.8830467 | 0.02555374 |  |  | 2065 | 0.7530599 | 0.9020338 | 0.0234915 | 0.7838958 | 0.00736876 | 0.7838793 | 0.006150099 |  |  | 108360 | 0.798809 | 0.8678712 | 0.01259199 | 0.7751489 | 0.007129751 | 0.7751446 | 0.009728613 |  |  | 66160 | 0.650478 | 0.7035679 | 0.01349351 | 0.6432153 | 0.00361199 | 0.6432124 | 0.004517284
|  |  | 1922 | 0.9117421 | 0.9123744 | 0.007166538 | 0.9058473 | 0.04860426 | 0.9058191 | 0.08449947 |  |  | 1846 | 0.8736982 | 0.860713 | 0.01413471 | 0.8565982 | 0.01718463 | 0.856677 | 0.02214145 |  |  | 2070 | 0.850339 | 0.9199807 | 0.03235881 | 0.8831677 | 0.01472336 | 0.8832188 | 0.02540406 |  |  | 2070 | 0.7530599 | 0.9021605 | 0.02332554 | 0.7839078 | 0.007368776 | 0.7838912 | 0.006149911 |  |  | 108660 | 0.7876192 | 0.8678712 | 0.01259199 | 0.7753929 | 0.007134454 | 0.7753886 | 0.009733255 |  |  | 66460 | 0.6570043 | 0.7035679 | 0.01349351 | 0.6435467 | 0.003619986 | 0.6435439 | 0.004524809
|  |  | 1927 | 0.9108461 | 0.9128781 | 0.007143671 | 0.9062455 | 0.04862611 | 0.9062183 | 0.08453743 |  |  | 1851 | 0.8746587 | 0.8613419 | 0.01410253 | 0.8571649 | 0.01714061 | 0.8572437 | 0.02208214 |  |  | 2075 | 0.84926 | 0.9202992 | 0.03221915 | 0.8833386 | 0.01463453 | 0.8833893 | 0.02525528 |  |  | 2075 | 0.7564229 | 0.9022861 | 0.02316072 | 0.7839198 | 0.007368793 | 0.7839031 | 0.006149731 |  |  | 108960 | 0.7898572 | 0.8678712 | 0.01259199 | 0.7756365 | 0.007139153 | 0.7756323 | 0.009737892 |  |  | 66760 | 0.6526534 | 0.7035679 | 0.01349351 | 0.6438775 | 0.003627958 | 0.6438748 | 0.004532315
|  |  | 1932 | 0.912638 | 0.9133789 | 0.007120829 | 0.9066415 | 0.04864786 | 0.9066153 | 0.08457519 |  |  | 1856 | 0.8746587 | 0.8619677 | 0.01407031 | 0.8577286 | 0.0170966 | 0.8578073 | 0.02202285 |  |  | 2080 | 0.8514181 | 0.9206157 | 0.03207992 | 0.8835079 | 0.01454622 | 0.8835584 | 0.02510738 |  |  | 2080 | 0.7530599 | 0.9024104 | 0.02299703 | 0.7839317 | 0.007368812 | 0.783915 | 0.00614956 |  |  | 109260 | 0.7920951 | 0.8678712 | 0.01259199 | 0.7758799 | 0.007143847 | 0.7758757 | 0.009742522 |  |  | 67060 | 0.6591798 | 0.7035679 | 0.01349351 | 0.6442078 | 0.003635905 | 0.6442051 | 0.004539802
|  |  | 1937 | 0.913534 | 0.9138768 | 0.007098014 | 0.9070354 | 0.04866951 | 0.9070103 | 0.08461276 |  |  | 1861 | 0.8736982 | 0.8625904 | 0.01403808 | 0.8582892 | 0.01705261 | 0.8583679 | 0.02196356 |  |  | 2085 | 0.8514181 | 0.9209299 | 0.03194112 | 0.8836759 | 0.01445841 | 0.8837261 | 0.02496037 |  |  | 2085 | 0.7564229 | 0.9025335 | 0.02283446 | 0.7839435 | 0.007368831 | 0.7839268 | 0.006149397 |  |  | 109560 | 0.796571 | 0.8678712 | 0.01259199 | 0.776123 | 0.007148536 | 0.7761188 | 0.009747146 |  |  | 67360 | 0.6548289 | 0.7035679 | 0.01349351 | 0.6445376 | 0.003643828 | 0.6445349 | 0.004547269
|  |  | 1942 | 0.913534 | 0.9143718 | 0.007075225 | 0.9074272 | 0.04869106 | 0.9074031 | 0.08465015 |  |  | 1866 | 0.8756192 | 0.8632099 | 0.01400581 | 0.8588467 | 0.01700863 | 0.8589254 | 0.02190429 |  |  | 2090 | 0.8514181 | 0.9212421 | 0.03180276 | 0.8838423 | 0.01437112 | 0.8838923 | 0.02481424 |  |  | 2090 | 0.7547414 | 0.9026555 | 0.02267302 | 0.7839553 | 0.007368852 | 0.7839386 | 0.006149243 |  |  | 109860 | 0.796571 | 0.8678712 | 0.01259199 | 0.7763658 | 0.007153221 | 0.7763617 | 0.009751765 |  |  | 67660 | 0.6570043 | 0.7035679 | 0.01349351 | 0.6448668 | 0.003651727 | 0.6448642 | 0.004554716
|  |  | 1947 | 0.913534 | 0.914864 | 0.007052463 | 0.9078168 | 0.04871251 | 0.9077938 | 0.08468735 |  |  | 1871 | 0.8765796 | 0.8638264 | 0.01397353 | 0.8594013 | 0.01696466 | 0.8594798 | 0.02184503 |  |  | 2095 | 0.850339 | 0.9215521 | 0.03166484 | 0.8840074 | 0.01428434 | 0.884057 | 0.02466899 |  |  | 2095 | 0.7547414 | 0.9027762 | 0.02251269 | 0.783967 | 0.007368873 | 0.7839503 | 0.006149096 |  |  | 110160 | 0.7920951 | 0.8678712 | 0.01259199 | 0.7766083 | 0.007157901 | 0.7766043 | 0.009756377 |  |  | 67960 | 0.6591798 | 0.7035679 | 0.01349351 | 0.6451954 | 0.003659601 | 0.6451929 | 0.004562143
|  |  | 1952 | 0.913534 | 0.9153533 | 0.007029728 | 0.9082044 | 0.04873387 | 0.9081823 | 0.08472436 |  |  | 1876 | 0.8765796 | 0.8644398 | 0.01394122 | 0.8599528 | 0.01692071 | 0.8600313 | 0.02178579 |  |  | 2100 | 0.8524971 | 0.92186 | 0.03152735 | 0.884171 | 0.01419806 | 0.8842204 | 0.02452461 |  |  | 2100 | 0.7530599 | 0.9028957 | 0.02235347 | 0.7839787 | 0.007368895 | 0.7839619 | 0.006148957 |  |  | 110460 | 0.7943331 | 0.8678712 | 0.01259199 | 0.7768506 | 0.007162577 | 0.7768466 | 0.009760983 |  |  | 68260 | 0.6570043 | 0.7035679 | 0.01349351 | 0.6455235 | 0.00366745 | 0.645521 | 0.004569551
|  |  | 1957 | 0.913534 | 0.9158398 | 0.007007021 | 0.9085899 | 0.04875513 | 0.9085689 | 0.08476118 |  |  | 1881 | 0.8775401 | 0.8650501 | 0.01390889 | 0.8605013 | 0.01687678 | 0.8605798 | 0.02172657 |  |  | 2105 | 0.850339 | 0.9221658 | 0.03139031 | 0.8843332 | 0.01411229 | 0.8843823 | 0.02438112 |  |  | 2105 | 0.7513784 | 0.9030141 | 0.02219535 | 0.7839904 | 0.007368918 | 0.7839735 | 0.006148826 |  |  | 110760 | 0.7943331 | 0.8678712 | 0.01259199 | 0.7770926 | 0.007167248 | 0.7770886 | 0.009765582 |  |  | 68560 | 0.650478 | 0.7035679 | 0.01349351 | 0.645851 | 0.003675275 | 0.6458486 | 0.004576939
|  |  | 1962 | 0.9144299 | 0.9163234 | 0.006984343 | 0.9089733 | 0.04877629 | 0.9089533 | 0.08479782 |  |  | 1886 | 0.8756192 | 0.8656574 | 0.01387653 | 0.8610469 | 0.01683287 | 0.8611253 | 0.02166737 |  |  | 2110 | 0.8514181 | 0.9224696 | 0.0312537 | 0.884494 | 0.01402702 | 0.8845429 | 0.02423849 |  |  | 2110 | 0.7547414 | 0.9031313 | 0.02203833 | 0.7840019 | 0.007368942 | 0.783985 | 0.006148701 |  |  | 111060 | 0.8010469 | 0.8678712 | 0.01259199 | 0.7773343 | 0.007171914 | 0.7773303 | 0.009770176 |  |  | 68860 | 0.6548289 | 0.7035679 | 0.01349351 | 0.646178 | 0.003683076 | 0.6461756 | 0.004584307
|  |  | 1967 | 0.912638 | 0.9168043 | 0.006961693 | 0.9093547 | 0.04879735 | 0.9093357 | 0.08483428 |  |  | 1891 | 0.8775401 | 0.8662616 | 0.01384416 | 0.8615895 | 0.01678897 | 0.8616678 | 0.02160818 |  |  | 2115 | 0.850339 | 0.9227713 | 0.03111753 | 0.8846534 | 0.01394225 | 0.884702 | 0.02409673 |  |  | 2115 | 0.7530599 | 0.9032474 | 0.0218824 | 0.7840135 | 0.007368966 | 0.7839965 | 0.006148583 |  |  | 111360 | 0.7943331 | 0.8678712 | 0.01259199 | 0.7775757 | 0.007176576 | 0.7775718 | 0.009774763 |  |  | 69160 | 0.6570043 | 0.7035679 | 0.01349351 | 0.6465045 | 0.003690851 | 0.6465021 | 0.004591655
|  |  | 1972 | 0.9144299 | 0.9172824 | 0.006939073 | 0.909734 | 0.04881832 | 0.9097161 | 0.08487056 |  |  | 1896 | 0.8785005 | 0.8668629 | 0.01381177 | 0.8621291 | 0.0167451 | 0.8622074 | 0.02154903 |  |  | 2120 | 0.8514181 | 0.923071 | 0.0309818 | 0.8848115 | 0.01385798 | 0.8848598 | 0.02395584 |  |  | 2120 | 0.7547414 | 0.9033624 | 0.02172756 | 0.784025 | 0.007368992 | 0.7840079 | 0.006148472 |  |  | 111660 | 0.796571 | 0.8678712 | 0.01259199 | 0.7778169 | 0.007181233 | 0.777813 | 0.009779344 |  |  | 69460 | 0.6570043 | 0.7035679 | 0.01349351 | 0.6468304 | 0.003698603 | 0.6468281 | 0.004598983
|  |  | 1977 | 0.9153259 | 0.9177577 | 0.006916482 | 0.9101113 | 0.0488392 | 0.9100944 | 0.08490666 |  |  | 1901 | 0.8765796 | 0.8674611 | 0.01377936 | 0.8626659 | 0.01670126 | 0.8627441 | 0.02148989 |  |  | 2125 | 0.8524971 | 0.9233686 | 0.03084651 | 0.8849681 | 0.01377421 | 0.8850162 | 0.02381582 |  |  | 2125 | 0.7547414 | 0.9034762 | 0.0215738 | 0.7840364 | 0.007369018 | 0.7840193 | 0.006148367 |  |  | 111960 | 0.7898572 | 0.8678712 | 0.01259199 | 0.7780577 | 0.007185885 | 0.7780539 | 0.009783919 |  |  | 69760 | 0.6570043 | 0.7035679 | 0.01349351 | 0.6471557 | 0.003706329 | 0.6471535 | 0.004606291
|  |  | 1982 | 0.9162219 | 0.9182302 | 0.006893921 | 0.9104867 | 0.04885998 | 0.9104707 | 0.08494258 |  |  | 1906 | 0.8785005 | 0.8680563 | 0.01374694 | 0.8631997 | 0.01665743 | 0.8632779 | 0.02143078 |  |  | 2130 | 0.8535761 | 0.9236642 | 0.03071166 | 0.8851235 | 0.01369094 | 0.8851713 | 0.02367665 |  |  | 2130 | 0.7581043 | 0.903589 | 0.02142112 | 0.7840478 | 0.007369044 | 0.7840307 | 0.006148269 |  |  | 112260 | 0.796571 | 0.8678712 | 0.01259199 | 0.7782983 | 0.007190533 | 0.7782946 | 0.009788487 |  |  | 70060 | 0.6613552 | 0.7035679 | 0.01349351 | 0.6474805 | 0.003714031 | 0.6474783 | 0.004613579
|  |  | 1987 | 0.9153259 | 0.9187001 | 0.00687139 | 0.91086 | 0.04888066 | 0.9108451 | 0.08497832 |  |  | 1911 | 0.879461 | 0.8686486 | 0.0137145 | 0.8637306 | 0.01661363 | 0.8638088 | 0.0213717 |  |  | 2135 | 0.8535761 | 0.9239579 | 0.03057725 | 0.8852775 | 0.01360816 | 0.8853251 | 0.02353834 |  |  | 2135 | 0.7547414 | 0.9037006 | 0.02126952 | 0.7840591 | 0.007369072 | 0.784042 | 0.006148176 |  |  | 112560 | 0.7920951 | 0.8678712 | 0.01259199 | 0.7785387 | 0.007195176 | 0.7785349 | 0.009793049 |  |  | 70360 | 0.6548289 | 0.7035679 | 0.01349351 | 0.6478048 | 0.003721709 | 0.6478026 | 0.004620846
|  |  | 1992 | 0.9180138 | 0.9191672 | 0.00684889 | 0.9112313 | 0.04890126 | 0.9112174 | 0.08501389 |  |  | 1916 | 0.8785005 | 0.8692379 | 0.01368204 | 0.8642587 | 0.01656986 | 0.8643367 | 0.02131265 |  |  | 2140 | 0.8524971 | 0.9242495 | 0.03044329 | 0.8854302 | 0.01352587 | 0.8854775 | 0.02340089 |  |  | 2140 | 0.7530599 | 0.9038112 | 0.02111897 | 0.7840704 | 0.007369099 | 0.7840532 | 0.006148089 |  |  | 112860 | 0.798809 | 0.8678712 | 0.01259199 | 0.7787787 | 0.007199814 | 0.778775 | 0.009797605 |  |  | 70660 | 0.6591798 | 0.7035679 | 0.01349351 | 0.6481285 | 0.003729362 | 0.6481264 | 0.004628093
|  |  | 1997 | 0.9171178 | 0.9196316 | 0.006826422 | 0.9116007 | 0.04892176 | 0.9115878 | 0.08504928 |  |  | 1921 | 0.8804214 | 0.8698242 | 0.01364957 | 0.8647839 | 0.01652612 | 0.8648619 | 0.02125363 |  |  | 2145 | 0.8524971 | 0.9245391 | 0.03030976 | 0.8855815 | 0.01344408 | 0.8856286 | 0.02326429 |  |  | 2145 | 0.7547414 | 0.9039206 | 0.02096949 | 0.7840816 | 0.007369128 | 0.7840645 | 0.006148007 |  |  | 113160 | 0.796571 | 0.8678712 | 0.01259199 | 0.7790185 | 0.007204447 | 0.7790149 | 0.009802154 |  |  | 70960 | 0.6570043 | 0.7035679 | 0.01349351 | 0.6484517 | 0.00373699 | 0.6484496 | 0.00463532
|  |  | 2002 | 0.9189097 | 0.9200933 | 0.006803985 | 0.9119682 | 0.04894216 | 0.9119563 | 0.0850845 |  |  | 1926 | 0.8804214 | 0.8704077 | 0.01361709 | 0.8653062 | 0.0164824 | 0.8653842 | 0.02119465 |  |  | 2150 | 0.8514181 | 0.9248268 | 0.03017668 | 0.8857316 | 0.01336277 | 0.8857784 | 0.02312853 |  |  | 2150 | 0.7530599 | 0.904029 | 0.02082107 | 0.7840928 | 0.007369157 | 0.7840756 | 0.006147931 |  |  | 113460 | 0.796571 | 0.8678712 | 0.01259199 | 0.779258 | 0.007209075 | 0.7792544 | 0.009806697 |  |  | 71260 | 0.6570043 | 0.7035679 | 0.01349351 | 0.6487743 | 0.003744593 | 0.6487723 | 0.004642526
|  |  | 2007 | 0.9180138 | 0.9205523 | 0.00678158 | 0.9123337 | 0.04896248 | 0.9123228 | 0.08511954 |  |  | 1931 | 0.8804214 | 0.8709882 | 0.01358459 | 0.8658257 | 0.01643871 | 0.8659036 | 0.02113569 |  |  | 2155 | 0.8524971 | 0.9251126 | 0.03004404 | 0.8858804 | 0.01328196 | 0.8859269 | 0.02299363 |  |  | 2155 | 0.7530599 | 0.9041364 | 0.02067369 | 0.784104 | 0.007369186 | 0.7840867 | 0.00614786 |  |  | 113760 | 0.7920951 | 0.8678712 | 0.01259199 | 0.7794972 | 0.007213698 | 0.7794937 | 0.009811233 |  |  | 71560 | 0.6570043 | 0.7035679 | 0.01349351 | 0.6490964 | 0.003752172 | 0.6490945 | 0.004649712
|  |  | 2012 | 0.9189097 | 0.9210087 | 0.006759208 | 0.9126973 | 0.04898271 | 0.9126874 | 0.08515441 |  |  | 1936 | 0.8823424 | 0.8715658 | 0.01355209 | 0.8663424 | 0.01639506 | 0.8664202 | 0.02107677 |  |  | 2160 | 0.850339 | 0.9253964 | 0.02991184 | 0.8860279 | 0.01320163 | 0.8860742 | 0.02285956 |  |  | 2160 | 0.7530599 | 0.9042427 | 0.02052736 | 0.7841151 | 0.007369217 | 0.7840978 | 0.006147794 |  |  | 114060 | 0.7920951 | 0.8678712 | 0.01259199 | 0.7797362 | 0.007218317 | 0.7797327 | 0.009815762 |  |  | 71860 | 0.6526534 | 0.7035679 | 0.01349351 | 0.649418 | 0.003759727 | 0.6494161 | 0.004656877
|  |  | 2017 | 0.9171178 | 0.9214625 | 0.006736868 | 0.913059 | 0.04900284 | 0.9130501 | 0.08518912 |  |  | 1941 | 0.8804214 | 0.8721405 | 0.01351957 | 0.8668563 | 0.01635144 | 0.866934 | 0.02101789 |  |  | 2165 | 0.8514181 | 0.9256783 | 0.02978008 | 0.8861741 | 0.01312178 | 0.8862201 | 0.02272634 |  |  | 2165 | 0.7564229 | 0.9043479 | 0.02038207 | 0.7841262 | 0.007369247 | 0.7841089 | 0.006147732 |  |  | 114360 | 0.796571 | 0.8678712 | 0.01259199 | 0.7799749 | 0.00722293 | 0.7799714 | 0.009820286 |  |  | 72160 | 0.6548289 | 0.7035679 | 0.01349351 | 0.649739 | 0.003767256 | 0.6497372 | 0.004664022
|  |  | 2022 | 0.9180138 | 0.9219136 | 0.006714562 | 0.9134188 | 0.04902289 | 0.9134109 | 0.08522365 |  |  | 1946 | 0.8823424 | 0.8727124 | 0.01348705 | 0.8673674 | 0.01630785 | 0.8674451 | 0.02095904 |  |  | 2170 | 0.8546551 | 0.9259583 | 0.02964877 | 0.8863191 | 0.01304242 | 0.8863649 | 0.02259396 |  |  | 2170 | 0.7564229 | 0.9044522 | 0.02023782 | 0.7841372 | 0.007369278 | 0.7841199 | 0.006147676 |  |  | 114660 | 0.7943331 | 0.8678712 | 0.01259199 | 0.7802133 | 0.007227539 | 0.7802099 | 0.009824802 |  |  | 72460 | 0.6591798 | 0.7035679 | 0.01349351 | 0.6500595 | 0.003774761 | 0.6500577 | 0.004671146
|  |  | 2027 | 0.9198057 | 0.9223621 | 0.006692289 | 0.9137767 | 0.04904284 | 0.9137698 | 0.08525801 |  |  | 1951 | 0.8823424 | 0.8732814 | 0.01345452 | 0.8678758 | 0.01626429 | 0.8679534 | 0.02090024 |  |  | 2175 | 0.8524971 | 0.9262363 | 0.02951789 | 0.8864628 | 0.01296354 | 0.8865083 | 0.02246241 |  |  | 2175 | 0.7530599 | 0.9045554 | 0.02009459 | 0.7841482 | 0.00736931 | 0.7841308 | 0.006147623 |  |  | 114960 | 0.8010469 | 0.8678712 | 0.01259199 | 0.7804514 | 0.007232142 | 0.780448 | 0.009829312 |  |  | 72760 | 0.6591798 | 0.7035679 | 0.01349351 | 0.6503795 | 0.003782241 | 0.6503777 | 0.004678249
|  |  | 2032 | 0.9189097 | 0.922808 | 0.00667005 | 0.9141327 | 0.04906271 | 0.9141268 | 0.08529221 |  |  | 1956 | 0.8823424 | 0.8738476 | 0.01342198 | 0.8683813 | 0.01622077 | 0.8684589 | 0.02084147 |  |  | 2180 | 0.8524971 | 0.9265125 | 0.02938747 | 0.8866053 | 0.01288514 | 0.8866506 | 0.02233169 |  |  | 2180 | 0.7547414 | 0.9046576 | 0.01995239 | 0.7841592 | 0.007369342 | 0.7841418 | 0.006147575 |  |  | 115260 | 0.8010469 | 0.8678712 | 0.01259199 | 0.7806893 | 0.007236741 | 0.7806859 | 0.009833816 |  |  | 73060 | 0.6570043 | 0.7035679 | 0.01349351 | 0.6506989 | 0.003789697 | 0.6506971 | 0.004685332
|  |  | 2037 | 0.9198057 | 0.9232514 | 0.006647845 | 0.9144869 | 0.04908249 | 0.914482 | 0.08532624 |  |  | 1961 | 0.8833028 | 0.8744109 | 0.01338943 | 0.8688842 | 0.01617729 | 0.8689616 | 0.02078275 |  |  | 2185 | 0.8524971 | 0.9267869 | 0.02925748 | 0.8867466 | 0.01280721 | 0.8867916 | 0.0222018 |  |  | 2185 | 0.7597858 | 0.9047588 | 0.01981121 | 0.7841701 | 0.007369374 | 0.7841527 | 0.006147531 |  |  | 115560 | 0.796571 | 0.8678712 | 0.01259199 | 0.7809269 | 0.007241335 | 0.7809236 | 0.009838313 |  |  | 73360 | 0.6678816 | 0.7035679 | 0.01349351 | 0.6510177 | 0.003797128 | 0.6510161 | 0.004692394
|  |  | 2042 | 0.9215976 | 0.9236922 | 0.006625674 | 0.9148393 | 0.04910218 | 0.9148353 | 0.08536011 |  |  | 1966 | 0.8842633 | 0.8749714 | 0.01335688 | 0.8693843 | 0.01613384 | 0.8694617 | 0.02072407 |  |  | 2190 | 0.8524971 | 0.9270593 | 0.02912794 | 0.8868866 | 0.01272976 | 0.8869314 | 0.02207273 |  |  | 2190 | 0.7530599 | 0.9048591 | 0.01967104 | 0.784181 | 0.007369407 | 0.7841635 | 0.006147492 |  |  | 115860 | 0.796571 | 0.8678712 | 0.01259199 | 0.7811642 | 0.007245923 | 0.7811609 | 0.009842803 |  |  | 73660 | 0.6635307 | 0.7035679 | 0.01349351 | 0.6513361 | 0.003804534 | 0.6513344 | 0.004699435
|  |  | 2047 | 0.9224936 | 0.9241304 | 0.006603539 | 0.9151898 | 0.04912178 | 0.9151868 | 0.08539381 |  |  | 1971 | 0.8833028 | 0.8755291 | 0.01332433 | 0.8698817 | 0.01609043 | 0.869959 | 0.02066544 |  |  | 2195 | 0.8546551 | 0.92733 | 0.02899884 | 0.8870255 | 0.01265279 | 0.88707 | 0.02194449 |  |  | 2195 | 0.7530599 | 0.9049583 | 0.01953188 | 0.7841918 | 0.00736944 | 0.7841743 | 0.006147456 |  |  | 116160 | 0.7920951 | 0.8678712 | 0.01259199 | 0.7814012 | 0.007250507 | 0.781398 | 0.009847287 |  |  | 73960 | 0.6591798 | 0.7035679 | 0.01349351 | 0.6516539 | 0.003811916 | 0.6516523 | 0.004706455
|  |  | 2052 | 0.9224936 | 0.9245661 | 0.006581439 | 0.9155385 | 0.04914129 | 0.9155365 | 0.08542735 |  |  | 1976 | 0.8842633 | 0.8760841 | 0.01329177 | 0.8703764 | 0.01604707 | 0.8704536 | 0.02060685 |  |  | 2200 | 0.8524971 | 0.9275988 | 0.02887019 | 0.8871631 | 0.01257629 | 0.8872074 | 0.02181707 |  |  | 2200 | 0.7581043 | 0.9050566 | 0.01939372 | 0.7842027 | 0.007369474 | 0.7841851 | 0.006147424 |  |  | 116460 | 0.798809 | 0.8678712 | 0.01259199 | 0.781638 | 0.007255085 | 0.7816349 | 0.009851763 |  |  | 74260 | 0.6591798 | 0.7035679 | 0.01349351 | 0.6519712 | 0.003819273 | 0.6519696 | 0.004713455
|  |  | 2057 | 0.9215976 | 0.9249992 | 0.006559375 | 0.9158855 | 0.04916072 | 0.9158844 | 0.08546072 |  |  | 1981 | 0.8852237 | 0.8766362 | 0.01325921 | 0.8708684 | 0.01600374 | 0.8709456 | 0.02054831 |  |  | 2205 | 0.8546551 | 0.9278657 | 0.02874198 | 0.8872996 | 0.01250025 | 0.8873437 | 0.02169047 |  |  | 2205 | 0.7564229 | 0.905154 | 0.01925656 | 0.7842134 | 0.007369508 | 0.7841959 | 0.006147395 |  |  | 116760 | 0.796571 | 0.8678712 | 0.01259199 | 0.7818745 | 0.007259658 | 0.7818714 | 0.009856234 |  |  | 74560 | 0.6613552 | 0.7035679 | 0.01349351 | 0.6522879 | 0.003826606 | 0.6522864 | 0.004720433
|  |  | 2062 | 0.9224936 | 0.9254299 | 0.006537346 | 0.9162306 | 0.04918007 | 0.9162305 | 0.08549394 |  |  | 1986 | 0.8833028 | 0.8771856 | 0.01322664 | 0.8713578 | 0.01596045 | 0.8714349 | 0.02048982 |  |  | 2210 | 0.8535761 | 0.9281309 | 0.02861422 | 0.8874349 | 0.01242469 | 0.8874788 | 0.02156468 |  |  | 2210 | 0.7530599 | 0.9052504 | 0.0191204 | 0.7842242 | 0.007369542 | 0.7842066 | 0.00614737 |  |  | 117060 | 0.7943331 | 0.8678712 | 0.01259199 | 0.7821107 | 0.007264227 | 0.7821077 | 0.009860697 |  |  | 74860 | 0.6591798 | 0.7035679 | 0.01349351 | 0.6526041 | 0.003833914 | 0.6526027 | 0.004727391
|  |  | 2067 | 0.9224936 | 0.9258581 | 0.006515354 | 0.9165739 | 0.04919933 | 0.9165748 | 0.085527 |  |  | 1991 | 0.8852237 | 0.8777323 | 0.01319408 | 0.8718445 | 0.01591721 | 0.8719215 | 0.02043138 |  |  | 2215 | 0.8546551 | 0.9283943 | 0.02848689 | 0.8875691 | 0.0123496 | 0.8876127 | 0.0214397 |  |  | 2215 | 0.7547414 | 0.9053458 | 0.01898522 | 0.7842349 | 0.007369576 | 0.7842173 | 0.006147348 |  |  | 117360 | 0.796571 | 0.8678712 | 0.01259199 | 0.7823467 | 0.00726879 | 0.7823437 | 0.009865154 |  |  | 75160 | 0.6678816 | 0.7035679 | 0.01349351 | 0.6529198 | 0.003841197 | 0.6529184 | 0.004734327
|  |  | 2072 | 0.9224936 | 0.9262838 | 0.006493399 | 0.9169155 | 0.0492185 | 0.9169174 | 0.0855599 |  |  | 1996 | 0.8861842 | 0.8782762 | 0.01316151 | 0.8723285 | 0.01587401 | 0.8724055 | 0.02037299 |  |  | 2220 | 0.8514181 | 0.9286559 | 0.02836002 | 0.8877021 | 0.01227497 | 0.8877454 | 0.02131553 |  |  | 2220 | 0.7547414 | 0.9054403 | 0.01885102 | 0.7842456 | 0.007369611 | 0.7842279 | 0.00614733 |  |  | 117660 | 0.8010469 | 0.8678712 | 0.01259199 | 0.7825824 | 0.007273347 | 0.7825794 | 0.009869604 |  |  | 75460 | 0.6635307 | 0.7035679 | 0.01349351 | 0.653235 | 0.003848455 | 0.6532336 | 0.004741243
|  |  | 2077 | 0.9233895 | 0.926707 | 0.00647148 | 0.9172553 | 0.04923759 | 0.9172582 | 0.08559264 |  |  | 2001 | 0.8852237 | 0.8788175 | 0.01312895 | 0.87281 | 0.01583086 | 0.8728868 | 0.02031465 |  |  | 2225 | 0.8535761 | 0.9289157 | 0.02823358 | 0.8878339 | 0.0122008 | 0.887877 | 0.02119217 |  |  | 2225 | 0.7564229 | 0.9055339 | 0.01871781 | 0.7842562 | 0.007369647 | 0.7842385 | 0.006147314 |  |  | 117960 | 0.8010469 | 0.8678712 | 0.01259199 | 0.7828178 | 0.0072779 | 0.7828149 | 0.009874047 |  |  | 75760 | 0.6548289 | 0.7035679 | 0.01349351 | 0.6535496 | 0.003855689 | 0.6535483 | 0.004748137
|  |  | 2082 | 0.9233895 | 0.9271278 | 0.006449599 | 0.9175934 | 0.04925659 | 0.9175972 | 0.08562522 |  |  | 2006 | 0.8852237 | 0.879356 | 0.01309639 | 0.8732888 | 0.01578775 | 0.8733656 | 0.02025637 |  |  | 2230 | 0.8524971 | 0.9291737 | 0.02810759 | 0.8879647 | 0.0121271 | 0.8880075 | 0.02106961 |  |  | 2230 | 0.7530599 | 0.9056266 | 0.01858556 | 0.7842668 | 0.007369682 | 0.7842491 | 0.006147302 |  |  | 118260 | 0.8032848 | 0.8678712 | 0.01259199 | 0.783053 | 0.007282448 | 0.7830501 | 0.009878483 |  |  | 76060 | 0.6526534 | 0.7035679 | 0.01349351 | 0.6538637 | 0.003862899 | 0.6538624 | 0.00475501
|  |  | 2087 | 0.9233895 | 0.9275461 | 0.006427755 | 0.9179298 | 0.04927551 | 0.9179345 | 0.08565765 |  |  | 2011 | 0.8871446 | 0.8798918 | 0.01306382 | 0.8737651 | 0.01574469 | 0.8738418 | 0.02019814 |  |  | 2235 | 0.8546551 | 0.92943 | 0.02798204 | 0.8880943 | 0.01205386 | 0.8881369 | 0.02094784 |  |  | 2235 | 0.7547414 | 0.9057184 | 0.01845428 | 0.7842774 | 0.007369718 | 0.7842597 | 0.006147292 |  |  | 118560 | 0.798809 | 0.8678712 | 0.01259199 | 0.7832879 | 0.00728699 | 0.783285 | 0.009882912 |  |  | 76360 | 0.6613552 | 0.7035679 | 0.01349351 | 0.6541773 | 0.003870083 | 0.654176 | 0.004761863
|  |  | 2092 | 0.9242855 | 0.9279621 | 0.006405949 | 0.9182644 | 0.04929435 | 0.9182701 | 0.08568993 |  |  | 2016 | 0.8881051 | 0.8804249 | 0.01303127 | 0.8742387 | 0.01570167 | 0.8743153 | 0.02013997 |  |  | 2240 | 0.8546551 | 0.9296846 | 0.02785694 | 0.8882228 | 0.01198107 | 0.8882651 | 0.02082688 |  |  | 2240 | 0.7564229 | 0.9058093 | 0.01832397 | 0.7842879 | 0.007369754 | 0.7842702 | 0.006147286 |  |  | 118860 | 0.798809 | 0.8678712 | 0.01259199 | 0.7835225 | 0.007291527 | 0.7835197 | 0.009887335 |  |  | 76660 | 0.6591798 | 0.7035679 | 0.01349351 | 0.6544903 | 0.003877244 | 0.6544891 | 0.004768694
|  |  | 2097 | 0.9233895 | 0.9283756 | 0.006384181 | 0.9185974 | 0.04931311 | 0.918604 | 0.08572205 |  |  | 2021 | 0.8871446 | 0.8809554 | 0.01299871 | 0.8747098 | 0.0156587 | 0.8747863 | 0.02008186 |  |  | 2245 | 0.8546551 | 0.9299375 | 0.02773228 | 0.8883501 | 0.01190874 | 0.8883923 | 0.0207067 |  |  | 2245 | 0.7564229 | 0.9058993 | 0.01819461 | 0.7842985 | 0.00736979 | 0.7842807 | 0.006147282 |  |  | 119160 | 0.8010469 | 0.8678712 | 0.01259199 | 0.7837569 | 0.007296058 | 0.7837541 | 0.00989175 |  |  | 76960 | 0.6591798 | 0.7035679 | 0.01349351 | 0.6548029 | 0.003884379 | 0.6548017 | 0.004775503
|  |  | 2102 | 0.9260774 | 0.9287867 | 0.006362451 | 0.9189286 | 0.04933178 | 0.9189362 | 0.08575402 |  |  | 2026 | 0.8890656 | 0.8814833 | 0.01296616 | 0.8751783 | 0.01561579 | 0.8752548 | 0.0200238 |  |  | 2250 | 0.8535761 | 0.9301886 | 0.02760807 | 0.8884764 | 0.01183687 | 0.8885184 | 0.02058732 |  |  | 2250 | 0.7547414 | 0.9059884 | 0.0180662 | 0.7843089 | 0.007369827 | 0.7842911 | 0.006147281 |  |  | 119460 | 0.8010469 | 0.8678712 | 0.01259199 | 0.7839909 | 0.007300585 | 0.7839882 | 0.009896159 |  |  | 77260 | 0.6613552 | 0.7035679 | 0.01349351 | 0.6551149 | 0.00389149 | 0.6551138 | 0.004782292
|  |  | 2107 | 0.9251814 | 0.9291955 | 0.006340761 | 0.9192582 | 0.04935037 | 0.9192667 | 0.08578583 |  |  | 2031 | 0.8881051 | 0.8820085 | 0.01293362 | 0.8756443 | 0.01557292 | 0.8757207 | 0.01996581 |  |  | 2255 | 0.8546551 | 0.930438 | 0.02748429 | 0.8886017 | 0.01176545 | 0.8886433 | 0.02046873 |  |  | 2255 | 0.7564229 | 0.9060767 | 0.01793874 | 0.7843194 | 0.007369864 | 0.7843016 | 0.006147282 |  |  | 119760 | 0.8032848 | 0.8678712 | 0.01259199 | 0.7842248 | 0.007305106 | 0.7842221 | 0.009900561 |  |  | 77560 | 0.6635307 | 0.7035679 | 0.01349351 | 0.6554263 | 0.003898577 | 0.6554253 | 0.00478906
|  |  | 2112 | 0.9251814 | 0.9296018 | 0.006319109 | 0.9195861 | 0.04936888 | 0.9195955 | 0.0858175 |  |  | 2036 | 0.8890656 | 0.882531 | 0.01290108 | 0.8761078 | 0.0155301 | 0.8761841 | 0.01990787 |  |  | 2260 | 0.8557341 | 0.9306858 | 0.02736097 | 0.8887258 | 0.01169448 | 0.8887673 | 0.02035092 |  |  | 2260 | 0.7547414 | 0.9061641 | 0.01781223 | 0.7843298 | 0.007369901 | 0.784312 | 0.006147286 |  |  | 120060 | 0.8010469 | 0.8678712 | 0.01259199 | 0.7844583 | 0.007309622 | 0.7844557 | 0.009904956 |  |  | 77860 | 0.6591798 | 0.7035679 | 0.01349351 | 0.6557373 | 0.003905639 | 0.6557363 | 0.004795806
|  |  | 2117 | 0.9260774 | 0.9300059 | 0.006297497 | 0.9199123 | 0.04938732 | 0.9199227 | 0.08584902 |  |  | 2041 | 0.8890656 | 0.883051 | 0.01286855 | 0.8765688 | 0.01548734 | 0.876645 | 0.01985 |  |  | 2265 | 0.8546551 | 0.9309318 | 0.02723808 | 0.8888489 | 0.01162396 | 0.8888901 | 0.02023389 |  |  | 2265 | 0.7564229 | 0.9062506 | 0.01768665 | 0.7843402 | 0.007369938 | 0.7843224 | 0.006147292 |  |  | 120360 | 0.8077607 | 0.8678712 | 0.01259199 | 0.7846916 | 0.007314132 | 0.784689 | 0.009909344 |  |  | 78160 | 0.6613552 | 0.7035679 | 0.01349351 | 0.6560477 | 0.003912677 | 0.6560468 | 0.004802531
|  |  | 2122 | 0.9269734 | 0.9304076 | 0.006275924 | 0.9202369 | 0.04940567 | 0.9202482 | 0.08588038 |  |  | 2046 | 0.890026 | 0.8835684 | 0.01283603 | 0.8770272 | 0.01544463 | 0.8771033 | 0.01979219 |  |  | 2270 | 0.8568131 | 0.9311762 | 0.02711564 | 0.8889709 | 0.01155389 | 0.8890119 | 0.02011764 |  |  | 2270 | 0.7547414 | 0.9063363 | 0.017562 | 0.7843506 | 0.007369975 | 0.7843327 | 0.0061473 |  |  | 120660 | 0.8055228 | 0.8678712 | 0.01259199 | 0.7849246 | 0.007318637 | 0.784922 | 0.009913724 |  |  | 78460 | 0.6591798 | 0.7035679 | 0.01349351 | 0.6563577 | 0.00391969 | 0.6563567 | 0.004809234
|  |  | 2127 | 0.9278693 | 0.9308069 | 0.006254391 | 0.9205599 | 0.04942394 | 0.9205721 | 0.0859116 |  |  | 2051 | 0.890026 | 0.8840832 | 0.01280351 | 0.8774832 | 0.01540197 | 0.8775592 | 0.01973445 |  |  | 2275 | 0.8557341 | 0.931419 | 0.02699364 | 0.8890919 | 0.01148427 | 0.8891327 | 0.02000216 |  |  | 2275 | 0.7564229 | 0.9064212 | 0.01743828 | 0.784361 | 0.007370013 | 0.784343 | 0.006147311 |  |  | 120960 | 0.8010469 | 0.8678712 | 0.01259199 | 0.7851573 | 0.007323137 | 0.7851548 | 0.009918098 |  |  | 78760 | 0.6635307 | 0.7035679 | 0.01349351 | 0.6566671 | 0.003926678 | 0.6566662 | 0.004815917
|  |  | 2132 | 0.9269734 | 0.931204 | 0.006232898 | 0.9208812 | 0.04944213 | 0.9208944 | 0.08594268 |  |  | 2056 | 0.890026 | 0.8845954 | 0.01277101 | 0.8779367 | 0.01535937 | 0.8780127 | 0.01967677 |  |  | 2280 | 0.8524971 | 0.9316601 | 0.02687208 | 0.8892118 | 0.01141509 | 0.8892524 | 0.01988746 |  |  | 2280 | 0.7597858 | 0.9065053 | 0.01731548 | 0.7843713 | 0.007370051 | 0.7843534 | 0.006147323 |  |  | 121260 | 0.8010469 | 0.8678712 | 0.01259199 | 0.7853898 | 0.007327631 | 0.7853874 | 0.009922465 |  |  | 79060 | 0.6591798 | 0.7035679 | 0.01349351 | 0.6569759 | 0.003933643 | 0.6569751 | 0.004822578
|  |  | 2137 | 0.9269734 | 0.9315987 | 0.006211445 | 0.9212009 | 0.04946024 | 0.921215 | 0.08597361 |  |  | 2061 | 0.8909865 | 0.885105 | 0.01273851 | 0.8783878 | 0.01531682 | 0.8784636 | 0.01961916 |  |  | 2285 | 0.8546551 | 0.9318996 | 0.02675097 | 0.8893308 | 0.01134635 | 0.8893711 | 0.01977353 |  |  | 2285 | 0.7547414 | 0.9065885 | 0.0171936 | 0.7843816 | 0.007370089 | 0.7843636 | 0.006147338 |  |  | 121560 | 0.7943331 | 0.8678712 | 0.01259199 | 0.785622 | 0.00733212 | 0.7856196 | 0.009926825 |  |  | 79360 | 0.6613552 | 0.7035679 | 0.01349351 | 0.6572843 | 0.003940582 | 0.6572835 | 0.004829217
|  |  | 2142 | 0.9269734 | 0.9319912 | 0.006190033 | 0.9215191 | 0.04947827 | 0.921534 | 0.08600439 |  |  | 2066 | 0.8909865 | 0.8856121 | 0.01270602 | 0.8788364 | 0.01527433 | 0.8789121 | 0.01956162 |  |  | 2290 | 0.8557341 | 0.9321374 | 0.02663029 | 0.8894487 | 0.01127805 | 0.8894888 | 0.01966036 |  |  | 2290 | 0.7581043 | 0.9066709 | 0.01707264 | 0.7843919 | 0.007370127 | 0.7843739 | 0.006147355 |  |  | 121860 | 0.8010469 | 0.8678712 | 0.01259199 | 0.785854 | 0.007336604 | 0.7858516 | 0.009931178 |  |  | 79660 | 0.6635307 | 0.7035679 | 0.01349351 | 0.6575921 | 0.003947498 | 0.6575914 | 0.004835835
|  |  | 2147 | 0.9278693 | 0.9323814 | 0.006168662 | 0.9218356 | 0.04949623 | 0.9218515 | 0.08603503 |  |  | 2071 | 0.8909865 | 0.8861167 | 0.01267355 | 0.8792826 | 0.0152319 | 0.8793582 | 0.01950414 |  |  | 2295 | 0.8535761 | 0.9323737 | 0.02651006 | 0.8895655 | 0.0112102 | 0.8896054 | 0.01954796 |  |  | 2295 | 0.7581043 | 0.9067525 | 0.01695257 | 0.7844021 | 0.007370165 | 0.7843841 | 0.006147373 |  |  | 122160 | 0.798809 | 0.8678712 | 0.01259199 | 0.7860857 | 0.007341082 | 0.7860833 | 0.009935523 |  |  | 79960 | 0.6591798 | 0.7035679 | 0.01349351 | 0.6578995 | 0.003954389 | 0.6578988 | 0.004842432
|  |  | 2152 | 0.9287653 | 0.9327694 | 0.006147332 | 0.9221505 | 0.04951411 | 0.9221673 | 0.08606553 |  |  | 2076 | 0.890026 | 0.8866188 | 0.01264109 | 0.8797263 | 0.01518952 | 0.8798019 | 0.01944674 |  |  | 2300 | 0.8557341 | 0.9326083 | 0.02639027 | 0.8896814 | 0.01114278 | 0.8897211 | 0.01943632 |  |  | 2300 | 0.7581043 | 0.9068333 | 0.01683342 | 0.7844124 | 0.007370204 | 0.7843943 | 0.006147394 |  |  | 122460 | 0.7943331 | 0.8678712 | 0.01259199 | 0.7863171 | 0.007345554 | 0.7863148 | 0.009939862 |  |  | 80260 | 0.6613552 | 0.7035679 | 0.01349351 | 0.6582063 | 0.003961255 | 0.6582056 | 0.004849008
|  |  | 2157 | 0.9296612 | 0.9331551 | 0.006126043 | 0.9224639 | 0.04953191 | 0.9224816 | 0.08609588 |  |  | 2081 | 0.8909865 | 0.8871183 | 0.01260864 | 0.8801677 | 0.0151472 | 0.8802431 | 0.0193894 |  |  | 2305 | 0.8557341 | 0.9328413 | 0.02627092 | 0.8897963 | 0.01107579 | 0.8898358 | 0.01932543 |  |  | 2305 | 0.7597858 | 0.9069133 | 0.01671516 | 0.7844226 | 0.007370243 | 0.7844045 | 0.006147416 |  |  | 122760 | 0.8055228 | 0.8678712 | 0.01259199 | 0.7865483 | 0.007350021 | 0.786546 | 0.009944193 |  |  | 80560 | 0.6591798 | 0.7035679 | 0.01349351 | 0.6585126 | 0.003968097 | 0.658512 | 0.004855562
|  |  | 2162 | 0.9296612 | 0.9335386 | 0.006104796 | 0.9227757 | 0.04954963 | 0.9227943 | 0.08612609 |  |  | 2086 | 0.8919469 | 0.8876154 | 0.0125762 | 0.8806066 | 0.01510494 | 0.880682 | 0.01933214 |  |  | 2310 | 0.8546551 | 0.9330728 | 0.02615202 | 0.8899103 | 0.01100924 | 0.8899495 | 0.0192153 |  |  | 2310 | 0.7614673 | 0.9069926 | 0.01659779 | 0.7844327 | 0.007370281 | 0.7844147 | 0.00614744 |  |  | 123060 | 0.8055228 | 0.8678712 | 0.01259199 | 0.7867792 | 0.007354483 | 0.7867769 | 0.009948517 |  |  | 80860 | 0.6591798 | 0.7035679 | 0.01349351 | 0.6588184 | 0.003974915 | 0.6588178 | 0.004862094
|  |  | 2167 | 0.9296612 | 0.9339198 | 0.006083591 | 0.923086 | 0.04956728 | 0.9231055 | 0.08615616 |  |  | 2091 | 0.8938678 | 0.88811 | 0.01254378 | 0.8810432 | 0.01506275 | 0.8811185 | 0.01927495 |  |  | 2315 | 0.8557341 | 0.9333027 | 0.02603355 | 0.8900232 | 0.01094313 | 0.8900622 | 0.01910592 |  |  | 2315 | 0.7581043 | 0.9070711 | 0.01648131 | 0.7844429 | 0.00737032 | 0.7844248 | 0.006147466 |  |  | 123360 | 0.8099987 | 0.8678712 | 0.01259199 | 0.7870098 | 0.007358939 | 0.7870076 | 0.009952835 |  |  | 81160 | 0.6678816 | 0.7035679 | 0.01349351 | 0.6591237 | 0.003981709 | 0.6591231 | 0.004868605
|  |  | 2172 | 0.9296612 | 0.9342989 | 0.006062428 | 0.9233947 | 0.04958486 | 0.9234151 | 0.0861861 |  |  | 2096 | 0.8919469 | 0.8886021 | 0.01251138 | 0.8814774 | 0.01502061 | 0.8815526 | 0.01921784 |  |  | 2320 | 0.8546551 | 0.9335311 | 0.02591552 | 0.8901352 | 0.01087744 | 0.890174 | 0.01899729 |  |  | 2320 | 0.7513784 | 0.9071488 | 0.01636571 | 0.784453 | 0.00737036 | 0.7844349 | 0.006147493 |  |  | 123660 | 0.8077607 | 0.8678712 | 0.01259199 | 0.7872401 | 0.007363389 | 0.787238 | 0.009957144 |  |  | 81460 | 0.6722325 | 0.7035679 | 0.01349351 | 0.6594284 | 0.003988478 | 0.6594279 | 0.004875095
|  |  | 2177 | 0.9305572 | 0.9346757 | 0.006041307 | 0.9237019 | 0.04960235 | 0.9237232 | 0.08621589 |  |  | 2101 | 0.8929074 | 0.8890917 | 0.01247899 | 0.8819093 | 0.01497853 | 0.8819844 | 0.01916079 |  |  | 2325 | 0.8557341 | 0.9337579 | 0.02579794 | 0.8902462 | 0.01081218 | 0.8902848 | 0.01888941 |  |  | 2325 | 0.7614673 | 0.9072257 | 0.01625099 | 0.7844631 | 0.007370399 | 0.784445 | 0.006147522 |  |  | 123960 | 0.8032848 | 0.8678712 | 0.01259199 | 0.7874702 | 0.007367834 | 0.7874681 | 0.009961447 |  |  | 81760 | 0.670057 | 0.7035679 | 0.01349351 | 0.6597327 | 0.003995223 | 0.6597322 | 0.004881563
|  |  | 2182 | 0.9305572 | 0.9350504 | 0.006020229 | 0.9240075 | 0.04961977 | 0.9240297 | 0.08624555 |  |  | 2106 | 0.8938678 | 0.8895789 | 0.01244661 | 0.8823388 | 0.01493652 | 0.8824138 | 0.01910383 |  |  | 2330 | 0.8557341 | 0.9339831 | 0.02568079 | 0.8903563 | 0.01074735 | 0.8903946 | 0.01878226 |  |  | 2330 | 0.7581043 | 0.907302 | 0.01613715 | 0.7844732 | 0.007370438 | 0.7844551 | 0.006147552 |  |  | 124260 | 0.8032848 | 0.8678712 | 0.01259199 | 0.7877001 | 0.007372273 | 0.787698 | 0.009965743 |  |  | 82060 | 0.6613552 | 0.7035679 | 0.01349351 | 0.6600364 | 0.004001944 | 0.660036 | 0.00488801
|  |  | 2187 | 0.9314531 | 0.9354229 | 0.005999193 | 0.9243117 | 0.04963712 | 0.9243348 | 0.08627507 |  |  | 2111 | 0.8948283 | 0.8900637 | 0.01241425 | 0.882766 | 0.01489457 | 0.8828409 | 0.01904694 |  |  | 2335 | 0.8557341 | 0.9342069 | 0.02556408 | 0.8904654 | 0.01068294 | 0.8905035 | 0.01867586 |  |  | 2335 | 0.7547414 | 0.9073774 | 0.01602417 | 0.7844833 | 0.007370478 | 0.7844651 | 0.006147584 |  |  | 124560 | 0.798809 | 0.8678712 | 0.01259199 | 0.7879297 | 0.007376707 | 0.7879276 | 0.009970031 |  |  | 82360 | 0.6678816 | 0.7035679 | 0.01349351 | 0.6603397 | 0.00400864 | 0.6603393 | 0.004894435
|  |  | 2192 | 0.9323491 | 0.9357932 | 0.005978201 | 0.9246144 | 0.0496544 | 0.9246383 | 0.08630445 |  |  | 2116 | 0.8948283 | 0.890546 | 0.01238191 | 0.8831909 | 0.01485269 | 0.8832657 | 0.01899013 |  |  | 2340 | 0.8557341 | 0.9344291 | 0.02544782 | 0.8905736 | 0.01061896 | 0.8906115 | 0.0185702 |  |  | 2340 | 0.7564229 | 0.9074521 | 0.01591206 | 0.7844934 | 0.007370517 | 0.7844752 | 0.006147617 |  |  | 124860 | 0.8032848 | 0.8678712 | 0.01259199 | 0.788159 | 0.007381135 | 0.788157 | 0.009974312 |  |  | 82660 | 0.670057 | 0.7035679 | 0.01349351 | 0.6606424 | 0.004015313 | 0.6606421 | 0.004900838
|  |  | 2197 | 0.9314531 | 0.9361615 | 0.005957251 | 0.9249155 | 0.0496716 | 0.9249404 | 0.0863337 |  |  | 2121 | 0.8948283 | 0.8910259 | 0.01234959 | 0.8836135 | 0.01481087 | 0.8836882 | 0.0189334 |  |  | 2345 | 0.8557341 | 0.9346498 | 0.02533199 | 0.8906809 | 0.01055539 | 0.8907186 | 0.01846526 |  |  | 2345 | 0.7564229 | 0.9075261 | 0.01580081 | 0.7845034 | 0.007370557 | 0.7844852 | 0.006147652 |  |  | 125160 | 0.8099987 | 0.8678712 | 0.01259199 | 0.788388 | 0.007385558 | 0.7883861 | 0.009978586 |  |  | 82960 | 0.6678816 | 0.7035679 | 0.01349351 | 0.6609446 | 0.004021961 | 0.6609443 | 0.004907221
|  |  | 2202 | 0.9323491 | 0.9365275 | 0.005936345 | 0.9252152 | 0.04968872 | 0.9252409 | 0.08636281 |  |  | 2126 | 0.8948283 | 0.8915035 | 0.01231729 | 0.8840338 | 0.01476911 | 0.8841084 | 0.01887675 |  |  | 2350 | 0.8568131 | 0.934869 | 0.02521659 | 0.8907872 | 0.01049225 | 0.8908247 | 0.01836106 |  |  | 2350 | 0.7581043 | 0.9075994 | 0.01569041 | 0.7845134 | 0.007370597 | 0.7844952 | 0.006147688 |  |  | 125460 | 0.8077607 | 0.8678712 | 0.01259199 | 0.7886168 | 0.007389975 | 0.7886149 | 0.009982852 |  |  | 83260 | 0.6678816 | 0.7035679 | 0.01349351 | 0.6612464 | 0.004028585 | 0.6612461 | 0.004913581
|  |  | 2207 | 0.9314531 | 0.9368915 | 0.005915483 | 0.9255135 | 0.04970578 | 0.92554 | 0.08639179 |  |  | 2131 | 0.8957887 | 0.8919786 | 0.012285 | 0.8844518 | 0.01472743 | 0.8845263 | 0.01882018 |  |  | 2355 | 0.8557341 | 0.9350868 | 0.02510164 | 0.8908927 | 0.01042953 | 0.89093 | 0.01825759 |  |  | 2355 | 0.7581043 | 0.907672 | 0.01558086 | 0.7845234 | 0.007370637 | 0.7845052 | 0.006147725 |  |  | 125760 | 0.8032848 | 0.8678712 | 0.01259199 | 0.7888453 | 0.007394386 | 0.7888435 | 0.009987112 |  |  | 83560 | 0.6635307 | 0.7035679 | 0.01349351 | 0.6615476 | 0.004035185 | 0.6615473 | 0.00491992
|  |  | 2212 | 0.9323491 | 0.9372533 | 0.005894664 | 0.9258102 | 0.04972276 | 0.9258377 | 0.08642064 |  |  | 2136 | 0.8948283 | 0.8924514 | 0.01225274 | 0.8848675 | 0.01468581 | 0.884942 | 0.01876369 |  |  | 2360 | 0.8578922 | 0.935303 | 0.02498712 | 0.8909972 | 0.01036722 | 0.8910343 | 0.01815484 |  |  | 2360 | 0.7581043 | 0.9077439 | 0.01547216 | 0.7845334 | 0.007370677 | 0.7845151 | 0.006147763 |  |  | 126060 | 0.8010469 | 0.8678712 | 0.01259199 | 0.7890736 | 0.007398792 | 0.7890718 | 0.009991363 |  |  | 83860 | 0.6591798 | 0.7035679 | 0.01349351 | 0.6618483 | 0.004041761 | 0.6618481 | 0.004926238
|  |  | 2217 | 0.935037 | 0.9376131 | 0.005873889 | 0.9261056 | 0.04973967 | 0.9261339 | 0.08644936 |  |  | 2141 | 0.8967492 | 0.8929218 | 0.0122205 | 0.885281 | 0.01464425 | 0.8853554 | 0.01870728 |  |  | 2365 | 0.8557341 | 0.9355178 | 0.02487304 | 0.8911009 | 0.01030533 | 0.8911378 | 0.01805281 |  |  | 2365 | 0.7564229 | 0.907815 | 0.0153643 | 0.7845433 | 0.007370717 | 0.7845251 | 0.006147803 |  |  | 126360 | 0.8077607 | 0.8678712 | 0.01259199 | 0.7893016 | 0.007403192 | 0.7892998 | 0.009995608 |  |  | 84160 | 0.6678816 | 0.7035679 | 0.01349351 | 0.6621485 | 0.004048313 | 0.6621483 | 0.004932534
|  |  | 2222 | 0.934141 | 0.9379708 | 0.005853159 | 0.9263994 | 0.0497565 | 0.9264286 | 0.08647794 |  |  | 2146 | 0.8957887 | 0.8933899 | 0.01218828 | 0.8856923 | 0.01460277 | 0.8857665 | 0.01865096 |  |  | 2370 | 0.8557341 | 0.9357312 | 0.0247594 | 0.8912037 | 0.01024384 | 0.8912403 | 0.0179515 |  |  | 2370 | 0.7564229 | 0.9078855 | 0.01525727 | 0.7845532 | 0.007370757 | 0.784535 | 0.006147844 |  |  | 126660 | 0.8010469 | 0.8678712 | 0.01259199 | 0.7895293 | 0.007407586 | 0.7895276 | 0.009999845 |  |  | 84460 | 0.6635307 | 0.7035679 | 0.01349351 | 0.6624482 | 0.004054841 | 0.6624481 | 0.004938809
|  |  | 2227 | 0.934141 | 0.9383264 | 0.005832473 | 0.9266919 | 0.04977327 | 0.9267219 | 0.0865064 |  |  | 2151 | 0.8957887 | 0.8938556 | 0.01215608 | 0.8861013 | 0.01456135 | 0.8861755 | 0.01859471 |  |  | 2375 | 0.8557341 | 0.9359431 | 0.02464619 | 0.8913056 | 0.01018278 | 0.891342 | 0.0178509 |  |  | 2375 | 0.7564229 | 0.9079553 | 0.01515108 | 0.7845632 | 0.007370798 | 0.7845449 | 0.006147885 |  |  | 126960 | 0.8077607 | 0.8678712 | 0.01259199 | 0.7897568 | 0.007411975 | 0.7897551 | 0.01000408 |  |  | 84760 | 0.670057 | 0.7035679 | 0.01349351 | 0.6627474 | 0.004061345 | 0.6627473 | 0.004945062
|  |  | 2232 | 0.934141 | 0.9386799 | 0.005811831 | 0.9269829 | 0.04978996 | 0.9270138 | 0.08653472 |  |  | 2156 | 0.8967492 | 0.894319 | 0.0121239 | 0.8865081 | 0.01452 | 0.8865822 | 0.01853856 |  |  | 2380 | 0.8557341 | 0.9361535 | 0.02453342 | 0.8914066 | 0.01012212 | 0.8914429 | 0.01775102 |  |  | 2380 | 0.7581043 | 0.9080244 | 0.01504571 | 0.7845731 | 0.007370838 | 0.7845548 | 0.006147928 |  |  | 127260 | 0.8055228 | 0.8678712 | 0.01259199 | 0.789984 | 0.007416358 | 0.7899824 | 0.0100083 |  |  | 85060 | 0.6678816 | 0.7035679 | 0.01349351 | 0.6630461 | 0.004067825 | 0.6630461 | 0.004951293
|  |  | 2237 | 0.934141 | 0.9390314 | 0.005791234 | 0.9272725 | 0.04980659 | 0.9273042 | 0.08656292 |  |  | 2161 | 0.8967492 | 0.8947801 | 0.01209175 | 0.8869127 | 0.01447873 | 0.8869867 | 0.01848249 |  |  | 2385 | 0.8568131 | 0.9363626 | 0.02442108 | 0.8915068 | 0.01006186 | 0.8915428 | 0.01765184 |  |  | 2385 | 0.7581043 | 0.9080928 | 0.01494116 | 0.7845829 | 0.007370879 | 0.7845646 | 0.006147972 |  |  | 127560 | 0.8077607 | 0.8678712 | 0.01259199 | 0.790211 | 0.007420735 | 0.7902094 | 0.01001251 |  |  | 85360 | 0.6657061 | 0.7035679 | 0.01349351 | 0.6633443 | 0.004074281 | 0.6633443 | 0.004957503
|  |  | 2242 | 0.935037 | 0.9393809 | 0.005770682 | 0.9275607 | 0.04982314 | 0.9275933 | 0.08659099 |  |  | 2166 | 0.8977097 | 0.8952389 | 0.01205962 | 0.8873151 | 0.01443752 | 0.887389 | 0.01842651 |  |  | 2390 | 0.8568131 | 0.9365702 | 0.02430917 | 0.8916061 | 0.01000202 | 0.8916419 | 0.01755338 |  |  | 2390 | 0.7547414 | 0.9081606 | 0.01483743 | 0.7845928 | 0.007370919 | 0.7845745 | 0.006148017 |  |  | 127860 | 0.8077607 | 0.8678712 | 0.01259199 | 0.7904377 | 0.007425106 | 0.7904361 | 0.01001672 |  |  | 85660 | 0.6613552 | 0.7035679 | 0.01349351 | 0.663642 | 0.004080713 | 0.663642 | 0.004963692
|  |  | 2247 | 0.9359329 | 0.9397284 | 0.005750175 | 0.9278475 | 0.04983963 | 0.9278809 | 0.08661893 |  |  | 2171 | 0.8977097 | 0.8956954 | 0.01202751 | 0.8877154 | 0.01439639 | 0.8877891 | 0.01837061 |  |  | 2395 | 0.8546551 | 0.9367764 | 0.0241977 | 0.8917045 | 0.009942574 | 0.8917402 | 0.01745562 |  |  | 2395 | 0.7581043 | 0.9082277 | 0.01473451 | 0.7846027 | 0.00737096 | 0.7845843 | 0.006148063 |  |  | 128160 | 0.8122366 | 0.8678712 | 0.01259199 | 0.7906642 | 0.007429472 | 0.7906626 | 0.01002092 |  |  | 85960 | 0.6657061 | 0.7035679 | 0.01349351 | 0.6639392 | 0.004087121 | 0.6639393 | 0.004969859
|  |  | 2252 | 0.934141 | 0.9400738 | 0.005729713 | 0.928133 | 0.04985604 | 0.9281672 | 0.08664674 |  |  | 2176 | 0.8977097 | 0.8961496 | 0.01199543 | 0.8881135 | 0.01435532 | 0.8881871 | 0.0183148 |  |  | 2400 | 0.8568131 | 0.9369812 | 0.02408667 | 0.8918022 | 0.009883534 | 0.8918376 | 0.01735855 |  |  | 2400 | 0.7597858 | 0.9082941 | 0.01463241 | 0.7846125 | 0.007371001 | 0.7845941 | 0.00614811 |  |  | 128460 | 0.8077607 | 0.8678712 | 0.01259199 | 0.7908903 | 0.007433832 | 0.7908888 | 0.01002511 |  |  | 86260 | 0.6657061 | 0.7035679 | 0.01349351 | 0.6642359 | 0.004093505 | 0.664236 | 0.004976004
|  |  | 2257 | 0.935037 | 0.9404172 | 0.005709297 | 0.928417 | 0.04987239 | 0.9284521 | 0.08667443 |  |  | 2181 | 0.8996306 | 0.8966016 | 0.01196337 | 0.8885094 | 0.01431434 | 0.8885829 | 0.01825909 |  |  | 2405 | 0.8578922 | 0.9371847 | 0.02397606 | 0.891899 | 0.009824895 | 0.8919342 | 0.01726219 |  |  | 2405 | 0.7581043 | 0.9083599 | 0.0145311 | 0.7846223 | 0.007371041 | 0.7846039 | 0.006148158 |  |  | 128760 | 0.8099987 | 0.8678712 | 0.01259199 | 0.7911163 | 0.007438186 | 0.7911148 | 0.0100293 |  |  | 86560 | 0.6765834 | 0.7035679 | 0.01349351 | 0.6645321 | 0.004099866 | 0.6645323 | 0.004982128
|  |  | 2262 | 0.9359329 | 0.9407587 | 0.005688926 | 0.9286997 | 0.04988866 | 0.9287356 | 0.086702 |  |  | 2186 | 0.8986701 | 0.8970513 | 0.01193134 | 0.8889031 | 0.01427342 | 0.8889766 | 0.01820346 |  |  | 2410 | 0.8557341 | 0.9373867 | 0.02386589 | 0.8919949 | 0.009766655 | 0.89203 | 0.01716652 |  |  | 2410 | 0.7581043 | 0.9084251 | 0.01443059 | 0.7846321 | 0.007371082 | 0.7846137 | 0.006148206 |  |  | 129060 | 0.8077607 | 0.8678712 | 0.01259199 | 0.7913419 | 0.007442534 | 0.7913405 | 0.01003348 |  |  | 86860 | 0.670057 | 0.7035679 | 0.01349351 | 0.6648278 | 0.004106202 | 0.664828 | 0.00498823
|  |  | 2267 | 0.9368289 | 0.9410982 | 0.005668601 | 0.928981 | 0.04990487 | 0.9290178 | 0.08672944 |  |  | 2191 | 0.8996306 | 0.8974987 | 0.01189934 | 0.8892948 | 0.01423258 | 0.8893681 | 0.01814792 |  |  | 2415 | 0.8568131 | 0.9375874 | 0.02375615 | 0.8920901 | 0.009708812 | 0.892125 | 0.01707154 |  |  | 2415 | 0.7581043 | 0.9084896 | 0.01433088 | 0.7846419 | 0.007371123 | 0.7846235 | 0.006148256 |  |  | 129360 | 0.8077607 | 0.8678712 | 0.01259199 | 0.7915673 | 0.007446877 | 0.7915659 | 0.01003765 |  |  | 87160 | 0.670057 | 0.7035679 | 0.01349351 | 0.665123 | 0.004112515 | 0.6651233 | 0.004994311
|  |  | 2272 | 0.9359329 | 0.9414357 | 0.005648322 | 0.929261 | 0.04992101 | 0.9292986 | 0.08675675 |  |  | 2196 | 0.8986701 | 0.8979439 | 0.01186736 | 0.8896843 | 0.01419181 | 0.8897575 | 0.01809247 |  |  | 2420 | 0.8568131 | 0.9377868 | 0.02364684 | 0.8921844 | 0.009651364 | 0.8922191 | 0.01697725 |  |  | 2420 | 0.7513784 | 0.9085535 | 0.01423196 | 0.7846517 | 0.007371164 | 0.7846333 | 0.006148306 |  |  | 129660 | 0.8032848 | 0.8678712 | 0.01259199 | 0.7917925 | 0.007451213 | 0.7917911 | 0.01004181 |  |  | 87460 | 0.6635307 | 0.7035679 | 0.01349351 | 0.6654177 | 0.004118805 | 0.665418 | 0.00500037
|  |  | 2277 | 0.9368289 | 0.9417713 | 0.005628089 | 0.9295396 | 0.04993709 | 0.929578 | 0.08678395 |  |  | 2201 | 0.900591 | 0.8983869 | 0.01183542 | 0.8900717 | 0.01415112 | 0.8901448 | 0.01803712 |  |  | 2425 | 0.8568131 | 0.9379847 | 0.02353796 | 0.892278 | 0.00959431 | 0.8923125 | 0.01688364 |  |  | 2425 | 0.7581043 | 0.9086167 | 0.01413383 | 0.7846614 | 0.007371205 | 0.784643 | 0.006148357 |  |  | 129960 | 0.8055228 | 0.8678712 | 0.01259199 | 0.7920174 | 0.007455544 | 0.7920161 | 0.01004597 |  |  | 87760 | 0.6657061 | 0.7035679 | 0.01349351 | 0.665712 | 0.00412507 | 0.6657123 | 0.005006408
|  |  | 2282 | 0.9368289 | 0.9421049 | 0.005607902 | 0.9298169 | 0.04995309 | 0.9298561 | 0.08681102 |  |  | 2206 | 0.900591 | 0.8988277 | 0.0118035 | 0.890457 | 0.0141105 | 0.89053 | 0.01798186 |  |  | 2430 | 0.8568131 | 0.9381814 | 0.02342951 | 0.8923707 | 0.009537649 | 0.892405 | 0.01679072 |  |  | 2430 | 0.7581043 | 0.9086794 | 0.01403648 | 0.7846712 | 0.007371247 | 0.7846527 | 0.006148409 |  |  | 130260 | 0.8099987 | 0.8678712 | 0.01259199 | 0.792242 | 0.007459869 | 0.7922407 | 0.01005012 |  |  | 88060 | 0.6657061 | 0.7035679 | 0.01349351 | 0.6660057 | 0.004131312 | 0.6660061 | 0.005012424
|  |  | 2287 | 0.9368289 | 0.9424366 | 0.005587762 | 0.9300929 | 0.04996903 | 0.9301329 | 0.08683797 |  |  | 2211 | 0.9015515 | 0.8992663 | 0.01177161 | 0.8908402 | 0.01406996 | 0.8909131 | 0.01792669 |  |  | 2435 | 0.8578922 | 0.9383767 | 0.02332148 | 0.8924627 | 0.009481377 | 0.8924968 | 0.01669847 |  |  | 2435 | 0.7581043 | 0.9087415 | 0.0139399 | 0.7846809 | 0.007371288 | 0.7846625 | 0.006148461 |  |  | 130560 | 0.8144746 | 0.8678712 | 0.01259199 | 0.7924664 | 0.007464188 | 0.7924651 | 0.01005426 |  |  | 88360 | 0.6722325 | 0.7035679 | 0.01349351 | 0.666299 | 0.004137531 | 0.6662993 | 0.005018419
|  |  | 2292 | 0.9368289 | 0.9427663 | 0.005567668 | 0.9303676 | 0.0499849 | 0.9304084 | 0.08686481 |  |  | 2216 | 0.900591 | 0.8997026 | 0.01173974 | 0.8912214 | 0.0140295 | 0.8912942 | 0.01787161 |  |  | 2440 | 0.8568131 | 0.9385707 | 0.02321389 | 0.8925539 | 0.009425495 | 0.8925878 | 0.01660691 |  |  | 2440 | 0.7581043 | 0.9088029 | 0.01384409 | 0.7846906 | 0.007371329 | 0.7846722 | 0.006148515 |  |  | 130860 | 0.8189504 | 0.8678712 | 0.01259199 | 0.7926905 | 0.007468502 | 0.7926893 | 0.01005839 |  |  | 88660 | 0.6744079 | 0.7035679 | 0.01349351 | 0.6665917 | 0.004143725 | 0.6665921 | 0.005024392
|  |  | 2297 | 0.9377248 | 0.9430942 | 0.005547621 | 0.9306409 | 0.05000071 | 0.9306825 | 0.08689152 |  |  | 2221 | 0.9015515 | 0.9001368 | 0.01170791 | 0.8916005 | 0.01398912 | 0.8916732 | 0.01781663 |  |  | 2445 | 0.8578922 | 0.9387633 | 0.02310673 | 0.8926443 | 0.009369999 | 0.892678 | 0.01651601 |  |  | 2445 | 0.7581043 | 0.9088637 | 0.01374906 | 0.7847003 | 0.00737137 | 0.7846819 | 0.006148569 |  |  | 131160 | 0.8122366 | 0.8678712 | 0.01259199 | 0.7929144 | 0.007472809 | 0.7929132 | 0.01006251 |  |  | 88960 | 0.6678816 | 0.7035679 | 0.01349351 | 0.666884 | 0.004149897 | 0.6668844 | 0.005030344
|  |  | 2302 | 0.9377248 | 0.9434202 | 0.00552762 | 0.930913 | 0.05001645 | 0.9309554 | 0.08691811 |  |  | 2226 | 0.9015515 | 0.9005689 | 0.01167611 | 0.8919775 | 0.01394881 | 0.8920501 | 0.01776175 |  |  | 2450 | 0.8568131 | 0.9389547 | 0.02299999 | 0.8927339 | 0.009314888 | 0.8927674 | 0.01642579 |  |  | 2450 | 0.7564229 | 0.908924 | 0.01365479 | 0.78471 | 0.007371412 | 0.7846915 | 0.006148623 |  |  | 131460 | 0.8055228 | 0.8678712 | 0.01259199 | 0.793138 | 0.007477111 | 0.7931369 | 0.01006663 |  |  | 89260 | 0.6678816 | 0.7035679 | 0.01349351 | 0.6671757 | 0.004156044 | 0.6671762 | 0.005036275
|  |  | 2307 | 0.9386208 | 0.9437442 | 0.005507667 | 0.9311837 | 0.05003213 | 0.931227 | 0.08694459 |  |  | 2231 | 0.9025119 | 0.9009988 | 0.01164434 | 0.8923525 | 0.01390858 | 0.892425 | 0.01770696 |  |  | 2455 | 0.8578922 | 0.9391448 | 0.02289368 | 0.8928228 | 0.009260161 | 0.8928561 | 0.01633624 |  |  | 2455 | 0.7597858 | 0.9089837 | 0.01356127 | 0.7847197 | 0.007371453 | 0.7847012 | 0.006148679 |  |  | 131760 | 0.8077607 | 0.8678712 | 0.01259199 | 0.7933614 | 0.007481406 | 0.7933603 | 0.01007074 |  |  | 89560 | 0.6678816 | 0.7035679 | 0.01349351 | 0.667467 | 0.004162169 | 0.6674676 | 0.005042184
|  |  | 2312 | 0.9386208 | 0.9440664 | 0.00548776 | 0.9314532 | 0.05004774 | 0.9314972 | 0.08697094 |  |  | 2236 | 0.9015515 | 0.9014265 | 0.0116126 | 0.8927254 | 0.01386843 | 0.8927978 | 0.01765227 |  |  | 2460 | 0.8568131 | 0.9393336 | 0.02278779 | 0.8929109 | 0.009205816 | 0.892944 | 0.01624735 |  |  | 2460 | 0.7581043 | 0.9090427 | 0.01346852 | 0.7847293 | 0.007371495 | 0.7847109 | 0.006148735 |  |  | 132060 | 0.8122366 | 0.8678712 | 0.01259199 | 0.7935845 | 0.007485696 | 0.7935834 | 0.01007485 |  |  | 89860 | 0.670057 | 0.7035679 | 0.01349351 | 0.6677578 | 0.00416827 | 0.6677584 | 0.005048071
|  |  | 2317 | 0.9386208 | 0.9443868 | 0.005467901 | 0.9317214 | 0.05006328 | 0.9317662 | 0.08699718 |  |  | 2241 | 0.900591 | 0.9018521 | 0.01158089 | 0.8930964 | 0.01382836 | 0.8931686 | 0.01759768 |  |  | 2465 | 0.8578922 | 0.9395211 | 0.02268233 | 0.8929983 | 0.009151851 | 0.8930312 | 0.01615912 |  |  | 2465 | 0.7581043 | 0.9091012 | 0.01337651 | 0.784739 | 0.007371536 | 0.7847205 | 0.006148791 |  |  | 132360 | 0.8122366 | 0.8678712 | 0.01259199 | 0.7938073 | 0.00748998 | 0.7938063 | 0.01007894 |  |  | 90160 | 0.6744079 | 0.7035679 | 0.01349351 | 0.6680481 | 0.004174347 | 0.6680487 | 0.005053937
|  |  | 2322 | 0.9395168 | 0.9447053 | 0.005448089 | 0.9319884 | 0.05007876 | 0.932034 | 0.08702331 |  |  | 2246 | 0.9025119 | 0.9022755 | 0.01154922 | 0.8934653 | 0.01378837 | 0.8935375 | 0.01754319 |  |  | 2470 | 0.8589712 | 0.9397073 | 0.02257729 | 0.8930849 | 0.009098264 | 0.8931177 | 0.01607155 |  |  | 2470 | 0.7564229 | 0.9091592 | 0.01328525 | 0.7847486 | 0.007371578 | 0.7847301 | 0.006148848 |  |  | 132660 | 0.8099987 | 0.8678712 | 0.01259199 | 0.7940299 | 0.007494258 | 0.7940289 | 0.01008303 |  |  | 90460 | 0.6722325 | 0.7035679 | 0.01349351 | 0.668338 | 0.004180401 | 0.6683386 | 0.005059782
|  |  | 2327 | 0.9395168 | 0.9450219 | 0.005428324 | 0.9322541 | 0.05009418 | 0.9323004 | 0.08704932 |  |  | 2251 | 0.9025119 | 0.9026969 | 0.01151757 | 0.8938322 | 0.01374847 | 0.8939043 | 0.01748879 |  |  | 2475 | 0.8568131 | 0.9398923 | 0.02247268 | 0.8931708 | 0.009045054 | 0.8932034 | 0.01598463 |  |  | 2475 | 0.7581043 | 0.9092166 | 0.01319473 | 0.7847583 | 0.00737162 | 0.7847397 | 0.006148906 |  |  | 132960 | 0.8144746 | 0.8678712 | 0.01259199 | 0.7942522 | 0.00749853 | 0.7942513 | 0.01008711 |  |  | 90760 | 0.670057 | 0.7035679 | 0.01349351 | 0.6686273 | 0.004186432 | 0.668628 | 0.005065605
|  |  | 2332 | 0.9386208 | 0.9453367 | 0.005408607 | 0.9325185 | 0.05010954 | 0.9325656 | 0.08707521 |  |  | 2256 | 0.9034724 | 0.9031161 | 0.01148597 | 0.8941972 | 0.01370864 | 0.8942691 | 0.0174345 |  |  | 2480 | 0.8578922 | 0.940076 | 0.02236849 | 0.8932559 | 0.008992219 | 0.8932883 | 0.01589837 |  |  | 2480 | 0.7564229 | 0.9092734 | 0.01310495 | 0.7847679 | 0.007371662 | 0.7847493 | 0.006148964 |  |  | 133260 | 0.8122366 | 0.8678712 | 0.01259199 | 0.7944743 | 0.007502796 | 0.7944734 | 0.01009118 |  |  | 91060 | 0.6765834 | 0.7035679 | 0.01349351 | 0.6689161 | 0.004192439 | 0.6689169 | 0.005071407
|  |  | 2337 | 0.9395168 | 0.9456497 | 0.005388938 | 0.9327817 | 0.05012483 | 0.9328296 | 0.08710099 |  |  | 2261 | 0.9034724 | 0.9035333 | 0.01145439 | 0.8945601 | 0.01366889 | 0.894632 | 0.0173803 |  |  | 2485 | 0.8589712 | 0.9402585 | 0.02226472 | 0.8933404 | 0.008939757 | 0.8933726 | 0.01581276 |  |  | 2485 | 0.7581043 | 0.9093296 | 0.0130159 | 0.7847775 | 0.007371703 | 0.7847589 | 0.006149023 |  |  | 133560 | 0.8032848 | 0.8678712 | 0.01259199 | 0.7946961 | 0.007507056 | 0.7946953 | 0.01009525 |  |  | 91360 | 0.6765834 | 0.7035679 | 0.01349351 | 0.6692045 | 0.004198424 | 0.6692053 | 0.005077187
|  |  | 2342 | 0.9404127 | 0.9459609 | 0.005369316 | 0.9330436 | 0.05014005 | 0.9330923 | 0.08712666 |  |  | 2266 | 0.9025119 | 0.9039484 | 0.01142285 | 0.8949211 | 0.01362923 | 0.8949929 | 0.01732621 |  |  | 2490 | 0.8568131 | 0.9404397 | 0.02216138 | 0.8934241 | 0.008887667 | 0.8934561 | 0.01572779 |  |  | 2490 | 0.7581043 | 0.9093853 | 0.01292759 | 0.7847871 | 0.007371745 | 0.7847685 | 0.006149083 |  |  | 133860 | 0.8099987 | 0.8678712 | 0.01259199 | 0.7949177 | 0.00751131 | 0.7949169 | 0.0100993 |  |  | 91660 | 0.670057 | 0.7035679 | 0.01349351 | 0.6694924 | 0.004204385 | 0.6694932 | 0.005082946
|  |  | 2347 | 0.9404127 | 0.9462703 | 0.005349742 | 0.9333044 | 0.05015522 | 0.9333538 | 0.08715221 |  |  | 2271 | 0.9025119 | 0.9043614 | 0.01139134 | 0.8952802 | 0.01358965 | 0.8953518 | 0.01727222 |  |  | 2495 | 0.8578922 | 0.9406197 | 0.02205845 | 0.8935071 | 0.008835947 | 0.893539 | 0.01564347 |  |  | 2495 | 0.7614673 | 0.9094405 | 0.01284 | 0.7847966 | 0.007371787 | 0.7847781 | 0.006149143 |  |  | 134160 | 0.8167125 | 0.8678712 | 0.01259199 | 0.795139 | 0.007515558 | 0.7951382 | 0.01010335 |  |  | 91960 | 0.6722325 | 0.7035679 | 0.01349351 | 0.6697798 | 0.004210322 | 0.6697806 | 0.005088684
|  |  | 2352 | 0.9413087 | 0.9465778 | 0.005330216 | 0.9335639 | 0.05017032 | 0.9336141 | 0.08717765 |  |  | 2276 | 0.9034724 | 0.9047723 | 0.01135987 | 0.8956373 | 0.01355015 | 0.8957088 | 0.01721833 |  |  | 2500 | 0.8578922 | 0.9407985 | 0.02195595 | 0.8935894 | 0.008784595 | 0.8936211 | 0.01555979 |  |  | 2500 | 0.7614673 | 0.9094951 | 0.01275313 | 0.7848062 | 0.007371829 | 0.7847877 | 0.006149203 |  |  | 134460 | 0.8144746 | 0.8678712 | 0.01259199 | 0.7953601 | 0.0075198 | 0.7953593 | 0.01010739 |  |  | 92260 | 0.6678816 | 0.7035679 | 0.01349351 | 0.6700667 | 0.004216237 | 0.6700676 | 0.0050944
|  |  | 2357 | 0.9404127 | 0.9468837 | 0.005310739 | 0.9338222 | 0.05018536 | 0.9338732 | 0.08720298 |  |  | 2281 | 0.9044329 | 0.9051812 | 0.01132844 | 0.8959925 | 0.01351074 | 0.8960639 | 0.01716454 |  |  | 2505 | 0.8589712 | 0.9409761 | 0.02185386 | 0.893671 | 0.00873361 | 0.8937025 | 0.01547675 |  |  | 2505 | 0.7614673 | 0.9095492 | 0.01266697 | 0.7848158 | 0.007371871 | 0.7847972 | 0.006149264 |  |  | 134760 | 0.8099987 | 0.8678712 | 0.01259199 | 0.7955809 | 0.007524036 | 0.7955802 | 0.01011143 |  |  | 92560 | 0.6744079 | 0.7035679 | 0.01349351 | 0.6703532 | 0.004222129 | 0.6703541 | 0.005100095
|  |  | 2362 | 0.9413087 | 0.9471877 | 0.005291309 | 0.9340793 | 0.05020034 | 0.934131 | 0.0872282 |  |  | 2286 | 0.9044329 | 0.905588 | 0.01129704 | 0.8963457 | 0.01347141 | 0.896417 | 0.01711086 |  |  | 2510 | 0.8589712 | 0.9411525 | 0.0217522 | 0.893752 | 0.008682989 | 0.8937833 | 0.01539434 |  |  | 2510 | 0.7614673 | 0.9096028 | 0.01258153 | 0.7848253 | 0.007371913 | 0.7848067 | 0.006149325 |  |  | 135060 | 0.8144746 | 0.8678712 | 0.01259199 | 0.7958015 | 0.007528266 | 0.7958008 | 0.01011546 |  |  | 92860 | 0.6744079 | 0.7035679 | 0.01349351 | 0.6706391 | 0.004227997 | 0.6706401 | 0.005105769
|  |  | 2367 | 0.9422046 | 0.94749 | 0.005271928 | 0.9343352 | 0.05021525 | 0.9343877 | 0.08725331 |  |  | 2291 | 0.9053933 | 0.9059928 | 0.01126567 | 0.8966971 | 0.01343216 | 0.8967682 | 0.01705728 |  |  | 2515 | 0.8589712 | 0.9413277 | 0.02165095 | 0.8938322 | 0.008632732 | 0.8938633 | 0.01531256 |  |  | 2515 | 0.7681932 | 0.9096559 | 0.0124968 | 0.7848349 | 0.007371955 | 0.7848163 | 0.006149387 |  |  | 135360 | 0.8256643 | 0.8678712 | 0.01259199 | 0.7960218 | 0.00753249 | 0.7960211 | 0.01011947 |  |  | 93160 | 0.6722325 | 0.7035679 | 0.01349351 | 0.6709246 | 0.004233843 | 0.6709256 | 0.005111421
|  |  | 2372 | 0.9413087 | 0.9477905 | 0.005252595 | 0.9345899 | 0.05023011 | 0.9346431 | 0.08727831 |  |  | 2296 | 0.9044329 | 0.9063956 | 0.01123435 | 0.8970465 | 0.013393 | 0.8971176 | 0.0170038 |  |  | 2520 | 0.8578922 | 0.9415017 | 0.02155011 | 0.8939117 | 0.008582836 | 0.8939427 | 0.01523142 |  |  | 2520 | 0.7581043 | 0.9097084 | 0.01241277 | 0.7848444 | 0.007371997 | 0.7848258 | 0.006149449 |  |  | 135660 | 0.8189504 | 0.8678712 | 0.01259199 | 0.7962418 | 0.007536708 | 0.7962412 | 0.01012349 |  |  | 93460 | 0.6722325 | 0.7035679 | 0.01349351 | 0.6712096 | 0.004239665 | 0.6712106 | 0.005117052
|  |  | 2377 | 0.9422046 | 0.9480893 | 0.005233311 | 0.9348434 | 0.0502449 | 0.9348974 | 0.0873032 |  |  | 2301 | 0.9044329 | 0.9067964 | 0.01120306 | 0.897394 | 0.01335392 | 0.897465 | 0.01695043 |  |  | 2525 | 0.8600502 | 0.9416745 | 0.0214497 | 0.8939906 | 0.008533301 | 0.8940214 | 0.0151509 |  |  | 2525 | 0.7581043 | 0.9097604 | 0.01232944 | 0.7848539 | 0.007372039 | 0.7848353 | 0.006149512 |  |  | 135960 | 0.8144746 | 0.8678712 | 0.01259199 | 0.7964616 | 0.00754092 | 0.7964611 | 0.01012749 |  |  | 93760 | 0.6765834 | 0.7035679 | 0.01349351 | 0.6714942 | 0.004245465 | 0.6714952 | 0.005122662
|  |  | 2382 | 0.9422046 | 0.9483864 | 0.005214075 | 0.9350957 | 0.05025964 | 0.9351505 | 0.08732799 |  |  | 2306 | 0.9044329 | 0.9071952 | 0.01117181 | 0.8977397 | 0.01331493 | 0.8978105 | 0.01689717 |  |  | 2530 | 0.8578922 | 0.9418461 | 0.0213497 | 0.8940688 | 0.008484123 | 0.8940995 | 0.015071 |  |  | 2530 | 0.7614673 | 0.9098119 | 0.01224681 | 0.7848634 | 0.007372082 | 0.7848448 | 0.006149575 |  |  | 136260 | 0.8144746 | 0.8678712 | 0.01259199 | 0.7966812 | 0.007545126 | 0.7966806 | 0.01013149 |  |  | 94060 | 0.6722325 | 0.7035679 | 0.01349351 | 0.6717782 | 0.004251242 | 0.6717793 | 0.00512825
|  |  | 2387 | 0.9431006 | 0.9486817 | 0.005194888 | 0.9353469 | 0.05027431 | 0.9354024 | 0.08735266 |  |  | 2311 | 0.9044329 | 0.9075919 | 0.01114059 | 0.8980835 | 0.01327603 | 0.8981542 | 0.01684401 |  |  | 2535 | 0.8589712 | 0.9420166 | 0.02125011 | 0.8941464 | 0.008435302 | 0.8941768 | 0.01499172 |  |  | 2535 | 0.7597858 | 0.909863 | 0.01216487 | 0.7848729 | 0.007372124 | 0.7848543 | 0.006149639 |  |  | 136560 | 0.8144746 | 0.8678712 | 0.01259199 | 0.7969005 | 0.007549326 | 0.7969 | 0.01013547 |  |  | 94360 | 0.6809343 | 0.7035679 | 0.01349351 | 0.6720618 | 0.004256996 | 0.6720629 | 0.005133818
|  |  | 2392 | 0.9422046 | 0.9489753 | 0.00517575 | 0.9355969 | 0.05028892 | 0.9356531 | 0.08737723 |  |  | 2316 | 0.9053933 | 0.9079867 | 0.01110942 | 0.8984254 | 0.01323721 | 0.898496 | 0.01679096 |  |  | 2540 | 0.8578922 | 0.942186 | 0.02115094 | 0.8942233 | 0.008386837 | 0.8942536 | 0.01491306 |  |  | 2540 | 0.7547414 | 0.9099135 | 0.01208362 | 0.7848824 | 0.007372166 | 0.7848638 | 0.006149703 |  |  | 136860 | 0.8189504 | 0.8678712 | 0.01259199 | 0.7971196 | 0.00755352 | 0.7971191 | 0.01013945 |  |  | 94660 | 0.6765834 | 0.7035679 | 0.01349351 | 0.6723449 | 0.004262727 | 0.672346 | 0.005139364
|  |  | 2397 | 0.9422046 | 0.9492673 | 0.005156661 | 0.9358458 | 0.05030348 | 0.9359027 | 0.08740169 |  |  | 2321 | 0.9053933 | 0.9083796 | 0.01107829 | 0.8987655 | 0.01319849 | 0.898836 | 0.01673801 |  |  | 2545 | 0.8611292 | 0.9423541 | 0.02105218 | 0.8942995 | 0.008338724 | 0.8943296 | 0.01483502 |  |  | 2545 | 0.7614673 | 0.9099635 | 0.01200306 | 0.7848919 | 0.007372209 | 0.7848733 | 0.006149767 |  |  | 137160 | 0.8167125 | 0.8678712 | 0.01259199 | 0.7973384 | 0.007557707 | 0.7973379 | 0.01014343 |  |  | 94960 | 0.6787588 | 0.7035679 | 0.01349351 | 0.6726275 | 0.004268435 | 0.6726287 | 0.005144889
|  |  | 2402 | 0.9422046 | 0.9495575 | 0.00513762 | 0.9360935 | 0.05031797 | 0.9361512 | 0.08742605 |  |  | 2326 | 0.9053933 | 0.9087704 | 0.01104719 | 0.8991037 | 0.01315984 | 0.8991741 | 0.01668518 |  |  | 2550 | 0.8589712 | 0.9425212 | 0.02095384 | 0.8943751 | 0.008290963 | 0.8944051 | 0.01475758 |  |  | 2550 | 0.7614673 | 0.910013 | 0.01192317 | 0.7849014 | 0.007372251 | 0.7848827 | 0.006149831 |  |  | 137460 | 0.8189504 | 0.8678712 | 0.01259199 | 0.7975569 | 0.007561889 | 0.7975565 | 0.01014739 |  |  | 95260 | 0.6744079 | 0.7035679 | 0.01349351 | 0.6729097 | 0.004274121 | 0.6729109 | 0.005150393
|  |  | 2407 | 0.9439966 | 0.9498461 | 0.005118629 | 0.9363401 | 0.05033241 | 0.9363985 | 0.0874503 |  |  | 2331 | 0.9063538 | 0.9091593 | 0.01101614 | 0.8994401 | 0.01312129 | 0.8995104 | 0.01663245 |  |  | 2555 | 0.8589712 | 0.9426871 | 0.0208559 | 0.8944501 | 0.008243552 | 0.8944799 | 0.01468076 |  |  | 2555 | 0.7597858 | 0.9100621 | 0.01184396 | 0.7849108 | 0.007372293 | 0.7848922 | 0.006149897 |  |  | 137760 | 0.8167125 | 0.8678712 | 0.01259199 | 0.7977752 | 0.007566065 | 0.7977748 | 0.01015135 |  |  | 95560 | 0.6722325 | 0.7035679 | 0.01349351 | 0.6731914 | 0.004279783 | 0.6731926 | 0.005155875
|  |  | 2412 | 0.9422046 | 0.950133 | 0.005099686 | 0.9365855 | 0.05034679 | 0.9366447 | 0.08747445 |  |  | 2336 | 0.9073142 | 0.9095463 | 0.01098512 | 0.8997747 | 0.01308282 | 0.8998449 | 0.01657983 |  |  | 2560 | 0.8589712 | 0.9428519 | 0.02075838 | 0.8945244 | 0.008196489 | 0.894554 | 0.01460454 |  |  | 2560 | 0.7581043 | 0.9101107 | 0.01176542 | 0.7849203 | 0.007372336 | 0.7849016 | 0.006149962 |  |  | 138060 | 0.8144746 | 0.8678712 | 0.01259199 | 0.7979933 | 0.007570234 | 0.7979929 | 0.0101553 |  |  | 95860 | 0.6744079 | 0.7035679 | 0.01349351 | 0.6734726 | 0.004285424 | 0.6734738 | 0.005161337
|  |  | 2417 | 0.9439966 | 0.9504182 | 0.005080793 | 0.9368299 | 0.05036111 | 0.9368897 | 0.08749849 |  |  | 2341 | 0.9063538 | 0.9099313 | 0.01095415 | 0.9001075 | 0.01304445 | 0.9001776 | 0.01652732 |  |  | 2565 | 0.8589712 | 0.9430156 | 0.02066126 | 0.8945981 | 0.008149773 | 0.8946276 | 0.01452892 |  |  | 2565 | 0.7597858 | 0.9101588 | 0.01168755 | 0.7849297 | 0.007372378 | 0.7849111 | 0.006150028 |  |  | 138360 | 0.8099987 | 0.8678712 | 0.01259199 | 0.7982111 | 0.007574397 | 0.7982108 | 0.01015924 |  |  | 96160 | 0.6787588 | 0.7035679 | 0.01349351 | 0.6737533 | 0.004291041 | 0.6737546 | 0.005166777
|  |  | 2422 | 0.9431006 | 0.9507018 | 0.005061949 | 0.9370731 | 0.05037537 | 0.9371336 | 0.08752243 |  |  | 2346 | 0.9073142 | 0.9103145 | 0.01092321 | 0.9004385 | 0.01300616 | 0.9005084 | 0.01647492 |  |  | 2570 | 0.8589712 | 0.9431782 | 0.02056456 | 0.8946712 | 0.008103402 | 0.8947005 | 0.0144539 |  |  | 2570 | 0.7581043 | 0.9102064 | 0.01161035 | 0.7849392 | 0.007372421 | 0.7849205 | 0.006150094 |  |  | 138660 | 0.8144746 | 0.8678712 | 0.01259199 | 0.7984286 | 0.007578555 | 0.7984283 | 0.01016317 |  |  | 96460 | 0.6787588 | 0.7035679 | 0.01349351 | 0.6740336 | 0.004296636 | 0.6740349 | 0.005172196
|  |  | 2427 | 0.9448925 | 0.9509837 | 0.005043154 | 0.9373152 | 0.05038957 | 0.9373764 | 0.08754626 |  |  | 2351 | 0.9063538 | 0.9106957 | 0.01089232 | 0.9007677 | 0.01296796 | 0.9008375 | 0.01642262 |  |  | 2575 | 0.8589712 | 0.9433396 | 0.02046826 | 0.8947437 | 0.008057375 | 0.8947728 | 0.01437948 |  |  | 2575 | 0.7614673 | 0.9102536 | 0.0115338 | 0.7849486 | 0.007372464 | 0.7849299 | 0.00615016 |  |  | 138960 | 0.8189504 | 0.8678712 | 0.01259199 | 0.7986459 | 0.007582706 | 0.7986457 | 0.0101671 |  |  | 96760 | 0.6787588 | 0.7035679 | 0.01349351 | 0.6743134 | 0.004302209 | 0.6743147 | 0.005177595
|  |  | 2432 | 0.9439966 | 0.9512641 | 0.005024409 | 0.9375561 | 0.05040372 | 0.9376181 | 0.08757 |  |  | 2356 | 0.9063538 | 0.911075 | 0.01086147 | 0.9010951 | 0.01292985 | 0.9011648 | 0.01637044 |  |  | 2580 | 0.8600502 | 0.9435 | 0.02037237 | 0.8948155 | 0.008011689 | 0.8948445 | 0.01430566 |  |  | 2580 | 0.7614673 | 0.9103003 | 0.01145791 | 0.784958 | 0.007372506 | 0.7849393 | 0.006150227 |  |  | 139260 | 0.8144746 | 0.8678712 | 0.01259199 | 0.798863 | 0.007586851 | 0.7988628 | 0.01017102 |  |  | 97060 | 0.670057 | 0.7035679 | 0.01349351 | 0.6745927 | 0.004307759 | 0.6745941 | 0.005182972
|  |  | 2437 | 0.9448925 | 0.9515428 | 0.005005713 | 0.937796 | 0.05041781 | 0.9378587 | 0.08759363 |  |  | 2361 | 0.9073142 | 0.9114524 | 0.01083066 | 0.9014207 | 0.01289183 | 0.9014903 | 0.01631838 |  |  | 2585 | 0.8600502 | 0.9436593 | 0.02027689 | 0.8948868 | 0.007966344 | 0.8949155 | 0.01423242 |  |  | 2585 | 0.7547414 | 0.9103465 | 0.01138268 | 0.7849674 | 0.007372549 | 0.7849487 | 0.006150294 |  |  | 139560 | 0.8167125 | 0.8678712 | 0.01259199 | 0.7990798 | 0.00759099 | 0.7990796 | 0.01017493 |  |  | 97360 | 0.6744079 | 0.7035679 | 0.01349351 | 0.6748716 | 0.004313287 | 0.674873 | 0.005188328
|  |  | 2442 | 0.9448925 | 0.9518198 | 0.004987067 | 0.9380348 | 0.05043184 | 0.9380982 | 0.08761716 |  |  | 2366 | 0.9082747 | 0.9118279 | 0.0107999 | 0.9017446 | 0.01285391 | 0.901814 | 0.01626642 |  |  | 2590 | 0.8600502 | 0.9438175 | 0.02018181 | 0.8949574 | 0.007921337 | 0.894986 | 0.01415977 |  |  | 2590 | 0.7614673 | 0.9103924 | 0.01130809 | 0.7849768 | 0.007372592 | 0.7849581 | 0.006150361 |  |  | 139860 | 0.8167125 | 0.8678712 | 0.01259199 | 0.7992964 | 0.007595122 | 0.7992962 | 0.01017883 |  |  | 97660 | 0.6722325 | 0.7035679 | 0.01349351 | 0.67515 | 0.004318792 | 0.6751514 | 0.005193663
|  |  | 2447 | 0.9448925 | 0.9520953 | 0.00496847 | 0.9382725 | 0.05044582 | 0.9383366 | 0.08764059 |  |  | 2371 | 0.9073142 | 0.9122015 | 0.01076917 | 0.9020667 | 0.01281607 | 0.902136 | 0.01621457 |  |  | 2595 | 0.8589712 | 0.9439746 | 0.02008713 | 0.8950274 | 0.007876667 | 0.8950559 | 0.01408771 |  |  | 2595 | 0.7597858 | 0.9104377 | 0.01123415 | 0.7849862 | 0.007372634 | 0.7849675 | 0.006150429 |  |  | 140160 | 0.8211884 | 0.8678712 | 0.01259199 | 0.7995127 | 0.007599249 | 0.7995126 | 0.01018272 |  |  | 97960 | 0.670057 | 0.7035679 | 0.01349351 | 0.6754279 | 0.004324275 | 0.6754294 | 0.005198977
|  |  | 2452 | 0.9457885 | 0.9523692 | 0.004949922 | 0.9385092 | 0.05045974 | 0.9385739 | 0.08766392 |  |  | 2376 | 0.9082747 | 0.9125733 | 0.0107385 | 0.9023871 | 0.01277832 | 0.9024563 | 0.01616284 |  |  | 2600 | 0.8600502 | 0.9441307 | 0.01999286 | 0.8950969 | 0.007832333 | 0.8951252 | 0.01401623 |  |  | 2600 | 0.7614673 | 0.9104826 | 0.01116085 | 0.7849956 | 0.007372677 | 0.7849769 | 0.006150497 |  |  | 140460 | 0.8189504 | 0.8678712 | 0.01259199 | 0.7997287 | 0.007603369 | 0.7997287 | 0.01018661 |  |  | 98260 | 0.6722325 | 0.7035679 | 0.01349351 | 0.6757054 | 0.004329735 | 0.6757069 | 0.005204271
|  |  | 2457 | 0.9448925 | 0.9526415 | 0.004931425 | 0.9387447 | 0.0504736 | 0.9388102 | 0.08768716 |  |  | 2381 | 0.9092351 | 0.9129432 | 0.01070786 | 0.9027057 | 0.01274067 | 0.9027748 | 0.01611122 |  |  | 2605 | 0.8600502 | 0.9442857 | 0.019899 | 0.8951658 | 0.007788332 | 0.8951939 | 0.01394533 |  |  | 2605 | 0.7614673 | 0.9105271 | 0.01108818 | 0.785005 | 0.00737272 | 0.7849863 | 0.006150565 |  |  | 140760 | 0.8167125 | 0.8678712 | 0.01259199 | 0.7999445 | 0.007607484 | 0.7999445 | 0.01019049 |  |  | 98560 | 0.6765834 | 0.7035679 | 0.01349351 | 0.6759824 | 0.004335173 | 0.6759839 | 0.005209543
|  |  | 2462 | 0.9457885 | 0.9529122 | 0.004912977 | 0.9389792 | 0.05048741 | 0.9390453 | 0.08771029 |  |  | 2386 | 0.9092351 | 0.9133113 | 0.01067727 | 0.9030226 | 0.01270311 | 0.9030916 | 0.01605971 |  |  | 2610 | 0.8611292 | 0.9444397 | 0.01980553 | 0.8952341 | 0.007744663 | 0.8952621 | 0.013875 |  |  | 2610 | 0.7597858 | 0.9105712 | 0.01101615 | 0.7850144 | 0.007372763 | 0.7849957 | 0.006150634 |  |  | 141060 | 0.8144746 | 0.8678712 | 0.01259199 | 0.8001601 | 0.007611592 | 0.8001601 | 0.01019436 |  |  | 98860 | 0.6765834 | 0.7035679 | 0.01349351 | 0.6762589 | 0.00434059 | 0.6762605 | 0.005214794
|  |  | 2467 | 0.9457885 | 0.9531814 | 0.004894579 | 0.9392127 | 0.05050116 | 0.9392794 | 0.08773332 |  |  | 2391 | 0.9101956 | 0.9136775 | 0.01064672 | 0.9033378 | 0.01266564 | 0.9034067 | 0.01600832 |  |  | 2615 | 0.8611292 | 0.9445926 | 0.01971247 | 0.8953018 | 0.007701325 | 0.8953296 | 0.01380525 |  |  | 2615 | 0.7597858 | 0.9106148 | 0.01094475 | 0.7850237 | 0.007372806 | 0.785005 | 0.006150702 |  |  | 141360 | 0.8167125 | 0.8678712 | 0.01259199 | 0.8003754 | 0.007615694 | 0.8003755 | 0.01019823 |  |  | 99160 | 0.6831097 | 0.7035679 | 0.01349351 | 0.676535 | 0.004345983 | 0.6765366 | 0.005220025
|  |  | 2472 | 0.9457885 | 0.953449 | 0.00487623 | 0.939445 | 0.05051486 | 0.9395125 | 0.08775626 |  |  | 2396 | 0.9092351 | 0.9140419 | 0.01061622 | 0.9036513 | 0.01262826 | 0.9037201 | 0.01595704 |  |  | 2620 | 0.8611292 | 0.9447445 | 0.0196198 | 0.8953689 | 0.007658316 | 0.8953966 | 0.01373607 |  |  | 2620 | 0.7581043 | 0.910658 | 0.01087397 | 0.7850331 | 0.007372849 | 0.7850144 | 0.006150771 |  |  | 141660 | 0.8189504 | 0.8678712 | 0.01259199 | 0.8005905 | 0.007619789 | 0.8005906 | 0.01020208 |  |  | 99460 | 0.6852852 | 0.7035679 | 0.01349351 | 0.6768106 | 0.004351355 | 0.6768122 | 0.005225235
|  |  | 2477 | 0.9457885 | 0.953715 | 0.004857932 | 0.9396764 | 0.0505285 | 0.9397445 | 0.0877791 |  |  | 2401 | 0.9082747 | 0.9144045 | 0.01058576 | 0.9039631 | 0.01259097 | 0.9040318 | 0.01590588 |  |  | 2625 | 0.8611292 | 0.9448954 | 0.01952754 | 0.8954355 | 0.007615634 | 0.895463 | 0.01366746 |  |  | 2625 | 0.7614673 | 0.9107007 | 0.01080382 | 0.7850425 | 0.007372892 | 0.7850237 | 0.006150841 |  |  | 141960 | 0.8189504 | 0.8678712 | 0.01259199 | 0.8008054 | 0.007623879 | 0.8008055 | 0.01020593 |  |  | 99760 | 0.6765834 | 0.7035679 | 0.01349351 | 0.6770857 | 0.004356705 | 0.6770874 | 0.005230423
|  |  | 2482 | 0.9466844 | 0.9539795 | 0.004839683 | 0.9399067 | 0.05054209 | 0.9399755 | 0.08780184 |  |  | 2406 | 0.9101956 | 0.9147653 | 0.01055535 | 0.9042732 | 0.01255378 | 0.9043418 | 0.01585483 |  |  | 2630 | 0.8600502 | 0.9450452 | 0.01943567 | 0.8955015 | 0.007573277 | 0.8955289 | 0.01359941 |  |  | 2630 | 0.7614673 | 0.9107431 | 0.01073428 | 0.7850518 | 0.007372935 | 0.7850331 | 0.00615091 |  |  | 142260 | 0.8167125 | 0.8678712 | 0.01259199 | 0.8010199 | 0.007627962 | 0.8010201 | 0.01020977 |  |  | 100060 | 0.6809343 | 0.7035679 | 0.01349351 | 0.6773604 | 0.004362032 | 0.6773621 | 0.005235592
|  |  | 2487 | 0.9466844 | 0.9542425 | 0.004821484 | 0.9401359 | 0.05055562 | 0.9402054 | 0.08782449 |  |  | 2411 | 0.9082747 | 0.9151243 | 0.01052498 | 0.9045816 | 0.01251669 | 0.9046501 | 0.01580389 |  |  | 2635 | 0.8611292 | 0.945194 | 0.0193442 | 0.895567 | 0.007531245 | 0.8955942 | 0.01353192 |  |  | 2635 | 0.7631488 | 0.910785 | 0.01066536 | 0.7850611 | 0.007372978 | 0.7850424 | 0.00615098 |  |  | 142560 | 0.8211884 | 0.8678712 | 0.01259199 | 0.8012343 | 0.007632039 | 0.8012345 | 0.0102136 |  |  | 100360 | 0.6831097 | 0.7035679 | 0.01349351 | 0.6776347 | 0.004367338 | 0.6776364 | 0.005240739
|  |  | 2492 | 0.9475804 | 0.954504 | 0.004803336 | 0.9403641 | 0.0505691 | 0.9404343 | 0.08784704 |  |  | 2416 | 0.9082747 | 0.9154814 | 0.01049466 | 0.9048884 | 0.01247968 | 0.9049567 | 0.01575307 |  |  | 2640 | 0.8611292 | 0.9453419 | 0.01925313 | 0.8956319 | 0.007489536 | 0.895659 | 0.013465 |  |  | 2640 | 0.7597858 | 0.9108266 | 0.01059705 | 0.7850705 | 0.007373021 | 0.7850517 | 0.00615105 |  |  | 142860 | 0.8256643 | 0.8678712 | 0.01259199 | 0.8014484 | 0.00763611 | 0.8014486 | 0.01021743 |  |  | 100660 | 0.6809343 | 0.7035679 | 0.01349351 | 0.6779084 | 0.004372622 | 0.6779102 | 0.005245865
|  |  | 2497 | 0.9466844 | 0.9547639 | 0.004785237 | 0.9405914 | 0.05058253 | 0.9406621 | 0.0878695 |  |  | 2421 | 0.9121165 | 0.9158368 | 0.01046439 | 0.9051935 | 0.01244277 | 0.9052617 | 0.01570237 |  |  | 2645 | 0.8611292 | 0.9454887 | 0.01916245 | 0.8956963 | 0.007448147 | 0.8957232 | 0.01339863 |  |  | 2645 | 0.7614673 | 0.9108677 | 0.01052934 | 0.7850798 | 0.007373065 | 0.7850611 | 0.00615112 |  |  | 143160 | 0.8234263 | 0.8678712 | 0.01259199 | 0.8016622 | 0.007640175 | 0.8016625 | 0.01022124 |  |  | 100960 | 0.6787588 | 0.7035679 | 0.01349351 | 0.6781817 | 0.004377883 | 0.6781835 | 0.005250971
|  |  | 2502 | 0.9475804 | 0.9550224 | 0.004767189 | 0.9408175 | 0.0505959 | 0.940889 | 0.08789186 |  |  | 2426 | 0.9121165 | 0.9161905 | 0.01043416 | 0.905497 | 0.01240596 | 0.905565 | 0.01565179 |  |  | 2650 | 0.8600502 | 0.9456345 | 0.01907217 | 0.8957601 | 0.007407078 | 0.8957869 | 0.01333281 |  |  | 2650 | 0.7597858 | 0.9109084 | 0.01046224 | 0.7850891 | 0.007373108 | 0.7850704 | 0.006151191 |  |  | 143460 | 0.8189504 | 0.8678712 | 0.01259199 | 0.8018758 | 0.007644234 | 0.8018761 | 0.01022505 |  |  | 101260 | 0.6809343 | 0.7035679 | 0.01349351 | 0.6784546 | 0.004383123 | 0.6784564 | 0.005256057
|  |  | 2507 | 0.9484763 | 0.9552793 | 0.00474919 | 0.9410427 | 0.05060922 | 0.9411148 | 0.08791413 |  |  | 2431 | 0.9111561 | 0.9165423 | 0.01040398 | 0.9057988 | 0.01236923 | 0.9058667 | 0.01560132 |  |  | 2655 | 0.8611292 | 0.9457793 | 0.01898228 | 0.8958234 | 0.007366326 | 0.89585 | 0.01326754 |  |  | 2655 | 0.7614673 | 0.9109488 | 0.01039574 | 0.7850984 | 0.007373151 | 0.7850797 | 0.006151262 |  |  | 143760 | 0.8234263 | 0.8678712 | 0.01259199 | 0.8020892 | 0.007648286 | 0.8020895 | 0.01022885 |  |  | 101560 | 0.6787588 | 0.7035679 | 0.01349351 | 0.678727 | 0.004388341 | 0.6787288 | 0.005261121
|  |  | 2512 | 0.9475804 | 0.9555348 | 0.004731242 | 0.9412669 | 0.05062249 | 0.9413396 | 0.08793631 |  |  | 2436 | 0.9121165 | 0.9168924 | 0.01037385 | 0.906099 | 0.01233261 | 0.9061668 | 0.01555097 |  |  | 2660 | 0.8600502 | 0.9459232 | 0.01889279 | 0.8958862 | 0.007325891 | 0.8959126 | 0.01320282 |  |  | 2660 | 0.7614673 | 0.9109887 | 0.01032984 | 0.7851078 | 0.007373195 | 0.785089 | 0.006151333 |  |  | 144060 | 0.8144746 | 0.8678712 | 0.01259199 | 0.8023023 | 0.007652332 | 0.8023027 | 0.01023264 |  |  | 101860 | 0.6852852 | 0.7035679 | 0.01349351 | 0.6789989 | 0.004393538 | 0.6790008 | 0.005266165
|  |  | 2517 | 0.9484763 | 0.9557888 | 0.004713343 | 0.9414901 | 0.0506357 | 0.9415634 | 0.08795839 |  |  | 2441 | 0.9121165 | 0.9172408 | 0.01034376 | 0.9063975 | 0.01229608 | 0.9064652 | 0.01550073 |  |  | 2665 | 0.8622082 | 0.9460661 | 0.01880369 | 0.8959484 | 0.00728577 | 0.8959747 | 0.01313865 |  |  | 2665 | 0.7631488 | 0.9110283 | 0.01026452 | 0.7851171 | 0.007373238 | 0.7850983 | 0.006151404 |  |  | 144360 | 0.8234263 | 0.8678712 | 0.01259199 | 0.8025152 | 0.007656372 | 0.8025156 | 0.01023643 |  |  | 102160 | 0.6831097 | 0.7035679 | 0.01349351 | 0.6792704 | 0.004398712 | 0.6792723 | 0.005271188
|  |  | 2522 | 0.9493723 | 0.9560413 | 0.004695495 | 0.9417123 | 0.05064886 | 0.9417863 | 0.08798038 |  |  | 2446 | 0.9111561 | 0.9175874 | 0.01031373 | 0.9066945 | 0.01225964 | 0.9067621 | 0.01545061 |  |  | 2670 | 0.8622082 | 0.946208 | 0.01871497 | 0.8960101 | 0.007245963 | 0.8960363 | 0.01307501 |  |  | 2670 | 0.7631488 | 0.9110674 | 0.0101998 | 0.7851264 | 0.007373281 | 0.7851076 | 0.006151475 |  |  | 144660 | 0.8234263 | 0.8678712 | 0.01259199 | 0.8027278 | 0.007660405 | 0.8027282 | 0.01024021 |  |  | 102460 | 0.6787588 | 0.7035679 | 0.01349351 | 0.6795414 | 0.004403865 | 0.6795434 | 0.005276191
|  |  | 2527 | 0.9493723 | 0.9562923 | 0.004677697 | 0.9419335 | 0.05066197 | 0.9420081 | 0.08800228 |  |  | 2451 | 0.9121165 | 0.9179322 | 0.01028374 | 0.9069898 | 0.0122233 | 0.9070573 | 0.01540062 |  |  | 2675 | 0.8622082 | 0.9463489 | 0.01862665 | 0.8960713 | 0.007206467 | 0.8960973 | 0.01301192 |  |  | 2675 | 0.7597858 | 0.9111062 | 0.01013566 | 0.7851357 | 0.007373325 | 0.7851169 | 0.006151547 |  |  | 144960 | 0.8279022 | 0.8678712 | 0.01259199 | 0.8029402 | 0.007664433 | 0.8029407 | 0.01024397 |  |  | 102760 | 0.6744079 | 0.7035679 | 0.01349351 | 0.679812 | 0.004408996 | 0.679814 | 0.005281173
|  |  | 2532 | 0.9493723 | 0.9565419 | 0.00465995 | 0.9421537 | 0.05067503 | 0.9422289 | 0.08802408 |  |  | 2456 | 0.9121165 | 0.9182754 | 0.0102538 | 0.9072835 | 0.01218706 | 0.9073509 | 0.01535073 |  |  | 2680 | 0.8600502 | 0.9464889 | 0.01853872 | 0.896132 | 0.007167281 | 0.8961579 | 0.01294936 |  |  | 2680 | 0.7631488 | 0.9111446 | 0.0100721 | 0.7851449 | 0.007373368 | 0.7851262 | 0.006151619 |  |  | 145260 | 0.8234263 | 0.8678712 | 0.01259199 | 0.8031524 | 0.007668454 | 0.8031528 | 0.01024774 |  |  | 103060 | 0.6787588 | 0.7035679 | 0.01349351 | 0.6800821 | 0.004414106 | 0.6800842 | 0.005286135
|  |  | 2537 | 0.9484763 | 0.9567901 | 0.004642252 | 0.9423729 | 0.05068803 | 0.9424488 | 0.0880458 |  |  | 2461 | 0.9111561 | 0.9186168 | 0.0102239 | 0.9075757 | 0.01215091 | 0.9076429 | 0.01530097 |  |  | 2685 | 0.8611292 | 0.946628 | 0.01845117 | 0.8961922 | 0.007128403 | 0.8962179 | 0.01288734 |  |  | 2685 | 0.7614673 | 0.9111826 | 0.01000912 | 0.7851542 | 0.007373412 | 0.7851355 | 0.006151691 |  |  | 145560 | 0.8234263 | 0.8678712 | 0.01259199 | 0.8033643 | 0.007672469 | 0.8033648 | 0.01025149 |  |  | 103360 | 0.6809343 | 0.7035679 | 0.01349351 | 0.6803518 | 0.004419194 | 0.6803539 | 0.005291076
|  |  | 2542 | 0.9493723 | 0.9570368 | 0.004624605 | 0.9425912 | 0.05070098 | 0.9426677 | 0.08806742 |  |  | 2466 | 0.913077 | 0.9189566 | 0.01019406 | 0.9078663 | 0.01211486 | 0.9079334 | 0.01525133 |  |  | 2690 | 0.8622082 | 0.9467661 | 0.01836401 | 0.8962518 | 0.007089832 | 0.8962774 | 0.01282584 |  |  | 2690 | 0.7614673 | 0.9112203 | 0.009946718 | 0.7851635 | 0.007373456 | 0.7851447 | 0.006151763 |  |  | 145860 | 0.8256643 | 0.8678712 | 0.01259199 | 0.8035759 | 0.007676477 | 0.8035765 | 0.01025523 |  |  | 103660 | 0.6874606 | 0.7035679 | 0.01349351 | 0.680621 | 0.004424261 | 0.6806231 | 0.005295997
|  |  | 2547 | 0.9493723 | 0.9572821 | 0.004607008 | 0.9428085 | 0.05071389 | 0.9428856 | 0.08808896 |  |  | 2471 | 0.9121165 | 0.9192946 | 0.01016427 | 0.9081553 | 0.01207891 | 0.9082223 | 0.01520181 |  |  | 2695 | 0.8622082 | 0.9469032 | 0.01827724 | 0.896311 | 0.007051567 | 0.8963365 | 0.01276488 |  |  | 2695 | 0.7631488 | 0.9112576 | 0.009884883 | 0.7851728 | 0.007373499 | 0.785154 | 0.006151835 |  |  | 146160 | 0.8211884 | 0.8678712 | 0.01259199 | 0.8037873 | 0.00768048 | 0.8037879 | 0.01025897 |  |  | 103960 | 0.6874606 | 0.7035679 | 0.01349351 | 0.6808898 | 0.004429306 | 0.6808919 | 0.005300897
|  |  | 2552 | 0.9493723 | 0.957526 | 0.004589462 | 0.9430248 | 0.05072674 | 0.9431026 | 0.0881104 |  |  | 2476 | 0.9101956 | 0.919631 | 0.01013452 | 0.9084427 | 0.01204305 | 0.9085096 | 0.0151524 |  |  | 2700 | 0.8622082 | 0.9470395 | 0.01819085 | 0.8963697 | 0.007013605 | 0.896395 | 0.01270443 |  |  | 2700 | 0.7631488 | 0.9112945 | 0.009823616 | 0.7851821 | 0.007373543 | 0.7851633 | 0.006151908 |  |  | 146460 | 0.8189504 | 0.8678712 | 0.01259199 | 0.8039985 | 0.007684476 | 0.8039991 | 0.0102627 |  |  | 104260 | 0.6787588 | 0.7035679 | 0.01349351 | 0.6811581 | 0.004434329 | 0.6811602 | 0.005305777
|  |  | 2557 | 0.9502683 | 0.9577684 | 0.004571965 | 0.9432402 | 0.05073954 | 0.9433186 | 0.08813176 |  |  | 2481 | 0.9121165 | 0.9199656 | 0.01010483 | 0.9087286 | 0.01200729 | 0.9087953 | 0.01510312 |  |  | 2705 | 0.8622082 | 0.9471748 | 0.01810485 | 0.8964279 | 0.006975946 | 0.896453 | 0.01264451 |  |  | 2705 | 0.7614673 | 0.9113311 | 0.009762912 | 0.7851913 | 0.007373587 | 0.7851725 | 0.006151981 |  |  | 146760 | 0.8189504 | 0.8678712 | 0.01259199 | 0.8042094 | 0.007688466 | 0.8042101 | 0.01026642 |  |  | 104560 | 0.6852852 | 0.7035679 | 0.01349351 | 0.681426 | 0.004439332 | 0.6814281 | 0.005310636
|  |  | 2562 | 0.9502683 | 0.9580095 | 0.004554519 | 0.9434547 | 0.05075229 | 0.9435336 | 0.08815303 |  |  | 2486 | 0.913077 | 0.9202986 | 0.01007518 | 0.9090129 | 0.01197163 | 0.9090795 | 0.01505396 |  |  | 2710 | 0.8622082 | 0.9473092 | 0.01801923 | 0.8964856 | 0.006938587 | 0.8965106 | 0.01258511 |  |  | 2710 | 0.7631488 | 0.9113673 | 0.009702768 | 0.7852006 | 0.00737363 | 0.7851818 | 0.006152054 |  |  | 147060 | 0.8189504 | 0.8678712 | 0.01259199 | 0.8044201 | 0.007692449 | 0.8044208 | 0.01027014 |  |  | 104860 | 0.6787588 | 0.7035679 | 0.01349351 | 0.6816934 | 0.004444313 | 0.6816956 | 0.005315475
|  |  | 2567 | 0.9493723 | 0.9582491 | 0.004537124 | 0.9436682 | 0.05076499 | 0.9437477 | 0.08817421 |  |  | 2491 | 0.9140374 | 0.92063 | 0.01004559 | 0.9092957 | 0.01193606 | 0.9093622 | 0.01500492 |  |  | 2715 | 0.8600502 | 0.9474427 | 0.01793399 | 0.8965428 | 0.006901527 | 0.8965677 | 0.01252622 |  |  | 2715 | 0.7614673 | 0.9114032 | 0.009643181 | 0.7852098 | 0.007373674 | 0.785191 | 0.006152127 |  |  | 147360 | 0.8234263 | 0.8678712 | 0.01259199 | 0.8046306 | 0.007696427 | 0.8046313 | 0.01027384 |  |  | 105160 | 0.6809343 | 0.7035679 | 0.01349351 | 0.6819604 | 0.004449272 | 0.6819626 | 0.005320294
|  |  | 2572 | 0.9511642 | 0.9584874 | 0.004519778 | 0.9438807 | 0.05077764 | 0.9439609 | 0.0881953 |  |  | 2496 | 0.913077 | 0.9209596 | 0.01001605 | 0.909577 | 0.0119006 | 0.9096434 | 0.01495599 |  |  | 2720 | 0.8611292 | 0.9475753 | 0.01784914 | 0.8965995 | 0.006864765 | 0.8966243 | 0.01246785 |  |  | 2720 | 0.7614673 | 0.9114387 | 0.009584147 | 0.7852191 | 0.007373718 | 0.7852003 | 0.006152201 |  |  | 147660 | 0.8234263 | 0.8678712 | 0.01259199 | 0.8048408 | 0.007700398 | 0.8048415 | 0.01027754 |  |  | 105460 | 0.6765834 | 0.7035679 | 0.01349351 | 0.6822269 | 0.004454211 | 0.6822292 | 0.005325093
|  |  | 2577 | 0.9502683 | 0.9587243 | 0.004502483 | 0.9440924 | 0.05079024 | 0.9441731 | 0.08821631 |  |  | 2501 | 0.9140374 | 0.9212877 | 0.009986555 | 0.9098567 | 0.01186523 | 0.909923 | 0.01490719 |  |  | 2725 | 0.8632872 | 0.947707 | 0.01776466 | 0.8966558 | 0.006828298 | 0.8966804 | 0.01240999 |  |  | 2725 | 0.7665117 | 0.9114739 | 0.009525662 | 0.7852283 | 0.007373762 | 0.7852095 | 0.006152274 |  |  | 147960 | 0.8211884 | 0.8678712 | 0.01259199 | 0.8050508 | 0.007704362 | 0.8050515 | 0.01028123 |  |  | 105760 | 0.6874606 | 0.7035679 | 0.01349351 | 0.682493 | 0.004459128 | 0.6824953 | 0.005329871
|  |  | 2582 | 0.9511642 | 0.9589598 | 0.004485239 | 0.9443031 | 0.05080279 | 0.9443844 | 0.08823723 |  |  | 2506 | 0.9140374 | 0.9216141 | 0.009957114 | 0.9101349 | 0.01182996 | 0.9102011 | 0.01485851 |  |  | 2730 | 0.8622082 | 0.9478378 | 0.01768057 | 0.8967116 | 0.006792127 | 0.896736 | 0.01235263 |  |  | 2730 | 0.7614673 | 0.9115087 | 0.009467724 | 0.7852376 | 0.007373806 | 0.7852188 | 0.006152348 |  |  | 148260 | 0.8211884 | 0.8678712 | 0.01259199 | 0.8052605 | 0.007708321 | 0.8052613 | 0.01028491 |  |  | 106060 | 0.6918115 | 0.7035679 | 0.01349351 | 0.6827586 | 0.004464024 | 0.6827609 | 0.00533463
|  |  | 2587 | 0.9511642 | 0.959194 | 0.004468044 | 0.9445129 | 0.0508153 | 0.9445948 | 0.08825806 |  |  | 2511 | 0.913077 | 0.9219388 | 0.009927724 | 0.9104117 | 0.01179478 | 0.9104777 | 0.01480996 |  |  | 2735 | 0.8622082 | 0.9479677 | 0.01759685 | 0.8967669 | 0.006756248 | 0.8967912 | 0.01229578 |  |  | 2735 | 0.7631488 | 0.9115432 | 0.009410329 | 0.7852468 | 0.00737385 | 0.785228 | 0.006152422 |  |  | 148560 | 0.8234263 | 0.8678712 | 0.01259199 | 0.80547 | 0.007712273 | 0.8054708 | 0.01028859 |  |  | 106360 | 0.6874606 | 0.7035679 | 0.01349351 | 0.6830238 | 0.004468899 | 0.6830261 | 0.005339368
|  |  | 2592 | 0.9520602 | 0.9594268 | 0.004450901 | 0.9447217 | 0.05082775 | 0.9448043 | 0.08827881 |  |  | 2516 | 0.9140374 | 0.922262 | 0.009898386 | 0.9106869 | 0.01175971 | 0.9107528 | 0.01476152 |  |  | 2740 | 0.8611292 | 0.9480967 | 0.01751351 | 0.8968218 | 0.006720661 | 0.896846 | 0.01223944 |  |  | 2740 | 0.7631488 | 0.9115773 | 0.009353472 | 0.785256 | 0.007373894 | 0.7852372 | 0.006152496 |  |  | 148860 | 0.8189504 | 0.8678712 | 0.01259199 | 0.8056793 | 0.007716219 | 0.8056801 | 0.01029225 |  |  | 106660 | 0.6852852 | 0.7035679 | 0.01349351 | 0.6832886 | 0.004473754 | 0.6832909 | 0.005344085
|  |  | 2597 | 0.9520602 | 0.9596583 | 0.004433807 | 0.9449297 | 0.05084015 | 0.9450128 | 0.08829947 |  |  | 2521 | 0.9140374 | 0.9225835 | 0.0098691 | 0.9109607 | 0.01172474 | 0.9110265 | 0.01471321 |  |  | 2745 | 0.8622082 | 0.9482249 | 0.01743054 | 0.8968762 | 0.006685364 | 0.8969002 | 0.01218359 |  |  | 2745 | 0.7614673 | 0.9116111 | 0.009297152 | 0.7852653 | 0.007373938 | 0.7852465 | 0.00615257 |  |  | 149160 | 0.8256643 | 0.8678712 | 0.01259199 | 0.8058883 | 0.007720158 | 0.8058892 | 0.01029591 |  |  | 106960 | 0.6831097 | 0.7035679 | 0.01349351 | 0.6835529 | 0.004478587 | 0.6835552 | 0.005348783
|  |  | 2602 | 0.9511642 | 0.9598884 | 0.004416764 | 0.9451367 | 0.05085251 | 0.9452204 | 0.08832005 |  |  | 2526 | 0.9149979 | 0.9229034 | 0.009839866 | 0.9112329 | 0.01168986 | 0.9112986 | 0.01466501 |  |  | 2750 | 0.8622082 | 0.9483522 | 0.01734795 | 0.8969301 | 0.006650355 | 0.8969541 | 0.01212823 |  |  | 2750 | 0.7614673 | 0.9116446 | 0.009241364 | 0.7852745 | 0.007373983 | 0.7852557 | 0.006152645 |  |  | 149460 | 0.8256643 | 0.8678712 | 0.01259199 | 0.806097 | 0.007724092 | 0.806098 | 0.01029956 |  |  | 107260 | 0.6896361 | 0.7035679 | 0.01349351 | 0.6838167 | 0.004483399 | 0.6838191 | 0.005353461
|  |  | 2607 | 0.9520602 | 0.9601172 | 0.004399771 | 0.9453429 | 0.05086482 | 0.9454272 | 0.08834054 |  |  | 2531 | 0.9140374 | 0.9232218 | 0.009810685 | 0.9115037 | 0.01165508 | 0.9115693 | 0.01461695 |  |  | 2755 | 0.8611292 | 0.9484786 | 0.01726574 | 0.8969836 | 0.006615633 | 0.8970074 | 0.01207337 |  |  | 2755 | 0.7631488 | 0.9116778 | 0.009186104 | 0.7852837 | 0.007374027 | 0.7852649 | 0.006152719 |  |  | 149760 | 0.8256643 | 0.8678712 | 0.01259199 | 0.8063056 | 0.007728019 | 0.8063065 | 0.0103032 |  |  | 107560 | 0.6852852 | 0.7035679 | 0.01349351 | 0.6840801 | 0.00448819 | 0.6840826 | 0.005358118
|  |  | 2612 | 0.9502683 | 0.9603447 | 0.004382828 | 0.9455481 | 0.05087708 | 0.945633 | 0.08836095 |  |  | 2536 | 0.9149979 | 0.9235385 | 0.009781556 | 0.911773 | 0.01162041 | 0.9118385 | 0.014569 |  |  | 2760 | 0.8632872 | 0.9486042 | 0.0171839 | 0.8970367 | 0.006581196 | 0.8970604 | 0.012019 |  |  | 2760 | 0.7631488 | 0.9117106 | 0.009131371 | 0.7852929 | 0.007374071 | 0.7852741 | 0.006152794 |  |  | 150060 | 0.8211884 | 0.8678712 | 0.01259199 | 0.8065139 | 0.007731939 | 0.8065149 | 0.01030684 |  |  | 107860 | 0.6831097 | 0.7035679 | 0.01349351 | 0.6843431 | 0.00449296 | 0.6843456 | 0.005362756
|  |  | 2617 | 0.9520602 | 0.9605708 | 0.004365936 | 0.9457525 | 0.05088929 | 0.9458379 | 0.08838127 |  |  | 2541 | 0.9159583 | 0.9238536 | 0.009752479 | 0.9120409 | 0.01158583 | 0.9121062 | 0.01452118 |  |  | 2765 | 0.8622082 | 0.9487289 | 0.01710243 | 0.8970893 | 0.006547044 | 0.8971128 | 0.01196512 |  |  | 2765 | 0.7648303 | 0.9117431 | 0.00907716 | 0.7853021 | 0.007374115 | 0.7852833 | 0.006152869 |  |  | 150360 | 0.8189504 | 0.8678712 | 0.01259199 | 0.8067219 | 0.007735854 | 0.806723 | 0.01031046 |  |  | 108160 | 0.6852852 | 0.7035679 | 0.01349351 | 0.6846057 | 0.00449771 | 0.6846081 | 0.005367374
|  |  | 2622 | 0.9511642 | 0.9607957 | 0.004349094 | 0.945956 | 0.05090145 | 0.946042 | 0.08840152 |  |  | 2546 | 0.9169188 | 0.9241672 | 0.009723456 | 0.9123073 | 0.01155135 | 0.9123725 | 0.01447348 |  |  | 2770 | 0.8622082 | 0.9488528 | 0.01702133 | 0.8971415 | 0.006513173 | 0.8971649 | 0.01191173 |  |  | 2770 | 0.7597858 | 0.9117754 | 0.009023467 | 0.7853113 | 0.00737416 | 0.7852925 | 0.006152944 |  |  | 150660 | 0.8189504 | 0.8678712 | 0.01259199 | 0.8069298 | 0.007739762 | 0.8069308 | 0.01031408 |  |  | 108460 | 0.6787588 | 0.7035679 | 0.01349351 | 0.6848678 | 0.004502439 | 0.6848703 | 0.005371972
|  |  | 2627 | 0.9520602 | 0.9610192 | 0.004332303 | 0.9461586 | 0.05091357 | 0.9462452 | 0.08842168 |  |  | 2551 | 0.9159583 | 0.9244792 | 0.009694486 | 0.9125723 | 0.01151697 | 0.9126374 | 0.0144259 |  |  | 2775 | 0.8632872 | 0.9489758 | 0.0169406 | 0.8971933 | 0.006479584 | 0.8972165 | 0.01185881 |  |  | 2775 | 0.7614673 | 0.9118072 | 0.00897029 | 0.7853205 | 0.007374204 | 0.7853017 | 0.006153019 |  |  | 150960 | 0.8256643 | 0.8678712 | 0.01259199 | 0.8071373 | 0.007743663 | 0.8071384 | 0.01031769 |  |  | 108760 | 0.6896361 | 0.7035679 | 0.01349351 | 0.6851294 | 0.004507147 | 0.6851319 | 0.005376549
|  |  | 2632 | 0.9520602 | 0.9612415 | 0.004315562 | 0.9463603 | 0.05092564 | 0.9464474 | 0.08844176 |  |  | 2556 | 0.9159583 | 0.9247897 | 0.00966557 | 0.9128359 | 0.0114827 | 0.9129008 | 0.01437845 |  |  | 2780 | 0.8622082 | 0.949098 | 0.01686025 | 0.8972446 | 0.006446274 | 0.8972677 | 0.01180637 |  |  | 2780 | 0.7631488 | 0.9118388 | 0.008917625 | 0.7853297 | 0.007374249 | 0.7853109 | 0.006153095 |  |  | 151260 | 0.8256643 | 0.8678712 | 0.01259199 | 0.8073447 | 0.007747559 | 0.8073458 | 0.01032129 |  |  | 109060 | 0.6918115 | 0.7035679 | 0.01349351 | 0.6853906 | 0.004511834 | 0.6853932 | 0.005381107
|  |  | 2637 | 0.9538521 | 0.9614624 | 0.004298871 | 0.9465612 | 0.05093766 | 0.9466489 | 0.08846175 |  |  | 2561 | 0.9159583 | 0.9250986 | 0.009636707 | 0.913098 | 0.01144852 | 0.9131628 | 0.01433112 |  |  | 2785 | 0.8622082 | 0.9492194 | 0.01678026 | 0.8972955 | 0.006413242 | 0.8973185 | 0.01175441 |  |  | 2785 | 0.7614673 | 0.9118701 | 0.008865469 | 0.7853389 | 0.007374293 | 0.7853201 | 0.00615317 |  |  | 151560 | 0.8234263 | 0.8678712 | 0.01259199 | 0.8075518 | 0.007751448 | 0.8075529 | 0.01032489 |  |  | 109360 | 0.6852852 | 0.7035679 | 0.01349351 | 0.6856514 | 0.004516501 | 0.685654 | 0.005385645
|  |  | 2642 | 0.9529561 | 0.9616821 | 0.00428223 | 0.9467612 | 0.05094964 | 0.9468494 | 0.08848167 |  |  | 2566 | 0.9159583 | 0.925406 | 0.009607899 | 0.9133587 | 0.01141444 | 0.9134234 | 0.01428391 |  |  | 2790 | 0.8632872 | 0.94934 | 0.01670063 | 0.8973459 | 0.006380486 | 0.8973688 | 0.01170293 |  |  | 2790 | 0.7631488 | 0.9119011 | 0.008813818 | 0.7853481 | 0.007374338 | 0.7853293 | 0.006153246 |  |  | 151860 | 0.8256643 | 0.8678712 | 0.01259199 | 0.8077587 | 0.007755331 | 0.8077598 | 0.01032848 |  |  | 109660 | 0.693987 | 0.7035679 | 0.01349351 | 0.6859118 | 0.004521147 | 0.6859144 | 0.005390164
|  |  | 2647 | 0.9520602 | 0.9619005 | 0.00426564 | 0.9469603 | 0.05096157 | 0.9470491 | 0.0885015 |  |  | 2571 | 0.9159583 | 0.9257118 | 0.009579144 | 0.913618 | 0.01138047 | 0.9136826 | 0.01423683 |  |  | 2795 | 0.8643663 | 0.9494597 | 0.01662138 | 0.897396 | 0.006348005 | 0.8974187 | 0.01165191 |  |  | 2795 | 0.7631488 | 0.9119317 | 0.00876267 | 0.7853573 | 0.007374382 | 0.7853385 | 0.006153322 |  |  | 152160 | 0.8211884 | 0.8678712 | 0.01259199 | 0.8079653 | 0.007759207 | 0.8079665 | 0.01033205 |  |  | 109960 | 0.6896361 | 0.7035679 | 0.01349351 | 0.6861717 | 0.004525773 | 0.6861743 | 0.005394662
|  |  | 2652 | 0.9520602 | 0.9621177 | 0.0042491 | 0.9471586 | 0.05097345 | 0.9472479 | 0.08852126 |  |  | 2576 | 0.9169188 | 0.9260161 | 0.009550444 | 0.9138759 | 0.01134659 | 0.9139404 | 0.01418987 |  |  | 2800 | 0.8632872 | 0.9495786 | 0.01654249 | 0.8974456 | 0.006315798 | 0.8974682 | 0.01160137 |  |  | 2800 | 0.7631488 | 0.9119621 | 0.00871202 | 0.7853665 | 0.007374427 | 0.7853477 | 0.006153398 |  |  | 152460 | 0.8189504 | 0.8678712 | 0.01259199 | 0.8081717 | 0.007763077 | 0.8081729 | 0.01033562 |  |  | 110260 | 0.6896361 | 0.7035679 | 0.01349351 | 0.6864311 | 0.004530378 | 0.6864338 | 0.005399141
|  |  | 2657 | 0.954748 | 0.9623336 | 0.00423261 | 0.947356 | 0.05098529 | 0.9474459 | 0.08854093 |  |  | 2581 | 0.9169188 | 0.9263189 | 0.009521798 | 0.9141324 | 0.01131282 | 0.9141968 | 0.01414304 |  |  | 2805 | 0.8643663 | 0.9496967 | 0.01646396 | 0.8974948 | 0.006283863 | 0.8975173 | 0.01155128 |  |  | 2805 | 0.7631488 | 0.9119921 | 0.008661866 | 0.7853757 | 0.007374472 | 0.7853569 | 0.006153474 |  |  | 152760 | 0.8211884 | 0.8678712 | 0.01259199 | 0.8083779 | 0.007766941 | 0.8083791 | 0.01033919 |  |  | 110560 | 0.6831097 | 0.7035679 | 0.01349351 | 0.6866902 | 0.004534963 | 0.6866929 | 0.0054036
|  |  | 2662 | 0.9529561 | 0.9625482 | 0.00421617 | 0.9475526 | 0.05099708 | 0.947643 | 0.08856053 |  |  | 2586 | 0.9169188 | 0.9266201 | 0.009493207 | 0.9143875 | 0.01127914 | 0.9144518 | 0.01409633 |  |  | 2810 | 0.8643663 | 0.9498141 | 0.0163858 | 0.8975436 | 0.006252198 | 0.897566 | 0.01150166 |  |  | 2810 | 0.7648303 | 0.9120219 | 0.008612204 | 0.7853848 | 0.007374517 | 0.785366 | 0.00615355 |  |  | 153060 | 0.8211884 | 0.8678712 | 0.01259199 | 0.8085838 | 0.007770798 | 0.8085851 | 0.01034274 |  |  | 110860 | 0.6874606 | 0.7035679 | 0.01349351 | 0.6869488 | 0.004539528 | 0.6869515 | 0.00540804
|  |  | 2667 | 0.9538521 | 0.9627616 | 0.004199781 | 0.9477483 | 0.05100883 | 0.9478392 | 0.08858004 |  |  | 2591 | 0.9169188 | 0.9269199 | 0.009464671 | 0.9146413 | 0.01124557 | 0.9147054 | 0.01404975 |  |  | 2815 | 0.8611292 | 0.9499306 | 0.016308 | 0.897592 | 0.006220801 | 0.8976143 | 0.0114525 |  |  | 2815 | 0.7614673 | 0.9120514 | 0.008563031 | 0.785394 | 0.007374561 | 0.7853752 | 0.006153627 |  |  | 153360 | 0.8256643 | 0.8678712 | 0.01259199 | 0.8087895 | 0.007774649 | 0.8087908 | 0.01034629 |  |  | 111160 | 0.6874606 | 0.7035679 | 0.01349351 | 0.687207 | 0.004544072 | 0.6872097 | 0.00541246
|  |  | 2672 | 0.9538521 | 0.9629738 | 0.004183441 | 0.9479432 | 0.05102053 | 0.9480347 | 0.08859948 |  |  | 2596 | 0.9159583 | 0.9272182 | 0.00943619 | 0.9148936 | 0.0112121 | 0.9149576 | 0.01400329 |  |  | 2820 | 0.8632872 | 0.9500463 | 0.01623056 | 0.89764 | 0.006189673 | 0.8976622 | 0.0114038 |  |  | 2820 | 0.7614673 | 0.9120806 | 0.008514344 | 0.7854032 | 0.007374606 | 0.7853844 | 0.006153703 |  |  | 153660 | 0.8189504 | 0.8678712 | 0.01259199 | 0.8089949 | 0.007778494 | 0.8089963 | 0.01034983 |  |  | 111460 | 0.6896361 | 0.7035679 | 0.01349351 | 0.6874647 | 0.004548595 | 0.6874675 | 0.00541686
|  |  | 2677 | 0.954748 | 0.9631847 | 0.004167152 | 0.9481373 | 0.05103219 | 0.9482292 | 0.08861884 |  |  | 2601 | 0.9188397 | 0.9275149 | 0.009407764 | 0.9151447 | 0.01117873 | 0.9152085 | 0.01395696 |  |  | 2825 | 0.8632872 | 0.9501613 | 0.01615348 | 0.8976876 | 0.00615881 | 0.8977096 | 0.01135555 |  |  | 2825 | 0.7631488 | 0.9121095 | 0.00846614 | 0.7854123 | 0.007374651 | 0.7853935 | 0.00615378 |  |  | 153960 | 0.8211884 | 0.8678712 | 0.01259199 | 0.8092002 | 0.007782333 | 0.8092015 | 0.01035336 |  |  | 111760 | 0.693987 | 0.7035679 | 0.01349351 | 0.687722 | 0.004553099 | 0.6877248 | 0.005421241
|  |  | 2682 | 0.954748 | 0.9633944 | 0.004150913 | 0.9483305 | 0.0510438 | 0.948423 | 0.08863812 |  |  | 2606 | 0.9178793 | 0.9278102 | 0.009379394 | 0.9153943 | 0.01114546 | 0.915458 | 0.01391076 |  |  | 2830 | 0.8632872 | 0.9502755 | 0.01607676 | 0.8977349 | 0.006128212 | 0.8977567 | 0.01130775 |  |  | 2830 | 0.7631488 | 0.9121382 | 0.008418414 | 0.7854215 | 0.007374696 | 0.7854027 | 0.006153857 |  |  | 154260 | 0.8189504 | 0.8678712 | 0.01259199 | 0.8094051 | 0.007786165 | 0.8094066 | 0.01035688 |  |  | 112060 | 0.6896361 | 0.7035679 | 0.01349351 | 0.6879789 | 0.004557582 | 0.6879817 | 0.005425602
|  |  | 2687 | 0.955644 | 0.9636029 | 0.004134724 | 0.9485229 | 0.05105536 | 0.9486159 | 0.08865732 |  |  | 2611 | 0.9169188 | 0.928104 | 0.009351079 | 0.9156426 | 0.0111123 | 0.9157062 | 0.01386467 |  |  | 2835 | 0.8643663 | 0.9503889 | 0.0160004 | 0.8977817 | 0.006097877 | 0.8978034 | 0.0112604 |  |  | 2835 | 0.7631488 | 0.9121665 | 0.008371165 | 0.7854307 | 0.007374741 | 0.7854119 | 0.006153934 |  |  | 154560 | 0.8256643 | 0.8678712 | 0.01259199 | 0.8096099 | 0.007789991 | 0.8096113 | 0.0103604 |  |  | 112360 | 0.6874606 | 0.7035679 | 0.01349351 | 0.6882353 | 0.004562046 | 0.6882382 | 0.005429943
|  |  | 2692 | 0.955644 | 0.9638102 | 0.004118585 | 0.9487145 | 0.05106689 | 0.948808 | 0.08867645 |  |  | 2616 | 0.9188397 | 0.9283964 | 0.00932282 | 0.9158896 | 0.01107923 | 0.9159531 | 0.01381872 |  |  | 2840 | 0.8643663 | 0.9505015 | 0.01592439 | 0.8978281 | 0.006067804 | 0.8978498 | 0.0112135 |  |  | 2840 | 0.7648303 | 0.9121946 | 0.008324389 | 0.7854398 | 0.007374786 | 0.785421 | 0.006154011 |  |  | 154860 | 0.8189504 | 0.8678712 | 0.01259199 | 0.8098144 | 0.00779381 | 0.8098159 | 0.0103639 |  |  | 112660 | 0.6918115 | 0.7035679 | 0.01349351 | 0.6884914 | 0.004566489 | 0.6884942 | 0.005434266
|  |  | 2697 | 0.954748 | 0.9640163 | 0.004102496 | 0.9489053 | 0.05107836 | 0.9489993 | 0.0886955 |  |  | 2621 | 0.9188397 | 0.9286873 | 0.009294617 | 0.9161352 | 0.01104627 | 0.9161986 | 0.01377289 |  |  | 2845 | 0.8632872 | 0.9506134 | 0.01584874 | 0.8978742 | 0.006037991 | 0.8978957 | 0.01116704 |  |  | 2845 | 0.7631488 | 0.9122224 | 0.008278082 | 0.785449 | 0.007374831 | 0.7854302 | 0.006154089 |  |  | 155160 | 0.8256643 | 0.8678712 | 0.01259199 | 0.8100187 | 0.007797623 | 0.8100202 | 0.0103674 |  |  | 112960 | 0.693987 | 0.7035679 | 0.01349351 | 0.6887469 | 0.004570912 | 0.6887498 | 0.005438569
|  |  | 2702 | 0.954748 | 0.9642213 | 0.004086457 | 0.9490953 | 0.0510898 | 0.9491898 | 0.08871447 |  |  | 2626 | 0.9178793 | 0.9289767 | 0.009266471 | 0.9163795 | 0.01101341 | 0.9164427 | 0.01372718 |  |  | 2850 | 0.8654453 | 0.9507245 | 0.01577345 | 0.8979198 | 0.006008436 | 0.8979412 | 0.01112101 |  |  | 2850 | 0.7631488 | 0.9122499 | 0.008232241 | 0.7854581 | 0.007374877 | 0.7854393 | 0.006154166 |  |  | 155460 | 0.8234263 | 0.8678712 | 0.01259199 | 0.8102227 | 0.00780143 | 0.8102243 | 0.01037089 |  |  | 113260 | 0.693987 | 0.7035679 | 0.01349351 | 0.6890021 | 0.004575315 | 0.689005 | 0.005442852
|  |  | 2707 | 0.95654 | 0.964425 | 0.004070468 | 0.9492844 | 0.05110119 | 0.9493795 | 0.08873337 |  |  | 2631 | 0.9178793 | 0.9292647 | 0.009238381 | 0.9166225 | 0.01098065 | 0.9166856 | 0.01368161 |  |  | 2855 | 0.8632872 | 0.9508349 | 0.01569851 | 0.8979651 | 0.005979139 | 0.8979864 | 0.01107543 |  |  | 2855 | 0.7631488 | 0.9122772 | 0.008186864 | 0.7854673 | 0.007374922 | 0.7854485 | 0.006154244 |  |  | 155760 | 0.8256643 | 0.8678712 | 0.01259199 | 0.8104266 | 0.00780523 | 0.8104281 | 0.01037438 |  |  | 113560 | 0.6961624 | 0.7035679 | 0.01349351 | 0.6892568 | 0.004579698 | 0.6892598 | 0.005447116
|  |  | 2712 | 0.955644 | 0.9646275 | 0.004054529 | 0.9494728 | 0.05111253 | 0.9495683 | 0.08875219 |  |  | 2636 | 0.9207606 | 0.9295513 | 0.009210347 | 0.9168641 | 0.01094799 | 0.9169271 | 0.01363615 |  |  | 2860 | 0.8622082 | 0.9509445 | 0.01562392 | 0.8980101 | 0.005950097 | 0.8980312 | 0.01103028 |  |  | 2860 | 0.7631488 | 0.9123042 | 0.008141946 | 0.7854764 | 0.007374967 | 0.7854576 | 0.006154322 |  |  | 156060 | 0.8234263 | 0.8678712 | 0.01259199 | 0.8106301 | 0.007809024 | 0.8106317 | 0.01037785 |  |  | 113860 | 0.6918115 | 0.7035679 | 0.01349351 | 0.6895111 | 0.004584062 | 0.6895141 | 0.005451361
|  |  | 2717 | 0.9583319 | 0.9648289 | 0.00403864 | 0.9496604 | 0.05112384 | 0.9497564 | 0.08877093 |  |  | 2641 | 0.9169188 | 0.9298364 | 0.00918237 | 0.9171045 | 0.01091544 | 0.9171674 | 0.01359083 |  |  | 2865 | 0.8622082 | 0.9510534 | 0.01554968 | 0.8980546 | 0.005921309 | 0.8980756 | 0.01098556 |  |  | 2865 | 0.7631488 | 0.9123309 | 0.008097486 | 0.7854856 | 0.007375013 | 0.7854668 | 0.006154399 |  |  | 156360 | 0.8211884 | 0.8678712 | 0.01259199 | 0.8108335 | 0.007812812 | 0.8108351 | 0.01038132 |  |  | 114160 | 0.6918115 | 0.7035679 | 0.01349351 | 0.689765 | 0.004588405 | 0.689768 | 0.005455587
|  |  | 2722 | 0.955644 | 0.9650291 | 0.004022801 | 0.9498471 | 0.0511351 | 0.9499437 | 0.0887896 |  |  | 2646 | 0.9188397 | 0.9301201 | 0.009154449 | 0.9173435 | 0.01088299 | 0.9174063 | 0.01354563 |  |  | 2870 | 0.8654453 | 0.9511615 | 0.0154758 | 0.8980988 | 0.005892775 | 0.8981197 | 0.01094127 |  |  | 2870 | 0.7648303 | 0.9123574 | 0.008053479 | 0.7854947 | 0.007375058 | 0.7854759 | 0.006154478 |  |  | 156660 | 0.8211884 | 0.8678712 | 0.01259199 | 0.8110366 | 0.007816593 | 0.8110383 | 0.01038478 |  |  | 114460 | 0.6896361 | 0.7035679 | 0.01349351 | 0.6900185 | 0.004592729 | 0.6900215 | 0.005459793
|  |  | 2727 | 0.95654 | 0.9652281 | 0.004007012 | 0.9500331 | 0.05114631 | 0.9501302 | 0.0888082 |  |  | 2651 | 0.9198002 | 0.9304024 | 0.009126586 | 0.9175813 | 0.01085064 | 0.917644 | 0.01350056 |  |  | 2875 | 0.8622082 | 0.9512689 | 0.01540226 | 0.8981426 | 0.005864492 | 0.8981634 | 0.01089741 |  |  | 2875 | 0.7631488 | 0.9123836 | 0.008009922 | 0.7855039 | 0.007375103 | 0.785485 | 0.006154556 |  |  | 156960 | 0.8279022 | 0.8678712 | 0.01259199 | 0.8112395 | 0.007820368 | 0.8112412 | 0.01038823 |  |  | 114760 | 0.6874606 | 0.7035679 | 0.01349351 | 0.6902715 | 0.004597033 | 0.6902746 | 0.00546398
|  |  | 2732 | 0.955644 | 0.965426 | 0.003991272 | 0.9502183 | 0.05115749 | 0.9503158 | 0.08882673 |  |  | 2656 | 0.9188397 | 0.9306832 | 0.00909878 | 0.9178178 | 0.01081839 | 0.9178803 | 0.01345561 |  |  | 2880 | 0.8643663 | 0.9513756 | 0.01532908 | 0.8981861 | 0.005836459 | 0.8982068 | 0.01085397 |  |  | 2880 | 0.7648303 | 0.9124096 | 0.007966813 | 0.785513 | 0.007375149 | 0.7854942 | 0.006154634 |  |  | 157260 | 0.8279022 | 0.8678712 | 0.01259199 | 0.8114422 | 0.007824137 | 0.8114439 | 0.01039167 |  |  | 115060 | 0.6918115 | 0.7035679 | 0.01349351 | 0.6905241 | 0.004601317 | 0.6905272 | 0.005468149
|  |  | 2737 | 0.95654 | 0.9656228 | 0.003975582 | 0.9504027 | 0.05116862 | 0.9505007 | 0.08884517 |  |  | 2661 | 0.9188397 | 0.9309627 | 0.009071031 | 0.918053 | 0.01078625 | 0.9181154 | 0.01341079 |  |  | 2885 | 0.8643663 | 0.9514815 | 0.01525624 | 0.8982292 | 0.005808674 | 0.8982497 | 0.01081095 |  |  | 2885 | 0.7614673 | 0.9124353 | 0.007924149 | 0.7855221 | 0.007375195 | 0.7855033 | 0.006154712 |  |  | 157560 | 0.8256643 | 0.8678712 | 0.01259199 | 0.8116446 | 0.007827899 | 0.8116463 | 0.01039511 |  |  | 115360 | 0.6874606 | 0.7035679 | 0.01349351 | 0.6907763 | 0.004605581 | 0.6907794 | 0.005472297
|  |  | 2742 | 0.955644 | 0.9658184 | 0.003959942 | 0.9505864 | 0.0511797 | 0.9506849 | 0.08886355 |  |  | 2666 | 0.9207606 | 0.9312408 | 0.00904334 | 0.9182869 | 0.0107542 | 0.9183492 | 0.0133661 |  |  | 2890 | 0.8643663 | 0.9515868 | 0.01518375 | 0.8982719 | 0.005781136 | 0.8982924 | 0.01076835 |  |  | 2890 | 0.7665117 | 0.9124608 | 0.007881925 | 0.7855313 | 0.00737524 | 0.7855124 | 0.006154791 |  |  | 157860 | 0.8256643 | 0.8678712 | 0.01259199 | 0.8118468 | 0.007831655 | 0.8118485 | 0.01039853 |  |  | 115660 | 0.6961624 | 0.7035679 | 0.01349351 | 0.6910281 | 0.004609826 | 0.6910312 | 0.005476427
|  |  | 2747 | 0.9574359 | 0.9660129 | 0.003944351 | 0.9507693 | 0.05119075 | 0.9508682 | 0.08888185 |  |  | 2671 | 0.9198002 | 0.9315175 | 0.009015706 | 0.9185196 | 0.01072227 | 0.9185818 | 0.01332153 |  |  | 2895 | 0.8632872 | 0.9516913 | 0.0151116 | 0.8983143 | 0.005753844 | 0.8983347 | 0.01072616 |  |  | 2895 | 0.7614673 | 0.912486 | 0.00784014 | 0.7855404 | 0.007375286 | 0.7855216 | 0.00615487 |  |  | 158160 | 0.8256643 | 0.8678712 | 0.01259199 | 0.8120487 | 0.007835405 | 0.8120505 | 0.01040195 |  |  | 115960 | 0.6961624 | 0.7035679 | 0.01349351 | 0.6912794 | 0.004614052 | 0.6912825 | 0.005480538
|  |  | 2752 | 0.9574359 | 0.9662062 | 0.00392881 | 0.9509514 | 0.05120176 | 0.9510508 | 0.08890009 |  |  | 2676 | 0.9207606 | 0.9317928 | 0.00898813 | 0.918751 | 0.01069043 | 0.9188131 | 0.0132771 |  |  | 2900 | 0.8654453 | 0.9517951 | 0.0150398 | 0.8983563 | 0.005726796 | 0.8983766 | 0.01068438 |  |  | 2900 | 0.7631488 | 0.9125109 | 0.007798789 | 0.7855495 | 0.007375332 | 0.7855307 | 0.006154949 |  |  | 158460 | 0.8234263 | 0.8678712 | 0.01259199 | 0.8122505 | 0.007839148 | 0.8122523 | 0.01040536 |  |  | 116260 | 0.693987 | 0.7035679 | 0.01349351 | 0.6915303 | 0.004618258 | 0.6915335 | 0.00548463
|  |  | 2757 | 0.9574359 | 0.9663985 | 0.003913319 | 0.9511327 | 0.05121272 | 0.9512326 | 0.08891824 |  |  | 2681 | 0.9198002 | 0.9320667 | 0.008960612 | 0.9189812 | 0.0106587 | 0.9190431 | 0.01323278 |  |  | 2905 | 0.8632872 | 0.9518982 | 0.01496834 | 0.898398 | 0.005699991 | 0.8984182 | 0.01064302 |  |  | 2905 | 0.7631488 | 0.9125357 | 0.00775787 | 0.7855586 | 0.007375377 | 0.7855398 | 0.006155028 |  |  | 158760 | 0.8234263 | 0.8678712 | 0.01259199 | 0.812452 | 0.007842885 | 0.8124538 | 0.01040877 |  |  | 116560 | 0.6852852 | 0.7035679 | 0.01349351 | 0.6917808 | 0.004622444 | 0.691784 | 0.005488703
|  |  | 2762 | 0.95654 | 0.9665896 | 0.003897877 | 0.9513133 | 0.05122364 | 0.9514137 | 0.08893633 |  |  | 2686 | 0.9207606 | 0.9323393 | 0.008933152 | 0.9192101 | 0.01062707 | 0.9192719 | 0.0131886 |  |  | 2910 | 0.8654453 | 0.9520006 | 0.01489723 | 0.8984394 | 0.005673427 | 0.8984594 | 0.01060206 |  |  | 2910 | 0.7698747 | 0.9125601 | 0.00771738 | 0.7855677 | 0.007375423 | 0.7855489 | 0.006155107 |  |  | 159060 | 0.8256643 | 0.8678712 | 0.01259199 | 0.8126532 | 0.007846616 | 0.8126551 | 0.01041216 |  |  | 116860 | 0.6918115 | 0.7035679 | 0.01349351 | 0.6920309 | 0.004626611 | 0.6920341 | 0.005492757
|  |  | 2767 | 0.95654 | 0.9667796 | 0.003882485 | 0.9514931 | 0.05123452 | 0.9515939 | 0.08895435 |  |  | 2691 | 0.9207606 | 0.9326105 | 0.00890575 | 0.9194378 | 0.01059554 | 0.9194995 | 0.01314454 |  |  | 2915 | 0.8643663 | 0.9521024 | 0.01482646 | 0.8984804 | 0.005647103 | 0.8985003 | 0.01056151 |  |  | 2915 | 0.7648303 | 0.9125844 | 0.007677315 | 0.7855769 | 0.007375469 | 0.7855581 | 0.006155186 |  |  | 159360 | 0.8301402 | 0.8678712 | 0.01259199 | 0.8128543 | 0.00785034 | 0.8128562 | 0.01041555 |  |  | 117160 | 0.6874606 | 0.7035679 | 0.01349351 | 0.6922806 | 0.004630758 | 0.6922838 | 0.005496792
|  |  | 2772 | 0.9583319 | 0.9669685 | 0.003867142 | 0.9516722 | 0.05124535 | 0.9517735 | 0.08897229 |  |  | 2696 | 0.9198002 | 0.9328803 | 0.008878406 | 0.9196643 | 0.01056411 | 0.9197258 | 0.01310061 |  |  | 2920 | 0.8654453 | 0.9522034 | 0.01475602 | 0.8985211 | 0.005621018 | 0.8985409 | 0.01052135 |  |  | 2920 | 0.7631488 | 0.9126084 | 0.007637673 | 0.785586 | 0.007375515 | 0.7855672 | 0.006155265 |  |  | 159660 | 0.8234263 | 0.8678712 | 0.01259199 | 0.8130551 | 0.007854058 | 0.813057 | 0.01041893 |  |  | 117460 | 0.6961624 | 0.7035679 | 0.01349351 | 0.6925298 | 0.004634887 | 0.6925331 | 0.005500809
|  |  | 2777 | 0.9583319 | 0.9671564 | 0.003851849 | 0.9518505 | 0.05125615 | 0.9519523 | 0.08899016 |  |  | 2701 | 0.9207606 | 0.9331488 | 0.008851121 | 0.9198895 | 0.01053279 | 0.919951 | 0.01305681 |  |  | 2925 | 0.8643663 | 0.9523037 | 0.01468593 | 0.8985614 | 0.005595169 | 0.8985811 | 0.0104816 |  |  | 2925 | 0.7631488 | 0.9126322 | 0.007598451 | 0.7855951 | 0.007375561 | 0.7855763 | 0.006155345 |  |  | 159960 | 0.8211884 | 0.8678712 | 0.01259199 | 0.8132556 | 0.00785777 | 0.8132576 | 0.0104223 |  |  | 117760 | 0.7005133 | 0.7035679 | 0.01349351 | 0.6927787 | 0.004638996 | 0.6927819 | 0.005504806
|  |  | 2782 | 0.9574359 | 0.9673431 | 0.003836605 | 0.9520281 | 0.05126691 | 0.9521303 | 0.08900797 |  |  | 2706 | 0.9188397 | 0.933416 | 0.008823894 | 0.9201135 | 0.01050158 | 0.9201749 | 0.01301314 |  |  | 2930 | 0.8654453 | 0.9524034 | 0.01461617 | 0.8986015 | 0.005569556 | 0.898621 | 0.01044224 |  |  | 2930 | 0.7631488 | 0.9126557 | 0.007559645 | 0.7856042 | 0.007375607 | 0.7855854 | 0.006155424 |  |  | 160260 | 0.8279022 | 0.8678712 | 0.01259199 | 0.813456 | 0.007861475 | 0.813458 | 0.01042566 |  |  | 118060 | 0.6983379 | 0.7035679 | 0.01349351 | 0.6930271 | 0.004643085 | 0.6930304 | 0.005508785
|  |  | 2787 | 0.9574359 | 0.9675288 | 0.00382141 | 0.952205 | 0.05127762 | 0.9523076 | 0.0890257 |  |  | 2711 | 0.9217211 | 0.9336818 | 0.008796726 | 0.9203363 | 0.01047046 | 0.9203975 | 0.01296959 |  |  | 2935 | 0.8643663 | 0.9525024 | 0.01454676 | 0.8986411 | 0.005544178 | 0.8986606 | 0.01040328 |  |  | 2935 | 0.7614673 | 0.912679 | 0.007521252 | 0.7856133 | 0.007375654 | 0.7855945 | 0.006155504 |  |  | 160560 | 0.8279022 | 0.8678712 | 0.01259199 | 0.8136561 | 0.007865174 | 0.8136582 | 0.01042902 |  |  | 118360 | 0.7005133 | 0.7035679 | 0.01349351 | 0.6932751 | 0.004647156 | 0.6932784 | 0.005512745
|  |  | 2792 | 0.9574359 | 0.9677133 | 0.003806264 | 0.9523811 | 0.0512883 | 0.9524842 | 0.08904336 |  |  | 2716 | 0.9217211 | 0.9339463 | 0.008769616 | 0.9205579 | 0.01043945 | 0.920619 | 0.01292617 |  |  | 2940 | 0.8665243 | 0.9526007 | 0.01447767 | 0.8986805 | 0.005519032 | 0.8986999 | 0.0103647 |  |  | 2940 | 0.7648303 | 0.9127021 | 0.00748327 | 0.7856224 | 0.0073757 | 0.7856036 | 0.006155584 |  |  | 160860 | 0.8279022 | 0.8678712 | 0.01259199 | 0.813856 | 0.007868866 | 0.8138581 | 0.01043237 |  |  | 118660 | 0.6983379 | 0.7035679 | 0.01349351 | 0.6935226 | 0.004651208 | 0.693526 | 0.005516686
|  |  | 2797 | 0.9583319 | 0.9678969 | 0.003791168 | 0.9525564 | 0.05129893 | 0.95266 | 0.08906096 |  |  | 2721 | 0.9217211 | 0.9342094 | 0.008742566 | 0.9207784 | 0.01040854 | 0.9208393 | 0.01288288 |  |  | 2945 | 0.8665243 | 0.9526984 | 0.01440893 | 0.8987195 | 0.005494117 | 0.8987388 | 0.01032651 |  |  | 2945 | 0.7631488 | 0.912725 | 0.007445695 | 0.7856315 | 0.007375746 | 0.7856127 | 0.006155664 |  |  | 161160 | 0.8279022 | 0.8678712 | 0.01259199 | 0.8140557 | 0.007872552 | 0.8140578 | 0.01043571 |  |  | 118960 | 0.6961624 | 0.7035679 | 0.01349351 | 0.6937698 | 0.00465524 | 0.6937732 | 0.005520609
|  |  | 2802 | 0.9574359 | 0.9680793 | 0.00377612 | 0.9527311 | 0.05130953 | 0.9528351 | 0.08907848 |  |  | 2726 | 0.923642 | 0.9344713 | 0.008715574 | 0.9209976 | 0.01037774 | 0.9210584 | 0.01283971 |  |  | 2950 | 0.8654453 | 0.9527954 | 0.01434052 | 0.8987583 | 0.005469432 | 0.8987774 | 0.01028871 |  |  | 2950 | 0.7665117 | 0.9127476 | 0.007408524 | 0.7856406 | 0.007375792 | 0.7856218 | 0.006155744 |  |  | 161460 | 0.8234263 | 0.8678712 | 0.01259199 | 0.8142551 | 0.007876232 | 0.8142572 | 0.01043904 |  |  | 119260 | 0.693987 | 0.7035679 | 0.01349351 | 0.6940166 | 0.004659253 | 0.6940199 | 0.005524513
|  |  | 2807 | 0.9574359 | 0.9682607 | 0.003761122 | 0.952905 | 0.05132008 | 0.9530094 | 0.08909594 |  |  | 2731 | 0.9217211 | 0.9347319 | 0.008688642 | 0.9212156 | 0.01034703 | 0.9212763 | 0.01279667 |  |  | 2955 | 0.8665243 | 0.9528917 | 0.01427244 | 0.8987967 | 0.005444976 | 0.8988157 | 0.01025129 |  |  | 2955 | 0.7665117 | 0.91277 | 0.007371755 | 0.7856497 | 0.007375839 | 0.7856309 | 0.006155824 |  |  | 161760 | 0.8256643 | 0.8678712 | 0.01259199 | 0.8144543 | 0.007879906 | 0.8144565 | 0.01044236 |  |  | 119560 | 0.6896361 | 0.7035679 | 0.01349351 | 0.6942629 | 0.004663248 | 0.6942663 | 0.005528399
|  |  | 2812 | 0.9574359 | 0.9684411 | 0.003746173 | 0.9530782 | 0.05133059 | 0.9531831 | 0.08911333 |  |  | 2736 | 0.9226815 | 0.9349911 | 0.008661769 | 0.9214325 | 0.01031644 | 0.9214931 | 0.01275376 |  |  | 2960 | 0.8665243 | 0.9529874 | 0.01420469 | 0.8988348 | 0.005420747 | 0.8988537 | 0.01021425 |  |  | 2960 | 0.7631488 | 0.9127922 | 0.007335384 | 0.7856588 | 0.007375885 | 0.78564 | 0.006155905 |  |  | 162060 | 0.8279022 | 0.8678712 | 0.01259199 | 0.8146533 | 0.007883573 | 0.8146555 | 0.01044568 |  |  | 119860 | 0.7005133 | 0.7035679 | 0.01349351 | 0.6945088 | 0.004667223 | 0.6945122 | 0.005532266
|  |  | 2817 | 0.9592278 | 0.9686204 | 0.003731273 | 0.9532507 | 0.05134107 | 0.953356 | 0.08913065 |  |  | 2741 | 0.9217211 | 0.9352491 | 0.008634955 | 0.9216482 | 0.01028594 | 0.9217086 | 0.01271098 |  |  | 2965 | 0.8654453 | 0.9530824 | 0.01413728 | 0.8988725 | 0.005396743 | 0.8988914 | 0.01017759 |  |  | 2965 | 0.7648303 | 0.9128142 | 0.007299408 | 0.7856679 | 0.007375932 | 0.7856491 | 0.006155985 |  |  | 162360 | 0.8301402 | 0.8678712 | 0.01259199 | 0.814852 | 0.007887233 | 0.8148542 | 0.01044899 |  |  | 120160 | 0.6961624 | 0.7035679 | 0.01349351 | 0.6947543 | 0.00467118 | 0.6947578 | 0.005536114
|  |  | 2822 | 0.9592278 | 0.9687986 | 0.003716422 | 0.9534225 | 0.0513515 | 0.9535282 | 0.0891479 |  |  | 2746 | 0.9217211 | 0.9355057 | 0.008608201 | 0.9218627 | 0.01025555 | 0.921923 | 0.01266833 |  |  | 2970 | 0.8665243 | 0.9531768 | 0.01407019 | 0.89891 | 0.005372964 | 0.8989288 | 0.0101413 |  |  | 2970 | 0.7614673 | 0.912836 | 0.007263824 | 0.785677 | 0.007375978 | 0.7856582 | 0.006156066 |  |  | 162660 | 0.8279022 | 0.8678712 | 0.01259199 | 0.8150505 | 0.007890888 | 0.8150528 | 0.01045229 |  |  | 120460 | 0.6961624 | 0.7035679 | 0.01349351 | 0.6949994 | 0.004675117 | 0.6950029 | 0.005539945
|  |  | 2827 | 0.9601238 | 0.9689759 | 0.003701619 | 0.9535936 | 0.0513619 | 0.9536997 | 0.08916509 |  |  | 2751 | 0.9226815 | 0.9357611 | 0.008581506 | 0.922076 | 0.01022526 | 0.9221363 | 0.0126258 |  |  | 2975 | 0.8654453 | 0.9532706 | 0.01400343 | 0.8989472 | 0.005349408 | 0.8989658 | 0.01010538 |  |  | 2975 | 0.7631488 | 0.9128575 | 0.00722863 | 0.7856861 | 0.007376025 | 0.7856673 | 0.006156147 |  |  | 162960 | 0.8234263 | 0.8678712 | 0.01259199 | 0.8152488 | 0.007894536 | 0.8152511 | 0.01045558 |  |  | 120760 | 0.6918115 | 0.7035679 | 0.01349351 | 0.6952441 | 0.004679036 | 0.6952476 | 0.005543756
|  |  | 2832 | 0.9592278 | 0.9691521 | 0.003686865 | 0.9537639 | 0.05137226 | 0.9538705 | 0.08918221 |  |  | 2756 | 0.9226815 | 0.9360152 | 0.008554871 | 0.9222883 | 0.01019508 | 0.9223484 | 0.0125834 |  |  | 2980 | 0.8643663 | 0.9533637 | 0.01393701 | 0.898984 | 0.005326073 | 0.8990026 | 0.01006983 |  |  | 2980 | 0.7631488 | 0.9128789 | 0.007193822 | 0.7856952 | 0.007376071 | 0.7856764 | 0.006156228 |  |  | 163260 | 0.8211884 | 0.8678712 | 0.01259199 | 0.8154469 | 0.007898178 | 0.8154492 | 0.01045886 |  |  | 121060 | 0.6983379 | 0.7035679 | 0.01349351 | 0.6954884 | 0.004682936 | 0.6954919 | 0.00554755
|  |  | 2837 | 0.9601238 | 0.9693273 | 0.00367216 | 0.9539336 | 0.05138257 | 0.9540406 | 0.08919926 |  |  | 2761 | 0.9217211 | 0.936268 | 0.008528296 | 0.9224993 | 0.010165 | 0.9225593 | 0.01254113 |  |  | 2985 | 0.8665243 | 0.9534562 | 0.01387091 | 0.8990206 | 0.005302958 | 0.8990391 | 0.01003465 |  |  | 2985 | 0.7631488 | 0.9129 | 0.007159398 | 0.7857043 | 0.007376118 | 0.7856855 | 0.006156309 |  |  | 163560 | 0.8234263 | 0.8678712 | 0.01259199 | 0.8156448 | 0.007901813 | 0.8156471 | 0.01046214 |  |  | 121360 | 0.6896361 | 0.7035679 | 0.01349351 | 0.6957323 | 0.004686818 | 0.6957358 | 0.005551325
|  |  | 2842 | 0.9592278 | 0.9695015 | 0.003657504 | 0.9541026 | 0.05139285 | 0.9542099 | 0.08921624 |  |  | 2766 | 0.9217211 | 0.9365196 | 0.00850178 | 0.9227093 | 0.01013502 | 0.9227691 | 0.01249899 |  |  | 2990 | 0.8665243 | 0.9535481 | 0.01380513 | 0.8990569 | 0.005280062 | 0.8990752 | 0.00999983 |  |  | 2990 | 0.7614673 | 0.9129209 | 0.007125354 | 0.7857134 | 0.007376165 | 0.7856946 | 0.00615639 |  |  | 163860 | 0.8279022 | 0.8678712 | 0.01259199 | 0.8158424 | 0.007905442 | 0.8158447 | 0.01046541 |  |  | 121660 | 0.6983379 | 0.7035679 | 0.01349351 | 0.6959757 | 0.004690681 | 0.6959793 | 0.005555082
|  |  | 2847 | 0.9601238 | 0.9696746 | 0.003642896 | 0.9542708 | 0.05140309 | 0.9543786 | 0.08923316 |  |  | 2771 | 0.9226815 | 0.9367699 | 0.008475325 | 0.9229181 | 0.01010515 | 0.9229778 | 0.01245698 |  |  | 2995 | 0.8665243 | 0.9536393 | 0.01373968 | 0.8990928 | 0.005257383 | 0.8991111 | 0.009965371 |  |  | 2995 | 0.7631488 | 0.9129417 | 0.007091687 | 0.7857225 | 0.007376212 | 0.7857037 | 0.006156471 |  |  | 164160 | 0.8256643 | 0.8678712 | 0.01259199 | 0.8160398 | 0.007909065 | 0.8160421 | 0.01046867 |  |  | 121960 | 0.6983379 | 0.7035679 | 0.01349351 | 0.6962188 | 0.004694525 | 0.6962224 | 0.00555882
|  |  | 2852 | 0.9592278 | 0.9698468 | 0.003628337 | 0.9544384 | 0.0514133 | 0.9545466 | 0.08925002 |  |  | 2776 | 0.9246025 | 0.937019 | 0.008448929 | 0.9231257 | 0.01007538 | 0.9231854 | 0.01241509 |  |  | 3000 | 0.8643663 | 0.9537299 | 0.01367455 | 0.8991285 | 0.00523492 | 0.8991467 | 0.00993127 |  |  | 3000 | 0.7631488 | 0.9129622 | 0.007058395 | 0.7857315 | 0.007376259 | 0.7857127 | 0.006156552 |  |  | 164460 | 0.8256643 | 0.8678712 | 0.01259199 | 0.8162369 | 0.007912681 | 0.8162393 | 0.01047192 |  |  | 122260 | 0.6961624 | 0.7035679 | 0.01349351 | 0.6964614 | 0.004698351 | 0.696465 | 0.00556254
|  |  | 2857 | 0.9601238 | 0.970018 | 0.003613827 | 0.9546053 | 0.05142346 | 0.9547139 | 0.0892668 |  |  | 2781 | 0.923642 | 0.9372668 | 0.008422594 | 0.9233323 | 0.01004571 | 0.9233918 | 0.01237333 |  |  | 3005 | 0.8654453 | 0.95382 | 0.01360975 | 0.8991639 | 0.005212671 | 0.899182 | 0.009897525 |  |  | 3005 | 0.7648303 | 0.9129825 | 0.007025475 | 0.7857406 | 0.007376306 | 0.7857218 | 0.006156634 |  |  | 164760 | 0.8211884 | 0.8678712 | 0.01259199 | 0.8164339 | 0.007916291 | 0.8164363 | 0.01047516 |  |  | 122560 | 0.7026888 | 0.7035679 | 0.01349351 | 0.6967037 | 0.004702158 | 0.6967073 | 0.005566243
|  |  | 2862 | 0.9583319 | 0.9701882 | 0.003599364 | 0.9547715 | 0.05143359 | 0.9548805 | 0.08928353 |  |  | 2786 | 0.9226815 | 0.9375134 | 0.008396319 | 0.9235377 | 0.01001615 | 0.9235971 | 0.0123317 |  |  | 3010 | 0.8665243 | 0.9539094 | 0.01354527 | 0.899199 | 0.005190636 | 0.899217 | 0.009864133 |  |  | 3010 | 0.7648303 | 0.9130026 | 0.006992923 | 0.7857497 | 0.007376353 | 0.7857309 | 0.006156716 |  |  | 165060 | 0.8256643 | 0.8678712 | 0.01259199 | 0.8166306 | 0.007919895 | 0.816633 | 0.0104784 |  |  | 122860 | 0.7005133 | 0.7035679 | 0.01349351 | 0.6969455 | 0.004705947 | 0.6969492 | 0.005569927
|  |  | 2867 | 0.9601238 | 0.9703574 | 0.00358495 | 0.954937 | 0.05144367 | 0.9550464 | 0.08930019 |  |  | 2791 | 0.9226815 | 0.9377588 | 0.008370104 | 0.923742 | 0.00998669 | 0.9238013 | 0.0122902 |  |  | 3015 | 0.8654453 | 0.9539981 | 0.01348111 | 0.8992338 | 0.005168812 | 0.8992517 | 0.009831091 |  |  | 3015 | 0.7648303 | 0.9130226 | 0.006960737 | 0.7857588 | 0.0073764 | 0.78574 | 0.006156797 |  |  | 165360 | 0.8279022 | 0.8678712 | 0.01259199 | 0.8168271 | 0.007923492 | 0.8168296 | 0.01048163 |  |  | 123160 | 0.7026888 | 0.7035679 | 0.01349351 | 0.697187 | 0.004709717 | 0.6971906 | 0.005573593
|  |  | 2872 | 0.9601238 | 0.9705256 | 0.003570585 | 0.9551019 | 0.05145372 | 0.9552117 | 0.08931678 |  |  | 2796 | 0.923642 | 0.9380029 | 0.00834395 | 0.9239453 | 0.009957334 | 0.9240044 | 0.01224882 |  |  | 3020 | 0.8676033 | 0.9540863 | 0.01341726 | 0.8992684 | 0.005147199 | 0.8992861 | 0.009798396 |  |  | 3020 | 0.7631488 | 0.9130423 | 0.006928914 | 0.7857679 | 0.007376447 | 0.7857491 | 0.006156879 |  |  | 165660 | 0.8234263 | 0.8678712 | 0.01259199 | 0.8170233 | 0.007927083 | 0.8170258 | 0.01048485 |  |  | 123460 | 0.7026888 | 0.7035679 | 0.01349351 | 0.697428 | 0.004713469 | 0.6974317 | 0.005577241
|  |  | 2877 | 0.9601238 | 0.9706928 | 0.003556267 | 0.9552661 | 0.05146374 | 0.9553762 | 0.08933331 |  |  | 2801 | 0.923642 | 0.9382458 | 0.008317856 | 0.9241474 | 0.009928082 | 0.9242064 | 0.01220758 |  |  | 3025 | 0.8654453 | 0.9541739 | 0.01335374 | 0.8993026 | 0.005125795 | 0.8993203 | 0.009766046 |  |  | 3025 | 0.7648303 | 0.9130619 | 0.00689745 | 0.7857769 | 0.007376494 | 0.7857581 | 0.006156961 |  |  | 165960 | 0.8256643 | 0.8678712 | 0.01259199 | 0.8172194 | 0.007930668 | 0.8172219 | 0.01048806 |  |  | 123760 | 0.7005133 | 0.7035679 | 0.01349351 | 0.6976686 | 0.004717203 | 0.6976723 | 0.005580871
|  |  | 2882 | 0.9601238 | 0.9708591 | 0.003541998 | 0.9554296 | 0.05147371 | 0.9555401 | 0.08934978 |  |  | 2806 | 0.923642 | 0.9384875 | 0.008291822 | 0.9243484 | 0.009898933 | 0.9244073 | 0.01216646 |  |  | 3030 | 0.8643663 | 0.9542609 | 0.01329054 | 0.8993366 | 0.005104598 | 0.8993542 | 0.009734039 |  |  | 3030 | 0.7665117 | 0.9130812 | 0.006866344 | 0.785786 | 0.007376542 | 0.7857672 | 0.006157043 |  |  | 166260 | 0.8301402 | 0.8678712 | 0.01259199 | 0.8174152 | 0.007934246 | 0.8174178 | 0.01049127 |  |  | 124060 | 0.6983379 | 0.7035679 | 0.01349351 | 0.6979088 | 0.004720918 | 0.6979125 | 0.005584483
|  |  | 2887 | 0.9592278 | 0.9710244 | 0.003527777 | 0.9555924 | 0.05148365 | 0.9557034 | 0.08936618 |  |  | 2811 | 0.9246025 | 0.938728 | 0.008265849 | 0.9245484 | 0.009869888 | 0.9246072 | 0.01212547 |  |  | 3035 | 0.8665243 | 0.9543474 | 0.01322765 | 0.8993703 | 0.005083607 | 0.8993878 | 0.00970237 |  |  | 3035 | 0.7648303 | 0.9131004 | 0.006835592 | 0.7857951 | 0.007376589 | 0.7857763 | 0.006157126 |  |  | 166560 | 0.8301402 | 0.8678712 | 0.01259199 | 0.8176108 | 0.007937818 | 0.8176134 | 0.01049446 |  |  | 124360 | 0.7048642 | 0.7035679 | 0.01349351 | 0.6981487 | 0.004724615 | 0.6981524 | 0.005588077
|  |  | 2892 | 0.9619157 | 0.9711888 | 0.003513604 | 0.9557546 | 0.05149355 | 0.9558659 | 0.08938252 |  |  | 2816 | 0.9255629 | 0.9389673 | 0.008239937 | 0.9247472 | 0.009840946 | 0.9248059 | 0.0120846 |  |  | 3040 | 0.8686823 | 0.9544332 | 0.01316507 | 0.8994037 | 0.005062821 | 0.8994211 | 0.009671039 |  |  | 3040 | 0.7648303 | 0.9131194 | 0.006805192 | 0.7858041 | 0.007376636 | 0.7857854 | 0.006157208 |  |  | 166860 | 0.8211884 | 0.8678712 | 0.01259199 | 0.8178061 | 0.007941384 | 0.8178088 | 0.01049765 |  |  | 124660 | 0.7026888 | 0.7035679 | 0.01349351 | 0.6983881 | 0.004728294 | 0.6983918 | 0.005591653
|  |  | 2897 | 0.9619157 | 0.9713522 | 0.003499479 | 0.9559161 | 0.05150342 | 0.9560278 | 0.0893988 |  |  | 2821 | 0.9255629 | 0.9392054 | 0.008214086 | 0.924945 | 0.009812108 | 0.9250036 | 0.01204387 |  |  | 3045 | 0.8676033 | 0.9545184 | 0.01310281 | 0.8994369 | 0.005042239 | 0.8994542 | 0.009640042 |  |  | 3045 | 0.7648303 | 0.9131382 | 0.00677514 | 0.7858132 | 0.007376684 | 0.7857944 | 0.00615729 |  |  | 167160 | 0.8234263 | 0.8678712 | 0.01259199 | 0.8180013 | 0.007944944 | 0.8180039 | 0.01050083 |  |  | 124960 | 0.6983379 | 0.7035679 | 0.01349351 | 0.6986271 | 0.004731955 | 0.6986309 | 0.005595211
|  |  | 2902 | 0.9619157 | 0.9715146 | 0.003485401 | 0.956077 | 0.05151324 | 0.9561891 | 0.08941501 |  |  | 2826 | 0.9246025 | 0.9394423 | 0.008188295 | 0.9251418 | 0.009783373 | 0.9252002 | 0.01200326 |  |  | 3050 | 0.8676033 | 0.9546031 | 0.01304087 | 0.8994698 | 0.005021859 | 0.899487 | 0.009609377 |  |  | 3050 | 0.7648303 | 0.9131568 | 0.006745433 | 0.7858223 | 0.007376731 | 0.7858035 | 0.006157373 |  |  | 167460 | 0.8279022 | 0.8678712 | 0.01259199 | 0.8181962 | 0.007948497 | 0.8181989 | 0.01050401 |  |  | 125260 | 0.6961624 | 0.7035679 | 0.01349351 | 0.6988657 | 0.004735598 | 0.6988695 | 0.005598752
|  |  | 2907 | 0.9610198 | 0.9716762 | 0.003471372 | 0.9562372 | 0.05152303 | 0.9563496 | 0.08943116 |  |  | 2831 | 0.923642 | 0.939678 | 0.008162566 | 0.9253374 | 0.009754742 | 0.9253958 | 0.01196278 |  |  | 3055 | 0.8676033 | 0.9546872 | 0.01297924 | 0.8995024 | 0.005001679 | 0.8995195 | 0.009579041 |  |  | 3055 | 0.7648303 | 0.9131752 | 0.006716069 | 0.7858313 | 0.007376779 | 0.7858126 | 0.006157456 |  |  | 167760 | 0.8279022 | 0.8678712 | 0.01259199 | 0.8183909 | 0.007952043 | 0.8183936 | 0.01050717 |  |  | 125560 | 0.7005133 | 0.7035679 | 0.01349351 | 0.6991039 | 0.004739223 | 0.6991077 | 0.005602275
|  |  | 2912 | 0.9610198 | 0.9718367 | 0.00345739 | 0.9563967 | 0.05153279 | 0.9565096 | 0.08944725 |  |  | 2836 | 0.9246025 | 0.9399126 | 0.008136897 | 0.9255321 | 0.009726214 | 0.9255903 | 0.01192243 |  |  | 3060 | 0.8654453 | 0.9547707 | 0.01291792 | 0.8995348 | 0.004981699 | 0.8995518 | 0.009549032 |  |  | 3060 | 0.7665117 | 0.9131935 | 0.006687045 | 0.7858404 | 0.007376827 | 0.7858216 | 0.006157539 |  |  | 168060 | 0.8279022 | 0.8678712 | 0.01259199 | 0.8185854 | 0.007955584 | 0.8185881 | 0.01051033 |  |  | 125860 | 0.7005133 | 0.7035679 | 0.01349351 | 0.6993417 | 0.00474283 | 0.6993456 | 0.00560578
|  |  | 2917 | 0.9610198 | 0.9719964 | 0.003443456 | 0.9565557 | 0.05154251 | 0.9566689 | 0.08946328 |  |  | 2841 | 0.9246025 | 0.9401459 | 0.008111289 | 0.9257256 | 0.00969779 | 0.9257837 | 0.0118822 |  |  | 3065 | 0.8665243 | 0.9548537 | 0.0128569 | 0.8995669 | 0.004961916 | 0.8995838 | 0.009519347 |  |  | 3065 | 0.7648303 | 0.9132115 | 0.006658358 | 0.7858495 | 0.007376874 | 0.7858307 | 0.006157622 |  |  | 168360 | 0.8256643 | 0.8678712 | 0.01259199 | 0.8187796 | 0.007959118 | 0.8187824 | 0.01051348 |  |  | 126160 | 0.6983379 | 0.7035679 | 0.01349351 | 0.6995792 | 0.004746419 | 0.699583 | 0.005609267
|  |  | 2922 | 0.9610198 | 0.9721551 | 0.003429569 | 0.9567139 | 0.05155219 | 0.9568275 | 0.08947925 |  |  | 2846 | 0.9246025 | 0.9403781 | 0.008085743 | 0.9259182 | 0.009669468 | 0.9259761 | 0.01184211 |  |  | 3070 | 0.8665243 | 0.9549361 | 0.0127962 | 0.8995987 | 0.004942331 | 0.8996155 | 0.009489983 |  |  | 3070 | 0.7648303 | 0.9132294 | 0.006630005 | 0.7858585 | 0.007376922 | 0.7858397 | 0.006157705 |  |  | 168660 | 0.8256643 | 0.8678712 | 0.01259199 | 0.8189737 | 0.007962646 | 0.8189765 | 0.01051662 |  |  | 126460 | 0.7026888 | 0.7035679 | 0.01349351 | 0.6998162 | 0.00474999 | 0.69982 | 0.005612737
|  |  | 2927 | 0.9610198 | 0.972313 | 0.00341573 | 0.9568716 | 0.05156184 | 0.9569855 | 0.08949515 |  |  | 2851 | 0.9246025 | 0.9406092 | 0.008060258 | 0.9261096 | 0.009641251 | 0.9261675 | 0.01180214 |  |  | 3075 | 0.8676033 | 0.9550179 | 0.01273581 | 0.8996303 | 0.00492294 | 0.899647 | 0.009460937 |  |  | 3075 | 0.7648303 | 0.9132472 | 0.006601984 | 0.7858676 | 0.00737697 | 0.7858488 | 0.006157788 |  |  | 168960 | 0.8256643 | 0.8678712 | 0.01259199 | 0.8191675 | 0.007966167 | 0.8191703 | 0.01051976 |  |  | 126760 | 0.7005133 | 0.7035679 | 0.01349351 | 0.7000528 | 0.004753543 | 0.7000567 | 0.005616189
|  |  | 2932 | 0.9610198 | 0.9724699 | 0.003401938 | 0.9570285 | 0.05157145 | 0.9571428 | 0.089511 |  |  | 2856 | 0.9246025 | 0.9408391 | 0.008034833 | 0.9263001 | 0.009613136 | 0.9263578 | 0.0117623 |  |  | 3080 | 0.8665243 | 0.9550992 | 0.01267572 | 0.8996616 | 0.004903744 | 0.8996783 | 0.009432208 |  |  | 3080 | 0.7648303 | 0.9132647 | 0.006574291 | 0.7858767 | 0.007377018 | 0.7858579 | 0.006157871 |  |  | 169260 | 0.8279022 | 0.8678712 | 0.01259199 | 0.8193611 | 0.007969682 | 0.8193639 | 0.01052288 |  |  | 127060 | 0.7026888 | 0.7035679 | 0.01349351 | 0.700289 | 0.004757079 | 0.7002929 | 0.005619624
|  |  | 2937 | 0.9628117 | 0.9726259 | 0.003388194 | 0.9571849 | 0.05158102 | 0.9572995 | 0.08952678 |  |  | 2861 | 0.9265234 | 0.9410678 | 0.00800947 | 0.9264895 | 0.009585125 | 0.9265471 | 0.01172258 |  |  | 3085 | 0.8686823 | 0.95518 | 0.01261594 | 0.8996927 | 0.00488474 | 0.8997093 | 0.009403793 |  |  | 3085 | 0.7648303 | 0.9132821 | 0.006546924 | 0.7858857 | 0.007377066 | 0.7858669 | 0.006157955 |  |  | 169560 | 0.8256643 | 0.8678712 | 0.01259199 | 0.8195544 | 0.007973191 | 0.8195573 | 0.010526 |  |  | 127360 | 0.6983379 | 0.7035679 | 0.01349351 | 0.7005249 | 0.004760596 | 0.7005288 | 0.005623041
|  |  | 2942 | 0.9619157 | 0.9727809 | 0.003374497 | 0.9573406 | 0.05159056 | 0.9574556 | 0.0895425 |  |  | 2866 | 0.9246025 | 0.9412954 | 0.007984169 | 0.9266779 | 0.009557217 | 0.9267354 | 0.011683 |  |  | 3090 | 0.8665243 | 0.9552602 | 0.01255647 | 0.8997235 | 0.004865927 | 0.89974 | 0.009375688 |  |  | 3090 | 0.7631488 | 0.9132993 | 0.006519881 | 0.7858948 | 0.007377114 | 0.785876 | 0.006158039 |  |  | 169860 | 0.8211884 | 0.8678712 | 0.01259199 | 0.8197476 | 0.007976694 | 0.8197505 | 0.01052911 |  |  | 127660 | 0.7048642 | 0.7035679 | 0.01349351 | 0.7007603 | 0.004764096 | 0.7007642 | 0.005626441
|  |  | 2947 | 0.9619157 | 0.9729351 | 0.003360847 | 0.9574957 | 0.05160007 | 0.9576111 | 0.08955817 |  |  | 2871 | 0.9255629 | 0.9415219 | 0.007958929 | 0.9268653 | 0.009529412 | 0.9269227 | 0.01164354 |  |  | 3095 | 0.8686823 | 0.9553398 | 0.0124973 | 0.8997541 | 0.004847304 | 0.8997705 | 0.009347893 |  |  | 3095 | 0.7648303 | 0.9133163 | 0.006493157 | 0.7859038 | 0.007377162 | 0.785885 | 0.006158122 |  |  | 170160 | 0.8234263 | 0.8678712 | 0.01259199 | 0.8199405 | 0.00798019 | 0.8199434 | 0.01053221 |  |  | 127960 | 0.7048642 | 0.7035679 | 0.01349351 | 0.7009954 | 0.004767579 | 0.7009993 | 0.005629823
|  |  | 2952 | 0.9619157 | 0.9730884 | 0.003347244 | 0.9576502 | 0.05160954 | 0.9577659 | 0.08957377 |  |  | 2876 | 0.9255629 | 0.9417472 | 0.00793375 | 0.9270517 | 0.00950171 | 0.927109 | 0.01160421 |  |  | 3100 | 0.8686823 | 0.9554189 | 0.01243843 | 0.8997845 | 0.00482887 | 0.8998008 | 0.009320403 |  |  | 3100 | 0.7648303 | 0.9133332 | 0.006466751 | 0.7859129 | 0.00737721 | 0.7858941 | 0.006158206 |  |  | 170460 | 0.8211884 | 0.8678712 | 0.01259199 | 0.8201332 | 0.00798368 | 0.8201361 | 0.01053531 |  |  | 128260 | 0.7026888 | 0.7035679 | 0.01349351 | 0.70123 | 0.004771043 | 0.701234 | 0.005633188
|  |  | 2957 | 0.9619157 | 0.9732409 | 0.003333688 | 0.9578041 | 0.05161897 | 0.9579201 | 0.08958932 |  |  | 2881 | 0.9246025 | 0.9419714 | 0.007908633 | 0.927237 | 0.009474111 | 0.9272942 | 0.011565 |  |  | 3105 | 0.8686823 | 0.9554975 | 0.01237987 | 0.8998146 | 0.004810623 | 0.8998308 | 0.009293217 |  |  | 3105 | 0.7648303 | 0.9133499 | 0.006440659 | 0.7859219 | 0.007377258 | 0.7859031 | 0.00615829 |  |  | 170760 | 0.8256643 | 0.8678712 | 0.01259199 | 0.8203257 | 0.007987164 | 0.8203287 | 0.01053839 |  |  | 128560 | 0.7026888 | 0.7035679 | 0.01349351 | 0.7014643 | 0.004774491 | 0.7014682 | 0.005636536
|  |  | 2962 | 0.9628117 | 0.9733924 | 0.003320179 | 0.9579573 | 0.05162837 | 0.9580737 | 0.0896048 |  |  | 2886 | 0.9265234 | 0.9421945 | 0.007883577 | 0.9274214 | 0.009446615 | 0.9274785 | 0.01152593 |  |  | 3110 | 0.8686823 | 0.9555755 | 0.0123216 | 0.8998444 | 0.004792561 | 0.8998606 | 0.009266331 |  |  | 3110 | 0.7665117 | 0.9133665 | 0.00641488 | 0.785931 | 0.007377306 | 0.7859122 | 0.006158374 |  |  | 171060 | 0.8301402 | 0.8678712 | 0.01259199 | 0.8205179 | 0.007990641 | 0.8205209 | 0.01054147 |  |  | 128860 | 0.7048642 | 0.7035679 | 0.01349351 | 0.7016981 | 0.00477792 | 0.7017021 | 0.005639866
|  |  | 2967 | 0.9619157 | 0.9735431 | 0.003306718 | 0.9581099 | 0.05163773 | 0.9582266 | 0.08962023 |  |  | 2891 | 0.9265234 | 0.9424165 | 0.007858583 | 0.9276048 | 0.009419222 | 0.9276617 | 0.01148698 |  |  | 3115 | 0.8686823 | 0.955653 | 0.01226364 | 0.899874 | 0.004774685 | 0.8998901 | 0.009239744 |  |  | 3115 | 0.7648303 | 0.9133829 | 0.006389409 | 0.78594 | 0.007377355 | 0.7859212 | 0.006158458 |  |  | 171360 | 0.8211884 | 0.8678712 | 0.01259199 | 0.82071 | 0.007994112 | 0.820713 | 0.01054454 |  |  | 129160 | 0.7005133 | 0.7035679 | 0.01349351 | 0.7019316 | 0.004781333 | 0.7019356 | 0.005643179
|  |  | 2972 | 0.9628117 | 0.9736928 | 0.003293302 | 0.9582619 | 0.05164706 | 0.958379 | 0.0896356 |  |  | 2896 | 0.9265234 | 0.9426374 | 0.00783365 | 0.9277872 | 0.009391932 | 0.927844 | 0.01144816 |  |  | 3120 | 0.8676033 | 0.95573 | 0.01220598 | 0.8999034 | 0.004756991 | 0.8999194 | 0.009213453 |  |  | 3120 | 0.7648303 | 0.9133991 | 0.006364246 | 0.7859491 | 0.007377403 | 0.7859303 | 0.006158543 |  |  | 171660 | 0.8234263 | 0.8678712 | 0.01259199 | 0.8209018 | 0.007997577 | 0.8209049 | 0.01054761 |  |  | 129460 | 0.7048642 | 0.7035679 | 0.01349351 | 0.7021647 | 0.004784728 | 0.7021687 | 0.005646475
|  |  | 2977 | 0.9619157 | 0.9738418 | 0.003279934 | 0.9584134 | 0.05165636 | 0.9585307 | 0.08965091 |  |  | 2901 | 0.9265234 | 0.9428571 | 0.007808779 | 0.9279686 | 0.009364745 | 0.9280253 | 0.01140946 |  |  | 3125 | 0.8665243 | 0.9558065 | 0.01214861 | 0.8999326 | 0.004739479 | 0.8999484 | 0.009187456 |  |  | 3125 | 0.7648303 | 0.9134152 | 0.006339385 | 0.7859581 | 0.007377452 | 0.7859393 | 0.006158627 |  |  | 171960 | 0.8323781 | 0.8678712 | 0.01259199 | 0.8210934 | 0.008001036 | 0.8210965 | 0.01055066 |  |  | 129760 | 0.7113905 | 0.7035679 | 0.01349351 | 0.7023974 | 0.004788105 | 0.7024014 | 0.005649753
|  |  | 2982 | 0.9619157 | 0.9739898 | 0.003266612 | 0.9585642 | 0.05166562 | 0.9586818 | 0.08966616 |  |  | 2906 | 0.9265234 | 0.9430758 | 0.00778397 | 0.928149 | 0.009337661 | 0.9282056 | 0.0113709 |  |  | 3130 | 0.8676033 | 0.9558824 | 0.01209154 | 0.8999615 | 0.004722147 | 0.8999773 | 0.009161749 |  |  | 3130 | 0.7648303 | 0.9134311 | 0.006314826 | 0.7859672 | 0.0073775 | 0.7859484 | 0.006158712 |  |  | 172260 | 0.8301402 | 0.8678712 | 0.01259199 | 0.8212848 | 0.008004488 | 0.8212879 | 0.01055371 |  |  | 130060 | 0.7070396 | 0.7035679 | 0.01349351 | 0.7026297 | 0.004791466 | 0.7026338 | 0.005653015
|  |  | 2987 | 0.9637076 | 0.974137 | 0.003253337 | 0.9587143 | 0.05167485 | 0.9588323 | 0.08968136 |  |  | 2911 | 0.9255629 | 0.9432934 | 0.007759222 | 0.9283285 | 0.009310679 | 0.9283849 | 0.01133245 |  |  | 3135 | 0.8676033 | 0.9559579 | 0.01203477 | 0.8999902 | 0.004704995 | 0.9000059 | 0.009136331 |  |  | 3135 | 0.7648303 | 0.9134468 | 0.006290566 | 0.7859762 | 0.007377549 | 0.7859574 | 0.006158796 |  |  | 172560 | 0.8279022 | 0.8678712 | 0.01259199 | 0.821476 | 0.008007934 | 0.8214791 | 0.01055675 |  |  | 130360 | 0.7005133 | 0.7035679 | 0.01349351 | 0.7028616 | 0.004794809 | 0.7028657 | 0.005656259
|  |  | 2992 | 0.9637076 | 0.9742834 | 0.003240108 | 0.9588639 | 0.05168404 | 0.9589823 | 0.08969649 |  |  | 2916 | 0.9265234 | 0.9435099 | 0.007734536 | 0.928507 | 0.0092838 | 0.9285633 | 0.01129414 |  |  | 3140 | 0.8686823 | 0.9560328 | 0.01197829 | 0.9000186 | 0.004688021 | 0.9000342 | 0.009111199 |  |  | 3140 | 0.7648303 | 0.9134624 | 0.0062666 | 0.7859852 | 0.007377597 | 0.7859665 | 0.006158881 |  |  | 172860 | 0.8256643 | 0.8678712 | 0.01259199 | 0.8216669 | 0.008011373 | 0.8216701 | 0.01055978 |  |  | 130660 | 0.7026888 | 0.7035679 | 0.01349351 | 0.7030931 | 0.004798134 | 0.7030972 | 0.005659487
|  |  | 2997 | 0.9637076 | 0.9744289 | 0.003226926 | 0.9590129 | 0.0516932 | 0.9591316 | 0.08971157 |  |  | 2921 | 0.9265234 | 0.9437253 | 0.007709912 | 0.9286845 | 0.009257024 | 0.9287407 | 0.01125595 |  |  | 3145 | 0.8676033 | 0.9561072 | 0.01192211 | 0.9000468 | 0.004671223 | 0.9000624 | 0.009086351 |  |  | 3145 | 0.7648303 | 0.9134779 | 0.006242928 | 0.7859943 | 0.007377646 | 0.7859755 | 0.006158966 |  |  | 173160 | 0.8167125 | 0.8678712 | 0.01259199 | 0.8218576 | 0.008014807 | 0.8218608 | 0.01056281 |  |  | 130960 | 0.7026888 | 0.7035679 | 0.01349351 | 0.7033243 | 0.004801443 | 0.7033284 | 0.005662697
|  |  | 3002 | 0.9637076 | 0.9745735 | 0.00321379 | 0.9591613 | 0.05170233 | 0.9592803 | 0.0897266 |  |  | 2926 | 0.9274838 | 0.9439396 | 0.00768535 | 0.9288611 | 0.00923035 | 0.9289172 | 0.01121789 |  |  | 3150 | 0.8676033 | 0.9561811 | 0.01186622 | 0.9000748 | 0.0046546 | 0.9000903 | 0.009061783 |  |  | 3150 | 0.7665117 | 0.9134932 | 0.006219546 | 0.7860033 | 0.007377695 | 0.7859846 | 0.006159051 |  |  | 173460 | 0.8189504 | 0.8678712 | 0.01259199 | 0.8220482 | 0.008018234 | 0.8220514 | 0.01056582 |  |  | 131260 | 0.7005133 | 0.7035679 | 0.01349351 | 0.703555 | 0.004804734 | 0.7035592 | 0.005665891
|  |  | 3007 | 0.9637076 | 0.9747174 | 0.0032007 | 0.9593092 | 0.05171142 | 0.9594284 | 0.08974156 |  |  | 2931 | 0.9265234 | 0.9441529 | 0.00766085 | 0.9290367 | 0.009203779 | 0.9290927 | 0.01117996 |  |  | 3155 | 0.8686823 | 0.9562545 | 0.01181062 | 0.9001026 | 0.004638151 | 0.900118 | 0.009037494 |  |  | 3155 | 0.7648303 | 0.9135084 | 0.006196452 | 0.7860124 | 0.007377744 | 0.7859936 | 0.006159136 |  |  | 173760 | 0.8279022 | 0.8678712 | 0.01259199 | 0.8222384 | 0.008021655 | 0.8222417 | 0.01056883 |  |  | 131560 | 0.7048642 | 0.7035679 | 0.01349351 | 0.7037854 | 0.004808009 | 0.7037895 | 0.005669067
|  |  | 3012 | 0.9637076 | 0.9748603 | 0.003187657 | 0.9594564 | 0.05172048 | 0.9595759 | 0.08975647 |  |  | 2936 | 0.9255629 | 0.9443651 | 0.007636411 | 0.9292113 | 0.00917731 | 0.9292672 | 0.01114215 |  |  | 3160 | 0.8686823 | 0.9563274 | 0.01175531 | 0.9001302 | 0.004621875 | 0.9001455 | 0.009013482 |  |  | 3160 | 0.7648303 | 0.9135234 | 0.006173642 | 0.7860214 | 0.007377793 | 0.7860026 | 0.006159222 |  |  | 174060 | 0.8256643 | 0.8678712 | 0.01259199 | 0.8224285 | 0.008025069 | 0.8224318 | 0.01057183 |  |  | 131860 | 0.7048642 | 0.7035679 | 0.01349351 | 0.7040154 | 0.004811266 | 0.7040195 | 0.005672227
|  |  | 3017 | 0.9637076 | 0.9750025 | 0.003174659 | 0.959603 | 0.05172951 | 0.9597229 | 0.08977132 |  |  | 2941 | 0.9274838 | 0.9445762 | 0.007612034 | 0.9293851 | 0.009150943 | 0.9294408 | 0.01110447 |  |  | 3165 | 0.8686823 | 0.9563999 | 0.01170029 | 0.9001575 | 0.00460577 | 0.9001727 | 0.008989743 |  |  | 3165 | 0.7648303 | 0.9135382 | 0.006151115 | 0.7860304 | 0.007377842 | 0.7860117 | 0.006159307 |  |  | 174360 | 0.8279022 | 0.8678712 | 0.01259199 | 0.8226184 | 0.008028478 | 0.8226217 | 0.01057482 |  |  | 132160 | 0.7092151 | 0.7035679 | 0.01349351 | 0.704245 | 0.004814507 | 0.7042491 | 0.00567537
|  |  | 3022 | 0.9646036 | 0.9751439 | 0.003161707 | 0.9597491 | 0.0517385 | 0.9598693 | 0.08978612 |  |  | 2946 | 0.9274838 | 0.9447863 | 0.00758772 | 0.9295579 | 0.009124679 | 0.9296135 | 0.01106692 |  |  | 3170 | 0.8686823 | 0.9564718 | 0.01164556 | 0.9001846 | 0.004589835 | 0.9001998 | 0.008966275 |  |  | 3170 | 0.7665117 | 0.9135529 | 0.006128867 | 0.7860395 | 0.007377891 | 0.7860207 | 0.006159393 |  |  | 174660 | 0.8256643 | 0.8678712 | 0.01259199 | 0.822808 | 0.00803188 | 0.8228113 | 0.01057781 |  |  | 132460 | 0.6983379 | 0.7035679 | 0.01349351 | 0.7044742 | 0.00481773 | 0.7044784 | 0.005678496
|  |  | 3027 | 0.9646036 | 0.9752844 | 0.003148802 | 0.9598946 | 0.05174746 | 0.960015 | 0.08980086 |  |  | 2951 | 0.9265234 | 0.9449953 | 0.007563467 | 0.9297297 | 0.009098516 | 0.9297853 | 0.01102949 |  |  | 3175 | 0.8686823 | 0.9565432 | 0.01159112 | 0.9002115 | 0.004574069 | 0.9002266 | 0.008943076 |  |  | 3175 | 0.7648303 | 0.9135675 | 0.006106897 | 0.7860485 | 0.00737794 | 0.7860298 | 0.006159478 |  |  | 174960 | 0.8256643 | 0.8678712 | 0.01259199 | 0.8229974 | 0.008035276 | 0.8230008 | 0.01058079 |  |  | 132760 | 0.7026888 | 0.7035679 | 0.01349351 | 0.704703 | 0.004820937 | 0.7047072 | 0.005681605
|  |  | 3032 | 0.9646036 | 0.9754241 | 0.003135942 | 0.9600395 | 0.05175639 | 0.9601602 | 0.08981555 |  |  | 2956 | 0.9274838 | 0.9452033 | 0.007539276 | 0.9299007 | 0.009072456 | 0.9299561 | 0.01099219 |  |  | 3180 | 0.8686823 | 0.9566142 | 0.01153697 | 0.9002382 | 0.00455847 | 0.9002532 | 0.008920144 |  |  | 3180 | 0.7681932 | 0.9135819 | 0.0060852 | 0.7860575 | 0.007377989 | 0.7860388 | 0.006159564 |  |  | 175260 | 0.8279022 | 0.8678712 | 0.01259199 | 0.8231867 | 0.008038665 | 0.82319 | 0.01058376 |  |  | 133060 | 0.7026888 | 0.7035679 | 0.01349351 | 0.7049314 | 0.004824127 | 0.7049357 | 0.005684697
|  |  | 3037 | 0.9646036 | 0.975563 | 0.003123127 | 0.9601838 | 0.05176528 | 0.9603048 | 0.08983018 |  |  | 2961 | 0.9274838 | 0.9454102 | 0.007515147 | 0.9300707 | 0.009046498 | 0.930126 | 0.01095502 |  |  | 3185 | 0.8686823 | 0.9566847 | 0.0114831 | 0.9002647 | 0.004543037 | 0.9002796 | 0.008897476 |  |  | 3185 | 0.7665117 | 0.9135962 | 0.006063776 | 0.7860666 | 0.007378038 | 0.7860478 | 0.00615965 |  |  | 175560 | 0.8279022 | 0.8678712 | 0.01259199 | 0.8233756 | 0.008042048 | 0.823379 | 0.01058672 |  |  | 133360 | 0.7092151 | 0.7035679 | 0.01349351 | 0.7051595 | 0.0048273 | 0.7051637 | 0.005687773
|  |  | 3042 | 0.9637076 | 0.9757011 | 0.003110359 | 0.9603275 | 0.05177414 | 0.9604489 | 0.08984476 |  |  | 2966 | 0.9274838 | 0.9456162 | 0.007491081 | 0.9302398 | 0.009020641 | 0.930295 | 0.01091797 |  |  | 3190 | 0.8665243 | 0.9567547 | 0.01142952 | 0.900291 | 0.004527769 | 0.9003058 | 0.00887507 |  |  | 3190 | 0.7665117 | 0.9136104 | 0.00604262 | 0.7860756 | 0.007378088 | 0.7860569 | 0.006159736 |  |  | 175860 | 0.8279022 | 0.8678712 | 0.01259199 | 0.8235644 | 0.008045426 | 0.8235678 | 0.01058967 |  |  | 133660 | 0.7048642 | 0.7035679 | 0.01349351 | 0.7053872 | 0.004830456 | 0.7053914 | 0.005690832
|  |  | 3047 | 0.9646036 | 0.9758384 | 0.003097636 | 0.9604707 | 0.05178297 | 0.9605924 | 0.08985928 |  |  | 2971 | 0.9284443 | 0.945821 | 0.007467076 | 0.930408 | 0.008994886 | 0.930463 | 0.01088105 |  |  | 3195 | 0.8686823 | 0.9568242 | 0.01137622 | 0.900317 | 0.004512664 | 0.9003318 | 0.008852923 |  |  | 3195 | 0.7648303 | 0.9136244 | 0.006021732 | 0.7860846 | 0.007378137 | 0.7860659 | 0.006159822 |  |  | 176160 | 0.8234263 | 0.8678712 | 0.01259199 | 0.823753 | 0.008048796 | 0.8237564 | 0.01059262 |  |  | 133960 | 0.7113905 | 0.7035679 | 0.01349351 | 0.7056145 | 0.004833596 | 0.7056187 | 0.005693875
|  |  | 3052 | 0.9654995 | 0.9759749 | 0.003084958 | 0.9606133 | 0.05179177 | 0.9607353 | 0.08987375 |  |  | 2976 | 0.9274838 | 0.9460249 | 0.007443133 | 0.9305753 | 0.008969234 | 0.9306302 | 0.01084425 |  |  | 3200 | 0.8686823 | 0.9568933 | 0.01132321 | 0.9003429 | 0.004497722 | 0.9003576 | 0.008831033 |  |  | 3200 | 0.7648303 | 0.9136383 | 0.006001107 | 0.7860937 | 0.007378186 | 0.7860749 | 0.006159908 |  |  | 176460 | 0.8211884 | 0.8678712 | 0.01259199 | 0.8239413 | 0.008052161 | 0.8239448 | 0.01059556 |  |  | 134260 | 0.7092151 | 0.7035679 | 0.01349351 | 0.7058414 | 0.004836718 | 0.7058457 | 0.005696901
|  |  | 3057 | 0.9646036 | 0.9761106 | 0.003072325 | 0.9607554 | 0.05180054 | 0.9608776 | 0.08988816 |  |  | 2981 | 0.9284443 | 0.9462278 | 0.007419253 | 0.9307416 | 0.008943682 | 0.9307965 | 0.01080758 |  |  | 3205 | 0.8686823 | 0.9569618 | 0.01127047 | 0.9003686 | 0.004482941 | 0.9003832 | 0.008809398 |  |  | 3205 | 0.7614673 | 0.913652 | 0.005980744 | 0.7861027 | 0.007378236 | 0.7860839 | 0.006159995 |  |  | 176760 | 0.8211884 | 0.8678712 | 0.01259199 | 0.8241295 | 0.008055519 | 0.8241329 | 0.01059849 |  |  | 134560 | 0.7113905 | 0.7035679 | 0.01349351 | 0.7060679 | 0.004839825 | 0.7060722 | 0.005699911
|  |  | 3062 | 0.9654995 | 0.9762455 | 0.003059738 | 0.9608969 | 0.05180927 | 0.9610194 | 0.08990252 |  |  | 2986 | 0.9294047 | 0.9464296 | 0.007395434 | 0.9309071 | 0.008918232 | 0.9309619 | 0.01077104 |  |  | 3210 | 0.8676033 | 0.95703 | 0.01121802 | 0.900394 | 0.004468319 | 0.9004085 | 0.008788015 |  |  | 3210 | 0.7681932 | 0.9136656 | 0.005960639 | 0.7861117 | 0.007378285 | 0.786093 | 0.006160081 |  |  | 177060 | 0.8301402 | 0.8678712 | 0.01259199 | 0.8243174 | 0.008058871 | 0.8243209 | 0.01060141 |  |  | 134860 | 0.7092151 | 0.7035679 | 0.01349351 | 0.7062941 | 0.004842915 | 0.7062984 | 0.005702904
|  |  | 3067 | 0.9646036 | 0.9763797 | 0.003047196 | 0.9610378 | 0.05181797 | 0.9611606 | 0.08991682 |  |  | 2991 | 0.9294047 | 0.9466304 | 0.007371677 | 0.9310717 | 0.008892884 | 0.9311263 | 0.01073462 |  |  | 3215 | 0.8686823 | 0.9570976 | 0.01116585 | 0.9004193 | 0.004453855 | 0.9004337 | 0.008766883 |  |  | 3215 | 0.7665117 | 0.9136791 | 0.005940791 | 0.7861207 | 0.007378335 | 0.786102 | 0.006160168 |  |  | 177360 | 0.8234263 | 0.8678712 | 0.01259199 | 0.8245051 | 0.008062217 | 0.8245086 | 0.01060433 |  |  | 135160 | 0.7070396 | 0.7035679 | 0.01349351 | 0.7065199 | 0.004845988 | 0.7065242 | 0.005705881
|  |  | 3072 | 0.9654995 | 0.9765131 | 0.0030347 | 0.9611782 | 0.05182664 | 0.9613013 | 0.08993108 |  |  | 2996 | 0.9284443 | 0.9468302 | 0.007347983 | 0.9312354 | 0.008867637 | 0.9312899 | 0.01069832 |  |  | 3220 | 0.8697613 | 0.9571648 | 0.01111396 | 0.9004443 | 0.004439549 | 0.9004587 | 0.008745997 |  |  | 3220 | 0.7681932 | 0.9136924 | 0.005921197 | 0.7861298 | 0.007378385 | 0.786111 | 0.006160254 |  |  | 177660 | 0.834616 | 0.8678712 | 0.01259199 | 0.8246925 | 0.008065557 | 0.8246961 | 0.01060723 |  |  | 135460 | 0.7070396 | 0.7035679 | 0.01349351 | 0.7067453 | 0.004849045 | 0.7067496 | 0.005708841
|  |  | 3077 | 0.9654995 | 0.9766457 | 0.003022248 | 0.9613181 | 0.05183528 | 0.9614414 | 0.08994528 |  |  | 3001 | 0.9303652 | 0.9470291 | 0.007324351 | 0.9313982 | 0.008842491 | 0.9314526 | 0.01066215 |  |  | 3225 | 0.8676033 | 0.9572316 | 0.01106234 | 0.9004692 | 0.004425398 | 0.9004835 | 0.008725358 |  |  | 3225 | 0.7665117 | 0.9137056 | 0.005901854 | 0.7861388 | 0.007378434 | 0.7861201 | 0.006160341 |  |  | 177960 | 0.8301402 | 0.8678712 | 0.01259199 | 0.8248798 | 0.008068891 | 0.8248834 | 0.01061013 |  |  | 135760 | 0.7113905 | 0.7035679 | 0.01349351 | 0.7069703 | 0.004852085 | 0.7069746 | 0.005711785
|  |  | 3082 | 0.9654995 | 0.9767775 | 0.003009841 | 0.9614573 | 0.05184389 | 0.9615809 | 0.08995942 |  |  | 3006 | 0.9294047 | 0.9472269 | 0.00730078 | 0.9315602 | 0.008817446 | 0.9316145 | 0.01062611 |  |  | 3230 | 0.8676033 | 0.9572979 | 0.011011 | 0.9004938 | 0.004411403 | 0.9005081 | 0.008704961 |  |  | 3230 | 0.7681932 | 0.9137187 | 0.00588276 | 0.7861478 | 0.007378484 | 0.7861291 | 0.006160428 |  |  | 178260 | 0.8301402 | 0.8678712 | 0.01259199 | 0.8250669 | 0.008072218 | 0.8250705 | 0.01061303 |  |  | 136060 | 0.7048642 | 0.7035679 | 0.01349351 | 0.7071949 | 0.004855109 | 0.7071993 | 0.005714713
|  |  | 3087 | 0.9663955 | 0.9769086 | 0.002997479 | 0.9615961 | 0.05185246 | 0.9617199 | 0.08997351 |  |  | 3011 | 0.9274838 | 0.9474237 | 0.007277272 | 0.9317213 | 0.008792502 | 0.9317754 | 0.01059019 |  |  | 3235 | 0.8665243 | 0.9573637 | 0.01095994 | 0.9005183 | 0.00439756 | 0.9005325 | 0.008684805 |  |  | 3235 | 0.7648303 | 0.9137317 | 0.005863913 | 0.7861568 | 0.007378534 | 0.7861381 | 0.006160515 |  |  | 178560 | 0.8279022 | 0.8678712 | 0.01259199 | 0.8252537 | 0.008075539 | 0.8252573 | 0.01061591 |  |  | 136360 | 0.713566 | 0.7035679 | 0.01349351 | 0.7074192 | 0.004858117 | 0.7074236 | 0.005717624
|  |  | 3092 | 0.9663955 | 0.9770389 | 0.002985161 | 0.9617343 | 0.05186101 | 0.9618584 | 0.08998756 |  |  | 3016 | 0.9284443 | 0.9476196 | 0.007253826 | 0.9318815 | 0.00876766 | 0.9319355 | 0.0105544 |  |  | 3240 | 0.8697613 | 0.9574291 | 0.01090916 | 0.9005426 | 0.004383869 | 0.9005567 | 0.008664888 |  |  | 3240 | 0.7665117 | 0.9137445 | 0.005845309 | 0.7861659 | 0.007378584 | 0.7861471 | 0.006160602 |  |  | 178860 | 0.8301402 | 0.8678712 | 0.01259199 | 0.8254403 | 0.008078854 | 0.825444 | 0.01061879 |  |  | 136660 | 0.7200923 | 0.7035679 | 0.01349351 | 0.7076431 | 0.004861108 | 0.7076475 | 0.00572052
|  |  | 3097 | 0.9654995 | 0.9771684 | 0.002972888 | 0.9618719 | 0.05186952 | 0.9619963 | 0.09000154 |  |  | 3021 | 0.9274838 | 0.9478145 | 0.007230442 | 0.9320408 | 0.008742917 | 0.9320948 | 0.01051873 |  |  | 3245 | 0.8686823 | 0.9574941 | 0.01085864 | 0.9005667 | 0.004370329 | 0.9005807 | 0.008645207 |  |  | 3245 | 0.7665117 | 0.9137572 | 0.005826946 | 0.7861749 | 0.007378634 | 0.7861562 | 0.00616069 |  |  | 179160 | 0.8256643 | 0.8678712 | 0.01259199 | 0.8256267 | 0.008082162 | 0.8256304 | 0.01062166 |  |  | 136960 | 0.7200923 | 0.7035679 | 0.01349351 | 0.7078666 | 0.004864083 | 0.707871 | 0.005723399
|  |  | 3102 | 0.9663955 | 0.9772972 | 0.00296066 | 0.962009 | 0.05187801 | 0.9621336 | 0.09001548 |  |  | 3026 | 0.9294047 | 0.9480084 | 0.00720712 | 0.9321993 | 0.008718276 | 0.9322531 | 0.01048319 |  |  | 3250 | 0.8686823 | 0.9575586 | 0.01080841 | 0.9005906 | 0.004356939 | 0.9006045 | 0.00862576 |  |  | 3250 | 0.7665117 | 0.9137698 | 0.005808822 | 0.7861839 | 0.007378684 | 0.7861652 | 0.006160777 |  |  | 179460 | 0.8279022 | 0.8678712 | 0.01259199 | 0.8258129 | 0.008085465 | 0.8258166 | 0.01062452 |  |  | 137260 | 0.7092151 | 0.7035679 | 0.01349351 | 0.7080897 | 0.004867042 | 0.7080942 | 0.005726262
|  |  | 3107 | 0.9663955 | 0.9774253 | 0.002948476 | 0.9621456 | 0.05188646 | 0.9622705 | 0.09002937 |  |  | 3031 | 0.9294047 | 0.9482013 | 0.00718386 | 0.932357 | 0.008693735 | 0.9324107 | 0.01044777 |  |  | 3255 | 0.8686823 | 0.9576227 | 0.01075844 | 0.9006143 | 0.004343697 | 0.9006282 | 0.008606545 |  |  | 3255 | 0.7665117 | 0.9137823 | 0.005790935 | 0.7861929 | 0.007378734 | 0.7861742 | 0.006160865 |  |  | 179760 | 0.8301402 | 0.8678712 | 0.01259199 | 0.8259989 | 0.008088761 | 0.8260026 | 0.01062737 |  |  | 137560 | 0.7113905 | 0.7035679 | 0.01349351 | 0.7083125 | 0.004869985 | 0.708317 | 0.005729109
|  |  | 3112 | 0.9663955 | 0.9775526 | 0.002936337 | 0.9622816 | 0.05189488 | 0.9624068 | 0.0900432 |  |  | 3036 | 0.9284443 | 0.9483933 | 0.007160663 | 0.9325137 | 0.008669295 | 0.9325673 | 0.01041247 |  |  | 3260 | 0.8686823 | 0.9576863 | 0.01070874 | 0.9006378 | 0.004330602 | 0.9006516 | 0.008587559 |  |  | 3260 | 0.7665117 | 0.9137946 | 0.005773282 | 0.7862019 | 0.007378785 | 0.7861832 | 0.006160953 |  |  | 180060 | 0.8279022 | 0.8678712 | 0.01259199 | 0.8261847 | 0.008092051 | 0.8261884 | 0.01063022 |  |  | 137860 | 0.713566 | 0.7035679 | 0.01349351 | 0.7085349 | 0.004872912 | 0.7085394 | 0.005731939
|  |  | 3117 | 0.9654995 | 0.9776792 | 0.002924242 | 0.9624171 | 0.05190327 | 0.9625425 | 0.09005698 |  |  | 3041 | 0.9303652 | 0.9485843 | 0.007137527 | 0.9326697 | 0.008644955 | 0.9327232 | 0.0103773 |  |  | 3265 | 0.8697613 | 0.9577496 | 0.01065932 | 0.9006611 | 0.004317653 | 0.9006749 | 0.0085688 |  |  | 3265 | 0.7648303 | 0.9138068 | 0.00575586 | 0.786211 | 0.007378835 | 0.7861922 | 0.00616104 |  |  | 180360 | 0.8256643 | 0.8678712 | 0.01259199 | 0.8263703 | 0.008095335 | 0.826374 | 0.01063306 |  |  | 138160 | 0.7070396 | 0.7035679 | 0.01349351 | 0.7087569 | 0.004875823 | 0.7087614 | 0.005734754
|  |  | 3122 | 0.9663955 | 0.9778051 | 0.00291219 | 0.9625521 | 0.05191163 | 0.9626777 | 0.09007071 |  |  | 3046 | 0.9294047 | 0.9487744 | 0.007114454 | 0.9328248 | 0.008620715 | 0.9328782 | 0.01034226 |  |  | 3270 | 0.8686823 | 0.9578123 | 0.01061016 | 0.9006843 | 0.004304849 | 0.900698 | 0.008550267 |  |  | 3270 | 0.7648303 | 0.9138189 | 0.005738668 | 0.78622 | 0.007378885 | 0.7862013 | 0.006161128 |  |  | 180660 | 0.8301402 | 0.8678712 | 0.01259199 | 0.8265556 | 0.008098613 | 0.8265594 | 0.01063589 |  |  | 138460 | 0.7070396 | 0.7035679 | 0.01349351 | 0.7089786 | 0.004878718 | 0.7089831 | 0.005737553
|  |  | 3127 | 0.9672915 | 0.9779302 | 0.002900183 | 0.9626866 | 0.05191996 | 0.9628124 | 0.09008439 |  |  | 3051 | 0.9294047 | 0.9489635 | 0.007091442 | 0.9329791 | 0.008596575 | 0.9330323 | 0.01030734 |  |  | 3275 | 0.8697613 | 0.9578747 | 0.01056127 | 0.9007073 | 0.004292188 | 0.9007209 | 0.008531957 |  |  | 3275 | 0.7665117 | 0.9138309 | 0.005721702 | 0.786229 | 0.007378936 | 0.7862103 | 0.006161216 |  |  | 180960 | 0.8301402 | 0.8678712 | 0.01259199 | 0.8267408 | 0.008101884 | 0.8267446 | 0.01063871 |  |  | 138760 | 0.7179169 | 0.7035679 | 0.01349351 | 0.7091999 | 0.004881596 | 0.7092044 | 0.005740336
|  |  | 3132 | 0.9663955 | 0.9780546 | 0.00288822 | 0.9628205 | 0.05192826 | 0.9629466 | 0.09009802 |  |  | 3056 | 0.9303652 | 0.9491516 | 0.007068493 | 0.9331325 | 0.008572536 | 0.9331856 | 0.01027254 |  |  | 3280 | 0.8686823 | 0.9579367 | 0.01051265 | 0.9007301 | 0.004279669 | 0.9007436 | 0.008513867 |  |  | 3280 | 0.7665117 | 0.9138428 | 0.005704961 | 0.786238 | 0.007378986 | 0.7862193 | 0.006161304 |  |  | 181260 | 0.8301402 | 0.8678712 | 0.01259199 | 0.8269257 | 0.008105149 | 0.8269295 | 0.01064153 |  |  | 139060 | 0.7287941 | 0.7035679 | 0.01349351 | 0.7094208 | 0.004884459 | 0.7094253 | 0.005743103
|  |  | 3137 | 0.9654995 | 0.9781783 | 0.002876301 | 0.9629539 | 0.05193653 | 0.9630802 | 0.0901116 |  |  | 3061 | 0.9303652 | 0.9493389 | 0.007045605 | 0.9332851 | 0.008548596 | 0.9333381 | 0.01023786 |  |  | 3285 | 0.8697613 | 0.9579982 | 0.0104643 | 0.9007527 | 0.004267291 | 0.9007662 | 0.008495996 |  |  | 3285 | 0.7681932 | 0.9138545 | 0.005688442 | 0.786247 | 0.007379037 | 0.7862283 | 0.006161393 |  |  | 181560 | 0.8323781 | 0.8678712 | 0.01259199 | 0.8271104 | 0.008108409 | 0.8271142 | 0.01064433 |  |  | 139360 | 0.713566 | 0.7035679 | 0.01349351 | 0.7096413 | 0.004887306 | 0.7096459 | 0.005745855
|  |  | 3142 | 0.9654995 | 0.9783012 | 0.002864426 | 0.9630868 | 0.05194477 | 0.9632134 | 0.09012513 |  |  | 3066 | 0.9294047 | 0.9495252 | 0.00702278 | 0.9334369 | 0.008524756 | 0.9334898 | 0.01020331 |  |  | 3290 | 0.8697613 | 0.9580593 | 0.01041621 | 0.9007752 | 0.004255053 | 0.9007886 | 0.008478341 |  |  | 3290 | 0.7665117 | 0.9138662 | 0.005672142 | 0.786256 | 0.007379087 | 0.7862373 | 0.006161481 |  |  | 181860 | 0.8279022 | 0.8678712 | 0.01259199 | 0.8272949 | 0.008111662 | 0.8272988 | 0.01064713 |  |  | 139660 | 0.7222678 | 0.7035679 | 0.01349351 | 0.7098615 | 0.004890138 | 0.7098661 | 0.00574859
|  |  | 3147 | 0.9672915 | 0.9784235 | 0.002852594 | 0.9632191 | 0.05195298 | 0.963346 | 0.09013861 |  |  | 3071 | 0.9303652 | 0.9497105 | 0.007000017 | 0.9335879 | 0.008501015 | 0.9336407 | 0.01016889 |  |  | 3295 | 0.8697613 | 0.95812 | 0.01036839 | 0.9007974 | 0.004242953 | 0.9008108 | 0.008460901 |  |  | 3295 | 0.7648303 | 0.9138777 | 0.00565606 | 0.786265 | 0.007379138 | 0.7862463 | 0.00616157 |  |  | 182160 | 0.8301402 | 0.8678712 | 0.01259199 | 0.8274792 | 0.008114908 | 0.8274831 | 0.01064993 |  |  | 139960 | 0.7157414 | 0.7035679 | 0.01349351 | 0.7100813 | 0.004892953 | 0.7100859 | 0.00575131
|  |  | 3152 | 0.9672915 | 0.978545 | 0.002840806 | 0.963351 | 0.05196116 | 0.963478 | 0.09015204 |  |  | 3076 | 0.9313257 | 0.949895 | 0.006977316 | 0.933738 | 0.008477374 | 0.9337907 | 0.01013459 |  |  | 3300 | 0.8697613 | 0.9581803 | 0.01032083 | 0.9008195 | 0.004230991 | 0.9008328 | 0.008443673 |  |  | 3300 | 0.7681932 | 0.9138891 | 0.005640193 | 0.7862741 | 0.007379189 | 0.7862553 | 0.006161658 |  |  | 182460 | 0.8323781 | 0.8678712 | 0.01259199 | 0.8276633 | 0.008118149 | 0.8276672 | 0.01065271 |  |  | 140260 | 0.713566 | 0.7035679 | 0.01349351 | 0.7103007 | 0.004895753 | 0.7103053 | 0.005754014
|  |  | 3157 | 0.9663955 | 0.9786659 | 0.002829061 | 0.9634823 | 0.05196931 | 0.9636096 | 0.09016542 |  |  | 3081 | 0.9303652 | 0.9500785 | 0.006954677 | 0.9338874 | 0.008453833 | 0.93394 | 0.01010041 |  |  | 3305 | 0.8697613 | 0.9582401 | 0.01027353 | 0.9008415 | 0.004219164 | 0.9008547 | 0.008426654 |  |  | 3305 | 0.7681932 | 0.9139004 | 0.005624538 | 0.7862831 | 0.00737924 | 0.7862644 | 0.006161747 |  |  | 182760 | 0.8323781 | 0.8678712 | 0.01259199 | 0.8278472 | 0.008121384 | 0.8278511 | 0.01065549 |  |  | 140560 | 0.7113905 | 0.7035679 | 0.01349351 | 0.7105198 | 0.004898537 | 0.7105244 | 0.005756702
|  |  | 3162 | 0.9681874 | 0.978786 | 0.00281736 | 0.9636132 | 0.05197744 | 0.9637407 | 0.09017875 |  |  | 3086 | 0.9303652 | 0.9502611 | 0.006932099 | 0.9340359 | 0.00843039 | 0.9340884 | 0.01006635 |  |  | 3310 | 0.8708404 | 0.9582996 | 0.01022649 | 0.9008632 | 0.004207473 | 0.9008764 | 0.008409844 |  |  | 3310 | 0.7648303 | 0.9139116 | 0.005609094 | 0.7862921 | 0.00737929 | 0.7862734 | 0.006161836 |  |  | 183060 | 0.8323781 | 0.8678712 | 0.01259199 | 0.8280308 | 0.008124612 | 0.8280348 | 0.01065826 |  |  | 140860 | 0.713566 | 0.7035679 | 0.01349351 | 0.7107385 | 0.004901305 | 0.7107431 | 0.005759375
|  |  | 3167 | 0.9663955 | 0.9789055 | 0.002805702 | 0.9637435 | 0.05198553 | 0.9638712 | 0.09019203 |  |  | 3091 | 0.9322861 | 0.9504428 | 0.006909584 | 0.9341837 | 0.008407047 | 0.9342361 | 0.01003242 |  |  | 3315 | 0.8697613 | 0.9583587 | 0.01017972 | 0.9008848 | 0.004195915 | 0.9008979 | 0.00839324 |  |  | 3315 | 0.7681932 | 0.9139226 | 0.005593858 | 0.7863011 | 0.007379341 | 0.7862824 | 0.006161925 |  |  | 183360 | 0.8301402 | 0.8678712 | 0.01259199 | 0.8282143 | 0.008127834 | 0.8282182 | 0.01066102 |  |  | 141160 | 0.7113905 | 0.7035679 | 0.01349351 | 0.7109569 | 0.004904058 | 0.7109615 | 0.005762032
|  |  | 3172 | 0.9681874 | 0.9790242 | 0.002794087 | 0.9638733 | 0.05199359 | 0.9640013 | 0.09020526 |  |  | 3096 | 0.9303652 | 0.9506236 | 0.006887131 | 0.9343306 | 0.008383802 | 0.9343829 | 0.009998607 |  |  | 3320 | 0.8697613 | 0.9584173 | 0.0101332 | 0.9009062 | 0.00418449 | 0.9009192 | 0.008376839 |  |  | 3320 | 0.7681932 | 0.9139336 | 0.005578828 | 0.7863101 | 0.007379392 | 0.7862914 | 0.006162014 |  |  | 183660 | 0.8323781 | 0.8678712 | 0.01259199 | 0.8283975 | 0.00813105 | 0.8284015 | 0.01066377 |  |  | 141460 | 0.7092151 | 0.7035679 | 0.01349351 | 0.7111748 | 0.004906795 | 0.7111795 | 0.005764674
|  |  | 3177 | 0.9681874 | 0.9791423 | 0.002782515 | 0.9640026 | 0.05200163 | 0.9641308 | 0.09021845 |  |  | 3101 | 0.9313257 | 0.9508034 | 0.00686474 | 0.9344768 | 0.008360657 | 0.934529 | 0.009964919 |  |  | 3325 | 0.8686823 | 0.9584756 | 0.01008694 | 0.9009275 | 0.004173196 | 0.9009404 | 0.00836064 |  |  | 3325 | 0.7631488 | 0.9139445 | 0.005564001 | 0.7863191 | 0.007379443 | 0.7863004 | 0.006162103 |  |  | 183960 | 0.834616 | 0.8678712 | 0.01259199 | 0.8285805 | 0.00813426 | 0.8285846 | 0.01066652 |  |  | 141760 | 0.713566 | 0.7035679 | 0.01349351 | 0.7113924 | 0.004909517 | 0.7113971 | 0.0057673
|  |  | 3182 | 0.9672915 | 0.9792597 | 0.002770986 | 0.9641314 | 0.05200963 | 0.9642598 | 0.09023158 |  |  | 3106 | 0.9322861 | 0.9509824 | 0.00684241 | 0.9346222 | 0.00833761 | 0.9346742 | 0.009931354 |  |  | 3330 | 0.8697613 | 0.9585335 | 0.01004094 | 0.9009486 | 0.004162032 | 0.9009615 | 0.00834464 |  |  | 3330 | 0.7648303 | 0.9139552 | 0.005549376 | 0.7863281 | 0.007379495 | 0.7863094 | 0.006162193 |  |  | 184260 | 0.8279022 | 0.8678712 | 0.01259199 | 0.8287634 | 0.008137464 | 0.8287674 | 0.01066926 |  |  | 142060 | 0.7266187 | 0.7035679 | 0.01349351 | 0.7116097 | 0.004912224 | 0.7116143 | 0.005769911
|  |  | 3187 | 0.9672915 | 0.9793764 | 0.0027595 | 0.9642597 | 0.05201761 | 0.9643883 | 0.09024467 |  |  | 3111 | 0.9294047 | 0.9511605 | 0.006820143 | 0.9347668 | 0.008314661 | 0.9348187 | 0.009897912 |  |  | 3335 | 0.8697613 | 0.9585909 | 0.009995201 | 0.9009695 | 0.004150998 | 0.9009823 | 0.008328838 |  |  | 3335 | 0.7681932 | 0.9139659 | 0.00553495 | 0.7863371 | 0.007379546 | 0.7863184 | 0.006162282 |  |  | 184560 | 0.8234263 | 0.8678712 | 0.01259199 | 0.828946 | 0.008140662 | 0.82895 | 0.01067199 |  |  | 142360 | 0.7157414 | 0.7035679 | 0.01349351 | 0.7118265 | 0.004914914 | 0.7118312 | 0.005772506
|  |  | 3192 | 0.9672915 | 0.9794924 | 0.002748057 | 0.9643876 | 0.05202556 | 0.9645164 | 0.09025771 |  |  | 3116 | 0.9322861 | 0.9513377 | 0.006797937 | 0.9349106 | 0.008291811 | 0.9349624 | 0.009864592 |  |  | 3340 | 0.8708404 | 0.958648 | 0.009949715 | 0.9009903 | 0.004140091 | 0.901003 | 0.008313231 |  |  | 3340 | 0.7665117 | 0.9139764 | 0.00552072 | 0.7863461 | 0.007379597 | 0.7863274 | 0.006162372 |  |  | 184860 | 0.836854 | 0.8678712 | 0.01259199 | 0.8291284 | 0.008143854 | 0.8291325 | 0.01067472 |  |  | 142660 | 0.7113905 | 0.7035679 | 0.01349351 | 0.7120431 | 0.00491759 | 0.7120477 | 0.005775086
|  |  | 3197 | 0.9672915 | 0.9796078 | 0.002736657 | 0.9645149 | 0.05203347725 | 0.9646439 | 0.0902707 |  |  | 3121 | 0.9313257 | 0.951514 | 0.006775793 | 0.9350536 | 0.008269059 | 0.9351054 | 0.009831394 |  |  | 3345 | 0.8708404 | 0.9587047 | 0.009904483 | 0.9010109 | 0.004129311 | 0.9010236 | 0.008297818 |  |  | 3345 | 0.7665117 | 0.9139869 | 0.005506686 | 0.7863551 | 0.007379648 | 0.7863364 | 0.006162461 |  |  | 185160 | 0.836854 | 0.8678712 | 0.01259199 | 0.8293106 | 0.008147039 | 0.8293147 | 0.01067743 |  |  | 142960 | 0.7092151 | 0.7035679 | 0.01349351 | 0.7122592 | 0.00492025 | 0.7122639 | 0.005777651
|  |  | 3202 | 0.9690834 | 0.9797225 | 0.002725299 | 0.9646417 | 0.05204137 | 0.964771 | 0.09028364 |  |  | 3126 | 0.9322861 | 0.9516894 | 0.006753711 | 0.9351959 | 0.008246406 | 0.9352475 | 0.009798318 |  |  | 3350 | 0.8686823 | 0.9587611 | 0.009859505 | 0.9010314 | 0.004118656 | 0.901044 | 0.008282597 |  |  | 3350 | 0.7631488 | 0.9139972 | 0.005492843 | 0.7863641 | 0.0073797 | 0.7863454 | 0.006162551 |  |  | 185460 | 0.834616 | 0.8678712 | 0.01259199 | 0.8294926 | 0.008150219 | 0.8294967 | 0.01068014 |  |  | 143260 | 0.7070396 | 0.7035679 | 0.01349351 | 0.712475 | 0.004922895 | 0.7124797 | 0.0057802
|  |  | 3207 | 0.9681874 | 0.9798365 | 0.002713984 | 0.9647681 | 0.05204923 | 0.9648975 | 0.09029654 |  |  | 3131 | 0.9322861 | 0.951864 | 0.006731691 | 0.9353374 | 0.00822385 | 0.9353889 | 0.009765363 |  |  | 3355 | 0.8708404 | 0.958817 | 0.00981478 | 0.9010517 | 0.004108126 | 0.9010642 | 0.008267565 |  |  | 3355 | 0.7681932 | 0.9140075 | 0.005479191 | 0.7863731 | 0.007379751 | 0.7863544 | 0.006162641 |  |  | 185760 | 0.834616 | 0.8678712 | 0.01259199 | 0.8296743 | 0.008153392 | 0.8296785 | 0.01068284 |  |  | 143560 | 0.7113905 | 0.7035679 | 0.01349351 | 0.7126904 | 0.004925525 | 0.7126951 | 0.005782734
|  |  | 3212 | 0.9690834 | 0.9799499 | 0.002702711 | 0.9648939 | 0.05205707 | 0.9650236 | 0.09030939 |  |  | 3136 | 0.9303652 | 0.9520377 | 0.006709732 | 0.9354782 | 0.008201392 | 0.9355296 | 0.009732531 |  |  | 3360 | 0.8708404 | 0.9588726 | 0.009770308 | 0.9010718 | 0.004097718 | 0.9010843 | 0.00825272 |  |  | 3360 | 0.7681932 | 0.9140176 | 0.005465728 | 0.7863821 | 0.007379803 | 0.7863634 | 0.006162731 |  |  | 186060 | 0.8323781 | 0.8678712 | 0.01259199 | 0.8298559 | 0.008156559 | 0.8298601 | 0.01068554 |  |  | 143860 | 0.713566 | 0.7035679 | 0.01349351 | 0.7129055 | 0.00492814 | 0.7129102 | 0.005785253
|  |  | 3217 | 0.9681874 | 0.9800626 | 0.002691481 | 0.9650193 | 0.05206487 | 0.9651491 | 0.09032219 |  |  | 3141 | 0.9303652 | 0.9522105 | 0.006687836 | 0.9356182 | 0.008179032 | 0.9356695 | 0.00969982 |  |  | 3365 | 0.8708404 | 0.9589277 | 0.009726086 | 0.9010918 | 0.004087433 | 0.9011042 | 0.008238061 |  |  | 3365 | 0.7715562 | 0.9140277 | 0.00545245 | 0.7863911 | 0.007379854 | 0.7863724 | 0.006162821 |  |  | 186360 | 0.834616 | 0.8678712 | 0.01259199 | 0.8300373 | 0.00815972 | 0.8300415 | 0.01068822 |  |  | 144160 | 0.7157414 | 0.7035679 | 0.01349351 | 0.7131202 | 0.004930739 | 0.7131249 | 0.005787757
|  |  | 3222 | 0.9672915 | 0.9801747 | 0.002680292 | 0.9651442 | 0.05207265 | 0.9652742 | 0.09033495 |  |  | 3146 | 0.9322861 | 0.9523824 | 0.006666001 | 0.9357574 | 0.008156769 | 0.9358086 | 0.00966723 |  |  | 3370 | 0.8708404 | 0.9589826 | 0.009682115 | 0.9011116 | 0.004077269 | 0.901124 | 0.008223586 |  |  | 3370 | 0.7614673 | 0.9140376 | 0.005439356 | 0.7864001 | 0.007379906 | 0.7863814 | 0.006162912 |  |  | 186660 | 0.836854 | 0.8678712 | 0.01259199 | 0.8302184 | 0.008162875 | 0.8302227 | 0.0106909 |  |  | 144460 | 0.7179169 | 0.7035679 | 0.01349351 | 0.7133345 | 0.004933323 | 0.7133393 | 0.005790246
|  |  | 3227 | 0.9681874 | 0.9802861 | 0.002669146 | 0.9652686 | 0.0520804 | 0.9653988 | 0.09034766 |  |  | 3151 | 0.9322861 | 0.9525535 | 0.006644227 | 0.9358959 | 0.008134603 | 0.935947 | 0.009634762 |  |  | 3375 | 0.8708404 | 0.959037 | 0.009638393 | 0.9011313 | 0.004067225 | 0.9011436 | 0.008209292 |  |  | 3375 | 0.7681932 | 0.9140475 | 0.005426443 | 0.7864091 | 0.007379958 | 0.7863905 | 0.006163002 |  |  | 186960 | 0.8301402 | 0.8678712 | 0.01259199 | 0.8303994 | 0.008166024 | 0.8304036 | 0.01069357 |  |  | 144760 | 0.713566 | 0.7035679 | 0.01349351 | 0.7135485 | 0.004935893 | 0.7135533 | 0.005792719
|  |  | 3232 | 0.9690834 | 0.9803969 | 0.002658042 | 0.9653926 | 0.05208813 | 0.965523 | 0.09036032 |  |  | 3156 | 0.9322861 | 0.9527238 | 0.006622516 | 0.9360337 | 0.008112535 | 0.9360846 | 0.009602414 |  |  | 3380 | 0.8719194 | 0.9590911 | 0.00959492 | 0.9011509 | 0.004057299 | 0.9011631 | 0.008195178 |  |  | 3380 | 0.7665117 | 0.9140572 | 0.005413711 | 0.7864181 | 0.00738001 | 0.7863995 | 0.006163093 |  |  | 187260 | 0.8301402 | 0.8678712 | 0.01259199 | 0.8305801 | 0.008169167 | 0.8305844 | 0.01069624 |  |  | 145060 | 0.7092151 | 0.7035679 | 0.01349351 | 0.7137622 | 0.004938447 | 0.7137669 | 0.005795178
|  |  | 3237 | 0.9690834 | 0.980507 | 0.002646979 | 0.965516 | 0.05209582 | 0.9656466 | 0.09037294 |  |  | 3161 | 0.9322861 | 0.9528931 | 0.006600865 | 0.9361707 | 0.008090564 | 0.9362215 | 0.009570188 |  |  | 3385 | 0.8697613 | 0.9591448 | 0.009551694 | 0.9011703 | 0.004047491 | 0.9011824 | 0.008181242 |  |  | 3385 | 0.7665117 | 0.9140669 | 0.005401156 | 0.7864271 | 0.007380062 | 0.7864085 | 0.006163183 |  |  | 187560 | 0.8390919 | 0.8678712 | 0.01259199 | 0.8307607 | 0.008172304 | 0.830765 | 0.01069889 |  |  | 145360 | 0.7244432 | 0.7035679 | 0.01349351 | 0.7139754 | 0.004940986 | 0.7139802 | 0.005797621
|  |  | 3242 | 0.9681874 | 0.9806165 | 0.002635959 | 0.965639 | 0.05210349 | 0.9657698 | 0.09038551 |  |  | 3166 | 0.9322861 | 0.9530617 | 0.006579277 | 0.9363069 | 0.00806869 | 0.9363577 | 0.009538082 |  |  | 3390 | 0.8708404 | 0.9591981 | 0.009508714 | 0.9011895 | 0.004037799 | 0.9012016 | 0.008167481 |  |  | 3390 | 0.7665117 | 0.9140764 | 0.005388776 | 0.7864361 | 0.007380114 | 0.7864175 | 0.006163274 |  |  | 187860 | 0.834616 | 0.8678712 | 0.01259199 | 0.830941 | 0.008175435 | 0.8309453 | 0.01070154 |  |  | 145660 | 0.7157414 | 0.7035679 | 0.01349351 | 0.7141884 | 0.004943511 | 0.7141932 | 0.00580005
|  |  | 3247 | 0.9681874 | 0.9807254 | 0.00262498 | 0.9657615 | 0.05211113 | 0.9658925 | 0.09039803 |  |  | 3171 | 0.9332466 | 0.9532294 | 0.00655775 | 0.9364425 | 0.008046912 | 0.9364931 | 0.009506096 |  |  | 3395 | 0.8697613 | 0.9592511 | 0.00946598 | 0.9012086 | 0.004028223 | 0.9012207 | 0.008153895 |  |  | 3395 | 0.7681932 | 0.9140859 | 0.00537657 | 0.7864451 | 0.007380166 | 0.7864265 | 0.006163365 |  |  | 188160 | 0.836854 | 0.8678712 | 0.01259199 | 0.8311211 | 0.008178559 | 0.8311254 | 0.01070418 |  |  | 145960 | 0.7244432 | 0.7035679 | 0.01349351 | 0.7144009 | 0.00494602 | 0.7144057 | 0.005802463
|  |  | 3252 | 0.9690834 | 0.9808336 | 0.002614043 | 0.9658836 | 0.05211874 | 0.9660147 | 0.09041051 |  |  | 3176 | 0.9313257 | 0.9533962 | 0.006536284 | 0.9365773 | 0.008025231 | 0.9366278 | 0.009474231 |  |  | 3400 | 0.8708404 | 0.9593037 | 0.009423491 | 0.9012275 | 0.004018761 | 0.9012395 | 0.008140481 |  |  | 3400 | 0.7665117 | 0.9140953 | 0.005364535 | 0.7864541 | 0.007380218 | 0.7864354 | 0.006163456 |  |  | 188460 | 0.8413299 | 0.8678712 | 0.01259199 | 0.831301 | 0.008181678 | 0.8313054 | 0.01070682 |  |  | 146260 | 0.7157414 | 0.7035679 | 0.01349351 | 0.7146131 | 0.004948515 | 0.7146179 | 0.005804862
|  |  | 3257 | 0.9681874 | 0.9809412 | 0.002603147 | 0.9660051 | 0.05212633 | 0.9661364 | 0.09042294 |  |  | 3181 | 0.9322861 | 0.9535623 | 0.00651488 | 0.9367114 | 0.008003646 | 0.9367618 | 0.009442486 |  |  | 3405 | 0.8686823 | 0.959356 | 0.009381246 | 0.9012463 | 0.004009412 | 0.9012583 | 0.008127237 |  |  | 3405 | 0.7665117 | 0.9141046 | 0.005352669 | 0.7864631 | 0.00738027 | 0.7864444 | 0.006163547 |  |  | 188760 | 0.8323781 | 0.8678712 | 0.01259199 | 0.8314807 | 0.00818479 | 0.8314851 | 0.01070944 |  |  | 146560 | 0.713566 | 0.7035679 | 0.01349351 | 0.714825 | 0.004950995 | 0.7148298 | 0.005807246
|  |  | 3262 | 0.9681874 | 0.9810482 | 0.002592293 | 0.9661262 | 0.05213389 | 0.9662577 | 0.09043533 |  |  | 3186 | 0.9332466 | 0.9537275 | 0.006493538 | 0.9368447 | 0.007982158 | 0.9368951 | 0.009410861 |  |  | 3410 | 0.8697613 | 0.9594079 | 0.009339243 | 0.901265 | 0.004000175 | 0.9012769 | 0.008114162 |  |  | 3410 | 0.7648303 | 0.9141138 | 0.005340971 | 0.7864721 | 0.007380322 | 0.7864534 | 0.006163638 |  |  | 189060 | 0.8323781 | 0.8678712 | 0.01259199 | 0.8316602 | 0.008187897 | 0.8316646 | 0.01071206 |  |  | 146860 | 0.7179169 | 0.7035679 | 0.01349351 | 0.7150365 | 0.00495346 | 0.7150413 | 0.005809615
|  |  | 3267 | 0.9690834 | 0.9811545 | 0.00258148 | 0.9662469 | 0.05214142 | 0.9663786 | 0.09044768 |  |  | 3191 | 0.9313257 | 0.9538919 | 0.006472256 | 0.9369774 | 0.007960765 | 0.9370276 | 0.009379356 |  |  | 3415 | 0.8708404 | 0.9594594 | 0.009297482 | 0.9012835 | 0.003991049 | 0.9012954 | 0.008101253 |  |  | 3415 | 0.7698747 | 0.9141229 | 0.005329438 | 0.7864811 | 0.007380374 | 0.7864624 | 0.00616373 |  |  | 189360 | 0.8413299 | 0.8678712 | 0.01259199 | 0.8318395 | 0.008190997 | 0.831844 | 0.01071467 |  |  | 147160 | 0.7222678 | 0.7035679 | 0.01349351 | 0.7152476 | 0.004955911 | 0.7152525 | 0.00581197
|  |  | 3272 | 0.9681874 | 0.9812603 | 0.002570708 | 0.9663671 | 0.05214892 | 0.9664989 | 0.09045998 |  |  | 3196 | 0.9313257 | 0.9540554 | 0.006451036 | 0.9371093 | 0.007939469 | 0.9371594 | 0.009347971 |  |  | 3420 | 0.8719194 | 0.9595107 | 0.009255963 | 0.9013019 | 0.003982033 | 0.9013137 | 0.008088509 |  |  | 3420 | 0.7648303 | 0.9141319 | 0.005318069 | 0.7864901 | 0.007380427 | 0.7864714 | 0.006163821 |  |  | 189660 | 0.8390919 | 0.8678712 | 0.01259199 | 0.8320186 | 0.008194092 | 0.8320231 | 0.01071728 |  |  | 147460 | 0.7200923 | 0.7035679 | 0.01349351 | 0.7154584 | 0.004958347 | 0.7154632 | 0.005814309
|  |  | 3277 | 0.9690834 | 0.9813654 | 0.002559977 | 0.9664868 | 0.0521564 | 0.9666188 | 0.09047223 |  |  | 3201 | 0.9322861 | 0.9542181 | 0.006429878 | 0.9372405 | 0.007918268 | 0.9372906 | 0.009316705 |  |  | 3425 | 0.8697613 | 0.9595615 | 0.009214683 | 0.9013201 | 0.003973126 | 0.9013319 | 0.008075927 |  |  | 3425 | 0.7681932 | 0.9141408 | 0.005306861 | 0.7864991 | 0.007380479 | 0.7864804 | 0.006163913 |  |  | 189960 | 0.836854 | 0.8678712 | 0.01259199 | 0.8321975 | 0.00819718 | 0.832202 | 0.01071987 |  |  | 147760 | 0.7266187 | 0.7035679 | 0.01349351 | 0.7156688 | 0.004960768 | 0.7156737 | 0.005816634
|  |  | 3282 | 0.9690834 | 0.9814699 | 0.002549287 | 0.9666061 | 0.05216385 | 0.9667383 | 0.09048444 |  |  | 3206 | 0.934207 | 0.9543801 | 0.00640878 | 0.9373711 | 0.007897163 | 0.937421 | 0.009285559 |  |  | 3430 | 0.8697613 | 0.959612 | 0.009173643 | 0.9013383 | 0.003964326 | 0.9013499 | 0.008063508 |  |  | 3430 | 0.7681932 | 0.9141497 | 0.005295812 | 0.7865081 | 0.007380532 | 0.7864894 | 0.006164005 |  |  | 190260 | 0.836854 | 0.8678712 | 0.01259199 | 0.8323762 | 0.008200263 | 0.8323807 | 0.01072246 |  |  | 148060 | 0.7244432 | 0.7035679 | 0.01349351 | 0.7158789 | 0.004963175 | 0.7158838 | 0.005818945
|  |  | 3287 | 0.9690834 | 0.9815738 | 0.002538639 | 0.9667249 | 0.05217128 | 0.9668572 | 0.09049661 |  |  | 3211 | 0.9322861 | 0.9545412 | 0.006387744 | 0.9375009 | 0.007876153 | 0.9375507 | 0.009254531 |  |  | 3435 | 0.8708404 | 0.9596622 | 0.009132841 | 0.9013562 | 0.003955633 | 0.9013678 | 0.008051247 |  |  | 3435 | 0.7665117 | 0.9141585 | 0.005284921 | 0.7865171 | 0.007380584 | 0.7864984 | 0.006164096 |  |  | 190560 | 0.8390919 | 0.8678712 | 0.01259199 | 0.8325547 | 0.008203339 | 0.8325592 | 0.01072504 |  |  | 148360 | 0.7200923 | 0.7035679 | 0.01349351 | 0.7160886 | 0.004965567 | 0.7160935 | 0.005821241
|  |  | 3292 | 0.9672915 | 0.9816772 | 0.00252803 | 0.9668433 | 0.05217868 | 0.9669758 | 0.09050873 |  |  | 3216 | 0.934207 | 0.9547015 | 0.006366769 | 0.93763 | 0.007855239 | 0.9376797 | 0.009223623 |  |  | 3440 | 0.8697613 | 0.959712 | 0.009092276 | 0.9013741 | 0.003947046 | 0.9013856 | 0.008039144 |  |  | 3440 | 0.7681932 | 0.9141671 | 0.005274185 | 0.7865261 | 0.007380637 | 0.7865074 | 0.006164188 |  |  | 190860 | 0.836854 | 0.8678712 | 0.01259199 | 0.832733 | 0.00820641 | 0.8327375 | 0.01072762 |  |  | 148660 | 0.7070396 | 0.7035679 | 0.01349351 | 0.716298 | 0.004967945 | 0.7163029 | 0.005823522
|  |  | 3297 | 0.9681874 | 0.9817799 | 0.002517463 | 0.9669612 | 0.05218605 | 0.9670938 | 0.0905208 |  |  | 3221 | 0.934207 | 0.954861 | 0.006345855 | 0.9377584 | 0.007834419 | 0.937808 | 0.009192833 |  |  | 3445 | 0.8708404 | 0.9597615 | 0.009051948 | 0.9013918 | 0.003938563 | 0.9014033 | 0.008027197 |  |  | 3445 | 0.7631488 | 0.9141757 | 0.005263604 | 0.7865351 | 0.007380689 | 0.7865164 | 0.00616428 |  |  | 191160 | 0.836854 | 0.8678712 | 0.01259199 | 0.832911 | 0.008209474 | 0.8329156 | 0.01073018 |  |  | 148960 | 0.713566 | 0.7035679 | 0.01349351 | 0.716507 | 0.004970308 | 0.7165119 | 0.005825789
|  |  | 3302 | 0.9699793 | 0.981882 | 0.002506936 | 0.9670786 | 0.0521934 | 0.9672115 | 0.09053284 |  |  | 3226 | 0.9322861 | 0.9550197 | 0.006325002 | 0.9378862 | 0.007813695 | 0.9379357 | 0.009162162 |  |  | 3450 | 0.8708404 | 0.9598107 | 0.009011855 | 0.9014093 | 0.003930184 | 0.9014208 | 0.008015404 |  |  | 3450 | 0.7665117 | 0.9141842 | 0.005253173 | 0.786544 | 0.007380742 | 0.7865254 | 0.006164373 |  |  | 191460 | 0.836854 | 0.8678712 | 0.01259199 | 0.8330889 | 0.008212532 | 0.8330935 | 0.01073274 |  |  | 149260 | 0.7287941 | 0.7035679 | 0.01349351 | 0.7167157 | 0.004972657 | 0.7167206 | 0.005828041
|  |  | 3307 | 0.9699793 | 0.9819836 | 0.00249645 | 0.9671957 | 0.05220072 | 0.9673286 | 0.09054483 |  |  | 3231 | 0.9332466 | 0.9551776 | 0.00630421 | 0.9380132 | 0.007793065 | 0.9380626 | 0.009131609 |  |  | 3455 | 0.8708404 | 0.9598595 | 0.008971997 | 0.9014268 | 0.003921907 | 0.9014382 | 0.008003764 |  |  | 3455 | 0.7681932 | 0.9141926 | 0.005242893 | 0.786553 | 0.007380795 | 0.7865344 | 0.006164465 |  |  | 191760 | 0.8390919 | 0.8678712 | 0.01259199 | 0.8332666 | 0.008215585 | 0.8332712 | 0.0107353 |  |  | 149560 | 0.7222678 | 0.7035679 | 0.01349351 | 0.716924 | 0.004974992 | 0.716929 | 0.005830279
|  |  | 3312 | 0.9699793 | 0.9820845 | 0.002486004 | 0.9673122 | 0.05220801 | 0.9674454 | 0.09055678 |  |  | 3236 | 0.9322861 | 0.9553348 | 0.006283479 | 0.9381396 | 0.007772529 | 0.9381889 | 0.009101174 |  |  | 3460 | 0.8719194 | 0.959908 | 0.008932373 | 0.9014441 | 0.003913731 | 0.9014554 | 0.007992274 |  |  | 3460 | 0.7681932 | 0.914201 | 0.005232761 | 0.786562 | 0.007380848 | 0.7865434 | 0.006164557 |  |  | 192060 | 0.8413299 | 0.8678712 | 0.01259199 | 0.833444 | 0.008218631 | 0.8334487 | 0.01073784 |  |  | 149860 | 0.7200923 | 0.7035679 | 0.01349351 | 0.717132 | 0.004977312 | 0.717137 | 0.005832503
|  |  | 3317 | 0.9699793 | 0.9821849 | 0.002475598 | 0.9674284 | 0.05221528 | 0.9675616 | 0.09056868 |  |  | 3241 | 0.9332466 | 0.9554911 | 0.006262809 | 0.9382653 | 0.007752088 | 0.9383145 | 0.009070858 |  |  | 3465 | 0.8708404 | 0.9599562 | 0.008892981 | 0.9014612 | 0.003905657 | 0.9014725 | 0.007980933 |  |  | 3465 | 0.7665117 | 0.9142092 | 0.005222776 | 0.786571 | 0.007380901 | 0.7865524 | 0.00616465 |  |  | 192360 | 0.8435678 | 0.8678712 | 0.01259199 | 0.8336213 | 0.008221671 | 0.8336259 | 0.01074038 |  |  | 150160 | 0.713566 | 0.7035679 | 0.01349351 | 0.7173396 | 0.004979618 | 0.7173446 | 0.005834712
|  |  | 3322 | 0.9708753 | 0.9822846 | 0.002465233 | 0.9675441 | 0.05222252 | 0.9676775 | 0.09058054 |  |  | 3246 | 0.9322861 | 0.9556467 | 0.0062422 | 0.9383903 | 0.007731741 | 0.9384394 | 0.009040659 |  |  | 3470 | 0.8708404 | 0.9600041 | 0.008853822 | 0.9014783 | 0.003897681 | 0.9014895 | 0.00796974 |  |  | 3470 | 0.7665117 | 0.9142174 | 0.005212934 | 0.78658 | 0.007380954 | 0.7865614 | 0.006164743 |  |  | 192660 | 0.836854 | 0.8678712 | 0.01259199 | 0.8337984 | 0.008224706 | 0.833803 | 0.01074291 |  |  | 150460 | 0.713566 | 0.7035679 | 0.01349351 | 0.7175469 | 0.00498191 | 0.7175519 | 0.005836907
|  |  | 3327 | 0.9717712 | 0.9823839 | 0.002454907 | 0.9676593 | 0.05222974 | 0.9677929 | 0.09059236 |  |  | 3251 | 0.9332466 | 0.9558015 | 0.006221652 | 0.9385146 | 0.007711488 | 0.9385636 | 0.009010578 |  |  | 3475 | 0.8708404 | 0.9600516 | 0.008814893 | 0.9014952 | 0.003889804 | 0.9015064 | 0.007958692 |  |  | 3475 | 0.7681932 | 0.9142255 | 0.005203236 | 0.786589 | 0.007381007 | 0.7865703 | 0.006164835 |  |  | 192960 | 0.8390919 | 0.8678712 | 0.01259199 | 0.8339752 | 0.008227734 | 0.8339799 | 0.01074543 |  |  | 150760 | 0.7200923 | 0.7035679 | 0.01349351 | 0.7177538 | 0.004984187 | 0.7177588 | 0.005839088
|  |  | 3332 | 0.9699793 | 0.9824825 | 0.002444622 | 0.9677741 | 0.05223693 | 0.9679078 | 0.09060414 |  |  | 3256 | 0.9322861 | 0.9559555 | 0.006201164 | 0.9386383 | 0.007691329 | 0.9386872 | 0.008980615 |  |  | 3480 | 0.8708404 | 0.9600988 | 0.008776195 | 0.901512 | 0.003882024 | 0.9015231 | 0.007947789 |  |  | 3480 | 0.7681932 | 0.9142335 | 0.005193678 | 0.786598 | 0.00738106 | 0.7865793 | 0.006164928 |  |  | 193260 | 0.8323781 | 0.8678712 | 0.01259199 | 0.8341519 | 0.008230757 | 0.8341566 | 0.01074795 |  |  | 151060 | 0.713566 | 0.7035679 | 0.01349351 | 0.7179604 | 0.004986451 | 0.7179654 | 0.005841254
|  |  | 3337 | 0.9690834 | 0.9825805 | 0.002434376 | 0.9678885 | 0.05224409 | 0.9680223 | 0.09061587 |  |  | 3261 | 0.934207 | 0.9561087 | 0.006180738 | 0.9387613 | 0.007671264 | 0.9388101 | 0.008950768 |  |  | 3485 | 0.8708404 | 0.9601457 | 0.008737726 | 0.9015287 | 0.003874341 | 0.9015398 | 0.007937027 |  |  | 3485 | 0.7681932 | 0.9142415 | 0.005184259 | 0.786607 | 0.007381113 | 0.7865883 | 0.006165021 |  |  | 193560 | 0.8413299 | 0.8678712 | 0.01259199 | 0.8343283 | 0.008233773 | 0.834333 | 0.01075045 |  |  | 151360 | 0.7157414 | 0.7035679 | 0.01349351 | 0.7181667 | 0.0049887 | 0.7181717 | 0.005843407
|  |  | 3342 | 0.9699793 | 0.982678 | 0.00242417 | 0.9680024 | 0.05225124 | 0.9681364 | 0.09062756 |  |  | 3266 | 0.9332466 | 0.9562612 | 0.006160372 | 0.9388837 | 0.007651292 | 0.9389324 | 0.008921039 |  |  | 3490 | 0.8719194 | 0.9601922 | 0.008699486 | 0.9015452 | 0.003866752 | 0.9015563 | 0.007926407 |  |  | 3490 | 0.7698747 | 0.9142493 | 0.005174977 | 0.7866159 | 0.007381167 | 0.7865973 | 0.006165114 |  |  | 193860 | 0.836854 | 0.8678712 | 0.01259199 | 0.8345046 | 0.008236784 | 0.8345093 | 0.01075295 |  |  | 151660 | 0.7244432 | 0.7035679 | 0.01349351 | 0.7183726 | 0.004990936 | 0.7183776 | 0.005845545
|  |  | 3347 | 0.9717712 | 0.982775 | 0.002414004 | 0.968116 | 0.05225835 | 0.9682501 | 0.09063921 |  |  | 3271 | 0.9332466 | 0.9564129 | 0.006140066 | 0.9390054 | 0.007631413 | 0.9390539 | 0.008891427 |  |  | 3495 | 0.8719194 | 0.9602385 | 0.008661472 | 0.9015617 | 0.003859259 | 0.9015726 | 0.007915925 |  |  | 3495 | 0.7698747 | 0.9142571 | 0.005165831 | 0.7866249 | 0.00738122 | 0.7866063 | 0.006165208 |  |  | 194160 | 0.8390919 | 0.8678712 | 0.01259199 | 0.8346806 | 0.008239789 | 0.8346854 | 0.01075545 |  |  | 151960 | 0.7266187 | 0.7035679 | 0.01349351 | 0.7185781 | 0.004993157 | 0.7185831 | 0.005847669
|  |  | 3352 | 0.9690834 | 0.9828713 | 0.002403878 | 0.9682291 | 0.05226544 | 0.9683633 | 0.09065082 |  |  | 3276 | 0.934207 | 0.9565639 | 0.006119821 | 0.9391264 | 0.007611627 | 0.9391749 | 0.008861931 |  |  | 3500 | 0.8719194 | 0.9602844 | 0.008623686 | 0.901578 | 0.003851859 | 0.9015889 | 0.007905581 |  |  | 3500 | 0.7698747 | 0.9142648 | 0.005156819 | 0.7866339 | 0.007381273 | 0.7866153 | 0.006165301 |  |  | 194460 | 0.8390919 | 0.8678712 | 0.01259199 | 0.8348565 | 0.008242787 | 0.8348612 | 0.01075793 |  |  | 152260 | 0.7200923 | 0.7035679 | 0.01349351 | 0.7187833 | 0.004995365 | 0.7187884 | 0.005849779
|  |  | 3357 | 0.9717712 | 0.9829672 | 0.00239379 | 0.9683417 | 0.0522725 | 0.9684761 | 0.09066238 |  |  | 3281 | 0.934207 | 0.9567141 | 0.006099637 | 0.9392468 | 0.007591934 | 0.9392952 | 0.008832552 |  |  | 3505 | 0.8708404 | 0.96033 | 0.008586125 | 0.9015941 | 0.003844551 | 0.901605 | 0.007895374 |  |  | 3505 | 0.7665117 | 0.9142725 | 0.005147939 | 0.7866429 | 0.007381327 | 0.7866243 | 0.006165395 |  |  | 194760 | 0.8390919 | 0.8678712 | 0.01259199 | 0.8350321 | 0.00824578 | 0.8350369 | 0.01076041 |  |  | 152560 | 0.7222678 | 0.7035679 | 0.01349351 | 0.7189882 | 0.004997558 | 0.7189932 | 0.005851875
|  |  | 3362 | 0.9699793 | 0.9830624 | 0.002383743 | 0.9684539 | 0.05227954 | 0.9685885 | 0.09067391 |  |  | 3286 | 0.9351675 | 0.9568636 | 0.006079512 | 0.9393666 | 0.007572334 | 0.9394148 | 0.008803289 |  |  | 3510 | 0.8719194 | 0.9603753 | 0.008548789 | 0.9016102 | 0.003837334 | 0.901621 | 0.0078853 |  |  | 3510 | 0.7665117 | 0.91428 | 0.00513919 | 0.7866519 | 0.00738138 | 0.7866333 | 0.006165488 |  |  | 195060 | 0.8435678 | 0.8678712 | 0.01259199 | 0.8352076 | 0.008248767 | 0.8352124 | 0.01076288 |  |  | 152860 | 0.7287941 | 0.7035679 | 0.01349351 | 0.7191927 | 0.004999738 | 0.7191978 | 0.005853957
|  |  | 3367 | 0.9717712 | 0.9831571 | 0.002373734 | 0.9685658 | 0.05228656 | 0.9687004 | 0.09068539 |  |  | 3291 | 0.9351675 | 0.9570123 | 0.006059449 | 0.9394857 | 0.007552826 | 0.9395338 | 0.008774142 |  |  | 3515 | 0.8708404 | 0.9604203 | 0.008511677 | 0.9016262 | 0.003830208 | 0.9016369 | 0.007875359 |  |  | 3515 | 0.7665117 | 0.9142875 | 0.005130569 | 0.7866609 | 0.007381434 | 0.7866422 | 0.006165582 |  |  | 195360 | 0.8480437 | 0.8678712 | 0.01259199 | 0.8353828 | 0.008251748 | 0.8353876 | 0.01076535 |  |  | 153160 | 0.7222678 | 0.7035679 | 0.01349351 | 0.7193969 | 0.005001904 | 0.719402 | 0.005856026
|  |  | 3372 | 0.9717712 | 0.9832513 | 0.002363765 | 0.9686771 | 0.05229355 | 0.9688119 | 0.09069683 |  |  | 3296 | 0.9351675 | 0.9571602 | 0.006039445 | 0.9396041 | 0.00753341 | 0.9396522 | 0.008745111 |  |  | 3520 | 0.8740774 | 0.960465 | 0.008474788 | 0.901642 | 0.003823172 | 0.9016527 | 0.00786555 |  |  | 3520 | 0.7665117 | 0.914295 | 0.005122075 | 0.7866698 | 0.007381488 | 0.7866512 | 0.006165676 |  |  | 195660 | 0.834616 | 0.8678712 | 0.01259199 | 0.8355578 | 0.008254723 | 0.8355627 | 0.0107678 |  |  | 153460 | 0.7200923 | 0.7035679 | 0.01349351 | 0.7196007 | 0.005004056 | 0.7196058 | 0.00585808
|  |  | 3377 | 0.9708753 | 0.9833449 | 0.002353834 | 0.9687881 | 0.05230051 | 0.968923 | 0.09070823 |  |  | 3301 | 0.934207 | 0.9573075 | 0.006019502 | 0.939722 | 0.007514087 | 0.9397699 | 0.008716196 |  |  | 3525 | 0.8708404 | 0.9605094 | 0.008438121 | 0.9016577 | 0.003816224 | 0.9016684 | 0.00785587 |  |  | 3525 | 0.7698747 | 0.9143023 | 0.005113706 | 0.7866788 | 0.007381542 | 0.7866602 | 0.00616577 |  |  | 195960 | 0.8390919 | 0.8678712 | 0.01259199 | 0.8357327 | 0.008257692 | 0.8357376 | 0.01077025 |  |  | 153760 | 0.7179169 | 0.7035679 | 0.01349351 | 0.7198042 | 0.005006194 | 0.7198093 | 0.00586012
|  |  | 3382 | 0.9717712 | 0.983438 | 0.002343943 | 0.9688987 | 0.05230745 | 0.9690337 | 0.09071959 |  |  | 3306 | 0.934207 | 0.957454 | 0.005999619 | 0.9398392 | 0.007494856 | 0.939887 | 0.008687396 |  |  | 3530 | 0.8719194 | 0.9605535 | 0.008401676 | 0.9016733 | 0.003809364 | 0.9016839 | 0.007846318 |  |  | 3530 | 0.7665117 | 0.9143096 | 0.005105462 | 0.7866878 | 0.007381595 | 0.7866692 | 0.006165864 |  |  | 196260 | 0.8413299 | 0.8678712 | 0.01259199 | 0.8359073 | 0.008260655 | 0.8359122 | 0.01077269 |  |  | 154060 | 0.7179169 | 0.7035679 | 0.01349351 | 0.7200074 | 0.005008319 | 0.7200125 | 0.005862147
|  |  | 3387 | 0.9717712 | 0.9835305 | 0.00233409 | 0.9690088 | 0.05231437 | 0.9691439 | 0.09073091 |  |  | 3311 | 0.9332466 | 0.9575997 | 0.005979797 | 0.9399557 | 0.007475716 | 0.9400035 | 0.008658712 |  |  | 3535 | 0.8719194 | 0.9605973 | 0.008365451 | 0.9016888 | 0.003802591 | 0.9016993 | 0.007836893 |  |  | 3535 | 0.7665117 | 0.9143168 | 0.005097339 | 0.7866968 | 0.007381649 | 0.7866782 | 0.006165958 |  |  | 196560 | 0.8435678 | 0.8678712 | 0.01259199 | 0.8360818 | 0.008263612 | 0.8360867 | 0.01077513 |  |  | 154360 | 0.7200923 | 0.7035679 | 0.01349351 | 0.7202102 | 0.00501043 | 0.7202153 | 0.00586416
|  |  | 3392 | 0.9717712 | 0.9836225 | 0.002324276 | 0.9691185 | 0.05232126 | 0.9692538 | 0.09074219 |  |  | 3316 | 0.9351675 | 0.9577448 | 0.005960034 | 0.9400717 | 0.007456667 | 0.9401193 | 0.008630143 |  |  | 3540 | 0.8719194 | 0.9606409 | 0.008329446 | 0.9017041 | 0.003795903 | 0.9017147 | 0.007827593 |  |  | 3540 | 0.7665117 | 0.9143239 | 0.005089337 | 0.7867058 | 0.007381703 | 0.7866872 | 0.006166052 |  |  | 196860 | 0.8435678 | 0.8678712 | 0.01259199 | 0.836256 | 0.008266564 | 0.8362609 | 0.01077756 |  |  | 154660 | 0.7200923 | 0.7035679 | 0.01349351 | 0.7204127 | 0.005012527 | 0.7204178 | 0.005866159
|  |  | 3397 | 0.9717712 | 0.983714 | 0.002314501 | 0.9692278 | 0.05232813 | 0.9693632 | 0.09075343 |  |  | 3321 | 0.934207 | 0.9578891 | 0.005940331 | 0.940187 | 0.00743771 | 0.9402346 | 0.008601688 |  |  | 3545 | 0.8719194 | 0.9606841 | 0.008293659 | 0.9017194 | 0.0037893 | 0.9017299 | 0.007818417 |  |  | 3545 | 0.7648303 | 0.914331 | 0.005081455 | 0.7867147 | 0.007381757 | 0.7866961 | 0.006166147 |  |  | 197160 | 0.8413299 | 0.8678712 | 0.01259199 | 0.8364301 | 0.008269509 | 0.836435 | 0.01077998 |  |  | 154960 | 0.7266187 | 0.7035679 | 0.01349351 | 0.7206148 | 0.005014611 | 0.7206199 | 0.005868145
|  |  | 3402 | 0.9717712 | 0.9838049 | 0.002304764 | 0.9693367 | 0.05233497 | 0.9694722 | 0.09076462 |  |  | 3326 | 0.9351675 | 0.9580327 | 0.005920689 | 0.9403017 | 0.007418845 | 0.9403492 | 0.008573349 |  |  | 3550 | 0.8719194 | 0.960727 | 0.00825809 | 0.9017345 | 0.003782781 | 0.901745 | 0.007809364 |  |  | 3550 | 0.7665117 | 0.914338 | 0.005073689 | 0.7867237 | 0.007381811 | 0.7867051 | 0.006166241 |  |  | 197460 | 0.8413299 | 0.8678712 | 0.01259199 | 0.8366039 | 0.008272449 | 0.8366089 | 0.01078239 |  |  | 155260 | 0.7157414 | 0.7035679 | 0.01349351 | 0.7208166 | 0.005016681 | 0.7208217 | 0.005870117
|  |  | 3407 | 0.9708753 | 0.9838953 | 0.002295066 | 0.9694452 | 0.05234179 | 0.9695808 | 0.09077578 |  |  | 3331 | 0.9351675 | 0.9581755 | 0.005901106 | 0.9404158 | 0.00740007 | 0.9404631 | 0.008545123 |  |  | 3555 | 0.8729984 | 0.9607696 | 0.008222738 | 0.9017496 | 0.003776345 | 0.90176 | 0.007800431 |  |  | 3555 | 0.7648303 | 0.9143449 | 0.005066039 | 0.7867327 | 0.007381866 | 0.7867141 | 0.006166336 |  |  | 197760 | 0.8390919 | 0.8678712 | 0.01259199 | 0.8367776 | 0.008275382 | 0.8367825 | 0.0107848 |  |  | 155560 | 0.7222678 | 0.7035679 | 0.01349351 | 0.7210181 | 0.005018738 | 0.7210232 | 0.005872075
|  |  | 3412 | 0.9708753 | 0.9839852 | 0.002285405 | 0.9695533 | 0.05234859 | 0.969689 | 0.0907869 |  |  | 3336 | 0.9351675 | 0.9583177 | 0.005881583 | 0.9405293 | 0.007381385 | 0.9405765 | 0.008517012 |  |  | 3560 | 0.8719194 | 0.9608119 | 0.008187603 | 0.9017645 | 0.003769992 | 0.9017748 | 0.007791617 |  |  | 3560 | 0.7681932 | 0.9143517 | 0.005058504 | 0.7867417 | 0.00738192 | 0.7867231 | 0.006166431 |  |  | 198060 | 0.8390919 | 0.8678712 | 0.01259199 | 0.836951 | 0.00827831 | 0.836956 | 0.01078719 |  |  | 155860 | 0.7200923 | 0.7035679 | 0.01349351 | 0.7212192 | 0.005020781 | 0.7212243 | 0.00587402
|  |  | 3417 | 0.9708753 | 0.9840746 | 0.002275784 | 0.969661 | 0.05235536 | 0.9697967 | 0.09079798 |  |  | 3341 | 0.934207 | 0.9584591 | 0.00586212 | 0.9406421 | 0.007362791 | 0.9406893 | 0.008489016 |  |  | 3565 | 0.8719194 | 0.960854 | 0.008152682 | 0.9017793 | 0.003763719 | 0.9017896 | 0.007782922 |  |  | 3565 | 0.7681932 | 0.9143585 | 0.005051082 | 0.7867506 | 0.007381974 | 0.7867321 | 0.006166526 |  |  | 198360 | 0.8413299 | 0.8678712 | 0.01259199 | 0.8371243 | 0.008281232 | 0.8371293 | 0.01078959 |  |  | 156160 | 0.7222678 | 0.7035679 | 0.01349351 | 0.72142 | 0.005022811 | 0.7214251 | 0.005875951
|  |  | 3422 | 0.9708753 | 0.9841634 | 0.0022662 | 0.9697682 | 0.05236211 | 0.9699041 | 0.09080902 |  |  | 3346 | 0.934207 | 0.9585999 | 0.005842716 | 0.9407544 | 0.007344288 | 0.9408015 | 0.008461133 |  |  | 3570 | 0.8719194 | 0.9608958 | 0.008117976 | 0.901794 | 0.003757527 | 0.9018043 | 0.007774343 |  |  | 3570 | 0.7665117 | 0.9143653 | 0.005043771 | 0.7867596 | 0.007382028 | 0.786741 | 0.006166621 |  |  | 198660 | 0.8435678 | 0.8678712 | 0.01259199 | 0.8372973 | 0.008284149 | 0.8373023 | 0.01079197 |  |  | 156460 | 0.7244432 | 0.7035679 | 0.01349351 | 0.7216204 | 0.005024828 | 0.7216256 | 0.005877869
|  |  | 3427 | 0.9708753 | 0.9842517 | 0.002256654 | 0.9698751 | 0.05236883 | 0.9700111 | 0.09082002 |  |  | 3351 | 0.9351675 | 0.9587399 | 0.005823372 | 0.9408661 | 0.007325875 | 0.940913 | 0.008433363 |  |  | 3575 | 0.8729984 | 0.9609372 | 0.008083483 | 0.9018086 | 0.003751414 | 0.9018188 | 0.007765879 |  |  | 3575 | 0.7665117 | 0.9143719 | 0.005036569 | 0.7867686 | 0.007382083 | 0.78675 | 0.006166716 |  |  | 198960 | 0.8458057 | 0.8678712 | 0.01259199 | 0.8374702 | 0.008287059 | 0.8374752 | 0.01079435 |  |  | 156760 | 0.7244432 | 0.7035679 | 0.01349351 | 0.7218205 | 0.005026831 | 0.7218257 | 0.005879773
|  |  | 3432 | 0.9717712 | 0.9843396 | 0.002247146 | 0.9699816 | 0.05237553 | 0.9701177 | 0.09083098 |  |  | 3356 | 0.9351675 | 0.9588793 | 0.005804088 | 0.9409771 | 0.007307551 | 0.941024 | 0.008405707 |  |  | 3580 | 0.8729984 | 0.9609784 | 0.008049203 | 0.9018231 | 0.00374538 | 0.9018333 | 0.007757529 |  |  | 3580 | 0.7665117 | 0.9143785 | 0.005029476 | 0.7867776 | 0.007382137 | 0.786759 | 0.006166811 |  |  | 199260 | 0.8413299 | 0.8678712 | 0.01259199 | 0.8376428 | 0.008289963 | 0.8376479 | 0.01079672 |  |  | 157060 | 0.7222678 | 0.7035679 | 0.01349351 | 0.7220203 | 0.005028821 | 0.7220255 | 0.005881664
|  |  | 3437 | 0.9726672 | 0.9844269 | 0.002237676 | 0.9700876 | 0.05238221 | 0.9702238 | 0.0908419 |  |  | 3361 | 0.9351675 | 0.9590179 | 0.005784863 | 0.9410876 | 0.007289317 | 0.9411343 | 0.008378165 |  |  | 3585 | 0.8729984 | 0.9610194 | 0.008015135 | 0.9018375 | 0.003739424 | 0.9018476 | 0.007749291 |  |  | 3585 | 0.7648303 | 0.914385 | 0.00502249 | 0.7867865 | 0.007382192 | 0.786768 | 0.006166907 |  |  | 199560 | 0.8458057 | 0.8678712 | 0.01259199 | 0.8378153 | 0.008292862 | 0.8378204 | 0.01079908 |  |  | 157360 | 0.7266187 | 0.7035679 | 0.01349351 | 0.7222197 | 0.005030798 | 0.7222249 | 0.005883541
|  |  | 3442 | 0.9708753 | 0.9845137 | 0.002228244 | 0.9701933 | 0.05238886 | 0.9703296 | 0.09085278 |  |  | 3366 | 0.9351675 | 0.9591559 | 0.005765697 | 0.9411975 | 0.007271173 | 0.9412441 | 0.008350735 |  |  | 3590 | 0.8719194 | 0.96106 | 0.007981278 | 0.9018518 | 0.003733544 | 0.9018619 | 0.007741164 |  |  | 3590 | 0.7665117 | 0.9143915 | 0.005015609 | 0.7867955 | 0.007382247 | 0.7867769 | 0.006167002 |  |  | 199860 | 0.8458057 | 0.8678712 | 0.01259199 | 0.8379875 | 0.008295755 | 0.8379927 | 0.01080143 |  |  | 157660 | 0.7157414 | 0.7035679 | 0.01349351 | 0.7224189 | 0.005032761 | 0.722424 | 0.005885406
|  |  | 3447 | 0.9717712 | 0.9846 | 0.002218849 | 0.9702986 | 0.05239549 | 0.970435 | 0.09086362 |  |  | 3371 | 0.934207 | 0.9592931 | 0.005746591 | 0.9413067 | 0.007253118 | 0.9413533 | 0.008323418 |  |  | 3595 | 0.8719194 | 0.9611004 | 0.007947631 | 0.901866 | 0.00372774 | 0.901876 | 0.007733147 |  |  | 3595 | 0.7681932 | 0.9143979 | 0.005008832 | 0.7868045 | 0.007382301 | 0.7867859 | 0.006167098 |  |  | 200160 | 0.8413299 | 0.8678712 | 0.01259199 | 0.8381596 | 0.008298642 | 0.8381647 | 0.01080378 |  |  | 157960 | 0.7244432 | 0.7035679 | 0.01349351 | 0.7226176 | 0.005034712 | 0.7226228 | 0.005887257
|  |  | 3452 | 0.9726672 | 0.9846858 | 0.002209491 | 0.9704035 | 0.05240209 | 0.9705399 | 0.09087443 |  |  | 3376 | 0.9361279 | 0.9594297 | 0.005727544 | 0.9414154 | 0.007235152 | 0.9414619 | 0.008296214 |  |  | 3600 | 0.8719194 | 0.9611405 | 0.007914193 | 0.9018801 | 0.003722012 | 0.90189 | 0.007725238 |  |  | 3600 | 0.7665117 | 0.9144043 | 0.005002158 | 0.7868135 | 0.007382356 | 0.7867949 | 0.006167194 |  |  | 200460 | 0.8458057 | 0.8678712 | 0.01259199 | 0.8383315 | 0.008301523 | 0.8383366 | 0.01080612 |  |  | 158260 | 0.7200923 | 0.7035679 | 0.01349351 | 0.7228161 | 0.005036649 | 0.7228213 | 0.005889094
|  |  | 3457 | 0.9717712 | 0.9847711 | 0.002200171 | 0.970508 | 0.05240868 | 0.9706445 | 0.0908852 |  |  | 3381 | 0.9351675 | 0.9595656 | 0.005708557 | 0.9415236 | 0.007217274 | 0.9415699 | 0.008269122 |  |  | 3605 | 0.8729984 | 0.9611803 | 0.007880964 | 0.9018941 | 0.003716358 | 0.901904 | 0.007717437 |  |  | 3605 | 0.7681932 | 0.9144105 | 0.004995585 | 0.7868224 | 0.007382411 | 0.7868039 | 0.006167289 |  |  | 200760 | 0.8435678 | 0.8678712 | 0.01259199 | 0.8385031 | 0.008304398 | 0.8385083 | 0.01080846 |  |  | 158560 | 0.7222678 | 0.7035679 | 0.01349351 | 0.7230142 | 0.005038573 | 0.7230194 | 0.005890919
|  |  | 3462 | 0.9717712 | 0.984856 | 0.002190889 | 0.9706121 | 0.05241524 | 0.9707487 | 0.09089593 |  |  | 3386 | 0.9351675 | 0.9597008 | 0.005689628 | 0.9416311 | 0.007199486 | 0.9416774 | 0.008242143 |  |  | 3610 | 0.8719194 | 0.9612199 | 0.007847942 | 0.9019079 | 0.003710777 | 0.9019178 | 0.007709741 |  |  | 3610 | 0.7681932 | 0.9144167 | 0.004989112 | 0.7868314 | 0.007382466 | 0.7868128 | 0.006167385 |  |  | 201060 | 0.8413299 | 0.8678712 | 0.01259199 | 0.8386746 | 0.008307268 | 0.8386798 | 0.01081079 |  |  | 158860 | 0.7309696 | 0.7035679 | 0.01349351 | 0.723212 | 0.005040484 | 0.7232172 | 0.00589273
|  |  | 3467 | 0.9717712 | 0.9849403 | 0.002181643 | 0.9707158 | 0.05242177 | 0.9708525 | 0.09090662 |  |  | 3391 | 0.9351675 | 0.9598353 | 0.005670759 | 0.9417381 | 0.007181786 | 0.9417842 | 0.008215275 |  |  | 3615 | 0.8729984 | 0.9612591 | 0.007815127 | 0.9019217 | 0.003705269 | 0.9019316 | 0.007702149 |  |  | 3615 | 0.7681932 | 0.9144229 | 0.004982737 | 0.7868404 | 0.007382521 | 0.7868218 | 0.006167482 |  |  | 201360 | 0.8458057 | 0.8678712 | 0.01259199 | 0.8388459 | 0.008310131 | 0.8388511039 | 0.01081311 |  |  | 159160 | 0.7244432 | 0.7035679 | 0.01349351 | 0.7234094 | 0.005042383 | 0.7234146 | 0.005894528
|  |  | 3472 | 0.9726672 | 0.9850241 | 0.002172435 | 0.9708191 | 0.05242829 | 0.9709559 | 0.09091727 |  |  | 3396 | 0.9361279 | 0.9599692 | 0.005651948 | 0.9418444 | 0.007164174 | 0.9418905 | 0.008188519 |  |  | 3620 | 0.8740774 | 0.9612982 | 0.007782517 | 0.9019354 | 0.003699832 | 0.9019452 | 0.007694661 |  |  | 3620 | 0.7665117 | 0.914429 | 0.00497646 | 0.7868493 | 0.007382576 | 0.7868308 | 0.006167578 |  |  | 201660 | 0.8458057 | 0.8678712 | 0.01259199 | 0.839017 | 0.008312989 | 0.8390222 | 0.01081542 |  |  | 159460 | 0.7179169 | 0.7035679 | 0.01349351 | 0.7236065 | 0.005044268 | 0.7236118 | 0.005896314
|  |  | 3477 | 0.9726672 | 0.9851075 | 0.002163263 | 0.970922 | 0.05243478 | 0.9710589 | 0.09092788 |  |  | 3401 | 0.9361279 | 0.9601024 | 0.005633197 | 0.9419503 | 0.007146649 | 0.9419962 | 0.008161875 |  |  | 3625 | 0.8729984 | 0.9613369 | 0.007750113 | 0.901949 | 0.003694467 | 0.9019588 | 0.007687274 |  |  | 3625 | 0.7681932 | 0.914435 | 0.004970278 | 0.7868583 | 0.007382631 | 0.7868398 | 0.006167674 |  |  | 201960 | 0.8413299 | 0.8678712 | 0.01259199 | 0.8391879 | 0.008315842 | 0.8391931 | 0.01081772 |  |  | 159760 | 0.7222678 | 0.7035679 | 0.01349351 | 0.7238033 | 0.00504614 | 0.7238086 | 0.005898086
|  |  | 3482 | 0.9726672 | 0.9851904 | 0.002154129 | 0.9710246 | 0.05244125 | 0.9711616 | 0.09093846 |  |  | 3406 | 0.9361279 | 0.9602349 | 0.005614504 | 0.9420555 | 0.007129213 | 0.9421014 | 0.008135342 |  |  | 3630 | 0.8729984 | 0.9613754 | 0.007717913 | 0.9019625 | 0.003689172 | 0.9019722 | 0.007679988 |  |  | 3630 | 0.7681932 | 0.914441 | 0.00496419 | 0.7868673 | 0.007382686 | 0.7868487 | 0.006167771 |  |  | 202260 | 0.8435678 | 0.8678712 | 0.01259199 | 0.8393585 | 0.008318688 | 0.8393638 | 0.01082002 |  |  | 160060 | 0.7222678 | 0.7035679 | 0.01349351 | 0.7239998 | 0.005048 | 0.724005 | 0.005899845
|  |  | 3487 | 0.9735632 | 0.9852727 | 0.002145031 | 0.9711268 | 0.05244769 | 0.9712638 | 0.090949 |  |  | 3411 | 0.9351675 | 0.9603668 | 0.00559587 | 0.9421602 | 0.007111864 | 0.942206 | 0.00810892 |  |  | 3635 | 0.8729984 | 0.9614137 | 0.007685916 | 0.9019759 | 0.003683946 | 0.9019856 | 0.007672802 |  |  | 3635 | 0.7665117 | 0.9144469 | 0.004958196 | 0.7868763 | 0.007382741 | 0.7868577 | 0.006167867 |  |  | 202560 | 0.8413299 | 0.8678712 | 0.01259199 | 0.839529 | 0.008321529 | 0.8395343 | 0.01082231 |  |  | 160360 | 0.7266187 | 0.7035679 | 0.01349351 | 0.7241959 | 0.005049846 | 0.7242012 | 0.005901591
|  |  | 3492 | 0.9717712 | 0.9853547 | 0.002135969 | 0.9712286 | 0.05245412 | 0.9713657 | 0.0909595 |  |  | 3416 | 0.9370884 | 0.960498 | 0.005577295 | 0.9422643 | 0.007094603 | 0.94231 | 0.008082609 |  |  | 3640 | 0.8729984 | 0.9614516 | 0.007654122 | 0.9019892 | 0.003678789 | 0.9019988 | 0.007665714 |  |  | 3640 | 0.7648303 | 0.9144528 | 0.004952293 | 0.7868852 | 0.007382797 | 0.7868667 | 0.006167964 |  |  | 202860 | 0.8435678 | 0.8678712 | 0.01259199 | 0.8396993 | 0.008324363 | 0.8397047 | 0.0108246 |  |  | 160660 | 0.7266187 | 0.7035679 | 0.01349351 | 0.7243917 | 0.00505168 | 0.724397 | 0.005903324
|  |  | 3497 | 0.9726672 | 0.9854361 | 0.002126945 | 0.97133 | 0.05246052 | 0.9714672 | 0.09096997 |  |  | 3421 | 0.9361279 | 0.9606286 | 0.005558778 | 0.9423679 | 0.007077429 | 0.9424135 | 0.008056408 |  |  | 3645 | 0.8740774 | 0.9614894 | 0.007622529 | 0.9020024 | 0.003673699 | 0.902012 | 0.007658722 |  |  | 3645 | 0.7648303 | 0.9144586 | 0.004946481 | 0.7868942 | 0.007382852 | 0.7868756 | 0.006168061 |  |  | 203160 | 0.8502816 | 0.8678712 | 0.01259199 | 0.8398695 | 0.008327192 | 0.8398748 | 0.01082688 |  |  | 160960 | 0.7266187 | 0.7035679 | 0.01349351 | 0.7245872 | 0.005053501 | 0.7245924 | 0.005905045
|  |  | 3502 | 0.9726672 | 0.9855171 | 0.002117956 | 0.971431 | 0.05246689 | 0.9715683 | 0.0909804 |  |  | 3426 | 0.9361279 | 0.9607585 | 0.00554032 | 0.9424709 | 0.007060341 | 0.9425164 | 0.008030318 |  |  | 3650 | 0.8729984 | 0.9615268 | 0.007591137 | 0.9020155 | 0.003668677 | 0.902025 | 0.007651826 |  |  | 3650 | 0.7681932 | 0.9144644 | 0.004940758 | 0.7869032 | 0.007382908 | 0.7868846 | 0.006168158 |  |  | 203460 | 0.8480437 | 0.8678712 | 0.01259199 | 0.8400394 | 0.008330016 | 0.8400447 | 0.01082915 |  |  | 161260 | 0.7266187 | 0.7035679 | 0.01349351 | 0.7247823 | 0.00505531 | 0.7247876 | 0.005906752
|  |  | 3507 | 0.9726672 | 0.9855976 | 0.002109004 | 0.9715317 | 0.05247325 | 0.971669 | 0.09099079 |  |  | 3431 | 0.9361279 | 0.9608878 | 0.00552192 | 0.9425734 | 0.00704334 | 0.9426188 | 0.008004338 |  |  | 3655 | 0.8729984 | 0.961564 | 0.007559945 | 0.9020285 | 0.00366372 | 0.902038 | 0.007645025 |  |  | 3655 | 0.7665117 | 0.9144701 | 0.004935123 | 0.7869121 | 0.007382963 | 0.7868936 | 0.006168255 |  |  | 203760 | 0.8413299 | 0.8678712 | 0.01259199 | 0.8402091 | 0.008332833 | 0.8402144 | 0.01083141 |  |  | 161560 | 0.7287941 | 0.7035679 | 0.01349351 | 0.7249771 | 0.005057106 | 0.7249824 | 0.005908447
|  |  | 3512 | 0.9726672 | 0.9856776 | 0.002100089 | 0.971632 | 0.05247958 | 0.9717694 | 0.09100114 |  |  | 3436 | 0.9351675 | 0.9610164 | 0.005503579 | 0.9426753 | 0.007026426 | 0.9427206 | 0.007978469 |  |  | 3660 | 0.8740774 | 0.961601 | 0.007528953 | 0.9020415 | 0.00365883 | 0.9020509 | 0.007638317 |  |  | 3660 | 0.7681932 | 0.9144757 | 0.004929575 | 0.7869211 | 0.007383019 | 0.7869025 | 0.006168352 |  |  | 204060 | 0.8435678 | 0.8678712 | 0.01259199 | 0.8403786 | 0.008335645 | 0.840384 | 0.01083366 |  |  | 161860 | 0.7222678 | 0.7035679 | 0.01349351 | 0.7251716 | 0.005058889 | 0.7251769 | 0.005910129
|  |  | 3517 | 0.9735632 | 0.9857572 | 0.002091209 | 0.9717319 | 0.0524859 | 0.9718694 | 0.09101146 |  |  | 3441 | 0.9380489 | 0.9611443 | 0.005485296 | 0.9427767 | 0.007009598 | 0.9428219 | 0.007952709 |  |  | 3665 | 0.8751564 | 0.9616377 | 0.007498158 | 0.9020543 | 0.003654003 | 0.9020637 | 0.007631702 |  |  | 3665 | 0.7648303 | 0.9144813 | 0.004924113 | 0.7869301 | 0.007383074 | 0.7869115 | 0.006168449 |  |  | 204360 | 0.8480437 | 0.8678712 | 0.01259199 | 0.8405479 | 0.008338451 | 0.8405533 | 0.01083591 |  |  | 162160 | 0.7287941 | 0.7035679 | 0.01349351 | 0.7253658 | 0.005060659 | 0.7253711 | 0.005911798
|  |  | 3522 | 0.9735632 | 0.9858363 | 0.002082365 | 0.9718314 | 0.05249219 | 0.971969 | 0.09102174 |  |  | 3446 | 0.9380489 | 0.9612717 | 0.005467071 | 0.9428775 | 0.006992856 | 0.9429226 | 0.007927058 |  |  | 3670 | 0.8719194 | 0.9616741 | 0.007467561 | 0.902067 | 0.003649241 | 0.9020764 | 0.007625177 |  |  | 3670 | 0.7665117 | 0.9144868 | 0.004918734 | 0.786939 | 0.00738313 | 0.7869205 | 0.006168546 |  |  | 204660 | 0.8458057 | 0.8678712 | 0.01259199 | 0.8407171 | 0.008341252 | 0.8407225 | 0.01083816 |  |  | 162460 | 0.7244432 | 0.7035679 | 0.01349351 | 0.7255596 | 0.005062417 | 0.7255649 | 0.005913455
|  |  | 3527 | 0.9735632 | 0.985915 | 0.002073558 | 0.9719306 | 0.05249845 | 0.9720682 | 0.09103199 |  |  | 3451 | 0.9351675 | 0.9613984 | 0.005448905 | 0.9429778 | 0.006976199 | 0.9430228 | 0.007901517 |  |  | 3675 | 0.8729984 | 0.9617104 | 0.007437161 | 0.9020797 | 0.003644542 | 0.902089 | 0.007618742 |  |  | 3675 | 0.7665117 | 0.9144923 | 0.004913439 | 0.786948 | 0.007383186 | 0.7869294 | 0.006168644 |  |  | 204960 | 0.8458057 | 0.8678712 | 0.01259199 | 0.840886 | 0.008344046 | 0.8408914 | 0.01084039 |  |  | 162760 | 0.7244432 | 0.7035679 | 0.01349351 | 0.7257532 | 0.005064163 | 0.7257585 | 0.005915099
|  |  | 3532 | 0.9726672 | 0.9859932 | 0.002064786 | 0.9720294 | 0.0525047 | 0.9721671 | 0.0910422 |  |  | 3456 | 0.9370884 | 0.9615244 | 0.005430796 | 0.9430775 | 0.006959628 | 0.9431225 | 0.007876085 |  |  | 3680 | 0.8729984 | 0.9617463 | 0.007406957 | 0.9020923 | 0.003639906 | 0.9021016 | 0.007612396 |  |  | 3680 | 0.7648303 | 0.9144977 | 0.004908226 | 0.786957 | 0.007383242 | 0.7869384 | 0.006168742 |  |  | 205260 | 0.8480437 | 0.8678712 | 0.01259199 | 0.8410548 | 0.008346835 | 0.8410602 | 0.01084262 |  |  | 163060 | 0.7200923 | 0.7035679 | 0.01349351 | 0.7259463 | 0.005065896 | 0.7259517 | 0.00591673
|  |  | 3537 | 0.9726672 | 0.9860709 | 0.00205605 | 0.9721279 | 0.05251092 | 0.9722656 | 0.09105237 |  |  | 3461 | 0.9361279 | 0.9616499 | 0.005412746 | 0.9431767 | 0.006943143 | 0.9432216 | 0.007850761 |  |  | 3685 | 0.8740774 | 0.961782 | 0.007376947 | 0.9021048 | 0.003635331 | 0.902114 | 0.007606138 |  |  | 3685 | 0.7698747 | 0.9145031 | 0.004903094 | 0.7869659 | 0.007383298 | 0.7869474 | 0.006168839 |  |  | 205560 | 0.8458057 | 0.8678712 | 0.01259199 | 0.8412233 | 0.008349619 | 0.8412288 | 0.01084484 |  |  | 163360 | 0.7244432 | 0.7035679 | 0.01349351 | 0.7261392 | 0.005067617 | 0.7261445 | 0.005918349
|  |  | 3542 | 0.9726672 | 0.9861482 | 0.002047349 | 0.972226 | 0.05251712 | 0.9723638 | 0.09106251 |  |  | 3466 | 0.9361279 | 0.9617747 | 0.005394753 | 0.9432754 | 0.006926742 | 0.9433202 | 0.007825547 |  |  | 3690 | 0.8729984 | 0.9618175 | 0.007347132 | 0.9021171 | 0.003630817 | 0.9021264 | 0.007599966 |  |  | 3690 | 0.7681932 | 0.9145084 | 0.004898041 | 0.7869749 | 0.007383354 | 0.7869563 | 0.006168937 |  |  | 205860 | 0.8502816 | 0.8678712 | 0.01259199 | 0.8413917 | 0.008352396 | 0.8413972 | 0.01084705 |  |  | 163660 | 0.7266187 | 0.7035679 | 0.01349351 | 0.7263318 | 0.005069325 | 0.7263371 | 0.005919955
|  |  | 3547 | 0.9735632 | 0.9862251 | 0.002038684 | 0.9723237 | 0.0525233 | 0.9724615 | 0.09107261 |  |  | 3471 | 0.9361279 | 0.9618988 | 0.005376819 | 0.9433736 | 0.006910427 | 0.9434182 | 0.007800441 |  |  | 3695 | 0.8751564 | 0.9618528 | 0.00731751 | 0.9021295 | 0.003626363 | 0.9021386 | 0.00759388 |  |  | 3695 | 0.7665117 | 0.9145137 | 0.004893067 | 0.7869838 | 0.00738341 | 0.7869653 | 0.006169035 |  |  | 206160 | 0.8480437 | 0.8678712 | 0.01259199 | 0.8415599 | 0.008355168 | 0.8415654 | 0.01084926 |  |  | 163960 | 0.7244432 | 0.7035679 | 0.01349351 | 0.726524 | 0.005071021 | 0.7265293 | 0.005921549
|  |  | 3552 | 0.9726672 | 0.9863015 | 0.002030054 | 0.972421 | 0.05252946 | 0.9725589 | 0.09108267 |  |  | 3476 | 0.9361279 | 0.9620224 | 0.005358942 | 0.9434712 | 0.006894196 | 0.9435158 | 0.007775443 |  |  | 3700 | 0.8729984 | 0.9618878 | 0.007288081 | 0.9021417 | 0.003621969 | 0.9021508 | 0.007587877 |  |  | 3700 | 0.7715562 | 0.9145189 | 0.004888171 | 0.7869928 | 0.007383466 | 0.7869743 | 0.006169133 |  |  | 206460 | 0.8458057 | 0.8678712 | 0.01259199 | 0.8417278 | 0.008357934 | 0.8417334 | 0.01085146 |  |  | 164260 | 0.7244432 | 0.7035679 | 0.01349351 | 0.7267159 | 0.005072705 | 0.7267212 | 0.00592313
|  |  | 3557 | 0.9735632 | 0.9863774 | 0.00202146 | 0.972518 | 0.0525356 | 0.972656 | 0.0910927 |  |  | 3481 | 0.9361279 | 0.9621454 | 0.005341122 | 0.9435683 | 0.006878049 | 0.9436128 | 0.007750553 |  |  | 3705 | 0.8751564 | 0.9619225 | 0.007258843 | 0.9021538 | 0.003617634 | 0.9021629 | 0.007581959 |  |  | 3705 | 0.7665117 | 0.914524 | 0.00488335 | 0.7870018 | 0.007383522 | 0.7869832 | 0.006169231 |  |  | 206760 | 0.8525196 | 0.8678712 | 0.01259199 | 0.8418956 | 0.008360695 | 0.8419012 | 0.01085366 |  |  | 164560 | 0.7266187 | 0.7035679 | 0.01349351 | 0.7269075 | 0.005074376 | 0.7269128 | 0.005924699
|  |  | 3562 | 0.9735632 | 0.986453 | 0.002012901 | 0.9726147 | 0.05254172 | 0.9727527 | 0.0911027 |  |  | 3486 | 0.9361279 | 0.9622677 | 0.005323361 | 0.9436649 | 0.006861987 | 0.9437093 | 0.00772577 |  |  | 3710 | 0.8751564 | 0.9619571 | 0.007229797 | 0.9021659 | 0.003613357 | 0.9021749 | 0.007576122 |  |  | 3710 | 0.7681932 | 0.9145291 | 0.004878605 | 0.7870107 | 0.007383578 | 0.7869922 | 0.00616933 |  |  | 207060 | 0.8480437 | 0.8678712 | 0.01259199 | 0.8420632 | 0.00836345 | 0.8420688 | 0.01085584 |  |  | 164860 | 0.7266187 | 0.7035679 | 0.01349351 | 0.7270987 | 0.005076035 | 0.7271041 | 0.005926256
|  |  | 3567 | 0.9735632 | 0.9865281 | 0.002004377 | 0.9727109 | 0.05254781 | 0.972849 | 0.09111266 |  |  | 3491 | 0.9370884 | 0.9623894 | 0.005305656 | 0.943761 | 0.006846008 | 0.9438053 | 0.007701096 |  |  | 3715 | 0.8740774 | 0.9619914 | 0.00720094 | 0.9021778 | 0.003609137 | 0.9021869 | 0.007570366 |  |  | 3715 | 0.7665117 | 0.9145342 | 0.004873934 | 0.7870197 | 0.007383635 | 0.7870012 | 0.006169428 |  |  | 207360 | 0.8458057 | 0.8678712 | 0.01259199 | 0.8422306 | 0.008366199 | 0.8422362 | 0.01085802 |  |  | 165160 | 0.7244432 | 0.7035679 | 0.01349351 | 0.7272897 | 0.005077682 | 0.727295 | 0.0059278
|  |  | 3572 | 0.9735632 | 0.9866027 | 0.001995888 | 0.9728069 | 0.05255388 | 0.972945 | 0.09112259 |  |  | 3496 | 0.9370884 | 0.9625105 | 0.005288009 | 0.9438565 | 0.006830113 | 0.9439007 | 0.007676528 |  |  | 3720 | 0.8729984 | 0.9620254 | 0.007172273 | 0.9021897 | 0.003604974 | 0.9021987 | 0.007564691 |  |  | 3720 | 0.7681932 | 0.9145392 | 0.004869336 | 0.7870286 | 0.007383691 | 0.7870101 | 0.006169527 |  |  | 207660 | 0.8502816 | 0.8678712 | 0.01259199 | 0.8423978 | 0.008368942 | 0.8424034 | 0.01086019 |  |  | 165460 | 0.7287941 | 0.7035679 | 0.01349351 | 0.7274803 | 0.005079317 | 0.7274856 | 0.005929332
|  |  | 3577 | 0.9726672 | 0.9866769 | 0.001987434 | 0.9729024 | 0.05255994 | 0.9730406 | 0.09113248 |  |  | 3501 | 0.9380489 | 0.962631 | 0.00527042 | 0.9439516 | 0.006814302 | 0.9439957 | 0.007652068 |  |  | 3725 | 0.8740774 | 0.9620593 | 0.007143794 | 0.9022015 | 0.003600867 | 0.9022105 | 0.007559095 |  |  | 3725 | 0.7681932 | 0.9145442 | 0.004864809 | 0.7870376 | 0.007383748 | 0.7870191 | 0.006169625 |  |  | 207960 | 0.8458057 | 0.8678712 | 0.01259199 | 0.8425649 | 0.00837168 | 0.8425705 | 0.01086236 |  |  | 165760 | 0.7309696 | 0.7035679 | 0.01349351 | 0.7276706 | 0.00508094 | 0.727676 | 0.005930851
|  |  | 3582 | 0.9744591 | 0.9867507 | 0.001979014 | 0.9729977 | 0.05256597 | 0.9731359 | 0.09114233 |  |  | 3506 | 0.9370884 | 0.9627509 | 0.005252888 | 0.9440461 | 0.006798574 | 0.9440901 | 0.007627714 |  |  | 3730 | 0.8740774 | 0.9620929 | 0.007115503 | 0.9022133 | 0.003596815 | 0.9022222 | 0.007553576 |  |  | 3730 | 0.7681932 | 0.9145491 | 0.004860354 | 0.7870466 | 0.007383804 | 0.7870281 | 0.006169724 |  |  | 208260 | 0.8480437 | 0.8678712 | 0.01259199 | 0.8427317 | 0.008374413 | 0.8427373 | 0.01086452 |  |  | 166060 | 0.7266187 | 0.7035679 | 0.01349351 | 0.7278606 | 0.00508255 | 0.7278659 | 0.005932359
|  |  | 3587 | 0.9753551 | 0.9868241 | 0.00197063 | 0.9730925 | 0.05257198 | 0.9732308 | 0.09115215 |  |  | 3511 | 0.9361279 | 0.9628702 | 0.005235413 | 0.9441401 | 0.006782928 | 0.9441841 | 0.007603467 |  |  | 3735 | 0.8740774 | 0.9621262 | 0.007087398 | 0.9022249 | 0.003592818 | 0.9022338 | 0.007548135 |  |  | 3735 | 0.7665117 | 0.914554 | 0.004855969 | 0.7870555 | 0.007383861 | 0.787037 | 0.006169823 |  |  | 208560 | 0.8458057 | 0.8678712 | 0.01259199 | 0.8428983 | 0.008377139 | 0.842904 | 0.01086667 |  |  | 166360 | 0.7200923 | 0.7035679 | 0.01349351 | 0.7280502 | 0.005084149 | 0.7280556 | 0.005933854
|  |  | 3592 | 0.9726672 | 0.986897 | 0.00196228 | 0.973187 | 0.05257797 | 0.9733253 | 0.09116194 |  |  | 3516 | 0.9380489 | 0.9629889 | 0.005217995 | 0.9442337 | 0.006767366 | 0.9442775 | 0.007579326 |  |  | 3740 | 0.8740774 | 0.9621594 | 0.00705948 | 0.9022365 | 0.003588875 | 0.9022453 | 0.00754277 |  |  | 3740 | 0.7681932 | 0.9145588 | 0.004851652 | 0.7870645 | 0.007383917 | 0.787046 | 0.006169922 |  |  | 208860 | 0.8480437 | 0.8678712 | 0.01259199 | 0.8430648 | 0.00837986 | 0.8430704 | 0.01086881 |  |  | 166660 | 0.7200923 | 0.7035679 | 0.01349351 | 0.7282396 | 0.005085736 | 0.728245 | 0.005935337
|  |  | 3597 | 0.9744591 | 0.9869695 | 0.001953964 | 0.9732812 | 0.05258394 | 0.9734195 | 0.09117169 |  |  | 3521 | 0.9380489 | 0.9631071 | 0.005200634 | 0.9443267 | 0.006751886 | 0.9443705 | 0.007555291 |  |  | 3745 | 0.8740774 | 0.9621923 | 0.007031747 | 0.902248 | 0.003584986 | 0.9022567 | 0.00753748 |  |  | 3745 | 0.7665117 | 0.9145636 | 0.004847404 | 0.7870734 | 0.007383974 | 0.7870549 | 0.006170021 |  |  | 209160 | 0.8480437 | 0.8678712 | 0.01259199 | 0.843231 | 0.008382576 | 0.8432367 | 0.01087095 |  |  | 166960 | 0.7287941 | 0.7035679 | 0.01349351 | 0.7284286 | 0.00508731 | 0.728434 | 0.005936808
|  |  | 3602 | 0.9744591 | 0.9870416 | 0.001945683 | 0.973375 | 0.05258988 | 0.9735134 | 0.09118141 |  |  | 3526 | 0.9370884 | 0.9632246 | 0.00518333 | 0.9444192 | 0.006736488 | 0.9444629 | 0.007531363 |  |  | 3750 | 0.8740774 | 0.962225 | 0.007004198 | 0.9022594 | 0.003581149 | 0.9022681 | 0.007532264 |  |  | 3750 | 0.7665117 | 0.9145683 | 0.004843222 | 0.7870824 | 0.007384031 | 0.7870639 | 0.006170121 |  |  | 209460 | 0.8502816 | 0.8678712 | 0.01259199 | 0.8433971 | 0.008385285 | 0.8434028 | 0.01087308 |  |  | 167260 | 0.7309696 | 0.7035679 | 0.01349351 | 0.7286173 | 0.005088873 | 0.7286227 | 0.005938267
|  |  | 3607 | 0.9735632 | 0.9871133 | 0.001937436 | 0.9734685 | 0.05259581 | 0.9736069 | 0.09119109 |  |  | 3531 | 0.9370884 | 0.9633415 | 0.005166082 | 0.9445113 | 0.006721173 | 0.9445548 | 0.00750754 |  |  | 3755 | 0.8751564 | 0.9622575 | 0.006976833 | 0.9022707 | 0.003577364 | 0.9022794 | 0.007527121 |  |  | 3755 | 0.7681932 | 0.914573 | 0.004839106 | 0.7870914 | 0.007384088 | 0.7870729 | 0.00617022 |  |  | 209760 | 0.8480437 | 0.8678712 | 0.01259199 | 0.843563 | 0.008387989 | 0.8435687 | 0.01087521 |  |  | 167560 | 0.7222678 | 0.7035679 | 0.01349351 | 0.7288057 | 0.005090424 | 0.7288111 | 0.005939714
|  |  | 3612 | 0.9744591 | 0.9871846 | 0.001929223 | 0.9735616 | 0.05260172 | 0.9737001 | 0.09120074 |  |  | 3536 | 0.9370884 | 0.9634579 | 0.005148892 | 0.9446028 | 0.006705939 | 0.9446463 | 0.007483822 |  |  | 3760 | 0.8751564 | 0.9622898 | 0.006949651 | 0.9022819 | 0.003573631 | 0.9022906 | 0.007522051 |  |  | 3760 | 0.7681932 | 0.9145776 | 0.004835055 | 0.7871003 | 0.007384145 | 0.7870818 | 0.00617032 |  |  | 210060 | 0.8480437 | 0.8678712 | 0.01259199 | 0.8437287 | 0.008390688 | 0.8437344 | 0.01087733 |  |  | 167860 | 0.7287941 | 0.7035679 | 0.01349351 | 0.7289938 | 0.005091963 | 0.7289992 | 0.005941149
|  |  | 3617 | 0.9735632 | 0.9872555 | 0.001921044 | 0.9736544 | 0.0526076 | 0.9737929 | 0.09121036 |  |  | 3541 | 0.9370884 | 0.9635737 | 0.005131758 | 0.9446939 | 0.006690786 | 0.9447373 | 0.007460209 |  |  | 3765 | 0.8740774 | 0.9623218 | 0.006922651 | 0.9022931 | 0.003569949 | 0.9023018 | 0.007517051 |  |  | 3765 | 0.7681932 | 0.9145822 | 0.004831068 | 0.7871093 | 0.007384202 | 0.7870908 | 0.006170419 |  |  | 210360 | 0.8480437 | 0.8678712 | 0.01259199 | 0.8438942 | 0.008393381 | 0.8438999 | 0.01087944 |  |  | 168160 | 0.7244432 | 0.7035679 | 0.01349351 | 0.7291816 | 0.005093491 | 0.729187 | 0.005942572
|  |  | 3622 | 0.9744591 | 0.9873259 | 0.001912899 | 0.9737469 | 0.05261347 | 0.9738854 | 0.09121994 |  |  | 3546 | 0.9380489 | 0.9636889 | 0.005114681 | 0.9447845 | 0.006675715 | 0.9448277 | 0.007436702 |  |  | 3770 | 0.8740774 | 0.9623536 | 0.006895832 | 0.9023042 | 0.003566316 | 0.9023128 | 0.007512122 |  |  | 3770 | 0.7648303 | 0.9145867 | 0.004827144 | 0.7871182 | 0.007384259 | 0.7870997 | 0.006170519 |  |  | 210660 | 0.8502816 | 0.8678712 | 0.01259199 | 0.8440595 | 0.008396068 | 0.8440652 | 0.01088154 |  |  | 168460 | 0.7222678 | 0.7035679 | 0.01349351 | 0.729369 | 0.005095006 | 0.7293744 | 0.005943983
|  |  | 3627 | 0.9735632 | 0.9873959 | 0.001904788 | 0.973839 | 0.05261931 | 0.9739775 | 0.09122949 |  |  | 3551 | 0.9380489 | 0.9638035 | 0.00509766 | 0.9448745 | 0.006660726 | 0.9449177 | 0.007413299 |  |  | 3775 | 0.8751564 | 0.9623852 | 0.006869193 | 0.9023152 | 0.003562734 | 0.9023238 | 0.007507263 |  |  | 3775 | 0.7681932 | 0.9145912 | 0.004823282 | 0.7871272 | 0.007384316 | 0.7871087 | 0.006170619 |  |  | 210960 | 0.8458057 | 0.8678712 | 0.01259199 | 0.8442246 | 0.00839875 | 0.8442304 | 0.01088364 |  |  | 168760 | 0.7287941 | 0.7035679 | 0.01349351 | 0.7295561 | 0.00509651 | 0.7295616 | 0.005945382
|  |  | 3632 | 0.9753551 | 0.9874656 | 0.001896711 | 0.9739308 | 0.05262514 | 0.9740693 | 0.09123901 |  |  | 3556 | 0.9380489 | 0.9639175 | 0.005080695 | 0.9449641 | 0.006645816 | 0.9450073 | 0.007390001 |  |  | 3780 | 0.8740774 | 0.9624166 | 0.006842734 | 0.9023262 | 0.0035592 | 0.9023347 | 0.007502472 |  |  | 3780 | 0.7681932 | 0.9145957 | 0.004819481 | 0.7871361 | 0.007384373 | 0.7871176 | 0.006170719 |  |  | 211260 | 0.8525196 | 0.8678712 | 0.01259199 | 0.8443895 | 0.008401426 | 0.8443953 | 0.01088573 |  |  | 169060 | 0.7266187 | 0.7035679 | 0.01349351 | 0.729743 | 0.005098002 | 0.7297484 | 0.00594677
|  |  | 3637 | 0.9753551 | 0.9875348 | 0.001888668 | 0.9740222 | 0.05263094 | 0.9741608 | 0.09124849 |  |  | 3561 | 0.9380489 | 0.964031 | 0.005063787 | 0.9450533 | 0.006630988 | 0.9450963 | 0.007366806 |  |  | 3785 | 0.8740774 | 0.9624478 | 0.006816454 | 0.9023371 | 0.003555715 | 0.9023456 | 0.007497748 |  |  | 3785 | 0.7749191 | 0.9146001 | 0.004815741 | 0.7871451 | 0.00738443 | 0.7871266 | 0.006170819 |  |  | 211560 | 0.8502816 | 0.8678712 | 0.01259199 | 0.8445543 | 0.008404097 | 0.8445601 | 0.01088781 |  |  | 169360 | 0.7266187 | 0.7035679 | 0.01349351 | 0.7299295 | 0.005099483 | 0.7299349 | 0.005948145
|  |  | 3642 | 0.9744591 | 0.9876036 | 0.001880658 | 0.9741133 | 0.05263673 | 0.9742519 | 0.09125794 |  |  | 3566 | 0.9390093 | 0.9641439 | 0.005046935 | 0.9451419 | 0.00661624 | 0.9451849 | 0.007343716 |  |  | 3790 | 0.8751564 | 0.9624788 | 0.006790352 | 0.9023479 | 0.003552277 | 0.9023564 | 0.007493091 |  |  | 3790 | 0.7665117 | 0.9146045 | 0.00481206 | 0.787154 | 0.007384488 | 0.7871356 | 0.006170919 |  |  | 211860 | 0.8480437 | 0.8678712 | 0.01259199 | 0.8447188 | 0.008406762 | 0.8447246 | 0.01088989 |  |  | 169660 | 0.7222678 | 0.7035679 | 0.01349351 | 0.7301157 | 0.005100952 | 0.7301211 | 0.005949509
|  |  | 3647 | 0.9753551 | 0.9876721 | 0.001872681 | 0.9742041 | 0.05264249 | 0.9743427 | 0.09126736 |  |  | 3571 | 0.9370884 | 0.9642563 | 0.005030139 | 0.9452301 | 0.006601572 | 0.9452729 | 0.00732073 |  |  | 3795 | 0.8751564 | 0.9625095 | 0.006764427 | 0.9023586 | 0.003548886 | 0.9023671 | 0.0074885 |  |  | 3795 | 0.7681932 | 0.9146088 | 0.004808437 | 0.787163 | 0.007384545 | 0.7871445 | 0.006171019 |  |  | 212160 | 0.8525196 | 0.8678712 | 0.01259199 | 0.8448832 | 0.008409422 | 0.844889 | 0.01089196 |  |  | 169960 | 0.7222678 | 0.7035679 | 0.01349351 | 0.7303016 | 0.005102409 | 0.730307 | 0.005950861
|  |  | 3652 | 0.9753551 | 0.9877401 | 0.001864738 | 0.9742945 | 0.05264824 | 0.9744331 | 0.09127674 |  |  | 3576 | 0.9370884 | 0.9643681 | 0.0050134 | 0.9453178 | 0.006586983 | 0.9453606 | 0.007297847 |  |  | 3800 | 0.8740774 | 0.9625401 | 0.006738679 | 0.9023693 | 0.003545542 | 0.9023777 | 0.007483974 |  |  | 3800 | 0.7665117 | 0.9146131 | 0.004804872 | 0.7871719 | 0.007384603 | 0.7871535 | 0.00617112 |  |  | 212460 | 0.8502816 | 0.8678712 | 0.01259199 | 0.8450474 | 0.008412076 | 0.8450532 | 0.01089402 |  |  | 170260 | 0.7179169 | 0.7035679 | 0.01349351 | 0.7304871 | 0.005103855 | 0.7304926 | 0.005952201
|  |  | 3657 | 0.976251 | 0.9878077 | 0.001856829 | 0.9743846 | 0.05265396 | 0.9745232 | 0.09128609 |  |  | 3581 | 0.9380489 | 0.9644793 | 0.004996716 | 0.945405 | 0.006572475 | 0.9454477 | 0.007275067 |  |  | 3805 | 0.8751564 | 0.9625704 | 0.006713106 | 0.9023799 | 0.003542244 | 0.9023882 | 0.007479513 |  |  | 3805 | 0.7681932 | 0.9146173 | 0.004801364 | 0.7871809 | 0.00738466 | 0.7871624 | 0.00617122 |  |  | 212760 | 0.8547575 | 0.8678712 | 0.01259199 | 0.8452114 | 0.008414724 | 0.8452172 | 0.01089608 |  |  | 170560 | 0.733145 | 0.7035679 | 0.01349351 | 0.7306724 | 0.00510529 | 0.7306779 | 0.00595353
|  |  | 3662 | 0.9753551 | 0.987875 | 0.001848952 | 0.9744744 | 0.05265966 | 0.974613 | 0.09129541 |  |  | 3586 | 0.9390093 | 0.96459 | 0.004980088 | 0.9454918 | 0.006558046 | 0.9455344 | 0.007252391 |  |  | 3810 | 0.8729984 | 0.9626006 | 0.006687708 | 0.9023904 | 0.003538992 | 0.9023987 | 0.007475114 |  |  | 3810 | 0.7665117 | 0.9146216 | 0.004797912 | 0.7871899 | 0.007384718 | 0.7871714 | 0.006171321 |  |  | 213060 | 0.8525196 | 0.8678712 | 0.01259199 | 0.8453752 | 0.008417367 | 0.845381 | 0.01089813 |  |  | 170860 | 0.7287941 | 0.7035679 | 0.01349351 | 0.7308574 | 0.005106713 | 0.7308628 | 0.005954847
|  |  | 3667 | 0.9753551 | 0.9879418 | 0.001841108 | 0.9745638 | 0.05266535 | 0.9747025 | 0.09130469 |  |  | 3591 | 0.9370884 | 0.9647001 | 0.004963515 | 0.9455781 | 0.006543695 | 0.9456206 | 0.007229817 |  |  | 3815 | 0.8751564 | 0.9626305 | 0.006662484 | 0.9024008 | 0.003535784 | 0.9024091 | 0.007470778 |  |  | 3815 | 0.7681932 | 0.9146257 | 0.004794514 | 0.7871988 | 0.007384776 | 0.7871803 | 0.006171422 |  |  | 213360 | 0.8525196 | 0.8678712 | 0.01259199 | 0.8455388 | 0.008420005 | 0.8455447 | 0.01090017 |  |  | 171160 | 0.7287941 | 0.7035679 | 0.01349351 | 0.731042 | 0.005108124 | 0.7310475 | 0.005956153
|  |  | 3672 | 0.9753551 | 0.9880083 | 0.001833298 | 0.9746529 | 0.05267101 | 0.9747916 | 0.09131395 |  |  | 3596 | 0.9380489 | 0.9648097 | 0.004946999 | 0.945664 | 0.006529424 | 0.9457064 | 0.007207346 |  |  | 3820 | 0.8751564 | 0.9626603 | 0.006637433 | 0.9024112 | 0.003532621 | 0.9024195 | 0.007466503 |  |  | 3820 | 0.7665117 | 0.9146298 | 0.004791171 | 0.7872078 | 0.007384833 | 0.7871893 | 0.006171523 |  |  | 213660 | 0.8502816 | 0.8678712 | 0.01259199 | 0.8457022 | 0.008422636 | 0.8457081 | 0.0109022 |  |  | 171460 | 0.7244432 | 0.7035679 | 0.01349351 | 0.7312263 | 0.005109525 | 0.7312318 | 0.005957447
|  |  | 3677 | 0.976251 | 0.9880744 | 0.00182552 | 0.9747417 | 0.05267666 | 0.9748804 | 0.09132317 |  |  | 3601 | 0.9380489 | 0.9649187 | 0.004930538 | 0.9457494 | 0.006515231 | 0.9457917 | 0.007184977 |  |  | 3825 | 0.8751564 | 0.9626898 | 0.006612555 | 0.9024215 | 0.003529501 | 0.9024298 | 0.00746229 |  |  | 3825 | 0.7681932 | 0.9146339 | 0.004787882 | 0.7872167 | 0.007384891 | 0.7871982 | 0.006171624 |  |  | 213960 | 0.8458057 | 0.8678712 | 0.01259199 | 0.8458654 | 0.008425263 | 0.8458714 | 0.01090423 |  |  | 171760 | 0.733145 | 0.7035679 | 0.01349351 | 0.7314104 | 0.005110913 | 0.7314158 | 0.00595873
|  |  | 3682 | 0.9753551 | 0.9881401 | 0.001817775 | 0.9748302 | 0.05268229 | 0.9749689 | 0.09133236 |  |  | 3606 | 0.9370884 | 0.9650272 | 0.004914132 | 0.9458343 | 0.006501117 | 0.9458765 | 0.00716271 |  |  | 3830 | 0.8751564 | 0.9627191 | 0.006587848 | 0.9024318 | 0.003526424 | 0.90244 | 0.007458136 |  |  | 3830 | 0.7698747 | 0.914638 | 0.004784645 | 0.7872257 | 0.007384949 | 0.7872072 | 0.006171725 |  |  | 214260 | 0.8480437 | 0.8678712 | 0.01259199 | 0.8460285 | 0.008427884 | 0.8460344 | 0.01090626 |  |  | 172060 | 0.7222678 | 0.7035679 | 0.01349351 | 0.7315941 | 0.005112291 | 0.7315996 | 0.005960001
|  |  | 3687 | 0.977147 | 0.9882054 | 0.001810062 | 0.9749183 | 0.05268789 | 0.975057 | 0.09134151 |  |  | 3611 | 0.9380489 | 0.9651351 | 0.004897782 | 0.9459188 | 0.006487081 | 0.9459609 | 0.007140545 |  |  | 3835 | 0.8740774 | 0.9627483 | 0.006563313 | 0.9024419 | 0.00352339 | 0.9024501 | 0.007454041 |  |  | 3835 | 0.7698747 | 0.914642 | 0.004781459 | 0.7872346 | 0.007385007 | 0.7872161 | 0.006171826 |  |  | 214560 | 0.8525196 | 0.8678712 | 0.01259199 | 0.8461914 | 0.008430499 | 0.8461973 | 0.01090827 |  |  | 172360 | 0.7309696 | 0.7035679 | 0.01349351 | 0.7317775 | 0.005113657 | 0.731783 | 0.00596126
|  |  | 3692 | 0.9744591 | 0.9882704 | 0.001802382 | 0.9750062 | 0.05269348 | 0.9751449 | 0.09135064 |  |  | 3616 | 0.9390093 | 0.9652425 | 0.004881487 | 0.9460028 | 0.006473122 | 0.9460449 | 0.007118482 |  |  | 3840 | 0.8740774 | 0.9627772 | 0.006538947 | 0.902452 | 0.003520398 | 0.9024602 | 0.007450005 |  |  | 3840 | 0.7665117 | 0.9146459 | 0.004778325 | 0.7872436 | 0.007385065 | 0.7872251 | 0.006171927 |  |  | 214860 | 0.8547575 | 0.8678712 | 0.01259199 | 0.846354 | 0.008433109 | 0.84636 | 0.01091028 |  |  | 172660 | 0.7266187 | 0.7035679 | 0.01349351 | 0.7319606 | 0.005115013 | 0.7319661 | 0.005962509
|  |  | 3697 | 0.9744591 | 0.988335 | 0.001794735 | 0.9750937 | 0.05269905 | 0.9752324 | 0.09135973 |  |  | 3621 | 0.9380489 | 0.9653494 | 0.004865247 | 0.9460864 | 0.006459242 | 0.9461284 | 0.007096519 |  |  | 3845 | 0.8751564 | 0.9628059 | 0.006514751 | 0.9024621 | 0.003517448 | 0.9024702 | 0.007446026 |  |  | 3845 | 0.7681932 | 0.9146499 | 0.004775241 | 0.7872525 | 0.007385123 | 0.7872341 | 0.006172029 |  |  | 215160 | 0.8502816 | 0.8678712 | 0.01259199 | 0.8465165 | 0.008435714 | 0.8465225 | 0.01091228 |  |  | 172960 | 0.7244432 | 0.7035679 | 0.01349351 | 0.7321434 | 0.005116357 | 0.7321489 | 0.005963746
|  |  | 3702 | 0.976251 | 0.9883992 | 0.00178712 | 0.9751808 | 0.0527046 | 0.9753196 | 0.09136879 |  |  | 3626 | 0.9380489 | 0.9654557 | 0.004849063 | 0.9461695119 | 0.006445438 | 0.9462114 | 0.007074658 |  |  | 3850 | 0.8762354 | 0.9628345 | 0.006490723 | 0.9024721 | 0.003514538 | 0.9024802 | 0.007442105 |  |  | 3850 | 0.7681932 | 0.9146537 | 0.004772207 | 0.7872615 | 0.007385181 | 0.787243 | 0.00617213 |  |  | 215460 | 0.8525196 | 0.8678712 | 0.01259199 | 0.8466789 | 0.008438313 | 0.8466849 | 0.01091428 |  |  | 173260 | 0.7309696 | 0.7035679 | 0.01349351 | 0.7323259 | 0.005117689 | 0.7323314 | 0.005964971
|  |  | 3707 | 0.9753551 | 0.988463 | 0.001779537 | 0.9752677 | 0.05271012 | 0.9754064 | 0.09137782 |  |  | 3631 | 0.9390093 | 0.9655615 | 0.004832933 | 0.9462522 | 0.006431712 | 0.946294 | 0.007052898 |  |  | 3855 | 0.8751564 | 0.9628628 | 0.006466863 | 0.902482 | 0.003511669 | 0.90249 | 0.007438239 |  |  | 3855 | 0.7665117 | 0.9146576 | 0.004769221 | 0.7872704 | 0.007385239 | 0.787252 | 0.006172232 |  |  | 215760 | 0.8547575 | 0.8678712 | 0.01259199 | 0.846841 | 0.008440906 | 0.846847 | 0.01091627 |  |  | 173560 | 0.7266187 | 0.7035679 | 0.01349351 | 0.7325081 | 0.005119011 | 0.7325136 | 0.005966186
|  |  | 3712 | 0.9753551 | 0.9885264 | 0.001771986 | 0.9753542 | 0.05271564 | 0.975493 | 0.09138682 |  |  | 3636 | 0.9390093 | 0.9656668 | 0.004816859 | 0.9463345 | 0.006418063 | 0.9463762 | 0.007031239 |  |  | 3860 | 0.8740774 | 0.962891 | 0.006443171 | 0.9024918 | 0.00350884 | 0.9024998 | 0.007434429 |  |  | 3860 | 0.7698747 | 0.9146614 | 0.004766284 | 0.7872793 | 0.007385298 | 0.7872609 | 0.006172334 |  |  | 216060 | 0.8502816 | 0.8678712 | 0.01259199 | 0.8470029 | 0.008443494 | 0.847009 | 0.01091825 |  |  | 173860 | 0.7244432 | 0.7035679 | 0.01349351 | 0.73269 | 0.005120322 | 0.7326955 | 0.005967389
|  |  | 3717 | 0.9753551 | 0.9885895 | 0.001764468 | 0.9754405 | 0.05272113 | 0.9755792 | 0.09139579 |  |  | 3641 | 0.9399698 | 0.9657715 | 0.004800839 | 0.9464163 | 0.00640449 | 0.9464579 | 0.00700968 |  |  | 3865 | 0.8762354 | 0.962919 | 0.006419644 | 0.9025016 | 0.00350605 | 0.9025096 | 0.007430673 |  |  | 3865 | 0.7648303 | 0.9146652 | 0.004763393 | 0.7872883 | 0.007385356 | 0.7872699 | 0.006172436 |  |  | 216360 | 0.8547575 | 0.8678712 | 0.01259199 | 0.8471647 | 0.008446077 | 0.8471707 | 0.01092023 |  |  | 174160 | 0.7244432 | 0.7035679 | 0.01349351 | 0.7328715 | 0.005121621 | 0.732877 | 0.005968581
|  |  | 3722 | 0.976251 | 0.9886523 | 0.001756981 | 0.9755264 | 0.0527266 | 0.9756651 | 0.09140473 |  |  | 3646 | 0.9390093 | 0.9658757 | 0.004784874 | 0.9464976 | 0.006390993 | 0.9465392 | 0.006988221 |  |  | 3870 | 0.8740774 | 0.9629468 | 0.006396283 | 0.9025113 | 0.0035033 | 0.9025193 | 0.007426971 |  |  | 3870 | 0.7681932 | 0.9146689 | 0.004760549 | 0.7872972 | 0.007385415 | 0.7872788 | 0.006172538 |  |  | 216660 | 0.8547575 | 0.8678712 | 0.01259199 | 0.8473262 | 0.008448654 | 0.8473323 | 0.0109222 |  |  | 174460 | 0.7222678 | 0.7035679 | 0.01349351 | 0.7330528 | 0.00512291 | 0.7330583 | 0.005969761
|  |  | 3727 | 0.976251 | 0.9887146 | 0.001749526 | 0.975612 | 0.05273205 | 0.9757507 | 0.09141363 |  |  | 3651 | 0.9370884 | 0.9659794 | 0.004768963 | 0.9465786 | 0.006377573 | 0.94662 | 0.006966861 |  |  | 3875 | 0.8751564 | 0.9629743 | 0.006373086 | 0.902521 | 0.003500587 | 0.9025289 | 0.007423322 |  |  | 3875 | 0.7665117 | 0.9146726 | 0.004757751 | 0.7873062 | 0.007385473 | 0.7872878 | 0.00617264 |  |  | 216960 | 0.8502816 | 0.8678712 | 0.01259199 | 0.8474876 | 0.008451226 | 0.8474937 | 0.01092416 |  |  | 174760 | 0.7222678 | 0.7035679 | 0.01349351 | 0.7332338 | 0.005124188 | 0.7332393 | 0.005970931
|  |  | 3732 | 0.976251 | 0.9887766 | 0.001742103 | 0.9756973 | 0.05273749 | 0.975836 | 0.09142251 |  |  | 3656 | 0.9390093 | 0.9660826 | 0.004753107 | 0.9466591 | 0.006364228 | 0.9467005 | 0.006945602 |  |  | 3880 | 0.8751564 | 0.9630018 | 0.006350054 | 0.9025306 | 0.003497913 | 0.9025385 | 0.007419726 |  |  | 3880 | 0.7665117 | 0.9146763 | 0.004754998 | 0.7873151 | 0.007385532 | 0.7872967 | 0.006172743 |  |  | 217260 | 0.8569955 | 0.8678712 | 0.01259199 | 0.8476488 | 0.008453792 | 0.8476549 | 0.01092612 |  |  | 175060 | 0.7266187 | 0.7035679 | 0.01349351 | 0.7334145 | 0.005125454 | 0.7334199 | 0.00597209
|  |  | 3737 | 0.9753551 | 0.9888383 | 0.001734712 | 0.9757823 | 0.0527429 | 0.975921 | 0.09143135 |  |  | 3661 | 0.9390093 | 0.9661853 | 0.004737306 | 0.9467392 | 0.006350959 | 0.9467805 | 0.006924442 |  |  | 3885 | 0.8751564 | 0.963029 | 0.006327184 | 0.9025401 | 0.003495276 | 0.902548 | 0.007416181 |  |  | 3885 | 0.7665117 | 0.9146799 | 0.00475229 | 0.7873241 | 0.00738559 | 0.7873056 | 0.006172845 |  |  | 217560 | 0.8592334 | 0.8678712 | 0.01259199 | 0.8478098 | 0.008456353 | 0.847816 | 0.01092807 |  |  | 175360 | 0.7222678 | 0.7035679 | 0.01349351 | 0.7335948 | 0.00512671 | 0.7336003 | 0.005973237
|  |  | 3742 | 0.976251 | 0.9888996 | 0.001727352 | 0.9758669 | 0.0527483 | 0.9760056 | 0.09144016 |  |  | 3666 | 0.9390093 | 0.9662874 | 0.004721559 | 0.9468188 | 0.006337766 | 0.94686 | 0.006903381 |  |  | 3890 | 0.8751564 | 0.963056 | 0.006304477 | 0.9025496 | 0.003492676 | 0.9025574 | 0.007412688 |  |  | 3890 | 0.7665117 | 0.9146835 | 0.004749625 | 0.787333 | 0.007385649 | 0.7873146 | 0.006172947 |  |  | 217860 | 0.8525196 | 0.8678712 | 0.01259199 | 0.8479707 | 0.008458908 | 0.8479768 | 0.01093001 |  |  | 175660 | 0.7266187 | 0.7035679 | 0.01349351 | 0.7337749 | 0.005127955 | 0.7337804 | 0.005974374
|  |  | 3747 | 0.9753551 | 0.9889605 | 0.001720024 | 0.9759513 | 0.05275368 | 0.97609 | 0.09144895 |  |  | 3671 | 0.9390093 | 0.9663891 | 0.004705866 | 0.946898 | 0.006324647 | 0.9469392 | 0.006882419 |  |  | 3895 | 0.8762354 | 0.9630829 | 0.006281932 | 0.902559 | 0.003490113 | 0.9025668 | 0.007409244 |  |  | 3895 | 0.7681932 | 0.9146871 | 0.004747004 | 0.787342 | 0.007385708 | 0.7873235 | 0.00617305 |  |  | 218160 | 0.8458057 | 0.8678712 | 0.01259199 | 0.8481313 | 0.008461458 | 0.8481375 | 0.01093195 |  |  | 175960 | 0.7244432 | 0.7035679 | 0.01349351 | 0.7339546 | 0.005129189 | 0.7339601 | 0.005975499
|  |  | 3752 | 0.9753551 | 0.9890211 | 0.001712727 | 0.9760354 | 0.05275904 | 0.976174 | 0.0914577 |  |  | 3676 | 0.9390093 | 0.9664902 | 0.004690227 | 0.9469769 | 0.006311603 | 0.9470179 | 0.006861555 |  |  | 3900 | 0.8751564 | 0.9631095 | 0.006259547 | 0.9025683 | 0.003487585 | 0.9025761 | 0.007405851 |  |  | 3900 | 0.7698747 | 0.9146906 | 0.004744425 | 0.7873509 | 0.007385767 | 0.7873325 | 0.006173153 |  |  | 218460 | 0.8525196 | 0.8678712 | 0.01259199 | 0.8482918 | 0.008464003 | 0.848298 | 0.01093388 |  |  | 176260 | 0.7244432 | 0.7035679 | 0.01349351 | 0.7341341 | 0.005130413 | 0.7341396 | 0.005976614
|  |  | 3757 | 0.9753551 | 0.9890813 | 0.001705461 | 0.9761191 | 0.05276438 | 0.9762578 | 0.09146642 |  |  | 3681 | 0.9390093 | 0.9665908 | 0.004674642 | 0.9470552 | 0.006298634 | 0.9470962 | 0.00684079 |  |  | 3905 | 0.8751564 | 0.963136 | 0.006237323 | 0.9025776 | 0.003485093 | 0.9025854 | 0.007402506 |  |  | 3905 | 0.7698747 | 0.9146941 | 0.004741887 | 0.7873599 | 0.007385825 | 0.7873414 | 0.006173256 |  |  | 218760 | 0.8547575 | 0.8678712 | 0.01259199 | 0.8484521 | 0.008466542 | 0.8484582 | 0.0109358 |  |  | 176560 | 0.7179169 | 0.7035679 | 0.01349351 | 0.7343133 | 0.005131626 | 0.7343188 | 0.005977717
|  |  | 3762 | 0.976251 | 0.9891412 | 0.001698227 | 0.9762026 | 0.0527697 | 0.9763412 | 0.09147511 |  |  | 3686 | 0.9399698 | 0.966691 | 0.004659112 | 0.9471332 | 0.006285739 | 0.9471741 | 0.006820123 |  |  | 3910 | 0.8751564 | 0.9631623 | 0.006215257 | 0.9025869 | 0.003482636 | 0.9025946 | 0.007399209 |  |  | 3910 | 0.7681932 | 0.9146975 | 0.004739391 | 0.7873688 | 0.007385884 | 0.7873504 | 0.006173359 |  |  | 219060 | 0.8547575 | 0.8678712 | 0.01259199 | 0.8486122 | 0.008469076 | 0.8486184 | 0.01093772 |  |  | 176860 | 0.7222678 | 0.7035679 | 0.01349351 | 0.7344921 | 0.005132828 | 0.7344976 | 0.00597881
|  |  | 3767 | 0.977147 | 0.9892007 | 0.001691023 | 0.9762857 | 0.05277501 | 0.9764243 | 0.09148377 |  |  | 3691 | 0.9390093 | 0.9667906 | 0.004643635 | 0.9472108 | 0.006272918 | 0.9472516 | 0.006799554 |  |  | 3915 | 0.8762354 | 0.9631885 | 0.00619335 | 0.902596 | 0.003480214 | 0.9026037 | 0.007395961 |  |  | 3915 | 0.7665117 | 0.914701 | 0.004736935 | 0.7873777 | 0.007385943 | 0.7873593 | 0.006173462 |  |  | 219360 | 0.8614713 | 0.8678712 | 0.01259199 | 0.8487721 | 0.008471605 | 0.8487783 | 0.01093963 |  |  | 177160 | 0.7179169 | 0.7035679 | 0.01349351 | 0.7346707 | 0.005134019 | 0.7346762 | 0.005979892
|  |  | 3772 | 0.976251 | 0.9892599 | 0.001683851 | 0.9763685 | 0.05278029 | 0.9765072 | 0.0914924 |  |  | 3696 | 0.9390093 | 0.9668897 | 0.004628212 | 0.9472879 | 0.006260171 | 0.9473286 | 0.006779083 |  |  | 3920 | 0.8751564 | 0.9632144 | 0.006171601 | 0.9026052 | 0.003477826 | 0.9026128 | 0.007392759 |  |  | 3920 | 0.7665117 | 0.9147043 | 0.004734519 | 0.7873867 | 0.007386002 | 0.7873683 | 0.006173565 |  |  | 219660 | 0.8569955 | 0.8678712 | 0.01259199 | 0.8489318 | 0.008474128 | 0.848938 | 0.01094153 |  |  | 177460 | 0.7157414 | 0.7035679 | 0.01349351 | 0.7348489 | 0.0051352 | 0.7348544 | 0.005980963
|  |  | 3777 | 0.976251 | 0.9893188 | 0.001676709 | 0.9764511 | 0.05278556 | 0.9765897 | 0.09150101 |  |  | 3701 | 0.9390093 | 0.9669884 | 0.004612842 | 0.9473646 | 0.006247497 | 0.9474053 | 0.006758709 |  |  | 3925 | 0.8751564 | 0.9632402 | 0.006150009 | 0.9026142 | 0.003475472 | 0.9026218 | 0.007389603 |  |  | 3925 | 0.7698747 | 0.9147077 | 0.004732143 | 0.7873956 | 0.007386062 | 0.7873772 | 0.006173668 |  |  | 219960 | 0.8525196 | 0.8678712 | 0.01259199 | 0.8490914 | 0.008476646 | 0.8490976 | 0.01094343 |  |  | 177760 | 0.7179169 | 0.7035679 | 0.01349351 | 0.7350269 | 0.00513637 | 0.7350324 | 0.005982024
|  |  | 3782 | 0.976251 | 0.9893773 | 0.001669598 | 0.9765333 | 0.05279081 | 0.9766719 | 0.09150958 |  |  | 3706 | 0.9380489 | 0.9670865 | 0.004597527 | 0.9474409 | 0.006234897 | 0.9474815 | 0.006738432 |  |  | 3930 | 0.8762354 | 0.9632658 | 0.006128573 | 0.9026232 | 0.003473151 | 0.9026308 | 0.007386493 |  |  | 3930 | 0.7681932 | 0.914711 | 0.004729805 | 0.7874046 | 0.007386121 | 0.7873862 | 0.006173772 |  |  | 220260 | 0.8502816 | 0.8678712 | 0.01259199 | 0.8492507 | 0.008479158 | 0.849257 | 0.01094532 |  |  | 178060 | 0.7287941 | 0.7035679 | 0.01349351 | 0.7352046 | 0.00513753 | 0.7352101 | 0.005983074
|  |  | 3787 | 0.976251 | 0.9894354 | 0.001662518 | 0.9766153 | 0.05279604 | 0.9767538 | 0.09151812 |  |  | 3711 | 0.9390093 | 0.9671842 | 0.004582264 | 0.9475169 | 0.00622237 | 0.9475573 | 0.006718252 |  |  | 3935 | 0.8762354 | 0.9632912 | 0.006107293 | 0.9026321 | 0.003470862 | 0.9026397 | 0.007383429 |  |  | 3935 | 0.7681932 | 0.9147143 | 0.004727505 | 0.7874135 | 0.00738618 | 0.7873951 | 0.006173875 |  |  | 220560 | 0.8547575 | 0.8678712 | 0.01259199 | 0.8494099 | 0.008481666 | 0.8494162 | 0.0109472 |  |  | 178360 | 0.7266187 | 0.7035679 | 0.01349351 | 0.7353819 | 0.005138679 | 0.7353874 | 0.005984113
|  |  | 3792 | 0.978043 | 0.9894933 | 0.001655468 | 0.9766969 | 0.05280126 | 0.9768354 | 0.09152663 |  |  | 3716 | 0.9380489 | 0.9672813 | 0.004567055 | 0.9475924 | 0.006209915 | 0.9476328 | 0.006698168 |  |  | 3940 | 0.8762354 | 0.9633165 | 0.006086167 | 0.902641 | 0.003468606 | 0.9026486 | 0.007380408 |  |  | 3940 | 0.7698747 | 0.9147176 | 0.004725242 | 0.7874224 | 0.00738624 | 0.787404 | 0.006173979 |  |  | 220860 | 0.8502816 | 0.8678712 | 0.01259199 | 0.8495689 | 0.008484167 | 0.8495752 | 0.01094908 |  |  | 178660 | 0.7287941 | 0.7035679 | 0.01349351 | 0.735559 | 0.005139817 | 0.7355645 | 0.005985141
|  |  | 3797 | 0.977147 | 0.9895508 | 0.001648449 | 0.9767783 | 0.05280645 | 0.9769168 | 0.09153512 |  |  | 3721 | 0.9390093 | 0.967378 | 0.0045519 | 0.9476675 | 0.006197533 | 0.9477078 | 0.006678181 |  |  | 3945 | 0.8751564 | 0.9633416 | 0.006065195 | 0.9026499 | 0.003466382 | 0.9026574 | 0.007377432 |  |  | 3945 | 0.7681932 | 0.9147208 | 0.004723016 | 0.7874314 | 0.007386299 | 0.787413 | 0.006174083 |  |  | 221160 | 0.8525196 | 0.8678712 | 0.01259199 | 0.8497277 | 0.008486664 | 0.849734 | 0.01095095 |  |  | 178960 | 0.7244432 | 0.7035679 | 0.01349351 | 0.7357358 | 0.005140945 | 0.7357413 | 0.005986159
|  |  | 3802 | 0.977147 | 0.9896079 | 0.001641461 | 0.9768593 | 0.05281163 | 0.9769978 | 0.09154357 |  |  | 3726 | 0.9380489 | 0.9674742 | 0.004536797 | 0.9477422 | 0.006185223 | 0.9477824 | 0.006658291 |  |  | 3950 | 0.8773145 | 0.9633665 | 0.006044377 | 0.9026586 | 0.00346419 | 0.9026661 | 0.007374499 |  |  | 3950 | 0.7698747 | 0.914724 | 0.004720827 | 0.7874403 | 0.007386358 | 0.7874219 | 0.006174187 |  |  | 221460 | 0.8525196 | 0.8678712 | 0.01259199 | 0.8498864 | 0.008489155 | 0.8498927 | 0.01095282 |  |  | 179260 | 0.7244432 | 0.7035679 | 0.01349351 | 0.7359122 | 0.005142063 | 0.7359178 | 0.005987166
|  |  | 3807 | 0.976251 | 0.9896648 | 0.001634502 | 0.9769401 | 0.05281679 | 0.9770785 | 0.091552 |  |  | 3731 | 0.9380489 | 0.9675699 | 0.004521748 | 0.9478165 | 0.006172985 | 0.9478566 | 0.006638496 |  |  | 3955 | 0.8762354 | 0.9633913 | 0.006023711 | 0.9026674 | 0.003462029 | 0.9026748 | 0.007371609 |  |  | 3955 | 0.7681932 | 0.9147272 | 0.004718673 | 0.7874493 | 0.007386418 | 0.7874309 | 0.006174291 |  |  | 221760 | 0.8547575 | 0.8678712 | 0.01259199 | 0.8500448 | 0.008491641 | 0.8500511 | 0.01095467 |  |  | 179560 | 0.7244432 | 0.7035679 | 0.01349351 | 0.7360884 | 0.005143171 | 0.736094 | 0.005988162
|  |  | 3812 | 0.976251 | 0.9897213 | 0.001627574 | 0.9770205 | 0.05282193 | 0.977159 | 0.09156039 |  |  | 3736 | 0.9399698 | 0.9676652 | 0.004506751 | 0.9478904 | 0.006160819 | 0.9479305 | 0.006618796 |  |  | 3960 | 0.8751564 | 0.9634159 | 0.006003196 | 0.902676 | 0.003459898 | 0.9026835 | 0.00736876 |  |  | 3960 | 0.7681932 | 0.9147303 | 0.004716555 | 0.7874582 | 0.007386478 | 0.7874398 | 0.006174395 |  |  | 222060 | 0.8569955 | 0.8678712 | 0.01259199 | 0.8502031 | 0.008494121 | 0.8502094 | 0.01095653 |  |  | 179860 | 0.7309696 | 0.7035679 | 0.01349351 | 0.7362643 | 0.005144268 | 0.7362698 | 0.005989148
|  |  | 3817 | 0.977147 | 0.9897774 | 0.001620676 | 0.9771007 | 0.05282706 | 0.9772391 | 0.09156876 |  |  | 3741 | 0.9399698 | 0.9677599 | 0.004491808 | 0.9479639 | 0.006148724 | 0.9480039 | 0.006599192 |  |  | 3965 | 0.8773145 | 0.9634403 | 0.005982833 | 0.9026846 | 0.003457798 | 0.9026921 | 0.007365953 |  |  | 3965 | 0.7665117 | 0.9147334 | 0.004714471 | 0.7874671 | 0.007386537 | 0.7874487 | 0.006174499 |  |  | 222360 | 0.8547575 | 0.8678712 | 0.01259199 | 0.8503612 | 0.008496597 | 0.8503675 | 0.01095837 |  |  | 180160 | 0.7266187 | 0.7035679 | 0.01349351 | 0.7364399 | 0.005145354 | 0.7364454 | 0.005990124
|  |  | 3822 | 0.976251 | 0.9898333 | 0.001613808 | 0.9771806 | 0.05283216 | 0.977319 | 0.0915771 |  |  | 3746 | 0.9390093 | 0.9678542 | 0.004476917 | 0.9480371 | 0.0061367 | 0.948077 | 0.006579683 |  |  | 3970 | 0.8773145 | 0.9634645 | 0.005962619 | 0.9026932 | 0.003455727 | 0.9027006 | 0.007363187 |  |  | 3970 | 0.7698747 | 0.9147365 | 0.004712421 | 0.7874761 | 0.007386597 | 0.7874577 | 0.006174604 |  |  | 222660 | 0.8592334 | 0.8678712 | 0.01259199 | 0.8505191 | 0.008499067 | 0.8505255 | 0.01096021 |  |  | 180460 | 0.7244432 | 0.7035679 | 0.01349351 | 0.7366152 | 0.005146431 | 0.7366207 | 0.005991089
|  |  | 3827 | 0.977147 | 0.9898888 | 0.001606969 | 0.9772602 | 0.05283725 | 0.9773986 | 0.09158541 |  |  | 3751 | 0.9390093 | 0.967948 | 0.004462079 | 0.9481098 | 0.006124747 | 0.9481496 | 0.00656027 |  |  | 3975 | 0.8762354 | 0.9634886 | 0.005942555 | 0.9027017 | 0.003453686 | 0.9027091 | 0.007360462 |  |  | 3975 | 0.7681932 | 0.9147395 | 0.004710405 | 0.787485 | 0.007386657 | 0.7874666 | 0.006174708 |  |  | 222960 | 0.8525196 | 0.8678712 | 0.01259199 | 0.8506768 | 0.008501531 | 0.8506832 | 0.01096204 |  |  | 180760 | 0.7244432 | 0.7035679 | 0.01349351 | 0.7367902 | 0.005147497 | 0.7367957 | 0.005992044
|  |  | 3832 | 0.977147 | 0.989944 | 0.001600161 | 0.9773395 | 0.05284233 | 0.9774778 | 0.09159369 |  |  | 3756 | 0.9409302 | 0.9680414 | 0.004447294 | 0.9481821 | 0.006112865 | 0.9482219 | 0.00654095 |  |  | 3980 | 0.8762354 | 0.9635125 | 0.00592264 | 0.9027102 | 0.003451675 | 0.9027175 | 0.007357776 |  |  | 3980 | 0.7681932 | 0.9147425 | 0.004708421 | 0.787494 | 0.007386717 | 0.7874756 | 0.006174813 |  |  | 223260 | 0.8525196 | 0.8678712 | 0.01259199 | 0.8508344 | 0.008503991 | 0.8508408 | 0.01096387 |  |  | 181060 | 0.7244432 | 0.7035679 | 0.01349351 | 0.7369649 | 0.005148553 | 0.7369704 | 0.005992988
|  |  | 3837 | 0.977147 | 0.9899989 | 0.001593382 | 0.9774186 | 0.05284738 | 0.9775568 | 0.09160194 |  |  | 3761 | 0.9409302 | 0.9681343 | 0.004432561 | 0.9482541 | 0.006101053 | 0.9482938 | 0.006521725 |  |  | 3985 | 0.8762354 | 0.9635363 | 0.005902872 | 0.9027186 | 0.003449691 | 0.9027259 | 0.007355129 |  |  | 3985 | 0.7681932 | 0.9147455 | 0.004706471 | 0.7875029 | 0.007386777 | 0.7874845 | 0.006174918 |  |  | 223560 | 0.8592334 | 0.8678712 | 0.01259199 | 0.8509918 | 0.008506445 | 0.8509982 | 0.01096569 |  |  | 181360 | 0.7287941 | 0.7035679 | 0.01349351 | 0.7371393 | 0.005149599 | 0.7371449 | 0.005993922
|  |  | 3842 | 0.976251 | 0.9900535 | 0.001586633 | 0.9774973 | 0.05285242 | 0.9776355 | 0.09161016 |  |  | 3766 | 0.9390093 | 0.9682267 | 0.00441788 | 0.9483257 | 0.006089312 | 0.9483653 | 0.006502594 |  |  | 3990 | 0.8773145 | 0.9635599 | 0.005883252 | 0.9027269 | 0.003447737 | 0.9027342 | 0.007352522 |  |  | 3990 | 0.7698747 | 0.9147485 | 0.004704552 | 0.7875118 | 0.007386837 | 0.7874934 | 0.006175022 |  |  | 223860 | 0.8547575 | 0.8678712 | 0.01259199 | 0.8511489 | 0.008508894 | 0.8511554 | 0.0109675 |  |  | 181660 | 0.7244432 | 0.7035679 | 0.01349351 | 0.7373134 | 0.005150635 | 0.737319 | 0.005994846
|  |  | 3847 | 0.976251 | 0.9901077 | 0.001579914 | 0.9775758 | 0.05285744 | 0.9777139 | 0.09161836 |  |  | 3771 | 0.9390093 | 0.9683186 | 0.004403252 | 0.9483969 | 0.00607764 | 0.9484364 | 0.006483557 |  |  | 3995 | 0.8773145 | 0.9635833 | 0.005863778 | 0.9027352 | 0.00344581 | 0.9027425 | 0.007349952 |  |  | 3995 | 0.7698747 | 0.9147514 | 0.004702664 | 0.7875208 | 0.007386897 | 0.7875024 | 0.006175127 |  |  | 224160 | 0.8547575 | 0.8678712 | 0.01259199 | 0.851306 | 0.008511337 | 0.8513124 | 0.01096931 |  |  | 181960 | 0.7222678 | 0.7035679 | 0.01349351 | 0.7374873 | 0.005151661 | 0.7374928 | 0.00599576
|  |  | 3852 | 0.978043 | 0.9901617 | 0.001573224 | 0.9776539 | 0.05286244 | 0.9777921 | 0.09162652 |  |  | 3776 | 0.9399698 | 0.9684101 | 0.004388676 | 0.9484677 | 0.006066038 | 0.9485072 | 0.006464614 |  |  | 4000 | 0.8762354 | 0.9636066 | 0.00584445 | 0.9027435 | 0.003443911 | 0.9027507 | 0.00734742 |  |  | 4000 | 0.7698747 | 0.9147543 | 0.004700808 | 0.7875297 | 0.007386957 | 0.7875113 | 0.006175232 |  |  | 224460 | 0.8525196 | 0.8678712 | 0.01259199 | 0.8514628 | 0.008513776 | 0.8514693 | 0.01097111 |  |  | 182260 | 0.7309696 | 0.7035679 | 0.01349351 | 0.7376608 | 0.005152676 | 0.7376664 | 0.005996663
|  |  | 3857 | 0.977147 | 0.9902153 | 0.001566563 | 0.9777318 | 0.05286743 | 0.9778699 | 0.09163466 |  |  | 3781 | 0.9399698 | 0.9685012 | 0.004374151 | 0.9485382 | 0.006054505 | 0.9485775 | 0.006445764 |  |  | 4005 | 0.8773145 | 0.9636297 | 0.005825267 | 0.9027517 | 0.003442039 | 0.9027589 | 0.007344925 |  |  | 4005 | 0.7698747 | 0.9147572 | 0.004698982 | 0.7875386 | 0.007387017 | 0.7875203 | 0.006175338 |  |  | 224760 | 0.8547575 | 0.8678712 | 0.01259199 | 0.8516194 | 0.008516209 | 0.8516259 | 0.0109729 |  |  | 182560 | 0.7244432 | 0.7035679 | 0.01349351 | 0.7378341 | 0.005153682 | 0.7378396 | 0.005997556
|  |  | 3862 | 0.978043 | 0.9902686 | 0.001559931 | 0.9778094 | 0.05287239 | 0.9779475 | 0.09164277 |  |  | 3786 | 0.9409302 | 0.9685918 | 0.004359679 | 0.9486082 | 0.006043041 | 0.9486475 | 0.006427007 |  |  | 4010 | 0.8762354 | 0.9636527 | 0.005806228 | 0.9027598 | 0.003440193 | 0.902767 | 0.007342467 |  |  | 4010 | 0.7681932 | 0.91476 | 0.004697186 | 0.7875476 | 0.007387078 | 0.7875292 | 0.006175443 |  |  | 225060 | 0.8525196 | 0.8678712 | 0.01259199 | 0.8517759 | 0.008518637 | 0.8517824 | 0.01097469 |  |  | 182860 | 0.7309696 | 0.7035679 | 0.01349351 | 0.738007 | 0.005154678 | 0.7380126 | 0.005998439
|  |  | 3867 | 0.9789389 | 0.9903216 | 0.001553329 | 0.9778868 | 0.05287735 | 0.9780248 | 0.09165086 |  |  | 3791 | 0.9409302 | 0.9686819 | 0.004345259 | 0.948678 | 0.006031646 | 0.9487172 | 0.006408343 |  |  | 4015 | 0.8762354 | 0.9636755 | 0.005787332 | 0.9027679 | 0.003438375 | 0.9027751 | 0.007340045 |  |  | 4015 | 0.7698747 | 0.9147628 | 0.00469542 | 0.7875565 | 0.007387138 | 0.7875381 | 0.006175548 |  |  | 225360 | 0.8569955 | 0.8678712 | 0.01259199 | 0.8519322 | 0.008521059 | 0.8519387 | 0.01097647 |  |  | 183160 | 0.7244432 | 0.7035679 | 0.01349351 | 0.7381797 | 0.005155663 | 0.7381853 | 0.005999312
|  |  | 3872 | 0.976251 | 0.9903744 | 0.001546756 | 0.9779638 | 0.05288228 | 0.9781018 | 0.09165891 |  |  | 3796 | 0.9409302 | 0.9687716 | 0.004330891 | 0.9487473 | 0.006020319 | 0.9487864054 | 0.006389771 |  |  | 4020 | 0.8783935 | 0.9636982 | 0.005768579 | 0.902776 | 0.003436582 | 0.9027831 | 0.007337658 |  |  | 4020 | 0.7681932 | 0.9147656 | 0.004693682 | 0.7875654 | 0.007387199 | 0.7875471 | 0.006175654 |  |  | 225660 | 0.8547575 | 0.8678712 | 0.01259199 | 0.8520883 | 0.008523477 | 0.8520948 | 0.01097825 |  |  | 183460 | 0.7244432 | 0.7035679 | 0.01349351 | 0.7383521 | 0.005156639 | 0.7383576 | 0.006000175
|  |  | 3877 | 0.978043 | 0.9904268 | 0.001540211 | 0.9780406 | 0.0528872 | 0.9781785 | 0.09166694 |  |  | 3801 | 0.9399698 | 0.9688608 | 0.004316574 | 0.9488162 | 0.006009061 | 0.9488553 | 0.006371292 |  |  | 4025 | 0.8773145 | 0.9637207 | 0.005749968 | 0.902784 | 0.003434815 | 0.9027911 | 0.007335307 |  |  | 4025 | 0.7698747 | 0.9147684 | 0.004691974 | 0.7875744 | 0.007387259 | 0.787556 | 0.006175759 |  |  | 225960 | 0.8569955 | 0.8678712 | 0.01259199 | 0.8522443 | 0.008525889 | 0.8522508 | 0.01098002 |  |  | 183760 | 0.7266187 | 0.7035679 | 0.01349351 | 0.7385242 | 0.005157605 | 0.7385297 | 0.006001027
|  |  | 3882 | 0.978043 | 0.9904788 | 0.001533696 | 0.9781171 | 0.0528921 | 0.978255 | 0.09167494 |  |  | 3806 | 0.9409302 | 0.9689496 | 0.004302309 | 0.9488848 | 0.00599787 | 0.9489238 | 0.006352905 |  |  | 4030 | 0.8773145 | 0.963743 | 0.005731498 | 0.9027919 | 0.003433074 | 0.902799 | 0.00733299 |  |  | 4030 | 0.7681932 | 0.9147711 | 0.004690293 | 0.7875833 | 0.00738732 | 0.7875649 | 0.006175865 |  |  | 226260 | 0.8614713 | 0.8678712 | 0.01259199 | 0.8524 | 0.008528296 | 0.8524066 | 0.01098178 |  |  | 184060 | 0.7244432 | 0.7035679 | 0.01349351 | 0.738696 | 0.005158561 | 0.7387016 | 0.00600187
|  |  | 3887 | 0.978043 | 0.9905306 | 0.001527209 | 0.9781933 | 0.05289698 | 0.9783311 | 0.09168291 |  |  | 3811 | 0.9399698 | 0.969038 | 0.004288095 | 0.9489531 | 0.005986748 | 0.948992 | 0.006334609 |  |  | 4035 | 0.8762354 | 0.9637652 | 0.005713168 | 0.9027999 | 0.003431358 | 0.9028069 | 0.007330707 |  |  | 4035 | 0.7665117 | 0.9147738 | 0.00468864 | 0.7875922 | 0.00738738 | 0.7875739 | 0.006175971 |  |  | 226560 | 0.8592334 | 0.8678712 | 0.01259199 | 0.8525556 | 0.008530698 | 0.8525622 | 0.01098354 |  |  | 184360 | 0.7309696 | 0.7035679 | 0.01349351 | 0.7388675 | 0.005159507 | 0.7388731 | 0.006002703
|  |  | 3892 | 0.978043 | 0.9905821 | 0.001520751 | 0.9782692 | 0.05290185 | 0.978407 | 0.09169086 |  |  | 3816 | 0.9409302 | 0.9691259 | 0.004273933 | 0.9490209 | 0.005975692 | 0.9490598 | 0.006316405 |  |  | 4040 | 0.8783935 | 0.9637873 | 0.005694979 | 0.9028077 | 0.003429666 | 0.9028148 | 0.007328458 |  |  | 4040 | 0.7681932 | 0.9147765 | 0.004687015 | 0.7876012 | 0.007387441 | 0.7875828 | 0.006176077 |  |  | 226860 | 0.8592334 | 0.8678712 | 0.01259199 | 0.852711 | 0.008533095 | 0.8527176 | 0.01098529 |  |  | 184660 | 0.7266187 | 0.7035679 | 0.01349351 | 0.7390387 | 0.005160444 | 0.7390443 | 0.006003525
|  |  | 3897 | 0.978043 | 0.9906333 | 0.001514321 | 0.9783449 | 0.0529067 | 0.9784827 | 0.09169878 |  |  | 3821 | 0.9399698 | 0.9692133 | 0.004259822 | 0.9490884 | 0.005964704 | 0.9491272 | 0.006298293 |  |  | 4045 | 0.8773145 | 0.9638092 | 0.005676928 | 0.9028155 | 0.003427999 | 0.9028225 | 0.007326242 |  |  | 4045 | 0.7681932 | 0.9147791 | 0.004685416 | 0.7876101 | 0.007387502 | 0.7875917 | 0.006176183 |  |  | 227160 | 0.8525196 | 0.8678712 | 0.01259199 | 0.8528662 | 0.008535486 | 0.8528728 | 0.01098703 |  |  | 184960 | 0.7266187 | 0.7035679 | 0.01349351 | 0.7392097 | 0.005161371 | 0.7392153 | 0.006004338
|  |  | 3902 | 0.9798349 | 0.9906842 | 0.00150792 | 0.9784203 | 0.05291153 | 0.978558 | 0.09170667 |  |  | 3826 | 0.9409302 | 0.9693004 | 0.004245762 | 0.9491556 | 0.005953783 | 0.9491943 | 0.006280271 |  |  | 4050 | 0.8762354 | 0.9638309 | 0.005659015 | 0.9028233 | 0.003426356 | 0.9028303 | 0.007324059 |  |  | 4050 | 0.7681932 | 0.9147818 | 0.004683843 | 0.787619 | 0.007387563 | 0.7876007 | 0.006176289 |  |  | 227460 | 0.8614713 | 0.8678712 | 0.01259199 | 0.8530213 | 0.008537872 | 0.8530279 | 0.01098877 |  |  | 185260 | 0.7287941 | 0.7035679 | 0.01349351 | 0.7393803 | 0.005162288 | 0.7393859 | 0.006005141
|  |  | 3907 | 0.977147 | 0.9907348 | 0.001501548 | 0.9784954 | 0.05291635 | 0.9786331 | 0.09171453 |  |  | 3831 | 0.9409302 | 0.969387 | 0.004231754 | 0.9492224 | 0.005942929 | 0.949261 | 0.00626234 |  |  | 4055 | 0.8762354 | 0.9638525 | 0.00564124 | 0.902831 | 0.003424736 | 0.902838 | 0.007321908 |  |  | 4055 | 0.7698747 | 0.9147844 | 0.004682297 | 0.787628 | 0.007387623 | 0.7876096 | 0.006176396 |  |  | 227760 | 0.8569955 | 0.8678712 | 0.01259199 | 0.8531762 | 0.008540254 | 0.8531828 | 0.0109905 |  |  | 185560 | 0.7266187 | 0.7035679 | 0.01349351 | 0.7395507 | 0.005163195 | 0.7395563 | 0.006005934
|  |  | 3912 | 0.978043 | 0.9907852 | 0.001495203 | 0.9785703 | 0.05292115 | 0.9787079 | 0.09172237 |  |  | 3836 | 0.9409302 | 0.9694731 | 0.004217796 | 0.9492888 | 0.005932141 | 0.9493273 | 0.0062445 |  |  | 4060 | 0.8783935 | 0.963874 | 0.005623602 | 0.9028387 | 0.00342314 | 0.9028456 | 0.007319789 |  |  | 4060 | 0.7648303 | 0.9147869 | 0.004680776 | 0.7876369 | 0.007387684 | 0.7876185 | 0.006176502 |  |  | 228060 | 0.8592334 | 0.8678712 | 0.01259199 | 0.8533309 | 0.00854263 | 0.8533375 | 0.01099223 |  |  | 185860 | 0.7266187 | 0.7035679 | 0.01349351 | 0.7397208 | 0.005164093 | 0.7397264 | 0.006006718
|  |  | 3917 | 0.9789389 | 0.9908352 | 0.001488887 | 0.9786449 | 0.05292593 | 0.9787824 | 0.09173018 |  |  | 3841 | 0.9399698 | 0.9695588 | 0.004203889 | 0.9493549 | 0.005921419 | 0.9493934 | 0.00622675 |  |  | 4065 | 0.8773145 | 0.9638953 | 0.0056061 | 0.9028463 | 0.003421567 | 0.9028533 | 0.007317701 |  |  | 4065 | 0.7698747 | 0.9147895 | 0.00467928 | 0.7876458 | 0.007387745 | 0.7876275 | 0.006176609 |  |  | 228360 | 0.8569955 | 0.8678712 | 0.01259199 | 0.8534854 | 0.008545001 | 0.853492 | 0.01099395 |  |  | 186160 | 0.733145 | 0.7035679 | 0.01349351 | 0.7398906 | 0.005164981 | 0.7398962 | 0.006007491
|  |  | 3922 | 0.9789389 | 0.9908849 | 0.001482599 | 0.9787192 | 0.0529307 | 0.9788567 | 0.09173796 |  |  | 3846 | 0.9409302 | 0.9696442 | 0.004190033 | 0.9494207 | 0.005910763 | 0.949459 | 0.00620909 |  |  | 4070 | 0.8773145 | 0.9639165 | 0.005588733 | 0.9028539 | 0.003420017 | 0.9028608 | 0.007315644 |  |  | 4070 | 0.7681932 | 0.914792 | 0.004677809 | 0.7876547 | 0.007387807 | 0.7876364 | 0.006176715 |  |  | 228660 | 0.8592334 | 0.8678712 | 0.01259199 | 0.8536397 | 0.008547366 | 0.8536464 | 0.01099566 |  |  | 186460 | 0.7266187 | 0.7035679 | 0.01349351 | 0.7400601 | 0.005165859 | 0.7400657 | 0.006008255
|  |  | 3927 | 0.978043 | 0.9909344 | 0.001476339 | 0.9787933 | 0.05293545 | 0.9789307 | 0.09174572 |  |  | 3851 | 0.9409302 | 0.969729 | 0.004176227 | 0.949486 | 0.005900172 | 0.9495243 | 0.006191519 |  |  | 4075 | 0.8773145 | 0.9639375 | 0.005571501 | 0.9028615 | 0.003418489 | 0.9028683 | 0.007313617 |  |  | 4075 | 0.7698747 | 0.9147945 | 0.004676363 | 0.7876637 | 0.007387868 | 0.7876453 | 0.006176822 |  |  | 228960 | 0.8592334 | 0.8678712 | 0.01259199 | 0.8537939 | 0.008549727 | 0.8538005 | 0.01099737 |  |  | 186760 | 0.7309696 | 0.7035679 | 0.01349351 | 0.7402294 | 0.005166729 | 0.7402349 | 0.006009009
|  |  | 3932 | 0.9789389 | 0.9909835 | 0.001470107 | 0.9788671 | 0.05294019 | 0.9790044 | 0.09175345 |  |  | 3856 | 0.9409302 | 0.9698135 | 0.004162472 | 0.9495511 | 0.005889647 | 0.9495893 | 0.006174038 |  |  | 4080 | 0.8783935 | 0.9639584 | 0.005554402 | 0.902869 | 0.003416984 | 0.9028758 | 0.007311621 |  |  | 4080 | 0.7715562 | 0.914797 | 0.00467494 | 0.7876726 | 0.007387929 | 0.7876543 | 0.006176929 |  |  | 229260 | 0.8614713 | 0.8678712 | 0.01259199 | 0.8539479 | 0.008552082 | 0.8539545 | 0.01099907 |  |  | 187060 | 0.7309696 | 0.7035679 | 0.01349351 | 0.7403983 | 0.005167588 | 0.7404039 | 0.006009753
|  |  | 3937 | 0.978043 | 0.9910324 | 0.001463903 | 0.9789406 | 0.05294491 | 0.9790779 | 0.09176115 |  |  | 3861 | 0.9409302 | 0.9698975 | 0.004148768 | 0.9496158 | 0.005879187 | 0.9496539 | 0.006156647 |  |  | 4085 | 0.8794725 | 0.9639791 | 0.005537437 | 0.9028764 | 0.0034155 | 0.9028832 | 0.007309654 |  |  | 4085 | 0.7681932 | 0.9147994 | 0.004673541 | 0.7876815 | 0.00738799 | 0.7876632 | 0.006177036 |  |  | 229560 | 0.8569955 | 0.8678712 | 0.01259199 | 0.8541017 | 0.008554433 | 0.8541084 | 0.01100076 |  |  | 187360 | 0.7266187 | 0.7035679 | 0.01349351 | 0.740567 | 0.005168438 | 0.7405725 | 0.006010488
|  |  | 3942 | 0.9789389 | 0.991081 | 0.001457727 | 0.9790138 | 0.05294961 | 0.9791511 | 0.09176883 |  |  | 3866 | 0.9418907 | 0.9699811 | 0.004135114 | 0.9496801 | 0.005868792 | 0.9497182 | 0.006139344 |  |  | 4090 | 0.8783935 | 0.9639997 | 0.005520604 | 0.9028838 | 0.003414038 | 0.9028906 | 0.007307717 |  |  | 4090 | 0.7681932 | 0.9148019 | 0.004672165 | 0.7876905 | 0.007388052 | 0.7876721 | 0.006177143 |  |  | 229860 | 0.8569955 | 0.8678712 | 0.01259199 | 0.8542553 | 0.008556778 | 0.854262 | 0.01100245 |  |  | 187660 | 0.7287941 | 0.7035679 | 0.01349351 | 0.7407354 | 0.005169279 | 0.7407409 | 0.006011213
|  |  | 3947 | 0.978043 | 0.9911293 | 0.001451578 | 0.9790868 | 0.0529543 | 0.979224 | 0.09177648 |  |  | 3871 | 0.9428511 | 0.9700643 | 0.00412151 | 0.9497441 | 0.005858461 | 0.9497821 | 0.00612213 |  |  | 4095 | 0.8773145 | 0.9640202 | 0.005503903 | 0.9028912 | 0.003412597 | 0.902898 | 0.007305808 |  |  | 4095 | 0.7665117 | 0.9148043 | 0.004670812 | 0.7876994 | 0.007388113 | 0.7876811 | 0.006177251 |  |  | 230160 | 0.8592334 | 0.8678712 | 0.01259199 | 0.8544088 | 0.008559118 | 0.8544155 | 0.01100413 |  |  | 187960 | 0.7309696 | 0.7035679 | 0.01349351 | 0.7409035 | 0.00517011 | 0.740909 | 0.006011929
|  |  | 3952 | 0.978043 | 0.9911773 | 0.001445457 | 0.9791596 | 0.05295897 | 0.9792967 | 0.0917841 |  |  | 3876 | 0.9399698 | 0.9701471 | 0.004107956 | 0.9498078 | 0.005848194 | 0.9498457 | 0.006105004 |  |  | 4100 | 0.8794725 | 0.9640405 | 0.005487333 | 0.9028985 | 0.003411177 | 0.9029053 | 0.007303927 |  |  | 4100 | 0.7681932 | 0.9148067 | 0.004669482 | 0.7877083 | 0.007388175 | 0.78769 | 0.006177358 |  |  | 230460 | 0.8569955 | 0.8678712 | 0.01259199 | 0.8545621 | 0.008561453 | 0.8545688 | 0.01100581 |  |  | 188260 | 0.7287941 | 0.7035679 | 0.01349351 | 0.7410713 | 0.005170932 | 0.7410769 | 0.006012635
|  |  | 3957 | 0.977147 | 0.9912251 | 0.001439363 | 0.979232 | 0.05296362 | 0.9793691 | 0.0917917 |  |  | 3881 | 0.9409302 | 0.9702295 | 0.004094452 | 0.9498711 | 0.005837991 | 0.949909 | 0.006087966 |  |  | 4105 | 0.8783935 | 0.9640607 | 0.005470893 | 0.9029058 | 0.003409778 | 0.9029126 | 0.007302075 |  |  | 4105 | 0.7698747 | 0.914809 | 0.004668173 | 0.7877172 | 0.007388236 | 0.7876989 | 0.006177465 |  |  | 230760 | 0.8592334 | 0.8678712 | 0.01259199 | 0.8547152 | 0.008563783 | 0.8547219 | 0.01100748 |  |  | 188560 | 0.733145 | 0.7035679 | 0.01349351 | 0.7412388 | 0.005171744 | 0.7412444 | 0.006013331
|  |  | 3962 | 0.9789389 | 0.9912725 | 0.001433297 | 0.9793043 | 0.05296826 | 0.9794413 | 0.09179928 |  |  | 3886 | 0.9418907 | 0.9703114 | 0.004080999 | 0.9499341 | 0.005827852 | 0.9499719 | 0.006071017 |  |  | 4110 | 0.8783935 | 0.9640808 | 0.005454582 | 0.9029131 | 0.003408399 | 0.9029198 | 0.00730025 |  |  | 4110 | 0.7698747 | 0.9148114 | 0.004666886 | 0.7877262 | 0.007388298 | 0.7877078 | 0.006177573 |  |  | 231060 | 0.8592334 | 0.8678712 | 0.01259199 | 0.8548681 | 0.008566108 | 0.8548749 | 0.01100914 |  |  | 188860 | 0.7266187 | 0.7035679 | 0.01349351 | 0.7414061 | 0.005172548 | 0.7414117 | 0.006014018
|  |  | 3967 | 0.9789389 | 0.9913198 | 0.001427258 | 0.9793762 | 0.05297288 | 0.9795131 | 0.09180682 |  |  | 3891 | 0.9418907 | 0.970393 | 0.004067595 | 0.9499968 | 0.005817777 | 0.9500345 | 0.006054155 |  |  | 4115 | 0.8783935 | 0.9641007 | 0.0054384 | 0.9029203 | 0.00340704 | 0.902927 | 0.007298453 |  |  | 4115 | 0.7665117 | 0.9148137 | 0.004665621 | 0.7877351 | 0.00738836 | 0.7877168 | 0.006177681 |  |  | 231360 | 0.8592334 | 0.8678712 | 0.01259199 | 0.8550209 | 0.008568428 | 0.8550276 | 0.0110108 |  |  | 189160 | 0.7266187 | 0.7035679 | 0.01349351 | 0.7415731 | 0.005173342 | 0.7415786 | 0.006014696
|  |  | 3972 | 0.978043 | 0.9913667 | 0.001421246 | 0.9794479 | 0.05297749 | 0.9795848 | 0.09181434 |  |  | 3896 | 0.9428511 | 0.9704741 | 0.004054241 | 0.9500591 | 0.005807764 | 0.9500967 | 0.00603738 |  |  | 4120 | 0.8773145 | 0.9641205 | 0.005422347 | 0.9029274 | 0.003405701 | 0.9029341 | 0.007296682 |  |  | 4120 | 0.7698747 | 0.914816 | 0.004664377 | 0.787744 | 0.007388421 | 0.7877257 | 0.006177789 |  |  | 231660 | 0.8637093 | 0.8678712 | 0.01259199 | 0.8551734 | 0.008570743 | 0.8551802 | 0.01101245 |  |  | 189460 | 0.7287941 | 0.7035679 | 0.01349351 | 0.7417398 | 0.005174126 | 0.7417453 | 0.006015364
|  |  | 3977 | 0.9798349 | 0.9914133 | 0.001415262 | 0.9795194 | 0.05298208 | 0.9796562 | 0.09182184 |  |  | 3901 | 0.9409302 | 0.9705548 | 0.004040936 | 0.9501211 | 0.005797815 | 0.9501587 | 0.006020693 |  |  | 4125 | 0.8805515 | 0.9641401 | 0.00540642 | 0.9029345 | 0.003404381 | 0.9029412 | 0.007294937 |  |  | 4125 | 0.7681932 | 0.9148182 | 0.004663153 | 0.7877529 | 0.007388483 | 0.7877346 | 0.006177897 |  |  | 231960 | 0.8659472 | 0.8678712 | 0.01259199 | 0.8553259 | 0.008573053 | 0.8553326 | 0.01101409 |  |  | 189760 | 0.7287941 | 0.7035679 | 0.01349351 | 0.7419062 | 0.005174902 | 0.7419118 | 0.006016023
|  |  | 3982 | 0.978043 | 0.9914597 | 0.001409304 | 0.9795905 | 0.05298666 | 0.9797273 | 0.09182931 |  |  | 3906 | 0.9418907 | 0.9706352 | 0.004027681 | 0.9501828 | 0.005787928 | 0.9502203 | 0.006004092 |  |  | 4130 | 0.8773145 | 0.9641596 | 0.00539062 | 0.9029416 | 0.003403081 | 0.9029483 | 0.007293219 |  |  | 4130 | 0.7681932 | 0.9148205 | 0.00466195 | 0.7877619 | 0.007388545 | 0.7877436 | 0.006178005 |  |  | 232260 | 0.8637093 | 0.8678712 | 0.01259199 | 0.8554781 | 0.008575357 | 0.8554849 | 0.01101573 |  |  | 190060 | 0.7309696 | 0.7035679 | 0.01349351 | 0.7420723 | 0.005175668 | 0.7420779 | 0.006016673
|  |  | 3987 | 0.9798349 | 0.9915058 | 0.001403373 | 0.9796615 | 0.05299122 | 0.9797981 | 0.09183675 |  |  | 3911 | 0.9409302 | 0.9707151 | 0.004014475 | 0.9502441 | 0.005778104 | 0.9502815 | 0.005987578 |  |  | 4135 | 0.8762354 | 0.964179 | 0.005374947 | 0.9029487 | 0.0034018 | 0.9029553 | 0.007291526 |  |  | 4135 | 0.7698747 | 0.9148227 | 0.004660767 | 0.7877708 | 0.007388607 | 0.7877525 | 0.006178113 |  |  | 232560 | 0.8659472 | 0.8678712 | 0.01259199 | 0.8556302 | 0.008577657 | 0.855637 | 0.01101737 |  |  | 190360 | 0.7309696 | 0.7035679 | 0.01349351 | 0.7422382 | 0.005176426 | 0.7422438 | 0.006017313
|  |  | 3992 | 0.9789389 | 0.9915517 | 0.00139747 | 0.9797322 | 0.05299576 | 0.9798687 | 0.09184417 |  |  | 3916 | 0.9409302 | 0.9707946 | 0.004001319 | 0.9503051 | 0.005768341 | 0.9503425 | 0.00597115 |  |  | 4140 | 0.8783935 | 0.9641982 | 0.005359398 | 0.9029557 | 0.003400537 | 0.9029623 | 0.007289859 |  |  | 4140 | 0.7698747 | 0.9148249 | 0.004659603 | 0.7877797 | 0.007388669 | 0.7877614 | 0.006178221 |  |  | 232860 | 0.8681852 | 0.8678712 | 0.01259199 | 0.855782 | 0.008579952 | 0.8557889 | 0.01101899 |  |  | 190660 | 0.7244432 | 0.7035679 | 0.01349351 | 0.7424038 | 0.005177174 | 0.7424094 | 0.006017944
|  |  | 3997 | 0.9789389 | 0.9915973 | 0.001391593 | 0.9798026 | 0.05300029 | 0.9799391 | 0.09185156 |  |  | 3921 | 0.9428511 | 0.9708738 | 0.003988212 | 0.9503658 | 0.005758641 | 0.9504031 | 0.005954808 |  |  | 4145 | 0.8783935 | 0.9642174 | 0.005343974 | 0.9029626 | 0.003399293 | 0.9029692 | 0.007288217 |  |  | 4145 | 0.7665117 | 0.9148271 | 0.004658459 | 0.7877886 | 0.007388731 | 0.7877703 | 0.006178329 |  |  | 233160 | 0.8614713 | 0.8678712 | 0.01259199 | 0.8559338 | 0.008582241 | 0.8559406 | 0.01102061 |  |  | 190960 | 0.7266187 | 0.7035679 | 0.01349351 | 0.7425691 | 0.005177913 | 0.7425747 | 0.006018566
|  |  | 4002 | 0.978043 | 0.9916426 | 0.001385742 | 0.9798727 | 0.05300481 | 0.9800092 | 0.09185893 |  |  | 3926 | 0.9428511 | 0.9709525 | 0.003975154 | 0.9504262 | 0.005749001 | 0.9504634 | 0.005938552 |  |  | 4150 | 0.8783935 | 0.9642363 | 0.005328673 | 0.9029696 | 0.003398068 | 0.9029761 | 0.007286599 |  |  | 4150 | 0.7698747 | 0.9148293 | 0.004657334 | 0.7877976 | 0.007388793 | 0.7877793 | 0.006178438 |  |  | 233460 | 0.8637093 | 0.8678712 | 0.01259199 | 0.8560853 | 0.008584526 | 0.8560921 | 0.01102223 |  |  | 191260 | 0.733145 | 0.7035679 | 0.01349351 | 0.7427341 | 0.005178643 | 0.7427397 | 0.006019178
|  |  | 4007 | 0.978043 | 0.9916877 | 0.001379918 | 0.9799427 | 0.0530093 | 0.980079 | 0.09186627 |  |  | 3931 | 0.9418907 | 0.9710308 | 0.003962145 | 0.9504863 | 0.005739424 | 0.9505234 | 0.005922382 |  |  | 4155 | 0.8773145 | 0.9642552 | 0.005313496 | 0.9029764 | 0.00339686 | 0.902983 | 0.007285005 |  |  | 4155 | 0.7698747 | 0.9148314 | 0.004656228 | 0.7878065 | 0.007388856 | 0.7877882 | 0.006178547 |  |  | 233760 | 0.8637093 | 0.8678712 | 0.01259199 | 0.8562367 | 0.008586806 | 0.8562435 | 0.01102384 |  |  | 191560 | 0.7222678 | 0.7035679 | 0.01349351 | 0.7428989 | 0.005179364 | 0.7429045 | 0.006019781
|  |  | 4012 | 0.9798349 | 0.9917325 | 0.001374121 | 0.9800123 | 0.05301379 | 0.9801486 | 0.09187359 |  |  | 3936 | 0.9428511 | 0.9711088 | 0.003949185 | 0.950546 | 0.005729907 | 0.950583 | 0.005906297 |  |  | 4160 | 0.8794725 | 0.9642739 | 0.005298441 | 0.9029833 | 0.00339567 | 0.9029898 | 0.007283436 |  |  | 4160 | 0.7681932 | 0.9148335 | 0.00465514 | 0.7878154 | 0.007388918 | 0.7877971 | 0.006178655 |  |  | 234060 | 0.8659472 | 0.8678712 | 0.01259199 | 0.8563879 | 0.00858908 | 0.8563947 | 0.01102544 |  |  | 191860 | 0.7309696 | 0.7035679 | 0.01349351 | 0.7430634 | 0.005180076 | 0.7430689 | 0.006020376
|  |  | 4017 | 0.978043 | 0.991777 | 0.00136835 | 0.9800818 | 0.05301825 | 0.980218 | 0.09188089 |  |  | 3941 | 0.9418907 | 0.9711864 | 0.003936274 | 0.9506054 | 0.005720451 | 0.9506424 | 0.005890297 |  |  | 4165 | 0.8783935 | 0.9642925 | 0.005283508 | 0.9029901 | 0.003394497 | 0.9029966 | 0.00728189 |  |  | 4165 | 0.7698747 | 0.9148356 | 0.00465407 | 0.7878243 | 0.00738898 | 0.787806 | 0.006178764 |  |  | 234360 | 0.8614713 | 0.8678712 | 0.01259199 | 0.8565389 | 0.00859135 | 0.8565458 | 0.01102704 |  |  | 192160 | 0.733145 | 0.7035679 | 0.01349351 | 0.7432276 | 0.005180779 | 0.7432331 | 0.006020961
|  |  | 4022 | 0.9807308 | 0.9918213 | 0.001362605 | 0.9801509 | 0.05302271 | 0.9802871 | 0.09188815 |  |  | 3946 | 0.9418907 | 0.9712635 | 0.003923411 | 0.9506645 | 0.005711055 | 0.9507014 | 0.005874381 |  |  | 4170 | 0.8794725 | 0.964311 | 0.005268695 | 0.9029969 | 0.003393342 | 0.9030033 | 0.007280367 |  |  | 4170 | 0.7698747 | 0.9148377 | 0.004653019 | 0.7878332 | 0.007389043 | 0.787815 | 0.006178873 |  |  | 234660 | 0.8659472 | 0.8678712 | 0.01259199 | 0.8566897 | 0.008593614 | 0.8566966 | 0.01102863 |  |  | 192460 | 0.7309696 | 0.7035679 | 0.01349351 | 0.7433915 | 0.005181473 | 0.7433971 | 0.006021537
|  |  | 4027 | 0.9789389 | 0.9918653 | 0.001356887 | 0.9802199 | 0.05302714 | 0.9803559 | 0.0918954 |  |  | 3951 | 0.9418907 | 0.9713403 | 0.003910597 | 0.9507233 | 0.00570172 | 0.9507601 | 0.00585855 |  |  | 4175 | 0.8783935 | 0.9643294 | 0.005254003 | 0.9030036 | 0.003392204 | 0.9030101 | 0.007278867 |  |  | 4175 | 0.7681932 | 0.9148397 | 0.004651984 | 0.7878422 | 0.007389105 | 0.7878239 | 0.006178982 |  |  | 234960 | 0.8681852 | 0.8678712 | 0.01259199 | 0.8568404 | 0.008595874 | 0.8568473 | 0.01103021 |  |  | 192760 | 0.7287941 | 0.7035679 | 0.01349351 | 0.7435552 | 0.005182159 | 0.7435607 | 0.006022104
|  |  | 4032 | 0.9789389 | 0.9919091 | 0.001351195 | 0.9802885 | 0.05303157 | 0.9804245 | 0.09190262 |  |  | 3956 | 0.9409302 | 0.9714167 | 0.003897832 | 0.9507818 | 0.005692445 | 0.9508186 | 0.005842803 |  |  | 4180 | 0.8773145 | 0.9643476 | 0.00523943 | 0.9030103 | 0.003391082 | 0.9030167 | 0.00727739 |  |  | 4180 | 0.7698747 | 0.9148418 | 0.004650968 | 0.7878511 | 0.007389168 | 0.7878328 | 0.006179091 |  |  | 235260 | 0.8659472 | 0.8678712 | 0.01259199 | 0.8569909 | 0.008598129 | 0.8569978 | 0.01103179 |  |  | 193060 | 0.733145 | 0.7035679 | 0.01349351 | 0.7437186 | 0.005182835 | 0.7437241 | 0.006022662
|  |  | 4037 | 0.9789389 | 0.9919526 | 0.001345529 | 0.980357 | 0.05303597 | 0.9804929 | 0.09190981 |  |  | 3961 | 0.9418907 | 0.9714928 | 0.003885115 | 0.95084 | 0.005683229 | 0.9508767 | 0.00582714 |  |  | 4185 | 0.8762354 | 0.9643657 | 0.005224976 | 0.903017 | 0.003389977 | 0.9030234 | 0.007275934 |  |  | 4185 | 0.7732377 | 0.9148438 | 0.004649968 | 0.78786 | 0.00738923 | 0.7878417 | 0.006179201 |  |  | 235560 | 0.8681852 | 0.8678712 | 0.01259199 | 0.8571412 | 0.008600378 | 0.8571482 | 0.01103336 |  |  | 193360 | 0.7374959 | 0.7035679 | 0.01349351 | 0.7438817 | 0.005183503 | 0.7438872 | 0.006023211
|  |  | 4042 | 0.9789389 | 0.9919959 | 0.001339889 | 0.9804252 | 0.05304036 | 0.980561 | 0.09191698 |  |  | 3966 | 0.9418907 | 0.9715684 | 0.003872446 | 0.9508978 | 0.005674072 | 0.9509345 | 0.005811561 |  |  | 4190 | 0.8805515 | 0.9643837 | 0.005210641 | 0.9030236 | 0.003388888 | 0.90303 | 0.007274501 |  |  | 4190 | 0.7715562 | 0.9148458 | 0.004648985 | 0.7878689 | 0.007389293 | 0.7878506 | 0.00617931 |  |  | 235860 | 0.8637093 | 0.8678712 | 0.01259199 | 0.8572914 | 0.008602623 | 0.8572983 | 0.01103493 |  |  | 193660 | 0.733145 | 0.7035679 | 0.01349351 | 0.7440445 | 0.005184162 | 0.7440501 | 0.006023751
|  |  | 4047 | 0.9789389 | 0.9920389 | 0.001334274 | 0.9804931 | 0.05304474 | 0.9806288 | 0.09192412 |  |  | 3971 | 0.9428511 | 0.9716437 | 0.003859825 | 0.9509554 | 0.005664975 | 0.9509919 | 0.005796065 |  |  | 4195 | 0.8773145 | 0.9644016 | 0.005196422 | 0.9030302 | 0.003387815 | 0.9030365 | 0.00727309 |  |  | 4195 | 0.7681932 | 0.9148478 | 0.004648018 | 0.7878778 | 0.007389356 | 0.7878596 | 0.00617942 |  |  | 236160 | 0.8637093 | 0.8678712 | 0.01259199 | 0.8574414 | 0.008604863 | 0.8574483 | 0.01103649 |  |  | 193960 | 0.7374959 | 0.7035679 | 0.01349351 | 0.7442071 | 0.005184812 | 0.7442126 | 0.006024282
|  |  | 4052 | 0.9798349 | 0.9920817 | 0.001328686 | 0.9805608 | 0.0530491 | 0.9806965 | 0.09193124 |  |  | 3976 | 0.9418907 | 0.9717186 | 0.003847253 | 0.9510126 | 0.005655937 | 0.9510491 | 0.005780653 |  |  | 4200 | 0.8805515 | 0.9644193 | 0.005182321 | 0.9030367 | 0.003386758 | 0.9030431 | 0.007271699 |  |  | 4200 | 0.7698747 | 0.9148497 | 0.004647068 | 0.7878868 | 0.007389419 | 0.7878685 | 0.006179529 |  |  | 236460 | 0.8592334 | 0.8678712 | 0.01259199 | 0.8575912 | 0.008607098 | 0.8575982 | 0.01103805 |  |  | 194260 | 0.7287941 | 0.7035679 | 0.01349351 | 0.7443693 | 0.005185454 | 0.7443749 | 0.006024804
|  |  | 4057 | 0.9789389 | 0.9921242 | 0.001323123 | 0.9806283 | 0.05305345 | 0.9807638 | 0.09193834 |  |  | 3981 | 0.9418907 | 0.9717931 | 0.003834728 | 0.9510696 | 0.005646957 | 0.951106 | 0.005765323 |  |  | 4205 | 0.8783935 | 0.9644369 | 0.005168335 | 0.9030433 | 0.003385717 | 0.9030496 | 0.00727033 |  |  | 4205 | 0.7715562 | 0.9148517 | 0.004646133 | 0.7878957 | 0.007389482 | 0.7878774 | 0.006179639 |  |  | 236760 | 0.8659472 | 0.8678712 | 0.01259199 | 0.8577408 | 0.008609328 | 0.8577478 | 0.0110396 |  |  | 194560 | 0.7287941 | 0.7035679 | 0.01349351 | 0.7445314 | 0.005186086 | 0.7445369 | 0.006025318
|  |  | 4062 | 0.9789389 | 0.9921665 | 0.001317586 | 0.9806955 | 0.05305778 | 0.980831 | 0.09194541 |  |  | 3986 | 0.9418907 | 0.9718672 | 0.003822251 | 0.9511262 | 0.005638036 | 0.9511626 | 0.005750076 |  |  | 4210 | 0.8773145 | 0.9644544 | 0.005154465 | 0.9030497 | 0.003384691 | 0.903056 | 0.007268982 |  |  | 4210 | 0.7681932 | 0.9148536 | 0.004645214 | 0.7879046 | 0.007389545 | 0.7878863 | 0.006179749 |  |  | 237060 | 0.8637093 | 0.8678712 | 0.01259199 | 0.8578903 | 0.008611553 | 0.8578973 | 0.01104114 |  |  | 194860 | 0.7309696 | 0.7035679 | 0.01349351 | 0.7446931 | 0.005186711 | 0.7446987 | 0.006025822
|  |  | 4067 | 0.9798349 | 0.9922085 | 0.001312074 | 0.9807625 | 0.0530621 | 0.9808979 | 0.09195246 |  |  | 3991 | 0.9409302 | 0.971941 | 0.003809822 | 0.9511826 | 0.005629172 | 0.9512189 | 0.005734911 |  |  | 4215 | 0.8783935 | 0.9644718 | 0.005140709 | 0.9030562 | 0.00338368 | 0.9030625 | 0.007267653 |  |  | 4215 | 0.7681932 | 0.9148555 | 0.004644311 | 0.7879135 | 0.007389608 | 0.7878952 | 0.006179859 |  |  | 237360 | 0.8614713 | 0.8678712 | 0.01259199 | 0.8580396 | 0.008613773 | 0.8580466 | 0.01104268 |  |  | 195160 | 0.7353205 | 0.7035679 | 0.01349351 | 0.7448546 | 0.005187326 | 0.7448601 | 0.006026318
|  |  | 4072 | 0.9798349 | 0.9922503 | 0.001306588 | 0.9808292 | 0.0530664 | 0.9809645 | 0.09195949 |  |  | 3996 | 0.9418907 | 0.9720144 | 0.003797441 | 0.9512386 | 0.005620367 | 0.9512748 | 0.005719828 |  |  | 4220 | 0.8783935 | 0.9644891 | 0.005127067 | 0.9030626 | 0.003382684 | 0.9030689 | 0.007266345 |  |  | 4220 | 0.7681932 | 0.9148574 | 0.004643423 | 0.7879224 | 0.007389671 | 0.7879042 | 0.006179969 |  |  | 237660 | 0.8614713 | 0.8678712 | 0.01259199 | 0.8581888 | 0.008615988 | 0.8581958 | 0.01104421 |  |  | 195460 | 0.7287941 | 0.7035679 | 0.01349351 | 0.7450158 | 0.005187933 | 0.7450213 | 0.006026805
|  |  | 4077 | 0.9798349 | 0.9922918 | 0.001301127 | 0.9808957 | 0.05307069 | 0.9810309 | 0.09196649 |  |  | 4001 | 0.9428511 | 0.9720874 | 0.003785107 | 0.9512944 | 0.005611619 | 0.9513305 | 0.005704827 |  |  | 4225 | 0.8794725 | 0.9645062 | 0.005113539 | 0.903069 | 0.003381703 | 0.9030752 | 0.007265057 |  |  | 4225 | 0.7681932 | 0.9148592 | 0.004642549 | 0.7879313 | 0.007389734 | 0.7879131 | 0.006180079 |  |  | 237960 | 0.8637093 | 0.8678712 | 0.01259199 | 0.8583377 | 0.008618199 | 0.8583447 | 0.01104573 |  |  | 195760 | 0.7309696 | 0.7035679 | 0.01349351 | 0.7451767 | 0.005188532 | 0.7451823 | 0.006027284
|  |  | 4082 | 0.9807308 | 0.9923331 | 0.001295691 | 0.980962 | 0.05307496 | 0.9810971 | 0.09197346 |  |  | 4006 | 0.9428511 | 0.9721601 | 0.003772821 | 0.9513499 | 0.005602928 | 0.9513859 | 0.005689907 |  |  | 4230 | 0.8794725 | 0.9645233 | 0.005100123 | 0.9030753 | 0.003380736 | 0.9030816 | 0.007263788 |  |  | 4230 | 0.7681932 | 0.9148611 | 0.004641691 | 0.7879403 | 0.007389797 | 0.787922 | 0.00618019 |  |  | 238260 | 0.8637093 | 0.8678712 | 0.01259199 | 0.8584865 | 0.008620404 | 0.8584935 | 0.01104725 |  |  | 196060 | 0.7309696 | 0.7035679 | 0.01349351 | 0.7453374 | 0.005189122 | 0.7453429 | 0.006027753
|  |  | 4087 | 0.9798349 | 0.9923742 | 0.001290281 | 0.981028 | 0.05307922 | 0.9811631 | 0.09198042 |  |  | 4011 | 0.9418907 | 0.9722324 | 0.003760581 | 0.951405 | 0.005594294 | 0.951441 | 0.005675069 |  |  | 4235 | 0.8794725 | 0.9645402 | 0.005086819 | 0.9030816 | 0.003379784 | 0.9030879 | 0.007262539 |  |  | 4235 | 0.7681932 | 0.9148629 | 0.004640846 | 0.7879492 | 0.00738986 | 0.7879309 | 0.0061803 |  |  | 238560 | 0.8659472 | 0.8678712 | 0.01259199 | 0.8586351 | 0.008622605 | 0.8586422 | 0.01104877 |  |  | 196360 | 0.7396714 | 0.7035679 | 0.01349351 | 0.7454978 | 0.005189703 | 0.7455033 | 0.006028214
|  |  | 4092 | 0.978043 | 0.992415 | 0.001284896 | 0.9810938 | 0.05308347 | 0.9812288 | 0.09198735 |  |  | 4016 | 0.9418907 | 0.9723044 | 0.00374839 | 0.9514599 | 0.005585717 | 0.9514958 | 0.005660312 |  |  | 4240 | 0.8794725 | 0.964557 | 0.005073626 | 0.9030879 | 0.003378846 | 0.9030941 | 0.007261308 |  |  | 4240 | 0.7698747 | 0.9148647 | 0.004640016 | 0.7879581 | 0.007389924 | 0.7879398 | 0.006180411 |  |  | 238860 | 0.8659472 | 0.8678712 | 0.01259199 | 0.8587836 | 0.008624801 | 0.8587906 | 0.01105027 |  |  | 196660 | 0.7396714 | 0.7035679 | 0.01349351 | 0.7456579 | 0.005190276 | 0.7456635 | 0.006028667
|  |  | 4097 | 0.9798349 | 0.9924556 | 0.001279536 | 0.9811594 | 0.0530877 | 0.9812942 | 0.09199425 |  |  | 4021 | 0.9428511 | 0.972376 | 0.003736245 | 0.9515145 | 0.005577196 | 0.9515503 | 0.005645635 |  |  | 4245 | 0.8783935 | 0.9645737 | 0.005060543 | 0.9030942 | 0.003377921 | 0.9031003 | 0.007260096 |  |  | 4245 | 0.7698747 | 0.9148665 | 0.0046392 | 0.787967 | 0.007389987 | 0.7879487 | 0.006180521 |  |  | 239160 | 0.8637093 | 0.8678712 | 0.01259199 | 0.8589319 | 0.008626991 | 0.8589389 | 0.01105178 |  |  | 196960 | 0.733145 | 0.7035679 | 0.01349351 | 0.7458178 | 0.00519084 | 0.7458233 | 0.006029111
|  |  | 4102 | 0.9807308 | 0.992496 | 0.0012742 | 0.9812247 | 0.05309191 | 0.9813595 | 0.09200113 |  |  | 4026 | 0.9418907 | 0.9724472 | 0.003724147 | 0.9515688 | 0.005568732 | 0.9516046 | 0.005631039 |  |  | 4250 | 0.8783935 | 0.9645902 | 0.00504757 | 0.9031004 | 0.003377011 | 0.9031065 | 0.007258903 |  |  | 4250 | 0.7698747 | 0.9148683 | 0.004638398 | 0.7879759 | 0.007390051 | 0.7879577 | 0.006180632 |  |  | 239460 | 0.8659472 | 0.8678712 | 0.01259199 | 0.85908 | 0.008629177 | 0.8590871 | 0.01105327 |  |  | 197260 | 0.7353205 | 0.7035679 | 0.01349351 | 0.7459774 | 0.005191397 | 0.7459829 | 0.006029546
|  |  | 4107 | 0.9789389 | 0.9925361 | 0.00126889 | 0.9812898 | 0.05309611 | 0.9814245 | 0.09200799 |  |  | 4031 | 0.9428511 | 0.9725181 | 0.003712096 | 0.9516228 | 0.005560324 | 0.9516585 | 0.005616523 |  |  | 4255 | 0.8794725 | 0.9646067 | 0.005034707 | 0.9031066 | 0.003376114 | 0.9031127 | 0.007257728 |  |  | 4255 | 0.7681932 | 0.9148701 | 0.004637609 | 0.7879848 | 0.007390114 | 0.7879666 | 0.006180743 |  |  | 239760 | 0.8637093 | 0.8678712 | 0.01259199 | 0.8592279 | 0.008631359 | 0.859235 | 0.01105476 |  |  | 197560 | 0.7353205 | 0.7035679 | 0.01349351 | 0.7461367 | 0.005191944 | 0.7461422 | 0.006029973
|  |  | 4112 | 0.9798349 | 0.992576 | 0.001263604 | 0.9813547 | 0.0531003 | 0.9814893 | 0.09201483 |  |  | 4036 | 0.9428511 | 0.9725886 | 0.003700092 | 0.9516765 | 0.005551971 | 0.9517122 | 0.005602087 |  |  | 4260 | 0.8794725 | 0.9646231 | 0.005021952 | 0.9031127 | 0.00337523 | 0.9031188 | 0.00725657 |  |  | 4260 | 0.7681932 | 0.9148718 | 0.004636833 | 0.7879937 | 0.007390178 | 0.7879755 | 0.006180854 |  |  | 240060 | 0.8637093 | 0.8678712 | 0.01259199 | 0.8593757 | 0.008633535 | 0.8593828 | 0.01105625 |  |  | 197860 | 0.7353205 | 0.7035679 | 0.01349351 | 0.7462958 | 0.005192484 | 0.7463013 | 0.006030391
|  |  | 4117 | 0.9798349 | 0.9926156 | 0.001258343 | 0.9814193 | 0.05310447 | 0.9815538 | 0.09202164 |  |  | 4041 | 0.9418907 | 0.9726588 | 0.003688135 | 0.95173 | 0.005543673 | 0.9517656 | 0.005587731 |  |  | 4265 | 0.8783935 | 0.9646393 | 0.005009304 | 0.9031188 | 0.00337436 | 0.9031249 | 0.00725543 |  |  | 4265 | 0.7698747 | 0.9148735 | 0.004636071 | 0.7880027 | 0.007390242 | 0.7879844 | 0.006180965 |  |  | 240360 | 0.8592334 | 0.8678712 | 0.01259199 | 0.8595233 | 0.008635706 | 0.8595304 | 0.01105773 |  |  | 198160 | 0.7309696 | 0.7035679 | 0.01349351 | 0.7464546 | 0.005193015 | 0.7464601 | 0.006030801
|  |  | 4122 | 0.9807308 | 0.9926551 | 0.001253107 | 0.9814837 | 0.05310863 | 0.9816181 | 0.09202843 |  |  | 4046 | 0.9418907 | 0.9727286 | 0.003676224 | 0.9517831 | 0.005535431 | 0.9518186 | 0.005573454 |  |  | 4270 | 0.8794725 | 0.9646554 | 0.004996764 | 0.9031249 | 0.003373502 | 0.903131 | 0.007254308 |  |  | 4270 | 0.7715562 | 0.9148752 | 0.004635321 | 0.7880116 | 0.007390305 | 0.7879933 | 0.006181076 |  |  | 240660 | 0.8614713 | 0.8678712 | 0.01259199 | 0.8596707 | 0.008637873 | 0.8596779 | 0.0110592 |  |  | 198460 | 0.733145 | 0.7035679 | 0.01349351 | 0.7466131 | 0.005193538 | 0.7466186 | 0.006031202
|  |  | 4127 | 0.9798349 | 0.9926943 | 0.001247895 | 0.9815479 | 0.05311278 | 0.9816822 | 0.0920352 |  |  | 4051 | 0.9428511 | 0.9727981 | 0.00366436 | 0.951836 | 0.005527243 | 0.9518715 | 0.005559256 |  |  | 4275 | 0.8783935 | 0.9646714 | 0.00498433 | 0.903131 | 0.003372657 | 0.903137 | 0.007253203 |  |  | 4275 | 0.7698747 | 0.9148769 | 0.004634584 | 0.7880205 | 0.007390369 | 0.7880022 | 0.006181188 |  |  | 240960 | 0.8614713 | 0.8678712 | 0.01259199 | 0.859818 | 0.008640035 | 0.8598251 | 0.01106067 |  |  | 198760 | 0.733145 | 0.7035679 | 0.01349351 | 0.7467713 | 0.005194053 | 0.7467769 | 0.006031595
|  |  | 4132 | 0.9798349 | 0.9927333 | 0.001242707 | 0.9816119 | 0.05311691 | 0.981746 | 0.09204194 |  |  | 4056 | 0.9438116 | 0.9728672 | 0.003652542 | 0.9518886 | 0.005519111 | 0.951924 | 0.005545137 |  |  | 4280 | 0.8794725 | 0.9646874 | 0.004972002 | 0.903137 | 0.003371825 | 0.9031431 | 0.007252115 |  |  | 4280 | 0.7698747 | 0.9148786 | 0.00463386 | 0.7880294 | 0.007390433 | 0.7880112 | 0.006181299 |  |  | 241260 | 0.8614713 | 0.8678712 | 0.01259199 | 0.8599651 | 0.008642192 | 0.8599722 | 0.01106213 |  |  | 199060 | 0.7374959 | 0.7035679 | 0.01349351 | 0.7469293 | 0.005194559 | 0.7469349 | 0.00603198
|  |  | 4137 | 0.9789389 | 0.992772 | 0.001237544 | 0.9816756 | 0.05312102 | 0.9818097 | 0.09204866 |  |  | 4061 | 0.9428511 | 0.972936 | 0.003640771 | 0.9519409 | 0.005511032 | 0.9519762 | 0.005531097 |  |  | 4285 | 0.8773145 | 0.9647032 | 0.004959779 | 0.903143 | 0.003371005 | 0.903149 | 0.007251043 |  |  | 4285 | 0.7715562 | 0.9148803 | 0.004633147 | 0.7880383 | 0.007390497 | 0.7880201 | 0.006181411 |  |  | 241560 | 0.8637093 | 0.8678712 | 0.01259199 | 0.860112 | 0.008644344 | 0.8601192 | 0.01106358 |  |  | 199360 | 0.733145 | 0.7035679 | 0.01349351 | 0.7470871 | 0.005195057 | 0.7470926 | 0.006032356
|  |  | 4142 | 0.9807308 | 0.9928105 | 0.001232405 | 0.9817391 | 0.05312512 | 0.9818731 | 0.09205536 |  |  | 4066 | 0.9438116 | 0.9730044 | 0.003629045 | 0.951993 | 0.005503008 | 0.9520282 | 0.005517135 |  |  | 4290 | 0.8794725 | 0.9647189 | 0.00494766 | 0.903149 | 0.003370198 | 0.903155 | 0.007249987 |  |  | 4290 | 0.7681932 | 0.9148819 | 0.004632447 | 0.7880472 | 0.007390561 | 0.788029 | 0.006181523 |  |  | 241860 | 0.8637093 | 0.8678712 | 0.01259199 | 0.8602588 | 0.008646492 | 0.860266 | 0.01106503 |  |  | 199660 | 0.7266187 | 0.7035679 | 0.01349351 | 0.7472445 | 0.005195547 | 0.7472501 | 0.006032724
|  |  | 4147 | 0.9816268 | 0.9928488 | 0.001227291 | 0.9818024 | 0.05312921 | 0.9819362 | 0.09206203 |  |  | 4071 | 0.9428511 | 0.9730725 | 0.003617366 | 0.9520447 | 0.005495037 | 0.9520799 | 0.00550325 |  |  | 4295 | 0.8783935 | 0.9647345 | 0.004935646 | 0.9031549 | 0.003369402 | 0.9031609 | 0.007248948 |  |  | 4295 | 0.7715562 | 0.9148835 | 0.004631758 | 0.7880561 | 0.007390625 | 0.7880379 | 0.006181634 |  |  | 242160 | 0.8659472 | 0.8678712 | 0.01259199 | 0.8604054 | 0.008648634 | 0.8604126 | 0.01106648 |  |  | 199960 | 0.7309696 | 0.7035679 | 0.01349351 | 0.7474017 | 0.005196029 | 0.7474073 | 0.006033084
|  |  | 4152 | 0.9807308 | 0.9928869 | 0.0012222 | 0.9818654 | 0.05313329 | 0.9819992 | 0.09206868 |  |  | 4076 | 0.9428511 | 0.9731403 | 0.003605733 | 0.9520962 | 0.00548712 | 0.9521314 | 0.005489444 |  |  | 4300 | 0.8783935 | 0.9647499 | 0.004923734 | 0.9031608 | 0.003368618 | 0.9031668 | 0.007247925 |  |  | 4300 | 0.7698747 | 0.9148851 | 0.004631081 | 0.788065 | 0.007390689 | 0.7880468 | 0.006181746 |  |  | 242460 | 0.8592334 | 0.8678712 | 0.01259199 | 0.8605518 | 0.008650772 | 0.860559 | 0.01106792 |  |  | 200260 | 0.7440223 | 0.7035679 | 0.01349351 | 0.7475587 | 0.005196503 | 0.7475642 | 0.006033435
|  |  | 4157 | 0.9825227 | 0.9929248 | 0.001217134 | 0.9819282 | 0.05313735 | 0.9820619 | 0.09207531 |  |  | 4081 | 0.9428511 | 0.9732077 | 0.003594145 | 0.9521475 | 0.005479256 | 0.9521825 | 0.005475715 |  |  | 4305 | 0.8783935 | 0.9647653 | 0.004911924 | 0.9031667 | 0.003367847 | 0.9031726 | 0.007246918 |  |  | 4305 | 0.7698747 | 0.9148867 | 0.004630416 | 0.7880739 | 0.007390753 | 0.7880557 | 0.006181858 |  |  | 242760 | 0.8592334 | 0.8678712 | 0.01259199 | 0.8606981 | 0.008652905 | 0.8607053 | 0.01106935 |  |  | 200560 | 0.7353205 | 0.7035679 | 0.01349351 | 0.7477154 | 0.005196969 | 0.7477209 | 0.006033778
|  |  | 4162 | 0.9816268 | 0.9929624 | 0.001212091 | 0.9819908 | 0.05314139 | 0.9821244 | 0.09208192 |  |  | 4086 | 0.9428511 | 0.9732748 | 0.003582603 | 0.9521984 | 0.005471445 | 0.9522334 | 0.005462064 |  |  | 4310 | 0.8805515 | 0.9647806 | 0.004900216 | 0.9031725 | 0.003367086 | 0.9031785 | 0.007245925 |  |  | 4310 | 0.7681932 | 0.9148883 | 0.004629762 | 0.7880828 | 0.007390818 | 0.7880646 | 0.00618197 |  |  | 243060 | 0.8681852 | 0.8678712 | 0.01259199 | 0.8608442 | 0.008655033 | 0.8608514 | 0.01107078 |  |  | 200860 | 0.7374959 | 0.7035679 | 0.01349351 | 0.7478718 | 0.005197427 | 0.7478773 | 0.006034113
|  |  | 4167 | 0.9798349 | 0.9929998 | 0.001207072 | 0.9820532 | 0.05314543 | 0.9821866 | 0.09208851 |  |  | 4091 | 0.9438116 | 0.9733415 | 0.003571107 | 0.9522491 | 0.005463687 | 0.952284 | 0.005448489 |  |  | 4315 | 0.8783935 | 0.9647958 | 0.004888609 | 0.9031783 | 0.003366337 | 0.9031843 | 0.007244949 |  |  | 4315 | 0.7681932 | 0.9148899 | 0.004629119 | 0.7880918 | 0.007390882 | 0.7880735 | 0.006182083 |  |  | 243360 | 0.8681852 | 0.8678712 | 0.01259199 | 0.8609901 | 0.008657157 | 0.8609973 | 0.0110722 |  |  | 201160 | 0.7374959 | 0.7035679 | 0.01349351 | 0.7480279 | 0.005197877 | 0.7480334 | 0.00603444
|  |  | 4172 | 0.9807308 | 0.9930371 | 0.001202077 | 0.9821154 | 0.05314944 | 0.9822487 | 0.09209507 |  |  | 4096 | 0.9438116 | 0.9734079 | 0.003559657 | 0.9522995 | 0.005455981 | 0.9523344 | 0.005434991 |  |  | 4320 | 0.8783935 | 0.9648109 | 0.004877103 | 0.9031841 | 0.003365599 | 0.90319 | 0.007243987 |  |  | 4320 | 0.7698747 | 0.9148914 | 0.004628486 | 0.7881007 | 0.007390947 | 0.7880825 | 0.006182195 |  |  | 243660 | 0.8614713 | 0.8678712 | 0.01259199 | 0.8611358 | 0.008659276 | 0.8611431 | 0.01107361 |  |  | 201460 | 0.7374959 | 0.7035679 | 0.01349351 | 0.7481838 | 0.005198319 | 0.7481893 | 0.006034759
|  |  | 4177 | 0.9816268 | 0.993074 | 0.001197106 | 0.9821773 | 0.05315345 | 0.9823105 | 0.09210161 |  |  | 4101 | 0.9438116 | 0.973474 | 0.003548252 | 0.9523497 | 0.005448328 | 0.9523845 | 0.005421569 |  |  | 4325 | 0.8794725 | 0.9648258 | 0.004865696 | 0.9031899 | 0.003364873 | 0.9031958 | 0.00724304 |  |  | 4325 | 0.7715562 | 0.914893 | 0.004627865 | 0.7881096 | 0.007391011 | 0.7880914 | 0.006182308 |  |  | 243960 | 0.8681852 | 0.8678712 | 0.01259199 | 0.8612814 | 0.00866139 | 0.8612887 | 0.01107502 |  |  | 201760 | 0.7374959 | 0.7035679 | 0.01349351 | 0.7483395 | 0.005198753 | 0.748345 | 0.00603507
|  |  | 4182 | 0.9798349 | 0.9931108 | 0.001192158 | 0.982239 | 0.05315744 | 0.9823721 | 0.09210813 |  |  | 4106 | 0.9438116 | 0.9735398 | 0.003536892 | 0.9523996 | 0.005440727 | 0.9524343 | 0.005408224 |  |  | 4330 | 0.8794725 | 0.9648407 | 0.004854389 | 0.9031956 | 0.003364157 | 0.9032015 | 0.007242107 |  |  | 4330 | 0.7715562 | 0.9148945 | 0.004627254 | 0.7881185 | 0.007391076 | 0.7881003 | 0.00618242 |  |  | 244260 | 0.8614713 | 0.8678712 | 0.01259199 | 0.8614269 | 0.008663499 | 0.8614341 | 0.01107643 |  |  | 202060 | 0.7396714 | 0.7035679 | 0.01349351 | 0.7484948 | 0.005199179 | 0.7485003 | 0.006035372
|  |  | 4187 | 0.9798349 | 0.9931474 | 0.001187234 | 0.9823005 | 0.05316142 | 0.9824335 | 0.09211462 |  |  | 4111 | 0.9428511 | 0.9736052 | 0.003525577 | 0.9524492 | 0.005433177 | 0.9524839 | 0.005394954 |  |  | 4335 | 0.8794725 | 0.9648555 | 0.00484318 | 0.9032013 | 0.003363452 | 0.9032072 | 0.007241189 |  |  | 4335 | 0.7715562 | 0.914896 | 0.004626653 | 0.7881274 | 0.00739114 | 0.7881092 | 0.006182533 |  |  | 244560 | 0.8659472 | 0.8678712 | 0.01259199 | 0.8615721 | 0.008665604 | 0.8615794 | 0.01107783 |  |  | 202360 | 0.7374959 | 0.7035679 | 0.01349351 | 0.7486499 | 0.005199597 | 0.7486554 | 0.006035667
|  |  | 4192 | 0.9807308 | 0.9931837 | 0.001182333 | 0.9823618 | 0.05316539 | 0.9824947 | 0.0921211 |  |  | 4116 | 0.9438116 | 0.9736703 | 0.003514308 | 0.9524986 | 0.005425679 | 0.9525332 | 0.00538176 |  |  | 4340 | 0.8794725 | 0.9648701 | 0.004832068 | 0.903207 | 0.003362757 | 0.9032128 | 0.007240285 |  |  | 4340 | 0.7698747 | 0.9148975 | 0.004626062 | 0.7881363 | 0.007391205 | 0.7881181 | 0.006182646 |  |  | 244860 | 0.8659472 | 0.8678712 | 0.01259199 | 0.8617172 | 0.008667704 | 0.8617245 | 0.01107922 |  |  | 202660 | 0.7374959 | 0.7035679 | 0.01349351 | 0.7488048 | 0.005200007 | 0.7488103 | 0.006035954
|  |  | 4197 | 0.9807308 | 0.9932199 | 0.001177456 | 0.9824228 | 0.05316934 | 0.9825556 | 0.09212755 |  |  | 4121 | 0.9447721 | 0.973735 | 0.003503083 | 0.9525477 | 0.005418231 | 0.9525822 | 0.005368641 |  |  | 4345 | 0.8794725 | 0.9648847 | 0.004821054 | 0.9032126 | 0.003362073 | 0.9032185 | 0.007239395 |  |  | 4345 | 0.7681932 | 0.9148989 | 0.004625482 | 0.7881452 | 0.00739127 | 0.788127 | 0.006182759 |  |  | 245160 | 0.8659472 | 0.8678712 | 0.01259199 | 0.8618621 | 0.008669799 | 0.8618694 | 0.01108061 |  |  | 202960 | 0.733145 | 0.7035679 | 0.01349351 | 0.7489594 | 0.00520041 | 0.7489649 | 0.006036232
|  |  | 4202 | 0.9807308 | 0.9932558 | 0.001172602 | 0.9824837 | 0.05317327 | 0.9826164 | 0.09213398 |  |  | 4126 | 0.9447721 | 0.9737995 | 0.003491904 | 0.9525965 | 0.005410835 | 0.952631 | 0.005355598 |  |  | 4350 | 0.8794725 | 0.9648992 | 0.004810136 | 0.9032182 | 0.003361399 | 0.9032241 | 0.007238519 |  |  | 4350 | 0.7715562 | 0.9149004 | 0.004624911 | 0.7881541 | 0.007391334 | 0.7881359 | 0.006182872 |  |  | 245460 | 0.8659472 | 0.8678712 | 0.01259199 | 0.8620069 | 0.00867189 | 0.8620142 | 0.01108199 |  |  | 203260 | 0.7396714 | 0.7035679 | 0.01349351 | 0.7491137 | 0.005200805 | 0.7491192 | 0.006036503
|  |  | 4207 | 0.9816268 | 0.9932915 | 0.001167771 | 0.9825443 | 0.0531772 | 0.9826769 | 0.09214039 |  |  | 4131 | 0.9438116 | 0.9738636 | 0.003480769 | 0.9526451 | 0.00540349 | 0.9526795 | 0.005342629 |  |  | 4355 | 0.8783935 | 0.9649135 | 0.004799314 | 0.9032238 | 0.003360736 | 0.9032297 | 0.007237656 |  |  | 4355 | 0.7698747 | 0.9149019 | 0.00462435 | 0.788163 | 0.007391399 | 0.7881448 | 0.006182985 |  |  | 245760 | 0.8659472 | 0.8678712 | 0.01259199 | 0.8621515 | 0.008673975 | 0.8621588 | 0.01108337 |  |  | 203560 | 0.7374959 | 0.7035679 | 0.01349351 | 0.7492678 | 0.005201192 | 0.7492733 | 0.006036766
|  |  | 4212 | 0.9807308 | 0.9933271 | 0.001162963 | 0.9826047 | 0.05318111 | 0.9827372 | 0.09214678 |  |  | 4136 | 0.9447721 | 0.9739274 | 0.003469679 | 0.9526935 | 0.005396195 | 0.9527278 | 0.005329735 |  |  | 4360 | 0.8794725 | 0.9649278 | 0.004788587 | 0.9032294 | 0.003360082 | 0.9032352 | 0.007236807 |  |  | 4360 | 0.7715562 | 0.9149033 | 0.004623798 | 0.7881719 | 0.007391464 | 0.7881537 | 0.006183098 |  |  | 246060 | 0.8637093 | 0.8678712 | 0.01259199 | 0.8622959 | 0.008676057 | 0.8623032 | 0.01108474 |  |  | 203860 | 0.7418468 | 0.7035679 | 0.01349351 | 0.7494216 | 0.005201571 | 0.7494271 | 0.006037021
|  |  | 4217 | 0.9807308 | 0.9933624 | 0.001158179 | 0.9826649 | 0.05318501 | 0.9827973 | 0.09215314 |  |  | 4141 | 0.9438116 | 0.9739909 | 0.003458633 | 0.9527415 | 0.00538895 | 0.9527758 | 0.005316915 |  |  | 4365 | 0.8794725 | 0.964942 | 0.004777955 | 0.9032349 | 0.003359438 | 0.9032407 | 0.00723597 |  |  | 4365 | 0.7698747 | 0.9149047 | 0.004623256 | 0.7881808 | 0.007391529 | 0.7881626 | 0.006183211 |  |  | 246360 | 0.8637093 | 0.8678712 | 0.01259199 | 0.8624402 | 0.008678133 | 0.8624475 | 0.0110861 |  |  | 204160 | 0.7353205 | 0.7035679 | 0.01349351 | 0.7495752 | 0.005201943 | 0.7495806 | 0.006037268
|  |  | 4222 | 0.9807308 | 0.9933975 | 0.001153417 | 0.9827249 | 0.05318889 | 0.9828572 | 0.09215949 |  |  | 4146 | 0.9447721 | 0.9740541 | 0.003447632 | 0.9527894 | 0.005381755 | 0.9528236 | 0.005304168 |  |  | 4370 | 0.8794725 | 0.9649561 | 0.004767416 | 0.9032405 | 0.003358804 | 0.9032462 | 0.007235147 |  |  | 4370 | 0.7715562 | 0.9149061 | 0.004622723 | 0.7881897 | 0.007391594 | 0.7881715 | 0.006183325 |  |  | 246660 | 0.8726611 | 0.8678712 | 0.01259199 | 0.8625843 | 0.008680205 | 0.8625916 | 0.01108746 |  |  | 204460 | 0.7396714 | 0.7035679 | 0.01349351 | 0.7497285 | 0.005202307 | 0.7497339 | 0.006037507
|  |  | 4227 | 0.9807308 | 0.9934324 | 0.001148678 | 0.9827847 | 0.05319276 | 0.9829168 | 0.09216581 |  |  | 4151 | 0.9428511 | 0.9741169 | 0.003436676 | 0.9528369 | 0.005374609 | 0.9528711 | 0.005291496 |  |  | 4375 | 0.8783935 | 0.9649701 | 0.004756971 | 0.9032459 | 0.003358179 | 0.9032517 | 0.007234337 |  |  | 4375 | 0.7715562 | 0.9149075 | 0.004622199 | 0.7881986 | 0.007391659 | 0.7881804 | 0.006183439 |  |  | 246960 | 0.8569955 | 0.8678712 | 0.01259199 | 0.8627282 | 0.008682272 | 0.8627356 | 0.01108882 |  |  | 204760 | 0.7396714 | 0.7035679 | 0.01349351 | 0.7498815 | 0.005202663 | 0.749887 | 0.006037739
|  |  | 4232 | 0.9807308 | 0.9934671 | 0.001143962 | 0.9828443 | 0.05319662 | 0.9829763 | 0.09217211 |  |  | 4156 | 0.9418907 | 0.9741795 | 0.003425764 | 0.9528843 | 0.005367513 | 0.9529184 | 0.005278897 |  |  | 4380 | 0.8783935 | 0.9649839 | 0.004746619 | 0.9032514 | 0.003357564 | 0.9032571 | 0.007233539 |  |  | 4380 | 0.7732377 | 0.9149089 | 0.004621684 | 0.7882075 | 0.007391725 | 0.7881894 | 0.006183552 |  |  | 247260 | 0.8614713 | 0.8678712 | 0.01259199 | 0.862872 | 0.008684334 | 0.8628794 | 0.01109016 |  |  | 205060 | 0.7440223 | 0.7035679 | 0.01349351 | 0.7500343 | 0.005203012 | 0.7500398 | 0.006037963
|  |  | 4237 | 0.9807308 | 0.9935016 | 0.001139269 | 0.9829036 | 0.05320047 | 0.9830355 | 0.09217839 |  |  | 4161 | 0.9428511 | 0.9742417 | 0.003414895 | 0.9529313 | 0.005360466 | 0.9529654 | 0.005266371 |  |  | 4385 | 0.8805515 | 0.9649977 | 0.004736358 | 0.9032568 | 0.003356958 | 0.9032626 | 0.007232753 |  |  | 4385 | 0.7698747 | 0.9149102 | 0.004621178 | 0.7882164 | 0.00739179 | 0.7881983 | 0.006183666 |  |  | 247560 | 0.8659472 | 0.8678712 | 0.01259199 | 0.8630156 | 0.008686392 | 0.863023 | 0.01109151 |  |  | 205360 | 0.7418468 | 0.7035679 | 0.01349351 | 0.7501868 | 0.005203353 | 0.7501923 | 0.006038179
|  |  | 4242 | 0.9807308 | 0.9935359 | 0.001134598 | 0.9829628 | 0.0532043 | 0.9830945 | 0.09218465 |  |  | 4166 | 0.9447721 | 0.9743036 | 0.003404071 | 0.9529782 | 0.005353468 | 0.9530122 | 0.005253918 |  |  | 4390 | 0.8805515 | 0.9650114 | 0.004726189 | 0.9032622 | 0.003356362 | 0.903268 | 0.00723198 |  |  | 4390 | 0.7732377 | 0.9149116 | 0.00462068 | 0.7882253 | 0.007391855 | 0.7882072 | 0.00618378 |  |  | 247860 | 0.8592334 | 0.8678712 | 0.01259199 | 0.863159 | 0.008688446 | 0.8631664 | 0.01109284 |  |  | 205660 | 0.7483732 | 0.7035679 | 0.01349351 | 0.7503391 | 0.005203686 | 0.7503446 | 0.006038387
|  |  | 4247 | 0.9807308 | 0.99357 | 0.00112995 | 0.9830217 | 0.05320812 | 0.9831534 | 0.09219088 |  |  | 4171 | 0.9447721 | 0.9743652 | 0.003393291 | 0.9530248 | 0.005346518 | 0.9530587 | 0.005241538 |  |  | 4395 | 0.8783935 | 0.9650251 | 0.00471611 | 0.9032676 | 0.003355774 | 0.9032733 | 0.007231219 |  |  | 4395 | 0.7715562 | 0.9149129 | 0.004620191 | 0.7882342 | 0.007391921 | 0.7882161 | 0.006183894 |  |  | 248160 | 0.8659472 | 0.8678712 | 0.01259199 | 0.8633023 | 0.008690494 | 0.8633097 | 0.01109418 |  |  | 205960 | 0.7461977 | 0.7035679 | 0.01349351 | 0.7504911 | 0.005204012 | 0.7504966 | 0.006038588
|  |  | 4252 | 0.9807308 | 0.9936039 | 0.001125325 | 0.9830804 | 0.05321193 | 0.983212 | 0.0921971 |  |  | 4176 | 0.9428511 | 0.9744265 | 0.003382555 | 0.9530711 | 0.005339617 | 0.953105 | 0.00522923 |  |  | 4400 | 0.8794725 | 0.9650386 | 0.004706121 | 0.903273 | 0.003355195 | 0.9032787 | 0.007230469 |  |  | 4400 | 0.7698747 | 0.9149142 | 0.00461971 | 0.7882431 | 0.007391986 | 0.788225 | 0.006184008 |  |  | 248460 | 0.8637093 | 0.8678712 | 0.01259199 | 0.8634454 | 0.008692538 | 0.8634528 | 0.0110955 |  |  | 206260 | 0.7418468 | 0.7035679 | 0.01349351 | 0.7506429 | 0.005204331 | 0.7506483 | 0.006038781
|  |  | 4257 | 0.9816268 | 0.9936376 | 0.001120722 | 0.9831389 | 0.05321572 | 0.9832704 | 0.0922033 |  |  | 4181 | 0.9438116 | 0.9744875 | 0.003371863 | 0.9531172 | 0.005332764 | 0.953151 | 0.005216994 |  |  | 4405 | 0.8783935 | 0.965052 | 0.004696222 | 0.9032783 | 0.003354625 | 0.903284 | 0.007229732 |  |  | 4405 | 0.7715562 | 0.9149156 | 0.004619238 | 0.788252 | 0.007392052 | 0.7882339 | 0.006184123 |  |  | 248760 | 0.8637093 | 0.8678712 | 0.01259199 | 0.8635884 | 0.008694577 | 0.8635958 | 0.01109682 |  |  | 206560 | 0.7396714 | 0.7035679 | 0.01349351 | 0.7507944 | 0.005204642 | 0.7507999 | 0.006038966
|  |  | 4262 | 0.9816268 | 0.9936712 | 0.001116141 | 0.9831972 | 0.0532195 | 0.9833285 | 0.09220947 |  |  | 4186 | 0.9428511 | 0.9745482 | 0.003361214 | 0.953163 | 0.005325958 | 0.9531968 | 0.005204829 |  |  | 4410 | 0.8794725 | 0.9650653 | 0.004686412 | 0.9032836 | 0.003354064 | 0.9032893 | 0.007229005 |  |  | 4410 | 0.7715562 | 0.9149169 | 0.004618773 | 0.7882609 | 0.007392117 | 0.7882428 | 0.006184237 |  |  | 249060 | 0.8592334 | 0.8678712 | 0.01259199 | 0.8637312 | 0.008696612 | 0.8637386 | 0.01109814 |  |  | 206860 | 0.7440223 | 0.7035679 | 0.01349351 | 0.7509457 | 0.005204946 | 0.7509511 | 0.006039144
|  |  | 4267 | 0.9807308 | 0.9937045 | 0.001111582 | 0.9832554 | 0.05322327 | 0.9833865 | 0.09221562 |  |  | 4191 | 0.9438116 | 0.9746086 | 0.003350608 | 0.9532087 | 0.005319201 | 0.9532423 | 0.005192737 |  |  | 4415 | 0.8805515 | 0.9650786 | 0.00467669 | 0.9032889 | 0.003353511 | 0.9032946 | 0.007228291 |  |  | 4415 | 0.7715562 | 0.9149181 | 0.004618316 | 0.7882698 | 0.007392183 | 0.7882517 | 0.006184352 |  |  | 249360 | 0.8659472 | 0.8678712 | 0.01259199 | 0.8638738 | 0.008698642 | 0.8638812 | 0.01109945 |  |  | 207160 | 0.733145 | 0.7035679 | 0.01349351 | 0.7510967 | 0.005205242 | 0.7511021 | 0.006039314
|  |  | 4272 | 0.9807308 | 0.9937376 | 0.001107046 | 0.9833133 | 0.05322702 | 0.9834443 | 0.09222176 |  |  | 4196 | 0.9438116 | 0.9746687 | 0.003340046 | 0.953254 | 0.00531249 | 0.9532877 | 0.005180715 |  |  | 4420 | 0.8794725 | 0.9650917 | 0.004667055 | 0.9032942 | 0.003352966 | 0.9032998 | 0.007227587 |  |  | 4420 | 0.7698747 | 0.9149194 | 0.004617867 | 0.7882787 | 0.007392249 | 0.7882606 | 0.006184466 |  |  | 249660 | 0.8637093 | 0.8678712 | 0.01259199 | 0.8640162 | 0.008700668 | 0.8640237 | 0.01110075 |  |  | 207460 | 0.7353205 | 0.7035679 | 0.01349351 | 0.7512474 | 0.005205531 | 0.7512529 | 0.006039477
|  |  | 4277 | 0.9807308 | 0.9937706 | 0.001102531 | 0.9833709 | 0.05323076 | 0.9835019 | 0.09222787 |  |  | 4201 | 0.9447721 | 0.9747284 | 0.003329528 | 0.9532992 | 0.005305827 | 0.9533327 | 0.005168765 |  |  | 4425 | 0.8794725 | 0.9651048 | 0.004657508 | 0.9032994 | 0.00335243 | 0.903305 | 0.007226894 |  |  | 4425 | 0.7715562 | 0.9149207 | 0.004617426 | 0.7882876 | 0.007392315 | 0.7882695 | 0.006184581 |  |  | 249960 | 0.8614713 | 0.8678712 | 0.01259199 | 0.8641585 | 0.008702689 | 0.864166 | 0.01110205 |  |  | 207760 | 0.7418468 | 0.7035679 | 0.01349351 | 0.7513979 | 0.005205812 | 0.7514034 | 0.006039632
|  |  | 4282 | 0.9807308 | 0.9938033 | 0.001098039 | 0.9834284 | 0.05323449 | 0.9835593 | 0.09223396 |  |  | 4206 | 0.9418907 | 0.9747879 | 0.003319052 | 0.9533441 | 0.00529921 | 0.9533776 | 0.005156885 |  |  | 4430 | 0.8794725 | 0.9651178 | 0.004648046 | 0.9033046 | 0.003351902 | 0.9033102 | 0.007226212 |  |  | 4430 | 0.7698747 | 0.9149219 | 0.004616992 | 0.7882965 | 0.00739238 | 0.7882784 | 0.006184696 |  |  | 250260 | 0.8637093 | 0.8678712 | 0.01259199 | 0.8643007 | 0.008704705 | 0.8643081 | 0.01110335 |  |  | 208060 | 0.7396714 | 0.7035679 | 0.01349351 | 0.7515482 | 0.005206087 | 0.7515536 | 0.00603978
|  |  | 4287 | 0.9807308 | 0.9938359 | 0.001093569 | 0.9834857 | 0.05323821 | 0.9836164 | 0.09224003 |  |  | 4211 | 0.9438116 | 0.9748471 | 0.00330862 | 0.9533887 | 0.00529264 | 0.9534222 | 0.005145076 |  |  | 4435 | 0.8805515 | 0.9651307 | 0.004638671 | 0.9033098 | 0.003351382 | 0.9033154 | 0.007225541 |  |  | 4435 | 0.7732377 | 0.9149232 | 0.004616566 | 0.7883054 | 0.007392446 | 0.7882873 | 0.006184811 |  |  | 250560 | 0.8614713 | 0.8678712 | 0.01259199 | 0.8644427 | 0.008706717 | 0.8644501 | 0.01110463 |  |  | 208360 | 0.7461977 | 0.7035679 | 0.01349351 | 0.7516982 | 0.005206354 | 0.7517036 | 0.006039921
|  |  | 4292 | 0.9816268 | 0.9938682 | 0.001089121 | 0.9835428 | 0.05324191 | 0.9836734 | 0.09224608 |  |  | 4216 | 0.9447721 | 0.974906 | 0.003298231 | 0.9534332 | 0.005286117 | 0.9534665 | 0.005133336 |  |  | 4440 | 0.8805515 | 0.9651435 | 0.00462938 | 0.903315 | 0.003350869 | 0.9033206 | 0.007224881 |  |  | 4440 | 0.7715562 | 0.9149244 | 0.004616146 | 0.7883143 | 0.007392512 | 0.7882962 | 0.006184926 |  |  | 250860 | 0.8704231 | 0.8678712 | 0.01259199 | 0.8645845 | 0.008708724 | 0.8645919 | 0.01110592 |  |  | 208660 | 0.733145 | 0.7035679 | 0.01349351 | 0.7518479 | 0.005206613 | 0.7518533 | 0.006040054
|  |  | 4297 | 0.9816268 | 0.9939004 | 0.001084694 | 0.9835997 | 0.05324561 | 0.9837301 | 0.09225211 |  |  | 4221 | 0.9438116 | 0.9749646 | 0.003287885 | 0.9534774 | 0.005279639 | 0.9535107 | 0.005121667 |  |  | 4445 | 0.8816305 | 0.9651562 | 0.004620174 | 0.9033201 | 0.003350365 | 0.9033257 | 0.00722423 |  |  | 4445 | 0.7715562 | 0.9149256 | 0.004615734 | 0.7883232 | 0.007392578 | 0.7883051 | 0.006185041 |  |  | 251160 | 0.8637093 | 0.8678712 | 0.01259199 | 0.8647261 | 0.008710727 | 0.8647336 | 0.01110719 |  |  | 208960 | 0.7418468 | 0.7035679 | 0.01349351 | 0.7519974 | 0.005206866 | 0.7520028 | 0.006040179
|  |  | 4302 | 0.9807308 | 0.9939324 | 0.001080289 | 0.9836564 | 0.05324929 | 0.9837867 | 0.09225812 |  |  | 4226 | 0.9428511 | 0.9750229 | 0.003277581 | 0.9535213 | 0.005273207 | 0.9535546 | 0.005110067 |  |  | 4450 | 0.8805515 | 0.9651688 | 0.004611052 | 0.9033252 | 0.003349868 | 0.9033308 | 0.00722359 |  |  | 4450 | 0.7698747 | 0.9149268 | 0.004615329 | 0.7883321 | 0.007392644 | 0.788314 | 0.006185156 |  |  | 251460 | 0.8704231 | 0.8678712 | 0.01259199 | 0.8648676 | 0.008712725 | 0.8648751 | 0.01110847 |  |  | 209260 | 0.7440223 | 0.7035679 | 0.01349351 | 0.7521467 | 0.005207111 | 0.7521521 | 0.006040298
|  |  | 4307 | 0.9816268 | 0.9939642 | 0.001075906 | 0.9837129 | 0.05325295 | 0.9838431 | 0.09226411 |  |  | 4231 | 0.9428511 | 0.9750809 | 0.00326732 | 0.953565 | 0.005266821 | 0.9535983 | 0.005098537 |  |  | 4455 | 0.8805515 | 0.9651814 | 0.004602013 | 0.9033303 | 0.003349379 | 0.9033359 | 0.00722296 |  |  | 4455 | 0.7715562 | 0.914928 | 0.004614931 | 0.788341 | 0.007392711 | 0.7883229 | 0.006185272 |  |  | 251760 | 0.8659472 | 0.8678712 | 0.01259199 | 0.8650089 | 0.008714719 | 0.8650164 | 0.01110973 |  |  | 209560 | 0.7461977 | 0.7035679 | 0.01349351 | 0.7522956 | 0.005207349 | 0.7523011 | 0.006040409
|  |  | 4312 | 0.9816268 | 0.9939959 | 0.001071544 | 0.9837692 | 0.05325661 | 0.9838992 | 0.09227008 |  |  | 4236 | 0.9447721 | 0.9751387 | 0.003257102 | 0.9536085 | 0.00526048 | 0.9536417 | 0.005087076 |  |  | 4460 | 0.8805515 | 0.9651938 | 0.004593057 | 0.9033354 | 0.003348897 | 0.9033409 | 0.00722234 |  |  | 4460 | 0.7715562 | 0.9149292 | 0.00461454 | 0.7883499 | 0.007392777 | 0.7883318 | 0.006185387 |  |  | 252060 | 0.8681852 | 0.8678712 | 0.01259199 | 0.8651501 | 0.008716708 | 0.8651576 | 0.01111099 |  |  | 209860 | 0.7374959 | 0.7035679 | 0.01349351 | 0.7524444 | 0.00520758 | 0.7524498 | 0.006040512
|  |  | 4317 | 0.9825227 | 0.9940273 | 0.001067204 | 0.9838252 | 0.05326025 | 0.9839552 | 0.09227603 |  |  | 4241 | 0.9457325 | 0.9751961 | 0.003246926 | 0.9536518 | 0.005254184 | 0.9536849 | 0.005075683 |  |  | 4465 | 0.8794725 | 0.9652062 | 0.004584183 | 0.9033405 | 0.003348423 | 0.903346 | 0.00722173 |  |  | 4465 | 0.7732377 | 0.9149303 | 0.004614155 | 0.7883588 | 0.007392843 | 0.7883407 | 0.006185503 |  |  | 252360 | 0.8681852 | 0.8678712 | 0.01259199 | 0.8652911 | 0.008718693 | 0.8652986 | 0.01111225 |  |  | 210160 | 0.7309696 | 0.7035679 | 0.01349351 | 0.7525929 | 0.005207804 | 0.7525983 | 0.006040609
|  |  | 4322 | 0.9816268 | 0.9940586 | 0.001062885 | 0.9838811 | 0.05326388 | 0.9840109 | 0.09228196 |  |  | 4246 | 0.9447721 | 0.9752532 | 0.003236793 | 0.9536949 | 0.005247933 | 0.9537279 | 0.005064359 |  |  | 4470 | 0.8805515 | 0.9652185 | 0.00457539 | 0.9033455 | 0.003347956 | 0.903351 | 0.00722113 |  |  | 4470 | 0.7732377 | 0.9149315 | 0.004613777 | 0.7883677 | 0.00739291 | 0.7883496 | 0.006185619 |  |  | 252660 | 0.8659472 | 0.8678712 | 0.01259199 | 0.8654319 | 0.008720673 | 0.8654395 | 0.0111135 |  |  | 210460 | 0.7440223 | 0.7035679 | 0.01349351 | 0.7527411 | 0.005208021 | 0.7527465 | 0.006040698
|  |  | 4327 | 0.9816268 | 0.9940896 | 0.001058588 | 0.9839368 | 0.05326749 | 0.9840665 | 0.09228787 |  |  | 4251 | 0.9438116 | 0.9753101 | 0.003226702 | 0.9537377 | 0.005241727 | 0.9537707 | 0.005053104 |  |  | 4475 | 0.8805515 | 0.9652307 | 0.004566678 | 0.9033505 | 0.003347496 | 0.903356 | 0.007220539 |  |  | 4475 | 0.7715562 | 0.9149326 | 0.004613406 | 0.7883766 | 0.007392976 | 0.7883585 | 0.006185734 |  |  | 252960 | 0.8726611 | 0.8678712 | 0.01259199 | 0.8655726 | 0.008722648 | 0.8655801 | 0.01111474 |  |  | 210760 | 0.7440223 | 0.7035679 | 0.01349351 | 0.7528891 | 0.005208231 | 0.7528945 | 0.00604078
|  |  | 4332 | 0.9816268 | 0.9941205 | 0.001054311 | 0.9839923 | 0.0532711 | 0.9841219 | 0.09229376 |  |  | 4256 | 0.9447721 | 0.9753667 | 0.003216653 | 0.9537803 | 0.005235564 | 0.9538132 | 0.005041916 |  |  | 4480 | 0.8773145 | 0.9652428 | 0.004558047 | 0.9033555 | 0.003347043 | 0.903361 | 0.007219957 |  |  | 4480 | 0.7749191 | 0.9149338 | 0.004613041 | 0.7883855 | 0.007393043 | 0.7883674 | 0.00618585 |  |  | 253260 | 0.8681852 | 0.8678712 | 0.01259199 | 0.8657131 | 0.008724619 | 0.8657207 | 0.01111598 |  |  | 211060 | 0.7505486 | 0.7035679 | 0.01349351 | 0.7530369 | 0.005208433 | 0.7530423 | 0.006040855
|  |  | 4337 | 0.9816268 | 0.9941513 | 0.001050056 | 0.9840476 | 0.05327469 | 0.984177 | 0.09229963 |  |  | 4261 | 0.9447721 | 0.975423 | 0.003206646 | 0.9538227 | 0.005229446 | 0.9538555 | 0.005030796 |  |  | 4485 | 0.8794725 | 0.9652549 | 0.004549495 | 0.9033605 | 0.003346597 | 0.9033659 | 0.007219384 |  |  | 4485 | 0.7715562 | 0.9149349 | 0.004612682 | 0.7883944 | 0.007393109 | 0.7883763 | 0.006185966 |  |  | 253560 | 0.8659472 | 0.8678712 | 0.01259199 | 0.8658535 | 0.008726586 | 0.865861 | 0.01111722 |  |  | 211360 | 0.7418468 | 0.7035679 | 0.01349351 | 0.7531844 | 0.005208629 | 0.7531898 | 0.006040923
|  |  | 4342 | 0.9825227 | 0.9941818 | 0.001045823 | 0.9841027 | 0.05327827 | 0.984232 | 0.09230547 |  |  | 4266 | 0.9438116 | 0.975479 | 0.003196681 | 0.9538648 | 0.005223372 | 0.9538976 | 0.005019743 |  |  | 4490 | 0.8794725 | 0.9652668 | 0.004541022 | 0.9033654 | 0.003346157 | 0.9033708 | 0.007218821 |  |  | 4490 | 0.7715562 | 0.914936 | 0.004612329 | 0.7884033 | 0.007393176 | 0.7883852 | 0.006186083 |  |  | 253860 | 0.8659472 | 0.8678712 | 0.01259199 | 0.8659937 | 0.008728548 | 0.8660012 | 0.01111845 |  |  | 211660 | 0.7374959 | 0.7035679 | 0.01349351 | 0.7533316 | 0.005208818 | 0.753337 | 0.006040983
|  |  | 4347 | 0.9825227 | 0.9942122 | 0.00104161 | 0.9841576 | 0.05328184 | 0.9842868 | 0.0923113 |  |  | 4271 | 0.9447721 | 0.9755347 | 0.003186758 | 0.9539068 | 0.005217341 | 0.9539395 | 0.005008758 |  |  | 4495 | 0.8783935 | 0.9652787 | 0.004532628 | 0.9033703 | 0.003345725 | 0.9033758 | 0.007218266 |  |  | 4495 | 0.7749191 | 0.9149371 | 0.004611982 | 0.7884122 | 0.007393243 | 0.7883941 | 0.006186199 |  |  | 254160 | 0.8659472 | 0.8678712 | 0.01259199 | 0.8661337 | 0.008730506 | 0.8661413 | 0.01111967 |  |  | 211960 | 0.7440223 | 0.7035679 | 0.01349351 | 0.7534787 | 0.005208999 | 0.753484 | 0.006041037
|  |  | 4352 | 0.9807308 | 0.9942424 | 0.001037418 | 0.9842123 | 0.0532854 | 0.9843414 | 0.09231712 |  |  | 4276 | 0.9438116 | 0.9755902 | 0.003176877 | 0.9539485 | 0.005211354 | 0.9539811 | 0.004997839 |  |  | 4500 | 0.8794725 | 0.9652905 | 0.004524312 | 0.9033752 | 0.003345299 | 0.9033806 | 0.007217721 |  |  | 4500 | 0.7715562 | 0.9149382 | 0.004611641 | 0.7884211 | 0.007393309 | 0.788403 | 0.006186315 |  |  | 254460 | 0.8681852 | 0.8678712 | 0.01259199 | 0.8662736 | 0.008732459 | 0.8662812 | 0.01112089 |  |  | 212260 | 0.7353205 | 0.7035679 | 0.01349351 | 0.7536254 | 0.005209174 | 0.7536308 | 0.006041083
|  |  | 4357 | 0.9816268 | 0.9942724 | 0.001033247 | 0.9842669 | 0.05328894 | 0.9843958 | 0.09232291 |  |  | 4281 | 0.9438116 | 0.9756454 | 0.003167037 | 0.95399 | 0.005205409 | 0.9540226 | 0.004986987 |  |  | 4505 | 0.8805515 | 0.9653022 | 0.004516072 | 0.9033801 | 0.003344879 | 0.9033855 | 0.007217184 |  |  | 4505 | 0.7715562 | 0.9149393 | 0.004611306 | 0.78843 | 0.007393376 | 0.7884119 | 0.006186432 |  |  | 254760 | 0.8637093 | 0.8678712 | 0.01259199 | 0.8664133 | 0.008734408 | 0.8664209 | 0.0111221 |  |  | 212560 | 0.7418468 | 0.7035679 | 0.01349351 | 0.7537719 | 0.005209342 | 0.7537773 | 0.006041123
|  |  | 4362 | 0.9816268 | 0.9943022 | 0.001029097 | 0.9843212 | 0.05329247 | 0.98445 | 0.09232868 |  |  | 4286 | 0.9457325 | 0.9757003 | 0.003157239 | 0.9540312 | 0.005199508 | 0.9540638 | 0.004976202 |  |  | 4510 | 0.8805515 | 0.9653139 | 0.00450791 | 0.903385 | 0.003344466 | 0.9033904 | 0.007216655 |  |  | 4510 | 0.7715562 | 0.9149403 | 0.004610977 | 0.7884389 | 0.007393443 | 0.7884208 | 0.006186548 |  |  | 255060 | 0.8637093 | 0.8678712 | 0.01259199 | 0.8665529 | 0.008736352 | 0.8665605 | 0.01112331 |  |  | 212860 | 0.7440223 | 0.7035679 | 0.01349351 | 0.7539182 | 0.005209503 | 0.7539236 | 0.006041155
|  |  | 4367 | 0.9825227 | 0.9943319 | 0.001024967 | 0.9843753 | 0.053296 | 0.984504 | 0.09233443 |  |  | 4291 | 0.9438116 | 0.9757549 | 0.003147483 | 0.9540723 | 0.005193649 | 0.9541048 | 0.004965482 |  |  | 4515 | 0.8805515 | 0.9653254 | 0.004499824 | 0.9033898 | 0.00334406 | 0.9033952 | 0.007216135 |  |  | 4515 | 0.7715562 | 0.9149414 | 0.004610653 | 0.7884478 | 0.00739351 | 0.7884297 | 0.006186665 |  |  | 255360 | 0.8659472 | 0.8678712 | 0.01259199 | 0.8666922 | 0.008738292 | 0.8666999 | 0.01112451 |  |  | 213160 | 0.733145 | 0.7035679 | 0.01349351 | 0.7540642 | 0.005209657 | 0.7540696 | 0.006041181
|  |  | 4372 | 0.9825227 | 0.9943614 | 0.001020859 | 0.9844293 | 0.0532995 | 0.9845578 | 0.09234016 |  |  | 4296 | 0.9447721 | 0.9758093 | 0.003137767 | 0.9541131 | 0.005187832 | 0.9541456 | 0.004954828 |  |  | 4520 | 0.8816305 | 0.9653369 | 0.004491813 | 0.9033946 | 0.003343659 | 0.9034 | 0.007215623 |  |  | 4520 | 0.7749191 | 0.9149424 | 0.004610335 | 0.7884567 | 0.007393577 | 0.7884386 | 0.006186782 |  |  | 255660 | 0.8659472 | 0.8678712 | 0.01259199 | 0.8668315 | 0.008740227 | 0.8668391 | 0.01112571 |  |  | 213460 | 0.7440223 | 0.7035679 | 0.01349351 | 0.75421 | 0.005209805 | 0.7542154 | 0.006041199
|  |  | 4377 | 0.9816268 | 0.9943907 | 0.00101677 | 0.9844831 | 0.053303 | 0.9846114 | 0.09234587 |  |  | 4301 | 0.9447721 | 0.9758634 | 0.003128093 | 0.9541538 | 0.005182058 | 0.9541862 | 0.00494424 |  |  | 4525 | 0.8805515 | 0.9653483 | 0.004483878 | 0.9033994 | 0.003343265 | 0.9034048 | 0.00721512 |  |  | 4525 | 0.7715562 | 0.9149435 | 0.004610022 | 0.7884655 | 0.007393644 | 0.7884474 | 0.006186899 |  |  | 255960 | 0.8704231 | 0.8678712 | 0.01259199 | 0.8669706 | 0.008742158 | 0.8669782 | 0.0111269 |  |  | 213760 | 0.7505486 | 0.7035679 | 0.01349351 | 0.7543556 | 0.005209946 | 0.7543609 | 0.006041211
|  |  | 4382 | 0.9816268 | 0.9944199 | 0.001012703 | 0.9845366 | 0.05330649 | 0.9846648 | 0.09235157 |  |  | 4306 | 0.9438116 | 0.9759172 | 0.00311846 | 0.9541942 | 0.005176326 | 0.9542265 | 0.004933717 |  |  | 4530 | 0.8805515 | 0.9653597 | 0.004476017 | 0.9034042 | 0.003342877 | 0.9034095 | 0.007214624 |  |  | 4530 | 0.7732377 | 0.9149445 | 0.004609715 | 0.7884744 | 0.007393711 | 0.7884563 | 0.006187016 |  |  | 256260 | 0.8704231 | 0.8678712 | 0.01259199 | 0.8671095 | 0.008744085 | 0.8671171 | 0.01112809 |  |  | 214060 | 0.7396714 | 0.7035679 | 0.01349351 | 0.7545009 | 0.005210079 | 0.7545062 | 0.006041216
|  |  | 4387 | 0.9816268 | 0.9944489 | 0.001008656 | 0.98459 | 0.05330996 | 0.9847181 | 0.09235724 |  |  | 4311 | 0.9447721 | 0.9759707 | 0.003108868 | 0.9542344 | 0.005170635 | 0.9542667 | 0.004923259 |  |  | 4535 | 0.8794725 | 0.9653709 | 0.004468229 | 0.903409 | 0.003342495 | 0.9034143 | 0.007214137 |  |  | 4535 | 0.7715562 | 0.9149455 | 0.004609413 | 0.7884833 | 0.007393779 | 0.7884652 | 0.006187133 |  |  | 256560 | 0.8659472 | 0.8678712 | 0.01259199 | 0.8672482 | 0.008746007 | 0.8672559 | 0.01112927 |  |  | 214360 | 0.7483732 | 0.7035679 | 0.01349351 | 0.7546459 | 0.005210207 | 0.7546513 | 0.006041214
|  |  | 4392 | 0.9834187 | 0.9944777 | 0.001004629 | 0.9846432 | 0.05331342 | 0.9847712 | 0.0923629 |  |  | 4316 | 0.9447721 | 0.976024 | 0.003099317 | 0.9542744 | 0.005164985 | 0.9543066 | 0.004912866 |  |  | 4540 | 0.8805515 | 0.9653821 | 0.004460515 | 0.9034137 | 0.003342118 | 0.903419 | 0.007213657 |  |  | 4540 | 0.7732377 | 0.9149465 | 0.004609116 | 0.7884922 | 0.007393846 | 0.7884741 | 0.006187251 |  |  | 256860 | 0.8681852 | 0.8678712 | 0.01259199 | 0.8673868 | 0.008747925 | 0.8673945 | 0.01113045 |  |  | 214660 | 0.7418468 | 0.7035679 | 0.01349351 | 0.7547907 | 0.005210327 | 0.7547961 | 0.006041205
|  |  | 4397 | 0.9825227 | 0.9945064 | 0.001000622 | 0.9846962 | 0.05331687 | 0.984824 | 0.09236854 |  |  | 4321 | 0.9447721 | 0.976077 | 0.003089807 | 0.9543142 | 0.005159377 | 0.9543464 | 0.004902537 |  |  | 4545 | 0.8805515 | 0.9653932 | 0.004452874 | 0.9034184 | 0.003341748 | 0.9034237 | 0.007213185 |  |  | 4545 | 0.7732377 | 0.9149475 | 0.004608824 | 0.7885011 | 0.007393913 | 0.788483 | 0.006187368 |  |  | 257160 | 0.8681852 | 0.8678712 | 0.01259199 | 0.8675253 | 0.008749838 | 0.8675329 | 0.01113162 |  |  | 214960 | 0.7440223 | 0.7035679 | 0.01349351 | 0.7549353 | 0.005210441 | 0.7549406 | 0.006041189
|  |  | 4402 | 0.9825227 | 0.9945349 | 0.0009966363 | 0.984749 | 0.05332031 | 0.9848767 | 0.09237415 |  |  | 4326 | 0.9447721 | 0.9761298 | 0.003080337 | 0.9543538 | 0.005153809 | 0.9543859 | 0.004892272 |  |  | 4550 | 0.8805515 | 0.9654042 | 0.004445305 | 0.9034231 | 0.003341383 | 0.9034284 | 0.00721272 |  |  | 4550 | 0.7715562 | 0.9149485 | 0.004608537 | 0.78851 | 0.007393981 | 0.7884919 | 0.006187485 |  |  | 257460 | 0.8681852 | 0.8678712 | 0.01259199 | 0.8676636 | 0.008751747 | 0.8676712 | 0.01113278 |  |  | 215260 | 0.7505486 | 0.7035679 | 0.01349351 | 0.7550796 | 0.005210548 | 0.755085 | 0.006041166
|  |  | 4407 | 0.9816268 | 0.9945632 | 0.0009926702 | 0.9848017 | 0.05332373 | 0.9849292 | 0.09237975 |  |  | 4331 | 0.9447721 | 0.9761822 | 0.003070908 | 0.9543931 | 0.005148283 | 0.9544252 | 0.004882072 |  |  | 4555 | 0.8794725 | 0.9654152 | 0.004437807 | 0.9034278 | 0.003341024 | 0.9034331 | 0.007212263 |  |  | 4555 | 0.7715562 | 0.9149495 | 0.004608255 | 0.7885189 | 0.007394048 | 0.7885008 | 0.006187603 |  |  | 257760 | 0.8681852 | 0.8678712 | 0.01259199 | 0.8678017 | 0.008753652 | 0.8678094 | 0.01113394 |  |  | 215560 | 0.7440223 | 0.7035679 | 0.01349351 | 0.7552237 | 0.005210649 | 0.755229 | 0.006041137
|  |  | 4412 | 0.9816268 | 0.9945914 | 0.0009887242 | 0.9848541 | 0.05332715 | 0.9849815 | 0.09238533 |  |  | 4336 | 0.9438116 | 0.9762345 | 0.00306152 | 0.9544323 | 0.005142796 | 0.9544643 | 0.004871935 |  |  | 4560 | 0.8816305 | 0.9654261 | 0.004430381 | 0.9034325 | 0.00334067 | 0.9034377 | 0.007211814 |  |  | 4560 | 0.7698747 | 0.9149505 | 0.004607978 | 0.7885278 | 0.007394116 | 0.7885097 | 0.006187721 |  |  | 258060 | 0.8681852 | 0.8678712 | 0.01259199 | 0.8679397 | 0.008755552 | 0.8679473 | 0.0111351 |  |  | 215860 | 0.7461977 | 0.7035679 | 0.01349351 | 0.7553675 | 0.005210742 | 0.7553729 | 0.006041101
|  |  | 4417 | 0.9825227 | 0.9946194 | 0.0009847983 | 0.9849064 | 0.05333055 | 0.9850336 | 0.09239089 |  |  | 4341 | 0.946693 | 0.9762864 | 0.003052172 | 0.9544713 | 0.00513735 | 0.9545032 | 0.004861861 |  |  | 4565 | 0.8827095 | 0.9654369 | 0.004423025 | 0.9034371 | 0.003340322 | 0.9034424 | 0.007211371 |  |  | 4565 | 0.7715562 | 0.9149514 | 0.004607706 | 0.7885367 | 0.007394183 | 0.7885186 | 0.006187839 |  |  | 258360 | 0.8704231 | 0.8678712 | 0.01259199 | 0.8680775 | 0.008757448 | 0.8680852 | 0.01113625 |  |  | 216160 | 0.7483732 | 0.7035679 | 0.01349351 | 0.7555111 | 0.00521083 | 0.7555165 | 0.006041058
|  |  | 4422 | 0.9825227 | 0.9946472 | 0.0009808923 | 0.9849585 | 0.05333394 | 0.9850856 | 0.09239644 |  |  | 4346 | 0.9457325 | 0.9763381 | 0.003042864 | 0.95451 | 0.005131944 | 0.9545419 | 0.00485185 |  |  | 4570 | 0.8805515 | 0.9654476 | 0.004415739 | 0.9034417 | 0.003339979 | 0.903447 | 0.007210936 |  |  | 4570 | 0.7749191 | 0.9149524 | 0.004607438 | 0.7885456 | 0.007394251 | 0.7885275 | 0.006187957 |  |  | 258660 | 0.8659472 | 0.8678712 | 0.01259199 | 0.8682151 | 0.008759339 | 0.8682228 | 0.0111374 |  |  | 216460 | 0.7483732 | 0.7035679 | 0.01349351 | 0.7556545 | 0.005210911 | 0.7556598 | 0.006041009
|  |  | 4427 | 0.9816268 | 0.9946749 | 0.0009770062 | 0.9850104 | 0.05333732 | 0.9851373 | 0.09240196 |  |  | 4351 | 0.9447721 | 0.9763896 | 0.003033596 | 0.9545486 | 0.005126578 | 0.9545804 | 0.004841902 |  |  | 4575 | 0.8805515 | 0.9654582 | 0.004408523 | 0.9034463 | 0.003339642 | 0.9034516 | 0.007210508 |  |  | 4575 | 0.7715562 | 0.9149533 | 0.004607175 | 0.7885544 | 0.007394319 | 0.7885364 | 0.006188075 |  |  | 258960 | 0.8681852 | 0.8678712 | 0.01259199 | 0.8683526 | 0.008761227 | 0.8683603 | 0.01113854 |  |  | 216760 | 0.7461977 | 0.7035679 | 0.01349351 | 0.7557976 | 0.005210985 | 0.7558029 | 0.006040953
|  |  | 4432 | 0.9825227 | 0.9947024 | 0.0009731399 | 0.9850621 | 0.05334069 | 0.9851889 | 0.09240746 |  |  | 4356 | 0.9438116 | 0.9764408 | 0.003024369 | 0.954587 | 0.005121251 | 0.9546188 | 0.004832017 |  |  | 4580 | 0.8816305 | 0.9654688 | 0.004401375 | 0.9034509 | 0.003339309 | 0.9034562 | 0.007210086 |  |  | 4580 | 0.7698747 | 0.9149542 | 0.004606917 | 0.7885633 | 0.007394387 | 0.7885453 | 0.006188193 |  |  | 259260 | 0.8659472 | 0.8678712 | 0.01259199 | 0.86849 | 0.008763109 | 0.8684977 | 0.01113967 |  |  | 217060 | 0.7505486 | 0.7035679 | 0.01349351 | 0.7559405 | 0.005211053 | 0.7559458 | 0.006040891
|  |  | 4437 | 0.9825227 | 0.9947297 | 0.0009692933 | 0.9851136 | 0.05334405 | 0.9852403 | 0.09241295 |  |  | 4361 | 0.9447721 | 0.9764917 | 0.003015181 | 0.9546251 | 0.005115963 | 0.9546569 | 0.004822194 |  |  | 4585 | 0.8805515 | 0.9654793 | 0.004394296 | 0.9034555 | 0.003338982 | 0.9034607 | 0.007209672 |  |  | 4585 | 0.7732377 | 0.9149552 | 0.004606663 | 0.7885722 | 0.007394454 | 0.7885541 | 0.006188311 |  |  | 259560 | 0.8681852 | 0.8678712 | 0.01259199 | 0.8686271 | 0.008764988 | 0.8686349 | 0.0111408 |  |  | 217360 | 0.7527241 | 0.7035679 | 0.01349351 | 0.7560831 | 0.005211114 | 0.7560884 | 0.006040821
|  |  | 4442 | 0.9825227 | 0.9947569 | 0.0009654664 | 0.985165 | 0.05334739 | 0.9852915 | 0.09241842 |  |  | 4366 | 0.9457325 | 0.9765424 | 0.003006034 | 0.9546631 | 0.005110714 | 0.9546948 | 0.004812433 |  |  | 4590 | 0.8816305 | 0.9654898 | 0.004387284 | 0.9034601 | 0.00333866 | 0.9034653 | 0.007209264 |  |  | 4590 | 0.7715562 | 0.9149561 | 0.004606413 | 0.7885811 | 0.007394522 | 0.788563 | 0.00618843 |  |  | 259860 | 0.8704231 | 0.8678712 | 0.01259199 | 0.8687642 | 0.008766862 | 0.8687719 | 0.01114193 |  |  | 217660 | 0.7461977 | 0.7035679 | 0.01349351 | 0.7562256 | 0.005211169 | 0.7562308 | 0.006040746
|  |  | 4447 | 0.9816268 | 0.994784 | 0.0009616591 | 0.9852162 | 0.05335073 | 0.9853426 | 0.09242387 |  |  | 4371 | 0.9457325 | 0.9765928 | 0.002996926 | 0.9547008 | 0.005105505 | 0.9547325 | 0.004802733 |  |  | 4595 | 0.8794725 | 0.9655002 | 0.00438034 | 0.9034646 | 0.003338343 | 0.9034698 | 0.007208863 |  |  | 4595 | 0.7732377 | 0.914957 | 0.004606168 | 0.78859 | 0.00739459 | 0.7885719 | 0.006188548 |  |  | 260160 | 0.8659472 | 0.8678712 | 0.01259199 | 0.868901 | 0.008768732 | 0.8689088 | 0.01114305 |  |  | 217960 | 0.7505486 | 0.7035679 | 0.01349351 | 0.7563677 | 0.005211218 | 0.756373 | 0.006040663
|  |  | 4452 | 0.9825227 | 0.9948109 | 0.0009578713 | 0.9852672 | 0.05335405 | 0.9853934 | 0.0924293 |  |  | 4376 | 0.946693 | 0.976643 | 0.002987857 | 0.9547384 | 0.005100333 | 0.95477 | 0.004793096 |  |  | 4600 | 0.8794725 | 0.9655105 | 0.004373462 | 0.9034691 | 0.003338031 | 0.9034743 | 0.007208468 |  |  | 4600 | 0.7732377 | 0.9149579 | 0.004605927 | 0.7885989 | 0.007394659 | 0.7885808 | 0.006188667 |  |  | 260460 | 0.8681852 | 0.8678712 | 0.01259199 | 0.8690377 | 0.008770598 | 0.8690455 | 0.01114416 |  |  | 218260 | 0.7483732 | 0.7035679 | 0.01349351 | 0.7565096 | 0.00521126 | 0.7565149 | 0.006040575
|  |  | 4457 | 0.9825227 | 0.9948376 | 0.000954103 | 0.985318 | 0.05335736 | 0.9854441 | 0.09243472 |  |  | 4381 | 0.9447721 | 0.9766929 | 0.002978829 | 0.9547758 | 0.005095201 | 0.9548073 | 0.004783519 |  |  | 4605 | 0.8816305 | 0.9655207 | 0.00436665 | 0.9034736 | 0.003337723 | 0.9034788 | 0.00720808 |  |  | 4605 | 0.7749191 | 0.9149588 | 0.00460569 | 0.7886078 | 0.007394727 | 0.7885897 | 0.006188786 |  |  | 260760 | 0.8637093 | 0.8678712 | 0.01259199 | 0.8691743 | 0.008772459 | 0.8691821 | 0.01114527 |  |  | 218560 | 0.7461977 | 0.7035679 | 0.01349351 | 0.7566513 | 0.005211296 | 0.7566566 | 0.006040479
|  |  | 4462 | 0.9834187 | 0.9948642 | 0.000950354 | 0.9853686 | 0.05336067 | 0.9854946 | 0.09244011 |  |  | 4386 | 0.9457325 | 0.9767426 | 0.002969839 | 0.9548129 | 0.005090106 | 0.9548444 | 0.004774003 |  |  | 4610 | 0.8816305 | 0.9655309 | 0.004359904 | 0.9034781 | 0.003337421 | 0.9034832 | 0.007207698 |  |  | 4610 | 0.7766006 | 0.9149596 | 0.004605457 | 0.7886166 | 0.007394795 | 0.7885986 | 0.006188904 |  |  | 261060 | 0.8637093 | 0.8678712 | 0.01259199 | 0.8693107 | 0.008774316 | 0.8693185 | 0.01114637 |  |  | 218860 | 0.7483732 | 0.7035679 | 0.01349351 | 0.7567928 | 0.005211325 | 0.7567981 | 0.006040378
|  |  | 4467 | 0.9825227 | 0.9948906 | 0.0009466244 | 0.9854191 | 0.05336396 | 0.9855449 | 0.09244549 |  |  | 4391 | 0.9438116 | 0.976792 | 0.00296089 | 0.9548499 | 0.005085049 | 0.9548813 | 0.004764548 |  |  | 4615 | 0.8805515 | 0.9655409 | 0.004353224 | 0.9034826 | 0.003337123 | 0.9034877 | 0.007207323 |  |  | 4615 | 0.7715562 | 0.9149605 | 0.004605228 | 0.7886255 | 0.007394863 | 0.7886075 | 0.006189023 |  |  | 261360 | 0.8704231 | 0.8678712 | 0.01259199 | 0.8694469 | 0.008776168 | 0.8694547 | 0.01114747 |  |  | 219160 | 0.7461977 | 0.7035679 | 0.01349351 | 0.756934 | 0.005211348 | 0.7569393 | 0.00604027
|  |  | 4472 | 0.9825227 | 0.9949169 | 0.000942914 | 0.9854693 | 0.05336723 | 0.985595 | 0.09245085 |  |  | 4396 | 0.9457325 | 0.9768412 | 0.002951979 | 0.9548867 | 0.00508003 | 0.9549181 | 0.004755153 |  |  | 4620 | 0.8827095 | 0.965551 | 0.004346607 | 0.903487 | 0.00333683 | 0.9034921 | 0.007206953 |  |  | 4620 | 0.7681932 | 0.9149614 | 0.004605003 | 0.7886344 | 0.007394931 | 0.7886164 | 0.006189142 |  |  | 261660 | 0.8704231 | 0.8678712 | 0.01259199 | 0.869583 | 0.008778017 | 0.8695908 | 0.01114857 |  |  | 219460 | 0.7440223 | 0.7035679 | 0.01349351 | 0.757075 | 0.005211365 | 0.7570802 | 0.006040155
|  |  | 4477 | 0.9843147 | 0.994943 | 0.0009392228 | 0.9855195 | 0.0533705 | 0.985645 | 0.09245619 |  |  | 4401 | 0.9457325 | 0.9768901 | 0.002943107 | 0.9549233 | 0.005075048 | 0.9549546 | 0.004745819 |  |  | 4625 | 0.8816305 | 0.9655609 | 0.004340055 | 0.9034914 | 0.003336541 | 0.9034966 | 0.00720659 |  |  | 4625 | 0.7698747 | 0.9149622 | 0.004604782 | 0.7886433 | 0.007395 | 0.7886252 | 0.006189262 |  |  | 261960 | 0.8726611 | 0.8678712 | 0.01259199 | 0.869719 | 0.008779861 | 0.8697267 | 0.01114966 |  |  | 219760 | 0.7527241 | 0.7035679 | 0.01349351 | 0.7572157 | 0.005211376 | 0.757221 | 0.006040034
|  |  | 4482 | 0.9825227 | 0.9949689 | 0.0009355507 | 0.9855694 | 0.05337376 | 0.9856948 | 0.09246151 |  |  | 4406 | 0.946693 | 0.9769388 | 0.002934275 | 0.9549597 | 0.005070103 | 0.954991 | 0.004736544 |  |  | 4630 | 0.8794725 | 0.9655708 | 0.004333567 | 0.9034958 | 0.003336257 | 0.903501 | 0.007206233 |  |  | 4630 | 0.7715562 | 0.9149631 | 0.004604565 | 0.7886522 | 0.007395068 | 0.7886341 | 0.006189381 |  |  | 262260 | 0.8704231 | 0.8678712 | 0.01259199 | 0.8698547 | 0.008781701 | 0.8698625 | 0.01115074 |  |  | 220060 | 0.7505486 | 0.7035679 | 0.01349351 | 0.7573562 | 0.00521138 | 0.7573615 | 0.006039907
|  |  | 4487 | 0.9825227 | 0.9949948 | 0.0009318976 | 0.9856191 | 0.053377 | 0.9857444 | 0.09246682 |  |  | 4411 | 0.9447721 | 0.9769872 | 0.002925481 | 0.9549959 | 0.005065196 | 0.9550271 | 0.004727329 |  |  | 4635 | 0.8816305 | 0.9655806 | 0.004327141 | 0.9035002 | 0.003335977 | 0.9035054 | 0.007205881 |  |  | 4635 | 0.7732377 | 0.9149639 | 0.004604351 | 0.7886611 | 0.007395137 | 0.788643 | 0.0061895 |  |  | 262560 | 0.8704231 | 0.8678712 | 0.01259199 | 0.8699903 | 0.008783536 | 0.8699982 | 0.01115182 |  |  | 220360 | 0.757075 | 0.7035679 | 0.01349351 | 0.7574965 | 0.005211379 | 0.7575017 | 0.006039774
|  |  | 4492 | 0.9825227 | 0.9950204 | 0.0009282635 | 0.9856687 | 0.05338024 | 0.9857938 | 0.0924721 |  |  | 4416 | 0.9457325 | 0.9770354 | 0.002916727 | 0.955032 | 0.005060325 | 0.9550631 | 0.004718173 |  |  | 4640 | 0.8805515 | 0.9655904 | 0.004320778 | 0.9035046 | 0.003335702 | 0.9035097 | 0.007205535 |  |  | 4640 | 0.7732377 | 0.9149647 | 0.004604141 | 0.7886699 | 0.007395205 | 0.7886519 | 0.00618962 |  |  | 262860 | 0.8681852 | 0.8678712 | 0.01259199 | 0.8701258 | 0.008785368 | 0.8701336 | 0.0111529 |  |  | 220660 | 0.7440223 | 0.7035679 | 0.01349351 | 0.7576365 | 0.005211371 | 0.7576418 | 0.006039634
|  |  | 4497 | 0.9825227 | 0.9950459 | 0.0009246483 | 0.9857181 | 0.05338346 | 0.9858431 | 0.09247737 |  |  | 4421 | 0.9447721 | 0.9770834 | 0.002908011 | 0.9550678 | 0.005055491 | 0.9550989 | 0.004709076 |  |  | 4645 | 0.8816305 | 0.9656001 | 0.004314477 | 0.903509 | 0.003335431 | 0.9035141 | 0.007205195 |  |  | 4645 | 0.7749191 | 0.9149655 | 0.004603935 | 0.7886788 | 0.007395274 | 0.7886608 | 0.006189739 |  |  | 263160 | 0.8704231 | 0.8678712 | 0.01259199 | 0.8702611 | 0.008787195 | 0.8702689 | 0.01115397 |  |  | 220960 | 0.7440223 | 0.7035679 | 0.01349351 | 0.7577763 | 0.005211357 | 0.7577816 | 0.006039488
|  |  | 4502 | 0.9816268 | 0.9950713 | 0.0009210519 | 0.9857674 | 0.05338667 | 0.9858922 | 0.09248263 |  |  | 4426 | 0.9438116 | 0.9771311 | 0.002899333 | 0.9551034 | 0.005050693 | 0.9551345 | 0.004700038 |  |  | 4650 | 0.8805515 | 0.9656097 | 0.004308237 | 0.9035133 | 0.003335164 | 0.9035184 | 0.007204861 |  |  | 4650 | 0.7681932 | 0.9149664 | 0.004603732 | 0.7886877 | 0.007395343 | 0.7886697 | 0.006189859 |  |  | 263460 | 0.8704231 | 0.8678712 | 0.01259199 | 0.8703963 | 0.008789018 | 0.8704041 | 0.01115503 |  |  | 221260 | 0.7353205 | 0.7035679 | 0.01349351 | 0.7579159 | 0.005211336 | 0.7579211 | 0.006039335
|  |  | 4507 | 0.9834187 | 0.9950965 | 0.0009174743 | 0.9858164 | 0.05338988 | 0.9859411 | 0.09248786 |  |  | 4431 | 0.9457325 | 0.9771786 | 0.002890694 | 0.9551389 | 0.005045931 | 0.9551699 | 0.004691058 |  |  | 4655 | 0.8816305 | 0.9656193 | 0.004302058 | 0.9035177 | 0.003334901 | 0.9035227 | 0.007204532 |  |  | 4655 | 0.7715562 | 0.9149672 | 0.004603533 | 0.7886966 | 0.007395412 | 0.7886785 | 0.006189979 |  |  | 263760 | 0.8681852 | 0.8678712 | 0.01259199 | 0.8705313 | 0.008790836 | 0.8705391 | 0.01115609 |  |  | 221560 | 0.7483732 | 0.7035679 | 0.01349351 | 0.7580552 | 0.00521131 | 0.7580605 | 0.006039177
|  |  | 4512 | 0.9834187 | 0.9951216 | 0.0009139154 | 0.9858653 | 0.05339307 | 0.9859898 | 0.09249308 |  |  | 4436 | 0.9457325 | 0.9772259 | 0.002882094 | 0.9551742 | 0.005041205 | 0.9552051 | 0.004682137 |  |  | 4660 | 0.8816305 | 0.9656288 | 0.00429594 | 0.903522 | 0.003334643 | 0.903527 | 0.007204208 |  |  | 4660 | 0.7715562 | 0.9149679 | 0.004603337 | 0.7887055 | 0.00739548 | 0.7886874 | 0.006190099 |  |  | 264060 | 0.8704231 | 0.8678712 | 0.01259199 | 0.8706661 | 0.008792651 | 0.870674 | 0.01115714 |  |  | 221860 | 0.7505486 | 0.7035679 | 0.01349351 | 0.7581943 | 0.005211278 | 0.7581996 | 0.006039012
|  |  | 4517 | 0.9834187 | 0.9951465 | 0.0009103751 | 0.985914 | 0.05339625 | 0.9860384 | 0.09249828 |  |  | 4441 | 0.9447721 | 0.9772729 | 0.002873532 | 0.9552093 | 0.005036514 | 0.9552402 | 0.004673273 |  |  | 4665 | 0.8805515 | 0.9656382 | 0.004289882 | 0.9035263 | 0.003334388 | 0.9035313 | 0.00720389 |  |  | 4665 | 0.7732377 | 0.9149687 | 0.004603145 | 0.7887143 | 0.007395549 | 0.7886963 | 0.006190219 |  |  | 264360 | 0.8704231 | 0.8678712 | 0.01259199 | 0.8708008 | 0.008794461 | 0.8708087 | 0.01115819 |  |  | 222160 | 0.7483732 | 0.7035679 | 0.01349351 | 0.7583332 | 0.005211239 | 0.7583384 | 0.006038841
|  |  | 4522 | 0.9834187 | 0.9951713 | 0.0009068534 | 0.9859626 | 0.05339942 | 0.9860868 | 0.09250346 |  |  | 4446 | 0.946693 | 0.9773197 | 0.002865008 | 0.9552442 | 0.005031859 | 0.9552751 | 0.004664468 |  |  | 4670 | 0.8816305 | 0.9656476 | 0.004283883 | 0.9035306 | 0.003334138 | 0.9035356 | 0.007203577 |  |  | 4670 | 0.7715562 | 0.9149695 | 0.004602956 | 0.7887232 | 0.007395618 | 0.7887052 | 0.006190339 |  |  | 264660 | 0.8704231 | 0.8678712 | 0.01259199 | 0.8709354 | 0.008796267 | 0.8709432 | 0.01115924 |  |  | 222460 | 0.7483732 | 0.7035679 | 0.01349351 | 0.7584718 | 0.005211195 | 0.7584770432 | 0.006038664
|  |  | 4527 | 0.9825227 | 0.995196 | 0.0009033502 | 0.9860109 | 0.05340258 | 0.986135 | 0.09250862 |  |  | 4451 | 0.946693 | 0.9773662 | 0.002856522 | 0.9552789 | 0.005027239 | 0.9553097 | 0.004655719 |  |  | 4675 | 0.8827095 | 0.9656569 | 0.004277943 | 0.9035348 | 0.003333891 | 0.9035399 | 0.00720327 |  |  | 4675 | 0.7732377 | 0.9149703 | 0.00460277 | 0.7887321 | 0.007395687 | 0.7887141 | 0.006190459 |  |  | 264960 | 0.8704231 | 0.8678712 | 0.01259199 | 0.8710697 | 0.008798069 | 0.8710776 | 0.01116028 |  |  | 222760 | 0.7548995 | 0.7035679 | 0.01349351 | 0.7586102 | 0.005211145 | 0.7586154 | 0.006038481
|  |  | 4532 | 0.9825227 | 0.9952205 | 0.0008998654 | 0.9860592 | 0.05340572 | 0.9861831 | 0.09251377 |  |  | 4456 | 0.9447721 | 0.9774125 | 0.002848074 | 0.9553135 | 0.005022654 | 0.9553442 | 0.004647028 |  |  | 4680 | 0.8837886 | 0.9656661 | 0.004272062 | 0.9035391 | 0.003333648 | 0.9035441 | 0.007202967 |  |  | 4680 | 0.7715562 | 0.9149711 | 0.004602587 | 0.788741 | 0.007395757 | 0.788723 | 0.00619058 |  |  | 265260 | 0.874899 | 0.8678712 | 0.01259199 | 0.871204 | 0.008799867 | 0.8712118 | 0.01116131 |  |  | 223060 | 0.7461977 | 0.7035679 | 0.01349351 | 0.7587484 | 0.005211088 | 0.7587536 | 0.006038292
|  |  | 4537 | 0.9834187 | 0.9952448 | 0.0008963989 | 0.9861072 | 0.05340886 | 0.9862309 | 0.0925189 |  |  | 4461 | 0.946693 | 0.9774586 | 0.002839664 | 0.9553479 | 0.005018104 | 0.9553786 | 0.004638394 |  |  | 4685 | 0.8805515 | 0.9656753 | 0.004266238 | 0.9035433 | 0.003333409 | 0.9035483 | 0.00720267 |  |  | 4685 | 0.7715562 | 0.9149718 | 0.004602408 | 0.7887499 | 0.007395826 | 0.7887318 | 0.0061907 |  |  | 265560 | 0.8704231 | 0.8678712 | 0.01259199 | 0.871338 | 0.00880166 | 0.8713459 | 0.01116234 |  |  | 223360 | 0.7548995 | 0.7035679 | 0.01349351 | 0.7588864 | 0.005211026 | 0.7588915 | 0.006038097
|  |  | 4542 | 0.9825227 | 0.995269 | 0.0008929508 | 0.9861551 | 0.05341199 | 0.9862787 | 0.09252402 |  |  | 4466 | 0.9457325 | 0.9775044 | 0.002831292 | 0.9553821 | 0.005013589 | 0.9554127 | 0.004629817 |  |  | 4690 | 0.8816305 | 0.9656844 | 0.004260473 | 0.9035476 | 0.003333174 | 0.9035526 | 0.007202378 |  |  | 4690 | 0.7732377 | 0.9149726 | 0.004602232 | 0.7887587 | 0.007395895 | 0.7887407 | 0.006190821 |  |  | 265860 | 0.8704231 | 0.8678712 | 0.01259199 | 0.871472 | 0.00880345 | 0.8714799 | 0.01116337 |  |  | 223660 | 0.7483732 | 0.7035679 | 0.01349351 | 0.7590241 | 0.005210958 | 0.7590292 | 0.006037896
|  |  | 4547 | 0.9834187 | 0.9952931 | 0.0008895208 | 0.9862028 | 0.05341511 | 0.9863262 | 0.09252911 |  |  | 4471 | 0.9457325 | 0.9775501 | 0.002822957 | 0.9554161 | 0.005009108 | 0.9554467 | 0.004621295 |  |  | 4695 | 0.8805515 | 0.9656935 | 0.004254764 | 0.9035518 | 0.003332943 | 0.9035568 | 0.00720209 |  |  | 4695 | 0.7715562 | 0.9149733 | 0.004602058 | 0.7887676 | 0.007395964 | 0.7887496 | 0.006190942 |  |  | 266160 | 0.8704231 | 0.8678712 | 0.01259199 | 0.8716057 | 0.008805235 | 0.8716136 | 0.01116439 |  |  | 223960 | 0.7505486 | 0.7035679 | 0.01349351 | 0.7591615 | 0.005210883 | 0.7591667 | 0.006037689
|  |  | 4552 | 0.9834187 | 0.9953171 | 0.000886109 | 0.9862503 | 0.05341821 | 0.9863736 | 0.09253419 |  |  | 4476 | 0.946693 | 0.9775954 | 0.00281466 | 0.9554499 | 0.00500466 | 0.9554805 | 0.00461283 |  |  | 4700 | 0.8827095 | 0.9657024 | 0.004249111 | 0.903556 | 0.003332715 | 0.9035609 | 0.007201807 |  |  | 4700 | 0.7749191 | 0.914974 | 0.004601888 | 0.7887765 | 0.007396034 | 0.7887585 | 0.006191063 |  |  | 266460 | 0.8659472 | 0.8678712 | 0.01259199 | 0.8717394 | 0.008807016 | 0.8717473 | 0.0111654 |  |  | 224260 | 0.7548995 | 0.7035679 | 0.01349351 | 0.7592988 | 0.005210804 | 0.759304 | 0.006037475
|  |  | 4557 | 0.9834187 | 0.9953409 | 0.0008827153 | 0.9862977 | 0.05342131 | 0.9864208 | 0.09253925 |  |  | 4481 | 0.9457325 | 0.9776406 | 0.002806401 | 0.9554836 | 0.005000247 | 0.9555141 | 0.004604421 |  |  | 4705 | 0.8827095 | 0.9657114 | 0.004243515 | 0.9035601 | 0.003332491 | 0.9035651 | 0.007201529 |  |  | 4705 | 0.7665117 | 0.9149748 | 0.004601721 | 0.7887854 | 0.007396103 | 0.7887674 | 0.006191183 |  |  | 266760 | 0.8681852 | 0.8678712 | 0.01259199 | 0.8718728 | 0.008808793 | 0.8718807 | 0.01116641 |  |  | 224560 | 0.7505486 | 0.7035679 | 0.01349351 | 0.7594358 | 0.005210718 | 0.759441 | 0.006037256
|  |  | 4562 | 0.9843147 | 0.9953645 | 0.0008793397 | 0.9863449 | 0.05342439 | 0.9864679 | 0.0925443 |  |  | 4486 | 0.9438116 | 0.9776856 | 0.002798179 | 0.9555171 | 0.004995868 | 0.9555475 | 0.004596067 |  |  | 4710 | 0.8816305 | 0.9657202 | 0.004237974 | 0.9035643 | 0.00333227 | 0.9035693 | 0.007201256 |  |  | 4710 | 0.7715562 | 0.9149755 | 0.004601556 | 0.7887942 | 0.007396173 | 0.7887762 | 0.006191305 |  |  | 267060 | 0.8704231 | 0.8678712 | 0.01259199 | 0.8720061 | 0.008810565 | 0.8720141 | 0.01116742 |  |  | 224860 | 0.7483732 | 0.7035679 | 0.01349351 | 0.7595726 | 0.005210626 | 0.7595778 | 0.006037031
|  |  | 4567 | 0.9843147 | 0.9953881 | 0.0008759819 | 0.9863919 | 0.05342747 | 0.9865147 | 0.09254932 |  |  | 4491 | 0.9457325 | 0.9777303 | 0.002789994 | 0.9555504 | 0.004991522 | 0.9555808 | 0.004587769 |  |  | 4715 | 0.8816305 | 0.9657291 | 0.004232489 | 0.9035685 | 0.003332053 | 0.9035734 | 0.007200987 |  |  | 4715 | 0.7732377 | 0.9149762 | 0.004601395 | 0.7888031 | 0.007396242 | 0.7887851 | 0.006191426 |  |  | 267360 | 0.8704231 | 0.8678712 | 0.01259199 | 0.8721393 | 0.008812334 | 0.8721472 | 0.01116842 |  |  | 225160 | 0.757075 | 0.7035679 | 0.01349351 | 0.7597092 | 0.005210529 | 0.7597143 | 0.0060368
|  |  | 4572 | 0.9825227 | 0.9954114 | 0.0008726421 | 0.9864388 | 0.05343053 | 0.9865615 | 0.09255434 |  |  | 4496 | 0.9438116 | 0.9777748 | 0.002781846 | 0.9555836 | 0.004987209 | 0.9556139 | 0.004579526 |  |  | 4720 | 0.8816305 | 0.9657378 | 0.004227058 | 0.9035726 | 0.003331839 | 0.9035775 | 0.007200723 |  |  | 4720 | 0.7732377 | 0.9149769 | 0.004601236 | 0.788812 | 0.007396312 | 0.788794 | 0.006191547 |  |  | 267660 | 0.8637093 | 0.8678712 | 0.01259199 | 0.8722723 | 0.008814098 | 0.8722802 | 0.01116941 |  |  | 225460 | 0.7483732 | 0.7035679 | 0.01349351 | 0.7598455 | 0.005210425 | 0.7598506 | 0.006036563
|  |  | 4577 | 0.9834187 | 0.9954347 | 0.0008693201 | 0.9864855 | 0.05343358 | 0.986608 | 0.09255933 |  |  | 4501 | 0.9457325 | 0.977819 | 0.002773736 | 0.9556165 | 0.004982929 | 0.9556468 | 0.004571337 |  |  | 4725 | 0.8805515 | 0.9657465 | 0.004221681 | 0.9035767 | 0.003331629 | 0.9035817 | 0.007200464 |  |  | 4725 | 0.7749191 | 0.9149776 | 0.00460108 | 0.7888209 | 0.007396381 | 0.7888029 | 0.006191668 |  |  | 267960 | 0.8659472 | 0.8678712 | 0.01259199 | 0.8724052 | 0.008815859 | 0.8724131 | 0.0111704 |  |  | 225760 | 0.7483732 | 0.7035679 | 0.01349351 | 0.7599816 | 0.005210316 | 0.7599867 | 0.006036321
|  |  | 4582 | 0.9843147 | 0.9954578 | 0.0008660159 | 0.986532 | 0.05343663 | 0.9866544 | 0.09256431 |  |  | 4506 | 0.946693 | 0.9778631 | 0.002765662 | 0.9556493 | 0.004978682 | 0.9556796 | 0.004563203 |  |  | 4730 | 0.8805515 | 0.9657551 | 0.004216358 | 0.9035808 | 0.003331422 | 0.9035858 | 0.007200208 |  |  | 4730 | 0.7749191 | 0.9149783 | 0.004600927 | 0.7888297 | 0.007396451 | 0.7888117 | 0.00619179 |  |  | 268260 | 0.8681852 | 0.8678712 | 0.01259199 | 0.8725379 | 0.008817615 | 0.8725458 | 0.01117139 |  |  | 226060 | 0.7527241 | 0.7035679 | 0.01349351 | 0.7601175 | 0.005210202 | 0.7601226 | 0.006036072
|  |  | 4587 | 0.9834187 | 0.9954808 | 0.0008627293 | 0.9865784 | 0.05343966 | 0.9867006 | 0.09256927 |  |  | 4511 | 0.9438116 | 0.9779069 | 0.002757626 | 0.955682 | 0.004974468 | 0.9557122 | 0.004555123 |  |  | 4735 | 0.8816305 | 0.9657637 | 0.004211088 | 0.9035849 | 0.003331218 | 0.9035898 | 0.007199957 |  |  | 4735 | 0.7732377 | 0.914979 | 0.004600776 | 0.7888386 | 0.007396521 | 0.7888206 | 0.006191911 |  |  | 268560 | 0.8681852 | 0.8678712 | 0.01259199 | 0.8726704 | 0.008819367 | 0.8726784 | 0.01117237 |  |  | 226360 | 0.7527241 | 0.7035679 | 0.01349351 | 0.7602531 | 0.005210081 | 0.7602582 | 0.006035818
|  |  | 4592 | 0.9834187 | 0.9955037 | 0.0008594604 | 0.9866246 | 0.05344268 | 0.9867467 | 0.09257421 |  |  | 4516 | 0.9457325 | 0.9779505 | 0.002749626 | 0.9557144 | 0.004970286 | 0.9557446 | 0.004547097 |  |  | 4740 | 0.8816305 | 0.9657722 | 0.004205871 | 0.903589 | 0.003331017 | 0.9035939 | 0.007199711 |  |  | 4740 | 0.7749191 | 0.9149797 | 0.004600628 | 0.7888475 | 0.007396591 | 0.7888295 | 0.006192033 |  |  | 268860 | 0.8704231 | 0.8678712 | 0.01259199 | 0.8728028 | 0.008821115 | 0.8728108 | 0.01117335 |  |  | 226660 | 0.7505486 | 0.7035679 | 0.01349351 | 0.7603885 | 0.005209955 | 0.7603936 | 0.006035558
|  |  | 4597 | 0.9834187 | 0.9955264 | 0.0008562091 | 0.9866707 | 0.0534457 | 0.9867926 | 0.09257914 |  |  | 4521 | 0.9457325 | 0.9779939 | 0.002741662 | 0.9557467 | 0.004966137 | 0.9557768 | 0.004539125 |  |  | 4745 | 0.8816305 | 0.9657807 | 0.004200706 | 0.9035931 | 0.00333082 | 0.903598 | 0.007199468 |  |  | 4745 | 0.7732377 | 0.9149804 | 0.004600482 | 0.7888564 | 0.007396661 | 0.7888384 | 0.006192155 |  |  | 269160 | 0.8704231 | 0.8678712 | 0.01259199 | 0.8729351 | 0.008822859 | 0.872943 | 0.01117432 |  |  | 226960 | 0.7527241 | 0.7035679 | 0.01349351 | 0.7605237 | 0.005209824 | 0.7605288 | 0.006035292
|  |  | 4602 | 0.9834187 | 0.995549 | 0.0008529752 | 0.9867166 | 0.0534487 | 0.9868383 | 0.09258405 |  |  | 4526 | 0.9457325 | 0.9780371 | 0.002733736 | 0.9557789 | 0.004962019 | 0.9558089 | 0.004531207 |  |  | 4750 | 0.8827095 | 0.9657891 | 0.004195593 | 0.9035971 | 0.003330626 | 0.903602 | 0.00719923 |  |  | 4750 | 0.7732377 | 0.914981 | 0.004600339 | 0.7888652 | 0.007396731 | 0.7888473 | 0.006192277 |  |  | 269460 | 0.874899 | 0.8678712 | 0.01259199 | 0.8730672 | 0.008824599 | 0.8730751 | 0.01117529 |  |  | 227260 | 0.7483732 | 0.7035679 | 0.01349351 | 0.7606587 | 0.005209686 | 0.7606638 | 0.006035021
|  |  | 4607 | 0.9834187 | 0.9955714 | 0.0008497588 | 0.9867623 | 0.05345169 | 0.9868839 | 0.09258895 |  |  | 4531 | 0.9457325 | 0.97808 | 0.002725845 | 0.9558108 | 0.004957933 | 0.9558408 | 0.004523341 |  |  | 4755 | 0.8816305 | 0.9657974 | 0.004190531 | 0.9036012 | 0.003330435 | 0.903606 | 0.007198996 |  |  | 4755 | 0.7732377 | 0.9149817 | 0.004600199 | 0.7888741 | 0.007396801 | 0.7888561 | 0.006192399 |  |  | 269760 | 0.8704231 | 0.8678712 | 0.01259199 | 0.8731991 | 0.008826335 | 0.8732071 | 0.01117625 |  |  | 227560 | 0.7548995 | 0.7035679 | 0.01349351 | 0.7607934 | 0.005209544 | 0.7607985 | 0.006034743
|  |  | 4612 | 0.9834187 | 0.9955938 | 0.0008465597 | 0.9868079 | 0.05345467 | 0.9869293 | 0.09259382 |  |  | 4536 | 0.9457325 | 0.9781228 | 0.002717991 | 0.9558426 | 0.004953879 | 0.9558726 | 0.004515529 |  |  | 4760 | 0.8816305 | 0.9658057 | 0.004185521 | 0.9036052 | 0.003330247 | 0.9036101 | 0.007198766 |  |  | 4760 | 0.7732377 | 0.9149823 | 0.004600061 | 0.788883 | 0.007396871 | 0.788865 | 0.006192521 |  |  | 270060 | 0.8659472 | 0.8678712 | 0.01259199 | 0.8733309 | 0.008828067 | 0.8733389 | 0.01117721 |  |  | 227860 | 0.757075 | 0.7035679 | 0.01349351 | 0.7609279 | 0.005209395 | 0.760933 | 0.00603446
|  |  | 4617 | 0.9825227 | 0.995616 | 0.000843378 | 0.9868533 | 0.05345765 | 0.9869746 | 0.09259869 |  |  | 4541 | 0.9457325 | 0.9781653 | 0.002710174 | 0.9558743 | 0.004949856 | 0.9559042 | 0.004507769 |  |  | 4765 | 0.8816305 | 0.9658139 | 0.004180561 | 0.9036092 | 0.003330061 | 0.9036141 | 0.00719854 |  |  | 4765 | 0.7698747 | 0.914983 | 0.004599925 | 0.7888919 | 0.007396941 | 0.7888739 | 0.006192643 |  |  | 270360 | 0.8637093 | 0.8678712 | 0.01259199 | 0.8734625 | 0.008829794 | 0.8734705 | 0.01117816 |  |  | 228160 | 0.7505486 | 0.7035679 | 0.01349351 | 0.7610622 | 0.005209241 | 0.7610673 | 0.006034172
|  |  | 4622 | 0.9834187 | 0.995638 | 0.0008402135 | 0.9868986 | 0.05346061 | 0.9870197 | 0.09260353 |  |  | 4546 | 0.9457325 | 0.9782076 | 0.002702392 | 0.9559057 | 0.004945864 | 0.9559356 | 0.004500061 |  |  | 4770 | 0.8816305 | 0.9658221 | 0.004175651 | 0.9036132 | 0.003329879 | 0.9036181 | 0.007198317 |  |  | 4770 | 0.7749191 | 0.9149836 | 0.004599792 | 0.7889007 | 0.007397012 | 0.7888828 | 0.006192766 |  |  | 270660 | 0.8726611 | 0.8678712 | 0.01259199 | 0.873594 | 0.008831518 | 0.873602 | 0.01117911 |  |  | 228460 | 0.7592504 | 0.7035679 | 0.01349351 | 0.7611963 | 0.005209082 | 0.7612014 | 0.006033878
|  |  | 4627 | 0.9834187 | 0.99566 | 0.0008370661 | 0.9869437 | 0.05346356 | 0.9870646 | 0.09260836 |  |  | 4551 | 0.946693 | 0.9782497 | 0.002694646 | 0.955937 | 0.004941904 | 0.9559669 | 0.004492406 |  |  | 4775 | 0.8805515 | 0.9658302 | 0.00417079 | 0.9036172 | 0.0033297 | 0.903622 | 0.007198099 |  |  | 4775 | 0.7715562 | 0.9149843 | 0.004599661 | 0.7889096 | 0.007397082 | 0.7888916 | 0.006192888 |  |  | 270960 | 0.874899 | 0.8678712 | 0.01259199 | 0.8737254 | 0.008833238 | 0.8737334 | 0.01118005 |  |  | 228760 | 0.7527241 | 0.7035679 | 0.01349351 | 0.7613301 | 0.005208917 | 0.7613352 | 0.006033578
|  |  | 4632 | 0.9843147 | 0.9956818 | 0.0008339359 | 0.9869886 | 0.0534665 | 0.9871094 | 0.09261318 |  |  | 4556 | 0.9447721 | 0.9782916 | 0.002686937 | 0.9559682 | 0.004937974 | 0.955998 | 0.004484803 |  |  | 4780 | 0.8816305 | 0.9658383 | 0.004165979 | 0.9036212 | 0.003329524 | 0.903626 | 0.007197884 |  |  | 4780 | 0.7698747 | 0.9149849 | 0.004599532 | 0.7889185 | 0.007397152 | 0.7889005 | 0.006193011 |  |  | 271260 | 0.8681852 | 0.8678712 | 0.01259199 | 0.8738566 | 0.008834953 | 0.8738646 | 0.01118099 |  |  | 229060 | 0.7505486 | 0.7035679 | 0.01349351 | 0.7614638 | 0.005208746 | 0.7614688 | 0.006033273
|  |  | 4637 | 0.9834187 | 0.9957035 | 0.0008308227 | 0.9870334 | 0.05346944 | 0.9871541 | 0.09261797 |  |  | 4561 | 0.9457325 | 0.9783333 | 0.002679263 | 0.9559992 | 0.004934074 | 0.9560289 | 0.004477251 |  |  | 4785 | 0.8827095 | 0.9658463 | 0.004161217 | 0.9036251 | 0.00332935 | 0.90363 | 0.007197673 |  |  | 4785 | 0.7698747 | 0.9149855 | 0.004599405 | 0.7889273 | 0.007397223 | 0.7889094 | 0.006193133 |  |  | 271560 | 0.8726611 | 0.8678712 | 0.01259199 | 0.8739876 | 0.008836665 | 0.8739956 | 0.01118192 |  |  | 229360 | 0.7483732 | 0.7035679 | 0.01349351 | 0.7615972 | 0.00520857 | 0.7616022 | 0.006032962
|  |  | 4642 | 0.9825227 | 0.995725 | 0.0008277265 | 0.9870781 | 0.05347236 | 0.9871985 | 0.09262275 |  |  | 4566 | 0.9447721 | 0.9783748 | 0.002671625 | 0.95603 | 0.004930206 | 0.9560597 | 0.004469751 |  |  | 4790 | 0.8816305 | 0.9658543 | 0.004156502 | 0.9036291 | 0.003329179 | 0.9036339 | 0.007197466 |  |  | 4790 | 0.7715562 | 0.9149861 | 0.004599281 | 0.7889362 | 0.007397293 | 0.7889182 | 0.006193256 |  |  | 271860 | 0.874899 | 0.8678712 | 0.01259199 | 0.8741185 | 0.008838372 | 0.8741265 | 0.01118285 |  |  | 229660 | 0.7592504 | 0.7035679 | 0.01349351 | 0.7617303 | 0.005208389 | 0.7617354 | 0.006032645
|  |  | 4647 | 0.9834187 | 0.9957465 | 0.0008246473 | 0.9871225 | 0.05347527 | 0.9872428 | 0.09262752 |  |  | 4571 | 0.946693 | 0.9784161 | 0.002664023 | 0.9560607 | 0.004926367 | 0.9560903 | 0.004462301 |  |  | 4795 | 0.8816305 | 0.9658622 | 0.004151836 | 0.903633 | 0.003329011 | 0.9036378 | 0.007197262 |  |  | 4795 | 0.7732377 | 0.9149867 | 0.004599159 | 0.7889451 | 0.007397364 | 0.7889271 | 0.006193379 |  |  | 272160 | 0.8704231 | 0.8678712 | 0.01259199 | 0.8742493 | 0.008840076 | 0.8742573 | 0.01118378 |  |  | 229960 | 0.7483732 | 0.7035679 | 0.01349351 | 0.7618633 | 0.005208202 | 0.7618683 | 0.006032324
|  |  | 4652 | 0.9843147 | 0.9957678 | 0.0008215848 | 0.9871668 | 0.05347817 | 0.987287 | 0.09263227 |  |  | 4576 | 0.9447721 | 0.9784572 | 0.002656456 | 0.9560912 | 0.004922558 | 0.9561208 | 0.004454903 |  |  | 4800 | 0.8827095 | 0.96587 | 0.004147217 | 0.9036369 | 0.003328846 | 0.9036417 | 0.007197062 |  |  | 4800 | 0.7732377 | 0.9149873 | 0.004599039 | 0.788954 | 0.007397434 | 0.788936 | 0.006193502 |  |  | 272460 | 0.8726611 | 0.8678712 | 0.01259199 | 0.8743799 | 0.008841776 | 0.8743879 | 0.0111847 |  |  | 230260 | 0.7527241 | 0.7035679 | 0.01349351 | 0.761996 | 0.00520801 | 0.762001 | 0.006031996
|  |  | 4657 | 0.9843147 | 0.995789 | 0.0008185392 | 0.987211 | 0.05348107 | 0.987331 | 0.092637 |  |  | 4581 | 0.946693 | 0.978498 | 0.002648924 | 0.9561215 | 0.004918779 | 0.9561511 | 0.004447555 |  |  | 4805 | 0.8816305 | 0.9658778 | 0.004142646 | 0.9036409 | 0.003328683 | 0.9036456 | 0.007196866 |  |  | 4805 | 0.7749191 | 0.9149879 | 0.004598921 | 0.7889628 | 0.007397505 | 0.7889449 | 0.006193625 |  |  | 272760 | 0.8681852 | 0.8678712 | 0.01259199 | 0.8745103 | 0.008843471 | 0.8745183 | 0.01118561 |  |  | 230560 | 0.757075 | 0.7035679 | 0.01349351 | 0.7621285 | 0.005207812 | 0.7621335 | 0.006031663
|  |  | 4662 | 0.9834187 | 0.9958101 | 0.0008155103 | 0.987255 | 0.05348395 | 0.9873748 | 0.09264172 |  |  | 4586 | 0.946693 | 0.9785387 | 0.002641428 | 0.9561517 | 0.00491503 | 0.9561812 | 0.004440258 |  |  | 4810 | 0.8816305 | 0.9658856 | 0.004138121 | 0.9036448 | 0.003328523 | 0.9036495 | 0.007196673 |  |  | 4810 | 0.7732377 | 0.9149885 | 0.004598805 | 0.7889717 | 0.007397576 | 0.7889537 | 0.006193749 |  |  | 273060 | 0.8726611 | 0.8678712 | 0.01259199 | 0.8746406 | 0.008845163 | 0.8746486 | 0.01118652 |  |  | 230860 | 0.7505486 | 0.7035679 | 0.01349351 | 0.7622608 | 0.005207609 | 0.7622658 | 0.006031325
|  |  | 4667 | 0.9834187 | 0.995831 | 0.0008124981 | 0.9872989 | 0.05348682 | 0.9874185 | 0.09264642 |  |  | 4591 | 0.9457325 | 0.9785791 | 0.002633967 | 0.9561818 | 0.00491131 | 0.9562112 | 0.00443301 |  |  | 4815 | 0.8827095 | 0.9658933 | 0.004133642 | 0.9036486 | 0.003328366 | 0.9036534 | 0.007196483 |  |  | 4815 | 0.7732377 | 0.9149891 | 0.004598691 | 0.7889806 | 0.007397647 | 0.7889626 | 0.006193872 |  |  | 273360 | 0.8726611 | 0.8678712 | 0.01259199 | 0.8747707 | 0.00884685 | 0.8747788 | 0.01118743 |  |  | 231160 | 0.757075 | 0.7035679 | 0.01349351 | 0.7623928 | 0.005207401 | 0.7623978 | 0.006030981
|  |  | 4672 | 0.9843147 | 0.9958518 | 0.0008095025 | 0.9873426 | 0.05348969 | 0.9874621 | 0.09265111 |  |  | 4596 | 0.9476534 | 0.9786194 | 0.002626541 | 0.9562116 | 0.004907619 | 0.956241 | 0.004425813 |  |  | 4820 | 0.8827095 | 0.9659009 | 0.004129209 | 0.9036525 | 0.003328211 | 0.9036573 | 0.007196297 |  |  | 4820 | 0.7749191 | 0.9149897 | 0.004598579 | 0.7889894 | 0.007397718 | 0.7889715 | 0.006193995 |  |  | 273660 | 0.8726611 | 0.8678712 | 0.01259199 | 0.8749007 | 0.008848534 | 0.8749088 | 0.01118833 |  |  | 231460 | 0.7592504 | 0.7035679 | 0.01349351 | 0.7625247 | 0.005207188 | 0.7625297 | 0.006030632
|  |  | 4677 | 0.9834187 | 0.9958725 | 0.0008065234 | 0.9873861 | 0.05349254 | 0.9875055 | 0.09265578 |  |  | 4601 | 0.9457325 | 0.9786594 | 0.00261915 | 0.9562414 | 0.004903957 | 0.9562707 | 0.004418665 |  |  | 4825 | 0.8827095 | 0.9659085 | 0.004124821 | 0.9036564 | 0.003328058 | 0.9036611 | 0.007196114 |  |  | 4825 | 0.7749191 | 0.9149903 | 0.004598469 | 0.7889983 | 0.007397789 | 0.7889803 | 0.006194119 |  |  | 273960 | 0.874899 | 0.8678712 | 0.01259199 | 0.8750306 | 0.008850213 | 0.8750387 | 0.01118922 |  |  | 231760 | 0.7548995 | 0.7035679 | 0.01349351 | 0.7626563 | 0.005206969 | 0.7626613 | 0.006030278
|  |  | 4682 | 0.9834187 | 0.9958931 | 0.0008035608 | 0.9874295 | 0.05349539 | 0.9875487 | 0.09266043 |  |  | 4606 | 0.9457325 | 0.9786993 | 0.002611795 | 0.9562709 | 0.004900324 | 0.9563002 | 0.004411566 |  |  | 4830 | 0.8816305 | 0.965916 | 0.004120478 | 0.9036602 | 0.003327908 | 0.903665 | 0.007195934 |  |  | 4830 | 0.7732377 | 0.9149909 | 0.004598361 | 0.7890072 | 0.00739786 | 0.7889892 | 0.006194243 |  |  | 274260 | 0.8726611 | 0.8678712 | 0.01259199 | 0.8751603 | 0.008851889 | 0.8751684 | 0.01119012 |  |  | 232060 | 0.7483732 | 0.7035679 | 0.01349351 | 0.7627877 | 0.005206745 | 0.7627927 | 0.006029918
|  |  | 4687 | 0.9843147 | 0.9959136 | 0.0008006146 | 0.9874728 | 0.05349822 | 0.9875918 | 0.09266507 |  |  | 4611 | 0.946693 | 0.9787389 | 0.002604473 | 0.9563004 | 0.00489672 | 0.9563296 | 0.004404517 |  |  | 4835 | 0.8827095 | 0.9659235 | 0.00411618 | 0.9036641 | 0.003327761 | 0.9036688 | 0.007195757 |  |  | 4835 | 0.7715562 | 0.9149914 | 0.004598255 | 0.789016 | 0.007397931 | 0.7889981 | 0.006194366 |  |  | 274560 | 0.8726611 | 0.8678712 | 0.01259199 | 0.8752898 | 0.008853561 | 0.8752979 | 0.011191 |  |  | 232360 | 0.7527241 | 0.7035679 | 0.01349351 | 0.7629189 | 0.005206516 | 0.7629238 | 0.006029553
|  |  | 4692 | 0.9852106 | 0.9959339 | 0.0007976848 | 0.9875159 | 0.05350105 | 0.9876347 | 0.0926697 |  |  | 4616 | 0.9476534 | 0.9787784 | 0.002597187 | 0.9563296 | 0.004893144 | 0.9563589 | 0.004397516 |  |  | 4840 | 0.8816305 | 0.9659309 | 0.004111926 | 0.9036679 | 0.003327615 | 0.9036726 | 0.007195584 |  |  | 4840 | 0.7732377 | 0.914992 | 0.004598151 | 0.7890249 | 0.007398002 | 0.7890069 | 0.00619449 |  |  | 274860 | 0.8681852 | 0.8678712 | 0.01259199 | 0.8754192 | 0.008855229 | 0.8754273 | 0.01119189 |  |  | 232660 | 0.7505486 | 0.7035679 | 0.01349351 | 0.7630498 | 0.005206282 | 0.7630548 | 0.006029183
|  |  | 4697 | 0.9843147 | 0.9959542 | 0.0007947712 | 0.9875588 | 0.05350386 | 0.9876775 | 0.0926743 |  |  | 4621 | 0.946693 | 0.9788176 | 0.002589935 | 0.9563588 | 0.004889596 | 0.9563879 | 0.004390564 |  |  | 4845 | 0.8827095 | 0.9659383 | 0.004107715 | 0.9036717 | 0.003327473 | 0.9036764 | 0.007195414 |  |  | 4845 | 0.7749191 | 0.9149925 | 0.004598049 | 0.7890338 | 0.007398073 | 0.7890158 | 0.006194614 |  |  | 275160 | 0.8659472 | 0.8678712 | 0.01259199 | 0.8755485 | 0.008856892 | 0.8755566 | 0.01119276 |  |  | 232960 | 0.7592504 | 0.7035679 | 0.01349351 | 0.7631805 | 0.005206042 | 0.7631855 | 0.006028808
|  |  | 4702 | 0.9834187 | 0.9959743 | 0.0007918739 | 0.9876016 | 0.05350667 | 0.9877201 | 0.0926789 |  |  | 4626 | 0.9457325 | 0.9788567 | 0.002582718 | 0.9563877 | 0.004886076 | 0.9564169 | 0.00438366 |  |  | 4850 | 0.8816305 | 0.9659457 | 0.004103548 | 0.9036755 | 0.003327332 | 0.9036802 | 0.007195246 |  |  | 4850 | 0.7732377 | 0.9149931 | 0.004597948 | 0.7890426 | 0.007398145 | 0.7890247 | 0.006194738 |  |  | 275460 | 0.8726611 | 0.8678712 | 0.01259199 | 0.8756776 | 0.008858552 | 0.8756857 | 0.01119364 |  |  | 233260 | 0.7592504 | 0.7035679 | 0.01349351 | 0.7633111 | 0.005205798 | 0.763316 | 0.006028427
|  |  | 4707 | 0.9843147 | 0.9959943 | 0.0007889928 | 0.9876443 | 0.05350947 | 0.9877626 | 0.09268347 |  |  | 4631 | 0.9457325 | 0.9788956 | 0.002575535 | 0.9564166 | 0.004882585 | 0.9564456 | 0.004376804 |  |  | 4855 | 0.8827095 | 0.9659529 | 0.004099424 | 0.9036793 | 0.003327194 | 0.903684 | 0.007195082 |  |  | 4855 | 0.7766006 | 0.9149936 | 0.004597849 | 0.7890515 | 0.007398216 | 0.7890335 | 0.006194863 |  |  | 275760 | 0.8659472 | 0.8678712 | 0.01259199 | 0.8758066 | 0.008860208 | 0.8758147 | 0.01119451 |  |  | 233560 | 0.7592504 | 0.7035679 | 0.01349351 | 0.7634414 | 0.005205548 | 0.7634463 | 0.006028041
|  |  | 4712 | 0.9834187 | 0.9960142 | 0.0007861277 | 0.9876868 | 0.05351226 | 0.987805 | 0.09268804 |  |  | 4636 | 0.9457325 | 0.9789342 | 0.002568387 | 0.9564452 | 0.00487912 | 0.9564743 | 0.004369996 |  |  | 4860 | 0.8848676 | 0.9659602 | 0.004095343 | 0.9036831 | 0.003327058 | 0.9036878 | 0.007194921 |  |  | 4860 | 0.7749191 | 0.9149942 | 0.004597752 | 0.7890603 | 0.007398287 | 0.7890424 | 0.006194987 |  |  | 276060 | 0.8726611 | 0.8678712 | 0.01259199 | 0.8759354 | 0.008861861 | 0.8759435 | 0.01119537 |  |  | 233860 | 0.7592504 | 0.7035679 | 0.01349351 | 0.7635714 | 0.005205293 | 0.7635764 | 0.00602765
|  |  | 4717 | 0.9843147 | 0.9960339 | 0.0007832787 | 0.9877291 | 0.05351503 | 0.9878471 | 0.09269258 |  |  | 4641 | 0.946693 | 0.9789727 | 0.002561272 | 0.9564738 | 0.004875684 | 0.9565027 | 0.004363235 |  |  | 4865 | 0.8827095 | 0.9659674 | 0.004091304 | 0.9036869 | 0.003326924 | 0.9036916 | 0.007194762 |  |  | 4865 | 0.7732377 | 0.9149947 | 0.004597656 | 0.7890692 | 0.007398359 | 0.7890513 | 0.006195111 |  |  | 276360 | 0.8726611 | 0.8678712 | 0.01259199 | 0.8760641 | 0.008863509 | 0.8760722 | 0.01119623 |  |  | 234160 | 0.757075 | 0.7035679 | 0.01349351 | 0.7637013 | 0.005205033 | 0.7637063 | 0.006027253
|  |  | 4722 | 0.9825227 | 0.9960536 | 0.0007804457 | 0.9877713 | 0.0535178 | 0.9878892 | 0.09269712 |  |  | 4646 | 0.9457325 | 0.979011 | 0.002554192 | 0.9565021 | 0.004872274 | 0.9565311 | 0.004356522 |  |  | 4870 | 0.8816305 | 0.9659745 | 0.004087306 | 0.9036906 | 0.003326792 | 0.9036953 | 0.007194607 |  |  | 4870 | 0.7766006 | 0.9149952 | 0.004597562 | 0.7890781 | 0.00739843 | 0.7890601 | 0.006195236 |  |  | 276660 | 0.874899 | 0.8678712 | 0.01259199 | 0.8761926 | 0.008865153 | 0.8762007 | 0.01119709 |  |  | 234460 | 0.7548995 | 0.7035679 | 0.01349351 | 0.763831 | 0.005204768 | 0.7638359 | 0.006026852
|  |  | 4727 | 0.9843147 | 0.9960731 | 0.0007776287 | 0.9878134 | 0.05352056 | 0.9879311 | 0.09270163 |  |  | 4651 | 0.9457325 | 0.9790491 | 0.002547146 | 0.9565304 | 0.004868892 | 0.9565593 | 0.004349856 |  |  | 4875 | 0.8827095 | 0.9659816 | 0.00408335 | 0.9036944 | 0.003326663 | 0.9036991 | 0.007194454 |  |  | 4875 | 0.7732377 | 0.9149957 | 0.00459747 | 0.7890869 | 0.007398502 | 0.789069 | 0.006195361 |  |  | 276960 | 0.8704231 | 0.8678712 | 0.01259199 | 0.8763209 | 0.008866793 | 0.8763291 | 0.01119794 |  |  | 234760 | 0.7548995 | 0.7035679 | 0.01349351 | 0.7639604 | 0.005204498 | 0.7639653 | 0.006026445
|  |  | 4732 | 0.9834187 | 0.9960925 | 0.0007748274 | 0.9878553 | 0.05352331 | 0.9879728 | 0.09270613 |  |  | 4656 | 0.9457325 | 0.979087 | 0.002540133 | 0.9565585 | 0.004865537 | 0.9565873 | 0.004343236 |  |  | 4880 | 0.8827095 | 0.9659886 | 0.004079435 | 0.9036981 | 0.003326536 | 0.9037028 | 0.007194304 |  |  | 4880 | 0.7749191 | 0.9149963 | 0.00459738 | 0.7890958 | 0.007398574 | 0.7890779 | 0.006195485 |  |  | 277260 | 0.8704231 | 0.8678712 | 0.01259199 | 0.8764492 | 0.00886843 | 0.8764573 | 0.01119878 |  |  | 235060 | 0.757075 | 0.7035679 | 0.01349351 | 0.7640896 | 0.005204223 | 0.7640945 | 0.006026034
|  |  | 4737 | 0.9852106 | 0.9961119 | 0.000772042 | 0.987897 | 0.05352605 | 0.9880144 | 0.09271062 |  |  | 4661 | 0.946693 | 0.9791247 | 0.002533154 | 0.9565864 | 0.004862208 | 0.9566152 | 0.004336664 |  |  | 4885 | 0.8816305 | 0.9659956 | 0.00407556 | 0.9037018 | 0.00332641 | 0.9037065 | 0.007194157 |  |  | 4885 | 0.7749191 | 0.9149968 | 0.00459729 | 0.7891047 | 0.007398645 | 0.7890867 | 0.00619561 |  |  | 277560 | 0.8704231 | 0.8678712 | 0.01259199 | 0.8765772 | 0.008870063 | 0.8765854 | 0.01119963 |  |  | 235360 | 0.7614259 | 0.7035679 | 0.01349351 | 0.7642186 | 0.005203943 | 0.7642235 | 0.006025617
|  |  | 4742 | 0.9843147 | 0.9961311 | 0.0007692723 | 0.9879387 | 0.05352878 | 0.9880559 | 0.09271509 |  |  | 4666 | 0.946693 | 0.9791623 | 0.00252621 | 0.9566142 | 0.004858906 | 0.956643 | 0.004330137 |  |  | 4890 | 0.8827095 | 0.9660026 | 0.004071726 | 0.9037056 | 0.003326287 | 0.9037102 | 0.007194013 |  |  | 4890 | 0.7749191 | 0.9149973 | 0.004597203 | 0.7891135 | 0.007398717 | 0.7890956 | 0.006195735 |  |  | 277860 | 0.8704231 | 0.8678712 | 0.01259199 | 0.8767052 | 0.008871691 | 0.8767133 | 0.01120046 |  |  | 235660 | 0.7527241 | 0.7035679 | 0.01349351 | 0.7643474 | 0.005203658 | 0.7643523 | 0.006025195
|  |  | 4747 | 0.9834187 | 0.9961502 | 0.0007665183 | 0.9879801 | 0.05353151 | 0.9880972 | 0.09271955 |  |  | 4671 | 0.9476534 | 0.9791996 | 0.002519298 | 0.9566419 | 0.004855631 | 0.9566706 | 0.004323656 |  |  | 4895 | 0.8827095 | 0.9660095 | 0.004067932 | 0.9037093 | 0.003326166 | 0.9037139 | 0.007193871 |  |  | 4895 | 0.7749191 | 0.9149978 | 0.004597117 | 0.7891224 | 0.007398789 | 0.7891045 | 0.00619586 |  |  | 278160 | 0.8771369 | 0.8678712 | 0.01259199 | 0.876833 | 0.008873316 | 0.8768411 | 0.0112013 |  |  | 235960 | 0.7548995 | 0.7035679 | 0.01349351 | 0.7644759 | 0.005203368 | 0.7644808 | 0.006024769
|  |  | 4752 | 0.9843147 | 0.9961691 | 0.0007637799 | 0.9880215 | 0.05353422 | 0.9881383 | 0.09272399 |  |  | 4676 | 0.9476534 | 0.9792367 | 0.00251242 | 0.9566694 | 0.004852381 | 0.9566981 | 0.004317222 |  |  | 4900 | 0.8816305 | 0.9660163 | 0.004064177 | 0.903713 | 0.003326047 | 0.9037176 | 0.007193732 |  |  | 4900 | 0.7698747 | 0.9149983 | 0.004597033 | 0.7891312 | 0.007398861 | 0.7891133 | 0.006195986 |  |  | 278460 | 0.8771369 | 0.8678712 | 0.01259199 | 0.8769606 | 0.008874937 | 0.8769688 | 0.01120213 |  |  | 236260 | 0.7636013 | 0.7035679 | 0.01349351 | 0.7646043 | 0.005203073 | 0.7646092 | 0.006024337
|  |  | 4757 | 0.9834187 | 0.996188 | 0.0007610571 | 0.9880626 | 0.05353692 | 0.9881793 | 0.09272842 |  |  | 4681 | 0.946693 | 0.9792737 | 0.002505576 | 0.9566968 | 0.004849158 | 0.9567254 | 0.004310832 |  |  | 4905 | 0.8827095 | 0.9660231 | 0.004060461 | 0.9037167 | 0.003325929 | 0.9037213 | 0.007193596 |  |  | 4905 | 0.7732377 | 0.9149988 | 0.00459695 | 0.7891401 | 0.007398933 | 0.7891222 | 0.006196111 |  |  | 278760 | 0.874899 | 0.8678712 | 0.01259199 | 0.8770881 | 0.008876555 | 0.8770963 | 0.01120295 |  |  | 236560 | 0.7636013 | 0.7035679 | 0.01349351 | 0.7647324 | 0.005202773 | 0.7647373 | 0.0060239
|  |  | 4762 | 0.9843147 | 0.9962068 | 0.0007583498 | 0.9881037 | 0.05353962 | 0.9882202 | 0.09273283 |  |  | 4686 | 0.9476534 | 0.9793105 | 0.002498765 | 0.956724 | 0.00484596 | 0.9567526 | 0.004304488 |  |  | 4910 | 0.8827095 | 0.9660299 | 0.004056785 | 0.9037203 | 0.003325814 | 0.903725 | 0.007193462 |  |  | 4910 | 0.7732377 | 0.9149993 | 0.004596868 | 0.789149 | 0.007399005 | 0.7891311 | 0.006196236 |  |  | 279060 | 0.8704231 | 0.8678712 | 0.01259199 | 0.8772154 | 0.008878168 | 0.8772236 | 0.01120377 |  |  | 236860 | 0.7548995 | 0.7035679 | 0.01349351 | 0.7648603 | 0.005202469 | 0.7648652 | 0.006023458
|  |  | 4767 | 0.9852106 | 0.9962254 | 0.0007556579 | 0.9881446 | 0.05354231 | 0.9882609 | 0.09273723 |  |  | 4691 | 0.946693 | 0.9793471 | 0.002491987 | 0.9567511 | 0.004842788 | 0.9567796 | 0.004298189 |  |  | 4915 | 0.8827095 | 0.9660366 | 0.004053146 | 0.903724 | 0.003325701 | 0.9037286 | 0.00719333 |  |  | 4915 | 0.7749191 | 0.9149997 | 0.004596788 | 0.7891578 | 0.007399077 | 0.7891399 | 0.006196362 |  |  | 279360 | 0.874899 | 0.8678712 | 0.01259199 | 0.8773426 | 0.008879778 | 0.8773508 | 0.01120458 |  |  | 237160 | 0.7592504 | 0.7035679 | 0.01349351 | 0.764988 | 0.005202159 | 0.7649929 | 0.006023012
|  |  | 4772 | 0.9843147 | 0.996244 | 0.0007529814 | 0.9881853 | 0.05354498 | 0.9883015 | 0.09274161 |  |  | 4696 | 0.946693 | 0.9793835 | 0.002485242 | 0.956778 | 0.004839642 | 0.9568065 | 0.004291935 |  |  | 4920 | 0.8837886 | 0.9660433 | 0.004049546 | 0.9037277 | 0.003325589 | 0.9037323 | 0.007193201 |  |  | 4920 | 0.7749191 | 0.9150002 | 0.004596709 | 0.7891667 | 0.007399149 | 0.7891488 | 0.006196487 |  |  | 279660 | 0.8704231 | 0.8678712 | 0.01259199 | 0.8774697 | 0.008881383 | 0.8774779 | 0.01120539 |  |  | 237460 | 0.757075 | 0.7035679 | 0.01349351 | 0.7651155 | 0.005201845 | 0.7651204 | 0.00602256
|  |  | 4777 | 0.9852106 | 0.9962624 | 0.0007503202 | 0.9882259 | 0.05354765 | 0.988342 | 0.09274598 |  |  | 4701 | 0.946693 | 0.9794198 | 0.00247853 | 0.9568049 | 0.004836521 | 0.9568333 | 0.004285726 |  |  | 4925 | 0.8827095 | 0.9660499 | 0.004045983 | 0.9037313 | 0.003325479 | 0.9037359 | 0.007193075 |  |  | 4925 | 0.7782821 | 0.9150007 | 0.004596632 | 0.7891755 | 0.007399222 | 0.7891576 | 0.006196613 |  |  | 279960 | 0.8793749 | 0.8678712 | 0.01259199 | 0.8775966 | 0.008882985 | 0.8776048 | 0.0112062 |  |  | 237760 | 0.7505486 | 0.7035679 | 0.01349351 | 0.7652428 | 0.005201526 | 0.7652477 | 0.006022104
|  |  | 4782 | 0.9843147 | 0.9962807 | 0.0007476743 | 0.9882664 | 0.05355031 | 0.9883823 | 0.09275033 |  |  | 4706 | 0.9476534 | 0.9794558 | 0.00247185 | 0.9568315 | 0.004833425 | 0.95686 | 0.004279561 |  |  | 4930 | 0.8816305 | 0.9660565 | 0.004042458 | 0.9037349 | 0.003325371 | 0.9037395 | 0.007192951 |  |  | 4930 | 0.7715562 | 0.9150012 | 0.004596556 | 0.7891844 | 0.007399294 | 0.7891665 | 0.006196739 |  |  | 280260 | 0.874899 | 0.8678712 | 0.01259199 | 0.8777234 | 0.008884583 | 0.8777316 | 0.011207 |  |  | 238060 | 0.7527241 | 0.7035679 | 0.01349351 | 0.7653699 | 0.005201202 | 0.7653747 | 0.006021643
|  |  | 4787 | 0.9852106 | 0.996299 | 0.0007450435 | 0.9883067 | 0.05355296 | 0.9884224 | 0.09275467 |  |  | 4711 | 0.946693 | 0.9794917 | 0.002465204 | 0.9568581 | 0.004830354 | 0.9568865 | 0.004273439 |  |  | 4935 | 0.8827095 | 0.966063 | 0.004038969 | 0.9037386 | 0.003325265 | 0.9037432 | 0.007192829 |  |  | 4935 | 0.7766006 | 0.9150016 | 0.004596481 | 0.7891933 | 0.007399366 | 0.7891754 | 0.006196865 |  |  | 280560 | 0.8771369 | 0.8678712 | 0.01259199 | 0.87785 | 0.008886178 | 0.8778582 | 0.0112078 |  |  | 238360 | 0.7505486 | 0.7035679 | 0.01349351 | 0.7654967 | 0.005200873 | 0.7655016 | 0.006021177
|  |  | 4792 | 0.9834187 | 0.9963171 | 0.0007424279 | 0.9883469 | 0.0535556 | 0.9884624 | 0.092759 |  |  | 4716 | 0.9457325 | 0.9795274 | 0.00245859 | 0.9568845 | 0.004827308 | 0.9569128 | 0.004267362 |  |  | 4940 | 0.8827095 | 0.9660695 | 0.004035517 | 0.9037422 | 0.003325161 | 0.9037468 | 0.007192709 |  |  | 4940 | 0.7799636 | 0.9150021 | 0.004596408 | 0.7892021 | 0.007399439 | 0.7891842 | 0.006196991 |  |  | 280860 | 0.8726611 | 0.8678712 | 0.01259199 | 0.8779765 | 0.008887768 | 0.8779847 | 0.01120859 |  |  | 238660 | 0.757075 | 0.7035679 | 0.01349351 | 0.7656234 | 0.00520054 | 0.7656282 | 0.006020706
|  |  | 4797 | 0.9843147 | 0.9963351 | 0.0007398274 | 0.988387 | 0.05355823 | 0.9885023 | 0.09276331 |  |  | 4721 | 0.9457325 | 0.9795629 | 0.002452009 | 0.9569108 | 0.004824286 | 0.9569391 | 0.004261328 |  |  | 4945 | 0.8816305 | 0.9660759 | 0.004032102 | 0.9037458 | 0.003325058 | 0.9037504 | 0.007192592 |  |  | 4945 | 0.7732377 | 0.9150026 | 0.004596336 | 0.789211 | 0.007399511 | 0.7891931 | 0.006197117 |  |  | 281160 | 0.8793749 | 0.8678712 | 0.01259199 | 0.8781028 | 0.008889355 | 0.878111 | 0.01120938 |  |  | 238960 | 0.7614259 | 0.7035679 | 0.01349351 | 0.7657498 | 0.005200202 | 0.7657546 | 0.00602023
|  |  | 4802 | 0.9834187 | 0.996353 | 0.0007372419 | 0.9884269 | 0.05356086 | 0.9885421 | 0.0927676 |  |  | 4726 | 0.9457325 | 0.9795982 | 0.002445461 | 0.9569369 | 0.004821289 | 0.9569652 | 0.004255338 |  |  | 4950 | 0.8805515 | 0.9660823 | 0.004028722 | 0.9037494 | 0.003324957 | 0.903754 | 0.007192477 |  |  | 4950 | 0.7715562 | 0.915003 | 0.004596265 | 0.7892198 | 0.007399584 | 0.7892019 | 0.006197243 |  |  | 281460 | 0.8771369 | 0.8678712 | 0.01259199 | 0.878229 | 0.008890938 | 0.8782372 | 0.01121017 |  |  | 239260 | 0.7636013 | 0.7035679 | 0.01349351 | 0.765876 | 0.005199859 | 0.7658808 | 0.00601975
|  |  | 4807 | 0.9843147 | 0.9963708 | 0.0007346714 | 0.9884667 | 0.05356347 | 0.9885817 | 0.09277188 |  |  | 4731 | 0.9476534 | 0.9796334 | 0.002438944 | 0.9569629 | 0.004818316 | 0.9569911 | 0.00424939 |  |  | 4955 | 0.8837886 | 0.9660887 | 0.004025378 | 0.903753 | 0.003324858 | 0.9037575 | 0.007192365 |  |  | 4955 | 0.7766006 | 0.9150034 | 0.004596196 | 0.7892287 | 0.007399656 | 0.7892108 | 0.00619737 |  |  | 281760 | 0.874899 | 0.8678712 | 0.01259199 | 0.878355 | 0.008892517 | 0.8783633 | 0.01121095 |  |  | 239560 | 0.7614259 | 0.7035679 | 0.01349351 | 0.766002 | 0.005199511 | 0.7660068 | 0.006019264
|  |  | 4812 | 0.9843147 | 0.9963885 | 0.0007321157553 | 0.9885063 | 0.05356608 | 0.9886211 | 0.09277615 |  |  | 4736 | 0.946693 | 0.9796684 | 0.00243246 | 0.9569888 | 0.004815367 | 0.9570169 | 0.004243486 |  |  | 4960 | 0.8837886 | 0.966095 | 0.00402207 | 0.9037565 | 0.003324761 | 0.9037611 | 0.007192254 |  |  | 4960 | 0.7749191 | 0.9150039 | 0.004596127 | 0.7892375 | 0.007399729 | 0.7892197 | 0.006197496 |  |  | 282060 | 0.8771369 | 0.8678712 | 0.01259199 | 0.8784809 | 0.008894093 | 0.8784892 | 0.01121172 |  |  | 239860 | 0.757075 | 0.7035679 | 0.01349351 | 0.7661278 | 0.005199159 | 0.7661326 | 0.006018774
|  |  | 4817 | 0.9843147 | 0.9964061 | 0.000729575 | 0.9885458 | 0.05356867 | 0.9886605 | 0.0927804 |  |  | 4741 | 0.946693 | 0.9797032 | 0.002426009 | 0.9570145 | 0.004812442 | 0.9570426 | 0.004237624 |  |  | 4965 | 0.8827095 | 0.9661013 | 0.004018796 | 0.9037601 | 0.003324665 | 0.9037647 | 0.007192146 |  |  | 4965 | 0.7749191 | 0.9150043 | 0.00459606 | 0.7892464 | 0.007399802 | 0.7892285 | 0.006197623 |  |  | 282360 | 0.874899 | 0.8678712 | 0.01259199 | 0.8786067 | 0.008895664 | 0.8786149 | 0.01121249 |  |  | 240160 | 0.7592504 | 0.7035679 | 0.01349351 | 0.7662534 | 0.005198803 | 0.7662582 | 0.00601828
|  |  | 4822 | 0.9852106 | 0.9964236 | 0.000727049 | 0.9885851 | 0.05357126 | 0.9886996 | 0.09278464 |  |  | 4746 | 0.946693 | 0.9797378 | 0.002419589 | 0.9570401 | 0.004809541 | 0.9570682 | 0.004231804 |  |  | 4970 | 0.8837886 | 0.9661075 | 0.004015557 | 0.9037637 | 0.00332457 | 0.9037682 | 0.00719204 |  |  | 4970 | 0.7749191 | 0.9150048 | 0.004595994 | 0.7892553 | 0.007399875 | 0.7892374 | 0.00619775 |  |  | 282660 | 0.8771369 | 0.8678712 | 0.01259199 | 0.8787323 | 0.008897232 | 0.8787405 | 0.01121326 |  |  | 240460 | 0.757075 | 0.7035679 | 0.01349351 | 0.7663788 | 0.005198441 | 0.7663835 | 0.006017781
|  |  | 4827 | 0.9843147 | 0.996441 | 0.0007245377 | 0.9886244 | 0.05357384 | 0.9887387 | 0.09278887 |  |  | 4751 | 0.946693 | 0.9797723 | 0.002413201 | 0.9570656 | 0.004806664 | 0.9570936 | 0.004226027 |  |  | 4975 | 0.8816305 | 0.9661137 | 0.004012352 | 0.9037672 | 0.003324478 | 0.9037718 | 0.007191935 |  |  | 4975 | 0.7766006 | 0.9150052 | 0.00459593 | 0.7892641 | 0.007399947 | 0.7892462 | 0.006197876 |  |  | 282960 | 0.8771369 | 0.8678712 | 0.01259199 | 0.8788578 | 0.008898796 | 0.878866 | 0.01121402 |  |  | 240760 | 0.7592504 | 0.7035679 | 0.01349351 | 0.7665039 | 0.005198075 | 0.7665087 | 0.006017277
|  |  | 4832 | 0.9843147 | 0.9964583 | 0.0007220411 | 0.9886634 | 0.05357641 | 0.9887776 | 0.09279308 |  |  | 4756 | 0.9476534 | 0.9798066 | 0.002406845 | 0.9570909 | 0.00480381 | 0.957119 | 0.004220291 |  |  | 4980 | 0.8827095 | 0.9661199 | 0.004009181 | 0.9037708 | 0.003324386 | 0.9037753 | 0.007191833 |  |  | 4980 | 0.7749191 | 0.9150056 | 0.004595866 | 0.789273 | 0.00740002 | 0.7892551 | 0.006198003 |  |  | 283260 | 0.8726611 | 0.8678712 | 0.01259199 | 0.8789831 | 0.008900357 | 0.8789913 | 0.01121478 |  |  | 241060 | 0.7614259 | 0.7035679 | 0.01349351 | 0.7666289 | 0.005197705 | 0.7666336 | 0.006016768
|  |  | 4837 | 0.9843147 | 0.9964755 | 0.0007195591 | 0.9887024 | 0.05357897 | 0.9888164 | 0.09279727 |  |  | 4761 | 0.9457325 | 0.9798407 | 0.002400521 | 0.9571162 | 0.004800979 | 0.9571441 | 0.004214597 |  |  | 4985 | 0.8837886 | 0.966126 | 0.004006044 | 0.9037743 | 0.003324297 | 0.9037788 | 0.007191733 |  |  | 4985 | 0.7766006 | 0.915006 | 0.004595803 | 0.7892818 | 0.007400093 | 0.789264 | 0.00619813 |  |  | 283560 | 0.8771369 | 0.8678712 | 0.01259199 | 0.8791083 | 0.008901914 | 0.8791165 | 0.01121554 |  |  | 241360 | 0.7614259 | 0.7035679 | 0.01349351 | 0.7667536 | 0.00519733 | 0.7667584 | 0.006016255
|  |  | 4842 | 0.9843147 | 0.9964926 | 0.0007170916 | 0.9887412 | 0.05358153 | 0.988855 | 0.09280145 |  |  | 4766 | 0.9457325 | 0.9798747 | 0.002394228 | 0.9571413 | 0.004798171 | 0.9571692 | 0.004208945 |  |  | 4990 | 0.8827095 | 0.966132 | 0.00400294 | 0.9037778 | 0.003324208 | 0.9037824 | 0.007191635 |  |  | 4990 | 0.7766006 | 0.9150065 | 0.004595742 | 0.7892907 | 0.007400167 | 0.7892728 | 0.006198258 |  |  | 283860 | 0.874899 | 0.8678712 | 0.01259199 | 0.8792333 | 0.008903467 | 0.8792416 | 0.01121628 |  |  | 241660 | 0.7505486 | 0.7035679 | 0.01349351 | 0.7668782 | 0.00519695 | 0.7668829 | 0.006015737
|  |  | 4847 | 0.9843147 | 0.9965096 | 0.0007146387 | 0.9887799 | 0.05358407 | 0.9888935 | 0.09280562 |  |  | 4771 | 0.946693 | 0.9799084 | 0.002387967 | 0.9571662 | 0.004795386 | 0.9571941 | 0.004203334 |  |  | 4995 | 0.8827095 | 0.9661381 | 0.003999869 | 0.9037813 | 0.003324122 | 0.9037859 | 0.007191539 |  |  | 4995 | 0.7766006 | 0.9150069 | 0.004595682 | 0.7892995 | 0.00740024 | 0.7892817 | 0.006198385 |  |  | 284160 | 0.8771369 | 0.8678712 | 0.01259199 | 0.8793582 | 0.008905016 | 0.8793665 | 0.01121703 |  |  | 241960 | 0.757075 | 0.7035679 | 0.01349351 | 0.7670025 | 0.005196566 | 0.7670072 | 0.006015215
|  |  | 4852 | 0.9843147 | 0.9965265 | 0.0007122001 | 0.9888184 | 0.05358661 | 0.9889319 | 0.09280978 |  |  | 4776 | 0.946693 | 0.9799421 | 0.002381738 | 0.9571911 | 0.004792624 | 0.9572189 | 0.004197763 |  |  | 5000 | 0.8827095 | 0.966144 | 0.00399683 | 0.9037848 | 0.003324037 | 0.9037894 | 0.007191445 |  |  | 5000 | 0.7766006 | 0.9150073 | 0.004595622 | 0.7893084 | 0.007400313 | 0.7892905 | 0.006198512 |  |  | 284460 | 0.874899 | 0.8678712 | 0.01259199 | 0.879483 | 0.008906562 | 0.8794912 | 0.01121777 |  |  | 242260 | 0.757075 | 0.7035679 | 0.01349351 | 0.7671266 | 0.005196177 | 0.7671313 | 0.006014688
|  |  | 4857 | 0.9843147 | 0.9965433 | 0.000709776 | 0.9888568 | 0.05358914 | 0.9889701 | 0.09281392 |  |  | 4781 | 0.9486139 | 0.9799755 | 0.00237554 | 0.9572158 | 0.004789885 | 0.9572436 | 0.004192234 |  |  | 5005 | 0.8848676 | 0.96615 | 0.003993824 | 0.9037883 | 0.003323953 | 0.9037929 | 0.007191353 |  |  | 5005 | 0.7749191 | 0.9150077 | 0.004595564 | 0.7893172 | 0.007400386 | 0.7892994 | 0.00619864 |  |  | 284760 | 0.874899 | 0.8678712 | 0.01259199 | 0.8796076 | 0.008908103 | 0.8796158 | 0.01121851 |  |  | 242560 | 0.7548995 | 0.7035679 | 0.01349351 | 0.7672505 | 0.005195784 | 0.7672552 | 0.006014156
|  |  | 4862 | 0.9843147 | 0.99656 | 0.0007073662 | 0.9888951 | 0.05359165 | 0.9890082 | 0.09281804 |  |  | 4786 | 0.946693 | 0.9800088 | 0.002369373 | 0.9572403 | 0.004787168 | 0.9572681 | 0.004186744 |  |  | 5010 | 0.8827095 | 0.9661559 | 0.00399085 | 0.9037918 | 0.003323871 | 0.9037963 | 0.007191262 |  |  | 5010 | 0.7782821 | 0.9150081 | 0.004595507 | 0.7893261 | 0.007400459 | 0.7893082 | 0.006198767 |  |  | 285060 | 0.8771369 | 0.8678712 | 0.01259199 | 0.879732 | 0.008909642 | 0.8797403 | 0.01121924 |  |  | 242860 | 0.7505486 | 0.7035679 | 0.01349351 | 0.7673742 | 0.005195387 | 0.7673789 | 0.00601362
|  |  | 4867 | 0.9852106 | 0.9965766 | 0.0007049706 | 0.9889332 | 0.05359417 | 0.9890462 | 0.09282216 |  |  | 4791 | 0.9457325 | 0.9800419 | 0.002363237 | 0.9572648 | 0.004784473 | 0.9572925 | 0.004181295 |  |  | 5015 | 0.8837886 | 0.9661617 | 0.003987907 | 0.9037953 | 0.00332379 | 0.9037998 | 0.007191174 |  |  | 5015 | 0.7749191 | 0.9150085 | 0.004595451 | 0.7893349 | 0.007400533 | 0.7893171 | 0.006198895 |  |  | 285360 | 0.8771369 | 0.8678712 | 0.01259199 | 0.8798564 | 0.008911176 | 0.8798646 | 0.01121997 |  |  | 243160 | 0.7527241 | 0.7035679 | 0.01349351 | 0.7674977 | 0.005194985 | 0.7675024 | 0.00601308
|  |  | 4872 | 0.9852106 | 0.9965931 | 0.0007025893 | 0.9889712 | 0.05359667 | 0.989084 | 0.09282626 |  |  | 4796 | 0.946693 | 0.9800748 | 0.002357132 | 0.9572891 | 0.004781801 | 0.9573168 | 0.004175886 |  |  | 5020 | 0.8837886 | 0.9661676 | 0.003984996 | 0.9037988 | 0.00332371 | 0.9038033 | 0.007191087 |  |  | 5020 | 0.7766006 | 0.9150089 | 0.004595395 | 0.7893438 | 0.007400606 | 0.7893259 | 0.006199023 |  |  | 285660 | 0.8816128 | 0.8678712 | 0.01259199 | 0.8799805 | 0.008912707 | 0.8799888 | 0.01122069 |  |  | 243460 | 0.7636013 | 0.7035679 | 0.01349351 | 0.767621 | 0.005194579 | 0.7676257 | 0.006012535
|  |  | 4877 | 0.9852106 | 0.9966095 | 0.000700222 | 0.9890091 | 0.05359916 | 0.9891217 | 0.09283034 |  |  | 4801 | 0.946693 | 0.9801076 | 0.002351059 | 0.9573133 | 0.00477915 | 0.957341 | 0.004170517 |  |  | 5025 | 0.8837886 | 0.9661733 | 0.003982116 | 0.9038022 | 0.003323632 | 0.9038067 | 0.007191002 |  |  | 5025 | 0.7732377 | 0.9150093 | 0.004595341 | 0.7893526 | 0.00740068 | 0.7893348 | 0.006199151 |  |  | 285960 | 0.8838508 | 0.8678712 | 0.01259199 | 0.8801046 | 0.008914234 | 0.8801129 | 0.01122141 |  |  | 243760 | 0.7592504 | 0.7035679 | 0.01349351 | 0.7677441 | 0.005194168 | 0.7677488 | 0.006011986
|  |  | 4882 | 0.9852106 | 0.9966259 | 0.0006978689 | 0.9890469 | 0.05360165 | 0.9891593 | 0.09283442 |  |  | 4806 | 0.946693 | 0.9801402 | 0.002345016 | 0.9573374 | 0.004776521 | 0.957365 | 0.004165187 |  |  | 5030 | 0.8837886 | 0.9661791 | 0.003979267 | 0.9038057 | 0.003323555 | 0.9038102 | 0.007190919 |  |  | 5030 | 0.7766006 | 0.9150097 | 0.004595288 | 0.7893615 | 0.007400753 | 0.7893436 | 0.006199279 |  |  | 286260 | 0.8771369 | 0.8678712 | 0.01259199 | 0.8802285 | 0.008915758 | 0.8802368 | 0.01122213 |  |  | 244060 | 0.7614259 | 0.7035679 | 0.01349351 | 0.767867 | 0.005193753 | 0.7678716 | 0.006011432
|  |  | 4887 | 0.9843147 | 0.9966421 | 0.0006955298 | 0.9890845 | 0.05360412 | 0.9891968 | 0.09283847 |  |  | 4811 | 0.946693 | 0.9801727 | 0.002339004 | 0.9573614 | 0.004773914 | 0.9573889 | 0.004159897 |  |  | 5035 | 0.8827095 | 0.9661848 | 0.003976448 | 0.9038091 | 0.003323479 | 0.9038136 | 0.007190837 |  |  | 5035 | 0.7782821 | 0.91501 | 0.004595235 | 0.7893703 | 0.007400827 | 0.7893525 | 0.006199407 |  |  | 286560 | 0.874899 | 0.8678712 | 0.01259199 | 0.8803522 | 0.008917278 | 0.8803605 | 0.01122284 |  |  | 244360 | 0.757075 | 0.7035679 | 0.01349351 | 0.7679896 | 0.005193334 | 0.7679943 | 0.006010874
|  |  | 4892 | 0.9834187 | 0.9966582 | 0.0006932047 | 0.989122 | 0.05360659 | 0.9892341 | 0.09284252 |  |  | 4816 | 0.946693 | 0.980205 | 0.002333022 | 0.9573852 | 0.004771329 | 0.9574127 | 0.004154646 |  |  | 5040 | 0.8827095 | 0.9661904 | 0.00397366 | 0.9038126 | 0.003323405 | 0.9038171 | 0.007190758 |  |  | 5040 | 0.7749191 | 0.9150104 | 0.004595184 | 0.7893792 | 0.007400901 | 0.7893614 | 0.006199535 |  |  | 286860 | 0.8771369 | 0.8678712 | 0.01259199 | 0.8804759 | 0.008918794 | 0.8804841 | 0.01122355 |  |  | 244660 | 0.757075 | 0.7035679 | 0.01349351 | 0.7681121 | 0.00519291 | 0.7681167 | 0.006010312
|  |  | 4897 | 0.9852106 | 0.9966743 | 0.0006908935 | 0.9891593 | 0.05360905 | 0.9892712 | 0.09284655 |  |  | 4821 | 0.9476534 | 0.9802371 | 0.002327071 | 0.9574089 | 0.004768764 | 0.9574364 | 0.004149433 |  |  | 5045 | 0.8837886 | 0.9661961 | 0.003970901 | 0.903816 | 0.003323332 | 0.9038205 | 0.00719068 |  |  | 5045 | 0.7766006 | 0.9150108 | 0.004595133 | 0.789388 | 0.007400974 | 0.7893702 | 0.006199663 |  |  | 287160 | 0.8771369 | 0.8678712 | 0.01259199 | 0.8805993 | 0.008920306 | 0.8806076 | 0.01122425 |  |  | 244960 | 0.7483732 | 0.7035679 | 0.01349351 | 0.7682344 | 0.005192482 | 0.768239 | 0.006009745
|  |  | 4902 | 0.9852106 | 0.9966902 | 0.0006885962 | 0.9891965 | 0.05361151 | 0.9893083 | 0.09285057 |  |  | 4826 | 0.9476534 | 0.9802691 | 0.002321151 | 0.9574325 | 0.004766221 | 0.95746 | 0.004144259 |  |  | 5050 | 0.8827095 | 0.9662017 | 0.003968172 | 0.9038194 | 0.00332326 | 0.9038239 | 0.007190603 |  |  | 5050 | 0.7782821 | 0.9150112 | 0.004595084 | 0.7893969 | 0.007401048 | 0.7893791 | 0.006199792 |  |  | 287460 | 0.8771369 | 0.8678712 | 0.01259199 | 0.8807227 | 0.008921815 | 0.880731 | 0.01122495 |  |  | 245260 | 0.7592504 | 0.7035679 | 0.01349351 | 0.7683564 | 0.00519205 | 0.768361 | 0.006009174
|  |  | 4907 | 0.9852106 | 0.9967061 | 0.0006863126 | 0.9892336 | 0.05361395 | 0.9893452 | 0.09285457 |  |  | 4831 | 0.9476534 | 0.9803009 | 0.002315261 | 0.957456 | 0.004763699 | 0.9574834 | 0.004139124 |  |  | 5055 | 0.8837886 | 0.9662072 | 0.003965472 | 0.9038228 | 0.00332319 | 0.9038273 | 0.007190529 |  |  | 5055 | 0.7766006 | 0.9150115 | 0.004595035 | 0.7894057 | 0.007401122 | 0.7893879 | 0.00619992 |  |  | 287760 | 0.8793749 | 0.8678712 | 0.01259199 | 0.8808459 | 0.008923321 | 0.8808542 | 0.01122565 |  |  | 245560 | 0.7592504 | 0.7035679 | 0.01349351 | 0.7684783 | 0.005191613 | 0.7684829 | 0.006008598
|  |  | 4912 | 0.9861066 | 0.9967218 | 0.0006840429 | 0.9892706 | 0.05361638 | 0.989382 | 0.09285856 |  |  | 4836 | 0.9486139 | 0.9803326 | 0.002309401 | 0.9574794 | 0.004761198 | 0.9575067 | 0.004134027 |  |  | 5060 | 0.8837886 | 0.9662127 | 0.003962801 | 0.9038263 | 0.003323121 | 0.9038307 | 0.007190455 |  |  | 5060 | 0.7749191 | 0.9150119 | 0.004594987 | 0.7894146 | 0.007401196 | 0.7893968 | 0.006200049 |  |  | 288060 | 0.874899 | 0.8678712 | 0.01259199 | 0.8809689 | 0.008924822 | 0.8809772 | 0.01122634 |  |  | 245860 | 0.7592504 | 0.7035679 | 0.01349351 | 0.7685999 | 0.005191173 | 0.7686045 | 0.006008019
|  |  | 4917 | 0.9852106 | 0.9967375 | 0.0006817868 | 0.9893074 | 0.05361881 | 0.9894187 | 0.09286254 |  |  | 4841 | 0.946693 | 0.9803641 | 0.002303571 | 0.9575026 | 0.004758718 | 0.9575299 | 0.004128967 |  |  | 5065 | 0.8848676 | 0.9662182 | 0.003960159 | 0.9038297 | 0.003323053 | 0.9038341 | 0.007190384 |  |  | 5065 | 0.7766006 | 0.9150122 | 0.00459494 | 0.7894234 | 0.00740127 | 0.7894056 | 0.006200178 |  |  | 288360 | 0.8771369 | 0.8678712 | 0.01259199 | 0.8810918 | 0.008926321 | 0.8811001 | 0.01122702 |  |  | 246160 | 0.757075 | 0.7035679 | 0.01349351 | 0.7687213 | 0.005190728 | 0.768726 | 0.006007435
|  |  | 4922 | 0.9852106 | 0.9967531 | 0.0006795443 | 0.9893441 | 0.05362123 | 0.9894552 | 0.09286651 |  |  | 4846 | 0.9476534 | 0.9803954 | 0.002297772 | 0.9575257 | 0.004756258 | 0.957553 | 0.004123945 |  |  | 5070 | 0.8837886 | 0.9662236 | 0.003957546 | 0.903833 | 0.003322986 | 0.9038375 | 0.007190314 |  |  | 5070 | 0.7766006 | 0.9150126 | 0.004594894 | 0.7894323 | 0.007401344 | 0.7894145 | 0.006200306 |  |  | 288660 | 0.8793749 | 0.8678712 | 0.01259199 | 0.8812146 | 0.008927815 | 0.8812229 | 0.01122771 |  |  | 246460 | 0.7548995 | 0.7035679 | 0.01349351 | 0.7688426 | 0.005190279 | 0.7688472 | 0.006006847
|  |  | 4927 | 0.9852106 | 0.9967686 | 0.0006773154 | 0.9893807 | 0.05362364 | 0.9894916 | 0.09287046 |  |  | 4851 | 0.946693 | 0.9804266 | 0.002292002 | 0.9575487 | 0.004753818 | 0.957576 | 0.004118961 |  |  | 5075 | 0.8837886 | 0.966229 | 0.00395496 | 0.9038364 | 0.00332292 | 0.9038409 | 0.007190246 |  |  | 5075 | 0.7749191 | 0.915013 | 0.004594848 | 0.7894411 | 0.007401418 | 0.7894233 | 0.006200435 |  |  | 288960 | 0.874899 | 0.8678712 | 0.01259199 | 0.8813372 | 0.008929306 | 0.8813455 | 0.01122838 |  |  | 246760 | 0.7636013 | 0.7035679 | 0.01349351 | 0.7689636 | 0.005189826 | 0.7689682 | 0.006006254
|  |  | 4932 | 0.9843147 | 0.996784 | 0.0006751001 | 0.9894172 | 0.05362605 | 0.9895279 | 0.0928744 |  |  | 4856 | 0.9476534 | 0.9804576 | 0.002286262 | 0.9575716 | 0.004751399 | 0.9575988 | 0.004114014 |  |  | 5080 | 0.8837886 | 0.9662344 | 0.003952402 | 0.9038398 | 0.003322855 | 0.9038442 | 0.007190179 |  |  | 5080 | 0.7749191 | 0.9150133 | 0.004594804 | 0.78945 | 0.007401493 | 0.7894322 | 0.006200564 |  |  | 289260 | 0.8816128 | 0.8678712 | 0.01259199 | 0.8814597 | 0.008930793 | 0.881468 | 0.01122906 |  |  | 247060 | 0.757075 | 0.7035679 | 0.01349351 | 0.7690845 | 0.005189368 | 0.769089 | 0.006005657
|  |  | 4937 | 0.9852106 | 0.9967993 | 0.0006728982 | 0.9894535 | 0.05362844 | 0.989564 | 0.09287832 |  |  | 4861 | 0.9486139 | 0.9804885 | 0.002280552 | 0.9575944 | 0.004749 | 0.9576216 | 0.004109104 |  |  | 5085 | 0.8848676 | 0.9662397 | 0.003949872 | 0.9038432 | 0.003322792 | 0.9038476 | 0.007190113 |  |  | 5085 | 0.7732377 | 0.9150137 | 0.00459476 | 0.7894588 | 0.007401567 | 0.789441 | 0.006200694 |  |  | 289560 | 0.874899 | 0.8678712 | 0.01259199 | 0.881582 | 0.008932277 | 0.8815904 | 0.01122973 |  |  | 247360 | 0.757075 | 0.7035679 | 0.01349351 | 0.7692051 | 0.005188907 | 0.7692097 | 0.006005057
|  |  | 4942 | 0.9852106 | 0.9968145 | 0.0006707097 | 0.9894897 | 0.05363083 | 0.9896001 | 0.09288223 |  |  | 4866 | 0.9486139 | 0.9805192 | 0.002274871 | 0.9576171 | 0.004746621 | 0.9576442 | 0.004104231 |  |  | 5090 | 0.8827095 | 0.966245 | 0.00394737 | 0.9038465 | 0.00332273 | 0.9038509 | 0.007190049 |  |  | 5090 | 0.7766006 | 0.915014 | 0.004594717 | 0.7894677 | 0.007401641 | 0.7894499 | 0.006200823 |  |  | 289860 | 0.8816128 | 0.8678712 | 0.01259199 | 0.8817043 | 0.008933757 | 0.8817126 | 0.01123039 |  |  | 247660 | 0.757075 | 0.7035679 | 0.01349351 | 0.7693255 | 0.005188441 | 0.7693301 | 0.006004452
|  |  | 4947 | 0.9861066 | 0.9968297 | 0.0006685346 | 0.9895258 | 0.05363321 | 0.989636 | 0.09288613 |  |  | 4871 | 0.9495743 | 0.9805497 | 0.002269221 | 0.9576396 | 0.004744262 | 0.9576667 | 0.004099395 |  |  | 5095 | 0.8837886 | 0.9662503 | 0.003944894 | 0.9038499 | 0.003322668 | 0.9038543 | 0.007189987 |  |  | 5095 | 0.7749191 | 0.9150143 | 0.004594674 | 0.7894765 | 0.007401716 | 0.7894587 | 0.006200952 |  |  | 290160 | 0.8771369 | 0.8678712 | 0.01259199 | 0.8818263 | 0.008935234 | 0.8818347 | 0.01123106 |  |  | 247960 | 0.7592504 | 0.7035679 | 0.01349351 | 0.7694457 | 0.005187971 | 0.7694503 | 0.006003843
|  |  | 4952 | 0.9843147 | 0.9968447 | 0.0006663728 | 0.9895617 | 0.05363558 | 0.9896717 | 0.09289002 |  |  | 4876 | 0.9486139 | 0.9805802 | 0.002263599 | 0.957662 | 0.004741923 | 0.9576891 | 0.004094594 |  |  | 5100 | 0.8848676 | 0.9662555 | 0.003942445 | 0.9038532 | 0.003322608 | 0.9038576 | 0.007189926 |  |  | 5100 | 0.7816451 | 0.9150147 | 0.004594633 | 0.7894854 | 0.00740179 | 0.7894675 | 0.006201082 |  |  | 290460 | 0.8771369 | 0.8678712 | 0.01259199 | 0.8819483 | 0.008936707 | 0.8819566 | 0.01123171 |  |  | 248260 | 0.7527241 | 0.7035679 | 0.01349351 | 0.7695658 | 0.005187497 | 0.7695703 | 0.006003229
|  |  | 4957 | 0.9861066 | 0.9968597 | 0.0006642242 | 0.9895975 | 0.05363794 | 0.9897074 | 0.09289389 |  |  | 4881 | 0.9476534 | 0.9806104 | 0.002258007 | 0.9576843 | 0.004739603 | 0.9577114 | 0.00408983 |  |  | 5105 | 0.8827095 | 0.9662607 | 0.003940023 | 0.9038566 | 0.003322549 | 0.903861 | 0.007189866 |  |  | 5105 | 0.7766006 | 0.915015 | 0.004594592 | 0.7894942 | 0.007401865 | 0.7894764 | 0.006201211 |  |  | 290760 | 0.8771369 | 0.8678712 | 0.01259199 | 0.88207 | 0.008938176 | 0.8820784 | 0.01123237 |  |  | 248560 | 0.7592504 | 0.7035679 | 0.01349351 | 0.7696856 | 0.00518702 | 0.7696901 | 0.006002612
|  |  | 4962 | 0.9843147 | 0.9968745 | 0.0006620888 | 0.9896332 | 0.05364029 | 0.9897429 | 0.09289775 |  |  | 4886 | 0.9486139 | 0.9806405 | 0.002252444 | 0.9577065 | 0.004737302 | 0.9577335 | 0.004085102 |  |  | 5110 | 0.8837886 | 0.9662658 | 0.003937627 | 0.9038599 | 0.003322491 | 0.9038643 | 0.007189808 |  |  | 5110 | 0.7766006 | 0.9150153 | 0.004594552 | 0.789503 | 0.007401939 | 0.7894852 | 0.006201341 |  |  | 291060 | 0.8816128 | 0.8678712 | 0.01259199 | 0.8821917 | 0.008939642 | 0.8822 | 0.01123302 |  |  | 248860 | 0.7592504 | 0.7035679 | 0.01349351 | 0.7698052 | 0.005186538 | 0.7698098 | 0.006001991
|  |  | 4967 | 0.9852106 | 0.9968893 | 0.0006599665 | 0.9896688 | 0.05364264 | 0.9897783 | 0.0929016 |  |  | 4891 | 0.9476534 | 0.9806705 | 0.00224691 | 0.9577286 | 0.004735021 | 0.9577556 | 0.00408041 |  |  | 5115 | 0.8837886 | 0.966271 | 0.003935256 | 0.9038632 | 0.003322434 | 0.9038676 | 0.007189751 |  |  | 5115 | 0.7766006 | 0.9150157 | 0.004594512 | 0.7895119 | 0.007402014 | 0.7894941 | 0.006201471 |  |  | 291360 | 0.8771369 | 0.8678712 | 0.01259199 | 0.8823132 | 0.008941105 | 0.8823216 | 0.01123366 |  |  | 249160 | 0.757075 | 0.7035679 | 0.01349351 | 0.7699246 | 0.005186052 | 0.7699292 | 0.006001365
|  |  | 4972 | 0.9852106 | 0.996904 | 0.0006578574 | 0.9897043 | 0.05364498 | 0.9898136 | 0.09290543 |  |  | 4896 | 0.9476534 | 0.9807003 | 0.002241406 | 0.9577506 | 0.004732759 | 0.9577775 | 0.004075752 |  |  | 5120 | 0.8837886 | 0.966276 | 0.003932912 | 0.9038665 | 0.003322378 | 0.9038709 | 0.007189695 |  |  | 5120 | 0.7766006 | 0.915016 | 0.004594474 | 0.7895207 | 0.007402088 | 0.7895029 | 0.006201601 |  |  | 291660 | 0.8704231 | 0.8678712 | 0.01259199 | 0.8824346 | 0.008942563 | 0.8824429 | 0.0112343 |  |  | 249460 | 0.7657767 | 0.7035679 | 0.01349351 | 0.7700439 | 0.005185562 | 0.7700484 | 0.006000736
|  |  | 4977 | 0.9861066 | 0.9969186 | 0.0006557612 | 0.9897396 | 0.05364731 | 0.9898487 | 0.09290926 |  |  | 4901 | 0.946693 | 0.9807299 | 0.00223593 | 0.9577725 | 0.004730516 | 0.9577994 | 0.004071131 |  |  | 5125 | 0.8837886 | 0.9662811 | 0.003930593 | 0.9038698 | 0.003322323 | 0.9038742 | 0.007189641 |  |  | 5125 | 0.7782821 | 0.9150163 | 0.004594436 | 0.7895296 | 0.007402163 | 0.7895118 | 0.006201731 |  |  | 291960 | 0.8816128 | 0.8678712 | 0.01259199 | 0.8825558 | 0.008944019 | 0.8825642 | 0.01123494 |  |  | 249760 | 0.7657767 | 0.7035679 | 0.01349351 | 0.7701629 | 0.005185068 | 0.7701674 | 0.006000102
|  |  | 4982 | 0.9852106 | 0.9969332 | 0.000653678 | 0.9897748 | 0.05364964 | 0.9898838 | 0.09291306 |  |  | 4906 | 0.9486139 | 0.9807595 | 0.002230483 | 0.9577942 | 0.004728292 | 0.9578211 | 0.004066544 |  |  | 5130 | 0.8837886 | 0.9662861 | 0.003928299 | 0.9038731 | 0.003322269 | 0.9038775 | 0.007189588 |  |  | 5130 | 0.7749191 | 0.9150166 | 0.004594398 | 0.7895384 | 0.007402238 | 0.7895206 | 0.006201861 |  |  | 292260 | 0.8793749 | 0.8678712 | 0.01259199 | 0.8826769 | 0.008945471 | 0.8826853 | 0.01123558 |  |  | 250060 | 0.7636013 | 0.7035679 | 0.01349351 | 0.7702817 | 0.00518457 | 0.7702862 | 0.005999465
|  |  | 4987 | 0.9852106 | 0.9969476 | 0.0006516077 | 0.9898099 | 0.05365195 | 0.9899187 | 0.09291686 |  |  | 4911 | 0.9486139 | 0.9807888 | 0.002225065 | 0.9578159 | 0.004726086 | 0.9578427 | 0.004061992 |  |  | 5135 | 0.8837886 | 0.9662911 | 0.00392603 | 0.9038764 | 0.003322216 | 0.9038808 | 0.007189536 |  |  | 5135 | 0.7766006 | 0.9150169 | 0.004594362 | 0.7895473 | 0.007402313 | 0.7895295 | 0.006201991 |  |  | 292560 | 0.8816128 | 0.8678712 | 0.01259199 | 0.8827979 | 0.008946919 | 0.8828062 | 0.01123621 |  |  | 250360 | 0.7548995 | 0.7035679 | 0.01349351 | 0.7704003 | 0.005184069 | 0.7704048 | 0.005998823
|  |  | 4992 | 0.9852106 | 0.996962 | 0.0006495503 | 0.9898449 | 0.05365426 | 0.9899535 | 0.09292064 |  |  | 4916 | 0.9457325 | 0.980818 | 0.002219676 | 0.9578374 | 0.004723899 | 0.9578642 | 0.004057475 |  |  | 5140 | 0.8848676 | 0.966296 | 0.003923786 | 0.9038797 | 0.003322164 | 0.9038841 | 0.007189485 |  |  | 5140 | 0.7749191 | 0.9150172 | 0.004594326 | 0.7895561 | 0.007402388 | 0.7895383 | 0.006202122 |  |  | 292860 | 0.8771369 | 0.8678712 | 0.01259199 | 0.8829187 | 0.008948364 | 0.8829271 | 0.01123683 |  |  | 250660 | 0.7679522 | 0.7035679 | 0.01349351 | 0.7705188 | 0.005183563 | 0.7705233 | 0.005998178
|  |  | 4997 | 0.9843147 | 0.9969763 | 0.0006475057 | 0.9898797 | 0.05365656 | 0.9899881 | 0.09292442 |  |  | 4921 | 0.9476534 | 0.9808471 | 0.002214315 | 0.9578589 | 0.00472173 | 0.9578856 | 0.004052992 |  |  | 5145 | 0.8837886 | 0.9663009 | 0.003921566 | 0.903883 | 0.003322113 | 0.9038874 | 0.007189436 |  |  | 5145 | 0.7766006 | 0.9150176 | 0.00459429 | 0.7895649 | 0.007402463 | 0.7895472 | 0.006202252 |  |  | 293160 | 0.8793749 | 0.8678712 | 0.01259199 | 0.8830394 | 0.008949805 | 0.8830477 | 0.01123745 |  |  | 250960 | 0.7636013 | 0.7035679 | 0.01349351 | 0.770637 | 0.005183054 | 0.7706415 | 0.005997529
|  |  | 5002 | 0.9861066 | 0.9969905 | 0.0006454738 | 0.9899144 | 0.05365885 | 0.9900227 | 0.09292817 |  |  | 4926 | 0.9476534 | 0.980876 | 0.002208982 | 0.9578802 | 0.00471958 | 0.9579069 | 0.004048543 |  |  | 5150 | 0.8848676 | 0.9663058 | 0.003919371 | 0.9038863 | 0.003322062 | 0.9038906 | 0.007189388 |  |  | 5150 | 0.7749191 | 0.9150179 | 0.004594255 | 0.7895738 | 0.007402538 | 0.789556 | 0.006202383 |  |  | 293460 | 0.8771369 | 0.8678712 | 0.01259199 | 0.8831599 | 0.008951243 | 0.8831683 | 0.01123807 |  |  | 251260 | 0.7592504 | 0.7035679 | 0.01349351 | 0.770755 | 0.00518254 | 0.7707595 | 0.005996875
|  |  | 5007 | 0.9861066 | 0.9970046 | 0.0006434546 | 0.989949 | 0.05366114 | 0.9900571 | 0.09293192 |  |  | 4931 | 0.9495743 | 0.9809048 | 0.002203678 | 0.9579014 | 0.004717448 | 0.957928 | 0.004044128 |  |  | 5155 | 0.8837886 | 0.9663107 | 0.003917199 | 0.9038896 | 0.003322013 | 0.9038939 | 0.007189341 |  |  | 5155 | 0.7766006 | 0.9150182 | 0.004594221 | 0.7895826 | 0.007402613 | 0.7895648 | 0.006202513 |  |  | 293760 | 0.8816128 | 0.8678712 | 0.01259199 | 0.8832803 | 0.008952677 | 0.8832887 | 0.01123868 |  |  | 251560 | 0.7592504 | 0.7035679 | 0.01349351 | 0.7708729 | 0.005182023 | 0.7708773 | 0.005996218
|  |  | 5012 | 0.9861066 | 0.9970186 | 0.0006414481 | 0.9899835 | 0.05366341 | 0.9900914 | 0.09293565 |  |  | 4936 | 0.946693 | 0.9809334 | 0.002198402 | 0.9579225 | 0.004715334 | 0.9579491 | 0.004039747 |  |  | 5160 | 0.8848676 | 0.9663155 | 0.003915051 | 0.9038928 | 0.003321965 | 0.9038972 | 0.007189296 |  |  | 5160 | 0.7732377 | 0.9150185 | 0.004594188 | 0.7895915 | 0.007402688 | 0.7895737 | 0.006202644 |  |  | 294060 | 0.8793749 | 0.8678712 | 0.01259199 | 0.8834006 | 0.008954108 | 0.883409 | 0.01123929 |  |  | 251860 | 0.7548995 | 0.7035679 | 0.01349351 | 0.7709905 | 0.005181502 | 0.7709949 | 0.005995557
|  |  | 5017 | 0.9852106 | 0.9970326 | 0.0006394541 | 0.9900179 | 0.05366568 | 0.9901256 | 0.09293937 |  |  | 4941 | 0.9486139 | 0.9809619 | 0.002193155 | 0.9579435 | 0.004713237 | 0.9579701 | 0.0040354 |  |  | 5165 | 0.8837886 | 0.9663203 | 0.003912927 | 0.9038961 | 0.003321917 | 0.9039004 | 0.007189251 |  |  | 5165 | 0.7732377 | 0.9150188 | 0.004594155 | 0.7896003 | 0.007402764 | 0.7895825 | 0.006202775 |  |  | 294360 | 0.8793749 | 0.8678712 | 0.01259199 | 0.8835207 | 0.008955535 | 0.8835291 | 0.0112399 |  |  | 252160 | 0.7614259 | 0.7035679 | 0.01349351 | 0.7711079 | 0.005180977 | 0.7711124 | 0.005994892
|  |  | 5022 | 0.9861066 | 0.9970465 | 0.0006374727 | 0.9900521 | 0.05366794 | 0.9901596 | 0.09294308 |  |  | 4946 | 0.9486139 | 0.9809903 | 0.002187935 | 0.9579644 | 0.004711159 | 0.9579909 | 0.004031086 |  |  | 5170 | 0.8848676 | 0.966325 | 0.003910826 | 0.9038993 | 0.00332187 | 0.9039037 | 0.007189208 |  |  | 5170 | 0.7766006 | 0.9150191 | 0.004594122 | 0.7896091 | 0.007402839 | 0.7895914 | 0.006202906 |  |  | 294660 | 0.8816128 | 0.8678712 | 0.01259199 | 0.8836407 | 0.008956959 | 0.8836491 | 0.0112405 |  |  | 252460 | 0.757075 | 0.7035679 | 0.01349351 | 0.7712252 | 0.005180449 | 0.7712296 | 0.005994224
|  |  | 5027 | 0.9843147 | 0.9970603 | 0.0006355037 | 0.9900862 | 0.0536702 | 0.9901936 | 0.09294678 |  |  | 4951 | 0.946693 | 0.9810185 | 0.002182744 | 0.9579852 | 0.004709098 | 0.9580117 | 0.004026804 |  |  | 5175 | 0.8848676 | 0.9663297 | 0.003908748 | 0.9039026 | 0.003321825 | 0.9039069 | 0.007189166 |  |  | 5175 | 0.7782821 | 0.9150193 | 0.00459409 | 0.789618 | 0.007402914 | 0.7896002 | 0.006203037 |  |  | 294960 | 0.8838508 | 0.8678712 | 0.01259199 | 0.8837605 | 0.00895838 | 0.8837689 | 0.0112411 |  |  | 252760 | 0.7614259 | 0.7035679 | 0.01349351 | 0.7713422 | 0.005179916 | 0.7713466 | 0.005993551
|  |  | 5032 | 0.9861066 | 0.997074 | 0.0006335471 | 0.9901202 | 0.05367244 | 0.9902274 | 0.09295046 |  |  | 4956 | 0.9476534 | 0.9810466 | 0.00217758 | 0.9580059 | 0.004707054 | 0.9580323 | 0.004022556 |  |  | 5180 | 0.8848676 | 0.9663344 | 0.003906692 | 0.9039058 | 0.00332178 | 0.9039101 | 0.007189125 |  |  | 5180 | 0.7732377 | 0.9150196 | 0.004594059 | 0.7896268 | 0.00740299 | 0.7896091 | 0.006203168 |  |  | 295260 | 0.874899 | 0.8678712 | 0.01259199 | 0.8838803 | 0.008959797 | 0.8838887 | 0.01124169 |  |  | 253060 | 0.7636013 | 0.7035679 | 0.01349351 | 0.7714591 | 0.00517938 | 0.7714635 | 0.005992875
|  |  | 5037 | 0.9870025 | 0.9970876 | 0.000631603 | 0.9901541 | 0.05367468 | 0.9902611 | 0.09295414 |  |  | 4961 | 0.9476534 | 0.9810745 | 0.002172444 | 0.9580264 | 0.004705028 | 0.9580529 | 0.004018341 |  |  | 5185 | 0.8837886 | 0.9663391 | 0.003904659 | 0.903909 | 0.003321735 | 0.9039134 | 0.007189085 |  |  | 5185 | 0.7766006 | 0.9150199 | 0.004594029 | 0.7896357 | 0.007403065 | 0.7896179 | 0.0062033 |  |  | 295560 | 0.8793749 | 0.8678712 | 0.01259199 | 0.8839998 | 0.00896121 | 0.8840082 | 0.01124228 |  |  | 253360 | 0.7614259 | 0.7035679 | 0.01349351 | 0.7715757 | 0.00517884 | 0.7715801 | 0.005992195
|  |  | 5042 | 0.9852106 | 0.9971012 | 0.0006296711 | 0.9901879 | 0.05367691 | 0.9902947 | 0.09295779 |  |  | 4966 | 0.9486139 | 0.9811023 | 0.002167335 | 0.9580469 | 0.004703019 | 0.9580733 | 0.004014158 |  |  | 5190 | 0.8816305 | 0.9663437 | 0.003902649 | 0.9039123 | 0.003321692 | 0.9039166 | 0.007189046 |  |  | 5190 | 0.7766006 | 0.9150202 | 0.004593998 | 0.7896445 | 0.007403141 | 0.7896267 | 0.006203431 |  |  | 295860 | 0.8771369 | 0.8678712 | 0.01259199 | 0.8841193 | 0.008962621 | 0.8841277 | 0.01124287 |  |  | 253660 | 0.7636013 | 0.7035679 | 0.01349351 | 0.7716922 | 0.005178297 | 0.7716966 | 0.005991511
|  |  | 5047 | 0.9852106 | 0.9971146 | 0.0006277515 | 0.9902215 | 0.05367914 | 0.9903282 | 0.09296144 |  |  | 4971 | 0.9486139 | 0.9811299 | 0.002162255 | 0.9580673 | 0.004701028 | 0.9580937 | 0.004010007 |  |  | 5195 | 0.8848676 | 0.9663483 | 0.00390066 | 0.9039155 | 0.00332165 | 0.9039198 | 0.007189008 |  |  | 5195 | 0.7766006 | 0.9150205 | 0.004593969 | 0.7896533 | 0.007403217 | 0.7896356 | 0.006203563 |  |  | 296160 | 0.8816128 | 0.8678712 | 0.01259199 | 0.8842386 | 0.008964027 | 0.884247 | 0.01124345 |  |  | 253960 | 0.7614259 | 0.7035679 | 0.01349351 | 0.7718085 | 0.005177749 | 0.7718128 | 0.005990824
|  |  | 5052 | 0.9852106 | 0.997128 | 0.0006258441 | 0.9902551 | 0.05368135 | 0.9903616 | 0.09296508 |  |  | 4976 | 0.946693 | 0.9811574 | 0.002157201 | 0.9580876 | 0.004699053 | 0.9581139 | 0.004005888 |  |  | 5200 | 0.8848676 | 0.9663528 | 0.003898693 | 0.9039187 | 0.003321608 | 0.903923 | 0.007188971 |  |  | 5200 | 0.7732377 | 0.9150208 | 0.00459394 | 0.7896622 | 0.007403292 | 0.7896444 | 0.006203694 |  |  | 296460 | 0.8793749 | 0.8678712 | 0.01259199 | 0.8843578 | 0.008965431 | 0.8843662 | 0.01124403 |  |  | 254260 | 0.7636013 | 0.7035679 | 0.01349351 | 0.7719245 | 0.005177198 | 0.7719289 | 0.005990132
|  |  | 5057 | 0.9861066 | 0.9971414 | 0.0006239488 | 0.9902885 | 0.05368356 | 0.9903948 | 0.0929687 |  |  | 4981 | 0.9476534 | 0.9811848 | 0.002152175 | 0.9581077 | 0.004697095 | 0.958134 | 0.004001802 |  |  | 5205 | 0.8837886 | 0.9663573 | 0.003896748 | 0.9039219 | 0.003321567 | 0.9039262 | 0.007188936 |  |  | 5205 | 0.7749191 | 0.915021 | 0.004593911 | 0.789671 | 0.007403368 | 0.7896532 | 0.006203826 |  |  | 296760 | 0.8816128 | 0.8678712 | 0.01259199 | 0.8844768 | 0.008966831 | 0.8844852 | 0.01124461 |  |  | 254560 | 0.7614259 | 0.7035679 | 0.01349351 | 0.7720404 | 0.005176644 | 0.7720448 | 0.005989437
|  |  | 5062 | 0.9852106 | 0.9971546 | 0.0006220657 | 0.9903218 | 0.05368576 | 0.9904279 | 0.09297231 |  |  | 4986 | 0.9476534 | 0.9812121 | 0.002147177 | 0.9581278 | 0.004695154 | 0.9581541 | 0.003997747 |  |  | 5210 | 0.8837886 | 0.9663618 | 0.003894824 | 0.9039251 | 0.003321527 | 0.9039294 | 0.007188901 |  |  | 5210 | 0.7766006 | 0.9150213 | 0.004593883 | 0.7896798 | 0.007403444 | 0.7896621 | 0.006203958 |  |  | 297060 | 0.8793749 | 0.8678712 | 0.01259199 | 0.8845957 | 0.008968227 | 0.8846041 | 0.01124518 |  |  | 254860 | 0.757075 | 0.7035679 | 0.01349351 | 0.7721561 | 0.005176085 | 0.7721604 | 0.005988739
|  |  | 5067 | 0.9852106 | 0.9971678 | 0.0006201946 | 0.990355 | 0.05368796 | 0.9904609 | 0.09297591 |  |  | 4991 | 0.9476534 | 0.9812392 | 0.002142205 | 0.9581478 | 0.004693229 | 0.958174 | 0.003993723 |  |  | 5215 | 0.8837886 | 0.9663663 | 0.003892922 | 0.9039283 | 0.003321487 | 0.9039326 | 0.007188867 |  |  | 5215 | 0.7766006 | 0.9150216 | 0.004593855 | 0.7896887 | 0.00740352 | 0.7896709 | 0.00620409 |  |  | 297360 | 0.8838508 | 0.8678712 | 0.01259199 | 0.8847145 | 0.00896962 | 0.8847229 | 0.01124574 |  |  | 255160 | 0.7657767 | 0.7035679 | 0.01349351 | 0.7722716 | 0.005175523 | 0.7722759 | 0.005988037
|  |  | 5072 | 0.9852106 | 0.9971809 | 0.0006183355 | 0.990388 | 0.05369014 | 0.9904938 | 0.0929795 |  |  | 4996 | 0.9486139 | 0.9812661 | 0.00213726 | 0.9581676 | 0.004691321 | 0.9581938 | 0.003989731 |  |  | 5220 | 0.8859466 | 0.9663707 | 0.00389104 | 0.9039315 | 0.003321449 | 0.9039358 | 0.007188834 |  |  | 5220 | 0.7782821 | 0.9150218 | 0.004593828 | 0.7896975 | 0.007403596 | 0.7896798 | 0.006204222 |  |  | 297660 | 0.8793749 | 0.8678712 | 0.01259199 | 0.8848331 | 0.00897101 | 0.8848415 | 0.01124631 |  |  | 255460 | 0.7657767 | 0.7035679 | 0.01349351 | 0.7723869 | 0.005174958 | 0.7723912 | 0.005987331
|  |  | 5077 | 0.9843147 | 0.9971939 | 0.0006164883 | 0.990421 | 0.05369232 | 0.9905266 | 0.09298307 |  |  | 5001 | 0.9486139 | 0.981293 | 0.002132343 | 0.9581874 | 0.004689429 | 0.9582136 | 0.003985769 |  |  | 5225 | 0.8837886 | 0.9663752 | 0.003889179 | 0.9039346 | 0.003321411 | 0.9039389 | 0.007188803 |  |  | 5225 | 0.7782821 | 0.9150221 | 0.004593802 | 0.7897063 | 0.007403672 | 0.7896886 | 0.006204354 |  |  | 297960 | 0.8838508 | 0.8678712 | 0.01259199 | 0.8849516 | 0.008972396 | 0.88496 | 0.01124687 |  |  | 255760 | 0.7679522 | 0.7035679 | 0.01349351 | 0.772502 | 0.005174389 | 0.7725063 | 0.005986621
|  |  | 5082 | 0.9861066 | 0.9972068 | 0.000614653 | 0.9904538 | 0.0536945 | 0.9905593 | 0.09298664 |  |  | 5006 | 0.9486139 | 0.9813197 | 0.002127452 | 0.9582071 | 0.004687553 | 0.9582332 | 0.003981839 |  |  | 5230 | 0.8827095 | 0.9663795 | 0.003887339 | 0.9039378 | 0.003321373 | 0.9039421 | 0.007188772 |  |  | 5230 | 0.7782821 | 0.9150224 | 0.004593776 | 0.7897152 | 0.007403748 | 0.7896974 | 0.006204486 |  |  | 298260 | 0.8838508 | 0.8678712 | 0.01259199 | 0.8850699 | 0.008973779 | 0.8850784 | 0.01124742 |  |  | 256060 | 0.7723031 | 0.7035679 | 0.01349351 | 0.7726169 | 0.005173816 | 0.7726212 | 0.005985908
|  |  | 5087 | 0.9861066 | 0.9972197 | 0.0006128295 | 0.9904866 | 0.05369666 | 0.9905918 | 0.09299019 |  |  | 5011 | 0.9476534 | 0.9813462 | 0.002122588 | 0.9582266 | 0.004685693 | 0.9582527 | 0.003977939 |  |  | 5235 | 0.8827095 | 0.9663839 | 0.003885519 | 0.903941 | 0.003321337 | 0.9039453 | 0.007188742 |  |  | 5235 | 0.7766006 | 0.9150226 | 0.00459375 | 0.789724 | 0.007403824 | 0.7897063 | 0.006204618 |  |  | 298560 | 0.8816128 | 0.8678712 | 0.01259199 | 0.8851881 | 0.008975159 | 0.8851966 | 0.01124797 |  |  | 256360 | 0.7679522 | 0.7035679 | 0.01349351 | 0.7727316 | 0.00517324 | 0.7727359 | 0.005985192
|  |  | 5092 | 0.9852106 | 0.9972325 | 0.0006110178 | 0.9905192 | 0.05369882 | 0.9906243 | 0.09299373 |  |  | 5016 | 0.9476534 | 0.9813727 | 0.002117751 | 0.9582461 | 0.004683849 | 0.9582722 | 0.003974069 |  |  | 5240 | 0.8827095 | 0.9663882 | 0.003883719 | 0.9039442 | 0.003321301 | 0.9039484 | 0.007188713 |  |  | 5240 | 0.7766006 | 0.9150229 | 0.004593725 | 0.7897328 | 0.0074039 | 0.7897151 | 0.006204751 |  |  | 298860 | 0.8793749 | 0.8678712 | 0.01259199 | 0.8853062 | 0.008976535 | 0.8853147 | 0.01124852 |  |  | 256660 | 0.757075 | 0.7035679 | 0.01349351 | 0.7728461 | 0.00517266 | 0.7728504 | 0.005984471
|  |  | 5097 | 0.9861066 | 0.9972452 | 0.0006092178 | 0.9905517 | 0.05370097 | 0.9906566 | 0.09299725 |  |  | 5021 | 0.9476534 | 0.981399 | 0.002112941 | 0.9582655 | 0.004682022 | 0.9582915 | 0.00397023 |  |  | 5245 | 0.8837886 | 0.9663925 | 0.003881939 | 0.9039473 | 0.003321266 | 0.9039516 | 0.007188685 |  |  | 5245 | 0.7766006 | 0.9150231 | 0.0045937 | 0.7897417 | 0.007403977 | 0.7897239 | 0.006204884 |  |  | 299160 | 0.8793749 | 0.8678712 | 0.01259199 | 0.8854242 | 0.008977908 | 0.8854326 | 0.01124906 |  |  | 256960 | 0.7614259 | 0.7035679 | 0.01349351 | 0.7729605 | 0.005172077 | 0.7729647 | 0.005983748
|  |  | 5102 | 0.9870025 | 0.9972578 | 0.0006074295 | 0.9905841 | 0.05370311 | 0.9906888 | 0.09300077 |  |  | 5026 | 0.9486139 | 0.9814251 | 0.002108156 | 0.9582848 | 0.004680209 | 0.9583107 | 0.003966421 |  |  | 5250 | 0.8837886 | 0.9663967 | 0.003880178 | 0.9039505 | 0.003321231 | 0.9039547 | 0.007188658 |  |  | 5250 | 0.7766006 | 0.9150234 | 0.004593676 | 0.7897505 | 0.007404053 | 0.7897328 | 0.006205016 |  |  | 299460 | 0.8860887 | 0.8678712 | 0.01259199 | 0.885542 | 0.008979277 | 0.8855504 | 0.0112496 |  |  | 257260 | 0.7636013 | 0.7035679 | 0.01349351 | 0.7730746 | 0.005171491 | 0.7730789 | 0.00598302
|  |  | 5107 | 0.9870025 | 0.9972704 | 0.0006056529 | 0.9906163 | 0.05370525 | 0.9907209 | 0.09300427 |  |  | 5031 | 0.9486139 | 0.9814512 | 0.002103399 | 0.9583039 | 0.004678413 | 0.9583299 | 0.003962642 |  |  | 5255 | 0.8848676 | 0.966401 | 0.003878437 | 0.9039536 | 0.003321198 | 0.9039579 | 0.007188631 |  |  | 5255 | 0.7749191 | 0.9150236 | 0.004593652 | 0.7897593 | 0.007404129 | 0.7897416 | 0.006205149 |  |  | 299760 | 0.8838508 | 0.8678712 | 0.01259199 | 0.8856597 | 0.008980643 | 0.8856681 | 0.01125014 |  |  | 257560 | 0.7657767 | 0.7035679 | 0.01349351 | 0.7731886 | 0.0051709 | 0.7731928 | 0.00598229
|  |  | 5112 | 0.9861066 | 0.9972829 | 0.0006038877 | 0.9906485 | 0.05370737 | 0.9907529 | 0.09300777 |  |  | 5036 | 0.9476534 | 0.9814771 | 0.002098667 | 0.958323 | 0.004676632 | 0.9583489 | 0.003958892 |  |  | 5260 | 0.8837886 | 0.9664052 | 0.003876715 | 0.9039567 | 0.003321164 | 0.903961 | 0.007188606 |  |  | 5260 | 0.7782821 | 0.9150239 | 0.004593628 | 0.7897682 | 0.007404206 | 0.7897505 | 0.006205282 |  |  | 300060 | 0.8860887 | 0.8678712 | 0.01259199 | 0.8857772 | 0.008982006 | 0.8857857 | 0.01125067 |  |  | 257860 | 0.7636013 | 0.7035679 | 0.01349351 | 0.7733023 | 0.005170307 | 0.7733066 | 0.005981555
|  |  | 5117 | 0.9852106 | 0.9972953 | 0.0006021341 | 0.9906806 | 0.0537095 | 0.9907848 | 0.09301125 |  |  | 5041 | 0.9476534 | 0.9815029 | 0.002093962 | 0.958342 | 0.004674866 | 0.9583679 | 0.003955172 |  |  | 5265 | 0.8837886 | 0.9664093 | 0.003875013 | 0.9039599 | 0.003321132 | 0.9039641 | 0.007188582 |  |  | 5265 | 0.7782821 | 0.9150241 | 0.004593605 | 0.789777 | 0.007404282 | 0.7897593 | 0.006205415 |  |  | 300360 | 0.8793749 | 0.8678712 | 0.01259199 | 0.8858946 | 0.008983366 | 0.8859031 | 0.0112512 |  |  | 258160 | 0.7657767 | 0.7035679 | 0.01349351 | 0.7734159 | 0.00516971 | 0.7734201 | 0.005980818
|  |  | 5122 | 0.9852106 | 0.9973077 | 0.000600392 | 0.9907125 | 0.05371161 | 0.9908165 | 0.09301472 |  |  | 5046 | 0.9486139 | 0.9815285 | 0.002089283 | 0.9583609 | 0.004673115 | 0.9583868 | 0.003951481 |  |  | 5270 | 0.8837886 | 0.9664135 | 0.003873329 | 0.903963 | 0.0033211 | 0.9039673 | 0.007188558 |  |  | 5270 | 0.7749191 | 0.9150244 | 0.004593583 | 0.7897858 | 0.007404359 | 0.7897681 | 0.006205548 |  |  | 300660 | 0.8771369 | 0.8678712 | 0.01259199 | 0.8860119 | 0.008984722 | 0.8860204 | 0.01125173 |  |  | 258460 | 0.7657767 | 0.7035679 | 0.01349351 | 0.7735293 | 0.005169109 | 0.7735335 | 0.005980077
|  |  | 5127 | 0.9852106 | 0.99732 | 0.0005986613 | 0.9907443 | 0.05371372 | 0.9908482 | 0.09301817 |  |  | 5051 | 0.9476534 | 0.981554 | 0.002084629 | 0.9583797 | 0.00467138 | 0.9584055 | 0.00394782 |  |  | 5275 | 0.8837886 | 0.9664176 | 0.003871664 | 0.9039661 | 0.003321069 | 0.9039704 | 0.007188535 |  |  | 5275 | 0.7766006 | 0.9150246 | 0.004593561 | 0.7897947 | 0.007404435 | 0.789777 | 0.006205681 |  |  | 300960 | 0.8793749 | 0.8678712 | 0.01259199 | 0.8861291 | 0.008986075 | 0.8861375 | 0.01125225 |  |  | 258760 | 0.7679522 | 0.7035679 | 0.01349351 | 0.7736424 | 0.005168505 | 0.7736467 | 0.005979332
|  |  | 5132 | 0.9852106 | 0.9973322 | 0.0005969419 | 0.9907761 | 0.05371582 | 0.9908797 | 0.09302162 |  |  | 5056 | 0.9476534 | 0.9815794 | 0.002080002 | 0.9583984 | 0.00466966 | 0.9584242 | 0.003944187 |  |  | 5280 | 0.8848676 | 0.9664217 | 0.003870017 | 0.9039693 | 0.003321038 | 0.9039735 | 0.007188513 |  |  | 5280 | 0.7782821 | 0.9150248 | 0.004593539 | 0.7898035 | 0.007404512 | 0.7897858 | 0.006205815 |  |  | 301260 | 0.8838508 | 0.8678712 | 0.01259199 | 0.8862461 | 0.008987424 | 0.8862545 | 0.01125277 |  |  | 259060 | 0.7614259 | 0.7035679 | 0.01349351 | 0.7737554 | 0.005167898 | 0.7737596 | 0.005978584
|  |  | 5137 | 0.9861066 | 0.9973443 | 0.0005952338 | 0.9908077 | 0.05371791 | 0.9909111 | 0.09302505 |  |  | 5061 | 0.9486139 | 0.9816047 | 0.002075401 | 0.958417 | 0.004667954 | 0.9584428 | 0.003940583 |  |  | 5285 | 0.8837886 | 0.9664257 | 0.003868389 | 0.9039724 | 0.003321008 | 0.9039766 | 0.007188492 |  |  | 5285 | 0.7782821 | 0.9150251 | 0.004593517 | 0.7898123 | 0.007404589 | 0.7897946 | 0.006205948 |  |  | 301560 | 0.8883267 | 0.8678712 | 0.01259199 | 0.8863629 | 0.008988771 | 0.8863714 | 0.01125328 |  |  | 259360 | 0.7636013 | 0.7035679 | 0.01349351 | 0.7738683 | 0.005167288 | 0.7738724 | 0.005977833
|  |  | 5142 | 0.9852106 | 0.9973564 | 0.000593537 | 0.9908392 | 0.05371999 | 0.9909425 | 0.09302848 |  |  | 5066 | 0.9495743 | 0.9816298 | 0.002070825 | 0.9584356 | 0.004666263 | 0.9584613 | 0.003937007 |  |  | 5290 | 0.8848676 | 0.9664298 | 0.003866779 | 0.9039755 | 0.003320979 | 0.9039797 | 0.007188471 |  |  | 5290 | 0.7799636 | 0.9150253 | 0.004593496 | 0.7898212 | 0.007404666 | 0.7898034 | 0.006206081 |  |  | 301860 | 0.8793749 | 0.8678712 | 0.01259199 | 0.8864797 | 0.008990114 | 0.8864881 | 0.01125379 |  |  | 259660 | 0.7679522 | 0.7035679 | 0.01349351 | 0.7739809 | 0.005166674 | 0.7739851 | 0.005977078
|  |  | 5147 | 0.9870025 | 0.9973684 | 0.0005918514 | 0.9908706 | 0.05372207 | 0.9909737 | 0.09303189 |  |  | 5071 | 0.9486139 | 0.9816548 | 0.002066274 | 0.958454 | 0.004664587 | 0.9584797 | 0.00393346 |  |  | 5295 | 0.8837886 | 0.9664338 | 0.003865186 | 0.9039786 | 0.00332095 | 0.9039828 | 0.007188452 |  |  | 5295 | 0.7782821 | 0.9150255 | 0.004593476 | 0.78983 | 0.007404743 | 0.7898123 | 0.006206215 |  |  | 302160 | 0.8838508 | 0.8678712 | 0.01259199 | 0.8865963 | 0.008991453 | 0.8866048 | 0.0112543 |  |  | 259960 | 0.7679522 | 0.7035679 | 0.01349351 | 0.7740933 | 0.005166056 | 0.7740975 | 0.00597632
|  |  | 5152 | 0.9852106 | 0.9973803 | 0.0005901769 | 0.9909019 | 0.05372415 | 0.9910048 | 0.09303529 |  |  | 5076 | 0.9486139 | 0.9816797 | 0.00206175 | 0.9584723 | 0.004662926 | 0.958498 | 0.00392994 |  |  | 5300 | 0.8837886 | 0.9664378 | 0.003863612 | 0.9039817 | 0.003320922 | 0.9039859 | 0.007188433 |  |  | 5300 | 0.7782821 | 0.9150258 | 0.004593455 | 0.7898388 | 0.00740482 | 0.7898211 | 0.006206349 |  |  | 302460 | 0.8816128 | 0.8678712 | 0.01259199 | 0.8867128 | 0.00899279 | 0.8867212 | 0.0112548 |  |  | 260260 | 0.7636013 | 0.7035679 | 0.01349351 | 0.7742056 | 0.005165436 | 0.7742097 | 0.005975559
|  |  | 5157 | 0.9861066 | 0.9973922 | 0.0005885135 | 0.990933 | 0.05372621 | 0.9910358 | 0.09303868 |  |  | 5081 | 0.9476534 | 0.9817045 | 0.00205725 | 0.9584906 | 0.004661279 | 0.9585162 | 0.003926449 |  |  | 5305 | 0.8837886 | 0.9664417 | 0.003862054 | 0.9039848 | 0.003320894 | 0.903989 | 0.007188415 |  |  | 5305 | 0.7782821 | 0.915026 | 0.004593435 | 0.7898476 | 0.007404897 | 0.7898299 | 0.006206483 |  |  | 302760 | 0.8883267 | 0.8678712 | 0.01259199 | 0.8868291 | 0.008994123 | 0.8868376 | 0.0112553 |  |  | 260560 | 0.7614259 | 0.7035679 | 0.01349351 | 0.7743176 | 0.005164812 | 0.7743218 | 0.005974794
|  |  | 5162 | 0.9861066 | 0.997404 | 0.0005868612 | 0.9909641 | 0.05372827 | 0.9910667 | 0.09304206 |  |  | 5086 | 0.9486139 | 0.9817291 | 0.002052776 | 0.9585087 | 0.004659646 | 0.9585343 | 0.003922985 |  |  | 5310 | 0.8848676 | 0.9664456 | 0.003860515 | 0.903987853 | 0.003320867 | 0.9039921 | 0.007188397 |  |  | 5310 | 0.7816451 | 0.9150262 | 0.004593416 | 0.7898565 | 0.007404974 | 0.7898388 | 0.006206617 |  |  | 303060 | 0.8816128 | 0.8678712 | 0.01259199 | 0.8869453 | 0.008995453 | 0.8869538 | 0.01125579 |  |  | 260860 | 0.7636013 | 0.7035679 | 0.01349351 | 0.7744295 | 0.005164185 | 0.7744336 | 0.005974026
|  |  | 5167 | 0.9861066 | 0.9974157 | 0.0005852199 | 0.9909951 | 0.05373032 | 0.9910975 | 0.09304542 |  |  | 5091 | 0.9486139 | 0.9817537 | 0.002048327 | 0.9585268 | 0.004658027 | 0.9585523 | 0.003919549 |  |  | 5315 | 0.8827095 | 0.9664495 | 0.003858992 | 0.9039909 | 0.003320841 | 0.9039952 | 0.007188381 |  |  | 5315 | 0.7782821 | 0.9150264 | 0.004593397 | 0.7898653 | 0.007405051 | 0.7898476 | 0.006206751 |  |  | 303360 | 0.8838508 | 0.8678712 | 0.01259199 | 0.8870614 | 0.008996779 | 0.8870699 | 0.01125628 |  |  | 261160 | 0.7657767 | 0.7035679 | 0.01349351 | 0.7745412 | 0.005163555 | 0.7745453 | 0.005973255
|  |  | 5172 | 0.9861066 | 0.9974274 | 0.0005835895 | 0.9910259 | 0.05373236 | 0.9911281 | 0.09304878 |  |  | 5096 | 0.9476534 | 0.9817781 | 0.002043903 | 0.9585448 | 0.004656423 | 0.9585703 | 0.003916141 |  |  | 5320 | 0.8848676 | 0.9664534 | 0.003857486 | 0.903994 | 0.003320815 | 0.9039982 | 0.007188365 |  |  | 5320 | 0.7749191 | 0.9150266 | 0.004593378 | 0.7898741 | 0.007405128 | 0.7898564 | 0.006206885 |  |  | 303660 | 0.8860887 | 0.8678712 | 0.01259199 | 0.8871773 | 0.008998103 | 0.8871858 | 0.01125677 |  |  | 261460 | 0.7636013 | 0.7035679 | 0.01349351 | 0.7746526 | 0.005162921 | 0.7746568 | 0.005972481
|  |  | 5177 | 0.9852106 | 0.997439 | 0.00058197 | 0.9910567 | 0.0537344 | 0.9911587 | 0.09305212 |  |  | 5101 | 0.9486139 | 0.9818023 | 0.002039505 | 0.9585626 | 0.004654832 | 0.9585881 | 0.003912759 |  |  | 5325 | 0.8848676 | 0.9664573 | 0.003855997 | 0.9039971 | 0.003320789 | 0.9040013 | 0.007188349 |  |  | 5325 | 0.7766006 | 0.9150269 | 0.004593359 | 0.789883 | 0.007405205 | 0.7898653 | 0.006207019 |  |  | 303960 | 0.8816128 | 0.8678712 | 0.01259199 | 0.8872931 | 0.008999423 | 0.8873016 | 0.01125726 |  |  | 261760 | 0.7701276 | 0.7035679 | 0.01349351 | 0.774764 | 0.005162284 | 0.7747681 | 0.005971703
|  |  | 5182 | 0.9870025 | 0.9974505 | 0.0005803613 | 0.9910873 | 0.05373643 | 0.9911892 | 0.09305546 |  |  | 5106 | 0.9476534 | 0.9818265 | 0.002035131 | 0.9585804 | 0.004653256 | 0.9586059 | 0.003909405 |  |  | 5330 | 0.8827095 | 0.9664611 | 0.003854525 | 0.9040002 | 0.003320764 | 0.9040044 | 0.007188335 |  |  | 5330 | 0.7782821 | 0.9150271 | 0.004593341 | 0.7898918 | 0.007405283 | 0.7898741 | 0.006207153 |  |  | 304260 | 0.8816128 | 0.8678712 | 0.01259199 | 0.8874088 | 0.00900074 | 0.8874173 | 0.01125774 |  |  | 262060 | 0.7657767 | 0.7035679 | 0.01349351 | 0.7748751 | 0.005161644 | 0.7748792 | 0.005970922
|  |  | 5187 | 0.9861066 | 0.9974619 | 0.0005787634 | 0.9911178 | 0.05373845 | 0.9912195 | 0.09305878 |  |  | 5111 | 0.9476534 | 0.9818505 | 0.002030782 | 0.9585981 | 0.004651693 | 0.9586236 | 0.003906077 |  |  | 5335 | 0.8848676 | 0.9664649 | 0.003853069 | 0.9040032 | 0.00332074 | 0.9040074 | 0.007188321 |  |  | 5335 | 0.7782821 | 0.9150273 | 0.004593323 | 0.7899006 | 0.00740536 | 0.7898829 | 0.006207288 |  |  | 304560 | 0.8816128 | 0.8678712 | 0.01259199 | 0.8875244 | 0.009002053 | 0.8875328 | 0.01125822 |  |  | 262360 | 0.7636013 | 0.7035679 | 0.01349351 | 0.774986 | 0.005161001 | 0.7749901 | 0.005970138
|  |  | 5192 | 0.9852106 | 0.9974733 | 0.0005771762 | 0.9911483 | 0.05374047 | 0.9912498 | 0.09306209 |  |  | 5116 | 0.9486139 | 0.9818744 | 0.002026457 | 0.9586158 | 0.004650144 | 0.9586412 | 0.003902776 |  |  | 5340 | 0.8859466 | 0.9664686 | 0.00385163 | 0.9040063 | 0.003320716 | 0.9040105 | 0.007188308 |  |  | 5340 | 0.7782821 | 0.9150275 | 0.004593305 | 0.7899094 | 0.007405438 | 0.7898917 | 0.006207423 |  |  | 304860 | 0.8838508 | 0.8678712 | 0.01259199 | 0.8876398 | 0.009003364 | 0.8876483 | 0.01125869 |  |  | 262660 | 0.7679522 | 0.7035679 | 0.01349351 | 0.7750968 | 0.005160355 | 0.7751008 | 0.00596935
|  |  | 5197 | 0.9852106 | 0.9974847 | 0.0005755998 | 0.9911786 | 0.05374248 | 0.9912799 | 0.09306539 |  |  | 5121 | 0.9486139 | 0.9818982 | 0.002022158 | 0.9586333 | 0.004648608 | 0.9586587 | 0.003899502 |  |  | 5345 | 0.8848676 | 0.9664724 | 0.003850206 | 0.9040093 | 0.003320693 | 0.9040135 | 0.007188296 |  |  | 5345 | 0.7799636 | 0.9150277 | 0.004593288 | 0.7899183 | 0.007405515 | 0.7899006 | 0.006207557 |  |  | 305160 | 0.8860887 | 0.8678712 | 0.01259199 | 0.887755 | 0.009004671 | 0.8877635 | 0.01125916 |  |  | 262960 | 0.7636013 | 0.7035679 | 0.01349351 | 0.7752073 | 0.005159705 | 0.7752114 | 0.00596856
|  |  | 5202 | 0.9852106 | 0.9974959 | 0.0005740339 | 0.9912088 | 0.05374448 | 0.99131 | 0.09306868 |  |  | 5126 | 0.9486139 | 0.9819219 | 0.002017883 | 0.9586507 | 0.004647086 | 0.9586761 | 0.003896253 |  |  | 5350 | 0.8848676 | 0.9664761 | 0.003848799 | 0.9040124 | 0.00332067 | 0.9040166 | 0.007188284 |  |  | 5350 | 0.7782821 | 0.9150279 | 0.004593271 | 0.7899271 | 0.007405593 | 0.7899094 | 0.006207692 |  |  | 305460 | 0.8838508 | 0.8678712 | 0.01259199 | 0.8878702 | 0.009005975 | 0.8878787 | 0.01125962 |  |  | 263260 | 0.7657767 | 0.7035679 | 0.01349351 | 0.7753177 | 0.005159052 | 0.7753218 | 0.005967766
|  |  | 5207 | 0.9870025 | 0.9975071 | 0.0005724787 | 0.9912389 | 0.05374648 | 0.9913399 | 0.09307196 |  |  | 5131 | 0.9486139 | 0.9819455 | 0.002013632 | 0.9586681 | 0.004645577 | 0.9586934 | 0.003893031 |  |  | 5355 | 0.8859466 | 0.9664798 | 0.003847407 | 0.9040154 | 0.003320647 | 0.9040196 | 0.007188273 |  |  | 5355 | 0.7799636 | 0.9150281 | 0.004593255 | 0.7899359 | 0.00740567 | 0.7899182 | 0.006207827 |  |  | 305760 | 0.8816128 | 0.8678712 | 0.01259199 | 0.8879852 | 0.009007276 | 0.8879937 | 0.01126009 |  |  | 263560 | 0.7679522 | 0.7035679 | 0.01349351 | 0.7754279 | 0.005158397 | 0.7754319 | 0.00596697
|  |  | 5212 | 0.9870025 | 0.9975182 | 0.000570934 | 0.9912689 | 0.05374847 | 0.9913697 | 0.09307523 |  |  | 5136 | 0.9486139 | 0.9819689 | 0.002009405 | 0.9586854 | 0.004644082 | 0.9587107 | 0.003889835 |  |  | 5360 | 0.8848676 | 0.9664835 | 0.003846031 | 0.9040185 | 0.003320626 | 0.9040226 | 0.007188262 |  |  | 5360 | 0.7799636 | 0.9150283 | 0.004593238 | 0.7899447 | 0.007405748 | 0.7899271 | 0.006207962 |  |  | 306060 | 0.8816128 | 0.8678712 | 0.01259199 | 0.8881001 | 0.009008573 | 0.8881086 | 0.01126055 |  |  | 263860 | 0.7701276 | 0.7035679 | 0.01349351 | 0.7755379 | 0.005157738 | 0.7755419 | 0.00596617
|  |  | 5217 | 0.9861066 | 0.9975293 | 0.0005693997 | 0.9912988 | 0.05375045 | 0.9913994 | 0.09307848 |  |  | 5141 | 0.9486139 | 0.9819922 | 0.002005203 | 0.9587026 | 0.004642599 | 0.9587278 | 0.003886664 |  |  | 5365 | 0.8837886 | 0.9664871 | 0.00384467 | 0.9040215 | 0.003320604 | 0.9040257 | 0.007188252 |  |  | 5365 | 0.7766006 | 0.9150285 | 0.004593222 | 0.7899536 | 0.007405826 | 0.7899359 | 0.006208097 |  |  | 306360 | 0.8838508 | 0.8678712 | 0.01259199 | 0.8882149 | 0.009009868 | 0.8882234 | 0.011261 |  |  | 264160 | 0.7679522 | 0.7035679 | 0.01349351 | 0.7756477 | 0.005157076 | 0.7756518 | 0.005965367
|  |  | 5222 | 0.9861066 | 0.9975403 | 0.0005678759 | 0.9913286 | 0.05375243 | 0.9914291 | 0.09308173 |  |  | 5146 | 0.9495743 | 0.9820154 | 0.002001025 | 0.9587197 | 0.00464113 | 0.9587449 | 0.003883519 |  |  | 5370 | 0.8859466 | 0.9664907 | 0.003843325 | 0.9040245 | 0.003320583 | 0.9040287 | 0.007188243 |  |  | 5370 | 0.7766006 | 0.9150287 | 0.004593206 | 0.7899624 | 0.007405904 | 0.7899447 | 0.006208232 |  |  | 306660 | 0.8838508 | 0.8678712 | 0.01259199 | 0.8883295 | 0.009011159 | 0.888338 | 0.01126145 |  |  | 264460 | 0.7614259 | 0.7035679 | 0.01349351 | 0.7757574 | 0.005156411 | 0.7757614 | 0.005964561
|  |  | 5227 | 0.9870025 | 0.9975512 | 0.0005663625 | 0.9913583 | 0.0537544 | 0.9914586 | 0.09308496 |  |  | 5151 | 0.9486139 | 0.9820385 | 0.001996871 | 0.9587367 | 0.004639673 | 0.9587619 | 0.0038804 |  |  | 5375 | 0.8848676 | 0.9664943 | 0.003841994 | 0.9040275 | 0.003320563 | 0.9040317 | 0.007188234 |  |  | 5375 | 0.7782821 | 0.9150289 | 0.004593191 | 0.7899712 | 0.007405981 | 0.7899535 | 0.006208367 |  |  | 306960 | 0.8816128 | 0.8678712 | 0.01259199 | 0.888444 | 0.009012447 | 0.8884525 | 0.0112619 |  |  | 264760 | 0.7636013 | 0.7035679 | 0.01349351 | 0.7758668 | 0.005155743 | 0.7758708 | 0.005963752
|  |  | 5232 | 0.9870025 | 0.9975621 | 0.0005648594 | 0.9913879 | 0.05375636 | 0.991488 | 0.09308819 |  |  | 5156 | 0.9476534 | 0.9820615 | 0.001992741 | 0.9587536 | 0.004638229 | 0.9587788 | 0.003877305 |  |  | 5380 | 0.8859466 | 0.9664979 | 0.003840679 | 0.9040306 | 0.003320543 | 0.9040347 | 0.007188226 |  |  | 5380 | 0.7782821 | 0.9150291 | 0.004593176 | 0.78998 | 0.007406059 | 0.7899624 | 0.006208503 |  |  | 307260 | 0.8793749 | 0.8678712 | 0.01259199 | 0.8885583 | 0.009013732 | 0.8885668 | 0.01126235 |  |  | 265060 | 0.7592504 | 0.7035679 | 0.01349351 | 0.7759761 | 0.005155072 | 0.7759801 | 0.00596294
|  |  | 5237 | 0.9852106 | 0.9975729 | 0.0005633665 | 0.9914174 | 0.05375832 | 0.9915173 | 0.0930914 |  |  | 5161 | 0.9486139 | 0.9820844 | 0.001988635 | 0.9587705 | 0.004636799 | 0.9587956 | 0.003874236 |  |  | 5385 | 0.8848676 | 0.9665014 | 0.003839378 | 0.9040336 | 0.003320523 | 0.9040377 | 0.007188219 |  |  | 5385 | 0.7782821 | 0.9150293 | 0.004593161 | 0.7899888 | 0.007406137 | 0.7899712 | 0.006208638 |  |  | 307560 | 0.8838508 | 0.8678712 | 0.01259199 | 0.8886726 | 0.009015013 | 0.8886811 | 0.01126279 |  |  | 265360 | 0.7614259 | 0.7035679 | 0.01349351 | 0.7760852 | 0.005154398 | 0.7760892 | 0.005962125
|  |  | 5242 | 0.9870025 | 0.9975837 | 0.0005618839 | 0.9914468 | 0.05376027 | 0.9915465 | 0.0930946 |  |  | 5166 | 0.9495743 | 0.9821071 | 0.001984552 | 0.9587872 | 0.00463538 | 0.9588123 | 0.003871191 |  |  | 5390 | 0.8859466 | 0.9665049 | 0.003838092 | 0.9040366 | 0.003320504 | 0.9040407 | 0.007188212 |  |  | 5390 | 0.7782821 | 0.9150295 | 0.004593146 | 0.7899977 | 0.007406215 | 0.78998 | 0.006208774 |  |  | 307860 | 0.8860887 | 0.8678712 | 0.01259199 | 0.8887867 | 0.009016292 | 0.8887952 | 0.01126323 |  |  | 265660 | 0.7614259 | 0.7035679 | 0.01349351 | 0.7761941 | 0.005153721 | 0.7761981 | 0.005961307
|  |  | 5247 | 0.9852106 | 0.9975944 | 0.0005604115 | 0.9914761 | 0.05376221 | 0.9915756 | 0.09309779 |  |  | 5171 | 0.9486139 | 0.9821297 | 0.001980494 | 0.9588039 | 0.004633974 | 0.958829 | 0.003868171 |  |  | 5395 | 0.8837886 | 0.9665084 | 0.00383682 | 0.9040396 | 0.003320485 | 0.9040438 | 0.007188206 |  |  | 5395 | 0.7816451 | 0.9150297 | 0.004593132 | 0.7900065 | 0.007406294 | 0.7899888 | 0.00620891 |  |  | 308160 | 0.8838508 | 0.8678712 | 0.01259199 | 0.8889006 | 0.009017567 | 0.8889091 | 0.01126366 |  |  | 265960 | 0.7679522 | 0.7035679 | 0.01349351 | 0.7763028 | 0.005153041 | 0.7763068 | 0.005960485
|  |  | 5252 | 0.9861066 | 0.997605 | 0.0005589492 | 0.9915053 | 0.05376415 | 0.9916047 | 0.09310097 |  |  | 5176 | 0.9495743 | 0.9821523 | 0.001976458 | 0.9588205 | 0.004632581 | 0.9588456 | 0.003865176 |  |  | 5400 | 0.8859466 | 0.9665119 | 0.003835563 | 0.9040426 | 0.003320467 | 0.9040468 | 0.0071882 |  |  | 5400 | 0.7782821 | 0.9150299 | 0.004593118 | 0.7900153 | 0.007406372 | 0.7899977 | 0.006209046 |  |  | 308460 | 0.8838508 | 0.8678712 | 0.01259199 | 0.8890145 | 0.009018839 | 0.889023 | 0.01126409 |  |  | 266260 | 0.7657767 | 0.7035679 | 0.01349351 | 0.7764114 | 0.005152358 | 0.7764153 | 0.005959661
|  |  | 5257 | 0.9870025 | 0.9976155 | 0.000557497 | 0.9915344 | 0.05376608 | 0.9916336 | 0.09310414 |  |  | 5181 | 0.9486139 | 0.9821747 | 0.001972447 | 0.958837 | 0.0046312 | 0.958862 | 0.003862205 |  |  | 5405 | 0.8848676 | 0.9665154 | 0.00383432 | 0.9040456 | 0.003320449 | 0.9040497 | 0.007188195 |  |  | 5405 | 0.7782821 | 0.91503 | 0.004593104 | 0.7900241 | 0.00740645 | 0.7900065 | 0.006209182 |  |  | 308760 | 0.8838508 | 0.8678712 | 0.01259199 | 0.8891282 | 0.009020108 | 0.8891367 | 0.01126452 |  |  | 266560 | 0.7679522 | 0.7035679 | 0.01349351 | 0.7765197 | 0.005151672 | 0.7765237 | 0.005958834
|  |  | 5262 | 0.9861066 | 0.997626 | 0.0005560548 | 0.9915634 | 0.053768 | 0.9916624 | 0.0931073 |  |  | 5186 | 0.9486139 | 0.982197 | 0.001968458 | 0.9588535 | 0.004629831 | 0.9588785 | 0.003859258 |  |  | 5410 | 0.8848676 | 0.9665188 | 0.003833091 | 0.9040486 | 0.003320432 | 0.9040527 | 0.00718819 |  |  | 5410 | 0.7799636 | 0.9150302 | 0.00459309 | 0.790033 | 0.007406528 | 0.7900153 | 0.006209318 |  |  | 309060 | 0.8860887 | 0.8678712 | 0.01259199 | 0.8892418 | 0.009021374 | 0.8892503 | 0.01126494 |  |  | 266860 | 0.7636013 | 0.7035679 | 0.01349351 | 0.7766279 | 0.005150983 | 0.7766318 | 0.005958005
|  |  | 5267 | 0.9870025 | 0.9976365 | 0.0005546225 | 0.9915922 | 0.05376992 | 0.9916911 | 0.09311045 |  |  | 5191 | 0.9495743 | 0.9822191 | 0.001964493 | 0.9588698 | 0.004628474 | 0.9588948 | 0.003856335 |  |  | 5415 | 0.8848676 | 0.9665222 | 0.003831875 | 0.9040516 | 0.003320415 | 0.9040557 | 0.007188186 |  |  | 5415 | 0.7799636 | 0.9150304 | 0.004593077 | 0.7900418 | 0.007406607 | 0.7900241 | 0.006209454 |  |  | 309360 | 0.8838508 | 0.8678712 | 0.01259199 | 0.8893552 | 0.009022637 | 0.8893637 | 0.01126536 |  |  | 267160 | 0.7592504 | 0.7035679 | 0.01349351 | 0.7767359 | 0.005150291 | 0.7767398 | 0.005957172
|  |  | 5272 | 0.9861066 | 0.9976469 | 0.0005532003 | 0.991621 | 0.05377183 | 0.9917197 | 0.09311359 |  |  | 5196 | 0.9486139 | 0.9822412 | 0.001960551 | 0.9588861 | 0.00462713 | 0.958911 | 0.003853436 |  |  | 5420 | 0.8859466 | 0.9665256 | 0.003830674 | 0.9040546 | 0.003320398 | 0.9040587 | 0.007188183 |  |  | 5420 | 0.7799636 | 0.9150306 | 0.004593064 | 0.7900506 | 0.007406685 | 0.7900329 | 0.00620959 |  |  | 309660 | 0.8838508 | 0.8678712 | 0.01259199 | 0.8894685 | 0.009023897 | 0.889477 | 0.01126578 |  |  | 267460 | 0.7548995 | 0.7035679 | 0.01349351 | 0.7768437 | 0.005149596 | 0.7768476 | 0.005956336
|  |  | 5277 | 0.9870025 | 0.9976572 | 0.0005517878 | 0.9916497 | 0.05377373 | 0.9917482 | 0.09311672 |  |  | 5201 | 0.9486139 | 0.9822632 | 0.001956632 | 0.9589023 | 0.004625797 | 0.9589272 | 0.003850561 |  |  | 5425 | 0.8837886 | 0.9665289 | 0.003829485 | 0.9040575 | 0.003320382 | 0.9040617 | 0.00718818 |  |  | 5425 | 0.7782821 | 0.9150308 | 0.004593051 | 0.7900594 | 0.007406764 | 0.7900418 | 0.006209726 |  |  | 309960 | 0.8860887 | 0.8678712 | 0.01259199 | 0.8895817 | 0.009025154 | 0.8895902 | 0.01126619 |  |  | 267760 | 0.7657767 | 0.7035679 | 0.01349351 | 0.7769514 | 0.005148899 | 0.7769553 | 0.005955497
|  |  | 5282 | 0.9861066 | 0.9976674 | 0.0005503852 | 0.9916783 | 0.05377563 | 0.9917766 | 0.09311984 |  |  | 5206 | 0.9505348 | 0.982285 | 0.001952736 | 0.9589184 | 0.004624476 | 0.9589433 | 0.003847709 |  |  | 5430 | 0.8848676 | 0.9665323 | 0.003828311 | 0.9040605 | 0.003320366 | 0.9040647 | 0.007188177 |  |  | 5430 | 0.7766006 | 0.9150309 | 0.004593038 | 0.7900682 | 0.007406842 | 0.7900506 | 0.006209863 |  |  | 310260 | 0.8928025 | 0.8678712 | 0.01259199 | 0.8896948 | 0.009026407 | 0.8897033 | 0.0112666 |  |  | 268060 | 0.7592504 | 0.7035679 | 0.01349351 | 0.7770588 | 0.005148199 | 0.7770627 | 0.005954656
|  |  | 5287 | 0.9870025 | 0.9976776 | 0.0005489924 | 0.9917068 | 0.05377752 | 0.9918049 | 0.09312295 |  |  | 5211 | 0.9505348 | 0.9823068 | 0.001948863 | 0.9589345 | 0.004623167 | 0.9589593 | 0.003844881 |  |  | 5435 | 0.8837886 | 0.9665356 | 0.003827149 | 0.9040635 | 0.00332035 | 0.9040676 | 0.007188175 |  |  | 5435 | 0.7816451 | 0.9150311 | 0.004593025 | 0.790077 | 0.007406921 | 0.7900594 | 0.006209999 |  |  | 310560 | 0.8883267 | 0.8678712 | 0.01259199 | 0.8898077 | 0.009027657 | 0.8898162 | 0.01126701 |  |  | 268360 | 0.7614259 | 0.7035679 | 0.01349351 | 0.7771661 | 0.005147495 | 0.77717 | 0.005953812
|  |  | 5292 | 0.9861066 | 0.9976878 | 0.0005476093 | 0.9917352 | 0.05377941 | 0.9918331 | 0.09312605 |  |  | 5216 | 0.9486139 | 0.9823284 | 0.001945013 | 0.9589504 | 0.00462187 | 0.9589752 | 0.003842075 |  |  | 5440 | 0.8848676 | 0.9665389 | 0.003826001 | 0.9040665 | 0.003320335 | 0.9040706 | 0.007188174 |  |  | 5440 | 0.7766006 | 0.9150313 | 0.004593013 | 0.7900859 | 0.007407 | 0.7900682 | 0.006210136 |  |  | 310860 | 0.8838508 | 0.8678712 | 0.01259199 | 0.8899205 | 0.009028905 | 0.889929 | 0.01126741 |  |  | 268660 | 0.7657767 | 0.7035679 | 0.01349351 | 0.7772732 | 0.005146789 | 0.7772771 | 0.005952964
|  |  | 5297 | 0.9878985 | 0.9976979 | 0.0005462359 | 0.9917635 | 0.05378129 | 0.9918612 | 0.09312913 |  |  | 5221 | 0.9476534 | 0.9823499 | 0.001941185 | 0.9589663 | 0.004620584 | 0.9589911 | 0.003839293 |  |  | 5445 | 0.8848676 | 0.9665421 | 0.003824866 | 0.9040694 | 0.003320321 | 0.9040735 | 0.007188173 |  |  | 5445 | 0.7799636 | 0.9150315 | 0.004593001 | 0.7900947 | 0.007407078 | 0.790077 | 0.006210273 |  |  | 311160 | 0.8860887 | 0.8678712 | 0.01259199 | 0.8900332 | 0.009030149 | 0.8900417 | 0.01126781 |  |  | 268960 | 0.7657767 | 0.7035679 | 0.01349351 | 0.7773801 | 0.00514608 | 0.777384 | 0.005952114
|  |  | 5302 | 0.9870025 | 0.9977079 | 0.0005448722 | 0.9917917 | 0.05378316 | 0.9918892 | 0.09313221 |  |  | 5226 | 0.9486139 | 0.9823713 | 0.00193738 | 0.9589821 | 0.004619309 | 0.9590068 | 0.003836534 |  |  | 5450 | 0.8859466 | 0.9665454 | 0.003823743 | 0.9040724 | 0.003320306 | 0.9040765 | 0.007188172 |  |  | 5450 | 0.7799636 | 0.9150316 | 0.004592989 | 0.7901035 | 0.007407157 | 0.7900859 | 0.00621041 |  |  | 311460 | 0.8860887 | 0.8678712 | 0.01259199 | 0.8901457 | 0.00903139 | 0.8901543 | 0.01126821 |  |  | 269260 | 0.7657767 | 0.7035679 | 0.01349351 | 0.7774869 | 0.005145369 | 0.7774907 | 0.005951262
|  |  | 5307 | 0.9861066 | 0.9977179 | 0.000543518 | 0.9918198 | 0.05378503 | 0.9919172 | 0.09313528 |  |  | 5231 | 0.9486139 | 0.9823927 | 0.001933598 | 0.9589978 | 0.004618046 | 0.9590225 | 0.003833797 |  |  | 5455 | 0.8848676 | 0.9665486 | 0.003822633 | 0.9040753 | 0.003320292 | 0.9040795 | 0.007188172 |  |  | 5455 | 0.7782821 | 0.9150318 | 0.004592978 | 0.7901123 | 0.007407236 | 0.7900947 | 0.006210547 |  |  | 311760 | 0.8883267 | 0.8678712 | 0.01259199 | 0.8902581 | 0.009032628 | 0.8902667 | 0.0112686 |  |  | 269560 | 0.7636013 | 0.7035679 | 0.01349351 | 0.7775934 | 0.005144654 | 0.7775973 | 0.005950406
|  |  | 5312 | 0.9852106 | 0.9977278 | 0.0005421733 | 0.9918478 | 0.05378689 | 0.991945 | 0.09313833 |  |  | 5236 | 0.9486139 | 0.9824139 | 0.001929838 | 0.9590135 | 0.004616795 | 0.9590382 | 0.003831082 |  |  | 5460 | 0.8837886 | 0.9665518 | 0.003821536 | 0.9040783 | 0.003320278 | 0.9040824 | 0.007188173 |  |  | 5460 | 0.7766006 | 0.915032 | 0.004592966 | 0.7901211 | 0.007407315 | 0.7901035 | 0.006210684 |  |  | 312060 | 0.8838508 | 0.8678712 | 0.01259199 | 0.8903704 | 0.009033863 | 0.890379 | 0.01126899 |  |  | 269860 | 0.7657767 | 0.7035679 | 0.01349351 | 0.7776998 | 0.005143937 | 0.7777036 | 0.005949548
|  |  | 5317 | 0.9861066 | 0.9977376 | 0.0005408381 | 0.9918757 | 0.05378874 | 0.9919727 | 0.09314138 |  |  | 5241 | 0.9495743 | 0.982435 | 0.0019261 | 0.9590291 | 0.004615554 | 0.9590537 | 0.00382839 |  |  | 5465 | 0.8859466 | 0.966555 | 0.003820451 | 0.9040812 | 0.003320265 | 0.9040854 | 0.007188173 |  |  | 5520 | 0.7816451 | 0.9150338 | 0.004592845 | 0.7902269 | 0.007408267 | 0.7902093 | 0.006212337 |  |  | 312360 | 0.8838508 | 0.8678712 | 0.01259199 | 0.8904826 | 0.009035095 | 0.8904911 | 0.01126938 |  |  | 270160 | 0.7614259 | 0.7035679 | 0.01349351 | 0.777806 | 0.005143217 | 0.7778098 | 0.005948687
|  |  | 5322 | 0.9861066 | 0.9977474 | 0.0005395124 | 0.9919035 | 0.05379059 | 0.9920003 | 0.09314441 |  |  | 5246 | 0.9486139 | 0.982456 | 0.001922385 | 0.9590446 | 0.004614325 | 0.9590692 | 0.003825721 |  |  | 5470 | 0.8848676 | 0.9665581 | 0.003819379 | 0.9040842 | 0.003320252 | 0.9040883 | 0.007188175 |  |  | 5580 | 0.7799636 | 0.9150355 | 0.004592748 | 0.7903326 | 0.007409228 | 0.790315 | 0.006214005 |  |  | 312660 | 0.8883267 | 0.8678712 | 0.01259199 | 0.8905946 | 0.009036324 | 0.8906031 | 0.01126976 |  |  | 270460 | 0.7614259 | 0.7035679 | 0.01349351 | 0.777912 | 0.005142495 | 0.7779158 | 0.005947823
|  |  | 5327 | 0.9870025 | 0.9977572 | 0.000538196 | 0.9919312 | 0.05379243 | 0.9920279 | 0.09314744 |  |  | 5251 | 0.9505348 | 0.9824768 | 0.001918691 | 0.95906 | 0.004613106 | 0.9590846 | 0.003823073 |  |  | 5475 | 0.8848676 | 0.9665613 | 0.003818318 | 0.9040871 | 0.00332024 | 0.9040912 | 0.007188177 |  |  | 5640 | 0.7782821 | 0.915037 | 0.004592669 | 0.7904382 | 0.007410197 | 0.7904207 | 0.006215688 |  |  | 312960 | 0.8883267 | 0.8678712 | 0.01259199 | 0.8907065 | 0.00903755 | 0.8907151 | 0.01127014 |  |  | 270760 | 0.7679522 | 0.7035679 | 0.01349351 | 0.7780179 | 0.005141769 | 0.7780217 | 0.005946957
|  |  | 5332 | 0.9852106 | 0.9977668 | 0.000536889 | 0.9919588 | 0.05379426 | 0.9920553 | 0.09315046 |  |  | 5256 | 0.9495743 | 0.9824976 | 0.00191502 | 0.9590753 | 0.004611899 | 0.9590999 | 0.003820447 |  |  | 5480 | 0.8859466 | 0.9665644 | 0.00381727 | 0.9040901 | 0.003320227 | 0.9040942 | 0.007188179 |  |  | 5700 | 0.7816451 | 0.9150383 | 0.004592607 | 0.7905438 | 0.007411176 | 0.7905263 | 0.006217385 |  |  | 313260 | 0.8860887 | 0.8678712 | 0.01259199 | 0.8908183 | 0.009038772 | 0.8908268 | 0.01127051 |  |  | 271060 | 0.7679522 | 0.7035679 | 0.01349351 | 0.7781236 | 0.005141041 | 0.7781273 | 0.005946088
|  |  | 5337 | 0.9861066 | 0.9977765 | 0.0005355912 | 0.9919863 | 0.05379609 | 0.9920826 | 0.09315346 |  |  | 5261 | 0.9505348 | 0.9825183 | 0.001911371 | 0.9590906 | 0.004610702 | 0.9591151 | 0.003817843 |  |  | 5485 | 0.8859466 | 0.9665675 | 0.003816233 | 0.904093 | 0.003320215 | 0.9040971 | 0.007188182 |  |  | 5760 | 0.7816451 | 0.9150395 | 0.004592557 | 0.7906493 | 0.007412163 | 0.7906319 | 0.006219097 |  |  | 313560 | 0.8860887 | 0.8678712 | 0.01259199 | 0.8909299 | 0.009039992 | 0.8909385 | 0.01127089 |  |  | 271360 | 0.7679522 | 0.7035679 | 0.01349351 | 0.7782291 | 0.005140311 | 0.7782328 | 0.005945216
|  |  | 5342 | 0.9861066 | 0.997786 | 0.0005343027 | 0.9920137 | 0.05379792 | 0.9921099 | 0.09315646 |  |  | 5266 | 0.9486139 | 0.9825389 | 0.001907743 | 0.9591058 | 0.004609516 | 0.9591303 | 0.00381526 |  |  | 5490 | 0.8848676 | 0.9665706 | 0.003815208 | 0.9040959 | 0.003320204 | 0.9041 | 0.007188185 |  |  | 5820 | 0.7782821 | 0.9150405 | 0.004592517 | 0.7907548 | 0.007413158 | 0.7907374 | 0.006220824 |  |  | 313860 | 0.8905646 | 0.8678712 | 0.01259199 | 0.8910414 | 0.009041209 | 0.89105 | 0.01127126 |  |  | 271660 | 0.7744785 | 0.7035679 | 0.01349351 | 0.7783344 | 0.005139577 | 0.7783381 | 0.005944341
|  |  | 5347 | 0.9861066 | 0.9977955 | 0.0005330234 | 0.9920411 | 0.05379973 | 0.992137 | 0.09315944 |  |  | 5271 | 0.9495743 | 0.9825594 | 0.001904137 | 0.9591209 | 0.004608341 | 0.9591454 | 0.003812699 |  |  | 5495 | 0.8848676 | 0.9665736 | 0.003814195 | 0.9040989 | 0.003320192 | 0.9041029 | 0.007188188 |  |  | 5880 | 0.7833266 | 0.9150414 | 0.004592485 | 0.7908602 | 0.007414163 | 0.7908428 | 0.006222566 |  |  | 314160 | 0.8860887 | 0.8678712 | 0.01259199 | 0.8911528 | 0.009042423 | 0.8911614 | 0.01127162 |  |  | 271960 | 0.7657767 | 0.7035679 | 0.01349351 | 0.7784395 | 0.005138841 | 0.7784433 | 0.005943464
|  |  | 5352 | 0.9878985 | 0.997805 | 0.0005317533 | 0.9920683 | 0.05380154 | 0.9921641 | 0.09316242 |  |  | 5276 | 0.9486139 | 0.9825797 | 0.001900553 | 0.959136 | 0.004607176 | 0.9591604 | 0.003810159 |  |  | 5500 | 0.8870256 | 0.9665766 | 0.003813194 | 0.9041018 | 0.003320181 | 0.9041059 | 0.007188192 |  |  | 5940 | 0.7833266 | 0.9150423 | 0.00459246 | 0.7909656 | 0.007415176 | 0.7909482 | 0.006224322 |  |  | 314460 | 0.8883267 | 0.8678712 | 0.01259199 | 0.8912641 | 0.009043633 | 0.8912727 | 0.01127198 |  |  | 272260 | 0.7614259 | 0.7035679 | 0.01349351 | 0.7785445 | 0.005138102 | 0.7785482 | 0.005942585
|  |  | 5357 | 0.9870025 | 0.9978144 | 0.0005304922 | 0.9920954 | 0.05380335 | 0.9921911 | 0.09316539 |  |  | 5281 | 0.9486139 | 0.9826 | 0.001896991 | 0.9591509 | 0.004606022 | 0.9591753 | 0.00380764 |  |  | 5505 | 0.8848676 | 0.9665797 | 0.003812204 | 0.9041047 | 0.003320171 | 0.9041088 | 0.007188197 |  |  | 6000 | 0.7816451 | 0.915043 | 0.00459244 | 0.7910709 | 0.007416197 | 0.7910535 | 0.006226092 |  |  | 314760 | 0.8883267 | 0.8678712 | 0.01259199 | 0.8913752 | 0.009044841 | 0.8913838 | 0.01127234 |  |  | 272560 | 0.7679522 | 0.7035679 | 0.01349351 | 0.7786493 | 0.005137361 | 0.778653 | 0.005941702
|  |  | 5362 | 0.9861066 | 0.9978238 | 0.0005292402 | 0.9921225 | 0.05380515 | 0.9922179 | 0.09316834 |  |  | 5286 | 0.9495743 | 0.9826202 | 0.00189345 | 0.9591658 | 0.004604878 | 0.9591902 | 0.003805142 |  |  | 5510 | 0.8848676 | 0.9665826 | 0.003811225 | 0.9041076 | 0.00332016 | 0.9041117 | 0.007188202 |  |  | 6060 | 0.7833266 | 0.9150436 | 0.004592424 | 0.7911761 | 0.007417228 | 0.7911588 | 0.006227877 |  |  | 315060 | 0.8928025 | 0.8678712 | 0.01259199 | 0.8914862 | 0.009046046 | 0.8914948 | 0.0112727 |  |  | 272860 | 0.7723031 | 0.7035679 | 0.01349351 | 0.7787539 | 0.005136617 | 0.7787576 | 0.005940817
|  |  | 5367 | 0.9870025 | 0.9978331 | 0.0005279971 | 0.9921494 | 0.05380694 | 0.9922447 | 0.09317129 |  |  | 5291 | 0.9495743 | 0.9826403 | 0.00188993 | 0.9591807 | 0.004603745 | 0.959205 | 0.003802665 |  |  | 5515 | 0.8859466 | 0.9665856 | 0.003810257 | 0.9041105 | 0.00332015 | 0.9041146 | 0.007188207 |  |  | 6120 | 0.7833266 | 0.9150442 | 0.004592411 | 0.7912813 | 0.007418266 | 0.791264 | 0.006229676 |  |  | 315360 | 0.8883267 | 0.8678712 | 0.01259199 | 0.8915971 | 0.009047247 | 0.8916057 | 0.01127305 |  |  | 273160 | 0.7679522 | 0.7035679 | 0.01349351 | 0.7788583 | 0.005135871 | 0.778862 | 0.00593993
|  |  | 5372 | 0.9887945 | 0.9978423 | 0.0005267631 | 0.9921763 | 0.05380873 | 0.9922714 | 0.09317423 |  |  | 5296 | 0.9495743 | 0.9826602 | 0.001886432 | 0.9591954 | 0.004602622 | 0.9592197 | 0.003800209 |  |  | 5520 | 0.8837886 | 0.9665886 | 0.0038093 | 0.9041134 | 0.00332014 | 0.9041175 | 0.007188212 |  |  | 6180 | 0.7866895 | 0.9150447 | 0.004592401 | 0.7913864 | 0.007419313 | 0.7913692 | 0.006231489 |  |  | 315660 | 0.8905646 | 0.8678712 | 0.01259199 | 0.8917079 | 0.009048446 | 0.8917164 | 0.0112734 |  |  | 273460 | 0.7679522 | 0.7035679 | 0.01349351 | 0.7789626 | 0.005135122 | 0.7789663 | 0.00593904
|  |  | 5377 | 0.9861066 | 0.9978515 | 0.0005255379 | 0.9922031 | 0.05381051 | 0.992298 | 0.09317715 |  |  | 5301 | 0.9495743 | 0.9826801 | 0.001882954 | 0.9592101 | 0.004601509 | 0.9592344 | 0.003797773 |  |  | 5525 | 0.8848676 | 0.9665915 | 0.003808354 | 0.9041163 | 0.003320131 | 0.9041204 | 0.007188218 |  |  | 6240 | 0.785008 | 0.9150452 | 0.004592393 | 0.7914915 | 0.007420369 | 0.7914743 | 0.006233317 |  |  | 315960 | 0.8860887 | 0.8678712 | 0.01259199 | 0.8918185 | 0.009049642 | 0.8918271 | 0.01127375 |  |  | 273760 | 0.7657767 | 0.7035679 | 0.01349351 | 0.7790667 | 0.00513437 | 0.7790704 | 0.005938147
|  |  | 5382 | 0.9870025 | 0.9978606 | 0.0005243216 | 0.9922297 | 0.05381228 | 0.9923245 | 0.09318007 |  |  | 5306 | 0.9495743 | 0.9826999 | 0.001879498 | 0.9592247 | 0.004600406 | 0.959249 | 0.003795357 |  |  | 5530 | 0.8870256 | 0.9665944 | 0.003807419 | 0.9041192 | 0.003320122 | 0.9041233 | 0.007188225 |  |  | 6300 | 0.785008 | 0.9150456 | 0.004592387 | 0.7915965 | 0.007421433 | 0.7915793 | 0.006235158 |  |  | 316260 | 0.8860887 | 0.8678712 | 0.01259199 | 0.891929 | 0.009050835 | 0.8919376 | 0.01127409 |  |  | 274060 | 0.7657767 | 0.7035679 | 0.01349351 | 0.7791706 | 0.005133616 | 0.7791743 | 0.005937252
|  |  | 5387 | 0.9870025 | 0.9978697 | 0.000523114 | 0.9922563 | 0.05381405 | 0.9923509 | 0.09318298 |  |  | 5311 | 0.9476534 | 0.9827195 | 0.001876063 | 0.9592392 | 0.004599313 | 0.9592635 | 0.003792961 |  |  | 5535 | 0.8859466 | 0.9665973 | 0.003806494 | 0.9041221 | 0.003320113 | 0.9041262 | 0.007188231 |  |  | 6360 | 0.7866895 | 0.915046 | 0.004592382 | 0.7917015 | 0.007422506 | 0.7916843 | 0.006237014 |  |  | 316560 | 0.8860887 | 0.8678712 | 0.01259199 | 0.8920394 | 0.009052024 | 0.8920479 | 0.01127443 |  |  | 274360 | 0.7657767 | 0.7035679 | 0.01349351 | 0.7792743 | 0.00513286 | 0.779278 | 0.005936354
|  |  | 5392 | 0.9861066 | 0.9978787 | 0.0005219153 | 0.9922828 | 0.05381581 | 0.9923772 | 0.09318587 |  |  | 5316 | 0.9486139 | 0.9827391 | 0.001872649 | 0.9592537 | 0.00459823 | 0.9592779 | 0.003790586 |  |  | 5540 | 0.8848676 | 0.9666002 | 0.00380558 | 0.904125 | 0.003320104 | 0.9041291 | 0.007188238 |  |  | 6420 | 0.785008 | 0.9150463 | 0.004592379 | 0.7918063 | 0.007423586 | 0.7917892 | 0.006238884 |  |  | 316860 | 0.8860887 | 0.8678712 | 0.01259199 | 0.8921496 | 0.009053211 | 0.8921582 | 0.01127476 |  |  | 274660 | 0.7636013 | 0.7035679 | 0.01349351 | 0.7793779 | 0.0051321 | 0.7793816 | 0.005935454
|  |  | 5397 | 0.9861066 | 0.9978877 | 0.0005207252 | 0.9923092 | 0.05381757 | 0.9924034 | 0.09318876 |  |  | 5321 | 0.9486139 | 0.9827586 | 0.001869255 | 0.9592681 | 0.004597157 | 0.9592923 | 0.00378823 |  |  | 5545 | 0.8859466 | 0.966603 | 0.003804677 | 0.9041279 | 0.003320096 | 0.904132 | 0.007188246 |  |  | 6480 | 0.785008 | 0.9150466 | 0.004592376 | 0.7919112 | 0.007424675 | 0.7918941 | 0.006240767 |  |  | 317160 | 0.8972784 | 0.8678712 | 0.01259199 | 0.8922598 | 0.009054395 | 0.8922683 | 0.0112751 |  |  | 274960 | 0.7679522 | 0.7035679 | 0.01349351 | 0.7794813 | 0.005131339 | 0.7794849 | 0.005934552
|  |  | 5402 | 0.9870025 | 0.9978966 | 0.0005195439 | 0.9923355 | 0.05381932 | 0.9924295 | 0.09319164 |  |  | 5326 | 0.9505348 | 0.982778 | 0.001865883 | 0.9592824 | 0.004596093 | 0.9593066 | 0.003785895 |  |  | 5550 | 0.8859466 | 0.9666059 | 0.003803783 | 0.9041308 | 0.003320088 | 0.9041349 | 0.007188254 |  |  | 6540 | 0.7866895 | 0.9150468 | 0.004592374 | 0.792016 | 0.007425773 | 0.7919989 | 0.006242664 |  |  | 317460 | 0.8883267 | 0.8678712 | 0.01259199 | 0.8923698 | 0.009055576 | 0.8923783 | 0.01127543 |  |  | 275260 | 0.7657767 | 0.7035679 | 0.01349351 | 0.7795845 | 0.005130575 | 0.7795881 | 0.005933647
|  |  | 5407 | 0.9870025 | 0.9979055 | 0.0005183711 | 0.9923617 | 0.05382106 | 0.9924556 | 0.09319451 |  |  | 5331 | 0.9495743 | 0.9827972 | 0.001862531 | 0.9592967 | 0.00459504 | 0.9593208 | 0.003783578 |  |  | 5555 | 0.8848676 | 0.9666087 | 0.0038029 | 0.9041337 | 0.00332008 | 0.9041377 | 0.007188262 |  |  | 6600 | 0.7866895 | 0.9150471 | 0.004592372 | 0.7921207 | 0.007426879 | 0.7921036 | 0.006244575 |  |  | 317760 | 0.8860887 | 0.8678712 | 0.01259199 | 0.8924796 | 0.009056754 | 0.8924882 | 0.01127575 |  |  | 275560 | 0.7723031 | 0.7035679 | 0.01349351 | 0.7796876 | 0.005129808 | 0.7796912 | 0.005932739
|  |  | 5412 | 0.9861066 | 0.9979143 | 0.0005172069 | 0.9923878 | 0.0538228 | 0.9924815 | 0.09319737 |  |  | 5336 | 0.9495743 | 0.9828164 | 0.001859199 | 0.9593109 | 0.004593996 | 0.959335 | 0.003781282 |  |  | 5560 | 0.8870256 | 0.9666115 | 0.003802027 | 0.9041366 | 0.003320072 | 0.9041406 | 0.007188271 |  |  | 6660 | 0.7866895 | 0.9150473 | 0.004592371 | 0.7922254 | 0.007427993 | 0.7922083 | 0.0062465 |  |  | 318060 | 0.8883267 | 0.8678712 | 0.01259199 | 0.8925894 | 0.009057929 | 0.8925979 | 0.01127608 |  |  | 275860 | 0.7657767 | 0.7035679 | 0.01349351 | 0.7797904 | 0.005129039 | 0.779794 | 0.005931829
|  |  | 5417 | 0.9870025 | 0.9979231 | 0.0005160512 | 0.9924139 | 0.05382453 | 0.9925074 | 0.09320022 |  |  | 5341 | 0.9495743 | 0.9828355 | 0.001855888 | 0.959325 | 0.004592961 | 0.9593491 | 0.003779004 |  |  | 5565 | 0.8859466 | 0.9666142 | 0.003801164 | 0.9041394 | 0.003320065 | 0.9041435 | 0.007188279 |  |  | 6720 | 0.7900525 | 0.9150474 | 0.00459237 | 0.79233 | 0.007429115 | 0.792313 | 0.006248439 |  |  | 318360 | 0.8883267 | 0.8678712 | 0.01259199 | 0.892699 | 0.009059101 | 0.8927076 | 0.01127639 |  |  | 276160 | 0.7657767 | 0.7035679 | 0.01349351 | 0.7798931 | 0.005128268 | 0.7798967 | 0.005930917
|  |  | 5422 | 0.9870025 | 0.9979318 | 0.000514904 | 0.9924398 | 0.05382626 | 0.9925331 | 0.09320306 |  |  | 5346 | 0.9486139 | 0.9828545 | 0.001852597 | 0.9593391 | 0.004591936 | 0.9593631 | 0.003776746 |  |  | 5570 | 0.8859466 | 0.966617 | 0.003800311 | 0.9041423 | 0.003320058 | 0.9041464 | 0.007188289 |  |  | 6780 | 0.788371 | 0.9150476 | 0.004592369 | 0.7924345 | 0.007430245 | 0.7924175 | 0.006250391 |  |  | 318660 | 0.8860887 | 0.8678712 | 0.01259199 | 0.8928085 | 0.00906027 | 0.8928171 | 0.01127671 |  |  | 276460 | 0.7701276 | 0.7035679 | 0.01349351 | 0.7799957 | 0.005127494 | 0.7799993 | 0.005930002
|  |  | 5427 | 0.9861066 | 0.9979405 | 0.0005137653 | 0.9924657 | 0.05382798 | 0.9925588 | 0.09320589 |  |  | 5351 | 0.9476534 | 0.9828734 | 0.001849327 | 0.9593531 | 0.00459092 | 0.9593771 | 0.003774507 |  |  | 5575 | 0.8859466 | 0.9666197 | 0.003799468 | 0.9041452 | 0.003320051 | 0.9041492 | 0.007188298 |  |  | 7080 | 0.7866895 | 0.9150482 | 0.004592368 | 0.7929564 | 0.007436018 | 0.7929396 | 0.006260352 |  |  | 318960 | 0.8838508 | 0.8678712 | 0.01259199 | 0.8929179 | 0.009061436 | 0.8929264 | 0.01127702 |  |  | 276760 | 0.7679522 | 0.7035679 | 0.01349351 | 0.780098 | 0.005126718 | 0.7801016 | 0.005929085
|  |  | 5432 | 0.9861066 | 0.9979491 | 0.0005126349 | 0.9924914 | 0.0538297 | 0.9925844 | 0.09320871 |  |  | 5356 | 0.9505348 | 0.9828922 | 0.001846076 | 0.959367 | 0.004589913 | 0.959391 | 0.003772286 |  |  | 5580 | 0.8848676 | 0.9666225 | 0.003798634 | 0.9041481 | 0.003320044 | 0.9041521 | 0.007188308 |  |  | 7380 | 0.7900525 | 0.9150485 | 0.004592368 | 0.7934769 | 0.00744199 | 0.7934602 | 0.006270644 |  |  | 319260 | 0.8883267 | 0.8678712 | 0.01259199 | 0.8930271 | 0.0090626 | 0.8930357 | 0.01127734 |  |  | 277060 | 0.7657767 | 0.7035679 | 0.01349351 | 0.7802002 | 0.005125939 | 0.7802038 | 0.005928166
|  |  | 5437 | 0.9870025 | 0.9979577 | 0.0005115129 | 0.9925171 | 0.05383141 | 0.9926099 | 0.09321152 |  |  | 5361 | 0.9486139 | 0.9829109 | 0.001842846 | 0.9593808 | 0.004588916 | 0.9594048 | 0.003770085 |  |  | 5585 | 0.8859466 | 0.9666252 | 0.00379781 | 0.9041509 | 0.003320038 | 0.904155 | 0.007188318 |  |  | 7680 | 0.7900525 | 0.9150486 | 0.004592369 | 0.7939959 | 0.007448158 | 0.7939794 | 0.006281257 |  |  | 319560 | 0.8905646 | 0.8678712 | 0.01259199 | 0.8931362 | 0.00906376 | 0.8931448 | 0.01127764 |  |  | 277360 | 0.776654 | 0.7035679 | 0.01349351 | 0.7803022 | 0.005125158 | 0.7803058 | 0.005927244
|  |  | 5442 | 0.9878985 | 0.9979662 | 0.0005103991 | 0.9925427 | 0.05383311 | 0.9926353 | 0.09321433 |  |  | 5366 | 0.9495743 | 0.9829295 | 0.001839636 | 0.9593946 | 0.004587928 | 0.9594186 | 0.003767902 |  |  | 5590 | 0.8859466 | 0.9666278 | 0.003796995 | 0.9041538 | 0.003320032 | 0.9041578 | 0.007188329 |  |  | 7980 | 0.7934154 | 0.9150487 | 0.004592369 | 0.7945136 | 0.007454517 | 0.7944972 | 0.006292184 |  |  | 319860 | 0.8883267 | 0.8678712 | 0.01259199 | 0.8932452 | 0.009064918 | 0.8932538 | 0.01127795 |  |  | 277660 | 0.7657767 | 0.7035679 | 0.01349351 | 0.7804041 | 0.005124375 | 0.7804076 | 0.00592632
|  |  | 5447 | 0.9878985 | 0.9979747 | 0.0005092936 | 0.9925682 | 0.05383481 | 0.9926606 | 0.09321712 |  |  | 5371 | 0.9495743 | 0.9829481 | 0.001836446 | 0.9594083 | 0.004586949 | 0.9594323 | 0.003765737 |  |  | 5595 | 0.8859466 | 0.9666305 | 0.003796189 | 0.9041566 | 0.003320026 | 0.9041607 | 0.00718834 |  |  | 8280 | 0.7934154 | 0.9150488 | 0.004592369 | 0.7950298 | 0.007461064 | 0.7950136 | 0.006303417 |  |  | 320160 | 0.8883267 | 0.8678712 | 0.01259199 | 0.8933541 | 0.009066072 | 0.8933627 | 0.01127825 |  |  | 277960 | 0.7679522 | 0.7035679 | 0.01349351 | 0.7805058 | 0.005123589 | 0.7805093 | 0.005925393
|  |  | 5452 | 0.9870025 | 0.9979831 | 0.0005081963 | 0.9925936 | 0.0538365 | 0.9926859 | 0.0932199 |  |  | 5376 | 0.9486139 | 0.9829665 | 0.001833275 | 0.959422 | 0.004585978 | 0.9594459 | 0.003763591 |  |  | 5600 | 0.8859466 | 0.9666331 | 0.003795393 | 0.9041595 | 0.00332002 | 0.9041635 | 0.007188351 |  |  | 8580 | 0.7934154 | 0.9150488 | 0.004592369 | 0.7955446 | 0.007467795 | 0.7955285 | 0.006314949 |  |  | 320460 | 0.8860887 | 0.8678712 | 0.01259199 | 0.8934628 | 0.009067224 | 0.8934714 | 0.01127854 |  |  | 278260 | 0.7679522 | 0.7035679 | 0.01349351 | 0.7806073 | 0.005122801 | 0.7806108 | 0.005924464
|  |  | 5457 | 0.9878985 | 0.9979915 | 0.0005071071 | 0.9926189 | 0.05383819 | 0.992711 | 0.09322268 |  |  | 5381 | 0.9495743 | 0.9829848 | 0.001830124 | 0.9594356 | 0.004585017 | 0.9594594 | 0.003761463 |  |  | 5605 | 0.8859466 | 0.9666358 | 0.003794606 | 0.9041623 | 0.003320015 | 0.9041664 | 0.007188362 |  |  | 8880 | 0.7950969 | 0.9150488 | 0.00459237 | 0.796058 | 0.007474706 | 0.7960421 | 0.006326771 |  |  | 320760 | 0.8860887 | 0.8678712 | 0.01259199 | 0.8935715 | 0.009068373 | 0.89358 | 0.01127884 |  |  | 278560 | 0.7679522 | 0.7035679 | 0.01349351 | 0.7807086 | 0.005122011 | 0.7807121 | 0.005923533
|  |  | 5462 | 0.9870025 | 0.9979998 | 0.0005060261 | 0.9926442 | 0.05383987 | 0.9927361 | 0.09322544 |  |  | 5386 | 0.9505348 | 0.9830031 | 0.001826993 | 0.9594491 | 0.004584065 | 0.9594729 | 0.003759353 |  |  | 5610 | 0.8859466 | 0.9666384 | 0.003793828 | 0.9041652 | 0.00332001 | 0.9041692 | 0.007188374 |  |  | 9180 | 0.7950969 | 0.9150489 | 0.00459237 | 0.79657 | 0.007481794 | 0.7965542 | 0.006338876 |  |  | 321060 | 0.8816128 | 0.8678712 | 0.01259199 | 0.89368 | 0.009069519 | 0.8936885 | 0.01127913 |  |  | 278860 | 0.7723031 | 0.7035679 | 0.01349351 | 0.7808098 | 0.005121218 | 0.7808133 | 0.0059226
|  |  | 5467 | 0.9870025 | 0.9980081 | 0.0005049531 | 0.9926693 | 0.05384155 | 0.992761 | 0.0932282 |  |  | 5391 | 0.9486139 | 0.9830212 | 0.001823881 | 0.9594625 | 0.004583121 | 0.9594864 | 0.003757261 |  |  | 5615 | 0.8859466 | 0.966641 | 0.003793059 | 0.904168 | 0.003320005 | 0.9041721 | 0.007188386 |  |  | 9480 | 0.7950969 | 0.9150489 | 0.00459237 | 0.7970806 | 0.007489054 | 0.797065 | 0.006351257 |  |  | 321360 | 0.8883267 | 0.8678712 | 0.01259199 | 0.8937883 | 0.009070662 | 0.8937969 | 0.01127942 |  |  | 279160 | 0.7701276 | 0.7035679 | 0.01349351 | 0.7809108 | 0.005120424 | 0.7809143 | 0.005921664
|  |  | 5472 | 0.9861066 | 0.9980163 | 0.0005038881 | 0.9926944 | 0.05384322 | 0.9927859 | 0.09323095 |  |  | 5396 | 0.9495743 | 0.9830393 | 0.001820789 | 0.9594759 | 0.004582186 | 0.9594997 | 0.003755187 |  |  | 5620 | 0.8859466 | 0.9666436 | 0.003792298 | 0.9041709 | 0.00332 | 0.9041749 | 0.007188398 |  |  | 9780 | 0.8018228 | 0.9150489 | 0.00459237 | 0.7975898 | 0.007496483 | 0.7975743 | 0.006363906 |  |  | 321660 | 0.8838508 | 0.8678712 | 0.01259199 | 0.8938966 | 0.009071802 | 0.8939051 | 0.0112797 |  |  | 279460 | 0.7701276 | 0.7035679 | 0.01349351 | 0.7810116 | 0.005119626 | 0.7810151 | 0.005920726
|  |  | 5477 | 0.9878985 | 0.9980245 | 0.0005028311 | 0.9927194 | 0.05384488 | 0.9928107 | 0.09323368 |  |  | 5401 | 0.9495743 | 0.9830573 | 0.001817716 | 0.9594893 | 0.00458126 | 0.959513 | 0.00375313 |  |  | 5625 | 0.8837886 | 0.9666461 | 0.003791547 | 0.9041737 | 0.003319995 | 0.9041777 | 0.007188411 |  |  | 10080 | 0.7967784 | 0.9150489 | 0.00459237 | 0.7980977 | 0.007504077 | 0.7980823 | 0.006376816 |  |  | 321960 | 0.8838508 | 0.8678712 | 0.01259199 | 0.8940047 | 0.00907294 | 0.8940133 | 0.01127998 |  |  | 279760 | 0.7657767 | 0.7035679 | 0.01349351 | 0.7811123 | 0.005118827 | 0.7811157 | 0.005919786
|  |  | 5482 | 0.9870025 | 0.9980326 | 0.000501782 | 0.9927443 | 0.05384654 | 0.9928354 | 0.09323641 |  |  | 5406 | 0.9505348 | 0.9830752 | 0.001814662 | 0.9595025 | 0.004580342 | 0.9595263 | 0.003751091 |  |  | 5630 | 0.8859466 | 0.9666487 | 0.003790804 | 0.9041766 | 0.003319991 | 0.9041806 | 0.007188424 |  |  | 10380 | 0.8001414 | 0.9150489 | 0.00459237 | 0.7986041 | 0.007511833 | 0.7985889 | 0.006389979 |  |  | 322260 | 0.8883267 | 0.8678712 | 0.01259199 | 0.8941127 | 0.009074074 | 0.8941213 | 0.01128026 |  |  | 280060 | 0.7679522 | 0.7035679 | 0.01349351 | 0.7812127 | 0.005118025 | 0.7812162 | 0.005918844
|  |  | 5487 | 0.9861066 | 0.9980407 | 0.0005007408 | 0.9927691 | 0.05384819 | 0.9928601 | 0.09323913 |  |  | 5411 | 0.9495743 | 0.983093 | 0.001811628 | 0.9595157 | 0.004579433 | 0.9595394 | 0.00374907 |  |  | 5635 | 0.8859466 | 0.9666512 | 0.003790069 | 0.9041794 | 0.003319987 | 0.9041834 | 0.007188437 |  |  | 10680 | 0.8018228 | 0.9150489 | 0.00459237 | 0.7991092 | 0.007519747 | 0.7990941 | 0.006403389 |  |  | 322560 | 0.8905646 | 0.8678712 | 0.01259199 | 0.8942206 | 0.009075206 | 0.8942292 | 0.01128054 |  |  | 280360 | 0.7744785 | 0.7035679 | 0.01349351 | 0.7813131 | 0.005117222 | 0.7813165 | 0.0059179
|  |  | 5492 | 0.9870025 | 0.9980488 | 0.0004997074 | 0.9927938 | 0.05384984 | 0.9928846 | 0.09324184 |  |  | 5416 | 0.9486139 | 0.9831107 | 0.001808613 | 0.9595289 | 0.004578532 | 0.9595526 | 0.003747065 |  |  | 5640 | 0.8859466 | 0.9666537 | 0.003789343 | 0.9041822 | 0.003319983 | 0.9041862 | 0.007188451 |  |  | 10980 | 0.8018228 | 0.9150489 | 0.00459237 | 0.7996128 | 0.007527816 | 0.7995979 | 0.006417039 |  |  | 322860 | 0.8928025 | 0.8678712 | 0.01259199 | 0.8943283 | 0.009076335 | 0.8943369 | 0.01128081 |  |  | 280660 | 0.776654 | 0.7035679 | 0.01349351 | 0.7814132 | 0.005116416 | 0.7814166 | 0.005916953
|  |  | 5497 | 0.9870025 | 0.9980568 | 0.0004986818 | 0.9928184 | 0.05385148 | 0.9929091 | 0.09324455 |  |  | 5421 | 0.9486139 | 0.9831283 | 0.001805616 | 0.9595419 | 0.004577639 | 0.9595656 | 0.003745078 |  |  | 5645 | 0.8870256 | 0.9666562 | 0.003788626 | 0.9041851 | 0.003319979 | 0.9041891 | 0.007188464 |  |  | 11280 | 0.8035043 | 0.9150489 | 0.00459237 | 0.8001151 | 0.007536036 | 0.8001003 | 0.006430921 |  |  | 323160 | 0.8905646 | 0.8678712 | 0.01259199 | 0.894436 | 0.009077461 | 0.8944445 | 0.01128108 |  |  | 280960 | 0.7679522 | 0.7035679 | 0.01349351 | 0.7815132 | 0.005115607 | 0.7815166 | 0.005916004
|  |  | 5502 | 0.9861066 | 0.9980647 | 0.000497664 | 0.992843 | 0.05385312 | 0.9929334 | 0.09324724 |  |  | 5426 | 0.9495743 | 0.9831458 | 0.001802639 | 0.9595549 | 0.004576755 | 0.9595786 | 0.003743108 |  |  | 5650 | 0.8848676 | 0.9666586 | 0.003787916 | 0.9041879 | 0.003319976 | 0.9041919 | 0.007188478 |  |  | 11580 | 0.8018228 | 0.9150489 | 0.00459237 | 0.8006161 | 0.007544404 | 0.8006014 | 0.006445028 |  |  | 323460 | 0.8905646 | 0.8678712 | 0.01259199 | 0.8945435 | 0.009078584 | 0.8945521 | 0.01128135 |  |  | 281260 | 0.7657767 | 0.7035679 | 0.01349351 | 0.781613 | 0.005114797 | 0.7816164 | 0.005915053
|  |  | 5507 | 0.9870025 | 0.9980726 | 0.0004966538 | 0.9928674 | 0.05385475 | 0.9929577 | 0.09324992 |  |  | 5431 | 0.9495743 | 0.9831633 | 0.00179968 | 0.9595679 | 0.004575879 | 0.9595915 | 0.003741154 |  |  | 5655 | 0.8859466 | 0.9666611 | 0.003787215 | 0.9041907 | 0.003319972 | 0.9041947 | 0.007188493 |  |  | 11880 | 0.8051858 | 0.9150489 | 0.00459237 | 0.8011156 | 0.007552916 | 0.8011011 | 0.006459355 |  |  | 323760 | 0.8883267 | 0.8678712 | 0.01259199 | 0.8946509 | 0.009079705 | 0.8946594 | 0.01128161 |  |  | 281560 | 0.7636013 | 0.7035679 | 0.01349351 | 0.7817127 | 0.005113985 | 0.7817161 | 0.0059141
|  |  | 5512 | 0.9878985 | 0.9980805 | 0.0004956513 | 0.9928918 | 0.05385637 | 0.9929819 | 0.0932526 |  |  | 5436 | 0.9486139 | 0.9831806 | 0.00179674 | 0.9595808 | 0.004575011 | 0.9596044 | 0.003739217 |  |  | 5660 | 0.8870256 | 0.9666635 | 0.003786522 | 0.9041935 | 0.003319969 | 0.9041975 | 0.007188507 |  |  | 12180 | 0.8068673 | 0.9150489 | 0.00459237 | 0.8016138 | 0.007561569 | 0.8015994 | 0.006473894 |  |  | 324060 | 0.8928025 | 0.8678712 | 0.01259199 | 0.8947581 | 0.009080822 | 0.8947667 | 0.01128187 |  |  | 281860 | 0.7657767 | 0.7035679 | 0.01349351 | 0.7818122 | 0.00511317 | 0.7818155 | 0.005913145
|  |  | 5517 | 0.9870025 | 0.9980883 | 0.0004946564 | 0.9929161 | 0.05385799 | 0.9930061 | 0.09325526 |  |  | 5441 | 0.9486139 | 0.9831979 | 0.001793818 | 0.9595936 | 0.004574151 | 0.9596172 | 0.003737297 |  |  | 5665 | 0.8848676 | 0.966666 | 0.003785836 | 0.9041963 | 0.003319966 | 0.9042003 | 0.007188522 |  |  | 12480 | 0.8051858 | 0.9150489 | 0.00459237 | 0.8021106 | 0.007570359 | 0.8020964 | 0.006488638 |  |  | 324360 | 0.8860887 | 0.8678712 | 0.01259199 | 0.8948653 | 0.009081937 | 0.8948738 | 0.01128213 |  |  | 282160 | 0.7723031 | 0.7035679 | 0.01349351 | 0.7819115 | 0.005112353 | 0.7819148 | 0.005912187
|  |  | 5522 | 0.9861066 | 0.9980961 | 0.0004936691 | 0.9929403 | 0.05385961 | 0.9930301 | 0.09325792 |  |  | 5446 | 0.9495743 | 0.9832151 | 0.001790916 | 0.9596064 | 0.004573299 | 0.9596299 | 0.003735394 |  |  | 5670 | 0.8859466 | 0.9666684 | 0.003785159 | 0.9041991 | 0.003319963 | 0.9042031 | 0.007188537 |  |  | 12780 | 0.8035043 | 0.9150489 | 0.00459237 | 0.8026061 | 0.007579284 | 0.802592 | 0.006503582 |  |  | 324660 | 0.8860887 | 0.8678712 | 0.01259199 | 0.8949723 | 0.009083049 | 0.8949809 | 0.01128238 |  |  | 282460 | 0.7788294 | 0.7035679 | 0.01349351 | 0.7820106 | 0.005111534 | 0.782014 | 0.005911228
|  |  | 5527 | 0.9878985 | 0.9981038 | 0.0004926893 | 0.9929644 | 0.05386122 | 0.993054 | 0.09326057 |  |  | 5451 | 0.9505348 | 0.9832322 | 0.001788031 | 0.9596191 | 0.004572455 | 0.9596426 | 0.003733506 |  |  | 5675 | 0.8859466 | 0.9666708 | 0.003784489 | 0.904202 | 0.003319961 | 0.904206 | 0.007188552 |  |  | 13080 | 0.8102302 | 0.9150489 | 0.00459237 | 0.8031002 | 0.00758834 | 0.8030862 | 0.006518718 |  |  | 324960 | 0.8905646 | 0.8678712 | 0.01259199 | 0.8950792 | 0.009084158 | 0.8950878 | 0.01128263 |  |  | 282760 | 0.7723031 | 0.7035679 | 0.01349351 | 0.7821096 | 0.005110713 | 0.782113 | 0.005910267
|  |  | 5532 | 0.9861066 | 0.9981115 | 0.000491717 | 0.9929885 | 0.05386282 | 0.9930779 | 0.09326321 |  |  | 5456 | 0.9505348 | 0.9832492 | 0.001785165 | 0.9596317 | 0.004571619 | 0.9596552 | 0.003731635 |  |  | 5680 | 0.8848676 | 0.9666731 | 0.003783828 | 0.9042048 | 0.003319958 | 0.9042088 | 0.007188568 |  |  | 13380 | 0.8085488 | 0.9150489 | 0.00459237 | 0.803593 | 0.007597523 | 0.8035792 | 0.006534042 |  |  | 325260 | 0.8905646 | 0.8678712 | 0.01259199 | 0.8951859 | 0.009085265 | 0.8951945 | 0.01128288 |  |  | 283060 | 0.776654 | 0.7035679 | 0.01349351 | 0.7822084 | 0.00510989 | 0.7822118 | 0.005909303
|  |  | 5537 | 0.9878985 | 0.9981191 | 0.0004907521 | 0.9930124 | 0.05386442 | 0.9931017 | 0.09326584 |  |  | 5461 | 0.9514953 | 0.9832661 | 0.001782317 | 0.9596443 | 0.004570791 | 0.9596677 | 0.003729781 |  |  | 5685 | 0.8859466 | 0.9666755 | 0.003783173 | 0.9042076 | 0.003319956 | 0.9042116 | 0.007188583 |  |  | 13680 | 0.8102302 | 0.9150489 | 0.00459237 | 0.8040845 | 0.007606831 | 0.8040707 | 0.006549546 |  |  | 325560 | 0.8860887 | 0.8678712 | 0.01259199 | 0.8952926 | 0.009086368 | 0.8953012 | 0.01128313 |  |  | 283360 | 0.7701276 | 0.7035679 | 0.01349351 | 0.7823071 | 0.005109065 | 0.7823104 | 0.005908337
|  |  | 5542 | 0.9861066 | 0.9981267 | 0.0004897945 | 0.9930363 | 0.05386601 | 0.9931254 | 0.09326846 |  |  | 5466 | 0.9486139 | 0.983283 | 0.001779488 | 0.9596568 | 0.004569971 | 0.9596802 | 0.003727942 |  |  | 5690 | 0.8848676 | 0.9666778 | 0.003782527 | 0.9042104 | 0.003319954 | 0.9042144 | 0.007188599 |  |  | 13980 | 0.8119117 | 0.9150489 | 0.00459237 | 0.8045745 | 0.007616261 | 0.8045609 | 0.006565224 |  |  | 325860 | 0.8883267 | 0.8678712 | 0.01259199 | 0.8953991 | 0.009087469 | 0.8954077 | 0.01128337 |  |  | 283660 | 0.7744785 | 0.7035679 | 0.01349351 | 0.7824056 | 0.005108238 | 0.7824089 | 0.00590737
|  |  | 5547 | 0.9861066 | 0.9981342 | 0.0004888444 | 0.9930601 | 0.0538676 | 0.993149 | 0.09327107 |  |  | 5471 | 0.9495743 | 0.9832997 | 0.001776676 | 0.9596693 | 0.004569158 | 0.9596927 | 0.003726118 |  |  | 5695 | 0.8859466 | 0.9666802 | 0.003781888 | 0.9042132 | 0.003319952 | 0.9042172 | 0.007188616 |  |  | 14280 | 0.8119117 | 0.9150489 | 0.00459237 | 0.8050633 | 0.00762581 | 0.8050498 | 0.006581071 |  |  | 326160 | 0.8905646 | 0.8678712 | 0.01259199 | 0.8955055 | 0.009088567 | 0.8955141 | 0.01128361 |  |  | 283960 | 0.7679522 | 0.7035679 | 0.01349351 | 0.7825039 | 0.005107408 | 0.7825072 | 0.0059064
|  |  | 5552 | 0.9870025 | 0.9981417 | 0.0004879015 | 0.9930838 | 0.05386918 | 0.9931726 | 0.09327368 |  |  | 5476 | 0.9495743 | 0.9833164 | 0.001773883 | 0.9596817 | 0.004568352 | 0.9597051 | 0.003724311 |  |  | 5700 | 0.8837886 | 0.9666825 | 0.003781256 | 0.904216 | 0.00331995 | 0.90422 | 0.007188632 |  |  | 14580 | 0.8152747 | 0.9150489 | 0.00459237 | 0.8055507 | 0.007635473 | 0.8055374 | 0.00659708 |  |  | 326460 | 0.8838508 | 0.8678712 | 0.01259199 | 0.8956118 | 0.009089663 | 0.8956204 | 0.01128384 |  |  | 284260 | 0.7723031 | 0.7035679 | 0.01349351 | 0.7826021 | 0.005106577 | 0.7826053 | 0.005905429
|  |  | 5557 | 0.9870025 | 0.9981492 | 0.0004869658 | 0.9931075 | 0.05387076 | 0.993196 | 0.09327627 |  |  | 5481 | 0.9505348 | 0.983333 | 0.001771107 | 0.959694 | 0.004567555 | 0.9597174 | 0.003722519 |  |  | 5705 | 0.8848676 | 0.9666848 | 0.003780631 | 0.9042188 | 0.003319949 | 0.9042228 | 0.007188649 |  |  | 14880 | 0.8135932 | 0.9150489 | 0.00459237 | 0.8060368 | 0.00764525 | 0.8060236 | 0.006613246 |  |  | 326760 | 0.8860887 | 0.8678712 | 0.01259199 | 0.895718 | 0.009090755 | 0.8957266 | 0.01128408 |  |  | 284560 | 0.7701276 | 0.7035679 | 0.01349351 | 0.7827001 | 0.005105744 | 0.7827033 | 0.005904455
|  |  | 5562 | 0.9870025 | 0.9981566 | 0.0004860374 | 0.993131 | 0.05387233 | 0.9932194 | 0.09327886 |  |  | 5486 | 0.9476534 | 0.9833495 | 0.001768349 | 0.9597063 | 0.004566765 | 0.9597296 | 0.003720743 |  |  | 5710 | 0.8870256 | 0.966687 | 0.003780014 | 0.9042216 | 0.003319947 | 0.9042255 | 0.007188666 |  |  | 15180 | 0.8135932 | 0.9150489 | 0.00459237 | 0.8065215 | 0.007655135 | 0.8065085 | 0.006629564 |  |  | 327060 | 0.8905646 | 0.8678712 | 0.01259199 | 0.895824 | 0.009091845 | 0.8958326 | 0.01128431 |  |  | 284860 | 0.7723031 | 0.7035679 | 0.01349351 | 0.7827979 | 0.005104908 | 0.7828012 | 0.005903479
|  |  | 5567 | 0.9878985 | 0.998164 | 0.0004851162 | 0.9931545 | 0.0538739 | 0.9932427 | 0.09328144 |  |  | 5491 | 0.9495743 | 0.9833659 | 0.001765609 | 0.9597185 | 0.004565982 | 0.9597418 | 0.003718982 |  |  | 5715 | 0.8859466 | 0.9666893 | 0.003779404 | 0.9042244 | 0.003319946 | 0.9042283 | 0.007188683 |  |  | 15480 | 0.8152747 | 0.9150489 | 0.00459237 | 0.807005 | 0.007665127 | 0.806992 | 0.006646027 |  |  | 327360 | 0.8905646 | 0.8678712 | 0.01259199 | 0.8959299 | 0.009092932 | 0.8959385 | 0.01128453 |  |  | 285160 | 0.7723031 | 0.7035679 | 0.01349351 | 0.7828956 | 0.005104071 | 0.7828988 | 0.005902502
|  |  | 5572 | 0.9870025 | 0.9981713 | 0.000484202 | 0.9931779 | 0.05387546 | 0.9932659 | 0.09328401 |  |  | 5496 | 0.9486139 | 0.9833823 | 0.001762887 | 0.9597307 | 0.004565206 | 0.959754 | 0.003717237 |  |  | 5720 | 0.8870256 | 0.9666916 | 0.0037788 | 0.9042271 | 0.003319945 | 0.9042311 | 0.0071887 |  |  | 15780 | 0.8152747 | 0.9150489 | 0.00459237 | 0.8074871 | 0.007675223 | 0.8074743 | 0.006662631 |  |  | 327660 | 0.8860887 | 0.8678712 | 0.01259199 | 0.8960357 | 0.009094016 | 0.8960443 | 0.01128476 |  |  | 285460 | 0.776654 | 0.7035679 | 0.01349351 | 0.7829931 | 0.005103232 | 0.7829963 | 0.005901522
|  |  | 5577 | 0.9870025 | 0.9981786 | 0.000483295 | 0.9932012 | 0.05387701 | 0.993289 | 0.09328657 |  |  | 5501 | 0.9495743 | 0.9833985 | 0.001760182 | 0.9597428 | 0.004564438 | 0.9597661 | 0.003715506 |  |  | 5725 | 0.8848676 | 0.9666938 | 0.003778204 | 0.9042299 | 0.003319944 | 0.9042339 | 0.007188718 |  |  | 16080 | 0.8152747 | 0.9150489 | 0.00459237 | 0.8079679 | 0.00768542 | 0.8079552 | 0.006679369 |  |  | 327960 | 0.8838508 | 0.8678712 | 0.01259199 | 0.8961414 | 0.009095098 | 0.89615 | 0.01128498 |  |  | 285760 | 0.7723031 | 0.7035679 | 0.01349351 | 0.7830904 | 0.005102391 | 0.7830936 | 0.005900541
|  |  | 5582 | 0.9878985 | 0.9981858 | 0.000482395 | 0.9932244 | 0.05387856 | 0.9933121 | 0.09328912 |  |  | 5506 | 0.9495743 | 0.9834147 | 0.001757495 | 0.9597548 | 0.004563677 | 0.9597781 | 0.003713791 |  |  | 5730 | 0.8870256 | 0.966696 | 0.003777615 | 0.9042327 | 0.003319943 | 0.9042367 | 0.007188735 |  |  | 16380 | 0.8186377 | 0.9150489 | 0.00459237 | 0.8084474 | 0.007695714 | 0.8084348 | 0.006696237 |  |  | 328260 | 0.8838508 | 0.8678712 | 0.01259199 | 0.896247 | 0.009096177 | 0.8962556 | 0.0112852 |  |  | 286060 | 0.7723031 | 0.7035679 | 0.01349351 | 0.7831876 | 0.005101547 | 0.7831908 | 0.005899557
|  |  | 5587 | 0.9870025 | 0.998193 | 0.000481502 | 0.9932475 | 0.05388011 | 0.993335 | 0.09329167 |  |  | 5511 | 0.9495743 | 0.9834308 | 0.001754825 | 0.9597668 | 0.004562924 | 0.9597901 | 0.00371209 |  |  | 5735 | 0.8891836 | 0.9666982 | 0.003777032 | 0.9042355 | 0.003319943 | 0.9042395 | 0.007188753 |  |  | 16680 | 0.8186377 | 0.9150489 | 0.00459237 | 0.8089255 | 0.007706104 | 0.8089131 | 0.00671323 |  |  | 328560 | 0.8860887 | 0.8678712 | 0.01259199 | 0.8963524 | 0.009097253 | 0.896361 | 0.01128541 |  |  | 286360 | 0.7723031 | 0.7035679 | 0.01349351 | 0.7832846 | 0.005100702 | 0.7832878 | 0.005898572
|  |  | 5592 | 0.9878985 | 0.9982002 | 0.0004806159 | 0.9932706 | 0.05388165 | 0.9933579 | 0.0932942 |  |  | 5516 | 0.9495743 | 0.9834468 | 0.001752172 | 0.9597788 | 0.004562177 | 0.959802 | 0.003710405 |  |  | 5740 | 0.8870256 | 0.9667004 | 0.003776457 | 0.9042383 | 0.003319942 | 0.9042422 | 0.007188772 |  |  | 16980 | 0.8186377 | 0.9150489 | 0.00459237 | 0.8094024 | 0.007716586 | 0.8093901 | 0.006730341 |  |  | 328860 | 0.8905646 | 0.8678712 | 0.01259199 | 0.8964577 | 0.009098326 | 0.8964663 | 0.01128563 |  |  | 286660 | 0.7657767 | 0.7035679 | 0.01349351 | 0.7833815 | 0.005099855 | 0.7833846 | 0.005897585
|  |  | 5597 | 0.9870025 | 0.9982073 | 0.0004797367 | 0.9932936 | 0.05388318 | 0.9933807 | 0.09329673 |  |  | 5521 | 0.9495743 | 0.9834628 | 0.001749537 | 0.9597906 | 0.004561437 | 0.9598138 | 0.003708734 |  |  | 5745 | 0.8837886 | 0.9667026 | 0.003775888 | 0.904241 | 0.003319942 | 0.904245 | 0.00718879 |  |  | 17280 | 0.8203191 | 0.9150489 | 0.00459237 | 0.809878 | 0.007727158 | 0.8098658 | 0.006747568 |  |  | 329160 | 0.8928025 | 0.8678712 | 0.01259199 | 0.8965629 | 0.009099397 | 0.8965715 | 0.01128583 |  |  | 286960 | 0.7701276 | 0.7035679 | 0.01349351 | 0.7834781 | 0.005099006 | 0.7834813 | 0.005896596
|  |  | 5602 | 0.9887945 | 0.9982144 | 0.0004788644 | 0.9933165 | 0.05388471 | 0.9934035 | 0.09329925 |  |  | 5526 | 0.9514953 | 0.9834786 | 0.001746919 | 0.9598025 | 0.004560705 | 0.9598256 | 0.003707077 |  |  | 5750 | 0.8881046 | 0.9667047 | 0.003775325 | 0.9042438 | 0.003319942 | 0.9042478 | 0.007188809 |  |  | 17580 | 0.8220006 | 0.9150489 | 0.00459237 | 0.8103523 | 0.007737817 | 0.8103402 | 0.006764903 |  |  | 329460 | 0.8860887 | 0.8678712 | 0.01259199 | 0.896668 | 0.009100465 | 0.8966766 | 0.01128604 |  |  | 287260 | 0.7788294 | 0.7035679 | 0.01349351 | 0.7835747 | 0.005098155 | 0.7835778 | 0.005895605
|  |  | 5607 | 0.9878985 | 0.9982214 | 0.000477999 | 0.9933393 | 0.05388624 | 0.9934261 | 0.09330176 |  |  | 5531 | 0.9505348 | 0.9834944 | 0.001744318 | 0.9598142 | 0.004559979 | 0.9598374 | 0.003705435 |  |  | 5755 | 0.8859466 | 0.9667069 | 0.003774769 | 0.9042466 | 0.003319942 | 0.9042505 | 0.007188827 |  |  | 17880 | 0.8253636 | 0.9150489 | 0.00459237 | 0.8108252 | 0.00774856 | 0.8108133 | 0.006782344 |  |  | 329760 | 0.8883267 | 0.8678712 | 0.01259199 | 0.896773 | 0.009101531 | 0.8967815 | 0.01128624 |  |  | 287560 | 0.7723031 | 0.7035679 | 0.01349351 | 0.783671 | 0.005097303 | 0.7836742 | 0.005894613
|  |  | 5612 | 0.9878985 | 0.9982284 | 0.0004771403 | 0.9933621 | 0.05388776 | 0.9934487 | 0.09330426 |  |  | 5536 | 0.9495743 | 0.9835101 | 0.001741733 | 0.959826 | 0.00455926 | 0.9598491 | 0.003703808 |  |  | 5760 | 0.8859466 | 0.966709 | 0.00377422 | 0.9042494 | 0.003319942 | 0.9042533 | 0.007188846 |  |  | 18180 | 0.8253636 | 0.9150489 | 0.00459237 | 0.8112969 | 0.007759386 | 0.8112851 | 0.006799885 |  |  | 330060 | 0.8860887 | 0.8678712 | 0.01259199 | 0.8968778 | 0.009102593 | 0.8968864 | 0.01128645 |  |  | 287860 | 0.7744785 | 0.7035679 | 0.01349351 | 0.7837672 | 0.005096448 | 0.7837704 | 0.005893618
|  |  | 5617 | 0.9870025 | 0.9982354 | 0.0004762883 | 0.9933847 | 0.05388927 | 0.9934712 | 0.09330676 |  |  | 5541 | 0.9495743 | 0.9835257 | 0.001739166 | 0.9598376 | 0.004558548 | 0.9598607 | 0.003702194 |  |  | 5765 | 0.8837886 | 0.9667111 | 0.003773676 | 0.9042521 | 0.003319942 | 0.9042561 | 0.007188865 |  |  | 18480 | 0.8253636 | 0.9150489 | 0.00459237 | 0.8117673 | 0.00777029 | 0.8117556 | 0.00681752 |  |  | 330360 | 0.8883267 | 0.8678712 | 0.01259199 | 0.8969825 | 0.009103653 | 0.8969911 | 0.01128664 |  |  | 288160 | 0.776654 | 0.7035679 | 0.01349351 | 0.7838633 | 0.005095592 | 0.7838664 | 0.005892622
|  |  | 5622 | 0.9887945 | 0.9982423 | 0.0004754431 | 0.9934073 | 0.05389078 | 0.9934936 | 0.09330924 |  |  | 5546 | 0.9495743 | 0.9835413 | 0.001736615 | 0.9598492 | 0.004557843 | 0.9598723 | 0.003700595 |  |  | 5770 | 0.8870256 | 0.9667132 | 0.00377314 | 0.9042549 | 0.003319942 | 0.9042588 | 0.007188885 |  |  | 18780 | 0.8220006 | 0.9150489 | 0.00459237 | 0.8122364 | 0.007781272 | 0.8122248 | 0.006835247 |  |  | 330660 | 0.8928025 | 0.8678712 | 0.01259199 | 0.8970871 | 0.009104711 | 0.8970957 | 0.01128684 |  |  | 288460 | 0.7744785 | 0.7035679 | 0.01349351 | 0.7839592 | 0.005094733 | 0.7839623 | 0.005891623
|  |  | 5627 | 0.9870025 | 0.9982491 | 0.0004746045 | 0.9934299 | 0.05389228 | 0.993516 | 0.09331172 |  |  | 5551 | 0.9514953 | 0.9835568 | 0.001734081 | 0.9598608 | 0.004557145 | 0.9598838 | 0.003699009 |  |  | 5775 | 0.8870256 | 0.9667153 | 0.003772609 | 0.9042576 | 0.003319943 | 0.9042616 | 0.007188904 |  |  | 19080 | 0.8220006 | 0.9150489 | 0.00459237 | 0.8127042 | 0.007792328 | 0.8126928 | 0.006853061 |  |  | 330960 | 0.8860887 | 0.8678712 | 0.01259199 | 0.8971916 | 0.009105765 | 0.8972002 | 0.01128703 |  |  | 288760 | 0.7831803 | 0.7035679 | 0.01349351 | 0.7840549 | 0.005093873 | 0.784058 | 0.005890624
|  |  | 5632 | 0.9870025 | 0.998256 | 0.0004737725 | 0.9934523 | 0.05389378 | 0.9935382 | 0.09331419 |  |  | 5556 | 0.9486139 | 0.9835722 | 0.001731564 | 0.9598723 | 0.004556453 | 0.9598953 | 0.003697438 |  |  | 5780 | 0.8870256 | 0.9667174 | 0.003772084 | 0.9042604 | 0.003319944 | 0.9042644 | 0.007188924 |  |  | 19380 | 0.8236821 | 0.9150489 | 0.00459237 | 0.8131708 | 0.007803456 | 0.8131595 | 0.006870956 |  |  | 331260 | 0.8838508 | 0.8678712 | 0.01259199 | 0.8972959 | 0.009106817 | 0.8973045 | 0.01128722 |  |  | 289060 | 0.7744785 | 0.7035679 | 0.01349351 | 0.7841505 | 0.005093011 | 0.7841535 | 0.005889622
|  |  | 5637 | 0.9887945 | 0.9982628 | 0.0004729471 | 0.9934746 | 0.05389528 | 0.9935604 | 0.09331665 |  |  | 5561 | 0.9486139 | 0.9835875 | 0.001729063 | 0.9598837 | 0.004555768 | 0.9599067 | 0.00369588 |  |  | 5785 | 0.8870256 | 0.9667194 | 0.003771566 | 0.9042632 | 0.003319944 | 0.9042671 | 0.007188944 |  |  | 19680 | 0.8220006 | 0.9150489 | 0.00459237 | 0.8136361 | 0.007814654 | 0.8136249 | 0.00688893 |  |  | 331560 | 0.8883267 | 0.8678712 | 0.01259199 | 0.8974002 | 0.009107866 | 0.8974088 | 0.01128741 |  |  | 289360 | 0.776654 | 0.7035679 | 0.01349351 | 0.7842459 | 0.005092147 | 0.7842489 | 0.005888618
|  |  | 5642 | 0.9870025 | 0.9982695 | 0.0004721282 | 0.9934969 | 0.05389677 | 0.9935825 | 0.0933191 |  |  | 5566 | 0.9486139 | 0.9836027 | 0.001726579 | 0.9598951 | 0.004555089 | 0.9599181 | 0.003694336 |  |  | 5790 | 0.8859466 | 0.9667215 | 0.003771054 | 0.9042659 | 0.003319945 | 0.9042699 | 0.007188964 |  |  | 19980 | 0.8236821 | 0.9150489 | 0.00459237 | 0.8141001 | 0.007825919 | 0.814089 | 0.006906977 |  |  | 331860 | 0.8928025 | 0.8678712 | 0.01259199 | 0.8975043 | 0.009108913 | 0.8975129 | 0.01128759 |  |  | 289660 | 0.7744785 | 0.7035679 | 0.01349351 | 0.7843411 | 0.005091282 | 0.7843442 | 0.005887613
|  |  | 5647 | 0.9870025 | 0.9982763 | 0.0004713158 | 0.9935191 | 0.05389825 | 0.9936046 | 0.09332155 |  |  | 5571 | 0.9505348 | 0.9836179 | 0.001724111 | 0.9599064 | 0.004554417 | 0.9599294 | 0.003692806 |  |  | 5795 | 0.8870256 | 0.9667235 | 0.003770547 | 0.9042687 | 0.003319946 | 0.9042726 | 0.007188984 |  |  | 20280 | 0.8236821 | 0.9150489 | 0.00459237 | 0.8145628 | 0.007837248 | 0.8145518 | 0.006925094 |  |  | 332160 | 0.8883267 | 0.8678712 | 0.01259199 | 0.8976083 | 0.009109957 | 0.8976169 | 0.01128777 |  |  | 289960 | 0.7810049 | 0.7035679 | 0.01349351 | 0.7844362 | 0.005090415 | 0.7844392 | 0.005886606
|  |  | 5652 | 0.9870025 | 0.9982829 | 0.0004705099 | 0.9935413 | 0.05389973 | 0.9936265 | 0.09332398 |  |  | 5576 | 0.9495743 | 0.983633 | 0.00172166 | 0.9599177 | 0.004553751 | 0.9599406 | 0.003691289 |  |  | 5800 | 0.8859466 | 0.9667255 | 0.003770047 | 0.9042714 | 0.003319947 | 0.9042754 | 0.007189005 |  |  | 20580 | 0.8270451 | 0.9150489 | 0.00459237 | 0.8150243 | 0.007848641 | 0.8150134 | 0.006943276 |  |  | 332460 | 0.8905646 | 0.8678712 | 0.01259199 | 0.8977122 | 0.009110998 | 0.8977208 | 0.01128795 |  |  | 290260 | 0.7788294 | 0.7035679 | 0.01349351 | 0.7845311 | 0.005089546 | 0.7845341 | 0.005885598
|  |  | 5657 | 0.9870025 | 0.9982896 | 0.0004697104 | 0.9935633 | 0.0539012 | 0.9936484 | 0.09332641 |  |  | 5581 | 0.9486139 | 0.983648 | 0.001719224 | 0.9599289 | 0.004553092 | 0.9599518 | 0.003689785 |  |  | 5805 | 0.8859466 | 0.9667275 | 0.003769552 | 0.9042742 | 0.003319949 | 0.9042781 | 0.007189025 |  |  | 20880 | 0.8253636 | 0.9150489 | 0.00459237 | 0.8154845 | 0.007860094 | 0.8154738 | 0.006961521 |  |  | 332760 | 0.8860887 | 0.8678712 | 0.01259199 | 0.8978159 | 0.009112037 | 0.8978245 | 0.01128812 |  |  | 290560 | 0.776654 | 0.7035679 | 0.01349351 | 0.7846259 | 0.005088675 | 0.7846289 | 0.005884587
|  |  | 5662 | 0.9870025 | 0.9982962 | 0.0004689172 | 0.9935853 | 0.05390267 | 0.9936702 | 0.09332883 |  |  | 5586 | 0.9495743 | 0.9836629 | 0.001716805 | 0.9599401 | 0.004552439 | 0.959963 | 0.003688295 |  |  | 5810 | 0.8870256 | 0.9667295 | 0.003769063 | 0.9042769 | 0.00331995 | 0.9042809 | 0.007189046 |  |  | 21180 | 0.8287265 | 0.9150489 | 0.00459237 | 0.8159435 | 0.007871604 | 0.8159328 | 0.006979823 |  |  | 333060 | 0.8905646 | 0.8678712 | 0.01259199 | 0.8979196 | 0.009113073 | 0.8979282 | 0.0112883 |  |  | 290860 | 0.7723031 | 0.7035679 | 0.01349351 | 0.7847205 | 0.005087802 | 0.7847235 | 0.005883575
|  |  | 5667 | 0.9870025 | 0.9983027 | 0.0004681303 | 0.9936072 | 0.05390414 | 0.9936919 | 0.09333124 |  |  | 5591 | 0.9495743 | 0.9836778 | 0.001714401 | 0.9599512 | 0.004551792 | 0.9599741 | 0.003686818 |  |  | 5815 | 0.8881046 | 0.9667315 | 0.00376858 | 0.9042797 | 0.003319952 | 0.9042836 | 0.007189067 |  |  | 21480 | 0.8287265 | 0.9150489 | 0.00459237 | 0.8164012 | 0.007883171 | 0.8163907 | 0.006998179 |  |  | 333360 | 0.8950405 | 0.8678712 | 0.01259199 | 0.8980231 | 0.009114107 | 0.8980317 | 0.01128846 |  |  | 291160 | 0.776654 | 0.7035679 | 0.01349351 | 0.7848149 | 0.005086928 | 0.7848179 | 0.005882561
|  |  | 5672 | 0.9861066 | 0.9983093 | 0.0004673498 | 0.993629 | 0.0539056 | 0.9937136 | 0.09333365 |  |  | 5596 | 0.9495743 | 0.9836926 | 0.001712014 | 0.9599623 | 0.004551151 | 0.9599851 | 0.003685353 |  |  | 5820 | 0.8870256 | 0.9667335 | 0.003768102 | 0.9042824 | 0.003319953 | 0.9042863 | 0.007189088 |  |  | 21780 | 0.830408 | 0.9150489 | 0.00459237 | 0.8168576 | 0.007894792 | 0.8168472 | 0.007016586 |  |  | 333660 | 0.8972784 | 0.8678712 | 0.01259199 | 0.8981265 | 0.009115138 | 0.8981351 | 0.01128863 |  |  | 291460 | 0.7831803 | 0.7035679 | 0.01349351 | 0.7849092 | 0.005086052 | 0.7849122 | 0.005881546
|  |  | 5677 | 0.9870025 | 0.9983157 | 0.0004665755 | 0.9936508 | 0.05390705 | 0.9937352 | 0.09333604 |  |  | 5601 | 0.9505348 | 0.9837073 | 0.001709642 | 0.9599733 | 0.004550517 | 0.9599961 | 0.003683902 |  |  | 5825 | 0.8859466 | 0.9667354 | 0.00376763 | 0.9042851 | 0.003319955 | 0.9042891 | 0.007189109 |  |  | 22080 | 0.830408 | 0.9150489 | 0.00459237 | 0.8173128 | 0.007906465 | 0.8173026 | 0.00703504 |  |  | 333960 | 0.8860887 | 0.8678712 | 0.01259199 | 0.8982298 | 0.009116166 | 0.8982384 | 0.0112888 |  |  | 291760 | 0.7788294 | 0.7035679 | 0.01349351 | 0.7850034 | 0.005085175 | 0.7850063 | 0.005880529
|  |  | 5682 | 0.9878985 | 0.9983222 | 0.0004658073 | 0.9936724 | 0.0539085 | 0.9937567 | 0.09333843 |  |  | 5606 | 0.9495743 | 0.9837219 | 0.001707287 | 0.9599843 | 0.004549888 | 0.9600071 | 0.003682464 |  |  | 5830 | 0.8870256 | 0.9667373 | 0.003767163 | 0.9042879 | 0.003319957 | 0.9042918 | 0.007189131 |  |  | 22380 | 0.8320895 | 0.9150489 | 0.00459237 | 0.8177668 | 0.007918187 | 0.8177566 | 0.007053538 |  |  | 334260 | 0.8883267 | 0.8678712 | 0.01259199 | 0.898333 | 0.009117191 | 0.8983416 | 0.01128896 |  |  | 292060 | 0.776654 | 0.7035679 | 0.01349351 | 0.7850973 | 0.005084295 | 0.7851003 | 0.00587951
|  |  | 5687 | 0.9878985 | 0.9983286 | 0.0004650454 | 0.993694 | 0.05390994 | 0.9937781 | 0.09334081 |  |  | 5611 | 0.9495743 | 0.9837365 | 0.001704947 | 0.9599952 | 0.004549266 | 0.9600179 | 0.003681038 |  |  | 5835 | 0.8870256 | 0.9667393 | 0.003766702 | 0.9042906 | 0.003319959 | 0.9042945 | 0.007189152 |  |  | 22680 | 0.833771 | 0.9150489 | 0.00459237 | 0.8182195 | 0.007929957 | 0.8182095 | 0.007072075 |  |  | 334560 | 0.8883267 | 0.8678712 | 0.01259199 | 0.898436 | 0.009118214 | 0.8984446 | 0.01128911 |  |  | 292360 | 0.776654 | 0.7035679 | 0.01349351 | 0.7851911 | 0.005083414 | 0.7851941 | 0.00587849
|  |  | 5692 | 0.9870025 | 0.998335 | 0.0004642896 | 0.9937156 | 0.05391138 | 0.9937994 | 0.09334318 |  |  | 5616 | 0.9495743 | 0.983751 | 0.001702622 | 0.960006 | 0.00454865 | 0.9600288 | 0.003679625 |  |  | 5840 | 0.8870256 | 0.9667412 | 0.003766246 | 0.9042933 | 0.003319961 | 0.9042973 | 0.007189174 |  |  | 22980 | 0.8320895 | 0.9150489 | 0.00459237 | 0.818671 | 0.007941772 | 0.8186611 | 0.007090649 |  |  | 334860 | 0.8816128 | 0.8678712 | 0.01259199 | 0.898539 | 0.009119235 | 0.8985475 | 0.01128927 |  |  | 292660 | 0.7679522 | 0.7035679 | 0.01349351 | 0.7852848 | 0.005082532 | 0.7852877 | 0.005877468
|  |  | 5697 | 0.9878985 | 0.9983413 | 0.0004635398 | 0.993737 | 0.05391282 | 0.9938207 | 0.09334555 |  |  | 5621 | 0.9495743 | 0.9837654 | 0.001700313 | 0.9600169 | 0.00454804 | 0.9600396 | 0.003678225 |  |  | 5845 | 0.8881046 | 0.9667431 | 0.003765796 | 0.9042961 | 0.003319963 | 0.9043 | 0.007189196 |  |  | 23280 | 0.8354525 | 0.9150489 | 0.00459237 | 0.8191213 | 0.007953631 | 0.8191115 | 0.007109256 |  |  | 335160 | 0.8905646 | 0.8678712 | 0.01259199 | 0.8986418 | 0.009120253 | 0.8986504 | 0.01128942 |  |  | 292960 | 0.7810049 | 0.7035679 | 0.01349351 | 0.7853783 | 0.005081647 | 0.7853812 | 0.005876445
|  |  | 5702 | 0.9870025 | 0.9983476 | 0.0004627961 | 0.9937584 | 0.05391425 | 0.9938419 | 0.0933479 |  |  | 5626 | 0.9505348 | 0.9837797 | 0.00169802 | 0.9600276 | 0.004547435 | 0.9600503 | 0.003676836 |  |  | 5850 | 0.8870256 | 0.966745 | 0.00376535 | 0.9042988 | 0.003319965 | 0.9043027 | 0.007189218 |  |  | 23580 | 0.8354525 | 0.9150489 | 0.00459237 | 0.8195703 | 0.007965532 | 0.8195606 | 0.007127893 |  |  | 335460 | 0.8816128 | 0.8678712 | 0.01259199 | 0.8987445 | 0.009121268 | 0.898753 | 0.01128957 |  |  | 293260 | 0.776654 | 0.7035679 | 0.01349351 | 0.7854717 | 0.005080761 | 0.7854746 | 0.00587542
|  |  | 5707 | 0.9870025 | 0.9983539 | 0.0004620584 | 0.9937797 | 0.05391567 | 0.9938631 | 0.09335025 |  |  | 5631 | 0.9486139 | 0.983794 | 0.001695742 | 0.9600383 | 0.004546837 | 0.960061 | 0.003675461 |  |  | 5855 | 0.8870256 | 0.9667468 | 0.00376491 | 0.9043015 | 0.003319968 | 0.9043055 | 0.00718924 |  |  | 23880 | 0.830408 | 0.9150489 | 0.00459237 | 0.8200181 | 0.007977472 | 0.8200085 | 0.007146558 |  |  | 335760 | 0.8860887 | 0.8678712 | 0.01259199 | 0.8988471 | 0.009122281 | 0.8988556 | 0.01128972 |  |  | 293560 | 0.7788294 | 0.7035679 | 0.01349351 | 0.7855648 | 0.005079874 | 0.7855677 | 0.005874393
|  |  | 5712 | 0.9861066 | 0.9983601 | 0.0004613267 | 0.9938009 | 0.05391709 | 0.9938841 | 0.09335259 |  |  | 5636 | 0.9495743 | 0.9838082 | 0.001693479 | 0.960049 | 0.004546244 | 0.9600716 | 0.003674097 |  |  | 5860 | 0.8870256 | 0.9667487 | 0.003764475 | 0.9043043 | 0.00331997 | 0.9043082 | 0.007189262 |  |  | 24180 | 0.833771 | 0.9150489 | 0.00459237 | 0.8204647 | 0.007989451 | 0.8204552 | 0.007165246 |  |  | 336060 | 0.8838508 | 0.8678712 | 0.01259199 | 0.8989495 | 0.009123291 | 0.8989581 | 0.01128986 |  |  | 293860 | 0.7701276 | 0.7035679 | 0.01349351 | 0.7856579 | 0.005078985 | 0.7856608 | 0.005873365
|  |  | 5717 | 0.9870025 | 0.9983663 | 0.0004606009 | 0.9938221 | 0.05391851 | 0.9939051 | 0.09335493 |  |  | 5641 | 0.9514953 | 0.9838224 | 0.001691231 | 0.9600596 | 0.004545657 | 0.9600822 | 0.003672746 |  |  | 5865 | 0.8870256 | 0.9667505 | 0.003764045 | 0.904307 | 0.003319973 | 0.9043109 | 0.007189285 |  |  | 24480 | 0.8320895 | 0.9150489 | 0.00459237 | 0.82091 | 0.008001465 | 0.8209007 | 0.007183955 |  |  | 336360 | 0.8950405 | 0.8678712 | 0.01259199 | 0.8990519 | 0.009124298 | 0.8990604 | 0.01129001 |  |  | 294160 | 0.776654 | 0.7035679 | 0.01349351 | 0.7857508 | 0.005078094 | 0.7857536 | 0.005872335
|  |  | 5722 | 0.9878985 | 0.9983725 | 0.000459881 | 0.9938432 | 0.05391992 | 0.993926 | 0.09335725 |  |  | 5646 | 0.9505348 | 0.9838364 | 0.001688999 | 0.9600702 | 0.004545075 | 0.9600928 | 0.003671406 |  |  | 5870 | 0.8870256 | 0.9667524 | 0.00376362 | 0.9043097 | 0.003319976 | 0.9043136 | 0.007189307 |  |  | 24780 | 0.833771 | 0.9150489 | 0.00459237 | 0.8213542 | 0.008013514 | 0.8213449 | 0.007202682 |  |  | 336660 | 0.8905646 | 0.8678712 | 0.01259199 | 0.8991541 | 0.009125303 | 0.8991627 | 0.01129015 |  |  | 294460 | 0.7810049 | 0.7035679 | 0.01349351 | 0.7858435 | 0.005077202 | 0.7858463 | 0.005871304
|  |  | 5727 | 0.9870025 | 0.9983786 | 0.0004591669 | 0.9938642 | 0.05392133 | 0.9939469 | 0.09335957 |  |  | 5651 | 0.9505348 | 0.9838504 | 0.001686781 | 0.9600807 | 0.0045445 | 0.9601033 | 0.003670079 |  |  | 5875 | 0.8870256 | 0.9667542 | 0.003763201 | 0.9043124 | 0.003319978 | 0.9043163 | 0.00718933 |  |  | 25080 | 0.8371339 | 0.9150489 | 0.00459237 | 0.8217971 | 0.008025595 | 0.821788 | 0.007221424 |  |  | 336960 | 0.8883267 | 0.8678712 | 0.01259199 | 0.8992562 | 0.009126306 | 0.8992648 | 0.01129028 |  |  | 294760 | 0.7744785 | 0.7035679 | 0.01349351 | 0.785936 | 0.005076308 | 0.7859389 | 0.005870271
|  |  | 5732 | 0.9870025 | 0.9983847 | 0.0004584586 | 0.9938851 | 0.05392273 | 0.9939676 | 0.09336188 |  |  | 5656 | 0.9505348 | 0.9838643 | 0.001684579 | 0.9600911 | 0.00454393 | 0.9601137 | 0.003668763 |  |  | 5880 | 0.8881046 | 0.966756 | 0.003762786 | 0.9043151 | 0.003319981 | 0.9043191 | 0.007189353 |  |  | 25380 | 0.8354525 | 0.9150489 | 0.00459237 | 0.8222388 | 0.008037707 | 0.8222298 | 0.007240179 |  |  | 337260 | 0.8860887 | 0.8678712 | 0.01259199 | 0.8993582 | 0.009127306 | 0.8993668 | 0.01129042 |  |  | 295060 | 0.7788294 | 0.7035679 | 0.01349351 | 0.7860285 | 0.005075412 | 0.7860313 | 0.005869236
|  |  | 5737 | 0.9878985 | 0.9983907 | 0.0004577561 | 0.993906 | 0.05392412 | 0.9939883 | 0.09336418 |  |  | 5661 | 0.9495743 | 0.9838782 | 0.001682391 | 0.9601016 | 0.004543365 | 0.9601241 | 0.00366746 |  |  | 5885 | 0.8870256 | 0.9667578 | 0.003762375 | 0.9043179 | 0.003319984 | 0.9043218 | 0.007189376 |  |  | 25680 | 0.8354525 | 0.9150489 | 0.00459237 | 0.8226794 | 0.008049848 | 0.8226704 | 0.007258943 |  |  | 337560 | 0.8883267 | 0.8678712 | 0.01259199 | 0.8994601 | 0.009128303 | 0.8994687 | 0.01129055 |  |  | 295360 | 0.7831803 | 0.7035679 | 0.01349351 | 0.7861207 | 0.005074516 | 0.7861235 | 0.005868201
|  |  | 5742 | 0.9878985 | 0.9983967 | 0.0004570594 | 0.9939268 | 0.05392552 | 0.9940089 | 0.09336647 |  |  | 5666 | 0.9486139 | 0.983892 | 0.001680218 | 0.9601119 | 0.004542806 | 0.9601345 | 0.003666167 |  |  | 5890 | 0.8870256 | 0.9667596 | 0.00376197 | 0.9043206 | 0.003319987 | 0.9043245 | 0.007189399 |  |  | 25980 | 0.8388154 | 0.9150489 | 0.00459237 | 0.8231187 | 0.008062017 | 0.8231098 | 0.007277713 |  |  | 337860 | 0.8928025 | 0.8678712 | 0.01259199 | 0.8995618 | 0.009129298 | 0.8995704 | 0.01129068 |  |  | 295660 | 0.7897067 | 0.7035679 | 0.01349351 | 0.7862128 | 0.005073617 | 0.7862156 | 0.005867163
|  |  | 5747 | 0.9878985 | 0.9984027 | 0.0004563683 | 0.9939475 | 0.0539269 | 0.9940295 | 0.09336876 |  |  | 5671 | 0.9495743 | 0.9839057 | 0.00167806 | 0.9601222 | 0.004542253 | 0.9601448 | 0.003664887 |  |  | 5895 | 0.8870256 | 0.9667614 | 0.003761569 | 0.9043233 | 0.003319991 | 0.9043272 | 0.007189422 |  |  | 26280 | 0.8404969 | 0.9150489 | 0.00459237 | 0.8235568 | 0.008074211 | 0.8235481 | 0.007296488 |  |  | 338160 | 0.8905646 | 0.8678712 | 0.01259199 | 0.8996635 | 0.00913029 | 0.8996721 | 0.0112908 |  |  | 295960 | 0.7788294 | 0.7035679 | 0.01349351 | 0.7863048 | 0.005072717 | 0.7863076 | 0.005866125
|  |  | 5752 | 0.9878985 | 0.9984087 | 0.0004556829 | 0.9939682 | 0.05392829 | 0.99405 | 0.09337104 |  |  | 5676 | 0.9495743 | 0.9839193 | 0.001675916 | 0.9601325 | 0.004541705 | 0.960155 | 0.003663618 |  |  | 5900 | 0.8881046 | 0.9667631 | 0.003761173 | 0.904326 | 0.003319994 | 0.9043299 | 0.007189446 |  |  | 26580 | 0.8388154 | 0.9150489 | 0.00459237 | 0.8239937 | 0.008086429 | 0.8239851 | 0.007315265 |  |  | 338460 | 0.8883267 | 0.8678712 | 0.01259199 | 0.899765 | 0.00913128 | 0.8997736 | 0.01129092 |  |  | 296260 | 0.7788294 | 0.7035679 | 0.01349351 | 0.7863966 | 0.005071816 | 0.7863994 | 0.005865084
|  |  | 5757 | 0.9870025 | 0.9984146 | 0.0004550031 | 0.9939887 | 0.05392966 | 0.9940704 | 0.09337331 |  |  | 5681 | 0.9495743 | 0.9839329 | 0.001673788 | 0.9601427 | 0.004541162 | 0.9601652 | 0.00366236 |  |  | 5905 | 0.8870256 | 0.9667649 | 0.003760782 | 0.9043287 | 0.003319997 | 0.9043326 | 0.007189469 |  |  | 26880 | 0.8404969 | 0.9150489 | 0.00459237 | 0.8244294 | 0.008098669 | 0.8244209 | 0.007334041 |  |  | 338760 | 0.8883267 | 0.8678712 | 0.01259199 | 0.8998664 | 0.009132267 | 0.899875 | 0.01129104 |  |  | 296560 | 0.7875312 | 0.7035679 | 0.01349351 | 0.7864882 | 0.005070913 | 0.786491 | 0.005864043
|  |  | 5762 | 0.9870025 | 0.9984205 | 0.0004543288 | 0.9940092 | 0.05393104 | 0.9940907 | 0.09337558 |  |  | 5686 | 0.9486139 | 0.9839464 | 0.001671673 | 0.9601529 | 0.004540625 | 0.9601754 | 0.003661114 |  |  | 5910 | 0.8870256 | 0.9667666 | 0.003760395 | 0.9043314 | 0.003320001 | 0.9043353 | 0.007189493 |  |  | 27180 | 0.8421784 | 0.9150489 | 0.00459237 | 0.824864 | 0.00811093 | 0.8248555 | 0.007352814 |  |  | 339060 | 0.8905646 | 0.8678712 | 0.01259199 | 0.8999677 | 0.009133252 | 0.8999763 | 0.01129116 |  |  | 296860 | 0.7788294 | 0.7035679 | 0.01349351 | 0.7865797 | 0.005070008 | 0.7865825 | 0.005863
|  |  | 5767 | 0.9887945 | 0.9984263 | 0.0004536601 | 0.9940297 | 0.05393241 | 0.994111 | 0.09337783 |  |  | 5691 | 0.9495743 | 0.9839599 | 0.001669573 | 0.9601631 | 0.004540093 | 0.9601855 | 0.003659878 |  |  | 5915 | 0.8870256 | 0.9667683 | 0.003760013 | 0.9043341 | 0.003320004 | 0.904338 | 0.007189517 |  |  | 27480 | 0.8404969 | 0.9150489 | 0.00459237 | 0.8252973 | 0.008123211 | 0.825289 | 0.007371581 |  |  | 339360 | 0.8928025 | 0.8678712 | 0.01259199 | 0.9000689 | 0.009134234 | 0.9000775 | 0.01129128 |  |  | 297160 | 0.7788294 | 0.7035679 | 0.01349351 | 0.786671 | 0.005069102 | 0.7866738 | 0.005861955
|  |  | 5772 | 0.9878985 | 0.9984321 | 0.000452997 | 0.99405 | 0.05393377 | 0.9941312 | 0.09338008 |  |  | 5696 | 0.9495743 | 0.9839733 | 0.001667487 | 0.9601731 | 0.004539566 | 0.9601955 | 0.003658654 |  |  | 5920 | 0.8881046 | 0.96677 | 0.003759635 | 0.9043368 | 0.003320008 | 0.9043407 | 0.007189541 |  |  | 27780 | 0.8388154 | 0.9150489 | 0.00459237 | 0.8257295 | 0.008135509 | 0.8257213 | 0.00739034 |  |  | 339660 | 0.8860887 | 0.8678712 | 0.01259199 | 0.90017 | 0.009135214 | 0.9001785 | 0.01129139 |  |  | 297460 | 0.7831803 | 0.7035679 | 0.01349351 | 0.7867622 | 0.005068195 | 0.7867649 | 0.005860909
|  |  | 5777 | 0.9870025 | 0.9984379 | 0.0004523392 | 0.9940703 | 0.05393513 | 0.9941513 | 0.09338232 |  |  | 5701 | 0.9495743 | 0.9839866 | 0.001665416 | 0.9601832 | 0.004539044 | 0.9602056 | 0.003657441 |  |  | 5925 | 0.8848676 | 0.9667717 | 0.003759262 | 0.9043395 | 0.003320012 | 0.9043434 | 0.007189565 |  |  | 28080 | 0.8421784 | 0.9150489 | 0.00459237 | 0.8261604 | 0.008147823 | 0.8261524 | 0.007409088 |  |  | 339960 | 0.8883267 | 0.8678712 | 0.01259199 | 0.9002709 | 0.009136191 | 0.9002795 | 0.0112915 |  |  | 297760 | 0.776654 | 0.7035679 | 0.01349351 | 0.7868532 | 0.005067286 | 0.786856 | 0.005859862
|  |  | 5782 | 0.9870025 | 0.9984436 | 0.0004516869 | 0.9940906 | 0.05393648 | 0.9941714 | 0.09338456 |  |  | 5706 | 0.9505348 | 0.9839998 | 0.001663358 | 0.9601932 | 0.004538528 | 0.9602155 | 0.003656239 |  |  | 5930 | 0.8859466 | 0.9667734 | 0.003758893 | 0.9043422 | 0.003320015 | 0.9043461 | 0.007189589 |  |  | 28380 | 0.8455413 | 0.9150489 | 0.00459237 | 0.8265903 | 0.008160153 | 0.8265823 | 0.007427825 |  |  | 340260 | 0.8860887 | 0.8678712 | 0.01259199 | 0.9003718 | 0.009137166 | 0.9003803 | 0.01129161 |  |  | 298060 | 0.7853558 | 0.7035679 | 0.01349351 | 0.7869441 | 0.005066376 | 0.7869468 | 0.005858813
|  |  | 5787 | 0.9878985 | 0.9984493 | 0.00045104 | 0.9941107 | 0.05393783 | 0.9941914 | 0.09338678 |  |  | 5711 | 0.9505348 | 0.984013 | 0.001661315 | 0.9602031 | 0.004538016 | 0.9602255 | 0.003655047 |  |  | 5935 | 0.8870256 | 0.9667751 | 0.003758528 | 0.9043449 | 0.003320019 | 0.9043488 | 0.007189613 |  |  | 28680 | 0.8438599 | 0.9150489 | 0.00459237 | 0.8270189 | 0.008172495 | 0.827011 | 0.007446546 |  |  | 340560 | 0.8860887 | 0.8678712 | 0.01259199 | 0.9004725 | 0.009138138 | 0.900481 | 0.01129171 |  |  | 298360 | 0.7788294 | 0.7035679 | 0.01349351 | 0.7870348 | 0.005065464 | 0.7870375 | 0.005857763
|  |  | 5792 | 0.9878985 | 0.998455 | 0.0004503985 | 0.9941308 | 0.05393918 | 0.9942113 | 0.093389 |  |  | 5716 | 0.9505348 | 0.9840261 | 0.001659286 | 0.960213 | 0.00453751 | 0.9602353 | 0.003653867 |  |  | 5940 | 0.8870256 | 0.9667768 | 0.003758168 | 0.9043476 | 0.003320023 | 0.9043515 | 0.007189637 |  |  | 28980 | 0.8438599 | 0.9150489 | 0.00459237 | 0.8274463 | 0.00818485 | 0.8274386 | 0.007465251 |  |  | 340860 | 0.8928025 | 0.8678712 | 0.01259199 | 0.9005731 | 0.009139108 | 0.9005817 | 0.01129181 |  |  | 298660 | 0.7831803 | 0.7035679 | 0.01349351 | 0.7871254 | 0.005064551 | 0.7871281 | 0.005856712
|  |  | 5797 | 0.9878985 | 0.9984607 | 0.0004497623 | 0.9941508 | 0.05394052 | 0.9942311 | 0.09339121 |  |  | 5721 | 0.9495743 | 0.9840392 | 0.00165727 | 0.9602229 | 0.004537008 | 0.9602452 | 0.003652697 |  |  | 5945 | 0.8870256 | 0.9667784 | 0.003757812 | 0.9043503 | 0.003320027 | 0.9043542 | 0.007189662 |  |  | 29280 | 0.8438599 | 0.9150489 | 0.00459237 | 0.8278726 | 0.008197215 | 0.827865 | 0.007483938 |  |  | 341160 | 0.8905646 | 0.8678712 | 0.01259199 | 0.9006736 | 0.009140075 | 0.9006821 | 0.01129191 |  |  | 298960 | 0.7853558 | 0.7035679 | 0.01349351 | 0.7872158 | 0.005063636 | 0.7872185 | 0.005855659
|  |  | 5802 | 0.9878985 | 0.9984663 | 0.0004491313 | 0.9941708 | 0.05394186 | 0.9942509 | 0.09339342 |  |  | 5726 | 0.9495743 | 0.9840521 | 0.001655269 | 0.9602327 | 0.004536512 | 0.960255 | 0.003651537 |  |  | 5950 | 0.8870256 | 0.9667801 | 0.00375746 | 0.904353 | 0.003320031 | 0.9043569 | 0.007189686 |  |  | 29580 | 0.8455413 | 0.9150489 | 0.00459237 | 0.8282978 | 0.00820959 | 0.8282902 | 0.007502603 |  |  | 341460 | 0.8883267 | 0.8678712 | 0.01259199 | 0.900774 | 0.00914104 | 0.9007825 | 0.01129201 |  |  | 299260 | 0.7853558 | 0.7035679 | 0.01349351 | 0.7873061 | 0.00506272 | 0.7873088 | 0.005854605
|  |  | 5807 | 0.9878985 | 0.9984719 | 0.0004485056 | 0.9941907 | 0.05394319 | 0.9942706 | 0.09339561 |  |  | 5731 | 0.9505348 | 0.9840651 | 0.001653281 | 0.9602424 | 0.004536021 | 0.9602647 | 0.003650388 |  |  | 5955 | 0.8870256 | 0.9667817 | 0.003757112 | 0.9043557 | 0.003320036 | 0.9043596 | 0.007189711 |  |  | 29880 | 0.8438599 | 0.9150489 | 0.00459237 | 0.8287217 | 0.008221972 | 0.8287143 | 0.007521246 |  |  | 341760 | 0.8860887 | 0.8678712 | 0.01259199 | 0.9008742 | 0.009142002 | 0.9008828 | 0.0112921 |  |  | 299560 | 0.7744785 | 0.7035679 | 0.01349351 | 0.7873962 | 0.005061803 | 0.7873989 | 0.00585355
|  |  | 5812 | 0.9878985 | 0.9984774 | 0.0004478851 | 0.9942105 | 0.05394452 | 0.9942903 | 0.0933978 |  |  | 5736 | 0.9505348 | 0.9840779 | 0.001651307 | 0.9602522 | 0.004535534 | 0.9602744 | 0.00364925 |  |  | 5960 | 0.8881046 | 0.9667833 | 0.003756768 | 0.9043584 | 0.00332004 | 0.9043623 | 0.007189736 |  |  | 30180 | 0.8455413 | 0.9150489 | 0.00459237 | 0.8291446 | 0.008234361 | 0.8291372 | 0.007539864 |  |  | 342060 | 0.8860887 | 0.8678712 | 0.01259199 | 0.9009744 | 0.009142962 | 0.9009829 | 0.01129219 |  |  | 299860 | 0.7831803 | 0.7035679 | 0.01349351 | 0.7874862 | 0.005060885 | 0.7874888 | 0.005852493
|  |  | 5817 | 0.9870025 | 0.9984829 | 0.0004472697 | 0.9942302 | 0.05394584 | 0.9943099 | 0.09339999 |  |  | 5741 | 0.9505348 | 0.9840907 | 0.001649346 | 0.9602618 | 0.004535052 | 0.9602841 | 0.003648122 |  |  | 5965 | 0.8881046 | 0.9667849 | 0.003756428 | 0.9043611 | 0.003320044 | 0.9043649 | 0.007189761 |  |  | 30480 | 0.8455413 | 0.9150489 | 0.00459237 | 0.8295662 | 0.008246755 | 0.8295589 | 0.007558456 |  |  | 342360 | 0.8883267 | 0.8678712 | 0.01259199 | 0.9010744 | 0.009143919 | 0.9010829 | 0.01129228 |  |  | 300160 | 0.7897067 | 0.7035679 | 0.01349351 | 0.787576 | 0.005059965 | 0.7875786 | 0.005851435
|  |  | 5822 | 0.9878985 | 0.9984884 | 0.0004466595 | 0.9942499 | 0.05394716 | 0.9943294 | 0.09340216 |  |  | 5746 | 0.9505348 | 0.9841034 | 0.001647399 | 0.9602715 | 0.004534575 | 0.9602937 | 0.003647004 |  |  | 5970 | 0.8870256 | 0.9667865 | 0.003756092 | 0.9043637 | 0.003320049 | 0.9043676 | 0.007189786 |  |  | 30780 | 0.8455413 | 0.9150489 | 0.00459237 | 0.8299867 | 0.008259153 | 0.8299795 | 0.007577019 |  |  | 342660 | 0.8905646 | 0.8678712 | 0.01259199 | 0.9011743 | 0.009144874 | 0.9011829 | 0.01129237 |  |  | 300460 | 0.776654 | 0.7035679 | 0.01349351 | 0.7876657 | 0.005059043 | 0.7876683 | 0.005850376
|  |  | 5827 | 0.9878985 | 0.9984939 | 0.0004460544 | 0.9942695 | 0.05394847 | 0.9943488 | 0.09340433 |  |  | 5751 | 0.9505348 | 0.9841161 | 0.001645466 | 0.9602811 | 0.004534103 | 0.9603032 | 0.003645896 |  |  | 5975 | 0.8881046 | 0.9667881 | 0.00375576 | 0.9043664 | 0.003320053 | 0.9043703 | 0.007189811 |  |  | 31080 | 0.8472228 | 0.9150489 | 0.00459237 | 0.8304061 | 0.008271554 | 0.830399 | 0.007595552 |  |  | 342960 | 0.8860887 | 0.8678712 | 0.01259199 | 0.9012741 | 0.009145827 | 0.9012827 | 0.01129245 |  |  | 300760 | 0.7918821 | 0.7035679 | 0.01349351 | 0.7877552 | 0.005058121 | 0.7877578 | 0.005849316
|  |  | 5832 | 0.9878985 | 0.9984993 | 0.0004454544 | 0.9942891 | 0.05394978 | 0.9943682 | 0.09340649 |  |  | 5756 | 0.9495743 | 0.9841287 | 0.001643546 | 0.9602906 | 0.004533636 | 0.9603128 | 0.003644798 |  |  | 5980 | 0.8881046 | 0.9667897 | 0.003755432 | 0.9043691 | 0.003320058 | 0.904373 | 0.007189836 |  |  | 31380 | 0.8472228 | 0.9150489 | 0.00459237 | 0.8308243 | 0.008283957 | 0.8308173 | 0.007614054 |  |  | 343260 | 0.8883267 | 0.8678712 | 0.01259199 | 0.9013738 | 0.009146777 | 0.9013824 | 0.01129253 |  |  | 301060 | 0.7788294 | 0.7035679 | 0.01349351 | 0.7878446 | 0.005057197 | 0.7878471 | 0.005848254
|  |  | 5837 | 0.9870025 | 0.9985047 | 0.0004448594 | 0.9943085 | 0.05395109 | 0.9943875 | 0.09340864 |  |  | 5761 | 0.9514953 | 0.9841412 | 0.001641639 | 0.9603001 | 0.004533173 | 0.9603222 | 0.00364371 |  |  | 5985 | 0.8891836 | 0.9667913 | 0.003755108 | 0.9043718 | 0.003320062 | 0.9043757 | 0.007189862 |  |  | 31680 | 0.8489043 | 0.9150489 | 0.00459237 | 0.8312414 | 0.008296359 | 0.8312345 | 0.007632522 |  |  | 343560 | 0.8838508 | 0.8678712 | 0.01259199 | 0.9014734 | 0.009147725 | 0.9014819 | 0.01129261 |  |  | 301360 | 0.7810049 | 0.7035679 | 0.01349351 | 0.7879338 | 0.005056272 | 0.7879363 | 0.005847191
|  |  | 5842 | 0.9870025 | 0.99851 | 0.0004442694 | 0.9943279 | 0.05395239 | 0.9944067 | 0.09341079 |  |  | 5766 | 0.9495743 | 0.9841537 | 0.001639745 | 0.9603096 | 0.004532715 | 0.9603317 | 0.003642632 |  |  | 5990 | 0.8859466 | 0.9667928 | 0.003754788 | 0.9043745 | 0.003320067 | 0.9043783 | 0.007189887 |  |  | 31980 | 0.8489043 | 0.9150489 | 0.00459237 | 0.8316573 | 0.008308761 | 0.8316505 | 0.007650954 |  |  | 343860 | 0.8860887 | 0.8678712 | 0.01259199 | 0.9015728 | 0.00914867 | 0.9015814 | 0.01129269 |  |  | 301660 | 0.7810049 | 0.7035679 | 0.01349351 | 0.7880228 | 0.005055345 | 0.7880254 | 0.005846127
|  |  | 5847 | 0.9878985 | 0.9985153 | 0.0004436843 | 0.9943473 | 0.05395369 | 0.9944259 | 0.09341293 |  |  | 5771 | 0.9495743 | 0.9841661 | 0.001637865 | 0.960319 | 0.004532261 | 0.9603411 | 0.003641564 |  |  | 5995 | 0.8870256 | 0.9667944 | 0.003754472 | 0.9043771 | 0.003320072 | 0.904381 | 0.007189913 |  |  | 32280 | 0.8472228 | 0.9150489 | 0.00459237 | 0.8320721 | 0.008321162 | 0.8320654 | 0.007669351 |  |  | 344160 | 0.8793749 | 0.8678712 | 0.01259199 | 0.9016722 | 0.009149613 | 0.9016807 | 0.01129276 |  |  | 301960 | 0.7831803 | 0.7035679 | 0.01349351 | 0.7881118 | 0.005054417 | 0.7881143 | 0.005845061
|  |  | 5852 | 0.9878985 | 0.9985206 | 0.0004431042 | 0.9943665 | 0.05395498 | 0.994445 | 0.09341506 |  |  | 5776 | 0.9505348 | 0.9841785 | 0.001635998 | 0.9603283 | 0.004531812 | 0.9603504 | 0.003640506 |  |  | 6000 | 0.8870256 | 0.9667959 | 0.003754159 | 0.9043798 | 0.003320077 | 0.9043837 | 0.007189938 |  |  | 32580 | 0.8505858 | 0.9150489 | 0.00459237 | 0.8324858 | 0.008333559 | 0.8324792 | 0.007687708 |  |  | 344460 | 0.8838508 | 0.8678712 | 0.01259199 | 0.9017714 | 0.009150553 | 0.90178 | 0.01129283 |  |  | 302260 | 0.7897067 | 0.7035679 | 0.01349351 | 0.7882005 | 0.005053488 | 0.7882031 | 0.005843995
|  |  | 5857 | 0.9878985 | 0.9985259 | 0.0004425289 | 0.9943858 | 0.05395627 | 0.994464 | 0.09341719 |  |  | 5781 | 0.9505348 | 0.9841907 | 0.001634143 | 0.9603377 | 0.004531368 | 0.9603597 | 0.003639457 |  |  | 6005 | 0.8881046 | 0.9667974 | 0.00375385 | 0.9043825 | 0.003320082 | 0.9043864 | 0.007189964 |  |  | 32880 | 0.8489043 | 0.9150489 | 0.00459237 | 0.8328983 | 0.008345951 | 0.8328918 | 0.007706026 |  |  | 344760 | 0.8905646 | 0.8678712 | 0.01259199 | 0.9018705 | 0.009151491 | 0.9018791 | 0.0112929 |  |  | 302560 | 0.7810049 | 0.7035679 | 0.01349351 | 0.7882891 | 0.005052558 | 0.7882917 | 0.005842927
|  |  | 5862 | 0.9878985 | 0.9985311 | 0.0004419585 | 0.9944049 | 0.05395755 | 0.994483 | 0.0934193 |  |  | 5786 | 0.9495743 | 0.984203 | 0.001632302 | 0.960347 | 0.004530928 | 0.960369 | 0.003638418 |  |  | 6010 | 0.8859466 | 0.966799 | 0.003753544 | 0.9043852 | 0.003320087 | 0.904389 | 0.00718999 |  |  | 33180 | 0.8489043 | 0.9150489 | 0.00459237 | 0.8333097 | 0.008358339 | 0.8333033 | 0.007724303 |  |  | 345060 | 0.8928025 | 0.8678712 | 0.01259199 | 0.9019695 | 0.009152427 | 0.9019781 | 0.01129297 |  |  | 302860 | 0.7831803 | 0.7035679 | 0.01349351 | 0.7883776 | 0.005051627 | 0.7883801 | 0.005841858
|  |  | 5867 | 0.9870025 | 0.9985363 | 0.0004413929 | 0.994424 | 0.05395883 | 0.9945019 | 0.09342141 |  |  | 5791 | 0.9505348 | 0.9842151 | 0.001630473 | 0.9603562 | 0.004530492 | 0.9603782 | 0.003637389 |  |  | 6015 | 0.8859466 | 0.9668005 | 0.003753242 | 0.9043878 | 0.003320092 | 0.9043917 | 0.007190016 |  |  | 33480 | 0.8522673 | 0.9150489 | 0.00459237 | 0.83372 | 0.00837072 | 0.8337137 | 0.007742537 |  |  | 345360 | 0.8905646 | 0.8678712 | 0.01259199 | 0.9020684 | 0.00915336 | 0.902077 | 0.01129303 |  |  | 303160 | 0.7831803 | 0.7035679 | 0.01349351 | 0.7884659 | 0.005050694 | 0.7884684 | 0.005840788
|  |  | 5872 | 0.9878985 | 0.9985415 | 0.0004408321 | 0.994443 | 0.05396011 | 0.9945208 | 0.09342352 |  |  | 5796 | 0.9486139 | 0.9842272 | 0.001628658 | 0.9603654 | 0.004530061 | 0.9603874 | 0.003636369 |  |  | 6020 | 0.8891836 | 0.966802 | 0.003752944 | 0.9043905 | 0.003320097 | 0.9043944 | 0.007190042 |  |  | 33780 | 0.8489043 | 0.9150489 | 0.00459237 | 0.8341292 | 0.008383094 | 0.8341229 | 0.007760727 |  |  | 345660 | 0.8860887 | 0.8678712 | 0.01259199 | 0.9021672 | 0.009154291 | 0.9021758 | 0.01129309 |  |  | 303460 | 0.7831803 | 0.7035679 | 0.01349351 | 0.7885541 | 0.00504976 | 0.7885566 | 0.005839717
|  |  | 5877 | 0.9878985 | 0.9985467 | 0.000440276 | 0.9944619 | 0.05396138 | 0.9945395 | 0.09342561 |  |  | 5801 | 0.9486139 | 0.9842393 | 0.001626855 | 0.9603746 | 0.004529634 | 0.9603965 | 0.003635358 |  |  | 6025 | 0.8881046 | 0.9668034 | 0.003752649 | 0.9043932 | 0.003320102 | 0.904397 | 0.007190068 |  |  | 34080 | 0.8455413 | 0.9150489 | 0.00459237 | 0.8345372 | 0.00839546 | 0.8345311 | 0.007778872 |  |  | 345960 | 0.8816128 | 0.8678712 | 0.01259199 | 0.9022659 | 0.00915522 | 0.9022744 | 0.01129315 |  |  | 303760 | 0.7853558 | 0.7035679 | 0.01349351 | 0.7886421 | 0.005048825 | 0.7886446 | 0.005838644
|  |  | 5882 | 0.9870025 | 0.9985518 | 0.0004397247 | 0.9944808 | 0.05396264 | 0.9945583 | 0.0934277 |  |  | 5806 | 0.9495743 | 0.9842513 | 0.001625064 | 0.9603837 | 0.004529212 | 0.9604056 | 0.003634356 |  |  | 6030 | 0.8881046 | 0.9668049 | 0.003752357 | 0.9043958 | 0.003320107 | 0.9043997 | 0.007190094 |  |  | 34380 | 0.8489043 | 0.9150489 | 0.00459237 | 0.8349441 | 0.008407816 | 0.8349381 | 0.00779697 |  |  | 346260 | 0.8905646 | 0.8678712 | 0.01259199 | 0.9023644 | 0.009156146 | 0.902373 | 0.01129321 |  |  | 304060 | 0.7788294 | 0.7035679 | 0.01349351 | 0.78873 | 0.005047888 | 0.7887325 | 0.005837571
|  |  | 5887 | 0.9878985 | 0.9985569 | 0.000439178 | 0.9944996 | 0.05396391 | 0.9945769 | 0.09342979 |  |  | 5811 | 0.9514953 | 0.9842632 | 0.001623286 | 0.9603928 | 0.004528794 | 0.9604147 | 0.003633364 |  |  | 6035 | 0.8881046 | 0.9668064 | 0.00375207 | 0.9043985 | 0.003320113 | 0.9044024 | 0.007190121 |  |  | 34680 | 0.8505858 | 0.9150489 | 0.00459237 | 0.83535 | 0.008420162 | 0.835344 | 0.007815019 |  |  | 346560 | 0.8838508 | 0.8678712 | 0.01259199 | 0.9024629 | 0.00915707 | 0.9024714 | 0.01129326 |  |  | 304360 | 0.7788294 | 0.7035679 | 0.01349351 | 0.7888178 | 0.005046951 | 0.7888202 | 0.005836496
|  |  | 5892 | 0.9878985 | 0.9985619 | 0.000438636 | 0.9945184 | 0.05396516 | 0.9945955 | 0.09343186 |  |  | 5816 | 0.9505348 | 0.984275 | 0.001621521 | 0.9604018 | 0.00452838 | 0.9604237 | 0.003632381 |  |  | 6040 | 0.8891836 | 0.9668078 | 0.003751785 | 0.9044012 | 0.003320118 | 0.904405 | 0.007190147 |  |  | 34980 | 0.8505858 | 0.9150489 | 0.00459237 | 0.8357547 | 0.008432496 | 0.8357488 | 0.00783302 |  |  | 346860 | 0.8928025 | 0.8678712 | 0.01259199 | 0.9025612 | 0.009157991 | 0.9025697 | 0.01129331 |  |  | 304660 | 0.7810049 | 0.7035679 | 0.01349351 | 0.7889053 | 0.005046012 | 0.7889078 | 0.00583542
|  |  | 5897 | 0.9887945 | 0.9985669 | 0.0004380986 | 0.994537 | 0.05396642 | 0.994614 | 0.09343393 |  |  | 5821 | 0.9495743 | 0.9842868 | 0.001619768 | 0.9604108 | 0.00452797 | 0.9604327 | 0.003631406 |  |  | 6045 | 0.8881046 | 0.9668093 | 0.003751504 | 0.9044038 | 0.003320123 | 0.9044077 | 0.007190174 |  |  | 35280 | 0.8505858 | 0.9150489 | 0.00459237 | 0.8361583 | 0.008444819 | 0.8361525 | 0.00785097 |  |  | 347160 | 0.8883267 | 0.8678712 | 0.01259199 | 0.9026594 | 0.00915891 | 0.902668 | 0.01129336 |  |  | 304960 | 0.7831803 | 0.7035679 | 0.01349351 | 0.7889928 | 0.005045072 | 0.7889952 | 0.005834343
|  |  | 5902 | 0.9870025 | 0.9985719 | 0.0004375657 | 0.9945557 | 0.05396767 | 0.9946325 | 0.09343599 |  |  | 5826 | 0.9514953 | 0.9842986 | 0.001618028 | 0.9604197 | 0.004527565 | 0.9604416 | 0.003630441 |  |  | 6050 | 0.8870256 | 0.9668107 | 0.003751226 | 0.9044065 | 0.003320129 | 0.9044103 | 0.0071902 |  |  | 35580 | 0.8539488 | 0.9150489 | 0.00459237 | 0.8365608 | 0.008457128 | 0.8365551 | 0.007868868 |  |  | 347460 | 0.8905646 | 0.8678712 | 0.01259199 | 0.9027575 | 0.009159826 | 0.9027661 | 0.01129341 |  |  | 305260 | 0.796233 | 0.7035679 | 0.01349351 | 0.7890801 | 0.005044131 | 0.7890825 | 0.005833265
|  |  | 5907 | 0.9870025 | 0.9985769 | 0.0004370374 | 0.9945742 | 0.05396891 | 0.9946508 | 0.09343805 |  |  | 5831 | 0.9505348 | 0.9843103 | 0.001616299 | 0.9604287 | 0.004527164 | 0.9604505 | 0.003629485 |  |  | 6055 | 0.8881046 | 0.9668122 | 0.003750951 | 0.9044092 | 0.003320134 | 0.904413 | 0.007190227 |  |  | 35880 | 0.8539488 | 0.9150489 | 0.00459237 | 0.8369622 | 0.008469423 | 0.8369566 | 0.007886713 |  |  | 347760 | 0.8860887 | 0.8678712 | 0.01259199 | 0.9028555 | 0.009160741 | 0.902864 | 0.01129345 |  |  | 305560 | 0.7853558 | 0.7035679 | 0.01349351 | 0.7891672 | 0.005043189 | 0.7891696 | 0.005832186
|  |  | 5912 | 0.9887945 | 0.9985818 | 0.0004365137 | 0.9945927 | 0.05397015 | 0.9946692 | 0.0934401 |  |  | 5836 | 0.9495743 | 0.9843219 | 0.001614583 | 0.9604375 | 0.004526766 | 0.9604594 | 0.003628537 |  |  | 6060 | 0.8881046 | 0.9668136 | 0.00375068 | 0.9044118 | 0.00332014 | 0.9044157 | 0.007190254 |  |  | 36180 | 0.8556302 | 0.9150489 | 0.00459237 | 0.8373625 | 0.008481703 | 0.837357 | 0.007904504 |  |  | 348060 | 0.8838508 | 0.8678712 | 0.01259199 | 0.9029534 | 0.009161653 | 0.9029619 | 0.01129349 |  |  | 305860 | 0.7875312 | 0.7035679 | 0.01349351 | 0.7892542 | 0.005042245 | 0.7892566 | 0.005831106
|  |  | 5917 | 0.9878985 | 0.9985868 | 0.0004359944 | 0.9946111 | 0.05397139 | 0.9946874 | 0.09344214 |  |  | 5841 | 0.9505348 | 0.9843335 | 0.001612879 | 0.9604464 | 0.004526373 | 0.9604682 | 0.003627599 |  |  | 6065 | 0.8881046 | 0.966815 | 0.003750412 | 0.9044145 | 0.003320146 | 0.9044183 | 0.00719028 |  |  | 36480 | 0.8556302 | 0.9150489 | 0.00459237 | 0.8377617 | 0.008493967 | 0.8377563 | 0.007922241 |  |  | 348360 | 0.8860887 | 0.8678712 | 0.01259199 | 0.9030512 | 0.009162562 | 0.9030597 | 0.01129353 |  |  | 306160 | 0.7810049 | 0.7035679 | 0.01349351 | 0.7893411 | 0.005041301 | 0.7893435 | 0.005830025
|  |  | 5922 | 0.9878985 | 0.9985916 | 0.0004354795 | 0.9946295 | 0.05397262 | 0.9947056 | 0.09344417 |  |  | 5846 | 0.9505348 | 0.984345 | 0.001611187 | 0.9604552 | 0.004525984 | 0.960477 | 0.003626669 |  |  | 6070 | 0.8881046 | 0.9668164 | 0.003750147 | 0.9044171 | 0.003320151 | 0.904421 | 0.007190307 |  |  | 36780 | 0.8539488 | 0.9150489 | 0.00459237 | 0.8381599 | 0.008506215 | 0.8381545 | 0.007939921 |  |  | 348660 | 0.8883267 | 0.8678712 | 0.01259199 | 0.9031488 | 0.00916347 | 0.9031573 | 0.01129357 |  |  | 306460 | 0.7875312 | 0.7035679 | 0.01349351 | 0.7894278 | 0.005040355 | 0.7894302 | 0.005828942
|  |  | 5927 | 0.9878985 | 0.9985965 | 0.0004349691 | 0.9946478 | 0.05397385 | 0.9947238 | 0.0934462 |  |  | 5851 | 0.9505348 | 0.9843564 | 0.001609507 | 0.9604639 | 0.004525599 | 0.9604857 | 0.003625747 |  |  | 6075 | 0.8881046 | 0.9668178 | 0.003749885 | 0.9044198 | 0.003320157 | 0.9044236 | 0.007190334 |  |  | 37080 | 0.8556302 | 0.9150489 | 0.00459237 | 0.8385569 | 0.008518445 | 0.8385517 | 0.007957544 |  |  | 348960 | 0.8883267 | 0.8678712 | 0.01259199 | 0.9032464 | 0.009164375 | 0.9032549 | 0.0112936 |  |  | 306760 | 0.7897067 | 0.7035679 | 0.01349351 | 0.7895144 | 0.005039409 | 0.7895167 | 0.005827859
|  |  | 5932 | 0.9878985 | 0.9986013 | 0.000434463 | 0.994666 | 0.05397508 | 0.9947418 | 0.09344822 |  |  | 5856 | 0.9495743 | 0.9843678 | 0.001607839 | 0.9604726 | 0.004525218 | 0.9604944 | 0.003624834 |  |  | 6080 | 0.8881046 | 0.9668191 | 0.003749626 | 0.9044224 | 0.003320163 | 0.9044263 | 0.007190361 |  |  | 37380 | 0.8573117 | 0.9150489 | 0.00459237 | 0.8389529 | 0.008530657 | 0.8389477 | 0.007975108 |  |  | 349260 | 0.8905646 | 0.8678712 | 0.01259199 | 0.9033438 | 0.009165277 | 0.9033523 | 0.01129363 |  |  | 307060 | 0.7897067 | 0.7035679 | 0.01349351 | 0.7896008 | 0.005038461 | 0.7896031 | 0.005826775
|  |  | 5937 | 0.9870025 | 0.9986061 | 0.0004339613 | 0.9946842 | 0.0539763 | 0.9947599 | 0.09345023 |  |  | 5861 | 0.9514953 | 0.9843792 | 0.001606183 | 0.9604813 | 0.00452484 | 0.9605031 | 0.00362393 |  |  | 6085 | 0.8881046 | 0.9668205 | 0.00374937 | 0.9044251 | 0.003320169 | 0.9044289 | 0.007190389 |  |  | 37680 | 0.8539488 | 0.9150489 | 0.00459237 | 0.8393477 | 0.00854285 | 0.8393427 | 0.007992614 |  |  | 349560 | 0.8950405 | 0.8678712 | 0.01259199 | 0.9034411 | 0.009166177 | 0.9034496 | 0.01129366 |  |  | 307360 | 0.7897067 | 0.7035679 | 0.01349351 | 0.7896871 | 0.005037512 | 0.7896894 | 0.00582569
|  |  | 5942 | 0.9878985 | 0.9986109 | 0.0004334639 | 0.9947023 | 0.05397751 | 0.9947778 | 0.09345224 |  |  | 5866 | 0.9505348 | 0.9843905 | 0.001604538 | 0.9604899 | 0.004524467 | 0.9605117 | 0.003623033 |  |  | 6090 | 0.8881046 | 0.9668219 | 0.003749117 | 0.9044277 | 0.003320175 | 0.9044316 | 0.007190416 |  |  | 37980 | 0.8556302 | 0.9150489 | 0.00459237 | 0.8397415 | 0.008555023 | 0.8397366 | 0.008010059 |  |  | 349860 | 0.8883267 | 0.8678712 | 0.01259199 | 0.9035383 | 0.009167075 | 0.9035468 | 0.01129369 |  |  | 307660 | 0.7831803 | 0.7035679 | 0.01349351 | 0.7897732 | 0.005036562 | 0.7897755 | 0.005824603
|  |  | 5947 | 0.9878985 | 0.9986156 | 0.0004329708 | 0.9947204 | 0.05397872 | 0.9947957 | 0.09345424 |  |  | 5871 | 0.9505348 | 0.9844017 | 0.001602906 | 0.9604985 | 0.004524098 | 0.9605203 | 0.003622146 |  |  | 6095 | 0.8881046 | 0.9668232 | 0.003748867 | 0.9044304 | 0.003320181 | 0.9044342 | 0.007190443 |  |  | 38280 | 0.8556302 | 0.9150489 | 0.00459237 | 0.8401342 | 0.008567176 | 0.8401294 | 0.008027444 |  |  | 350160 | 0.8883267 | 0.8678712 | 0.01259199 | 0.9036354 | 0.009167971 | 0.9036439 | 0.01129371 |  |  | 307960 | 0.7810049 | 0.7035679 | 0.01349351 | 0.7898592 | 0.005035611 | 0.7898615 | 0.005823516
|  |  | 5952 | 0.9878985 | 0.9986203 | 0.0004324819 | 0.9947384 | 0.05397993 | 0.9948135 | 0.09345624 |  |  | 5876 | 0.9505348 | 0.9844129 | 0.001601285 | 0.9605071 | 0.004523732 | 0.9605288 | 0.003621266 |  |  | 6100 | 0.8881046 | 0.9668246 | 0.003748621 | 0.904433 | 0.003320187 | 0.9044369 | 0.007190471 |  |  | 38580 | 0.8573117 | 0.9150489 | 0.00459237 | 0.8405259 | 0.008579307 | 0.8405211 | 0.008044767 |  |  | 350460 | 0.8838508 | 0.8678712 | 0.01259199 | 0.9037324 | 0.009168864 | 0.9037409 | 0.01129374 |  |  | 308260 | 0.7853558 | 0.7035679 | 0.01349351 | 0.789945 | 0.00503466 | 0.7899473 | 0.005822428
|  |  | 5957 | 0.9870025 | 0.998625 | 0.0004319973 | 0.9947563 | 0.05398114 | 0.9948313 | 0.09345822 |  |  | 5881 | 0.9495743 | 0.984424 | 0.001599675 | 0.9605156 | 0.00452337 | 0.9605373 | 0.003620395 |  |  | 6105 | 0.8891836 | 0.9668259 | 0.003748377 | 0.9044357 | 0.003320193 | 0.9044395 | 0.007190498 |  |  | 38880 | 0.8556302 | 0.9150489 | 0.00459237 | 0.8409165 | 0.008591416 | 0.8409118 | 0.008062026 |  |  | 350760 | 0.8950405 | 0.8678712 | 0.01259199 | 0.9038293 | 0.009169755 | 0.9038378 | 0.01129376 |  |  | 308560 | 0.7853558 | 0.7035679 | 0.01349351 | 0.7900307 | 0.005033707 | 0.790033 | 0.005821338
|  |  | 5962 | 0.9870025 | 0.9986297 | 0.0004315168 | 0.9947742 | 0.05398234 | 0.994849 | 0.09346021 |  |  | 5886 | 0.9505348 | 0.984435 | 0.001598077 | 0.9605241 | 0.004523012 | 0.9605458 | 0.003619531 |  |  | 6110 | 0.8891836 | 0.9668272 | 0.003748136 | 0.9044383 | 0.003320199 | 0.9044422 | 0.007190526 |  |  | 39180 | 0.8556302 | 0.9150489 | 0.00459237 | 0.841306 | 0.008603502 | 0.8413014 | 0.008079223 |  |  | 351060 | 0.8928025 | 0.8678712 | 0.01259199 | 0.9039261 | 0.009170644 | 0.9039346 | 0.01129377 |  |  | 308860 | 0.7853558 | 0.7035679 | 0.01349351 | 0.7901163 | 0.005032752 | 0.7901185 | 0.005820248
|  |  | 5967 | 0.9878985 | 0.9986343 | 0.0004310405 | 0.994792 | 0.05398353 | 0.9948666 | 0.09346218 |  |  | 5891 | 0.9505348 | 0.984446 | 0.00159649 | 0.9605326 | 0.004522658 | 0.9605542 | 0.003618676 |  |  | 6115 | 0.8891836 | 0.9668285 | 0.003747897 | 0.904441 | 0.003320205 | 0.9044448 | 0.007190553 |  |  | 39480 | 0.8589932 | 0.9150489 | 0.00459237 | 0.8416944 | 0.008615565 | 0.8416899 | 0.008096355 |  |  | 351360 | 0.8860887 | 0.8678712 | 0.01259199 | 0.9040227 | 0.009171531 | 0.9040312 | 0.01129379 |  |  | 309160 | 0.7875312 | 0.7035679 | 0.01349351 | 0.7902017 | 0.005031797 | 0.7902039 | 0.005819157
|  |  | 5972 | 0.9870025 | 0.9986389 | 0.0004305684 | 0.9948097 | 0.05398472 | 0.9948842 | 0.09346415 |  |  | 5896 | 0.9505348 | 0.984457 | 0.001594915 | 0.960541 | 0.004522307 | 0.9605626 | 0.003617829 |  |  | 6120 | 0.8891836 | 0.9668298 | 0.003747662 | 0.9044436 | 0.003320211 | 0.9044474 | 0.007190581 |  |  | 39780 | 0.8589932 | 0.9150489 | 0.00459237 | 0.8420818 | 0.008627603 | 0.8420774 | 0.008113422 |  |  | 351660 | 0.8905646 | 0.8678712 | 0.01259199 | 0.9041193 | 0.009172415 | 0.9041278 | 0.0112938 |  |  | 309460 | 0.7918821 | 0.7035679 | 0.01349351 | 0.790287 | 0.005030841 | 0.7902892 | 0.005818065
|  |  | 5977 | 0.9887945 | 0.9986435 | 0.0004301003 | 0.9948274 | 0.05398591 | 0.9949017 | 0.09346611 |  |  | 5901 | 0.9505348 | 0.9844679 | 0.001593351 | 0.9605493 | 0.00452196 | 0.960571 | 0.00361699 |  |  | 6125 | 0.8891836 | 0.9668311 | 0.00374743 | 0.9044462 | 0.003320217 | 0.9044501 | 0.007190609 |  |  | 40080 | 0.8606747 | 0.9150489 | 0.00459237 | 0.8424682 | 0.008639617 | 0.8424638 | 0.008130422 |  |  | 351960 | 0.8905646 | 0.8678712 | 0.01259199 | 0.9042157 | 0.009173297 | 0.9042242 | 0.01129381 |  |  | 309760 | 0.796233 | 0.7035679 | 0.01349351 | 0.7903721 | 0.005029884 | 0.7903743 | 0.005816972
|  |  | 5982 | 0.9887945 | 0.9986481 | 0.0004296363 | 0.994845 | 0.05398709 | 0.9949192 | 0.09346806 |  |  | 5906 | 0.9505348 | 0.9844787 | 0.001591798 | 0.9605577 | 0.004521617 | 0.9605793 | 0.003616158 |  |  | 6130 | 0.8891836 | 0.9668324 | 0.0037472 | 0.9044489 | 0.003320224 | 0.9044527 | 0.007190636 |  |  | 40380 | 0.8606747 | 0.9150489 | 0.00459237 | 0.8428534 | 0.008651605 | 0.8428491 | 0.008147357 |  |  | 352260 | 0.8860887 | 0.8678712 | 0.01259199 | 0.904312 | 0.009174177 | 0.9043205 | 0.01129382 |  |  | 310060 | 0.7897067 | 0.7035679 | 0.01349351 | 0.7904571 | 0.005028926 | 0.7904593 | 0.005815878
|  |  | 5987 | 0.9887945 | 0.9986526 | 0.0004291763 | 0.9948625 | 0.05398827 | 0.9949366 | 0.09347001 |  |  | 5911 | 0.9505348 | 0.9844895 | 0.001590256 | 0.960566 | 0.004521277 | 0.9605876 | 0.003615334 |  |  | 6135 | 0.8902627 | 0.9668337 | 0.003746973 | 0.9044515 | 0.00332023 | 0.9044553 | 0.007190664 |  |  | 40680 | 0.8589932 | 0.9150489 | 0.00459237 | 0.8432377 | 0.008663568 | 0.8432334 | 0.008164223 |  |  | 352560 | 0.8928025 | 0.8678712 | 0.01259199 | 0.9044082 | 0.009175054 | 0.9044167 | 0.01129383 |  |  | 310360 | 0.7831803 | 0.7035679 | 0.01349351 | 0.7905419 | 0.005027967 | 0.7905441 | 0.005814784
|  |  | 5992 | 0.9878985 | 0.9986571 | 0.0004287204 | 0.99488 | 0.05398945 | 0.9949539 | 0.09347195 |  |  | 5916 | 0.9505348 | 0.9845003 | 0.001588726 | 0.9605742 | 0.004520941 | 0.9605958 | 0.003614518 |  |  | 6140 | 0.8859466 | 0.966835 | 0.003746748 | 0.9044542 | 0.003320237 | 0.904458 | 0.007190692 |  |  | 40980 | 0.8589932 | 0.9150489 | 0.00459237 | 0.8436208 | 0.008675503 | 0.8436167 | 0.008181022 |  |  | 352860 | 0.8928025 | 0.8678712 | 0.01259199 | 0.9045043 | 0.009175929 | 0.9045128 | 0.01129383 |  |  | 310660 | 0.7875312 | 0.7035679 | 0.01349351 | 0.7906266 | 0.005027008 | 0.7906288 | 0.005813688
|  |  | 5997 | 0.9870025 | 0.9986616 | 0.0004282684 | 0.9948975 | 0.05399062 | 0.9949712 | 0.09347389 |  |  | 5921 | 0.9505348 | 0.9845109 | 0.001587206 | 0.9605825 | 0.004520608 | 0.960604 | 0.00361371 |  |  | 6145 | 0.8891836 | 0.9668362 | 0.003746526 | 0.9044568 | 0.003320243 | 0.9044606 | 0.00719072 |  |  | 41280 | 0.8589932 | 0.9150489 | 0.00459237 | 0.844003 | 0.008687411 | 0.8439989 | 0.008197752 |  |  | 353160 | 0.8883267 | 0.8678712 | 0.01259199 | 0.9046003 | 0.009176802 | 0.9046088 | 0.01129383 |  |  | 310960 | 0.7853558 | 0.7035679 | 0.01349351 | 0.7907112 | 0.005026047 | 0.7907133 | 0.005812592
|  |  | 6002 | 0.9870025 | 0.998666 | 0.0004278203 | 0.9949149 | 0.05399179 | 0.9949884 | 0.09347582 |  |  | 5926 | 0.9505348 | 0.9845216 | 0.001585698 | 0.9605907 | 0.004520279 | 0.9606122 | 0.003612909 |  |  | 6150 | 0.8870256 | 0.9668375 | 0.003746307 | 0.9044594 | 0.003320249 | 0.9044633 | 0.007190749 |  |  | 41580 | 0.8606747 | 0.9150489 | 0.00459237 | 0.8443841 | 0.008699292 | 0.8443801 | 0.008214413 |  |  | 353460 | 0.8972784 | 0.8678712 | 0.01259199 | 0.9046962 | 0.009177673 | 0.9047047 | 0.01129383 |  |  | 311260 | 0.7853558 | 0.7035679 | 0.01349351 | 0.7907956 | 0.005025085 | 0.7907977 | 0.005811494
|  |  | 6007 | 0.9870025 | 0.9986704 | 0.0004273762 | 0.9949322 | 0.05399295 | 0.9950055 | 0.09347774 |  |  | 5931 | 0.9514953 | 0.9845321 | 0.0015842 | 0.9605988 | 0.004519953 | 0.9606203 | 0.003612116 |  |  | 6155 | 0.8881046 | 0.9668387 | 0.003746091 | 0.9044621 | 0.003320256 | 0.9044659 | 0.007190777 |  |  | 41880 | 0.8589932 | 0.9150489 | 0.00459237 | 0.8447641 | 0.008711143 | 0.8447602 | 0.008231003 |  |  | 353760 | 0.8928025 | 0.8678712 | 0.01259199 | 0.904792 | 0.009178541 | 0.9048005 | 0.01129383 |  |  | 311560 | 0.7853558 | 0.7035679 | 0.01349351 | 0.7908799 | 0.005024122 | 0.790882 | 0.005810396
|  |  | 6012 | 0.9878985 | 0.9986748 | 0.0004269359 | 0.9949494 | 0.05399411 | 0.9950226 | 0.09347965 |  |  | 5936 | 0.9505348 | 0.9845427 | 0.001582713 | 0.9606069 | 0.004519631 | 0.9606284 | 0.00361133 |  |  | 6160 | 0.8891836 | 0.96684 | 0.003745877 | 0.9044647 | 0.003320263 | 0.9044685 | 0.007190805 |  |  | 42180 | 0.8640376 | 0.9150489 | 0.00459237 | 0.8451431 | 0.008722966 | 0.8451393 | 0.008247523 |  |  | 354060 | 0.8928025 | 0.8678712 | 0.01259199 | 0.9048876 | 0.009179407 | 0.9048961 | 0.01129382 |  |  | 311860 | 0.7831803 | 0.7035679 | 0.01349351 | 0.790964 | 0.005023158 | 0.7909661 | 0.005809297
|  |  | 6017 | 0.9887945 | 0.9986792 | 0.0004264995 | 0.9949666 | 0.05399527 | 0.9950397 | 0.09348156 |  |  | 5941 | 0.9514953 | 0.9845531 | 0.001581237 | 0.960615 | 0.004519312 | 0.9606365 | 0.003610552 |  |  | 6165 | 0.8881046 | 0.9668412 | 0.003745665 | 0.9044673 | 0.003320269 | 0.9044711 | 0.007190833 |  |  | 42480 | 0.8623562 | 0.9150489 | 0.00459237 | 0.8455211 | 0.008734759 | 0.8455173 | 0.008263972 |  |  | 354360 | 0.8883267 | 0.8678712 | 0.01259199 | 0.9049832 | 0.009180271 | 0.9049917 | 0.01129381 |  |  | 312160 | 0.7897067 | 0.7035679 | 0.01349351 | 0.791048 | 0.005022194 | 0.7910501 | 0.005808197
|  |  | 6022 | 0.9896904 | 0.9986835 | 0.0004260669 | 0.9949838 | 0.05399642 | 0.9950567 | 0.09348347 |  |  | 5946 | 0.9505348 | 0.9845635 | 0.001579771 | 0.960623 | 0.004518997 | 0.9606445 | 0.003609781 |  |  | 6170 | 0.8881046 | 0.9668424 | 0.003745456 | 0.9044699 | 0.003320276 | 0.9044738 | 0.007190862 |  |  | 42780 | 0.8606747 | 0.9150489 | 0.00459237 | 0.845898 | 0.008746522 | 0.8458944 | 0.008280349 |  |  | 354660 | 0.8860887 | 0.8678712 | 0.01259199 | 0.9050786 | 0.009181133 | 0.9050871 | 0.0112938 |  |  | 312460 | 0.7875312 | 0.7035679 | 0.01349351 | 0.7911318 | 0.005021229 | 0.7911339 | 0.005807096
|  |  | 6027 | 0.9878985 | 0.9986879 | 0.0004256381 | 0.9950009 | 0.05399757 | 0.9950736 | 0.09348536 |  |  | 5951 | 0.9514953 | 0.9845739 | 0.001578316 | 0.9606311 | 0.004518685 | 0.9606525 | 0.003609017 |  |  | 6175 | 0.8870256 | 0.9668436 | 0.00374525 | 0.9044726 | 0.003320283 | 0.9044764 | 0.00719089 |  |  | 43080 | 0.8640376 | 0.9150489 | 0.00459237 | 0.8462739 | 0.008758254 | 0.8462704 | 0.008296654 |  |  | 354960 | 0.8928025 | 0.8678712 | 0.01259199 | 0.905174 | 0.009181992 | 0.9051825 | 0.01129379 |  |  | 312760 | 0.7897067 | 0.7035679 | 0.01349351 | 0.7912155 | 0.005020262 | 0.7912176 | 0.005805995
|  |  | 6032 | 0.9878985 | 0.9986922 | 0.0004252131 | 0.9950179 | 0.05399872 | 0.9950904 | 0.09348725 |  |  | 5956 | 0.9505348 | 0.9845842 | 0.001576872 | 0.960639 | 0.004518376 | 0.9606605 | 0.00360826 |  |  | 6180 | 0.8881046 | 0.9668448 | 0.003745046 | 0.9044752 | 0.003320289 | 0.904479 | 0.007190919 |  |  | 43380 | 0.8623562 | 0.9150489 | 0.00459237 | 0.8466488 | 0.008769955 | 0.8466453 | 0.008312886 |  |  | 355260 | 0.8883267 | 0.8678712 | 0.01259199 | 0.9052692 | 0.00918285 | 0.9052777 | 0.01129377 |  |  | 313060 | 0.7810049 | 0.7035679 | 0.01349351 | 0.7912991 | 0.005019295 | 0.7913012 | 0.005804892
|  |  | 6037 | 0.9887945 | 0.9986964 | 0.0004247918 | 0.9950348 | 0.05399986 | 0.9951072 | 0.09348914 |  |  | 5961 | 0.9524557 | 0.9845945 | 0.001575438 | 0.960647 | 0.00451807 | 0.9606684 | 0.003607511 |  |  | 6185 | 0.8881046 | 0.966846 | 0.003744844 | 0.9044778 | 0.003320296 | 0.9044816 | 0.007190947 |  |  | 43680 | 0.8606747 | 0.9150489 | 0.00459237 | 0.8470227 | 0.008781625 | 0.8470193 | 0.008329045 |  |  | 355560 | 0.8905646 | 0.8678712 | 0.01259199 | 0.9053643 | 0.009183705 | 0.9053728 | 0.01129376 |  |  | 313360 | 0.7918821 | 0.7035679 | 0.01349351 | 0.7913825 | 0.005018327 | 0.7913846 | 0.005803789
|  |  | 6042 | 0.9878985 | 0.9987007 | 0.0004243742 | 0.9950517 | 0.05400099 | 0.995124 | 0.09349101 |  |  | 5966 | 0.9514953 | 0.9846047 | 0.001574015 | 0.9606549 | 0.004517768 | 0.9606763 | 0.003606769 |  |  | 6190 | 0.8881046 | 0.9668472 | 0.003744645 | 0.9044805 | 0.003320303 | 0.9044843 | 0.007190976 |  |  | 43980 | 0.8640376 | 0.9150489 | 0.00459237 | 0.8473955 | 0.008793262 | 0.8473922 | 0.00834513 |  |  | 355860 | 0.8860887 | 0.8678712 | 0.01259199 | 0.9054593 | 0.009184557 | 0.9054678 | 0.01129374 |  |  | 313660 | 0.796233 | 0.7035679 | 0.01349351 | 0.7914658 | 0.005017358 | 0.7914679 | 0.005802685
|  |  | 6047 | 0.9887945 | 0.9987049 | 0.0004239603 | 0.9950686 | 0.05400213 | 0.9951407 | 0.09349289 |  |  | 5971 | 0.9495743 | 0.9846148 | 0.001572601 | 0.9606627 | 0.004517469 | 0.9606841 | 0.003606033 |  |  | 6195 | 0.8891836 | 0.9668484 | 0.003744448 | 0.9044831 | 0.00332031 | 0.9044869 | 0.007191005 |  |  | 44280 | 0.8640376 | 0.9150489 | 0.00459237 | 0.8477673 | 0.008804866 | 0.8477641 | 0.00836114 |  |  | 356160 | 0.8883267 | 0.8678712 | 0.01259199 | 0.9055542 | 0.009185408 | 0.9055627 | 0.01129372 |  |  | 313960 | 0.796233 | 0.7035679 | 0.01349351 | 0.791549 | 0.005016388 | 0.791551 | 0.005801581
|  |  | 6052 | 0.9887945 | 0.9987091 | 0.0004235501 | 0.9950854 | 0.05400325 | 0.9951573 | 0.09349475 |  |  | 5976 | 0.9514953 | 0.9846249 | 0.001571199 | 0.9606706 | 0.004517173 | 0.9606919 | 0.003605305 |  |  | 6200 | 0.8891836 | 0.9668496 | 0.003744253 | 0.9044857 | 0.003320317 | 0.9044895 | 0.007191033 |  |  | 44580 | 0.8640376 | 0.9150489 | 0.00459237 | 0.8481381 | 0.008816438 | 0.848135 | 0.008377076 |  |  | 356460 | 0.8972784 | 0.8678712 | 0.01259199 | 0.905649 | 0.009186257 | 0.9056575 | 0.01129369 |  |  | 314260 | 0.7897067 | 0.7035679 | 0.01349351 | 0.791632 | 0.005015418 | 0.791634 | 0.005800475
|  |  | 6057 | 0.9887945 | 0.9987133 | 0.0004231434 | 0.9951021 | 0.05400438 | 0.9951739 | 0.09349661 |  |  | 5981 | 0.9495743 | 0.984635 | 0.001569806 | 0.9606784 | 0.004516881 | 0.9606997 | 0.003604583 |  |  | 6205 | 0.8881046 | 0.9668507 | 0.003744061 | 0.9044883 | 0.003320324 | 0.9044921 | 0.007191062 |  |  | 44880 | 0.8640376 | 0.9150489 | 0.00459237 | 0.8485079 | 0.008827975 | 0.8485048 | 0.008392936 |  |  | 356760 | 0.8928025 | 0.8678712 | 0.01259199 | 0.9057437 | 0.009187103 | 0.9057522 | 0.01129367 |  |  | 314560 | 0.7853558 | 0.7035679 | 0.01349351 | 0.7917149 | 0.005014446 | 0.7917169 | 0.005799369
|  |  | 6062 | 0.9878985 | 0.9987174 | 0.0004227404 | 0.9951188 | 0.0540055 | 0.9951904 | 0.09349846 |  |  | 5986 | 0.9514953 | 0.984645 | 0.001568423 | 0.9606861 | 0.004516592 | 0.9607075 | 0.003603869 |  |  | 6210 | 0.8881046 | 0.9668519 | 0.003743871 | 0.9044909 | 0.003320331 | 0.9044948 | 0.007191091 |  |  | 45180 | 0.8674006 | 0.9150489 | 0.00459237 | 0.8488767 | 0.008839479 | 0.8488737 | 0.008408721 |  |  | 357060 | 0.8950405 | 0.8678712 | 0.01259199 | 0.9058383 | 0.009187947 | 0.9058468 | 0.01129364 |  |  | 314860 | 0.7897067 | 0.7035679 | 0.01349351 | 0.7917976 | 0.005013474 | 0.7917996 | 0.005798262
|  |  | 6067 | 0.9887945 | 0.9987216 | 0.0004223409 | 0.9951354 | 0.05400662 | 0.9952068 | 0.09350031 |  |  | 5991 | 0.9514953 | 0.984655 | 0.001567051 | 0.9606939 | 0.004516305 | 0.9607152 | 0.003603161 |  |  | 6215 | 0.8891836 | 0.966853 | 0.003743684 | 0.9044936 | 0.003320338 | 0.9044974 | 0.00719112 |  |  | 45480 | 0.8690821 | 0.9150489 | 0.00459237 | 0.8492445 | 0.008850949 | 0.8492415 | 0.00842443 |  |  | 357360 | 0.8950405 | 0.8678712 | 0.01259199 | 0.9059328 | 0.009188789 | 0.9059412 | 0.01129361 |  |  | 315160 | 0.7831803 | 0.7035679 | 0.01349351 | 0.7918802 | 0.005012501 | 0.7918822 | 0.005797155
|  |  | 6072 | 0.9887945 | 0.9987257 | 0.000421945 | 0.9951519 | 0.05400773 | 0.9952232 | 0.09350215 |  |  | 5996 | 0.9505348 | 0.9846649 | 0.001565689 | 0.9607016 | 0.004516022 | 0.9607229 | 0.00360246 |  |  | 6220 | 0.8891836 | 0.9668542 | 0.003743498 | 0.9044962 | 0.003320345 | 0.9045 | 0.007191149 |  |  | 45780 | 0.8690821 | 0.9150489 | 0.00459237 | 0.8496113 | 0.008862383 | 0.8496084 | 0.008440063 |  |  | 357660 | 0.8950405 | 0.8678712 | 0.01259199 | 0.9060271 | 0.009189628 | 0.9060356 | 0.01129358 |  |  | 315460 | 0.7875312 | 0.7035679 | 0.01349351 | 0.7919627 | 0.005011527 | 0.7919646 | 0.005796046
|  |  | 6077 | 0.9878985 | 0.9987297 | 0.0004215526 | 0.9951684 | 0.05400884 | 0.9952396 | 0.09350398 |  |  | 6001 | 0.9495743 | 0.9846747 | 0.001564336 | 0.9607092 | 0.004515742 | 0.9607305 | 0.003601765 |  |  | 6225 | 0.8891836 | 0.9668553 | 0.003743315 | 0.9044988 | 0.003320352 | 0.9045026 | 0.007191178 |  |  | 46080 | 0.8657191 | 0.9150489 | 0.00459237 | 0.849977 | 0.008873782 | 0.8499742 | 0.008455619 |  |  | 357960 | 0.8950405 | 0.8678712 | 0.01259199 | 0.9061214 | 0.009190466 | 0.9061298 | 0.01129354 |  |  | 315760 | 0.7831803 | 0.7035679 | 0.01349351 | 0.792045 | 0.005010552 | 0.7920469 | 0.005794937
|  |  | 6082 | 0.9887945 | 0.9987338 | 0.0004211636 | 0.9951849 | 0.05400995 | 0.9952559 | 0.09350581 |  |  | 6006 | 0.9505348 | 0.9846845 | 0.001562994 | 0.9607169 | 0.004515465 | 0.9607381 | 0.003601077 |  |  | 6230 | 0.8881046 | 0.9668564 | 0.003743134 | 0.9045014 | 0.003320359 | 0.9045052 | 0.007191207 |  |  | 46380 | 0.8640376 | 0.9150489 | 0.00459237 | 0.8503418 | 0.008885146 | 0.8503391 | 0.008471098 |  |  | 358260 | 0.8950405 | 0.8678712 | 0.01259199 | 0.9062155 | 0.009191301 | 0.906224 | 0.0112935 |  |  | 316060 | 0.7831803 | 0.7035679 | 0.01349351 | 0.7921272 | 0.005009577 | 0.7921291 | 0.005793828
|  |  | 6087 | 0.9887945 | 0.9987378 | 0.0004207781 | 0.9952013 | 0.05401105 | 0.9952721 | 0.09350763 |  |  | 6011 | 0.9514953 | 0.9846943 | 0.001561661 | 0.9607245 | 0.004515191 | 0.9607457 | 0.003600396 |  |  | 6235 | 0.8891836 | 0.9668575 | 0.003742955 | 0.904504 | 0.003320366 | 0.9045078 | 0.007191236 |  |  | 46680 | 0.8674006 | 0.9150489 | 0.00459237 | 0.8507056 | 0.008896473 | 0.8507029 | 0.008486499 |  |  | 358560 | 0.8928025 | 0.8678712 | 0.01259199 | 0.9063096 | 0.009192135 | 0.906318 | 0.01129347 |  |  | 316360 | 0.7918821 | 0.7035679 | 0.01349351 | 0.7922092 | 0.005008601 | 0.7922111 | 0.005792717
|  |  | 6092 | 0.9887945 | 0.9987418 | 0.0004203961 | 0.9952176 | 0.05401215 | 0.9952883 | 0.09350945 |  |  | 6016 | 0.9514953 | 0.984704 | 0.001560338 | 0.960732 | 0.00451492 | 0.9607533 | 0.003599721 |  |  | 6240 | 0.8891836 | 0.9668586 | 0.003742778 | 0.9045066 | 0.003320373 | 0.9045104 | 0.007191266 |  |  | 46980 | 0.8707636 | 0.9150489 | 0.00459237 | 0.8510684 | 0.008907764 | 0.8510658 | 0.008501823 |  |  | 358860 | 0.8995164 | 0.8678712 | 0.01259199 | 0.9064035 | 0.009192966 | 0.9064119 | 0.01129342 |  |  | 316660 | 0.7940576 | 0.7035679 | 0.01349351 | 0.7922911 | 0.005007624 | 0.792293 | 0.005791606
|  |  | 6097 | 0.9878985 | 0.9987458 | 0.0004200174 | 0.9952339 | 0.05401325 | 0.9953044 | 0.09351126 |  |  | 6021 | 0.9514953 | 0.9847137 | 0.001559025 | 0.9607396 | 0.004514652 | 0.9607608 | 0.003599053 |  |  | 6245 | 0.8891836 | 0.9668597 | 0.003742603 | 0.9045093 | 0.00332038 | 0.9045131 | 0.007191295 |  |  | 47280 | 0.8690821 | 0.9150489 | 0.00459237 | 0.8514302 | 0.008919019 | 0.8514277 | 0.008517068 |  |  | 359160 | 0.8950405 | 0.8678712 | 0.01259199 | 0.9064973 | 0.009193795 | 0.9065058 | 0.01129338 |  |  | 316960 | 0.7940576 | 0.7035679 | 0.01349351 | 0.7923729 | 0.005006646 | 0.7923748 | 0.005790494
|  |  | 6102 | 0.9878985 | 0.9987498 | 0.0004196421 | 0.9952501 | 0.05401434 | 0.9953204 | 0.09351306 |  |  | 6026 | 0.9505348 | 0.9847233 | 0.001557722 | 0.9607471 | 0.004514387 | 0.9607683 | 0.003598391 |  |  | 6250 | 0.8902627 | 0.9668608 | 0.003742431 | 0.9045119 | 0.003320388 | 0.9045157 | 0.007191324 |  |  | 47580 | 0.8690821 | 0.9150489 | 0.00459237 | 0.851791 | 0.008930236 | 0.8517885 | 0.008532235 |  |  | 359460 | 0.8972784 | 0.8678712 | 0.01259199 | 0.906591 | 0.009194621 | 0.9065995 | 0.01129333 |  |  | 317260 | 0.7918821 | 0.7035679 | 0.01349351 | 0.7924545 | 0.005005668 | 0.7924564 | 0.005789382
|  |  | 6107 | 0.9887945 | 0.9987537 | 0.0004192702 | 0.9952663 | 0.05401543 | 0.9953364 | 0.09351486 |  |  | 6031 | 0.9514953 | 0.9847328 | 0.001556428 | 0.9607546 | 0.004514124 | 0.9607757 | 0.003597736 |  |  | 6255 | 0.8913417 | 0.9668619 | 0.00374226 | 0.9045145 | 0.003320395 | 0.9045183 | 0.007191354 |  |  | 47880 | 0.8674006 | 0.9150489 | 0.00459237 | 0.8521508 | 0.008941415 | 0.8521484 | 0.008547323 |  |  | 359760 | 0.8905646 | 0.8678712 | 0.01259199 | 0.9066846 | 0.009195446 | 0.9066931 | 0.01129329 |  |  | 317560 | 0.7875312 | 0.7035679 | 0.01349351 | 0.792536 | 0.005004689 | 0.7925379 | 0.005788269
|  |  | 6112 | 0.9887945 | 0.9987576 | 0.0004189015 | 0.9952824 | 0.05401651 | 0.9953524 | 0.09351665 |  |  | 6036 | 0.9505348 | 0.9847424 | 0.001555143 | 0.960762 | 0.004513865 | 0.9607831 | 0.003597086 |  |  | 6260 | 0.8891836 | 0.966863 | 0.003742092 | 0.9045171 | 0.003320402 | 0.9045209 | 0.007191383 |  |  | 48180 | 0.8657191 | 0.9150489 | 0.00459237 | 0.8525096 | 0.008952557 | 0.8525073 | 0.008562333 |  |  | 360060 | 0.8950405 | 0.8678712 | 0.01259199 | 0.9067781 | 0.009196268 | 0.9067866 | 0.01129324 |  |  | 317860 | 0.7940576 | 0.7035679 | 0.01349351 | 0.7926174 | 0.005003709 | 0.7926192 | 0.005787155
|  |  | 6117 | 0.9887945 | 0.9987615 | 0.0004185362 | 0.9952984 | 0.05401759 | 0.9953683 | 0.09351844 |  |  | 6041 | 0.9505348 | 0.9847518 | 0.001553869 | 0.9607694 | 0.004513609 | 0.9607905 | 0.003596443 |  |  | 6265 | 0.8891836 | 0.9668641 | 0.003741925 | 0.9045197 | 0.00332041 | 0.9045235 | 0.007191413 |  |  | 48480 | 0.8657191 | 0.9150489 | 0.00459237 | 0.8528675 | 0.008963661 | 0.8528653 | 0.008577263 |  |  | 360360 | 0.8950405 | 0.8678712 | 0.01259199 | 0.9068715 | 0.009197089 | 0.90688 | 0.01129318 |  |  | 318160 | 0.7875312 | 0.7035679 | 0.01349351 | 0.7926986 | 0.005002728 | 0.7927005 | 0.005786041
|  |  | 6122 | 0.9896904 | 0.9987654 | 0.0004181741 | 0.9953144 | 0.05401867 | 0.9953841 | 0.09352022 |  |  | 6046 | 0.9505348 | 0.9847613 | 0.001552603 | 0.9607768 | 0.004513355 | 0.9607979 | 0.003595807 |  |  | 6270 | 0.8891836 | 0.9668651 | 0.003741761 | 0.9045223 | 0.003320417 | 0.9045261 | 0.007191442 |  |  | 48780 | 0.8674006 | 0.9150489 | 0.00459237 | 0.8532244 | 0.008974726 | 0.8532222 | 0.008592114 |  |  | 360660 | 0.8905646 | 0.8678712 | 0.01259199 | 0.9069648 | 0.009197907 | 0.9069733 | 0.01129313 |  |  | 318460 | 0.7897067 | 0.7035679 | 0.01349351 | 0.7927797 | 0.005001747 | 0.7927815 | 0.005784926
|  |  | 6127 | 0.9878985 | 0.9987692 | 0.0004178153 | 0.9953304 | 0.05401974 | 0.9953999 | 0.09352199 |  |  | 6051 | 0.9505348 | 0.9847706 | 0.001551347 | 0.9607841 | 0.004513104 | 0.9608052 | 0.003595176 |  |  | 6275 | 0.8891836 | 0.9668662 | 0.003741598 | 0.9045249 | 0.003320424 | 0.9045287 | 0.007191472 |  |  | 49080 | 0.8657191 | 0.9150489 | 0.00459237 | 0.8535803 | 0.008985752 | 0.8535782 | 0.008606885 |  |  | 360960 | 0.8995164 | 0.8678712 | 0.01259199 | 0.907058 | 0.009198723 | 0.9070664 | 0.01129307 |  |  | 318760 | 0.7897067 | 0.7035679 | 0.01349351 | 0.7928607 | 0.005000765 | 0.7928625 | 0.00578381
|  |  | 6132 | 0.9878985 | 0.9987731 | 0.0004174597 | 0.9953462 | 0.05402081 | 0.9954156 | 0.09352376 |  |  | 6056 | 0.9514953 | 0.98478 | 0.0015501 | 0.9607914 | 0.004512856 | 0.9608125 | 0.003594551 |  |  | 6280 | 0.8881046 | 0.9668673 | 0.003741437 | 0.9045275 | 0.003320432 | 0.9045313 | 0.007191501 |  |  | 49380 | 0.8674006 | 0.9150489 | 0.00459237 | 0.8539352 | 0.008996739 | 0.8539332 | 0.008621577 |  |  | 361260 | 0.8950405 | 0.8678712 | 0.01259199 | 0.9071511 | 0.009199537 | 0.9071595 | 0.01129302 |  |  | 319060 | 0.7918821 | 0.7035679 | 0.01349351 | 0.7929415 | 0.004999783 | 0.7929433 | 0.005782694
|  |  | 6137 | 0.9887945 | 0.9987769 | 0.0004171073 | 0.9953621 | 0.05402188 | 0.9954313 | 0.09352552 |  |  | 6061 | 0.9495743 | 0.9847892 | 0.001548862 | 0.9607987 | 0.004512611 | 0.9608198 | 0.003593933 |  |  | 6285 | 0.8902627 | 0.9668683 | 0.003741279 | 0.9045301 | 0.003320439 | 0.9045339 | 0.007191531 |  |  | 49680 | 0.8690821 | 0.9150489 | 0.00459237 | 0.8542892 | 0.009007687 | 0.8542872 | 0.008636188 |  |  | 361560 | 0.8950405 | 0.8678712 | 0.01259199 | 0.907244 | 0.009200349 | 0.9072525 | 0.01129296 |  |  | 319360 | 0.7940576 | 0.7035679 | 0.01349351 | 0.7930221 | 0.004998799 | 0.7930239 | 0.005781578
|  |  | 6142 | 0.9878985 | 0.9987807 | 0.000416758 | 0.9953779 | 0.05402294 | 0.9954469 | 0.09352728 |  |  | 6066 | 0.9505348 | 0.9847985 | 0.001547634 | 0.9608059 | 0.004512368 | 0.960827 | 0.00359332 |  |  | 6290 | 0.8902627 | 0.9668693 | 0.003741122 | 0.9045327 | 0.003320447 | 0.9045365 | 0.007191561 |  |  | 49980 | 0.8707636 | 0.9150489 | 0.00459237 | 0.8546422 | 0.009018595 | 0.8546403 | 0.008650719 |  |  | 361860 | 0.8972784 | 0.8678712 | 0.01259199 | 0.9073369 | 0.009201159 | 0.9073453 | 0.01129289 |  |  | 319660 | 0.7918821 | 0.7035679 | 0.01349351 | 0.7931027 | 0.004997815 | 0.7931045 | 0.00578046
|  |  | 6147 | 0.9878985 | 0.9987844 | 0.0004164119 | 0.9953936 | 0.054024 | 0.9954625 | 0.09352903 |  |  | 6071 | 0.9505348 | 0.9848077 | 0.001546415 | 0.9608132 | 0.004512129 | 0.9608342 | 0.003592713 |  |  | 6295 | 0.8902627 | 0.9668704 | 0.003740967 | 0.9045353 | 0.003320454 | 0.9045391 | 0.007191591 |  |  | 50280 | 0.8690821 | 0.9150489 | 0.00459237 | 0.8549942 | 0.009029463 | 0.8549924 | 0.008665169 |  |  | 362160 | 0.8972784 | 0.8678712 | 0.01259199 | 0.9074297 | 0.009201966 | 0.9074381 | 0.01129283 |  |  | 319960 | 0.7940576 | 0.7035679 | 0.01349351 | 0.7931831 | 0.004996831 | 0.7931849 | 0.005779342
|  |  | 6152 | 0.9878985 | 0.9987882 | 0.0004160689 | 0.9954092 | 0.05402505 | 0.995478 | 0.09353078 |  |  | 6076 | 0.9514953 | 0.9848168 | 0.001545204 | 0.9608203 | 0.004511891 | 0.9608414 | 0.003592112 |  |  | 6300 | 0.8891836 | 0.9668714 | 0.003740814 | 0.9045379 | 0.003320462 | 0.9045417 | 0.007191621 |  |  | 50580 | 0.8741265 | 0.9150489 | 0.00459237 | 0.8553453 | 0.009040291 | 0.8553435 | 0.008679539 |  |  | 362460 | 0.8950405 | 0.8678712 | 0.01259199 | 0.9075223 | 0.009202772 | 0.9075307 | 0.01129276 |  |  | 320260 | 0.7918821 | 0.7035679 | 0.01349351 | 0.7932634 | 0.004995846 | 0.7932651 | 0.005778224
|  |  | 6157 | 0.9878985 | 0.9987919 | 0.000415729 | 0.9954249 | 0.05402611 | 0.9954935 | 0.09353251 |  |  | 6081 | 0.9514953 | 0.9848259 | 0.001544003 | 0.9608275 | 0.004511657 | 0.9608485 | 0.003591517 |  |  | 6305 | 0.8891836 | 0.9668724 | 0.003740662 | 0.9045405 | 0.003320469 | 0.9045443 | 0.007191651 |  |  | 50880 | 0.8741265 | 0.9150489 | 0.00459237 | 0.8556954 | 0.009051079 | 0.8556937 | 0.008693828 |  |  | 362760 | 0.8972784 | 0.8678712 | 0.01259199 | 0.9076148 | 0.009203576 | 0.9076233 | 0.01129269 |  |  | 320560 | 0.7918821 | 0.7035679 | 0.01349351 | 0.7933435 | 0.00499486 | 0.7933453 | 0.005777105
|  |  | 6162 | 0.9878985 | 0.9987956 | 0.0004153921 | 0.9954404 | 0.05402715 | 0.9955089 | 0.09353425 |  |  | 6086 | 0.9505348 | 0.984835 | 0.001542811 | 0.9608346 | 0.004511425 | 0.9608556 | 0.003590928 |  |  | 6310 | 0.8891836 | 0.9668734 | 0.003740513 | 0.9045431 | 0.003320477 | 0.9045469 | 0.00719168 |  |  | 51180 | 0.8741265 | 0.9150489 | 0.00459237 | 0.8560446 | 0.009061826 | 0.8560429 | 0.008708036 |  |  | 363060 | 0.8972784 | 0.8678712 | 0.01259199 | 0.9077073 | 0.009204377 | 0.9077157 | 0.01129262 |  |  | 320860 | 0.7897067 | 0.7035679 | 0.01349351 | 0.7934235 | 0.004993873 | 0.7934253 | 0.005775986
|  |  | 6167 | 0.9878985 | 0.9987992 | 0.0004150583 | 0.9954559 | 0.0540282 | 0.9955242 | 0.09353597 |  |  | 6091 | 0.9514953 | 0.984844 | 0.001541627 | 0.9608417 | 0.004511196 | 0.9608627 | 0.003590344 |  |  | 6315 | 0.8902627 | 0.9668744 | 0.003740365 | 0.9045457 | 0.003320485 | 0.9045495 | 0.00719171 |  |  | 51480 | 0.8741265 | 0.9150489 | 0.00459237 | 0.8563928 | 0.009072532 | 0.8563912 | 0.008722163 |  |  | 363360 | 0.8950405 | 0.8678712 | 0.01259199 | 0.9077996 | 0.009205176 | 0.907808 | 0.01129255 |  |  | 321160 | 0.7940576 | 0.7035679 | 0.01349351 | 0.7935034 | 0.004992886 | 0.7935051 | 0.005774866
|  |  | 6172 | 0.9878985 | 0.9988029 | 0.0004147275 | 0.9954714 | 0.05402924 | 0.9955395 | 0.0935377 |  |  | 6096 | 0.9514953 | 0.9848529 | 0.001540452 | 0.9608488 | 0.004510969 | 0.9608697 | 0.003589767 |  |  | 6320 | 0.8891836 | 0.9668754 | 0.003740219 | 0.9045483 | 0.003320492 | 0.9045521 | 0.007191741 |  |  | 51780 | 0.872445 | 0.9150489 | 0.00459237 | 0.85674 | 0.009083196 | 0.8567385 | 0.008736209 |  |  | 363660 | 0.8950405 | 0.8678712 | 0.01259199 | 0.9078918 | 0.009205974 | 0.9079003 | 0.01129247 |  |  | 321460 | 0.7940576 | 0.7035679 | 0.01349351 | 0.7935831 | 0.004991899 | 0.7935848 | 0.005773745
|  |  | 6177 | 0.9887945 | 0.9988065 | 0.0004143997 | 0.9954868 | 0.05403028 | 0.9955548 | 0.09353941 |  |  | 6101 | 0.9514953 | 0.9848619 | 0.001539286 | 0.9608558 | 0.004510745 | 0.9608768 | 0.003589194 |  |  | 6325 | 0.8902627 | 0.9668764 | 0.003740075 | 0.9045509 | 0.0033205 | 0.9045547 | 0.007191771 |  |  | 52080 | 0.8741265 | 0.9150489 | 0.00459237 | 0.8570863 | 0.00909382 | 0.8570849 | 0.008750173 |  |  | 363960 | 0.8972784 | 0.8678712 | 0.01259199 | 0.907984 | 0.009206769 | 0.9079924 | 0.0112924 |  |  | 321760 | 0.7984085 | 0.7035679 | 0.01349351 | 0.7936628 | 0.00499091 | 0.7936644 | 0.005772624
|  |  | 6182 | 0.9887945 | 0.9988101 | 0.0004140748 | 0.9955021 | 0.05403131 | 0.99557 | 0.09354112 |  |  | 6106 | 0.9514953 | 0.9848707 | 0.001538129 | 0.9608628 | 0.004510524 | 0.9608837 | 0.003588628 |  |  | 6330 | 0.8891836 | 0.9668774 | 0.003739932 | 0.9045535 | 0.003320508 | 0.9045573 | 0.007191801 |  |  | 52380 | 0.872445 | 0.9150489 | 0.00459237 | 0.8574317 | 0.009104401 | 0.8574303 | 0.008764056 |  |  | 364260 | 0.8972784 | 0.8678712 | 0.01259199 | 0.908076 | 0.009207562 | 0.9080844 | 0.01129232 |  |  | 322060 | 0.7897067 | 0.7035679 | 0.01349351 | 0.7937422 | 0.004989921 | 0.7937439 | 0.005771502
|  |  | 6187 | 0.9887945 | 0.9988137 | 0.0004137529 | 0.9955174 | 0.05403234 | 0.9955851 | 0.09354283 |  |  | 6111 | 0.9505348 | 0.9848796 | 0.001536981 | 0.9608698 | 0.004510305 | 0.9608907 | 0.003588066 |  |  | 6335 | 0.8891836 | 0.9668783 | 0.003739791 | 0.9045561 | 0.003320516 | 0.9045599 | 0.007191831 |  |  | 52680 | 0.872445 | 0.9150489 | 0.00459237 | 0.8577761 | 0.009114941 | 0.8577748 | 0.008777857 |  |  | 364560 | 0.8972784 | 0.8678712 | 0.01259199 | 0.9081679 | 0.009208353 | 0.9081763 | 0.01129223 |  |  | 322360 | 0.7918821 | 0.7035679 | 0.01349351 | 0.7938216 | 0.004988932 | 0.7938232 | 0.00577038
|  |  | 6192 | 0.9887945 | 0.9988173 | 0.0004134339 | 0.9955327 | 0.05403337 | 0.9956002 | 0.09354452 |  |  | 6116 | 0.9514953 | 0.9848883 | 0.001535841 | 0.9608767 | 0.004510088 | 0.9608976 | 0.003587511 |  |  | 6340 | 0.8891836 | 0.9668793 | 0.003739652 | 0.9045587 | 0.003320523 | 0.9045625 | 0.007191861 |  |  | 52980 | 0.8707636 | 0.9150489 | 0.00459237 | 0.8581196 | 0.009125439 | 0.8581184 | 0.008791577 |  |  | 364860 | 0.8972784 | 0.8678712 | 0.01259199 | 0.9082597 | 0.009209142 | 0.9082681 | 0.01129215 |  |  | 322660 | 0.7897067 | 0.7035679 | 0.01349351 | 0.7939008 | 0.004987942 | 0.7939024 | 0.005769258
|  |  | 6197 | 0.9887945 | 0.9988208 | 0.0004131178 | 0.9955479 | 0.05403439 | 0.9956152 | 0.09354622 |  |  | 6121 | 0.9514953 | 0.9848971 | 0.001534709 | 0.9608836 | 0.004509874 | 0.9609045 | 0.00358696 |  |  | 6345 | 0.8913417 | 0.9668803 | 0.003739515 | 0.9045613 | 0.003320531 | 0.9045651 | 0.007191892 |  |  | 53280 | 0.8741265 | 0.9150489 | 0.00459237 | 0.8584621 | 0.009135894 | 0.858461 | 0.008805215 |  |  | 365160 | 0.8972784 | 0.8678712 | 0.01259199 | 0.9083514 | 0.009209929 | 0.9083598 | 0.01129207 |  |  | 322960 | 0.7918821 | 0.7035679 | 0.01349351 | 0.7939799 | 0.004986951 | 0.7939815 | 0.005768135
|  |  | 6202 | 0.9887945 | 0.9988244 | 0.0004128046 | 0.995563 | 0.05403541 | 0.9956302 | 0.0935479 |  |  | 6126 | 0.9505348 | 0.9849058 | 0.001533586 | 0.9608905 | 0.004509663 | 0.9609114 | 0.003586416 |  |  | 6350 | 0.8902627 | 0.9668812 | 0.003739379 | 0.9045639 | 0.003320539 | 0.9045677 | 0.007191922 |  |  | 53580 | 0.8741265 | 0.9150489 | 0.00459237 | 0.8588037 | 0.009146307 | 0.8588026 | 0.008818771 |  |  | 365460 | 0.8950405 | 0.8678712 | 0.01259199 | 0.908443 | 0.009210714 | 0.9084514 | 0.01129198 |  |  | 323260 | 0.7940576 | 0.7035679 | 0.01349351 | 0.7940588 | 0.00498596 | 0.7940604 | 0.005767012
|  |  | 6207 | 0.9887945 | 0.9988279 | 0.0004124942 | 0.9955781 | 0.05403643 | 0.9956452 | 0.09354959 |  |  | 6131 | 0.9514953 | 0.9849144 | 0.001532472 | 0.9608974 | 0.004509454 | 0.9609182 | 0.003585876 |  |  | 6355 | 0.8891836 | 0.9668822 | 0.003739245 | 0.9045665 | 0.003320547 | 0.9045703 | 0.007191952 |  |  | 53880 | 0.8741265 | 0.9150489 | 0.00459237 | 0.8591444 | 0.009156678 | 0.8591434 | 0.008832246 |  |  | 365760 | 0.8972784 | 0.8678712 | 0.01259199 | 0.9085345 | 0.009211497 | 0.9085429 | 0.01129189 |  |  | 323560 | 0.7940576 | 0.7035679 | 0.01349351 | 0.7941376 | 0.004984969 | 0.7941392 | 0.005765888
|  |  | 6212 | 0.9887945 | 0.9988314 | 0.0004121866 | 0.9955931 | 0.05403744 | 0.99566 | 0.09355126 |  |  | 6136 | 0.9505348 | 0.984923 | 0.001531365 | 0.9609042 | 0.004509247 | 0.9609251 | 0.003585342 |  |  | 6360 | 0.8902627 | 0.9668831 | 0.003739112 | 0.9045691 | 0.003320555 | 0.9045729 | 0.007191983 |  |  | 54180 | 0.8741265 | 0.9150489 | 0.00459237 | 0.8594841 | 0.009167005 | 0.8594832 | 0.008845638 |  |  | 366060 | 0.8995164 | 0.8678712 | 0.01259199 | 0.9086259 | 0.009212278 | 0.9086342 | 0.0112918 |  |  | 323860 | 0.796233 | 0.7035679 | 0.01349351 | 0.7942163 | 0.004983976 | 0.7942179 | 0.005764763
|  |  | 6217 | 0.9887945 | 0.9988348 | 0.0004118819 | 0.9956081 | 0.05403845 | 0.9956749 | 0.09355293 |  |  | 6141 | 0.9505348 | 0.9849316 | 0.001530268 | 0.960911 | 0.004509043 | 0.9609318 | 0.003584813 |  |  | 6365 | 0.8902627 | 0.9668841 | 0.003738981 | 0.9045717 | 0.003320563 | 0.9045755 | 0.007192013 |  |  | 54480 | 0.8774895 | 0.9150489 | 0.00459237 | 0.8598229 | 0.00917729 | 0.859822 | 0.008858948 |  |  | 366360 | 0.8950405 | 0.8678712 | 0.01259199 | 0.9087171 | 0.009213056 | 0.9087255 | 0.0112917 |  |  | 324160 | 0.7918821 | 0.7035679 | 0.01349351 | 0.7942948 | 0.004982984 | 0.7942964 | 0.005763639
|  |  | 6222 | 0.9887945 | 0.9988383 | 0.0004115799 | 0.995623 | 0.05403946 | 0.9956896 | 0.0935546 |  |  | 6146 | 0.9514953 | 0.9849401 | 0.001529178 | 0.9609178 | 0.004508841 | 0.9609386 | 0.003584289 |  |  | 6370 | 0.8891836 | 0.966885 | 0.003738852 | 0.9045743 | 0.003320571 | 0.904578 | 0.007192044 |  |  | 54780 | 0.879171 | 0.9150489 | 0.00459237 | 0.8601608 | 0.009187531 | 0.86016 | 0.008872177 |  |  | 366660 | 0.8950405 | 0.8678712 | 0.01259199 | 0.9088083 | 0.009213833 | 0.9088167 | 0.01129161 |  |  | 324460 | 0.7875312 | 0.7035679 | 0.01349351 | 0.7943732 | 0.00498199 | 0.7943748 | 0.005762513
|  |  | 6227 | 0.9878985 | 0.9988417 | 0.0004112806 | 0.9956379 | 0.05404046 | 0.9957044 | 0.09355626 |  |  | 6151 | 0.9514953 | 0.9849486 | 0.001528096 | 0.9609245 | 0.004508641 | 0.9609453 | 0.00358377 |  |  | 6375 | 0.8902627 | 0.9668859 | 0.003738724 | 0.9045768 | 0.003320579 | 0.9045806 | 0.007192074 |  |  | 55080 | 0.879171 | 0.9150489 | 0.00459237 | 0.8604978 | 0.00919773 | 0.860497 | 0.008885323 |  |  | 366960 | 0.9017543 | 0.8678712 | 0.01259199 | 0.9088994 | 0.009214608 | 0.9089078 | 0.01129151 |  |  | 324760 | 0.7897067 | 0.7035679 | 0.01349351 | 0.7944515 | 0.004980997 | 0.7944531 | 0.005761388
|  |  | 6232 | 0.9878985 | 0.9988451 | 0.0004109841 | 0.9956527 | 0.05404146 | 0.995719 | 0.09355791 |  |  | 6156 | 0.9505348 | 0.9849571 | 0.001527023 | 0.9609312 | 0.004508444 | 0.960952 | 0.003583257 |  |  | 6380 | 0.8913417 | 0.9668868 | 0.003738598 | 0.9045794 | 0.003320586 | 0.9045832 | 0.007192105 |  |  | 55380 | 0.875808 | 0.9150489 | 0.00459237 | 0.8608338 | 0.009207884 | 0.8608331 | 0.008898388 |  |  | 367260 | 0.8972784 | 0.8678712 | 0.01259199 | 0.9089903 | 0.009215381 | 0.9089987 | 0.01129141 |  |  | 325060 | 0.7897067 | 0.7035679 | 0.01349351 | 0.7945297 | 0.004980002 | 0.7945312 | 0.005760262
|  |  | 6237 | 0.9878985 | 0.9988485 | 0.0004106903 | 0.9956675 | 0.05404246 | 0.9957337 | 0.09355956 |  |  | 6161 | 0.9524557 | 0.9849655 | 0.001525958 | 0.9609379 | 0.004508249 | 0.9609587 | 0.003582748 |  |  | 6385 | 0.8902627 | 0.9668877 | 0.003738473 | 0.904582 | 0.003320594 | 0.9045858 | 0.007192135 |  |  | 55680 | 0.8774895 | 0.9150489 | 0.00459237 | 0.861169 | 0.009217996 | 0.8611683 | 0.00891137 |  |  | 367560 | 0.8995164 | 0.8678712 | 0.01259199 | 0.9090812 | 0.009216152 | 0.9090896 | 0.01129131 |  |  | 325360 | 0.7940576 | 0.7035679 | 0.01349351 | 0.7946077 | 0.004979008 | 0.7946092 | 0.005759135
|  |  | 6242 | 0.9896904 | 0.9988519 | 0.0004103992 | 0.9956822 | 0.05404345 | 0.9957482 | 0.0935612 |  |  | 6166 | 0.9505348 | 0.9849738 | 0.001524901 | 0.9609446 | 0.004508057 | 0.9609653 | 0.003582245 |  |  | 6390 | 0.8902627 | 0.9668886 | 0.003738349 | 0.9045846 | 0.003320603 | 0.9045884 | 0.007192166 |  |  | 55980 | 0.875808 | 0.9150489 | 0.00459237 | 0.8615032 | 0.009228063 | 0.8615026 | 0.00892427 |  |  | 367860 | 0.8972784 | 0.8678712 | 0.01259199 | 0.909172 | 0.00921692 | 0.9091803 | 0.01129121 |  |  | 325660 | 0.7897067 | 0.7035679 | 0.01349351 | 0.7946856 | 0.004978012 | 0.7946871 | 0.005758008
|  |  | 6247 | 0.9887945 | 0.9988552 | 0.0004101107 | 0.9956969 | 0.05404444 | 0.9957628 | 0.09356284 |  |  | 6171 | 0.9505348 | 0.9849821 | 0.001523852 | 0.9609512 | 0.004507866 | 0.9609719 | 0.003581746 |  |  | 6395 | 0.8891836 | 0.9668895 | 0.003738227 | 0.9045872 | 0.003320611 | 0.904591 | 0.007192197 |  |  | 56280 | 0.8741265 | 0.9150489 | 0.00459237 | 0.8618365 | 0.009238087 | 0.8618359 | 0.008937088 |  |  | 368160 | 0.8928025 | 0.8678712 | 0.01259199 | 0.9092626 | 0.009217687 | 0.909271 | 0.0112911 |  |  | 325960 | 0.7940576 | 0.7035679 | 0.01349351 | 0.7947634 | 0.004977017 | 0.7947649 | 0.005756881
|  |  | 6252 | 0.9878985 | 0.9988585 | 0.0004098249 | 0.9957115 | 0.05404543 | 0.9957772 | 0.09356447 |  |  | 6176 | 0.9524557 | 0.9849904 | 0.00152281 | 0.9609578 | 0.004507678 | 0.9609785 | 0.003581253 |  |  | 6400 | 0.8902627 | 0.9668904 | 0.003738107 | 0.9045898 | 0.003320619 | 0.9045936 | 0.007192228 |  |  | 56580 | 0.8774895 | 0.9150489 | 0.00459237 | 0.8621689 | 0.009248067 | 0.8621684 | 0.008949824 |  |  | 368460 | 0.8950405 | 0.8678712 | 0.01259199 | 0.9093532 | 0.009218452 | 0.9093616 | 0.01129099 |  |  | 326260 | 0.7984085 | 0.7035679 | 0.01349351 | 0.794841 | 0.004976021 | 0.7948425 | 0.005755754
|  |  | 6257 | 0.9887945 | 0.9988618 | 0.0004095417 | 0.9957261 | 0.05404641 | 0.9957917 | 0.09356609 |  |  | 6181 | 0.9514953 | 0.9849986 | 0.001521777 | 0.9609644 | 0.004507492 | 0.9609851 | 0.003580764 |  |  | 6405 | 0.8902627 | 0.9668913 | 0.003737988 | 0.9045924 | 0.003320627 | 0.9045961 | 0.007192258 |  |  | 56880 | 0.8774895 | 0.9150489 | 0.00459237 | 0.8625003 | 0.009258002 | 0.8624999 | 0.008962478 |  |  | 368760 | 0.8950405 | 0.8678712 | 0.01259199 | 0.9094436 | 0.009219215 | 0.909452 | 0.01129089 |  |  | 326560 | 0.7940576 | 0.7035679 | 0.01349351 | 0.7949185 | 0.004975024 | 0.79492 | 0.005754626
|  |  | 6262 | 0.9870025 | 0.9988651 | 0.0004092611 | 0.9957406 | 0.05404739 | 0.995806 | 0.09356772 |  |  | 6186 | 0.9514953 | 0.9850068 | 0.001520751 | 0.9609709 | 0.004507309 | 0.9609916 | 0.003580281 |  |  | 6410 | 0.8902627 | 0.9668922 | 0.00373787 | 0.9045949 | 0.003320635 | 0.9045987 | 0.007192289 |  |  | 57180 | 0.879171 | 0.9150489 | 0.00459237 | 0.8628309 | 0.009267894 | 0.8628306 | 0.00897505 |  |  | 369060 | 0.8972784 | 0.8678712 | 0.01259199 | 0.909534 | 0.009219975 | 0.9095423 | 0.01129077 |  |  | 326860 | 0.7897067 | 0.7035679 | 0.01349351 | 0.7949959 | 0.004974027 | 0.7949973 | 0.005753498
|  |  | 6267 | 0.9887945 | 0.9988684 | 0.0004089831 | 0.9957551 | 0.05404837 | 0.9958204 | 0.09356933 |  |  | 6191 | 0.9514953 | 0.985015 | 0.001519734 | 0.9609774 | 0.004507127 | 0.9609981 | 0.003579802 |  |  | 6415 | 0.8902627 | 0.9668931 | 0.003737754 | 0.9045975 | 0.003320643 | 0.9046013 | 0.00719232 |  |  | 57480 | 0.879171 | 0.9150489 | 0.00459237 | 0.8631606 | 0.009277741 | 0.8631603 | 0.00898754 |  |  | 369360 | 0.8928025 | 0.8678712 | 0.01259199 | 0.9096242 | 0.009220734 | 0.9096326 | 0.01129066 |  |  | 327160 | 0.796233 | 0.7035679 | 0.01349351 | 0.7950731 | 0.00497303 | 0.7950745 | 0.005752369
|  |  | 6272 | 0.9878985 | 0.9988717 | 0.0004087076 | 0.9957695 | 0.05404934 | 0.9958346 | 0.09357094 |  |  | 6196 | 0.9524557 | 0.9850231 | 0.001518723 | 0.9609839 | 0.004506948 | 0.9610046 | 0.003579327 |  |  | 6420 | 0.8902627 | 0.9668939 | 0.003737639 | 0.9046001 | 0.003320651 | 0.9046039 | 0.007192351 |  |  | 57780 | 0.8774895 | 0.9150489 | 0.00459237 | 0.8634894 | 0.009287544 | 0.8634891 | 0.008999948 |  |  | 369660 | 0.9017543 | 0.8678712 | 0.01259199 | 0.9097144 | 0.009221491 | 0.9097227 | 0.01129055 |  |  | 327460 | 0.7897067 | 0.7035679 | 0.01349351 | 0.7951502 | 0.004972032 | 0.7951516 | 0.00575124
|  |  | 6277 | 0.9887945 | 0.9988749 | 0.0004084346 | 0.9957839 | 0.05405031 | 0.9958489 | 0.09357254 |  |  | 6201 | 0.9505348 | 0.9850311 | 0.001517721 | 0.9609904 | 0.004506771 | 0.9610111 | 0.003578858 |  |  | 6425 | 0.8891836 | 0.9668948 | 0.003737526 | 0.9046027 | 0.003320659 | 0.9046065 | 0.007192382 |  |  | 58080 | 0.8774895 | 0.9150489 | 0.00459237 | 0.8638172 | 0.009297302 | 0.8638171 | 0.009012274 |  |  | 369960 | 0.9017543 | 0.8678712 | 0.01259199 | 0.9098044 | 0.009222246 | 0.9098127 | 0.01129043 |  |  | 327760 | 0.7918821 | 0.7035679 | 0.01349351 | 0.7952272 | 0.004971033 | 0.7952286 | 0.005750111
|  |  | 6282 | 0.9887945 | 0.9988781 | 0.0004081642 | 0.9957982 | 0.05405128 | 0.995863 | 0.09357414 |  |  | 6206 | 0.9514953 | 0.9850392 | 0.001516726 | 0.9609968 | 0.004506596 | 0.9610175 | 0.003578393 |  |  | 6430 | 0.8902627 | 0.9668957 | 0.003737414 | 0.9046053 | 0.003320668 | 0.904609 | 0.007192413 |  |  | 58380 | 0.8774895 | 0.9150489 | 0.00459237 | 0.8641442 | 0.009307015 | 0.8641441 | 0.009024518 |  |  | 370260 | 0.8995164 | 0.8678712 | 0.01259199 | 0.9098943 | 0.009222999 | 0.9099027 | 0.01129031 |  |  | 328060 | 0.7918821 | 0.7035679 | 0.01349351 | 0.795304 | 0.004970035 | 0.7953054 | 0.005748981
|  |  | 6287 | 0.9878985 | 0.9988813 | 0.0004078963 | 0.9958125 | 0.05405224 | 0.9958772 | 0.09357574 |  |  | 6211 | 0.9514953 | 0.9850472 | 0.001515739 | 0.9610032 | 0.004506423 | 0.9610239 | 0.003577933 |  |  | 6435 | 0.8913417 | 0.9668965 | 0.003737303 | 0.9046078 | 0.003320676 | 0.9046116 | 0.007192444 |  |  | 58680 | 0.879171 | 0.9150489 | 0.00459237 | 0.8644703 | 0.009316684 | 0.8644702 | 0.009036681 |  |  | 370560 | 0.9039923 | 0.8678712 | 0.01259199 | 0.9099842 | 0.00922375 | 0.9099925 | 0.01129019 |  |  | 328360 | 0.8005839 | 0.7035679 | 0.01349351 | 0.7953808 | 0.004969036 | 0.7953822 | 0.005747851
|  |  | 6292 | 0.9887945 | 0.9988845 | 0.0004076308 | 0.9958267 | 0.0540532 | 0.9958912 | 0.09357733 |  |  | 6216 | 0.9514953 | 0.9850551 | 0.001514759 | 0.9610096 | 0.004506252 | 0.9610302 | 0.003577477 |  |  | 6440 | 0.8924207 | 0.9668974 | 0.003737194 | 0.9046104 | 0.003320684 | 0.9046142 | 0.007192475 |  |  | 58980 | 0.8808524 | 0.9150489 | 0.00459237 | 0.8647955 | 0.009326308 | 0.8647955 | 0.009048761 |  |  | 370860 | 0.8950405 | 0.8678712 | 0.01259199 | 0.9100739 | 0.009224499 | 0.9100822 | 0.01129007 |  |  | 328660 | 0.7918821 | 0.7035679 | 0.01349351 | 0.7954574 | 0.004968036 | 0.7954587 | 0.005746721
|  |  | 6297 | 0.9878985 | 0.9988876 | 0.0004073677 | 0.9958409 | 0.05405416 | 0.9959053 | 0.09357891 |  |  | 6221 | 0.9505348 | 0.985063 | 0.001513787 | 0.961016 | 0.004506083 | 0.9610366 | 0.003577026 |  |  | 6445 | 0.8891836 | 0.9668982 | 0.003737086 | 0.904613 | 0.003320692 | 0.9046168 | 0.007192506 |  |  | 59280 | 0.8808524 | 0.9150489 | 0.00459237 | 0.8651198 | 0.009335888 | 0.8651199 | 0.00906076 |  |  | 371160 | 0.8950405 | 0.8678712 | 0.01259199 | 0.9101635 | 0.009225246 | 0.9101718 | 0.01128994 |  |  | 328960 | 0.7940576 | 0.7035679 | 0.01349351 | 0.7955338 | 0.004967036 | 0.7955352 | 0.005745591
|  |  | 6302 | 0.9878985 | 0.9988908 | 0.0004071071 | 0.995855 | 0.05405511 | 0.9959192 | 0.09358049 |  |  | 6226 | 0.9505348 | 0.9850709 | 0.001512822 | 0.9610223 | 0.004505916 | 0.9610429 | 0.00357658 |  |  | 6450 | 0.8913417 | 0.966899 | 0.003736979 | 0.9046156 | 0.003320701 | 0.9046193 | 0.007192537 |  |  | 59580 | 0.879171 | 0.9150489 | 0.00459237 | 0.8654432 | 0.009345422 | 0.8654433 | 0.009072677 |  |  | 371460 | 0.8972784 | 0.8678712 | 0.01259199 | 0.910253 | 0.009225991 | 0.9102614 | 0.01128982 |  |  | 329260 | 0.7940576 | 0.7035679 | 0.01349351 | 0.7956102 | 0.004966036 | 0.7956115 | 0.00574446
|  |  | 6307 | 0.9878985 | 0.9988939 | 0.0004068489 | 0.9958691 | 0.05405606 | 0.9959332 | 0.09358206 |  |  | 6231 | 0.9514953 | 0.9850787 | 0.001511865 | 0.9610286 | 0.004505752 | 0.9610492 | 0.003576138 |  |  | 6455 | 0.8902627 | 0.9668999 | 0.003736874 | 0.9046182 | 0.003320709 | 0.9046219 | 0.007192569 |  |  | 59880 | 0.8774895 | 0.9150489 | 0.00459237 | 0.8657658 | 0.009354911 | 0.8657659 | 0.009084513 |  |  | 371760 | 0.8995164 | 0.8678712 | 0.01259199 | 0.9103424 | 0.009226734 | 0.9103508 | 0.01128969 |  |  | 329560 | 0.796233 | 0.7035679 | 0.01349351 | 0.7956864 | 0.004965035 | 0.7956877 | 0.005743329
|  |  | 6312 | 0.9887945 | 0.998897 | 0.0004065931 | 0.9958832 | 0.05405701 | 0.9959471 | 0.09358363 |  |  | 6236 | 0.9514953 | 0.9850865 | 0.001510914 | 0.9610349 | 0.004505589 | 0.9610555 | 0.0035757 |  |  | 6460 | 0.8913417 | 0.9669007 | 0.003736769 | 0.9046207 | 0.003320717 | 0.9046245 | 0.0071926 |  |  | 60180 | 0.8808524 | 0.9150489 | 0.00459237 | 0.8660874 | 0.009364356 | 0.8660877 | 0.009096267 |  |  | 372060 | 0.8995164 | 0.8678712 | 0.01259199 | 0.9104318 | 0.009227475 | 0.9104401 | 0.01128956 |  |  | 329860 | 0.7875312 | 0.7035679 | 0.01349351 | 0.7957625 | 0.004964034 | 0.7957638 | 0.005742198
|  |  | 6317 | 0.9887945 | 0.9989001 | 0.0004063396 | 0.9958971 | 0.05405795 | 0.9959609 | 0.09358519 |  |  | 6241 | 0.9505348 | 0.9850943 | 0.001509971 | 0.9610412 | 0.004505429 | 0.9610617 | 0.003575267 |  |  | 6465 | 0.8902627 | 0.9669015 | 0.003736667 | 0.9046233 | 0.003320725 | 0.9046271 | 0.007192631 |  |  | 60480 | 0.879171 | 0.9150489 | 0.00459237 | 0.8664082 | 0.009373755 | 0.8664085 | 0.00910794 |  |  | 372360 | 0.8995164 | 0.8678712 | 0.01259199 | 0.910521 | 0.009228214 | 0.9105293 | 0.01128942 |  |  | 330160 | 0.796233 | 0.7035679 | 0.01349351 | 0.7958384 | 0.004963033 | 0.7958397 | 0.005741066
|  |  | 6322 | 0.9887945 | 0.9989032 | 0.0004060885 | 0.9959111 | 0.0540589 | 0.9959747 | 0.09358675 |  |  | 6246 | 0.9514953 | 0.985102 | 0.001509036 | 0.9610474 | 0.00450527 | 0.9610679 | 0.003574838 |  |  | 6470 | 0.8913417 | 0.9669023 | 0.003736565 | 0.9046259 | 0.003320734 | 0.9046296 | 0.007192662 |  |  | 60780 | 0.8808524 | 0.9150489 | 0.00459237 | 0.8667281 | 0.009383109 | 0.8667285 | 0.009119531 |  |  | 372660 | 0.8972784 | 0.8678712 | 0.01259199 | 0.9106101 | 0.009228951 | 0.9106184 | 0.01128929 |  |  | 330460 | 0.7897067 | 0.7035679 | 0.01349351 | 0.7959143 | 0.004962031 | 0.7959156 | 0.005739934
|  |  | 6327 | 0.9887945 | 0.9989062 | 0.0004058398 | 0.995925 | 0.05405983 | 0.9959884 | 0.0935883 |  |  | 6546 | 0.9505348 | 0.9855007 | 0.001464354 | 0.961379 | 0.004498788 | 0.9613988 | 0.003555825 |  |  | 6475 | 0.8902627 | 0.9669031 | 0.003736464 | 0.9046285 | 0.003320742 | 0.9046322 | 0.007192694 |  |  | 61080 | 0.8825339 | 0.9150489 | 0.00459237 | 0.8670472 | 0.009392418 | 0.8670475 | 0.009131041 |  |  | 372960 | 0.8972784 | 0.8678712 | 0.01259199 | 0.9106991 | 0.009229687 | 0.9107074 | 0.01128915 |  |  | 330760 | 0.7875312 | 0.7035679 | 0.01349351 | 0.79599 | 0.004961029 | 0.7959912 | 0.005738802
|  |  | 6332 | 0.9896904 | 0.9989092 | 0.0004055933 | 0.9959388 | 0.05406077 | 0.9960021 | 0.09358984 |  |  | 6846 | 0.9524557 | 0.9857959 | 0.001436668 | 0.9616436 | 0.004496518 | 0.9616628 | 0.003546175 |  |  | 6480 | 0.8902627 | 0.9669039 | 0.003736365 | 0.904631 | 0.003320751 | 0.9046348 | 0.007192725 |  |  | 61380 | 0.8842154 | 0.9150489 | 0.00459237 | 0.8673653 | 0.009401681 | 0.8673658 | 0.00914247 |  |  | 373260 | 0.9017543 | 0.8678712 | 0.01259199 | 0.910788 | 0.00923042 | 0.9107963 | 0.01128902 |  |  | 331060 | 0.7918821 | 0.7035679 | 0.01349351 | 0.7960655 | 0.004960027 | 0.7960668 | 0.00573767
|  |  | 6337 | 0.9896904 | 0.9989123 | 0.0004053491 | 0.9959526 | 0.0540617 | 0.9960157 | 0.09359139 |  |  | 7146 | 0.9524557 | 0.9860146 | 0.001419764 | 0.96186 | 0.004496685 | 0.9618786 | 0.003541975 |  |  | 6485 | 0.8902627 | 0.9669047 | 0.003736267 | 0.9046336 | 0.003320759 | 0.9046374 | 0.007192757 |  |  | 61680 | 0.8825339 | 0.9150489 | 0.00459237 | 0.8676826 | 0.009410899 | 0.8676831 | 0.009153818 |  |  | 373560 | 0.9017543 | 0.8678712 | 0.01259199 | 0.9108768 | 0.009231152 | 0.9108851 | 0.01128888 |  |  | 331360 | 0.7918821 | 0.7035679 | 0.01349351 | 0.796141 | 0.004959024 | 0.7961422 | 0.005736537
|  |  | 6342 | 0.9878985 | 0.9989153 | 0.0004051072 | 0.9959663 | 0.05406263 | 0.9960293 | 0.09359292 |  |  | 7446 | 0.9534162 | 0.9861765 | 0.001409556 | 0.9620414 | 0.004498263 | 0.9620596 | 0.003540931 |  |  | 6490 | 0.8913417 | 0.9669055 | 0.00373617 | 0.9046362 | 0.003320767 | 0.9046399 | 0.007192788 |  |  | 61980 | 0.8825339 | 0.9150489 | 0.00459237 | 0.867999 | 0.009420072 | 0.8679996 | 0.009165085 |  |  | 373860 | 0.9062302 | 0.8678712 | 0.01259199 | 0.9109655 | 0.009231882 | 0.9109738 | 0.01128874 |  |  | 331660 | 0.796233 | 0.7035679 | 0.01349351 | 0.7962163 | 0.004958021 | 0.7962176 | 0.005735405
|  |  | 6347 | 0.9887945 | 0.9989182 | 0.0004048675 | 0.99598 | 0.05406355 | 0.9960429 | 0.09359445 |  |  | 7746 | 0.9553371 | 0.9862963 | 0.001403447 | 0.9621976 | 0.004500667 | 0.9622155 | 0.003541714 |  |  | 6495 | 0.8913417 | 0.9669063 | 0.003736074 | 0.9046387 | 0.003320776 | 0.9046425 | 0.00719282 |  |  | 62280 | 0.8825339 | 0.9150489 | 0.00459237 | 0.8683146 | 0.0094292 | 0.8683152 | 0.009176272 |  |  | 374160 | 0.8995164 | 0.8678712 | 0.01259199 | 0.9110541 | 0.009232609 | 0.9110624 | 0.01128859 |  |  | 331960 | 0.796233 | 0.7035679 | 0.01349351 | 0.7962915 | 0.004957018 | 0.7962927 | 0.005734272
|  |  | 6352 | 0.9887945 | 0.9989212 | 0.00040463 | 0.9959937 | 0.05406447 | 0.9960564 | 0.09359598 |  |  | 8046 | 0.9562975 | 0.9863851 | 0.001399818 | 0.9623355 | 0.004503564 | 0.9623531 | 0.003543562 |  |  | 6500 | 0.8913417 | 0.9669071 | 0.00373598 | 0.9046413 | 0.003320784 | 0.9046451 | 0.007192851 |  |  | 62580 | 0.8842154 | 0.9150489 | 0.00459237 | 0.8686293 | 0.009438282 | 0.86863 | 0.009187378 |  |  | 374460 | 0.8972784 | 0.8678712 | 0.01259199 | 0.9111426 | 0.009233335 | 0.9111509 | 0.01128845 |  |  | 332260 | 0.7897067 | 0.7035679 | 0.01349351 | 0.7963666 | 0.004956014 | 0.7963678 | 0.005733139
|  |  | 6357 | 0.9887945 | 0.9989242 | 0.0004043948 | 0.9960073 | 0.05406539 | 0.9960699 | 0.0935975 |  |  | 8346 | 0.9553371 | 0.9864509 | 0.001397675 | 0.9624602 | 0.00450677 | 0.9624775 | 0.00354604 |  |  | 6505 | 0.8902627 | 0.9669078 | 0.003735886 | 0.9046439 | 0.003320793 | 0.9046476 | 0.007192883 |  |  | 62880 | 0.8808524 | 0.9150489 | 0.00459237 | 0.8689431 | 0.009447318 | 0.8689438 | 0.009198403 |  |  | 374760 | 0.8995164 | 0.8678712 | 0.01259199 | 0.911231 | 0.009234059 | 0.9112393 | 0.0112883 |  |  | 332560 | 0.7918821 | 0.7035679 | 0.01349351 | 0.7964415 | 0.004955011 | 0.7964427 | 0.005732005
|  |  | 6362 | 0.9887945 | 0.9989271 | 0.0004041617 | 0.9960208 | 0.05406631 | 0.9960833 | 0.09359902 |  |  | 8646 | 0.9562975 | 0.9864995 | 0.001396419 | 0.9625753 | 0.004510181 | 0.9625924 | 0.003548904 |  |  | 6510 | 0.8913417 | 0.9669086 | 0.003735794 | 0.9046464 | 0.003320801 | 0.9046502 | 0.007192914 |  |  | 63180 | 0.8842154 | 0.9150489 | 0.00459237 | 0.8692561 | 0.00945631 | 0.8692569 | 0.009209348 |  |  | 375060 | 0.9039923 | 0.8678712 | 0.01259199 | 0.9113193 | 0.009234781 | 0.9113276 | 0.01128815 |  |  | 332860 | 0.7984085 | 0.7035679 | 0.01349351 | 0.7965164 | 0.004954006 | 0.7965175 | 0.005730872
|  |  | 6367 | 0.9896904 | 0.99893 | 0.0004039308 | 0.9960343 | 0.05406722 | 0.9960966 | 0.09360053 |  |  | 8946 | 0.9562975 | 0.9865356 | 0.001395687 | 0.9626834 | 0.004513739 | 0.9627003 | 0.003552016 |  |  | 6515 | 0.8913417 | 0.9669094 | 0.003735703 | 0.904649 | 0.00332081 | 0.9046528 | 0.007192946 |  |  | 63480 | 0.8842154 | 0.9150489 | 0.00459237 | 0.8695683 | 0.009465255 | 0.8695691 | 0.009220212 |  |  | 375360 | 0.9062302 | 0.8678712 | 0.01259199 | 0.9114075 | 0.009235501 | 0.9114158 | 0.011288 |  |  | 333160 | 0.796233 | 0.7035679 | 0.01349351 | 0.796591 | 0.004953002 | 0.7965922 | 0.005729738
|  |  | 6372 | 0.9896904 | 0.9989329 | 0.0004037021 | 0.9960478 | 0.05406813 | 0.9961099 | 0.09360203 |  |  | 9246 | 0.9562975 | 0.9865623 | 0.001395263 | 0.9627864 | 0.004517415 | 0.962803 | 0.003555298 |  |  | 6520 | 0.8913417 | 0.9669101 | 0.003735612 | 0.9046516 | 0.003320818 | 0.9046553 | 0.007192978 |  |  | 63780 | 0.8858969 | 0.9150489 | 0.00459237 | 0.8698795 | 0.009474156 | 0.8698804 | 0.009230996 |  |  | 375660 | 0.9017543 | 0.8678712 | 0.01259199 | 0.9114956 | 0.00923622 | 0.9115039 | 0.01128785 |  |  | 333460 | 0.7875312 | 0.7035679 | 0.01349351 | 0.7966656 | 0.004951997 | 0.7966668 | 0.005728604
|  |  | 6377 | 0.9878985 | 0.9989358 | 0.0004034755 | 0.9960612 | 0.05406904 | 0.9961232 | 0.09360353 |  |  | 9546 | 0.9562975 | 0.9865821 | 0.00139502 | 0.9628857 | 0.004521191 | 0.9629021 | 0.003558707 |  |  | 6525 | 0.8902627 | 0.9669109 | 0.003735523 | 0.9046541 | 0.003320827 | 0.9046579 | 0.007193009 |  |  | 64080 | 0.8842154 | 0.9150489 | 0.00459237 | 0.87019 | 0.009483011 | 0.8701909 | 0.009241701 |  |  | 375960 | 0.8995164 | 0.8678712 | 0.01259199 | 0.9115836 | 0.009236936 | 0.9115919 | 0.01128769 |  |  | 333760 | 0.7875312 | 0.7035679 | 0.01349351 | 0.7967401 | 0.004950992 | 0.7967412 | 0.005727471
|  |  | 6382 | 0.9887945 | 0.9989386 | 0.000403251 | 0.9960746 | 0.05406994 | 0.9961364 | 0.09360503 |  |  | 9846 | 0.9562975 | 0.9865967 | 0.001394882 | 0.9629822 | 0.004525057 | 0.9629984 | 0.00356222 |  |  | 6530 | 0.8913417 | 0.9669116 | 0.003735435 | 0.9046567 | 0.003320836 | 0.9046605 | 0.007193041 |  |  | 64380 | 0.8875784 | 0.9150489 | 0.00459237 | 0.8704995 | 0.00949182 | 0.8705005 | 0.009252325 |  |  | 376260 | 0.9039923 | 0.8678712 | 0.01259199 | 0.9116715 | 0.009237651 | 0.9116798 | 0.01128754 |  |  | 334060 | 0.7940576 | 0.7035679 | 0.01349351 | 0.7968144 | 0.004949987 | 0.7968155 | 0.005726336
|  |  | 6387 | 0.9887945 | 0.9989415 | 0.0004030286 | 0.9960879 | 0.05407084 | 0.9961496 | 0.09360652 |  |  | 10146 | 0.9562975 | 0.9866075 | 0.001394804 | 0.9630766 | 0.00452901 | 0.9630926 | 0.003565823 |  |  | 6535 | 0.8924207 | 0.9669124 | 0.003735348 | 0.9046593 | 0.003320844 | 0.904663 | 0.007193073 |  |  | 64680 | 0.8875784 | 0.9150489 | 0.00459237 | 0.8708083 | 0.009500584 | 0.8708093 | 0.00926287 |  |  | 376560 | 0.9017543 | 0.8678712 | 0.01259199 | 0.9117593 | 0.009238363 | 0.9117676 | 0.01128738 |  |  | 334360 | 0.7918821 | 0.7035679 | 0.01349351 | 0.7968886 | 0.004948982 | 0.7968897 | 0.005725202
|  |  | 6392 | 0.9887945 | 0.9989443 | 0.0004028083 | 0.9961012 | 0.05407174 | 0.9961627 | 0.093608 |  |  | 10446 | 0.9582185 | 0.9866156 | 0.001394762 | 0.9631694 | 0.004533044 | 0.9631853 | 0.003569507 |  |  | 6540 | 0.8902627 | 0.9669131 | 0.003735263 | 0.9046618 | 0.003320853 | 0.9046656 | 0.007193105 |  |  | 64980 | 0.8858969 | 0.9150489 | 0.00459237 | 0.8711162 | 0.009509302 | 0.8711172 | 0.009273335 |  |  | 376860 | 0.8995164 | 0.8678712 | 0.01259199 | 0.911847 | 0.009239074 | 0.9118553 | 0.01128722 |  |  | 334660 | 0.7897067 | 0.7035679 | 0.01349351 | 0.7969626 | 0.004947976 | 0.7969638 | 0.005724068
|  |  | 6397 | 0.9887945 | 0.9989471 | 0.00040259 | 0.9961144 | 0.05407263 | 0.9961758 | 0.09360948 |  |  | 10746 | 0.9582185 | 0.9866215 | 0.001394738 | 0.9632611 | 0.004537159 | 0.9632768 | 0.003573268 |  |  | 6545 | 0.8902627 | 0.9669138 | 0.003735178 | 0.9046644 | 0.003320861 | 0.9046681 | 0.007193136 |  |  | 65280 | 0.8842154 | 0.9150489 | 0.00459237 | 0.8714232 | 0.009517975 | 0.8714243 | 0.009283721 |  |  | 377160 | 0.9017543 | 0.8678712 | 0.01259199 | 0.9119346 | 0.009239783 | 0.9119429 | 0.01128706 |  |  | 334960 | 0.7875312 | 0.7035679 | 0.01349351 | 0.7970366 | 0.00494697 | 0.7970377 | 0.005722933
|  |  | 6402 | 0.9878985 | 0.9989499 | 0.0004023738 | 0.9961276 | 0.05407352 | 0.9961889 | 0.09361096 |  |  | 11046 | 0.9582185 | 0.9866259 | 0.001394726 | 0.9633519 | 0.004541352 | 0.9633674 | 0.003577103 |  |  | 6550 | 0.8924207 | 0.9669146 | 0.003735094 | 0.904667 | 0.00332087 | 0.9046707 | 0.007193168 |  |  | 65580 | 0.8858969 | 0.9150489 | 0.00459237 | 0.8717294 | 0.009526603 | 0.8717306 | 0.009294028 |  |  | 377460 | 0.8950405 | 0.8678712 | 0.01259199 | 0.9120221 | 0.00924049 | 0.9120304 | 0.0112869 |  |  | 335260 | 0.7853558 | 0.7035679 | 0.01349351 | 0.7971104 | 0.004945964 | 0.7971115 | 0.005721799
|  |  | 6407 | 0.9896904 | 0.9989527 | 0.0004021596 | 0.9961408 | 0.05407441 | 0.9962019 | 0.09361243 |  |  | 11346 | 0.9601394 | 0.9866292 | 0.00139472 | 0.9634419 | 0.004545622 | 0.9634573 | 0.003581008 |  |  | 6555 | 0.8924207 | 0.9669153 | 0.003735011 | 0.9046695 | 0.003320879 | 0.9046733 | 0.0071932 |  |  | 65880 | 0.8825339 | 0.9150489 | 0.00459237 | 0.8720348 | 0.009535184 | 0.872036 | 0.009304255 |  |  | 377760 | 0.8995164 | 0.8678712 | 0.01259199 | 0.9121095 | 0.009241195 | 0.9121178 | 0.01128673 |  |  | 335560 | 0.796233 | 0.7035679 | 0.01349351 | 0.7971841 | 0.004944958 | 0.7971852 | 0.005720664
|  |  | 6412 | 0.9896904 | 0.9989555 | 0.0004019475 | 0.9961539 | 0.0540753 | 0.9962148 | 0.0936139 |  |  | 11646 | 0.9601394 | 0.9866316 | 0.001394717 | 0.9635313 | 0.004549968 | 0.9635466 | 0.003584984 |  |  | 6560 | 0.8924207 | 0.966916 | 0.003734929 | 0.9046721 | 0.003320887 | 0.9046758 | 0.007193232 |  |  | 66180 | 0.8842154 | 0.9150489 | 0.00459237 | 0.8723393 | 0.009543721 | 0.8723406 | 0.009314404 |  |  | 378060 | 0.8995164 | 0.8678712 | 0.01259199 | 0.9121968 | 0.009241899 | 0.9122051 | 0.01128657 |  |  | 335860 | 0.7940576 | 0.7035679 | 0.01349351 | 0.7972577 | 0.004943951 | 0.7972587 | 0.005719529
|  |  | 6417 | 0.9878985 | 0.9989582 | 0.0004017373 | 0.9961669 | 0.05407618 | 0.9962277 | 0.09361536 |  |  | 11946 | 0.9601394 | 0.9866334 | 0.001394716 | 0.9636203 | 0.004554387 | 0.9636354 | 0.003589026 |  |  | 6565 | 0.8902627 | 0.9669167 | 0.003734848 | 0.9046746 | 0.003320896 | 0.9046784 | 0.007193264 |  |  | 66480 | 0.8842154 | 0.9150489 | 0.00459237 | 0.8726431 | 0.009552212 | 0.8726444 | 0.009324474 |  |  | 378360 | 0.8950405 | 0.8678712 | 0.01259199 | 0.912284 | 0.0092426 | 0.9122923 | 0.0112864 |  |  | 336160 | 0.796233 | 0.7035679 | 0.01349351 | 0.7973312 | 0.004942945 | 0.7973322 | 0.005718394
|  |  | 6422 | 0.9896904 | 0.9989609 | 0.000401529 | 0.9961799 | 0.05407706 | 0.9962406 | 0.09361681 |  |  | 12246 | 0.9601394 | 0.9866347 | 0.001394716 | 0.9637088 | 0.004558879 | 0.9637237 | 0.003593135 |  |  | 6570 | 0.8913417 | 0.9669174 | 0.003734769 | 0.9046772 | 0.003320905 | 0.904681 | 0.007193296 |  |  | 66780 | 0.8858969 | 0.9150489 | 0.00459237 | 0.8729459 | 0.009560658 | 0.8729473 | 0.009334465 |  |  | 378660 | 0.8995164 | 0.8678712 | 0.01259199 | 0.9123711 | 0.0092433 | 0.9123794 | 0.01128623 |  |  | 336460 | 0.7940576 | 0.7035679 | 0.01349351 | 0.7974045 | 0.004941938 | 0.7974055 | 0.005717259
|  |  | 6427 | 0.9887945 | 0.9989637 | 0.0004013228 | 0.9961929 | 0.05407794 | 0.9962534 | 0.09361826 |  |  | 12546 | 0.9601394 | 0.9866357 | 0.001394716 | 0.963797 | 0.004563442 | 0.9638117 | 0.003597308 |  |  | 6575 | 0.8924207 | 0.9669181 | 0.00373469 | 0.9046798 | 0.003320913 | 0.9046835 | 0.007193328 |  |  | 67080 | 0.8875784 | 0.9150489 | 0.00459237 | 0.873248 | 0.009569058 | 0.8732494 | 0.009344378 |  |  | 378960 | 0.9017543 | 0.8678712 | 0.01259199 | 0.9124581 | 0.009243998 | 0.9124664 | 0.01128605 |  |  | 336760 | 0.7940576 | 0.7035679 | 0.01349351 | 0.7974777 | 0.004940931 | 0.7974787 | 0.005716124
|  |  | 6432 | 0.9896904 | 0.9989664 | 0.0004011185 | 0.9962058 | 0.05407881 | 0.9962662 | 0.09361971 |  |  | 12846 | 0.9610998 | 0.9866364 | 0.001394717 | 0.9638848 | 0.004568074 | 0.9638994 | 0.003601545 |  |  | 6580 | 0.8913417 | 0.9669188 | 0.003734612 | 0.9046823 | 0.003320922 | 0.9046861 | 0.00719336 |  |  | 67380 | 0.8875784 | 0.9150489 | 0.00459237 | 0.8735492 | 0.009577413 | 0.8735507 | 0.009354213 |  |  | 379260 | 0.8995164 | 0.8678712 | 0.01259199 | 0.912545 | 0.009244694 | 0.9125533 | 0.01128588 |  |  | 337060 | 0.7984085 | 0.7035679 | 0.01349351 | 0.7975508 | 0.004939924 | 0.7975518 | 0.005714989
|  |  | 6437 | 0.9887945 | 0.998969 | 0.000400916 | 0.9962187 | 0.05407968 | 0.9962789 | 0.09362115 |  |  | 13146 | 0.9610998 | 0.9866369 | 0.001394717 | 0.9639723 | 0.004572775 | 0.9639868 | 0.003605843 |  |  | 6585 | 0.8902627 | 0.9669195 | 0.003734535 | 0.9046849 | 0.003320931 | 0.9046886 | 0.007193392 |  |  | 67680 | 0.8858969 | 0.9150489 | 0.00459237 | 0.8738496 | 0.009585723 | 0.8738511 | 0.009363969 |  |  | 379560 | 0.8972784 | 0.8678712 | 0.01259199 | 0.9126318 | 0.009245388 | 0.91264 | 0.01128571 |  |  | 337360 | 0.7875312 | 0.7035679 | 0.01349351 | 0.7976237 | 0.004938916 | 0.7976247 | 0.005713854
|  |  | 6442 | 0.9896904 | 0.9989717 | 0.0004007155 | 0.9962315 | 0.05408055 | 0.9962916 | 0.09362259 |  |  | 13446 | 0.9601394 | 0.9866373 | 0.001394717 | 0.9640596 | 0.004577541 | 0.9640739 | 0.003610201 |  |  | 6590 | 0.8913417 | 0.9669202 | 0.003734459 | 0.9046874 | 0.00332094 | 0.9046912 | 0.007193424 |  |  | 67980 | 0.8892599 | 0.9150489 | 0.00459237 | 0.8741492 | 0.009593987 | 0.8741508 | 0.009373648 |  |  | 379860 | 0.8972784 | 0.8678712 | 0.01259199 | 0.9127185 | 0.009246081 | 0.9127267 | 0.01128553 |  |  | 337660 | 0.7875312 | 0.7035679 | 0.01349351 | 0.7976966 | 0.004937909 | 0.7976975 | 0.005712718
|  |  | 6447 | 0.9887945 | 0.9989744 | 0.0004005169 | 0.9962443 | 0.05408141 | 0.9963042 | 0.09362402 |  |  | 13746 | 0.9601394 | 0.9866376 | 0.001394718 | 0.9641465 | 0.004582373 | 0.9641607 | 0.003614618 |  |  | 6595 | 0.8913417 | 0.9669209 | 0.003734383 | 0.90469 | 0.003320948 | 0.9046937 | 0.007193457 |  |  | 68280 | 0.8892599 | 0.9150489 | 0.00459237 | 0.874448 | 0.009602206 | 0.8744496 | 0.009383249 |  |  | 380160 | 0.8995164 | 0.8678712 | 0.01259199 | 0.9128051 | 0.009246771 | 0.9128133 | 0.01128535 |  |  | 337960 | 0.796233 | 0.7035679 | 0.01349351 | 0.7977693 | 0.004936901 | 0.7977702 | 0.005711583
|  |  | 6452 | 0.9887945 | 0.998977 | 0.0004003202 | 0.996257 | 0.05408227 | 0.9963168 | 0.09362545 |  |  | 14046 | 0.9630207 | 0.9866378 | 0.001394718 | 0.9642333 | 0.004587268 | 0.9642473 | 0.003619092 |  |  | 6600 | 0.8913417 | 0.9669216 | 0.003734309 | 0.9046926 | 0.003320957 | 0.9046963 | 0.007193489 |  |  | 68580 | 0.8909413 | 0.9150489 | 0.00459237 | 0.8747459 | 0.00961038 | 0.8747476 | 0.009392773 |  |  | 380460 | 0.9039923 | 0.8678712 | 0.01259199 | 0.9128916 | 0.00924746 | 0.9128998 | 0.01128517 |  |  | 338260 | 0.796233 | 0.7035679 | 0.01349351 | 0.7978419 | 0.004935893 | 0.7978428 | 0.005710448
|  |  | 6457 | 0.9887945 | 0.9989796 | 0.0004001253 | 0.9962697 | 0.05408313 | 0.9963294 | 0.09362687 |  |  | 14346 | 0.9630207 | 0.986638 | 0.001394718 | 0.9643197 | 0.004592224 | 0.9643336 | 0.003623622 |  |  | 6605 | 0.8913417 | 0.9669223 | 0.003734236 | 0.9046951 | 0.003320966 | 0.9046989 | 0.007193521 |  |  | 68880 | 0.8892599 | 0.9150489 | 0.00459237 | 0.8750431 | 0.009618509 | 0.8750448 | 0.00940222 |  |  | 380760 | 0.8995164 | 0.8678712 | 0.01259199 | 0.912978 | 0.009248147 | 0.9129862 | 0.01128499 |  |  | 338560 | 0.7918821 | 0.7035679 | 0.01349351 | 0.7979144 | 0.004934885 | 0.7979153 | 0.005709312
|  |  | 6462 | 0.9878985 | 0.9989822 | 0.0003999322 | 0.9962824 | 0.05408399 | 0.9963419 | 0.09362829 |  |  | 14646 | 0.9620603 | 0.9866381 | 0.001394718 | 0.964406 | 0.004597241 | 0.9644197 | 0.003628207 |  |  | 6610 | 0.8924207 | 0.9669229 | 0.003734163 | 0.9046977 | 0.003320975 | 0.9047014 | 0.007193553 |  |  | 69180 | 0.8875784 | 0.9150489 | 0.00459237 | 0.8753394 | 0.009626592 | 0.8753411 | 0.009411589 |  |  | 381060 | 0.9017543 | 0.8678712 | 0.01259199 | 0.9130643 | 0.009248832 | 0.9130725 | 0.0112848 |  |  | 338860 | 0.7897067 | 0.7035679 | 0.01349351 | 0.7979867 | 0.004933877 | 0.7979876 | 0.005708177
|  |  | 6467 | 0.9896904 | 0.9989848 | 0.000399741 | 0.996295 | 0.05408484 | 0.9963544 | 0.0936297 |  |  | 14946 | 0.9630207 | 0.9866382 | 0.001394718 | 0.9644919 | 0.004602316 | 0.9645056 | 0.003632844 |  |  | 6615 | 0.8913417 | 0.9669236 | 0.003734092 | 0.9047002 | 0.003320984 | 0.904704 | 0.007193585 |  |  | 69480 | 0.8858969 | 0.9150489 | 0.00459237 | 0.8756349 | 0.009634631 | 0.8756367 | 0.009420881 |  |  | 381360 | 0.9062302 | 0.8678712 | 0.01259199 | 0.9131505 | 0.009249516 | 0.9131587 | 0.01128462 |  |  | 339160 | 0.8027594 | 0.7035679 | 0.01349351 | 0.798059 | 0.004932869 | 0.7980599 | 0.005707042
|  |  | 6472 | 0.9896904 | 0.9989874 | 0.0003995516 | 0.9963075 | 0.05408569 | 0.9963668 | 0.09363111 |  |  | 15246 | 0.9630207 | 0.9866383 | 0.001394718 | 0.9645777 | 0.004607449 | 0.9645912 | 0.003637533 |  |  | 6620 | 0.8902627 | 0.9669243 | 0.003734021 | 0.9047028 | 0.003320993 | 0.9047065 | 0.007193618 |  |  | 69780 | 0.8892599 | 0.9150489 | 0.00459237 | 0.8759296 | 0.009642624 | 0.8759314 | 0.009430097 |  |  | 381660 | 0.9062302 | 0.8678712 | 0.01259199 | 0.9132366 | 0.009250197 | 0.9132448 | 0.01128443 |  |  | 339460 | 0.7897067 | 0.7035679 | 0.01349351 | 0.7981311 | 0.00493186 | 0.798132 | 0.005705906
|  |  | 6477 | 0.9887945 | 0.99899 | 0.0003993639 | 0.9963201 | 0.05408654 | 0.9963792 | 0.09363251 |  |  | 15546 | 0.9630207 | 0.9866383 | 0.001394718 | 0.9646632 | 0.004612637 | 0.9646766 | 0.003642272 |  |  | 6625 | 0.8924207 | 0.9669249 | 0.003733951 | 0.9047053 | 0.003321001 | 0.9047091 | 0.00719365 |  |  | 70080 | 0.8875784 | 0.9150489 | 0.00459237 | 0.8762235 | 0.009650573 | 0.8762254 | 0.009439236 |  |  | 381960 | 0.9017543 | 0.8678712 | 0.01259199 | 0.9133226 | 0.009250877 | 0.9133308 | 0.01128424 |  |  | 339760 | 0.7940576 | 0.7035679 | 0.01349351 | 0.7982031 | 0.004930852 | 0.7982039 | 0.005704771
|  |  | 6482 | 0.9887945 | 0.9989925 | 0.0003991781 | 0.9963325 | 0.05408738 | 0.9963915 | 0.09363391 |  |  | 15846 | 0.9639812 | 0.9866384 | 0.001394718 | 0.9647485 | 0.004617879 | 0.9647617 | 0.00364706 |  |  | 6630 | 0.8924207 | 0.9669256 | 0.003733882 | 0.9047079 | 0.00332101 | 0.9047116 | 0.007193683 |  |  | 70380 | 0.8875784 | 0.9150489 | 0.00459237 | 0.8765166 | 0.009658476 | 0.8765185 | 0.009448299 |  |  | 382260 | 0.8972784 | 0.8678712 | 0.01259199 | 0.9134085 | 0.009251555 | 0.9134167 | 0.01128405 |  |  | 340060 | 0.7875312 | 0.7035679 | 0.01349351 | 0.7982749 | 0.004929844 | 0.7982758 | 0.005703635
|  |  | 6487 | 0.9896904 | 0.9989951 | 0.000398994 | 0.996345 | 0.05408822 | 0.9964038 | 0.0936353 |  |  | 16146 | 0.9649417 | 0.9866384 | 0.001394718 | 0.9648336 | 0.004623175 | 0.9648466 | 0.003651896 |  |  | 6635 | 0.8913417 | 0.9669262 | 0.003733814 | 0.9047104 | 0.003321019 | 0.9047142 | 0.007193715 |  |  | 70680 | 0.8892599 | 0.9150489 | 0.00459237 | 0.8768089 | 0.009666335 | 0.8768109 | 0.009457286 |  |  | 382560 | 0.9017543 | 0.8678712 | 0.01259199 | 0.9134943 | 0.009252231 | 0.9135026 | 0.01128386 |  |  | 340360 | 0.7897067 | 0.7035679 | 0.01349351 | 0.7983467 | 0.004928835 | 0.7983475 | 0.0057025
|  |  | 6492 | 0.9887945 | 0.9989976 | 0.0003988116 | 0.9963574 | 0.05408906 | 0.9964161 | 0.09363669 |  |  | 16446 | 0.9639812 | 0.9866384 | 0.001394718 | 0.9649184 | 0.004628521 | 0.9649313 | 0.003656777 |  |  | 6640 | 0.8902627 | 0.9669269 | 0.003733747 | 0.904713 | 0.003321028 | 0.9047167 | 0.007193747 |  |  | 70980 | 0.8909413 | 0.9150489 | 0.00459237 | 0.8771004 | 0.009674149 | 0.8771024 | 0.009466197 |  |  | 382860 | 0.9107061 | 0.8678712 | 0.01259199 | 0.9135801 | 0.009252906 | 0.9135883 | 0.01128367 |  |  | 340660 | 0.7918821 | 0.7035679 | 0.01349351 | 0.7984183 | 0.004927826 | 0.7984191 | 0.005701365
|  |  | 6497 | 0.9896904 | 0.9990001 | 0.0003986309 | 0.9963697 | 0.0540899 | 0.9964283 | 0.09363808 |  |  | 16746 | 0.9649417 | 0.9866384 | 0.001394719 | 0.965003 | 0.004633918 | 0.9650158 | 0.003661704 |  |  | 6645 | 0.8924207 | 0.9669275 | 0.00373368 | 0.9047155 | 0.003321037 | 0.9047193 | 0.00719378 |  |  | 71280 | 0.8909413 | 0.9150489 | 0.00459237 | 0.8773912 | 0.009681918 | 0.8773932 | 0.009475033 |  |  | 383160 | 0.9039923 | 0.8678712 | 0.01259199 | 0.9136657 | 0.009253579 | 0.9136739 | 0.01128347 |  |  | 340960 | 0.7918821 | 0.7035679 | 0.01349351 | 0.7984898 | 0.004926817 | 0.7984906 | 0.005700229
|  |  | 6502 | 0.9887945 | 0.9990026 | 0.000398452 | 0.996382 | 0.05409073 | 0.9964404 | 0.09363946 |  |  | 17046 | 0.9639812 | 0.9866384 | 0.001394719 | 0.9650874 | 0.004639363 | 0.9651001 | 0.003666674 |  |  | 6650 | 0.8913417 | 0.9669281 | 0.003733614 | 0.9047181 | 0.003321046 | 0.9047218 | 0.007193812 |  |  | 71580 | 0.8909413 | 0.9150489 | 0.00459237 | 0.8776811 | 0.009689642 | 0.8776832 | 0.009483792 |  |  | 383460 | 0.8972784 | 0.8678712 | 0.01259199 | 0.9137512 | 0.00925425 | 0.9137594 | 0.01128327 |  |  | 341260 | 0.7918821 | 0.7035679 | 0.01349351 | 0.7985612 | 0.004925809 | 0.798562 | 0.005699094
|  |  | 6507 | 0.9887945 | 0.9990051 | 0.0003982748 | 0.9963943 | 0.05409156 | 0.9964526 | 0.09364083 |  |  | 17346 | 0.9659021 | 0.9866384 | 0.001394719 | 0.9651716 | 0.004644855 | 0.9651841 | 0.003671687 |  |  | 6655 | 0.8924207 | 0.9669288 | 0.003733549 | 0.9047206 | 0.003321055 | 0.9047244 | 0.007193845 |  |  | 71880 | 0.8909413 | 0.9150489 | 0.00459237 | 0.8779702 | 0.009697322 | 0.8779723 | 0.009492477 |  |  | 383760 | 0.8995164 | 0.8678712 | 0.01259199 | 0.9138366 | 0.009254919 | 0.9138448 | 0.01128307 |  |  | 341560 | 0.7918821 | 0.7035679 | 0.01349351 | 0.7986325 | 0.0049248 | 0.7986333 | 0.005697959
|  |  | 6512 | 0.9887945 | 0.9990075 | 0.0003980992 | 0.9964065 | 0.05409239 | 0.9964647 | 0.0936422 |  |  | 17646 | 0.9639812 | 0.9866384 | 0.001394719 | 0.9652555 | 0.004650393 | 0.9652679 | 0.00367674 |  |  | 6660 | 0.8913417 | 0.9669294 | 0.003733485 | 0.9047232 | 0.003321064 | 0.9047269 | 0.007193877 |  |  | 72180 | 0.8943043 | 0.9150489 | 0.00459237 | 0.8782585 | 0.009704957 | 0.8782607 | 0.009501087 |  |  | 384060 | 0.9017543 | 0.8678712 | 0.01259199 | 0.9139219 | 0.009255586 | 0.9139301 | 0.01128287 |  |  | 341860 | 0.7897067 | 0.7035679 | 0.01349351 | 0.7987036 | 0.004923791 | 0.7987044 | 0.005696823
|  |  | 6517 | 0.9896904 | 0.99901 | 0.0003979253 | 0.9964187 | 0.05409321 | 0.9964767 | 0.09364357 |  |  | 17946 | 0.9659021 | 0.9866385 | 0.001394719 | 0.9653392 | 0.004655976 | 0.9653515 | 0.003681834 |  |  | 6665 | 0.8924207 | 0.96693 | 0.003733422 | 0.9047257 | 0.003321073 | 0.9047295 | 0.00719391 |  |  | 72480 | 0.8909413 | 0.9150489 | 0.00459237 | 0.8785461 | 0.009712548 | 0.8785483 | 0.009509622 |  |  | 384360 | 0.9062302 | 0.8678712 | 0.01259199 | 0.9140072 | 0.009256252 | 0.9140153 | 0.01128267 |  |  | 342160 | 0.7984085 | 0.7035679 | 0.01349351 | 0.7987747 | 0.004922782 | 0.7987754 | 0.005695688
|  |  | 6522 | 0.9887945 | 0.9990124 | 0.0003977531 | 0.9964309 | 0.05409403 | 0.9964887 | 0.09364493 |  |  | 18246 | 0.9649417 | 0.9866385 | 0.001394719 | 0.9654227 | 0.004661601 | 0.9654348 | 0.003686966 |  |  | 6670 | 0.8913417 | 0.9669306 | 0.003733359 | 0.9047283 | 0.003321082 | 0.904732 | 0.007193943 |  |  | 72780 | 0.8909413 | 0.9150489 | 0.00459237 | 0.8788328 | 0.009720094 | 0.8788351 | 0.009518082 |  |  | 384660 | 0.9017543 | 0.8678712 | 0.01259199 | 0.9140923 | 0.009256916 | 0.9141005 | 0.01128247 |  |  | 342460 | 0.7918821 | 0.7035679 | 0.01349351 | 0.7988456 | 0.004921773 | 0.7988463 | 0.005694553
|  |  | 6527 | 0.9896904 | 0.9990148 | 0.0003975825 | 0.996443 | 0.05409485 | 0.9965007 | 0.09364629 |  |  | 18546 | 0.9659021 | 0.9866385 | 0.001394719 | 0.965506 | 0.004667269 | 0.9655179 | 0.003692135 |  |  | 6675 | 0.8924207 | 0.9669312 | 0.003733297 | 0.9047308 | 0.003321091 | 0.9047346 | 0.007193975 |  |  | 73080 | 0.8909413 | 0.9150489 | 0.00459237 | 0.8791188 | 0.009727596 | 0.8791211 | 0.009526468 |  |  | 384960 | 0.9017543 | 0.8678712 | 0.01259199 | 0.9141773 | 0.009257578 | 0.9141855 | 0.01128226 |  |  | 342760 | 0.7940576 | 0.7035679 | 0.01349351 | 0.7989164 | 0.004920764 | 0.7989171 | 0.005693418
|  |  | 6532 | 0.9887945 | 0.9990172 | 0.0003974135 | 0.996455 | 0.05409567 | 0.9965126 | 0.09364764 |  |  | 18846 | 0.9649417 | 0.9866385 | 0.001394719 | 0.965589 | 0.004672977 | 0.9656009 | 0.003697341 |  |  | 6680 | 0.8924207 | 0.9669319 | 0.003733236 | 0.9047334 | 0.0033211 | 0.9047371 | 0.007194008 |  |  | 73380 | 0.8926228 | 0.9150489 | 0.00459237 | 0.879404 | 0.009735054 | 0.8794063 | 0.00953478 |  |  | 385260 | 0.8995164 | 0.8678712 | 0.01259199 | 0.9142622 | 0.009258239 | 0.9142704 | 0.01128206 |  |  | 343060 | 0.796233 | 0.7035679 | 0.01349351 | 0.798987 | 0.004919755 | 0.7989878 | 0.005692283
|  |  | 6537 | 0.9878985 | 0.9990196 | 0.0003972462 | 0.996467 | 0.05409648 | 0.9965244 | 0.09364899 |  |  | 19146 | 0.9659021 | 0.9866385 | 0.001394719 | 0.9656718 | 0.004678725 | 0.9656835 | 0.003702581 |  |  | 6685 | 0.8913417 | 0.9669325 | 0.003733176 | 0.9047359 | 0.003321109 | 0.9047397 | 0.007194041 |  |  | 73680 | 0.8926228 | 0.9150489 | 0.00459237 | 0.8796884 | 0.009742467 | 0.8796908 | 0.009543018 |  |  | 385560 | 0.9062302 | 0.8678712 | 0.01259199 | 0.9143471 | 0.009258897 | 0.9143552 | 0.01128185 |  |  | 343360 | 0.8005839 | 0.7035679 | 0.01349351 | 0.7990576 | 0.004918746 | 0.7990583 | 0.005691148
|  |  | 6542 | 0.9887945 | 0.999022 | 0.0003970804 | 0.996479 | 0.05409729 | 0.9965363 | 0.09365033 |  |  | 19446 | 0.9659021 | 0.9866385 | 0.001394719 | 0.9657544 | 0.00468451 | 0.965766 | 0.003707856 |  |  | 6690 | 0.8913417 | 0.9669331 | 0.003733116 | 0.9047385 | 0.003321118 | 0.9047422 | 0.007194073 |  |  | 73980 | 0.8943043 | 0.9150489 | 0.00459237 | 0.8799721 | 0.009749837 | 0.8799745 | 0.009551182 |  |  | 385860 | 0.9039923 | 0.8678712 | 0.01259199 | 0.9144318 | 0.009259554 | 0.91444 | 0.01128164 |  |  | 343660 | 0.796233 | 0.7035679 | 0.01349351 | 0.799128 | 0.004917736 | 0.7991287 | 0.005690014
|  |  | 6547 | 0.9887945 | 0.9990244 | 0.0003969162 | 0.9964909 | 0.0540981 | 0.9965481 | 0.09365167 |  |  | 19746 | 0.9659021 | 0.9866385 | 0.001394719 | 0.9658368 | 0.004690333 | 0.9658483 | 0.003713163 |  |  | 6695 | 0.8913417 | 0.9669337 | 0.003733057 | 0.904741 | 0.003321127 | 0.9047448 | 0.007194106 |  |  | 74280 | 0.8926228 | 0.9150489 | 0.00459237 | 0.8802549 | 0.009757162 | 0.8802574 | 0.009559273 |  |  | 386160 | 0.9062302 | 0.8678712 | 0.01259199 | 0.9145165 | 0.00926021 | 0.9145246 | 0.01128143 |  |  | 343960 | 0.7940576 | 0.7035679 | 0.01349351 | 0.7991984 | 0.004916727 | 0.799199 | 0.005688879
|  |  | 6552 | 0.9887945 | 0.9990267 | 0.0003967536 | 0.9965028 | 0.05409891 | 0.9965598 | 0.093653 |  |  | 20046 | 0.967823 | 0.9866385 | 0.001394719 | 0.965919 | 0.004696191 | 0.9659303 | 0.003718503 |  |  | 6700 | 0.8913417 | 0.9669343 | 0.003732999 | 0.9047436 | 0.003321136 | 0.9047473 | 0.007194139 |  |  | 74580 | 0.8943043 | 0.9150489 | 0.00459237 | 0.880537 | 0.009764444 | 0.8805395 | 0.00956729 |  |  | 386460 | 0.9039923 | 0.8678712 | 0.01259199 | 0.914601 | 0.009260863 | 0.9146092 | 0.01128121 |  |  | 344260 | 0.8005839 | 0.7035679 | 0.01349351 | 0.7992686 | 0.004915718 | 0.7992692 | 0.005687744
|  |  | 6557 | 0.9887945 | 0.999029 | 0.0003965925 | 0.9965147 | 0.05409971 | 0.9965715 | 0.09365433 |  |  | 20346 | 0.9668626 | 0.9866385 | 0.001394719 | 0.9660009 | 0.004702083 | 0.9660121 | 0.003723872 |  |  | 6705 | 0.8913417 | 0.9669348 | 0.003732941 | 0.9047461 | 0.003321145 | 0.9047498 | 0.007194172 |  |  | 74880 | 0.8943043 | 0.9150489 | 0.00459237 | 0.8808184 | 0.009771681 | 0.8808209 | 0.009575235 |  |  | 386760 | 0.9017543 | 0.8678712 | 0.01259199 | 0.9146854 | 0.009261515 | 0.9146936 | 0.011281 |  |  | 344560 | 0.7984085 | 0.7035679 | 0.01349351 | 0.7993387 | 0.004914709 | 0.7993393 | 0.00568661
|  |  | 6562 | 0.9896904 | 0.9990314 | 0.0003964329 | 0.9965265 | 0.05410051 | 0.9965832 | 0.09365566 |  |  | 20646 | 0.9668626 | 0.9866385 | 0.001394719 | 0.9660827 | 0.004708009 | 0.9660937 | 0.003729271 |  |  | 6710 | 0.8924207 | 0.9669354 | 0.003732885 | 0.9047487 | 0.003321154 | 0.9047524 | 0.007194204 |  |  | 75180 | 0.8943043 | 0.9150489 | 0.00459237 | 0.8810989 | 0.009778875 | 0.8811015 | 0.009583107 |  |  | 387060 | 0.9017543 | 0.8678712 | 0.01259199 | 0.9147698 | 0.009262165 | 0.9147779 | 0.01128078 |  |  | 344860 | 0.8005839 | 0.7035679 | 0.01349351 | 0.7994086 | 0.0049137 | 0.7994093 | 0.005685476
|  |  | 6567 | 0.9896904 | 0.9990337 | 0.0003962749 | 0.9965383 | 0.05410131 | 0.9965948 | 0.09365698 |  |  | 20946 | 0.9668626 | 0.9866385 | 0.001394719 | 0.9661642 | 0.004713967 | 0.9661751 | 0.003734699 |  |  | 6715 | 0.8924207 | 0.966936 | 0.003732828 | 0.9047512 | 0.003321163 | 0.9047549 | 0.007194237 |  |  | 75480 | 0.8959858 | 0.9150489 | 0.00459237 | 0.8813787 | 0.009786025 | 0.8813813 | 0.009590906 |  |  | 387360 | 0.9062302 | 0.8678712 | 0.01259199 | 0.914854 | 0.009262814 | 0.9148622 | 0.01128056 |  |  | 345160 | 0.7984085 | 0.7035679 | 0.01349351 | 0.7994785 | 0.004912691 | 0.7994791 | 0.005684342
|  |  | 6572 | 0.9896904 | 0.999036 | 0.0003961184 | 0.99655 | 0.0541021 | 0.9966064 | 0.0936583 |  |  | 21246 | 0.9668626 | 0.9866385 | 0.001394719 | 0.9662455 | 0.004719956 | 0.9662563 | 0.003740154 |  |  | 6720 | 0.8913417 | 0.9669366 | 0.003732773 | 0.9047538 | 0.003321172 | 0.9047575 | 0.00719427 |  |  | 75780 | 0.8976673 | 0.9150489 | 0.00459237 | 0.8816577 | 0.009793132 | 0.8816604 | 0.009598633 |  |  | 387660 | 0.9039923 | 0.8678712 | 0.01259199 | 0.9149382 | 0.00926346 | 0.9149463 | 0.01128034 |  |  | 345460 | 0.8005839 | 0.7035679 | 0.01349351 | 0.7995482 | 0.004911682 | 0.7995488 | 0.005683208
|  |  | 6577 | 0.9887945 | 0.9990382 | 0.0003959634 | 0.9965617 | 0.05410289 | 0.996618 | 0.09365961 |  |  | 21546 | 0.9659021 | 0.9866385 | 0.001394719 | 0.9663266 | 0.004725974 | 0.9663372 | 0.003745635 |  |  | 6725 | 0.8913417 | 0.9669372 | 0.003732718 | 0.9047563 | 0.003321181 | 0.90476 | 0.007194303 |  |  | 76080 | 0.8959858 | 0.9150489 | 0.00459237 | 0.881936 | 0.009800195 | 0.8819387 | 0.009606288 |  |  | 387960 | 0.9017543 | 0.8678712 | 0.01259199 | 0.9150223 | 0.009264105 | 0.9150304 | 0.01128012 |  |  | 345760 | 0.7897067 | 0.7035679 | 0.01349351 | 0.7996178 | 0.004910673 | 0.7996184 | 0.005682074
|  |  | 6582 | 0.9887945 | 0.9990405 | 0.0003958098 | 0.9965733 | 0.05410368 | 0.9966295 | 0.09366092 |  |  | 21846 | 0.967823 | 0.9866385 | 0.001394719 | 0.9664074 | 0.004732022 | 0.966418 | 0.003751142 |  |  | 6730 | 0.8934997 | 0.9669377 | 0.003732664 | 0.9047588 | 0.00332119 | 0.9047626 | 0.007194336 |  |  | 76380 | 0.8959858 | 0.9150489 | 0.00459237 | 0.8822135 | 0.009807215 | 0.8822162 | 0.009613872 |  |  | 388260 | 0.8972784 | 0.8678712 | 0.01259199 | 0.9151062 | 0.009264749 | 0.9151144 | 0.0112799 |  |  | 346060 | 0.796233 | 0.7035679 | 0.01349351 | 0.7996873 | 0.004909664 | 0.7996879 | 0.00568094
|  |  | 6587 | 0.9896904 | 0.9990428 | 0.0003956578 | 0.9965849 | 0.05410447 | 0.996641 | 0.09366222 |  |  | 22146 | 0.967823 | 0.9866385 | 0.001394719 | 0.9664881 | 0.004738097 | 0.9664985 | 0.003756672 |  |  | 6735 | 0.8924207 | 0.9669383 | 0.003732611 | 0.9047614 | 0.0033212 | 0.9047651 | 0.007194369 |  |  | 76680 | 0.8943043 | 0.9150489 | 0.00459237 | 0.8824903 | 0.009814191 | 0.882493 | 0.009621383 |  |  | 388560 | 0.9039923 | 0.8678712 | 0.01259199 | 0.9151901 | 0.00926539 | 0.9151982 | 0.01127967 |  |  | 346360 | 0.7984085 | 0.7035679 | 0.01349351 | 0.7997567 | 0.004908655 | 0.7997573 | 0.005679806
|  |  | 6592 | 0.9887945 | 0.999045 | 0.0003955071 | 0.9965965 | 0.05410525 | 0.9966524 | 0.09366352 |  |  | 22446 | 0.9687835 | 0.9866385 | 0.001394719 | 0.9665685 | 0.004744198 | 0.9665788 | 0.003762227 |  |  | 6740 | 0.8913417 | 0.9669389 | 0.003732558 | 0.9047639 | 0.003321209 | 0.9047676 | 0.007194402 |  |  | 76980 | 0.8943043 | 0.9150489 | 0.00459237 | 0.8827662 | 0.009821124 | 0.8827691 | 0.009628824 |  |  | 388860 | 0.9084681 | 0.8678712 | 0.01259199 | 0.9152739 | 0.00926603 | 0.915282 | 0.01127945 |  |  | 346660 | 0.8049348 | 0.7035679 | 0.01349351 | 0.799826 | 0.004907646 | 0.7998265 | 0.005678673
|  |  | 6597 | 0.9896904 | 0.9990472 | 0.000395358 | 0.996608 | 0.05410603 | 0.9966638 | 0.09366482 |  |  | 22746 | 0.9687835 | 0.9866385 | 0.001394719 | 0.9666488 | 0.004750326 | 0.9666589 | 0.003767803 |  |  | 6745 | 0.8913417 | 0.9669394 | 0.003732506 | 0.9047665 | 0.003321218 | 0.9047702 | 0.007194435 |  |  | 77280 | 0.8943043 | 0.9150489 | 0.00459237 | 0.8830415 | 0.009828015 | 0.8830443 | 0.009636193 |  |  | 389160 | 0.9107061 | 0.8678712 | 0.01259199 | 0.9153576 | 0.009266669 | 0.9153657 | 0.01127922 |  |  | 346960 | 0.8071103 | 0.7035679 | 0.01349351 | 0.7998951 | 0.004906637 | 0.7998957 | 0.00567754
|  |  | 6602 | 0.9896904 | 0.9990495 | 0.0003952102 | 0.9966195 | 0.05410681 | 0.9966752 | 0.09366611 |  |  | 23046 | 0.967823 | 0.9866385 | 0.001394719 | 0.9667288 | 0.004756477 | 0.9667388 | 0.003773401 |  |  | 6750 | 0.8934997 | 0.96694 | 0.003732454 | 0.904769 | 0.003321227 | 0.9047727 | 0.007194468 |  |  | 77580 | 0.8976673 | 0.9150489 | 0.00459237 | 0.883316 | 0.009834862 | 0.8833189 | 0.009643491 |  |  | 389460 | 0.9062302 | 0.8678712 | 0.01259199 | 0.9154411 | 0.009267305 | 0.9154492 | 0.01127899 |  |  | 347260 | 0.796233 | 0.7035679 | 0.01349351 | 0.7999642 | 0.004905628 | 0.7999647 | 0.005676407
|  |  | 6607 | 0.9896904 | 0.9990517 | 0.0003950639 | 0.996631 | 0.05410759 | 0.9966865 | 0.09366739 |  |  | 23346 | 0.9687835 | 0.9866385 | 0.001394719 | 0.9668086 | 0.004762652 | 0.9668185 | 0.00377902 |  |  | 6755 | 0.8934997 | 0.9669405 | 0.003732403 | 0.9047715 | 0.003321236 | 0.9047753 | 0.007194501 |  |  | 77880 | 0.8959858 | 0.9150489 | 0.00459237 | 0.8835897 | 0.009841666 | 0.8835926 | 0.009650719 |  |  | 389760 | 0.9084681 | 0.8678712 | 0.01259199 | 0.9155246 | 0.00926794 | 0.9155327 | 0.01127876 |  |  | 347560 | 0.8005839 | 0.7035679 | 0.01349351 | 0.8000331 | 0.00490462 | 0.8000336 | 0.005675274
|  |  | 6612 | 0.9887945 | 0.9990539 | 0.000394919 | 0.9966424 | 0.05410836 | 0.9966977 | 0.09366867 |  |  | 23646 | 0.967823 | 0.9866385 | 0.001394719 | 0.9668882 | 0.00476885 | 0.9668979 | 0.003784658 |  |  | 6760 | 0.8934997 | 0.9669411 | 0.003732353 | 0.9047741 | 0.003321245 | 0.9047778 | 0.007194534 |  |  | 78180 | 0.8976673 | 0.9150489 | 0.00459237 | 0.8838627 | 0.009848427 | 0.8838657 | 0.009657877 |  |  | 390060 | 0.9017543 | 0.8678712 | 0.01259199 | 0.915608 | 0.009268574 | 0.9156161 | 0.01127853 |  |  | 347860 | 0.7918821 | 0.7035679 | 0.01349351 | 0.8001019 | 0.004903611 | 0.8001024 | 0.005674141
|  |  | 6617 | 0.9878985 | 0.999056 | 0.0003947754 | 0.9966537 | 0.05410913 | 0.996709 | 0.09366995 |  |  | 23946 | 0.9687835 | 0.9866385 | 0.001394719 | 0.9669675 | 0.004775069 | 0.9669772 | 0.003790315 |  |  | 6765 | 0.8924207 | 0.9669416 | 0.003732303 | 0.9047766 | 0.003321255 | 0.9047803 | 0.007194567 |  |  | 78480 | 0.8959858 | 0.9150489 | 0.00459237 | 0.8841349 | 0.009855146 | 0.8841379 | 0.009664964 |  |  | 390360 | 0.9062302 | 0.8678712 | 0.01259199 | 0.9156913 | 0.009269205 | 0.9156994 | 0.0112783 |  |  | 348160 | 0.7940576 | 0.7035679 | 0.01349351 | 0.8001706 | 0.004902603 | 0.8001711 | 0.005673009
|  |  | 6622 | 0.9896904 | 0.9990582 | 0.0003946333 | 0.9966651 | 0.0541099 | 0.9967202 | 0.09367122 |  |  | 24246 | 0.9687835 | 0.9866385 | 0.001394719 | 0.9670467 | 0.004781308 | 0.9670562 | 0.003795989 |  |  | 6770 | 0.8913417 | 0.9669421 | 0.003732254 | 0.9047792 | 0.003321264 | 0.9047829 | 0.007194601 |  |  | 78780 | 0.8959858 | 0.9150489 | 0.00459237 | 0.8844064 | 0.009861822 | 0.8844095 | 0.009671982 |  |  | 390660 | 0.9062302 | 0.8678712 | 0.01259199 | 0.9157745 | 0.009269835 | 0.9157826 | 0.01127806 |  |  | 348460 | 0.7984085 | 0.7035679 | 0.01349351 | 0.8002392 | 0.004901594 | 0.8002396 | 0.005671876
|  |  | 6627 | 0.9887945 | 0.9990604 | 0.0003944925 | 0.9966764 | 0.05411066 | 0.9967313 | 0.09367249 |  |  | 24546 | 0.967823 | 0.9866385 | 0.001394719 | 0.9671256 | 0.004787567 | 0.9671351 | 0.003801681 |  |  | 6775 | 0.8913417 | 0.9669427 | 0.003732206 | 0.9047817 | 0.003321273 | 0.9047854 | 0.007194634 |  |  | 79080 | 0.8959858 | 0.9150489 | 0.00459237 | 0.8846772 | 0.009868455 | 0.8846803 | 0.00967893 |  |  | 390960 | 0.9107061 | 0.8678712 | 0.01259199 | 0.9158576 | 0.009270463 | 0.9158657 | 0.01127782 |  |  | 348760 | 0.796233 | 0.7035679 | 0.01349351 | 0.8003076 | 0.004900586 | 0.8003081 | 0.005670744
|  |  | 6632 | 0.9887945 | 0.9990625 | 0.000394353 | 0.9966876 | 0.05411143 | 0.9967424 | 0.09367376 |  |  | 24846 | 0.9687835 | 0.9866385 | 0.001394719 | 0.9672044 | 0.004793845 | 0.9672137 | 0.003807388 |  |  | 6780 | 0.8934997 | 0.9669432 | 0.003732158 | 0.9047842 | 0.003321282 | 0.904788 | 0.007194667 |  |  | 79380 | 0.8959858 | 0.9150489 | 0.00459237 | 0.8849472 | 0.009875047 | 0.8849503 | 0.009685808 |  |  | 391260 | 0.9084681 | 0.8678712 | 0.01259199 | 0.9159406 | 0.00927109 | 0.9159487 | 0.01127759 |  |  | 349060 | 0.796233 | 0.7035679 | 0.01349351 | 0.800376 | 0.004899578 | 0.8003764 | 0.005669612
|  |  | 6637 | 0.9887945 | 0.9990646 | 0.0003942149 | 0.9966988 | 0.05411219 | 0.9967535 | 0.09367502 |  |  | 25146 | 0.9697439 | 0.9866385 | 0.001394719 | 0.9672829 | 0.00480014 | 0.9672921 | 0.003813111 |  |  | 6785 | 0.8934997 | 0.9669437 | 0.003732111 | 0.9047868 | 0.003321291 | 0.9047905 | 0.0071947 |  |  | 79680 | 0.8976673 | 0.9150489 | 0.00459237 | 0.8852165 | 0.009881595 | 0.8852196 | 0.009692618 |  |  | 391560 | 0.9017543 | 0.8678712 | 0.01259199 | 0.9160235 | 0.009271715 | 0.9160316 | 0.01127735 |  |  | 349360 | 0.796233 | 0.7035679 | 0.01349351 | 0.8004442 | 0.00489857 | 0.8004446 | 0.005668481
|  |  | 6642 | 0.9887945 | 0.9990667 | 0.0003940782 | 0.99671 | 0.05411295 | 0.9967646 | 0.09367627 |  |  | 25446 | 0.9687835 | 0.9866385 | 0.001394719 | 0.9673613 | 0.004806452 | 0.9673703 | 0.003818848 |  |  | 6790 | 0.8924207 | 0.9669443 | 0.003732064 | 0.9047893 | 0.003321301 | 0.904793 | 0.007194733 |  |  | 79980 | 0.8959858 | 0.9150489 | 0.00459237 | 0.885485 | 0.009888102 | 0.8854882 | 0.009699358 |  |  | 391860 | 0.9039923 | 0.8678712 | 0.01259199 | 0.9161064 | 0.009272338 | 0.9161144 | 0.01127711 |  |  | 349660 | 0.8049348 | 0.7035679 | 0.01349351 | 0.8005123 | 0.004897562 | 0.8005127 | 0.005667349
|  |  | 6647 | 0.9896904 | 0.9990689 | 0.0003939427 | 0.9967212 | 0.0541137 | 0.9967756 | 0.09367753 |  |  | 25746 | 0.967823 | 0.9866385 | 0.001394719 | 0.9674394 | 0.00481278 | 0.9674483 | 0.003824599 |  |  | 6795 | 0.8913417 | 0.9669448 | 0.003732018 | 0.9047919 | 0.00332131 | 0.9047956 | 0.007194767 |  |  | 80280 | 0.8976673 | 0.9150489 | 0.00459237 | 0.8857529 | 0.009894567 | 0.8857561 | 0.00970603 |  |  | 392160 | 0.9062302 | 0.8678712 | 0.01259199 | 0.9161891 | 0.00927296 | 0.9161972 | 0.01127686 |  |  | 349960 | 0.7984085 | 0.7035679 | 0.01349351 | 0.8005803 | 0.004896554 | 0.8005807 | 0.005666218
|  |  | 6652 | 0.9887945 | 0.9990709 | 0.0003938086 | 0.9967323 | 0.05411445 | 0.9967865 | 0.09367877 |  |  | 26046 | 0.9697439 | 0.9866385 | 0.001394719 | 0.9675173 | 0.004819123 | 0.9675261 | 0.003830362 |  |  | 6800 | 0.8924207 | 0.9669453 | 0.003731972 | 0.9047944 | 0.003321319 | 0.9047981 | 0.0071948 |  |  | 80580 | 0.8993487 | 0.9150489 | 0.00459237 | 0.8860199 | 0.00990099 | 0.8860232 | 0.009712634 |  |  | 392460 | 0.9107061 | 0.8678712 | 0.01259199 | 0.9162717 | 0.00927358 | 0.9162798 | 0.01127662 |  |  | 350260 | 0.7940576 | 0.7035679 | 0.01349351 | 0.8006482 | 0.004895546 | 0.8006486 | 0.005665087
|  |  | 6657 | 0.9896904 | 0.999073 | 0.0003936757 | 0.9967433 | 0.0541152 | 0.9967975 | 0.09368002 |  |  | 26346 | 0.9697439 | 0.9866385 | 0.001394719 | 0.967595 | 0.00482548 | 0.9676037 | 0.003836137 |  |  | 6805 | 0.8902627 | 0.9669458 | 0.003731927 | 0.9047969 | 0.003321328 | 0.9048006 | 0.007194833 |  |  | 80880 | 0.8943043 | 0.9150489 | 0.00459237 | 0.8862863 | 0.009907371 | 0.8862896 | 0.00971917 |  |  | 392760 | 0.9039923 | 0.8678712 | 0.01259199 | 0.9163543 | 0.009274198 | 0.9163623 | 0.01127637 |  |  | 350560 | 0.796233 | 0.7035679 | 0.01349351 | 0.800716 | 0.004894539 | 0.8007164 | 0.005663957
|  |  | 6662 | 0.9887945 | 0.9990751 | 0.0003935441 | 0.9967543 | 0.05411595 | 0.9968084 | 0.09368126 |  |  | 26646 | 0.9697439 | 0.9866385 | 0.001394719 | 0.9676725 | 0.00483185 | 0.9676811 | 0.003841924 |  |  | 6810 | 0.8924207 | 0.9669463 | 0.003731883 | 0.9047995 | 0.003321338 | 0.9048032 | 0.007194867 |  |  | 81180 | 0.8993487 | 0.9150489 | 0.00459237 | 0.8865519 | 0.00991371 | 0.8865552 | 0.009725637 |  |  | 393060 | 0.9039923 | 0.8678712 | 0.01259199 | 0.9164367 | 0.009274815 | 0.9164448 | 0.01127613 |  |  | 350860 | 0.7897067 | 0.7035679 | 0.01349351 | 0.8007837 | 0.004893531 | 0.800784 | 0.005662826
|  |  | 6667 | 0.9887945 | 0.9990771 | 0.0003934138 | 0.9967653 | 0.0541167 | 0.9968192 | 0.09368249 |  |  | 26946 | 0.9687835 | 0.9866385 | 0.001394719 | 0.9677498 | 0.004838233 | 0.9677583 | 0.003847721 |  |  | 6815 | 0.8934997 | 0.9669468 | 0.003731839 | 0.904802 | 0.003321347 | 0.9048057 | 0.0071949 |  |  | 81480 | 0.8993487 | 0.9150489 | 0.00459237 | 0.8868168 | 0.009920007 | 0.8868202 | 0.009732037 |  |  | 393360 | 0.9017543 | 0.8678712 | 0.01259199 | 0.916519 | 0.00927543 | 0.9165271 | 0.01127588 |  |  | 351160 | 0.8005839 | 0.7035679 | 0.01349351 | 0.8008512 | 0.004892524 | 0.8008516 | 0.005661696
|  |  | 6672 | 0.9905864 | 0.9990792 | 0.0003932847 | 0.9967763 | 0.05411744 | 0.99683 | 0.09368372 |  |  | 27246 | 0.9697439 | 0.9866385 | 0.001394719 | 0.9678269 | 0.004844627 | 0.9678352 | 0.003853527 |  |  | 6820 | 0.8934997 | 0.9669473 | 0.003731795 | 0.9048045 | 0.003321356 | 0.9048082 | 0.007194934 |  |  | 81780 | 0.8993487 | 0.9150489 | 0.00459237 | 0.887081 | 0.009926264 | 0.8870844 | 0.00973837 |  |  | 393660 | 0.9017543 | 0.8678712 | 0.01259199 | 0.9166013 | 0.009276044 | 0.9166093 | 0.01127563 |  |  | 351460 | 0.8027594 | 0.7035679 | 0.01349351 | 0.8009186 | 0.004891517 | 0.800919 | 0.005660566
|  |  | 6677 | 0.9896904 | 0.9990812 | 0.0003931569 | 0.9967872 | 0.05411818 | 0.9968408 | 0.09368495 |  |  | 27546 | 0.9697439 | 0.9866385 | 0.001394719 | 0.9679038 | 0.004851032 | 0.967912 | 0.003859343 |  |  | 6825 | 0.8934997 | 0.9669479 | 0.003731752 | 0.9048071 | 0.003321366 | 0.9048108 | 0.007194967 |  |  | 82080 | 0.8993487 | 0.9150489 | 0.00459237 | 0.8873445 | 0.009932478 | 0.8873479 | 0.009744636 |  |  | 393960 | 0.9107061 | 0.8678712 | 0.01259199 | 0.9166835 | 0.009276656 | 0.9166915 | 0.01127538 |  |  | 351760 | 0.8027594 | 0.7035679 | 0.01349351 | 0.800986 | 0.00489051 | 0.8009863 | 0.005659437
|  |  | 6682 | 0.9878985 | 0.9990832 | 0.0003930303 | 0.9967981 | 0.05411892 | 0.9968515 | 0.09368617 |  |  | 27846 | 0.9697439 | 0.9866385 | 0.001394719 | 0.9679804 | 0.004857447 | 0.9679886 | 0.003865166 |  |  | 6830 | 0.8934997 | 0.9669483 | 0.00373171 | 0.9048096 | 0.003321375 | 0.9048133 | 0.007195001 |  |  | 82380 | 0.9010302 | 0.9150489 | 0.00459237 | 0.8876072 | 0.009938652 | 0.8876107 | 0.009750835 |  |  | 394260 | 0.9107061 | 0.8678712 | 0.01259199 | 0.9167655 | 0.009277266 | 0.9167736 | 0.01127513 |  |  | 352060 | 0.8005839 | 0.7035679 | 0.01349351 | 0.8010532 | 0.004889503 | 0.8010535 | 0.005658307
|  |  | 6687 | 0.9887945 | 0.9990853 | 0.000392905 | 0.9968089 | 0.05411965 | 0.9968622 | 0.09368739 |  |  | 28146 | 0.9707044 | 0.9866385 | 0.001394719 | 0.9680569 | 0.004863871 | 0.9680649 | 0.003870998 |  |  | 6835 | 0.8913417 | 0.9669488 | 0.003731668 | 0.9048121 | 0.003321384 | 0.9048158 | 0.007195034 |  |  | 82680 | 0.8993487 | 0.9150489 | 0.00459237 | 0.8878692 | 0.009944784 | 0.8878727 | 0.009756967 |  |  | 394560 | 0.9039923 | 0.8678712 | 0.01259199 | 0.9168475 | 0.009277875 | 0.9168555 | 0.01127487 |  |  | 352360 | 0.8071103 | 0.7035679 | 0.01349351 | 0.8011203 | 0.004888497 | 0.8011206 | 0.005657178
|  |  | 6692 | 0.9887945 | 0.9990873 | 0.0003927808 | 0.9968197 | 0.05412038 | 0.9968729 | 0.09368861 |  |  | 28446 | 0.9697439 | 0.9866385 | 0.001394719 | 0.9681332 | 0.004870304 | 0.9681411 | 0.003876835 |  |  | 6840 | 0.8934997 | 0.9669493 | 0.003731627 | 0.9048147 | 0.003321394 | 0.9048184 | 0.007195068 |  |  | 82980 | 0.8976673 | 0.9150489 | 0.00459237 | 0.8881305 | 0.009950876 | 0.888134 | 0.009763033 |  |  | 394860 | 0.9084681 | 0.8678712 | 0.01259199 | 0.9169294 | 0.009278482 | 0.9169374 | 0.01127462 |  |  | 352660 | 0.7984085 | 0.7035679 | 0.01349351 | 0.8011873 | 0.00488749 | 0.8011875 | 0.005656049
|  |  | 6697 | 0.9887945 | 0.9990892 | 0.0003926579 | 0.9968305 | 0.05412111 | 0.9968835 | 0.09368982 |  |  | 28746 | 0.9697439 | 0.9866385 | 0.001394719 | 0.9682093 | 0.004876744 | 0.968217 | 0.003882679 |  |  | 6845 | 0.8924207 | 0.9669498 | 0.003731586 | 0.9048172 | 0.003321403 | 0.9048209 | 0.007195101 |  |  | 83280 | 0.8976673 | 0.9150489 | 0.00459237 | 0.8883911 | 0.009956926 | 0.8883947 | 0.009769033 |  |  | 395160 | 0.9062302 | 0.8678712 | 0.01259199 | 0.9170112 | 0.009279088 | 0.9170192 | 0.01127436 |  |  | 352960 | 0.7984085 | 0.7035679 | 0.01349351 | 0.8012541 | 0.004886484 | 0.8012544 | 0.005654921
|  |  | 6702 | 0.9896904 | 0.9990912 | 0.0003925361 | 0.9968412 | 0.05412184 | 0.9968941 | 0.09369102 |  |  | 29046 | 0.9716649 | 0.9866385 | 0.001394719 | 0.9682851 | 0.004883191 | 0.9682928 | 0.003888529 |  |  | 6850 | 0.8924207 | 0.9669503 | 0.003731546 | 0.9048197 | 0.003321412 | 0.9048234 | 0.007195135 |  |  | 83580 | 0.9010302 | 0.9150489 | 0.00459237 | 0.888651 | 0.009962936 | 0.8886546 | 0.009774968 |  |  | 395460 | 0.9107061 | 0.8678712 | 0.01259199 | 0.9170928 | 0.009279692 | 0.9171009 | 0.0112741 |  |  | 353260 | 0.7918821 | 0.7035679 | 0.01349351 | 0.8013209 | 0.004885478 | 0.8013211 | 0.005653793
|  |  | 6707 | 0.9896904 | 0.9990932 | 0.0003924156 | 0.9968519 | 0.05412257 | 0.9969047 | 0.09369223 |  |  | 29346 | 0.9716649 | 0.9866385 | 0.001394719 | 0.9683608 | 0.004889644 | 0.9683683 | 0.003894383 |  |  | 6855 | 0.8924207 | 0.9669508 | 0.003731506 | 0.9048223 | 0.003321422 | 0.904826 | 0.007195168 |  |  | 83880 | 0.8959858 | 0.9150489 | 0.00459237 | 0.8889102 | 0.009968905 | 0.8889138 | 0.009780836 |  |  | 395760 | 0.9062302 | 0.8678712 | 0.01259199 | 0.9171744 | 0.009280294 | 0.9171825 | 0.01127384 |  |  | 353560 | 0.7984085 | 0.7035679 | 0.01349351 | 0.8013875 | 0.004884472 | 0.8013878 | 0.005652665
|  |  | 6712 | 0.9887945 | 0.9990951 | 0.0003922961 | 0.9968625 | 0.05412329 | 0.9969152 | 0.09369342 |  |  | 29646 | 0.9716649 | 0.9866385 | 0.001394719 | 0.9684363 | 0.004896103 | 0.9684437 | 0.003900242 |  |  | 6860 | 0.8924207 | 0.9669513 | 0.003731467 | 0.9048248 | 0.003321431 | 0.9048285 | 0.007195202 |  |  | 84180 | 0.8993487 | 0.9150489 | 0.00459237 | 0.8891686 | 0.009974834 | 0.8891723 | 0.00978664 |  |  | 396060 | 0.9107061 | 0.8678712 | 0.01259199 | 0.9172559 | 0.009280895 | 0.917264 | 0.01127358 |  |  | 353860 | 0.8005839 | 0.7035679 | 0.01349351 | 0.8014541 | 0.004883466 | 0.8014543 | 0.005651538
|  |  | 6717 | 0.9887945 | 0.9990971 | 0.0003921779 | 0.9968731 | 0.05412401 | 0.9969257 | 0.09369462 |  |  | 29946 | 0.9726253 | 0.9866385 | 0.001394719 | 0.9685115 | 0.004902567 | 0.9685189 | 0.003906103 |  |  | 6865 | 0.8945787 | 0.9669517 | 0.003731428 | 0.9048273 | 0.003321441 | 0.904831 | 0.007195236 |  |  | 84480 | 0.8976673 | 0.9150489 | 0.00459237 | 0.8894264 | 0.009980722 | 0.8894301 | 0.009792378 |  |  | 396360 | 0.9062302 | 0.8678712 | 0.01259199 | 0.9173374 | 0.009281494 | 0.9173454 | 0.01127332 |  |  | 354160 | 0.8005839 | 0.7035679 | 0.01349351 | 0.8015205 | 0.004882461 | 0.8015207 | 0.00565041
|  |  | 6722 | 0.9896904 | 0.999099 | 0.0003920608 | 0.9968837 | 0.05412473 | 0.9969361 | 0.09369581 |  |  | 30246 | 0.9716649 | 0.9866385 | 0.001394719 | 0.9685866 | 0.004909034 | 0.9685938 | 0.003911968 |  |  | 6870 | 0.8934997 | 0.9669522 | 0.003731389 | 0.9048299 | 0.00332145 | 0.9048336 | 0.007195269 |  |  | 84780 | 0.8993487 | 0.9150489 | 0.00459237 | 0.8896834 | 0.00998657 | 0.8896871 | 0.009798052 |  |  | 396660 | 0.912944 | 0.8678712 | 0.01259199 | 0.9174187 | 0.009282091 | 0.9174267 | 0.01127305 |  |  | 354460 | 0.796233 | 0.7035679 | 0.01349351 | 0.8015868 | 0.004881456 | 0.801587 | 0.005649284
|  |  | 6727 | 0.9896904 | 0.9991009 | 0.0003919448 | 0.9968942 | 0.05412544 | 0.9969465 | 0.093697 |  |  | 30546 | 0.9716649 | 0.9866385 | 0.001394719 | 0.9686615 | 0.004915505 | 0.9686686 | 0.003917835 |  |  | 6875 | 0.8934997 | 0.9669527 | 0.003731351 | 0.9048324 | 0.003321459 | 0.9048361 | 0.007195303 |  |  | 85080 | 0.8976673 | 0.9150489 | 0.00459237 | 0.8899398 | 0.009992378 | 0.8899435 | 0.009803661 |  |  | 396960 | 0.9062302 | 0.8678712 | 0.01259199 | 0.9174999 | 0.009282687 | 0.9175079 | 0.01127279 |  |  | 354760 | 0.7984085 | 0.7035679 | 0.01349351 | 0.801653 | 0.004880451 | 0.8016532 | 0.005648157
|  |  | 6732 | 0.9887945 | 0.9991028 | 0.0003918299 | 0.9969047 | 0.05412615 | 0.9969569 | 0.09369818 |  |  | 30846 | 0.9716649 | 0.9866385 | 0.001394719 | 0.9687361 | 0.004921979 | 0.9687431 | 0.003923704 |  |  | 6880 | 0.8934997 | 0.9669531 | 0.003731314 | 0.9048349 | 0.003321469 | 0.9048386 | 0.007195337 |  |  | 85380 | 0.8976673 | 0.9150489 | 0.00459237 | 0.8901954 | 0.009998146 | 0.8901992 | 0.009809206 |  |  | 397260 | 0.9107061 | 0.8678712 | 0.01259199 | 0.917581 | 0.009283282 | 0.917589 | 0.01127252 |  |  | 355060 | 0.796233 | 0.7035679 | 0.01349351 | 0.8017191 | 0.004879446 | 0.8017193 | 0.005647031
|  |  | 6737 | 0.9896904 | 0.9991047 | 0.0003917162 | 0.9969152 | 0.05412686 | 0.9969673 | 0.09369936 |  |  | 31146 | 0.9716649 | 0.9866385 | 0.001394719 | 0.9688106 | 0.004928455 | 0.9688175 | 0.003929573 |  |  | 6885 | 0.8924207 | 0.9669536 | 0.003731277 | 0.9048374 | 0.003321478 | 0.9048411 | 0.00719537 |  |  | 85680 | 0.8976673 | 0.9150489 | 0.00459237 | 0.8904504 | 0.01000387 | 0.8904542 | 0.009814686 |  |  | 397560 | 0.9084681 | 0.8678712 | 0.01259199 | 0.9176621 | 0.009283875 | 0.9176701 | 0.01127225 |  |  | 355360 | 0.7897067 | 0.7035679 | 0.01349351 | 0.8017851 | 0.004878441 | 0.8017853 | 0.005645905
|  |  | 6742 | 0.9896904 | 0.9991066 | 0.0003916036 | 0.9969256 | 0.05412757 | 0.9969776 | 0.09370053 |  |  | 31446 | 0.9707044 | 0.9866385 | 0.001394719 | 0.9688849 | 0.004934932 | 0.9688917 | 0.003935444 |  |  | 6890 | 0.8934997 | 0.9669541 | 0.00373124 | 0.90484 | 0.003321488 | 0.9048437 | 0.007195404 |  |  | 85980 | 0.8993487 | 0.9150489 | 0.00459237 | 0.8907046 | 0.01000956 | 0.8907085 | 0.009820104 |  |  | 397860 | 0.9039923 | 0.8678712 | 0.01259199 | 0.917743 | 0.009284466 | 0.917751 | 0.01127198 |  |  | 355660 | 0.7984085 | 0.7035679 | 0.01349351 | 0.801851 | 0.004877437 | 0.8018511 | 0.00564478
|  |  | 6747 | 0.9896904 | 0.9991085 | 0.000391492 | 0.996936 | 0.05412828 | 0.9969878 | 0.0937017 |  |  | 31746 | 0.9716649 | 0.9866385 | 0.001394719 | 0.9689589 | 0.00494141 | 0.9689656 | 0.003941314 |  |  | 6895 | 0.8945787 | 0.9669545 | 0.003731204 | 0.9048425 | 0.003321497 | 0.9048462 | 0.007195438 |  |  | 86280 | 0.9010302 | 0.9150489 | 0.00459237 | 0.8909582 | 0.01001521 | 0.8909621 | 0.009825457 |  |  | 398160 | 0.9017543 | 0.8678712 | 0.01259199 | 0.9178239 | 0.009285056 | 0.9178319 | 0.01127171 |  |  | 355960 | 0.796233 | 0.7035679 | 0.01349351 | 0.8019167 | 0.004876433 | 0.8019169 | 0.005643655
|  |  | 6752 | 0.9887945 | 0.9991103 | 0.0003913816 | 0.9969464 | 0.05412898 | 0.9969981 | 0.09370287 |  |  | 32046 | 0.9707044 | 0.9866385 | 0.001394719 | 0.9690328 | 0.004947888 | 0.9690394 | 0.003947183 |  |  | 6900 | 0.8945787 | 0.966955 | 0.003731169 | 0.904845 | 0.003321507 | 0.9048487 | 0.007195472 |  |  | 86580 | 0.9010302 | 0.9150489 | 0.00459237 | 0.8912111 | 0.01002082 | 0.891215 | 0.009830748 |  |  | 398460 | 0.9107061 | 0.8678712 | 0.01259199 | 0.9179046 | 0.009285644 | 0.9179126 | 0.01127144 |  |  | 356260 | 0.8092857 | 0.7035679 | 0.01349351 | 0.8019824 | 0.004875429 | 0.8019825 | 0.00564253
|  |  | 6757 | 0.9887945 | 0.9991122 | 0.0003912722 | 0.9969567 | 0.05412968 | 0.9970083 | 0.09370403 |  |  | 32346 | 0.9716649 | 0.9866385 | 0.001394719 | 0.9691065 | 0.004954366 | 0.969113 | 0.003953051 |  |  | 6905 | 0.8924207 | 0.9669554 | 0.003731133 | 0.9048476 | 0.003321516 | 0.9048513 | 0.007195506 |  |  | 86880 | 0.8993487 | 0.9150489 | 0.00459237 | 0.8914632 | 0.01002639 | 0.8914672 | 0.009835976 |  |  | 398760 | 0.912944 | 0.8678712 | 0.01259199 | 0.9179853 | 0.009286231 | 0.9179933 | 0.01127117 |  |  | 356560 | 0.7918821 | 0.7035679 | 0.01349351 | 0.8020479 | 0.004874426 | 0.802048 | 0.005641406
|  |  | 6762 | 0.9896904 | 0.999114 | 0.0003911639 | 0.996967 | 0.05413038 | 0.9970184 | 0.09370519 |  |  | 32646 | 0.9716649 | 0.9866385 | 0.001394719 | 0.96918 | 0.004960842 | 0.9691863 | 0.003958918 |  |  | 6910 | 0.8956577 | 0.9669559 | 0.003731099 | 0.9048501 | 0.003321526 | 0.9048538 | 0.007195539 |  |  | 87180 | 0.8993487 | 0.9150489 | 0.00459237 | 0.8917147 | 0.01003192 | 0.8917187 | 0.009841141 |  |  | 399060 | 0.912944 | 0.8678712 | 0.01259199 | 0.9180659 | 0.009286816 | 0.9180738 | 0.01127089 |  |  | 356860 | 0.8027594 | 0.7035679 | 0.01349351 | 0.8021134 | 0.004873423 | 0.8021134 | 0.005640282
|  |  | 6767 | 0.9905864 | 0.9991159 | 0.0003910566 | 0.9969773 | 0.05413108 | 0.9970285 | 0.09370634 |  |  | 32946 | 0.9726253 | 0.9866385 | 0.001394719 | 0.9692533 | 0.004967317 | 0.9692595 | 0.003964782 |  |  | 6915 | 0.8924207 | 0.9669563 | 0.003731064 | 0.9048526 | 0.003321535 | 0.9048563 | 0.007195573 |  |  | 87480 | 0.8976673 | 0.9150489 | 0.00459237 | 0.8919655356 | 0.01003741 | 0.8919695 | 0.009846243 |  |  | 399360 | 0.9174199 | 0.8678712 | 0.01259199 | 0.9181464 | 0.009287399 | 0.9181543 | 0.01127062 |  |  | 357160 | 0.8005839 | 0.7035679 | 0.01349351 | 0.8021787 | 0.00487242 | 0.8021788 | 0.005639158
|  |  | 6772 | 0.9905864 | 0.9991177 | 0.0003909504 | 0.9969875 | 0.05413177 | 0.9970386 | 0.0937075 |  |  | 33246 | 0.9716649 | 0.9866385 | 0.001394719 | 0.9693264 | 0.00497379 | 0.9693325 | 0.003970644 |  |  | 6920 | 0.8945787 | 0.9669567 | 0.00373103 | 0.9048551 | 0.003321545 | 0.9048588 | 0.007195607 |  |  | 87780 | 0.8976673 | 0.9150489 | 0.00459237 | 0.8922157 | 0.01004286 | 0.8922197 | 0.009851283 |  |  | 399660 | 0.9107061 | 0.8678712 | 0.01259199 | 0.9182268 | 0.009287981 | 0.9182347 | 0.01127034 |  |  | 357460 | 0.796233 | 0.7035679 | 0.01349351 | 0.8022439 | 0.004871417 | 0.802244 | 0.005638035
|  |  | 6777 | 0.9878985 | 0.9991195 | 0.0003908452 | 0.9969977 | 0.05413246 | 0.9970487 | 0.09370864 |  |  | 33546 | 0.9726253 | 0.9866385 | 0.001394719 | 0.9693993 | 0.00498026 | 0.9694053 | 0.003976502 |  |  | 6925 | 0.8934997 | 0.9669572 | 0.003730997 | 0.9048577 | 0.003321554 | 0.9048614 | 0.007195641 |  |  | 88080 | 0.8976673 | 0.9150489 | 0.00459237 | 0.8924651 | 0.01004828 | 0.8924691 | 0.009856262 |  |  | 399960 | 0.9062302 | 0.8678712 | 0.01259199 | 0.9183071 | 0.009288562 | 0.918315 | 0.01127006 |  |  | 357760 | 0.8027594 | 0.7035679 | 0.01349351 | 0.802309 | 0.004870414 | 0.802309 | 0.005636912
|  |  | 6782 | 0.9896904 | 0.9991213 | 0.000390741 | 0.9970078 | 0.05413315 | 0.9970587 | 0.09370979 |  |  | 33846 | 0.9735858 | 0.9866385 | 0.001394719 | 0.969472 | 0.004986727 | 0.9694779 | 0.003982356 |  |  | 6930 | 0.8934997 | 0.9669576 | 0.003730964 | 0.9048602 | 0.003321564 | 0.9048639 | 0.007195675 |  |  | 88380 | 0.8976673 | 0.9150489 | 0.00459237 | 0.8927138 | 0.01005365 | 0.8927179 | 0.009861179 |  |  | 400260 | 0.9062302 | 0.8678712 | 0.01259199 | 0.9183873 | 0.009289141 | 0.9183952 | 0.01126978 |  |  | 358060 | 0.796233 | 0.7035679 | 0.01349351 | 0.802374 | 0.004869412 | 0.802374 | 0.00563579
|  |  | 6787 | 0.9896904 | 0.9991231 | 0.0003906378 | 0.9970179 | 0.05413384 | 0.9970687 | 0.09371093 |  |  | 34146 | 0.9745462 | 0.9866385 | 0.001394719 | 0.9695445 | 0.00499319 | 0.9695503 | 0.003988206 |  |  | 6935 | 0.8924207 | 0.966958 | 0.003730931 | 0.9048627 | 0.003321573 | 0.9048664 | 0.007195709 |  |  | 88680 | 0.8976673 | 0.9150489 | 0.00459237 | 0.8929619 | 0.01005899 | 0.892966 | 0.009866034 |  |  | 400560 | 0.9107061 | 0.8678712 | 0.01259199 | 0.9184674 | 0.009289718 | 0.9184753 | 0.0112695 |  |  | 358360 | 0.7984085 | 0.7035679 | 0.01349351 | 0.8024389 | 0.00486841 | 0.8024389 | 0.005634668
|  |  | 6792 | 0.9896904 | 0.9991249 | 0.0003905357 | 0.997028 | 0.05413452 | 0.9970786 | 0.09371206 |  |  | 34446 | 0.9726253 | 0.9866385 | 0.001394719 | 0.9696168 | 0.004999648 | 0.9696226 | 0.003994052 |  |  | 6940 | 0.8934997 | 0.9669585 | 0.003730899 | 0.9048652 | 0.003321583 | 0.9048689 | 0.007195743 |  |  | 88980 | 0.9010302 | 0.9150489 | 0.00459237 | 0.8932093 | 0.01006429 | 0.8932134 | 0.009870829 |  |  | 400860 | 0.9107061 | 0.8678712 | 0.01259199 | 0.9185474 | 0.009290294 | 0.9185553 | 0.01126921 |  |  | 358660 | 0.7940576 | 0.7035679 | 0.01349351 | 0.8025037 | 0.004867409 | 0.8025037 | 0.005633546
|  |  | 6797 | 0.9887945 | 0.9991266 | 0.0003904345 | 0.9970381 | 0.0541352 | 0.9970886 | 0.09371319 |  |  | 34746 | 0.9735858 | 0.9866385 | 0.001394719 | 0.969689 | 0.005006102 | 0.9696946 | 0.003999892 |  |  | 6945 | 0.8956577 | 0.9669589 | 0.003730867 | 0.9048678 | 0.003321592 | 0.9048715 | 0.007195777 |  |  | 89280 | 0.8993487 | 0.9150489 | 0.00459237 | 0.893456 | 0.01006955 | 0.8934602 | 0.009875562 |  |  | 401160 | 0.9039923 | 0.8678712 | 0.01259199 | 0.9186273 | 0.009290869 | 0.9186353 | 0.01126893 |  |  | 358960 | 0.8005839 | 0.7035679 | 0.01349351 | 0.8025683 | 0.004866408 | 0.8025683 | 0.005632425
|  |  | 6802 | 0.9887945 | 0.9991284 | 0.0003903344 | 0.9970481 | 0.05413588 | 0.9970984 | 0.09371432 |  |  | 35046 | 0.9726253 | 0.9866385 | 0.001394719 | 0.9697609 | 0.00501255 | 0.9697664 | 0.004005727 |  |  | 6950 | 0.8945787 | 0.9669593 | 0.003730835 | 0.9048703 | 0.003321602 | 0.904874 | 0.007195811 |  |  | 89580 | 0.9043932 | 0.9150489 | 0.00459237 | 0.8937021 | 0.01007477 | 0.8937063 | 0.009880235 |  |  | 401460 | 0.9107061 | 0.8678712 | 0.01259199 | 0.9187072 | 0.009291442 | 0.9187151 | 0.01126864 |  |  | 359260 | 0.7918821 | 0.7035679 | 0.01349351 | 0.8026329 | 0.004865407 | 0.8026329 | 0.005631304
|  |  | 6807 | 0.9896904 | 0.9991301 | 0.0003902352 | 0.997058 | 0.05413656 | 0.9971083 | 0.09371545 |  |  | 35346 | 0.9735858 | 0.9866385 | 0.001394719 | 0.9698326 | 0.005018992 | 0.9698381 | 0.004011555 |  |  | 6955 | 0.8934997 | 0.9669597 | 0.003730804 | 0.9048728 | 0.003321611 | 0.9048765 | 0.007195845 |  |  | 89880 | 0.9010302 | 0.9150489 | 0.00459237 | 0.8939475 | 0.01007995 | 0.8939517 | 0.009884848 |  |  | 401760 | 0.912944 | 0.8678712 | 0.01259199 | 0.9187869 | 0.009292013 | 0.9187949 | 0.01126836 |  |  | 359560 | 0.7940576 | 0.7035679 | 0.01349351 | 0.8026973 | 0.004864406 | 0.8026973 | 0.005630184
|  |  | 6812 | 0.9887945 | 0.9991319 | 0.000390137 | 0.997068 | 0.05413724 | 0.9971181 | 0.09371657 |  |  | 35646 | 0.9726253 | 0.9866385 | 0.001394719 | 0.9699042 | 0.005025427 | 0.9699095 | 0.004017377 |  |  | 6960 | 0.8934997 | 0.9669602 | 0.003730773 | 0.9048753 | 0.003321621 | 0.904879 | 0.007195879 |  |  | 90180 | 0.9043932 | 0.9150489 | 0.00459237 | 0.8941922 | 0.0100851 | 0.8941964 | 0.009889401 |  |  | 402060 | 0.9084681 | 0.8678712 | 0.01259199 | 0.9188666 | 0.009292583 | 0.9188745 | 0.01126807 |  |  | 359860 | 0.8049348 | 0.7035679 | 0.01349351 | 0.8027617 | 0.004863406 | 0.8027616 | 0.005629064
|  |  | 6817 | 0.9887945 | 0.9991336 | 0.0003900397 | 0.9970779 | 0.05413791 | 0.9971279 | 0.09371768 |  |  | 35946 | 0.9726253 | 0.9866385 | 0.001394719 | 0.9699756 | 0.005031856 | 0.9699808 | 0.004023192 |  |  | 6965 | 0.8934997 | 0.9669606 | 0.003730743 | 0.9048779 | 0.00332163 | 0.9048816 | 0.007195914 |  |  | 90480 | 0.9043932 | 0.9150489 | 0.00459237 | 0.8944362 | 0.01009021 | 0.8944405 | 0.009893894 |  |  | 402360 | 0.9039923 | 0.8678712 | 0.01259199 | 0.9189462 | 0.009293151 | 0.9189541 | 0.01126778 |  |  | 360160 | 0.8049348 | 0.7035679 | 0.01349351 | 0.8028259 | 0.004862406 | 0.8028259 | 0.005627945
|  |  | 6822 | 0.9887945 | 0.9991353 | 0.0003899434 | 0.9970878 | 0.05413858 | 0.9971376 | 0.0937188 |  |  | 36246 | 0.9726253 | 0.9866385 | 0.001394719 | 0.9700467 | 0.005038278 | 0.9700519 | 0.004029 |  |  | 6970 | 0.8924207 | 0.966961 | 0.003730713 | 0.9048804 | 0.00332164 | 0.9048841 | 0.007195948 |  |  | 90780 | 0.9027117 | 0.9150489 | 0.00459237 | 0.8946796 | 0.01009528 | 0.8946839 | 0.009898327 |  |  | 402660 | 0.9107061 | 0.8678712 | 0.01259199 | 0.9190256 | 0.009293718 | 0.9190335 | 0.01126749 |  |  | 360460 | 0.7984085 | 0.7035679 | 0.01349351 | 0.8028901 | 0.004861406 | 0.80289 | 0.005626826
|  |  | 6827 | 0.9905864 | 0.999137 | 0.000389848 | 0.9970976 | 0.05413925 | 0.9971474 | 0.09371991 |  |  | 36546 | 0.9735858 | 0.9866385 | 0.001394719 | 0.9701177 | 0.005044691 | 0.9701228 | 0.004034799 |  |  | 6975 | 0.8924207 | 0.9669614 | 0.003730683 | 0.9048829 | 0.00332165 | 0.9048866 | 0.007195982 |  |  | 91080 | 0.9043932 | 0.9150489 | 0.00459237 | 0.8949223 | 0.01010031 | 0.8949266 | 0.009902701 |  |  | 402960 | 0.9084681 | 0.8678712 | 0.01259199 | 0.919105 | 0.009294284 | 0.9191129 | 0.0112672 |  |  | 360760 | 0.7984085 | 0.7035679 | 0.01349351 | 0.8029541 | 0.004860407 | 0.802954 | 0.005625707
|  |  | 6832 | 0.9905864 | 0.9991387 | 0.0003897536 | 0.9971074 | 0.05413992 | 0.997157 | 0.09372101 |  |  | 36846 | 0.9726253 | 0.9866385 | 0.001394719 | 0.9701885 | 0.005051096 | 0.9701935 | 0.004040591 |  |  | 6980 | 0.8924207 | 0.9669618 | 0.003730654 | 0.9048854 | 0.003321659 | 0.9048891 | 0.007196016 |  |  | 91380 | 0.9027117 | 0.9150489 | 0.00459237 | 0.8951643 | 0.0101053 | 0.8951687 | 0.009907016 |  |  | 403260 | 0.9174199 | 0.8678712 | 0.01259199 | 0.9191843 | 0.009294847 | 0.9191922 | 0.0112669 |  |  | 361060 | 0.8005839 | 0.7035679 | 0.01349351 | 0.803018 | 0.004859408 | 0.8030179 | 0.005624589
|  |  | 6837 | 0.9896904 | 0.9991404 | 0.00038966 | 0.9971172 | 0.05414058 | 0.9971667 | 0.09372211 |  |  | 37146 | 0.9735858 | 0.9866385 | 0.001394719 | 0.9702592 | 0.005057493 | 0.970264 | 0.004046374 |  |  | 6985 | 0.8945787 | 0.9669622 | 0.003730625 | 0.904888 | 0.003321669 | 0.9048916 | 0.00719605 |  |  | 91680 | 0.9010302 | 0.9150489 | 0.00459237 | 0.8954057 | 0.01011026 | 0.8954101 | 0.009911273 |  |  | 403560 | 0.912944 | 0.8678712 | 0.01259199 | 0.9192635 | 0.00929541 | 0.9192714 | 0.01126661 |  |  | 361360 | 0.8005839 | 0.7035679 | 0.01349351 | 0.8030818 | 0.004858409 | 0.8030817 | 0.005623472
|  |  | 6842 | 0.9896904 | 0.9991421 | 0.0003895674 | 0.9971269 | 0.05414124 | 0.9971763 | 0.09372321 |  |  | 37446 | 0.9745462 | 0.9866385 | 0.001394719 | 0.9703296 | 0.00506388 | 0.9703343 | 0.004052148 |  |  | 6990 | 0.8934997 | 0.9669626 | 0.003730596 | 0.9048905 | 0.003321678 | 0.9048942 | 0.007196085 |  |  | 91980 | 0.9027117 | 0.9150489 | 0.00459237 | 0.8956464 | 0.01011518 | 0.8956508 | 0.009915471 |  |  | 403860 | 0.9107061 | 0.8678712 | 0.01259199 | 0.9193426 | 0.009295971 | 0.9193505 | 0.01126631 |  |  | 361660 | 0.796233 | 0.7035679 | 0.01349351 | 0.8031455 | 0.004857411 | 0.8031454 | 0.005622355
|  |  | 6847 | 0.9887945 | 0.9991438 | 0.0003894757 | 0.9971366 | 0.0541419 | 0.9971859 | 0.09372431 |  |  | 37746 | 0.9745462 | 0.9866385 | 0.001394719 | 0.9703998 | 0.005070257 | 0.9704045 | 0.004057912 |  |  | 6995 | 0.8934997 | 0.966963 | 0.003730568 | 0.904893 | 0.003321688 | 0.9048967 | 0.007196119 |  |  | 92280 | 0.9027117 | 0.9150489 | 0.00459237 | 0.8958865 | 0.01012007 | 0.8958909 | 0.00991961 |  |  | 404160 | 0.9107061 | 0.8678712 | 0.01259199 | 0.9194217 | 0.00929653 | 0.9194296 | 0.01126601 |  |  | 361960 | 0.796233 | 0.7035679 | 0.01349351 | 0.8032091 | 0.004856413 | 0.8032089 | 0.005621238
|  |  | 6852 | 0.9896904 | 0.9991454 | 0.0003893849 | 0.9971463 | 0.05414256 | 0.9971954 | 0.0937254 |  |  | 38046 | 0.9735858 | 0.9866385 | 0.001394719 | 0.9704699 | 0.005076625 | 0.9704744 | 0.004063667 |  |  | 7000 | 0.8934997 | 0.9669634 | 0.00373054 | 0.9048955 | 0.003321698 | 0.9048992 | 0.007196153 |  |  | 92580 | 0.8993487 | 0.9150489 | 0.00459237 | 0.8961259 | 0.01012492 | 0.8961304 | 0.009923692 |  |  | 404460 | 0.9084681 | 0.8678712 | 0.01259199 | 0.9195006 | 0.009297088 | 0.9195085 | 0.01126572 |  |  | 362260 | 0.8005839 | 0.7035679 | 0.01349351 | 0.8032726 | 0.004855415 | 0.8032724 | 0.005620122
|  |  | 6857 | 0.9896904 | 0.9991471 | 0.000389295 | 0.9971559 | 0.05414321 | 0.9972049 | 0.09372648 |  |  | 38346 | 0.9735858 | 0.9866385 | 0.001394719 | 0.9705397 | 0.005082982 | 0.9705442 | 0.004069412 |  |  | 7005 | 0.8924207 | 0.9669638 | 0.003730513 | 0.904898 | 0.003321707 | 0.9049017 | 0.007196187 |  |  | 92880 | 0.9010302 | 0.9150489 | 0.00459237 | 0.8963647 | 0.01012973 | 0.8963691 | 0.009927716 |  |  | 404760 | 0.9107061 | 0.8678712 | 0.01259199 | 0.9195794 | 0.009297645 | 0.9195873 | 0.01126542 |  |  | 362560 | 0.8005839 | 0.7035679 | 0.01349351 | 0.803336 | 0.004854418 | 0.8033358 | 0.005619006
|  |  | 6862 | 0.9896904 | 0.9991487 | 0.000389206 | 0.9971655 | 0.05414387 | 0.9972144 | 0.09372757 |  |  | 38646 | 0.9745462 | 0.9866385 | 0.001394719 | 0.9706094 | 0.005089328 | 0.9706138 | 0.004075146 |  |  | 7010 | 0.8924207 | 0.9669642 | 0.003730486 | 0.9049006 | 0.003321717 | 0.9049043 | 0.007196222 |  |  | 93180 | 0.9027117 | 0.9150489 | 0.00459237 | 0.8966028 | 0.0101345 | 0.8966073 | 0.009931683 |  |  | 405060 | 0.912944 | 0.8678712 | 0.01259199 | 0.9196582 | 0.0092982 | 0.9196661 | 0.01126512 |  |  | 362860 | 0.8027594 | 0.7035679 | 0.01349351 | 0.8033992 | 0.004853421 | 0.803399 | 0.005617891
|  |  | 6867 | 0.9896904 | 0.9991503 | 0.0003891178 | 0.9971751 | 0.05414452 | 0.9972239 | 0.09372865 |  |  | 38946 | 0.9745462 | 0.9866385 | 0.001394719 | 0.9706789 | 0.005095663 | 0.9706832 | 0.004080869 |  |  | 7015 | 0.8945787 | 0.9669646 | 0.003730459 | 0.9049031 | 0.003321727 | 0.9049068 | 0.007196256 |  |  | 93480 | 0.9043932 | 0.9150489 | 0.00459237 | 0.8968402 | 0.01013924 | 0.8968448 | 0.009935592 |  |  | 405360 | 0.9107061 | 0.8678712 | 0.01259199 | 0.9197369 | 0.009298753 | 0.9197447 | 0.01126481 |  |  | 363160 | 0.8092857 | 0.7035679 | 0.01349351 | 0.8034624 | 0.004852425 | 0.8034622 | 0.005616776
|  |  | 6872 | 0.9887945 | 0.999152 | 0.0003890305 | 0.9971847 | 0.05414516 | 0.9972333 | 0.09372972 |  |  | 39246 | 0.9745462 | 0.9866385 | 0.001394719 | 0.9707482 | 0.005101986 | 0.9707524 | 0.004086581 |  |  | 7020 | 0.8934997 | 0.9669649 | 0.003730432 | 0.9049056 | 0.003321736 | 0.9049093 | 0.007196291 |  |  | 93780 | 0.9027117 | 0.9150489 | 0.00459237 | 0.897077 | 0.01014394 | 0.8970816 | 0.009939445 |  |  | 405660 | 0.9039923 | 0.8678712 | 0.01259199 | 0.9198154 | 0.009299305 | 0.9198233 | 0.01126451 |  |  | 363460 | 0.8071103 | 0.7035679 | 0.01349351 | 0.8035255 | 0.004851429 | 0.8035252 | 0.005615662
|  |  | 6877 | 0.9896904 | 0.9991536 | 0.0003889441 | 0.9971942 | 0.05414581 | 0.9972427 | 0.0937308 |  |  | 39546 | 0.9745462 | 0.9866385 | 0.001394719 | 0.9708173 | 0.005108297 | 0.9708214 | 0.004092282 |  |  | 7025 | 0.8924207 | 0.9669653 | 0.003730406 | 0.9049081 | 0.003321746 | 0.9049118 | 0.007196325 |  |  | 94080 | 0.9043932 | 0.9150489 | 0.00459237 | 0.8973132 | 0.01014861 | 0.8973178 | 0.009943241 |  |  | 405960 | 0.9107061 | 0.8678712 | 0.01259199 | 0.9198939 | 0.009299856 | 0.9199018 | 0.0112642 |  |  | 363760 | 0.8027594 | 0.7035679 | 0.01349351 | 0.8035884 | 0.004850433 | 0.8035882 | 0.005614548
|  |  | 6882 | 0.9896904 | 0.9991552 | 0.0003888585 | 0.9972036 | 0.05414645 | 0.997252 | 0.09373187 |  |  | 39846 | 0.9735858 | 0.9866385 | 0.001394719 | 0.9708863 | 0.005114596 | 0.9708903 | 0.004097971 |  |  | 7030 | 0.8945787 | 0.9669657 | 0.00373038 | 0.9049106 | 0.003321756 | 0.9049143 | 0.007196359 |  |  | 94380 | 0.9027117 | 0.9150489 | 0.00459237 | 0.8975487 | 0.01015324 | 0.8975533 | 0.00994698 |  |  | 406260 | 0.915182 | 0.8678712 | 0.01259199 | 0.9199723 | 0.009300405 | 0.9199802 | 0.0112639 |  |  | 364060 | 0.796233 | 0.7035679 | 0.01349351 | 0.8036513 | 0.004849438 | 0.803651 | 0.005613435
|  |  | 6887 | 0.9896904 | 0.9991568 | 0.0003887738 | 0.9972131 | 0.0541471 | 0.9972613 | 0.09373293 |  |  | 40146 | 0.9755067 | 0.9866385 | 0.001394719 | 0.9709551 | 0.005120882 | 0.9709589 | 0.004103648 |  |  | 7035 | 0.8934997 | 0.9669661 | 0.003730354 | 0.9049132 | 0.003321765 | 0.9049168 | 0.007196394 |  |  | 94680 | 0.9010302 | 0.9150489 | 0.00459237 | 0.8977836 | 0.01015783 | 0.8977882 | 0.009950664 |  |  | 406560 | 0.912944 | 0.8678712 | 0.01259199 | 0.9200506 | 0.009300953 | 0.9200585 | 0.01126359 |  |  | 364360 | 0.7984085 | 0.7035679 | 0.01349351 | 0.803714 | 0.004848443 | 0.8037138 | 0.005612322
|  |  | 6892 | 0.9887945 | 0.9991584 | 0.0003886898 | 0.9972225 | 0.05414774 | 0.9972706 | 0.09373399 |  |  | 40446 | 0.9735858 | 0.9866385 | 0.001394719 | 0.9710236 | 0.005127155 | 0.9710274 | 0.004109312 |  |  | 7040 | 0.8924207 | 0.9669665 | 0.003730329 | 0.9049157 | 0.003321775 | 0.9049194 | 0.007196428 |  |  | 94980 | 0.8993487 | 0.9150489 | 0.00459237 | 0.8980178 | 0.01016239 | 0.8980225 | 0.009954291 |  |  | 406860 | 0.912944 | 0.8678712 | 0.01259199 | 0.9201288 | 0.009301499 | 0.9201367 | 0.01126328 |  |  | 364660 | 0.8027594 | 0.7035679 | 0.01349351 | 0.8037767 | 0.004847448 | 0.8037764 | 0.00561121
|  |  | 6897 | 0.9896904 | 0.9991599 | 0.0003886068 | 0.9972319 | 0.05414837 | 0.9972799 | 0.09373505 |  |  | 40746 | 0.9735858 | 0.9866385 | 0.001394719 | 0.971092 | 0.005133414 | 0.9710957 | 0.004114963 |  |  | 7045 | 0.8934997 | 0.9669668 | 0.003730304 | 0.9049182 | 0.003321785 | 0.9049219 | 0.007196463 |  |  | 106380 | 0.9010302 | 0.9150489 | 0.00459237 | 0.9064603 | 0.01031063 | 0.9064656 | 0.01005329 |  |  | 407160 | 0.9218958 | 0.8678712 | 0.01259199 | 0.920207 | 0.009302044 | 0.9202148 | 0.01126297 |  |  | 364960 | 0.8049348 | 0.7035679 | 0.01349351 | 0.8038392 | 0.004846454 | 0.8038389 | 0.005610099
|  |  | 6902 | 0.9896904 | 0.9991615 | 0.0003885245 | 0.9972412 | 0.05414901 | 0.9972891 | 0.09373611 |  |  | 41046 | 0.9755067 | 0.9866385 | 0.001394719 | 0.9711602 | 0.00513966 | 0.9711639 | 0.004120602 |  |  | 7050 | 0.8934997 | 0.9669672 | 0.00373028 | 0.9049207 | 0.003321794 | 0.9049244 | 0.007196497 |  |  | 106680 | 0.9027117 | 0.9150489 | 0.00459237 | 0.9066708 | 0.01031391 | 0.9066762 | 0.01005494 |  |  | 407460 | 0.9084681 | 0.8678712 | 0.01259199 | 0.920285 | 0.009302587 | 0.9202928 | 0.01126266 |  |  | 365260 | 0.7984085 | 0.7035679 | 0.01349351 | 0.8039016 | 0.004845461 | 0.8039013 | 0.005608988
|  |  | 6907 | 0.9896904 | 0.999163 | 0.000388443 | 0.9972505 | 0.05414964 | 0.9972983 | 0.09373716 |  |  | 41346 | 0.9745462 | 0.9866385 | 0.001394719 | 0.9712283 | 0.005145891 | 0.9712318 | 0.004126227 |  |  | 7055 | 0.8934997 | 0.9669676 | 0.003730255 | 0.9049232 | 0.003321804 | 0.9049269 | 0.007196532 |  |  | 106980 | 0.9027117 | 0.9150489 | 0.00459237 | 0.9068808 | 0.01031716 | 0.9068862 | 0.01005654 |  |  | 407760 | 0.912944 | 0.8678712 | 0.01259199 | 0.9203629 | 0.009303129 | 0.9203708 | 0.01126235 |  |  | 365560 | 0.8005839 | 0.7035679 | 0.01349351 | 0.803964 | 0.004844467 | 0.8039636 | 0.005607877
|  |  | 6912 | 0.9896904 | 0.9991646 | 0.0003883623 | 0.9972598 | 0.05415027 | 0.9973074 | 0.0937382 |  |  | 41646 | 0.9745462 | 0.9866385 | 0.001394719 | 0.9712961 | 0.005152108 | 0.9712996 | 0.004131838 |  |  | 7060 | 0.8934997 | 0.9669679 | 0.003730231 | 0.9049258 | 0.003321814 | 0.9049294 | 0.007196567 |  |  | 107280 | 0.9077561 | 0.9150489 | 0.00459237 | 0.9070901 | 0.01032038 | 0.9070956 | 0.0100581 |  |  | 408060 | 0.915182 | 0.8678712 | 0.01259199 | 0.9204408 | 0.00930367 | 0.9204486 | 0.01126204 |  |  | 365860 | 0.7984085 | 0.7035679 | 0.01349351 | 0.8040262 | 0.004843474 | 0.8040259 | 0.005606767
|  |  | 6917 | 0.9896904 | 0.9991661 | 0.0003882825 | 0.997269 | 0.0541509 | 0.9973165 | 0.09373925 |  |  | 41946 | 0.9755067 | 0.9866385 | 0.001394719 | 0.9713638 | 0.00515831 | 0.9713671 | 0.004137436 |  |  | 7065 | 0.8945787 | 0.9669683 | 0.003730208 | 0.9049283 | 0.003321824 | 0.904932 | 0.007196601 |  |  | 107580 | 0.9060747 | 0.9150489 | 0.00459237 | 0.907299 | 0.01032357 | 0.9073044 | 0.01005961 |  |  | 408360 | 0.915182 | 0.8678712 | 0.01259199 | 0.9205186 | 0.009304209 | 0.9205264 | 0.01126172 |  |  | 366160 | 0.8027594 | 0.7035679 | 0.01349351 | 0.8040883 | 0.004842482 | 0.804088 | 0.005605658
|  |  | 6922 | 0.9896904 | 0.9991677 | 0.0003882034 | 0.9972783 | 0.05415153 | 0.9973256 | 0.09374029 |  |  | 42246 | 0.9745462 | 0.9866385 | 0.001394719 | 0.9714313 | 0.005164497 | 0.9714346 | 0.004143019 |  |  | 7070 | 0.8945787 | 0.9669687 | 0.003730184 | 0.9049308 | 0.003321833 | 0.9049345 | 0.007196636 |  |  | 107880 | 0.9027117 | 0.9150489 | 0.00459237 | 0.9075072 | 0.01032673 | 0.9075127 | 0.01006107 |  |  | 408660 | 0.9017543 | 0.8678712 | 0.01259199 | 0.9205962 | 0.009304747 | 0.9206041 | 0.01126141 |  |  | 366460 | 0.8027594 | 0.7035679 | 0.01349351 | 0.8041503 | 0.00484149 | 0.80415 | 0.005604549
|  |  | 6927 | 0.9896904 | 0.9991692 | 0.000388125 | 0.9972874 | 0.05415215 | 0.9973347 | 0.09374133 |  |  | 42546 | 0.9755067 | 0.9866385 | 0.001394719 | 0.9714986 | 0.005170669 | 0.9715018 | 0.004148588 |  |  | 7075 | 0.8934997 | 0.966969 | 0.003730161 | 0.9049333 | 0.003321843 | 0.904937 | 0.00719667 |  |  | 108180 | 0.9010302 | 0.9150489 | 0.00459237 | 0.9077149 | 0.01032986 | 0.9077204 | 0.0100625 |  |  | 408960 | 0.9084681 | 0.8678712 | 0.01259199 | 0.9206738 | 0.009305283 | 0.9206816 | 0.01126109 |  |  | 366760 | 0.8027594 | 0.7035679 | 0.01349351 | 0.8042122 | 0.004840498 | 0.8042119 | 0.005603441
|  |  | 6932 | 0.9896904 | 0.9991707 | 0.0003880475 | 0.9972966 | 0.05415278 | 0.9973437 | 0.09374236 |  |  | 42846 | 0.9745462 | 0.9866385 | 0.001394719 | 0.9715657 | 0.005176825 | 0.9715688 | 0.004154143 |  |  | 7080 | 0.8934997 | 0.9669694 | 0.003730138 | 0.9049358 | 0.003321853 | 0.9049395 | 0.007196705 |  |  | 108480 | 0.9027117 | 0.9150489 | 0.00459237 | 0.907922 | 0.01033297 | 0.9079275 | 0.01006387 |  |  | 409260 | 0.9084681 | 0.8678712 | 0.01259199 | 0.9207513 | 0.009305818 | 0.9207591 | 0.01126077 |  |  | 367060 | 0.8005839 | 0.7035679 | 0.01349351 | 0.804274 | 0.004839507 | 0.8042737 | 0.005602333
|  |  | 6937 | 0.9896904 | 0.9991722 | 0.0003879707 | 0.9973057 | 0.0541534 | 0.9973527 | 0.09374339 |  |  | 43146 | 0.9745462 | 0.9866385 | 0.001394719 | 0.9716327 | 0.005182965 | 0.9716357 | 0.004159682 |  |  | 7085 | 0.8934997 | 0.9669697 | 0.003730116 | 0.9049383 | 0.003321862 | 0.904942 | 0.00719674 |  |  | 108780 | 0.9060747 | 0.9150489 | 0.00459237 | 0.9081286 | 0.01033604 | 0.9081341 | 0.01006521 |  |  | 409560 | 0.9107061 | 0.8678712 | 0.01259199 | 0.9208288 | 0.009306352 | 0.9208365 | 0.01126045 |  |  | 367360 | 0.8049348 | 0.7035679 | 0.01349351 | 0.8043358 | 0.004838517 | 0.8043353 | 0.005601226
|  |  | 6942 | 0.9896904 | 0.9991737 | 0.0003878947 | 0.9973148 | 0.05415401 | 0.9973617 | 0.09374442 |  |  | 43446 | 0.9764671 | 0.9866385 | 0.001394719 | 0.9716995 | 0.005189089 | 0.9717024 | 0.004165206 |  |  | 7090 | 0.8945787 | 0.9669701 | 0.003730093 | 0.9049409 | 0.003321872 | 0.9049445 | 0.007196774 |  |  | 109080 | 0.9060747 | 0.9150489 | 0.00459237 | 0.9083345 | 0.01033909 | 0.9083401 | 0.0100665 |  |  | 409860 | 0.915182 | 0.8678712 | 0.01259199 | 0.9209061 | 0.009306884 | 0.9209139 | 0.01126013 |  |  | 367660 | 0.8027594 | 0.7035679 | 0.01349351 | 0.8043974 | 0.004837527 | 0.8043969 | 0.005600119
|  |  | 6947 | 0.9905864 | 0.9991752 | 0.0003878194 | 0.9973239 | 0.05415463 | 0.9973706 | 0.09374544 |  |  | 43746 | 0.9764671 | 0.9866385 | 0.001394719 | 0.9717661 | 0.005195196 | 0.9717689 | 0.004170714 |  |  | 7095 | 0.8934997 | 0.9669704 | 0.003730071 | 0.9049434 | 0.003321882 | 0.904947 | 0.007196809 |  |  | 109380 | 0.9027117 | 0.9150489 | 0.00459237 | 0.90854 | 0.0103421 | 0.9085455 | 0.01006774 |  |  | 410160 | 0.912944 | 0.8678712 | 0.01259199 | 0.9209833 | 0.009307414 | 0.9209911 | 0.01125981 |  |  | 367960 | 0.8027594 | 0.7035679 | 0.01349351 | 0.8044589 | 0.004836537 | 0.8044584 | 0.005599013
|  |  | 6952 | 0.9896904 | 0.9991767 | 0.0003877449 | 0.9973329 | 0.05415524 | 0.9973795 | 0.09374646 |  |  | 44046 | 0.9755067 | 0.9866385 | 0.001394719 | 0.9718325 | 0.005201286 | 0.9718352 | 0.004176207 |  |  | 7100 | 0.8945787 | 0.9669708 | 0.003730049 | 0.9049459 | 0.003321892 | 0.9049496 | 0.007196844 |  |  | 109680 | 0.9027117 | 0.9150489 | 0.00459237 | 0.9087448 | 0.01034509 | 0.9087504 | 0.01006894 |  |  | 410460 | 0.9174199 | 0.8678712 | 0.01259199 | 0.9210605 | 0.009307943 | 0.9210682 | 0.01125949 |  |  | 368260 | 0.8092857 | 0.7035679 | 0.01349351 | 0.8045202 | 0.004835548 | 0.8045198 | 0.005597907
|  |  | 6957 | 0.9905864 | 0.9991781 | 0.0003876711 | 0.9973419 | 0.05415586 | 0.9973884 | 0.09374748 |  |  | 44346 | 0.9755067 | 0.9866385 | 0.001394719 | 0.9718988 | 0.005207359 | 0.9719014 | 0.004181684 |  |  | 7105 | 0.8945787 | 0.9669711 | 0.003730028 | 0.9049484 | 0.003321902 | 0.9049521 | 0.007196879 |  |  | 109980 | 0.9060747 | 0.9150489 | 0.00459237 | 0.9089491 | 0.01034805 | 0.9089547 | 0.0100701 |  |  | 410760 | 0.9174199 | 0.8678712 | 0.01259199 | 0.9211375 | 0.009308471 | 0.9211453 | 0.01125916 |  |  | 368560 | 0.8005839 | 0.7035679 | 0.01349351 | 0.8045815 | 0.004834559 | 0.8045811 | 0.005596803
|  |  | 6962 | 0.9896904 | 0.9991796 | 0.000387598 | 0.9973508 | 0.05415647 | 0.9973973 | 0.09374849 |  |  | 44646 | 0.9764671 | 0.9866385 | 0.001394719 | 0.9719648 | 0.005213415 | 0.9719674 | 0.004187145 |  |  | 7110 | 0.8956577 | 0.9669714 | 0.003730007 | 0.9049509 | 0.003321911 | 0.9049546 | 0.007196914 |  |  | 110280 | 0.9060747 | 0.9150489 | 0.00459237 | 0.9091529 | 0.01035098 | 0.9091584 | 0.01007122 |  |  | 411060 | 0.9062302 | 0.8678712 | 0.01259199 | 0.9212145 | 0.009308998 | 0.9212223 | 0.01125884 |  |  | 368860 | 0.7984085 | 0.7035679 | 0.01349351 | 0.8046427 | 0.00483357 | 0.8046422 | 0.005595698
|  |  | 6967 | 0.9905864 | 0.999181 | 0.0003875257 | 0.9973598 | 0.05415707 | 0.9974061 | 0.0937495 |  |  | 44946 | 0.9774276 | 0.9866385 | 0.001394719 | 0.9720307 | 0.005219453 | 0.9720332 | 0.00419259 |  |  | 7115 | 0.8956577 | 0.9669718 | 0.003729986 | 0.9049534 | 0.003321921 | 0.9049571 | 0.007196948 |  |  | 110580 | 0.9027117 | 0.9150489 | 0.00459237 | 0.9093561 | 0.01035389 | 0.9093616 | 0.01007229 |  |  | 411360 | 0.9084681 | 0.8678712 | 0.01259199 | 0.9212914 | 0.009309523 | 0.9212991 | 0.01125851 |  |  | 369160 | 0.8027594 | 0.7035679 | 0.01349351 | 0.8047038 | 0.004832583 | 0.8047033 | 0.005594595
|  |  | 6972 | 0.9887945 | 0.9991825 | 0.000387454 | 0.9973687 | 0.05415768 | 0.9974149 | 0.0937505 |  |  | 45246 | 0.9764671 | 0.9866385 | 0.001394719 | 0.9720964 | 0.005225474 | 0.9720988 | 0.004198018 |  |  | 7120 | 0.8945787 | 0.9669721 | 0.003729965 | 0.9049559 | 0.003321931 | 0.9049596 | 0.007196983 |  |  | 110880 | 0.9027117 | 0.9150489 | 0.00459237 | 0.9095587 | 0.01035676 | 0.9095643 | 0.01007332 |  |  | 411660 | 0.912944 | 0.8678712 | 0.01259199 | 0.9213682 | 0.009310047 | 0.9213759 | 0.01125819 |  |  | 369460 | 0.8027594 | 0.7035679 | 0.01349351 | 0.8047648 | 0.004831595 | 0.8047643 | 0.005593491
|  |  | 6977 | 0.9896904 | 0.9991839 | 0.0003873831 | 0.9973776 | 0.05415828 | 0.9974236 | 0.09375151 |  |  | 45546 | 0.9755067 | 0.9866385 | 0.001394719 | 0.972162 | 0.005231476 | 0.9721643 | 0.004203429 |  |  | 7125 | 0.8924207 | 0.9669724 | 0.003729945 | 0.9049585 | 0.003321941 | 0.9049621 | 0.007197018 |  |  | 111180 | 0.9043932 | 0.9150489 | 0.00459237 | 0.9097608 | 0.01035961 | 0.9097664 | 0.01007431 |  |  | 411960 | 0.9084681 | 0.8678712 | 0.01259199 | 0.9214449 | 0.009310569 | 0.9214526 | 0.01125786 |  |  | 369760 | 0.8005839 | 0.7035679 | 0.01349351 | 0.8048257 | 0.004830608 | 0.8048252 | 0.005592389
|  |  | 6982 | 0.9896904 | 0.9991853 | 0.0003873129 | 0.9973864 | 0.05415889 | 0.9974323 | 0.09375251 |  |  | 45846 | 0.9745462 | 0.9866385 | 0.001394719 | 0.9722274 | 0.00523746 | 0.9722296 | 0.004208823 |  |  | 7130 | 0.8945787 | 0.9669728 | 0.003729924 | 0.904961 | 0.003321951 | 0.9049646 | 0.007197053 |  |  | 111480 | 0.9060747 | 0.9150489 | 0.00459237 | 0.9099623 | 0.01036243 | 0.9099679 | 0.01007525 |  |  | 412260 | 0.912944 | 0.8678712 | 0.01259199 | 0.9215215 | 0.00931109 | 0.9215292 | 0.01125753 |  |  | 370060 | 0.8092857 | 0.7035679 | 0.01349351 | 0.8048865 | 0.004829622 | 0.8048859 | 0.005591287
|  |  | 6987 | 0.9887945 | 0.9991868 | 0.0003872433 | 0.9973952 | 0.05415948 | 0.997441 | 0.0937535 |  |  | 46146 | 0.9764671 | 0.9866385 | 0.001394719 | 0.9722926 | 0.005243425 | 0.9722947 | 0.0042142 |  |  | 7135 | 0.8945787 | 0.9669731 | 0.003729905 | 0.9049635 | 0.003321961 | 0.9049672 | 0.007197088 |  |  | 111780 | 0.9060747 | 0.9150489 | 0.00459237 | 0.9101633 | 0.01036522 | 0.9101689 | 0.01007616 |  |  | 412560 | 0.9196579 | 0.8678712 | 0.01259199 | 0.921598 | 0.009311609 | 0.9216058 | 0.0112572 |  |  | 370360 | 0.8071103 | 0.7035679 | 0.01349351 | 0.8049471 | 0.004828636 | 0.8049466 | 0.005590186
|  |  | 6992 | 0.9905864 | 0.9991882 | 0.0003871745 | 0.997404 | 0.05416008 | 0.9974497 | 0.0937545 |  |  | 46446 | 0.9764671 | 0.9866385 | 0.001394719 | 0.9723576 | 0.005249372 | 0.9723597 | 0.004219559 |  |  | 7140 | 0.8924207 | 0.9669734 | 0.003729885 | 0.904966 | 0.00332197 | 0.9049697 | 0.007197123 |  |  | 112080 | 0.9077561 | 0.9150489 | 0.00459237 | 0.9103637 | 0.01036798 | 0.9103694 | 0.01007702 |  |  | 412860 | 0.9196579 | 0.8678712 | 0.01259199 | 0.9216745 | 0.009312128 | 0.9216822 | 0.01125687 |  |  | 370660 | 0.8071103 | 0.7035679 | 0.01349351 | 0.8050077 | 0.00482765 | 0.8050072 | 0.005589085
|  |  | 6997 | 0.9896904 | 0.9991896 | 0.0003871063 | 0.9974127 | 0.05416068 | 0.9974583 | 0.09375548 |  |  | 46746 | 0.9755067 | 0.9866385 | 0.001394719 | 0.9724224 | 0.005255299 | 0.9724244 | 0.004224901 |  |  | 7145 | 0.8945787 | 0.9669738 | 0.003729865 | 0.9049685 | 0.00332198 | 0.9049722 | 0.007197158 |  |  | 112380 | 0.9060747 | 0.9150489 | 0.00459237 | 0.9105636 | 0.01037072 | 0.9105692 | 0.01007784 |  |  | 413160 | 0.9107061 | 0.8678712 | 0.01259199 | 0.9217508 | 0.009312644 | 0.9217586 | 0.01125653 |  |  | 370960 | 0.8071103 | 0.7035679 | 0.01349351 | 0.8050682 | 0.004826666 | 0.8050676 | 0.005587985
|  |  | 7002 | 0.9887945 | 0.999191 | 0.0003870388 | 0.9974215 | 0.05416127 | 0.9974669 | 0.09375647 |  |  | 47046 | 0.9755067 | 0.9866385 | 0.001394719 | 0.9724871 | 0.005261208 | 0.972489 | 0.004230226 |  |  | 7150 | 0.8956577 | 0.9669741 | 0.003729846 | 0.904971 | 0.00332199 | 0.9049747 | 0.007197193 |  |  | 112680 | 0.9027117 | 0.9150489 | 0.00459237 | 0.9107629 | 0.01037343 | 0.9107686 | 0.01007862 |  |  | 413460 | 0.915182 | 0.8678712 | 0.01259199 | 0.9218271 | 0.00931316 | 0.9218348 | 0.0112562 |  |  | 371260 | 0.8049348 | 0.7035679 | 0.01349351 | 0.8051286 | 0.004825681 | 0.805128 | 0.005586886
|  |  | 7007 | 0.9896904 | 0.9991924 | 0.000386972 | 0.9974302 | 0.05416186 | 0.9974755 | 0.09375745 |  |  | 47346 | 0.9764671 | 0.9866385 | 0.001394719 | 0.9725516 | 0.005267097 | 0.9725535 | 0.004235532 |  |  | 7155 | 0.8934997 | 0.9669744 | 0.003729827 | 0.9049735 | 0.003322 | 0.9049772 | 0.007197228 |  |  | 112980 | 0.9043932 | 0.9150489 | 0.00459237 | 0.9109617 | 0.01037611 | 0.9109674 | 0.01007936 |  |  | 413760 | 0.912944 | 0.8678712 | 0.01259199 | 0.9219033 | 0.009313674 | 0.921911 | 0.01125586 |  |  | 371560 | 0.8027594 | 0.7035679 | 0.01349351 | 0.8051888 | 0.004824697 | 0.8051882 | 0.005585787
|  |  | 7012 | 0.9887945 | 0.9991937 | 0.0003869058 | 0.9974388 | 0.05416245 | 0.9974841 | 0.09375843 |  |  | 47646 | 0.9755067 | 0.9866385 | 0.001394719 | 0.972616 | 0.005272966 | 0.9726177 | 0.00424082 |  |  | 7160 | 0.8934997 | 0.9669747 | 0.003729808 | 0.904976 | 0.00332201 | 0.9049797 | 0.007197263 |  |  | 113280 | 0.9043932 | 0.9150489 | 0.00459237 | 0.9111599 | 0.01037877 | 0.9111657 | 0.01008005 |  |  | 414060 | 0.915182 | 0.8678712 | 0.01259199 | 0.9219794 | 0.009314187 | 0.9219871 | 0.01125553 |  |  | 371860 | 0.8071103 | 0.7035679 | 0.01349351 | 0.805249 | 0.004823714 | 0.8052484 | 0.005584689
|  |  | 7017 | 0.9896904 | 0.9991951 | 0.0003868403 | 0.9974474 | 0.05416304 | 0.9974926 | 0.09375941 |  |  | 47946 | 0.9764671 | 0.9866385 | 0.001394719 | 0.9726802 | 0.005278815 | 0.9726818 | 0.00424609 |  |  | 7165 | 0.8945787 | 0.966975 | 0.00372979 | 0.9049786 | 0.00332202 | 0.9049822 | 0.007197298 |  |  | 113580 | 0.9060747 | 0.9150489 | 0.00459237 | 0.9113576 | 0.01038139 | 0.9113634 | 0.01008071 |  |  | 414360 | 0.9084681 | 0.8678712 | 0.01259199 | 0.9220554 | 0.009314698 | 0.9220631 | 0.01125519 |  |  | 372160 | 0.8071103 | 0.7035679 | 0.01349351 | 0.8053091 | 0.004822731 | 0.8053085 | 0.005583592
|  |  | 7022 | 0.9905864 | 0.9991965 | 0.0003867755 | 0.9974561 | 0.05416363 | 0.9975011 | 0.09376038 |  |  | 48246 | 0.9764671 | 0.9866385 | 0.001394719 | 0.9727441 | 0.005284645 | 0.9727457 | 0.004251342 |  |  | 7170 | 0.8934997 | 0.9669753 | 0.003729772 | 0.9049811 | 0.00332203 | 0.9049847 | 0.007197333 |  |  | 113880 | 0.9060747 | 0.9150489 | 0.00459237 | 0.9115548 | 0.010384 | 0.9115605 | 0.01008133 |  |  | 414660 | 0.912944 | 0.8678712 | 0.01259199 | 0.9221313 | 0.009315208 | 0.922139 | 0.01125485 |  |  | 372460 | 0.8049348 | 0.7035679 | 0.01349351 | 0.8053691 | 0.004821749 | 0.8053684 | 0.005582495
|  |  | 7027 | 0.9896904 | 0.9991978 | 0.0003867112 | 0.9974646 | 0.05416421 | 0.9975095 | 0.09376135 |  |  | 48546 | 0.9774276 | 0.9866385 | 0.001394719 | 0.972808 | 0.005290454 | 0.9728095 | 0.004256575 |  |  | 7175 | 0.8934997 | 0.9669757 | 0.003729754 | 0.9049836 | 0.003322039 | 0.9049873 | 0.007197368 |  |  | 114180 | 0.9077561 | 0.9150489 | 0.00459237 | 0.9117514 | 0.01038657 | 0.9117572 | 0.0100819 |  |  | 414960 | 0.912944 | 0.8678712 | 0.01259199 | 0.9222072 | 0.009315717 | 0.9222148 | 0.01125451 |  |  | 372760 | 0.8049348 | 0.7035679 | 0.01349351 | 0.8054289 | 0.004820767 | 0.8054283 | 0.005581399
|  |  | 7032 | 0.9896904 | 0.9991992 | 0.0003866477 | 0.9974732 | 0.05416479 | 0.9975179 | 0.09376232 |  |  | 48846 | 0.9764671 | 0.9866385 | 0.001394719 | 0.9728716 | 0.005296243 | 0.9728731 | 0.004261789 |  |  | 7180 | 0.8945787 | 0.966976 | 0.003729736 | 0.9049861 | 0.003322049 | 0.9049898 | 0.007197403 |  |  | 114480 | 0.9077561 | 0.9150489 | 0.00459237 | 0.9119475 | 0.01038912 | 0.9119533 | 0.01008244 |  |  | 415260 | 0.912944 | 0.8678712 | 0.01259199 | 0.9222829 | 0.009316224 | 0.9222906 | 0.01125417 |  |  | 373060 | 0.8049348 | 0.7035679 | 0.01349351 | 0.8054887 | 0.004819786 | 0.805488 | 0.005580303
|  |  | 7037 | 0.9905864 | 0.9992005 | 0.0003865847 | 0.9974817 | 0.05416537 | 0.9975263 | 0.09376328 |  |  | 49146 | 0.9774276 | 0.9866385 | 0.001394719 | 0.9729351 | 0.005302011 | 0.9729365 | 0.004266984 |  |  | 7185 | 0.8945787 | 0.9669763 | 0.003729718 | 0.9049886 | 0.003322059 | 0.9049923 | 0.007197438 |  |  | 114780 | 0.9060747 | 0.9150489 | 0.00459237 | 0.9121431 | 0.01039164 | 0.9121489 | 0.01008294 |  |  | 415560 | 0.912944 | 0.8678712 | 0.01259199 | 0.9223586 | 0.00931673 | 0.9223662 | 0.01125383 |  |  | 373360 | 0.8005839 | 0.7035679 | 0.01349351 | 0.8055484 | 0.004818805 | 0.8055477 | 0.005579208
|  |  | 7042 | 0.9896904 | 0.9992018 | 0.0003865224 | 0.9974902 | 0.05416595 | 0.9975347 | 0.09376424 |  |  | 49446 | 0.9764671 | 0.9866385 | 0.001394719 | 0.9729984 | 0.005307759 | 0.9729997 | 0.004272161 |  |  | 7190 | 0.8913417 | 0.9669766 | 0.003729701 | 0.9049911 | 0.003322069 | 0.9049948 | 0.007197473 |  |  | 115080 | 0.9094376 | 0.9150489 | 0.00459237 | 0.9123381 | 0.01039414 | 0.9123439 | 0.01008339 |  |  | 415860 | 0.9107061 | 0.8678712 | 0.01259199 | 0.9224341 | 0.009317235 | 0.9224418 | 0.01125349 |  |  | 373660 | 0.8071103 | 0.7035679 | 0.01349351 | 0.8056079 | 0.004817825 | 0.8056072 | 0.005578114
|  |  | 7047 | 0.9896904 | 0.9992032 | 0.0003864606 | 0.9974986 | 0.05416652 | 0.997543 | 0.0937652 |  |  | 49746 | 0.9783881 | 0.9866385 | 0.001394719 | 0.9730616 | 0.005313486 | 0.9730628 | 0.004277318 |  |  | 7195 | 0.8934997 | 0.9669769 | 0.003729684 | 0.9049936 | 0.003322079 | 0.9049973 | 0.007197509 |  |  | 115380 | 0.9077561 | 0.9150489 | 0.00459237 | 0.9125326 | 0.01039661 | 0.9125384 | 0.01008381 |  |  | 416160 | 0.9174199 | 0.8678712 | 0.01259199 | 0.9225096 | 0.009317738 | 0.9225173 | 0.01125314 |  |  | 373960 | 0.8092857 | 0.7035679 | 0.01349351 | 0.8056674 | 0.004816845 | 0.8056667 | 0.005577021
|  |  | 7052 | 0.9905864 | 0.9992045 | 0.0003863995 | 0.997507 | 0.0541671 | 0.9975513 | 0.09376615 |  |  | 50046 | 0.9774276 | 0.9866385 | 0.001394719 | 0.9731246 | 0.005319191 | 0.9731257 | 0.004282456 |  |  | 7200 | 0.8945787 | 0.9669772 | 0.003729667 | 0.9049961 | 0.003322089 | 0.9049998 | 0.007197544 |  |  | 115680 | 0.9077561 | 0.9150489 | 0.00459237 | 0.9127266 | 0.01039905 | 0.9127324 | 0.01008419 |  |  | 416460 | 0.9174199 | 0.8678712 | 0.01259199 | 0.922585 | 0.00931824 | 0.9225927 | 0.0112528 |  |  | 374260 | 0.8114612 | 0.7035679 | 0.01349351 | 0.8057268 | 0.004815866 | 0.8057261 | 0.005575928
|  |  | 7057 | 0.9905864 | 0.9992058 | 0.0003863391 | 0.9975154 | 0.05416767 | 0.9975596 | 0.0937671 |  |  | 50346 | 0.9774276 | 0.9866385 | 0.001394719 | 0.9731874 | 0.005324876 | 0.9731884 | 0.004287574 |  |  | 7205 | 0.8945787 | 0.9669775 | 0.00372965 | 0.9049986 | 0.003322099 | 0.9050023 | 0.007197579 |  |  | 115980 | 0.9077561 | 0.9150489 | 0.00459237 | 0.91292 | 0.01040147 | 0.9129258 | 0.01008453 |  |  | 416760 | 0.912944 | 0.8678712 | 0.01259199 | 0.9226603 | 0.009318741 | 0.922668 | 0.01125245 |  |  | 374560 | 0.8049348 | 0.7035679 | 0.01349351 | 0.8057861 | 0.004814887 | 0.8057853 | 0.005574836
|  |  | 7062 | 0.9905864 | 0.9992071 | 0.0003862792 | 0.9975238 | 0.05416824 | 0.9975679 | 0.09376805 |  |  | 50646 | 0.9783881 | 0.9866385 | 0.001394719 | 0.9732501 | 0.005330539 | 0.973251 | 0.004292673 |  |  | 7210 | 0.8945787 | 0.9669778 | 0.003729633 | 0.9050012 | 0.003322109 | 0.9050048 | 0.007197614 |  |  | 116280 | 0.9077561 | 0.9150489 | 0.00459237 | 0.9131129 | 0.01040387 | 0.9131187 | 0.01008484 |  |  | 417060 | 0.912944 | 0.8678712 | 0.01259199 | 0.9227356 | 0.00931924 | 0.9227432 | 0.01125211 |  |  | 374860 | 0.8136366 | 0.7035679 | 0.01349351 | 0.8058452 | 0.004813909 | 0.8058445 | 0.005573744
|  |  | 7067 | 0.9887945 | 0.9992084 | 0.0003862199 | 0.9975322 | 0.05416881 | 0.9975761 | 0.09376899 |  |  | 50946 | 0.9774276 | 0.9866385 | 0.001394719 | 0.9733125 | 0.00533618 | 0.9733134 | 0.004297752 |  |  | 7215 | 0.8945787 | 0.9669781 | 0.003729617 | 0.9050037 | 0.003322119 | 0.9050073 | 0.007197649 |  |  | 116580 | 0.9060747 | 0.9150489 | 0.00459237 | 0.9133053 | 0.01040623 | 0.9133111 | 0.0100851 |  |  | 417360 | 0.9062302 | 0.8678712 | 0.01259199 | 0.9228107 | 0.009319738 | 0.9228184 | 0.01125176 |  |  | 375160 | 0.8114612 | 0.7035679 | 0.01349351 | 0.8059043 | 0.004812932 | 0.8059035 | 0.005572653
|  |  | 7072 | 0.9914823 | 0.9992097 | 0.0003861611 | 0.9975405 | 0.05416937 | 0.9975843 | 0.09376993 |  |  | 51246 | 0.9774276 | 0.9866385 | 0.001394719 | 0.9733749 | 0.0053418 | 0.9733757 | 0.004302811 |  |  | 7220 | 0.8934997 | 0.9669784 | 0.003729601 | 0.9050062 | 0.003322129 | 0.9050098 | 0.007197685 |  |  | 116880 | 0.9060747 | 0.9150489 | 0.00459237 | 0.9134971 | 0.01040858 | 0.9135029 | 0.01008533 |  |  | 417660 | 0.9107061 | 0.8678712 | 0.01259199 | 0.9228858 | 0.009320235 | 0.9228934 | 0.01125141 |  |  | 375460 | 0.8136366 | 0.7035679 | 0.01349351 | 0.8059633 | 0.004811955 | 0.8059625 | 0.005571563
|  |  | 7077 | 0.9896904 | 0.9992109 | 0.000386103 | 0.9975487 | 0.05416994 | 0.9975925 | 0.09377087 |  |  | 51546 | 0.9783881 | 0.9866385 | 0.001394719 | 0.973437 | 0.005347398 | 0.9734377 | 0.00430785 |  |  | 7225 | 0.8956577 | 0.9669787 | 0.003729585 | 0.9050087 | 0.003322139 | 0.9050123 | 0.00719772 |  |  | 117180 | 0.9077561 | 0.9150489 | 0.00459237 | 0.9136884 | 0.01041089 | 0.9136943 | 0.01008551 |  |  | 417960 | 0.912944 | 0.8678712 | 0.01259199 | 0.9229608 | 0.009320731 | 0.9229684 | 0.01125106 |  |  | 375760 | 0.8049348 | 0.7035679 | 0.01349351 | 0.8060221 | 0.004810979 | 0.8060213 | 0.005570474
|  |  | 7082 | 0.9905864 | 0.9992122 | 0.0003860455 | 0.997557 | 0.0541705 | 0.9976006 | 0.0937718 |  |  | 51846 | 0.9774276 | 0.9866385 | 0.001394719 | 0.973499 | 0.005352974 | 0.9734997 | 0.004312869 |  |  | 7230 | 0.8945787 | 0.9669789 | 0.003729569 | 0.9050112 | 0.003322149 | 0.9050149 | 0.007197755 |  |  | 117480 | 0.9111191 | 0.9150489 | 0.00459237 | 0.9138792 | 0.01041319 | 0.9138851 | 0.01008566 |  |  | 418260 | 0.912944 | 0.8678712 | 0.01259199 | 0.9230356 | 0.009321225 | 0.9230433 | 0.01125071 |  |  | 376060 | 0.8049348 | 0.7035679 | 0.01349351 | 0.8060809 | 0.004810003 | 0.8060801 | 0.005569385
|  |  | 7087 | 0.9896904 | 0.9992135 | 0.0003859885 | 0.9975652 | 0.05417106 | 0.9976087 | 0.09377273 |  |  | 52146 | 0.9774276 | 0.9866385 | 0.001394719 | 0.9735608 | 0.005358528 | 0.9735614 | 0.004317869 |  |  | 7235 | 0.8945787 | 0.9669792 | 0.003729554 | 0.9050137 | 0.003322159 | 0.9050174 | 0.007197791 |  |  | 117780 | 0.9077561 | 0.9150489 | 0.00459237 | 0.9140695 | 0.01041545 | 0.9140754 | 0.01008578 |  |  | 418560 | 0.915182 | 0.8678712 | 0.01259199 | 0.9231104 | 0.009321717 | 0.9231181 | 0.01125036 |  |  | 376360 | 0.8092857 | 0.7035679 | 0.01349351 | 0.8061396 | 0.004809028 | 0.8061388 | 0.005568297
|  |  | 7092 | 0.9896904 | 0.9992147 | 0.0003859321 | 0.9975734 | 0.05417162 | 0.9976168 | 0.09377366 |  |  | 52446 | 0.9783881 | 0.9866385 | 0.001394719 | 0.9736225 | 0.00536406 | 0.973623 | 0.004322847 |  |  | 7240 | 0.8945787 | 0.9669795 | 0.003729538 | 0.9050162 | 0.003322169 | 0.9050199 | 0.007197826 |  |  | 118080 | 0.9077561 | 0.9150489 | 0.00459237 | 0.9142593 | 0.0104177 | 0.9142652 | 0.01008585 |  |  | 418860 | 0.9196579 | 0.8678712 | 0.01259199 | 0.9231852 | 0.009322209 | 0.9231928 | 0.01125 |  |  | 376660 | 0.8049348 | 0.7035679 | 0.01349351 | 0.8061982 | 0.004808054 | 0.8061973 | 0.00556721
|  |  | 7212 | 0.9896904 | 0.9992428 | 0.0003847345 | 0.9977619 | 0.05418447 | 0.9978026 | 0.09379502 |  |  | 52746 | 0.9783881 | 0.9866385 | 0.001394719 | 0.973684 | 0.005369569 | 0.9736844 | 0.004327806 |  |  | 7245 | 0.8956577 | 0.9669798 | 0.003729523 | 0.9050187 | 0.003322179 | 0.9050224 | 0.007197862 |  |  | 118380 | 0.9094376 | 0.9150489 | 0.00459237 | 0.9144485 | 0.01041991 | 0.9144544 | 0.01008589 |  |  | 419160 | 0.9107061 | 0.8678712 | 0.01259199 | 0.9232598 | 0.009322699 | 0.9232674 | 0.01124965 |  |  | 376960 | 0.8049348 | 0.7035679 | 0.01349351 | 0.8062567 | 0.00480708 | 0.8062558 | 0.005566124
|  |  | 7332 | 0.9905864 | 0.9992672 | 0.0003837935 | 0.9979355 | 0.05419631 | 0.9979736 | 0.09381472 |  |  | 53046 | 0.9774276 | 0.9866385 | 0.001394719 | 0.9737453 | 0.005375056 | 0.9737457 | 0.004332743 |  |  | 7250 | 0.8934997 | 0.9669801 | 0.003729508 | 0.9050212 | 0.003322189 | 0.9050249 | 0.007197897 |  |  | 118680 | 0.9111191 | 0.9150489 | 0.00459237 | 0.9146372 | 0.01042211 | 0.9146431 | 0.01008589 |  |  | 419460 | 0.9084681 | 0.8678712 | 0.01259199 | 0.9233343 | 0.009323188 | 0.9233419 | 0.01124929 |  |  | 377260 | 0.8027594 | 0.7035679 | 0.01349351 | 0.806315 | 0.004806106 | 0.8063142 | 0.005565038
|  |  | 7452 | 0.9896904 | 0.9992884 | 0.0003830551 | 0.9980952 | 0.05420723 | 0.998131 | 0.09383288 |  |  | 53346 | 0.9764671 | 0.9866385 | 0.001394719 | 0.9738065 | 0.005380521 | 0.9738068 | 0.004337661 |  |  | 7255 | 0.8945787 | 0.9669804 | 0.003729493 | 0.9050237 | 0.003322199 | 0.9050274 | 0.007197932 |  |  | 118980 | 0.9144821 | 0.9150489 | 0.00459237 | 0.9148254 | 0.01042428 | 0.9148314 | 0.01008586 |  |  | 419760 | 0.9107061 | 0.8678712 | 0.01259199 | 0.9234088 | 0.009323676 | 0.9234164 | 0.01124894 |  |  | 377560 | 0.8027594 | 0.7035679 | 0.01349351 | 0.8063733 | 0.004805134 | 0.8063725 | 0.005563953
|  |  | 7572 | 0.9896904 | 0.9993069 | 0.0003824765 | 0.9982423 | 0.05421729 | 0.9982757 | 0.09384963 |  |  | 53646 | 0.9783881 | 0.9866385 | 0.001394719 | 0.9738675 | 0.005385962 | 0.9738677 | 0.004342557 |  |  | 7260 | 0.8945787 | 0.9669806 | 0.003729479 | 0.9050262 | 0.003322209 | 0.9050299 | 0.007197968 |  |  | 119280 | 0.9128006 | 0.9150489 | 0.00459237 | 0.9150131 | 0.01042642 | 0.9150191 | 0.01008579 |  |  | 420060 | 0.915182 | 0.8678712 | 0.01259199 | 0.9234832 | 0.009324162 | 0.9234908 | 0.01124858 |  |  | 377860 | 0.8092857 | 0.7035679 | 0.01349351 | 0.8064315 | 0.004804162 | 0.8064306 | 0.005562868
|  |  | 7692 | 0.9896904 | 0.9993229 | 0.0003820235 | 0.9983778 | 0.05422657 | 0.998409 | 0.09386507 |  |  | 53946 | 0.9774276 | 0.9866385 | 0.001394719 | 0.9739283 | 0.005391381 | 0.9739285 | 0.004347433 |  |  | 7265 | 0.8934997 | 0.9669809 | 0.003729464 | 0.9050287 | 0.003322219 | 0.9050324 | 0.007198003 |  |  | 119580 | 0.9094376 | 0.9150489 | 0.00459237 | 0.9152003 | 0.01042854 | 0.9152063 | 0.01008568 |  |  | 420360 | 0.912944 | 0.8678712 | 0.01259199 | 0.9235575 | 0.009324647 | 0.923565 | 0.01124822 |  |  | 378160 | 0.8114612 | 0.7035679 | 0.01349351 | 0.8064896 | 0.00480319 | 0.8064887 | 0.005561785
|  |  | 7812 | 0.9905864 | 0.9993369 | 0.0003816692 | 0.9985025 | 0.05423511 | 0.9985316 | 0.09387931 |  |  | 54246 | 0.9774276 | 0.9866385 | 0.001394719 | 0.973989 | 0.005396777 | 0.9739891 | 0.004352288 |  |  | 7270 | 0.8945787 | 0.9669812 | 0.00372945 | 0.9050313 | 0.003322229 | 0.9050349 | 0.007198039 |  |  | 119880 | 0.9077561 | 0.9150489 | 0.00459237 | 0.915387 | 0.01043064 | 0.9153929 | 0.01008554 |  |  | 420660 | 0.915182 | 0.8678712 | 0.01259199 | 0.9236317 | 0.009325131 | 0.9236392 | 0.01124786 |  |  | 378460 | 0.8114612 | 0.7035679 | 0.01349351 | 0.8065476 | 0.004802219 | 0.8065467 | 0.005560702
|  |  | 7932 | 0.9905864 | 0.9993491 | 0.0003813923 | 0.9986173 | 0.05424299 | 0.9986444 | 0.09389243 |  |  | 54546 | 0.9774276 | 0.9866385 | 0.001394719 | 0.9740495 | 0.00540215 | 0.9740495 | 0.004357122 |  |  | 7275 | 0.8956577 | 0.9669815 | 0.003729436 | 0.9050338 | 0.003322239 | 0.9050374 | 0.007198074 |  |  | 120180 | 0.9111191 | 0.9150489 | 0.00459237 | 0.9155732 | 0.01043271 | 0.9155791 | 0.01008536 |  |  | 420960 | 0.912944 | 0.8678712 | 0.01259199 | 0.9237058 | 0.009325614 | 0.9237134 | 0.0112475 |  |  | 378760 | 0.8049348 | 0.7035679 | 0.01349351 | 0.8066055 | 0.004801249 | 0.8066046 | 0.005559619
|  |  | 8052 | 0.9905864 | 0.9993597 | 0.0003811762 | 0.998723 | 0.05425025 | 0.9987482 | 0.09390453 |  |  | 54846 | 0.9783881 | 0.9866385 | 0.001394719 | 0.9741099 | 0.0054075 | 0.9741098 | 0.004361935 |  |  | 7280 | 0.8924207 | 0.9669817 | 0.003729422 | 0.9050363 | 0.003322249 | 0.9050399 | 0.00719811 |  |  | 120480 | 0.9111191 | 0.9150489 | 0.00459237 | 0.9157588 | 0.01043476 | 0.9157648 | 0.01008515 |  |  | 421260 | 0.9107061 | 0.8678712 | 0.01259199 | 0.9237798 | 0.009326095 | 0.9237874 | 0.01124714 |  |  | 379060 | 0.8092857 | 0.7035679 | 0.01349351 | 0.8066633 | 0.004800279 | 0.8066624 | 0.005558538
|  |  | 8172 | 0.9896904 | 0.9993689 | 0.0003810077 | 0.9988203 | 0.05425694 | 0.9988438 | 0.09391568 |  |  | 55146 | 0.9774276 | 0.9866385 | 0.001394719 | 0.9741701 | 0.005412827 | 0.97417 | 0.004366727 |  |  | 7285 | 0.8945787 | 0.966982 | 0.003729409 | 0.9050388 | 0.003322259 | 0.9050424 | 0.007198146 |  |  | 120780 | 0.9111191 | 0.9150489 | 0.00459237 | 0.915944 | 0.01043678 | 0.9159499 | 0.0100849 |  |  | 421560 | 0.912944 | 0.8678712 | 0.01259199 | 0.9238538 | 0.009326575 | 0.9238613 | 0.01124678 |  |  | 379360 | 0.8179875 | 0.7035679 | 0.01349351 | 0.806721 | 0.00479931 | 0.80672 | 0.005557457
|  |  | 8292 | 0.9905864 | 0.9993769 | 0.0003808764 | 0.9989099 | 0.0542631 | 0.9989317 | 0.09392595 |  |  | 55446 | 0.9774276 | 0.9866385 | 0.001394719 | 0.9742302 | 0.005418131 | 0.9742299 | 0.004371498 |  |  | 7290 | 0.8945787 | 0.9669823 | 0.003729395 | 0.9050413 | 0.003322269 | 0.9050449 | 0.007198181 |  |  | 121080 | 0.9111191 | 0.9150489 | 0.00459237 | 0.9161286 | 0.01043879 | 0.9161346 | 0.01008462 |  |  | 421860 | 0.9107061 | 0.8678712 | 0.01259199 | 0.9239276 | 0.009327053 | 0.9239352 | 0.01124641 |  |  | 379660 | 0.8092857 | 0.7035679 | 0.01349351 | 0.8067786 | 0.004798342 | 0.8067776 | 0.005556377
|  |  | 8412 | 0.9905864 | 0.9993839 | 0.0003807741 | 0.9989924 | 0.05426878 | 0.9990126 | 0.09393542 |  |  | 55746 | 0.9793485 | 0.9866385 | 0.001394719 | 0.97429 | 0.005423411 | 0.9742898 | 0.004376248 |  |  | 7295 | 0.8956577 | 0.9669825 | 0.003729382 | 0.9050438 | 0.003322279 | 0.9050474 | 0.007198217 |  |  | 121380 | 0.9111191 | 0.9150489 | 0.00459237 | 0.9163127 | 0.01044077 | 0.9163187 | 0.0100843 |  |  | 422160 | 0.9084681 | 0.8678712 | 0.01259199 | 0.9240014 | 0.009327531 | 0.924009 | 0.01124605 |  |  | 379960 | 0.8071103 | 0.7035679 | 0.01349351 | 0.8068361 | 0.004797374 | 0.8068351 | 0.005555298
|  |  | 8532 | 0.9914823 | 0.9993899 | 0.0003806946 | 0.9990683 | 0.05427401 | 0.999087 | 0.09394415 |  |  | 56046 | 0.9783881 | 0.9866385 | 0.001394719 | 0.9743498 | 0.005428667 | 0.9743494 | 0.004380976 |  |  | 7300 | 0.8945787 | 0.9669828 | 0.003729368 | 0.9050463 | 0.003322289 | 0.9050499 | 0.007198252 |  |  | 121680 | 0.9111191 | 0.9150489 | 0.00459237 | 0.9164964 | 0.01044272 | 0.9165024 | 0.01008395 |  |  | 422460 | 0.9084681 | 0.8678712 | 0.01259199 | 0.9240751 | 0.009328007 | 0.9240827 | 0.01124569 |  |  | 380260 | 0.8027594 | 0.7035679 | 0.01349351 | 0.8068935 | 0.004796407 | 0.8068925 | 0.00555422
|  |  | 8652 | 0.9905864 | 0.9993952 | 0.0003806327 | 0.9991382 | 0.05427883 | 0.9991555 | 0.09395219 |  |  | 56346 | 0.9793485 | 0.9866385 | 0.001394719 | 0.9744093 | 0.0054339 | 0.9744089 | 0.004385683 |  |  | 7305 | 0.8945787 | 0.966983 | 0.003729355 | 0.9050488 | 0.003322299 | 0.9050524 | 0.007198288 |  |  | 121980 | 0.9094376 | 0.9150489 | 0.00459237 | 0.9166795 | 0.01044465 | 0.9166855 | 0.01008356 |  |  | 422760 | 0.912944 | 0.8678712 | 0.01259199 | 0.9241487 | 0.009328482 | 0.9241563 | 0.01124532 |  |  | 380560 | 0.8027594 | 0.7035679 | 0.01349351 | 0.8069509 | 0.00479544 | 0.8069498 | 0.005553142
|  |  | 8772 | 0.9905864 | 0.9993998 | 0.0003805847 | 0.9992026 | 0.05428327 | 0.9992186 | 0.0939596 |  |  | 56646 | 0.9793485 | 0.9866385 | 0.001394719 | 0.9744687 | 0.00543911 | 0.9744683 | 0.004390368 |  |  | 7310 | 0.8945787 | 0.9669833 | 0.003729342 | 0.9050513 | 0.003322309 | 0.905055 | 0.007198324 |  |  | 122280 | 0.9128006 | 0.9150489 | 0.00459237 | 0.9168622 | 0.01044656 | 0.9168682 | 0.01008314 |  |  | 423060 | 0.912944 | 0.8678712 | 0.01259199 | 0.9242222 | 0.009328956 | 0.9242298 | 0.01124495 |  |  | 380860 | 0.8092857 | 0.7035679 | 0.01349351 | 0.8070081 | 0.004794474 | 0.807007 | 0.005552065
|  |  | 8892 | 0.9905864 | 0.9994038 | 0.0003805475 | 0.9992619 | 0.05428736 | 0.9992766 | 0.09396643 |  |  | 56946 | 0.9783881 | 0.9866385 | 0.001394719 | 0.974528 | 0.005444296 | 0.9745274 | 0.004395032 |  |  | 7315 | 0.8945787 | 0.9669836 | 0.00372933 | 0.9050538 | 0.003322319 | 0.9050575 | 0.007198359 |  |  | 122580 | 0.9144821 | 0.9150489 | 0.00459237 | 0.9170443 | 0.01044845 | 0.9170503 | 0.01008268 |  |  | 423360 | 0.912944 | 0.8678712 | 0.01259199 | 0.9242957 | 0.009329428 | 0.9243032 | 0.01124458 |  |  | 381160 | 0.8092857 | 0.7035679 | 0.01349351 | 0.8070652 | 0.004793509 | 0.8070642 | 0.005550989
|  |  | 9012 | 0.9914823 | 0.9994072 | 0.0003805186 | 0.9993165 | 0.05429113 | 0.99933 | 0.09397272 |  |  | 57246 | 0.9783881 | 0.9866385 | 0.001394719 | 0.9745871 | 0.005449458 | 0.9745865 | 0.004399674 |  |  | 7320 | 0.8945787 | 0.9669838 | 0.003729317 | 0.9050563 | 0.003322329 | 0.90506 | 0.007198395 |  |  | 122880 | 0.9128006 | 0.9150489 | 0.00459237 | 0.9172259 | 0.01045031 | 0.917232 | 0.01008219 |  |  | 423660 | 0.915182 | 0.8678712 | 0.01259199 | 0.9243691 | 0.009329899 | 0.9243766 | 0.01124421 |  |  | 381460 | 0.8092857 | 0.7035679 | 0.01349351 | 0.8071222 | 0.004792544 | 0.8071212 | 0.005549914
|  |  | 9132 | 0.9905864 | 0.9994103 | 0.0003804962 | 0.9993667 | 0.0542946 | 0.9993791 | 0.09397851 |  |  | 57546 | 0.9783881 | 0.9866385 | 0.001394719 | 0.974646 | 0.005454596 | 0.9746453 | 0.004404295 |  |  | 7325 | 0.8945787 | 0.9669841 | 0.003729305 | 0.9050588 | 0.003322339 | 0.9050625 | 0.007198431 |  |  | 123180 | 0.9111191 | 0.9150489 | 0.00459237 | 0.9174071 | 0.01045215 | 0.9174131 | 0.01008167 |  |  | 423960 | 0.9107061 | 0.8678712 | 0.01259199 | 0.9244423 | 0.009330369 | 0.9244498 | 0.01124384 |  |  | 381760 | 0.8005839 | 0.7035679 | 0.01349351 | 0.8071792 | 0.00479158 | 0.8071781 | 0.005548839
|  |  | 9252 | 0.9923783 | 0.9994129 | 0.000380479 | 0.999413 | 0.0542978 | 0.9994243 | 0.09398385 |  |  | 57846 | 0.9783881 | 0.9866385 | 0.001394719 | 0.9747048 | 0.00545971 | 0.974704 | 0.004408894 |  |  | 7330 | 0.8934997 | 0.9669843 | 0.003729293 | 0.9050613 | 0.003322349 | 0.905065 | 0.007198467 |  |  | 123480 | 0.9077561 | 0.9150489 | 0.00459237 | 0.9175877 | 0.01045397 | 0.9175938 | 0.01008111 |  |  | 424260 | 0.915182 | 0.8678712 | 0.01259199 | 0.9245155 | 0.009330838 | 0.924523 | 0.01124347 |  |  | 382060 | 0.8071103 | 0.7035679 | 0.01349351 | 0.807236 | 0.004790617 | 0.8072349 | 0.005547765
|  |  | 9372 | 0.9914823 | 0.9994152 | 0.0003804656 | 0.9994556 | 0.05430075 | 0.9994659 | 0.09398877 |  |  | 58146 | 0.9793485 | 0.9866385 | 0.001394719 | 0.9747634 | 0.0054648 | 0.9747626 | 0.004413472 |  |  | 7335 | 0.8945787 | 0.9669846 | 0.00372928 | 0.9050638 | 0.00332236 | 0.9050675 | 0.007198502 |  |  | 123780 | 0.9128006 | 0.9150489 | 0.00459237 | 0.9177679 | 0.01045577 | 0.9177739 | 0.01008053 |  |  | 424560 | 0.912944 | 0.8678712 | 0.01259199 | 0.9245886 | 0.009331306 | 0.9245961 | 0.0112431 |  |  | 382360 | 0.8071103 | 0.7035679 | 0.01349351 | 0.8072928 | 0.004789654 | 0.8072917 | 0.005546692
|  |  | 9492 | 0.9914823 | 0.9994172 | 0.0003804553 | 0.9994948 | 0.05430346 | 0.9995042 | 0.0939933 |  |  | 58446 | 0.9783881 | 0.9866385 | 0.001394719 | 0.9748219 | 0.005469867 | 0.974821 | 0.004418027 |  |  | 7340 | 0.8945787 | 0.9669848 | 0.003729269 | 0.9050663 | 0.00332237 | 0.90507 | 0.007198538 |  |  | 124080 | 0.9144821 | 0.9150489 | 0.00459237 | 0.9179475 | 0.01045754 | 0.9179536 | 0.0100799 |  |  | 424860 | 0.9107061 | 0.8678712 | 0.01259199 | 0.9246617 | 0.009331772 | 0.9246692 | 0.01124273 |  |  | 382660 | 0.8005839 | 0.7035679 | 0.01349351 | 0.8073494 | 0.004788692 | 0.8073483 | 0.00554562
|  |  | 9612 | 0.9905864 | 0.9994189 | 0.0003804474 | 0.9995309 | 0.05430596 | 0.9995394 | 0.09399747 |  |  | 58746 | 0.9793485 | 0.9866385 | 0.001394719 | 0.9748802 | 0.005474909 | 0.9748792 | 0.004422561 |  |  | 7345 | 0.8956577 | 0.9669851 | 0.003729257 | 0.9050688 | 0.00332238 | 0.9050725 | 0.007198574 |  |  | 124380 | 0.9128006 | 0.9150489 | 0.00459237 | 0.9181267 | 0.0104593 | 0.9181328 | 0.01007925 |  |  | 425160 | 0.9107061 | 0.8678712 | 0.01259199 | 0.9247346 | 0.009332237 | 0.9247421 | 0.01124236 |  |  | 382960 | 0.8071103 | 0.7035679 | 0.01349351 | 0.807406 | 0.004787731 | 0.8074048 | 0.005544549
|  |  | 9732 | 0.9914823 | 0.9994204 | 0.0003804412 | 0.9995642 | 0.05430827 | 0.9995718 | 0.09400131 |  |  | 59046 | 0.9793485 | 0.9866385 | 0.001394719 | 0.9749383 | 0.005479927 | 0.9749373 | 0.004427073 |  |  | 7350 | 0.8945787 | 0.9669853 | 0.003729245 | 0.9050713 | 0.00332239 | 0.905075 | 0.00719861 |  |  | 124680 | 0.9128006 | 0.9150489 | 0.00459237 | 0.9183054 | 0.01046103 | 0.9183115 | 0.01007856 |  |  | 425460 | 0.912944 | 0.8678712 | 0.01259199 | 0.9248075 | 0.009332701 | 0.9248149 | 0.01124198 |  |  | 383260 | 0.8092857 | 0.7035679 | 0.01349351 | 0.8074624 | 0.00478677 | 0.8074613 | 0.005543478
|  |  | 9852 | 0.9905864 | 0.9994217 | 0.0003804366 | 0.9995948 | 0.05431039 | 0.9996016 | 0.09400485 |  |  | 59346 | 0.9793485 | 0.9866385 | 0.001394719 | 0.9749963 | 0.005484921 | 0.9749953 | 0.004431563 |  |  | 7355 | 0.8956577 | 0.9669856 | 0.003729234 | 0.9050738 | 0.0033224 | 0.9050775 | 0.007198646 |  |  | 124980 | 0.9144821 | 0.9150489 | 0.00459237 | 0.9184836 | 0.01046273 | 0.9184897 | 0.01007784 |  |  | 425760 | 0.912944 | 0.8678712 | 0.01259199 | 0.9248802 | 0.009333163 | 0.9248877 | 0.01124161 |  |  | 383560 | 0.8114612 | 0.7035679 | 0.01349351 | 0.8075188 | 0.00478581 | 0.8075176 | 0.005542408
|  |  | 9972 | 0.9923783 | 0.9994229 | 0.000380433 | 0.9996229 | 0.05431234 | 0.9996291 | 0.09400811 |  |  | 59646 | 0.9793485 | 0.9866385 | 0.001394719 | 0.9750542 | 0.00548989 | 0.9750531 | 0.004436031 |  |  | 7360 | 0.8956577 | 0.9669858 | 0.003729222 | 0.9050763 | 0.00332241 | 0.90508 | 0.007198682 |  |  | 125280 | 0.9128006 | 0.9150489 | 0.00459237 | 0.9186613 | 0.01046442 | 0.9186674 | 0.01007709 |  |  | 426060 | 0.9084681 | 0.8678712 | 0.01259199 | 0.9249529 | 0.009333625 | 0.9249604 | 0.01124123 |  |  | 383860 | 0.8027594 | 0.7035679 | 0.01349351 | 0.8075751 | 0.004784851 | 0.8075739 | 0.005541339
|  |  | 10092 | 0.9923783 | 0.9994238 | 0.0003804302 | 0.9996489 | 0.05431414 | 0.9996543 | 0.09401111 |  |  | 59946 | 0.980309 | 0.9866385 | 0.001394719 | 0.9751119 | 0.005494836 | 0.9751107 | 0.004440477 |  |  | 7365 | 0.8956577 | 0.966986 | 0.003729211 | 0.9050788 | 0.00332242 | 0.9050825 | 0.007198718 |  |  | 125580 | 0.9144821 | 0.9150489 | 0.00459237 | 0.9188385 | 0.01046609 | 0.9188446 | 0.01007631 |  |  | 426360 | 0.915182 | 0.8678712 | 0.01259199 | 0.9250255 | 0.009334085 | 0.925033 | 0.01124085 |  |  | 384160 | 0.8092857 | 0.7035679 | 0.01349351 | 0.8076312 | 0.004783893 | 0.80763 | 0.005540271
|  |  | 10212 | 0.9923783 | 0.9994247 | 0.0003804281 | 0.9996728 | 0.0543158 | 0.9996776 | 0.09401387 |  |  | 60246 | 0.9793485 | 0.9866385 | 0.001394719 | 0.9751694 | 0.005499757 | 0.9751682 | 0.004444902 |  |  | 7370 | 0.8956577 | 0.9669863 | 0.0037292 | 0.9050813 | 0.00332243 | 0.905085 | 0.007198754 |  |  | 125880 | 0.9144821 | 0.9150489 | 0.00459237 | 0.9190152 | 0.01046773 | 0.9190213 | 0.01007549 |  |  | 426660 | 0.912944 | 0.8678712 | 0.01259199 | 0.9250981 | 0.009334544 | 0.9251055 | 0.01124047 |  |  | 384460 | 0.8092857 | 0.7035679 | 0.01349351 | 0.8076873 | 0.004782935 | 0.8076861 | 0.005539204
|  |  | 10332 | 0.9923783 | 0.9994255 | 0.0003804265 | 0.9996948 | 0.05431732 | 0.999699 | 0.09401642 |  |  | 60546 | 0.9793485 | 0.9866385 | 0.001394719 | 0.9752268 | 0.005504654 | 0.9752255 | 0.004449304 |  |  | 7375 | 0.8956577 | 0.9669865 | 0.003729189 | 0.9050838 | 0.003322441 | 0.9050875 | 0.00719879 |  |  | 126180 | 0.9144821 | 0.9150489 | 0.00459237 | 0.9191915 | 0.01046935 | 0.9191976 | 0.01007465 |  |  | 426960 | 0.915182 | 0.8678712 | 0.01259199 | 0.9251705 | 0.009335001 | 0.925178 | 0.01124009 |  |  | 384760 | 0.8092857 | 0.7035679 | 0.01349351 | 0.8077433 | 0.004781977 | 0.8077421 | 0.005538137
|  |  | 10452 | 0.9914823 | 0.9994261 | 0.0003804253 | 0.999715 | 0.05431873 | 0.9997187 | 0.09401876 |  |  | 60846 | 0.980309 | 0.9866385 | 0.001394719 | 0.9752841 | 0.005509526 | 0.9752827 | 0.004453684 |  |  | 7380 | 0.8956577 | 0.9669868 | 0.003729178 | 0.9050863 | 0.003322451 | 0.90509 | 0.007198825 |  |  | 126480 | 0.9111191 | 0.9150489 | 0.00459237 | 0.9193673 | 0.01047095 | 0.9193734 | 0.01007377 |  |  | 427260 | 0.9174199 | 0.8678712 | 0.01259199 | 0.9252429 | 0.009335458 | 0.9252503 | 0.01123971 |  |  | 385060 | 0.8136366 | 0.7035679 | 0.01349351 | 0.8077992 | 0.004781021 | 0.807798 | 0.005537071
|  |  | 10572 | 0.9923783 | 0.9994267 | 0.0003804244 | 0.9997337 | 0.05432002 | 0.9997368 | 0.09402092 |  |  | 61146 | 0.9793485 | 0.9866385 | 0.001394719 | 0.9753411 | 0.005514374 | 0.9753397 | 0.004458042 |  |  | 7385 | 0.8956577 | 0.966987 | 0.003729168 | 0.9050888 | 0.003322461 | 0.9050925 | 0.007198862 |  |  | 126780 | 0.9111191 | 0.9150489 | 0.00459237 | 0.9195426 | 0.01047253 | 0.9195487 | 0.01007286 |  |  | 427560 | 0.912944 | 0.8678712 | 0.01259199 | 0.9253151 | 0.009335913 | 0.9253226 | 0.01123933 |  |  | 385360 | 0.8136366 | 0.7035679 | 0.01349351 | 0.807855 | 0.004780065 | 0.8078538 | 0.005536006
|  |  | 10692 | 0.9923783 | 0.9994272 | 0.0003804237 | 0.9997508 | 0.05432122 | 0.9997535 | 0.0940229 |  |  | 61446 | 0.9783881 | 0.9866385 | 0.001394719 | 0.9753981 | 0.005519197 | 0.9753966 | 0.004462378 |  |  | 7390 | 0.8967368 | 0.9669872 | 0.003729157 | 0.9050913 | 0.003322471 | 0.905095 | 0.007198898 |  |  | 127080 | 0.9111191 | 0.9150489 | 0.00459237 | 0.9197174 | 0.01047409 | 0.9197235 | 0.01007192 |  |  | 427860 | 0.9084681 | 0.8678712 | 0.01259199 | 0.9253873 | 0.009336367 | 0.9253948 | 0.01123895 |  |  | 385660 | 0.8136366 | 0.7035679 | 0.01349351 | 0.8079107 | 0.00477911 | 0.8079094 | 0.005534942
|  |  | 10812 | 0.9923783 | 0.9994276 | 0.0003804232 | 0.9997666 | 0.05432232 | 0.9997688 | 0.09402473 |  |  | 61746 | 0.980309 | 0.9866385 | 0.001394719 | 0.9754549 | 0.005523996 | 0.9754533 | 0.004466692 |  |  | 7395 | 0.8945787 | 0.9669874 | 0.003729147 | 0.9050938 | 0.003322481 | 0.9050975 | 0.007198934 |  |  | 127380 | 0.9161636 | 0.9150489 | 0.00459237 | 0.9198917 | 0.01047563 | 0.9198979 | 0.01007095 |  |  | 428160 | 0.9084681 | 0.8678712 | 0.01259199 | 0.9254594 | 0.00933682 | 0.9254669 | 0.01123857 |  |  | 385960 | 0.8027594 | 0.7035679 | 0.01349351 | 0.8079663 | 0.004778156 | 0.807965 | 0.005533879
|  |  | 10932 | 0.9932742 | 0.999428 | 0.0003804228 | 0.9997812 | 0.05432333 | 0.9997829 | 0.09402642 |  |  | 62046 | 0.9793485 | 0.9866385 | 0.001394719 | 0.9755115 | 0.00552877 | 0.9755099 | 0.004470984 |  |  | 7400 | 0.8945787 | 0.9669877 | 0.003729136 | 0.9050963 | 0.003322492 | 0.9051 | 0.00719897 |  |  | 127680 | 0.9094376 | 0.9150489 | 0.00459237 | 0.9200656 | 0.01047715 | 0.9200717 | 0.01006995 |  |  | 428460 | 0.9084681 | 0.8678712 | 0.01259199 | 0.9255315 | 0.009337272 | 0.9255389 | 0.01123818 |  |  | 386260 | 0.8049348 | 0.7035679 | 0.01349351 | 0.8080218 | 0.004777202 | 0.8080206 | 0.005532817
|  |  | 11052 | 0.9923783 | 0.9994283 | 0.0003804225 | 0.9997946 | 0.05432426 | 0.9997959 | 0.09402797 |  |  | 62346 | 0.9793485 | 0.9866385 | 0.001394719 | 0.975568 | 0.00553352 | 0.9755663 | 0.004475253 |  |  | 7405 | 0.8956577 | 0.9669879 | 0.003729126 | 0.9050988 | 0.003322502 | 0.9051025 | 0.007199006 |  |  | 127980 | 0.9144821 | 0.9150489 | 0.00459237 | 0.920239 | 0.01047865 | 0.9202451 | 0.01006892 |  |  | 428760 | 0.9084681 | 0.8678712 | 0.01259199 | 0.9256034 | 0.009337722 | 0.9256108 | 0.0112378 |  |  | 386560 | 0.8114612 | 0.7035679 | 0.01349351 | 0.8080773 | 0.004776249 | 0.808076 | 0.005531755
|  |  | 11172 | 0.9914823 | 0.9994286 | 0.0003804223 | 0.9998069 | 0.05432512 | 0.9998079 | 0.09402939 |  |  | 62646 | 0.9812694 | 0.9866385 | 0.001394719 | 0.9756243 | 0.005538245 | 0.9756226 | 0.004479501 |  |  | 7410 | 0.8956577 | 0.9669881 | 0.003729116 | 0.9051013 | 0.003322512 | 0.905105 | 0.007199042 |  |  | 128280 | 0.9161636 | 0.9150489 | 0.00459237 | 0.9204119 | 0.01048012 | 0.920418 | 0.01006786 |  |  | 429060 | 0.912944 | 0.8678712 | 0.01259199 | 0.9256753 | 0.009338172 | 0.9256827 | 0.01123741 |  |  | 386860 | 0.8071103 | 0.7035679 | 0.01349351 | 0.8081326 | 0.004775296 | 0.8081313 | 0.005530694
|  |  | 11292 | 0.9923783 | 0.9994288 | 0.0003804222 | 0.9998183 | 0.05432591 | 0.9998189 | 0.09403071 |  |  | 62946 | 0.9812694 | 0.9866385 | 0.001394719 | 0.9756805 | 0.005542946 | 0.9756787 | 0.004483726 |  |  | 7415 | 0.8945787 | 0.9669884 | 0.003729106 | 0.9051039 | 0.003322522 | 0.9051075 | 0.007199078 |  |  | 128580 | 0.917845 | 0.9150489 | 0.00459237 | 0.9205843 | 0.01048158 | 0.9205905 | 0.01006677 |  |  | 429360 | 0.912944 | 0.8678712 | 0.01259199 | 0.9257471 | 0.00933862 | 0.9257545 | 0.01123703 |  |  | 387160 | 0.8049348 | 0.7035679 | 0.01349351 | 0.8081878 | 0.004774345 | 0.8081865 | 0.005529634
|  |  | 11412 | 0.9923783 | 0.999429 | 0.000380422 | 0.9998287 | 0.05432663 | 0.999829 | 0.09403192 |  |  | 63246 | 0.9812694 | 0.9866385 | 0.001394719 | 0.9757365 | 0.005547622 | 0.9757346 | 0.004487929 |  |  | 7420 | 0.8945787 | 0.9669886 | 0.003729097 | 0.9051064 | 0.003322532 | 0.90511 | 0.007199114 |  |  | 128880 | 0.9144821 | 0.9150489 | 0.00459237 | 0.9207563 | 0.01048302 | 0.9207625 | 0.01006565 |  |  | 429660 | 0.912944 | 0.8678712 | 0.01259199 | 0.9258188 | 0.009339067 | 0.9258262 | 0.01123664 |  |  | 387460 | 0.8071103 | 0.7035679 | 0.01349351 | 0.808243 | 0.004773394 | 0.8082417 | 0.005528575
|  |  | 11532 | 0.9923783 | 0.9994292 | 0.000380422 | 0.9998384 | 0.0543273 | 0.9998383 | 0.09403303 |  |  | 63546 | 0.9793485 | 0.9866385 | 0.001394719 | 0.9757924 | 0.005552273 | 0.9757905 | 0.00449211 |  |  | 7425 | 0.8945787 | 0.9669888 | 0.003729087 | 0.9051089 | 0.003322543 | 0.9051125 | 0.00719915 |  |  | 129180 | 0.9144821 | 0.9150489 | 0.00459237 | 0.9209278 | 0.01048443 | 0.920934 | 0.0100645 |  |  | 429960 | 0.915182 | 0.8678712 | 0.01259199 | 0.9258904 | 0.009339513 | 0.9258978 | 0.01123625 |  |  | 387760 | 0.8071103 | 0.7035679 | 0.01349351 | 0.8082981 | 0.004772444 | 0.8082967 | 0.005527517
|  |  | 11652 | 0.9932742 | 0.9994294 | 0.0003804219 | 0.9998472 | 0.05432792 | 0.9998469 | 0.09403406 |  |  | 63846 | 0.980309 | 0.9866385 | 0.001394719 | 0.9758481 | 0.0055569 | 0.9758461 | 0.004496268 |  |  | 7430 | 0.8945787 | 0.966989 | 0.003729077 | 0.9051114 | 0.003322553 | 0.905115 | 0.007199187 |  |  | 129480 | 0.9161636 | 0.9150489 | 0.00459237 | 0.9210988 | 0.01048583 | 0.921105 | 0.01006332 |  |  | 430260 | 0.912944 | 0.8678712 | 0.01259199 | 0.9259619 | 0.009339957 | 0.9259693 | 0.01123586 |  |  | 388060 | 0.8136366 | 0.7035679 | 0.01349351 | 0.808353 | 0.004771494 | 0.8083517 | 0.00552646
|  |  | 11772 | 0.9923783 | 0.9994295 | 0.0003804219 | 0.9998554 | 0.05432849 | 0.9998547 | 0.094035 |  |  | 64146 | 0.980309 | 0.9866385 | 0.001394719 | 0.9759037 | 0.005561501 | 0.9759017 | 0.004500404 |  |  | 7435 | 0.8945787 | 0.9669892 | 0.003729068 | 0.9051139 | 0.003322563 | 0.9051175 | 0.007199223 |  |  | 129780 | 0.9161636 | 0.9150489 | 0.00459237 | 0.9212694 | 0.0104872 | 0.9212756 | 0.01006211 |  |  | 430560 | 0.9084681 | 0.8678712 | 0.01259199 | 0.9260334 | 0.009340401 | 0.9260408 | 0.01123547 |  |  | 388360 | 0.8136366 | 0.7035679 | 0.01349351 | 0.8084079 | 0.004770546 | 0.8084065 | 0.005525403
|  |  | 11892 | 0.9932742 | 0.9994297 | 0.0003804219 | 0.9998629 | 0.05432901 | 0.999862 | 0.09403587 |  |  | 64446 | 0.9793485 | 0.9866385 | 0.001394719 | 0.9759592 | 0.005566079 | 0.9759571 | 0.004504519 |  |  | 7440 | 0.8956577 | 0.9669895 | 0.003729059 | 0.9051164 | 0.003322573 | 0.90512 | 0.007199259 |  |  | 130080 | 0.917845 | 0.9150489 | 0.00459237 | 0.9214395 | 0.01048856 | 0.9214457 | 0.01006088 |  |  | 430860 | 0.9062302 | 0.8678712 | 0.01259199 | 0.9261047 | 0.009340843 | 0.9261121 | 0.01123508 |  |  | 388660 | 0.8114612 | 0.7035679 | 0.01349351 | 0.8084627 | 0.004769598 | 0.8084613 | 0.005524347
|  |  | 12012 | 0.9923783 | 0.9994298 | 0.0003804219 | 0.9998698 | 0.05432949 | 0.9998687 | 0.09403667 |  |  | 64746 | 0.9783881 | 0.9866385 | 0.001394719 | 0.9760145 | 0.005570631 | 0.9760123 | 0.00450861 |  |  | 7445 | 0.8956577 | 0.9669897 | 0.00372905 | 0.9051188 | 0.003322584 | 0.9051225 | 0.007199295 |  |  | 130380 | 0.9161636 | 0.9150489 | 0.00459237 | 0.9216091 | 0.0104899 | 0.9216153 | 0.01005961 |  |  | 431160 | 0.9107061 | 0.8678712 | 0.01259199 | 0.926176 | 0.009341284 | 0.9261834 | 0.01123469 |  |  | 388960 | 0.8223384 | 0.7035679 | 0.01349351 | 0.8085174 | 0.004768651 | 0.808516 | 0.005523293
|  |  | 12132 | 0.9923783 | 0.9994299 | 0.0003804218 | 0.9998762 | 0.05432994 | 0.9998748 | 0.0940374 |  |  | 65046 | 0.9793485 | 0.9866385 | 0.001394719 | 0.9760696 | 0.005575159 | 0.9760674 | 0.00451268 |  |  | 7450 | 0.8945787 | 0.9669899 | 0.003729041 | 0.9051213 | 0.003322594 | 0.905125 | 0.007199332 |  |  | 130680 | 0.9128006 | 0.9150489 | 0.00459237 | 0.9217783 | 0.01049122 | 0.9217845 | 0.01005832 |  |  | 431460 | 0.9084681 | 0.8678712 | 0.01259199 | 0.9262472 | 0.009341724 | 0.9262546 | 0.0112343 |  |  | 389260 | 0.8092857 | 0.7035679 | 0.01349351 | 0.808572 | 0.004767704 | 0.8085705 | 0.005522239
|  |  | 12252 | 0.9923783 | 0.9994299 | 0.0003804218 | 0.9998821 | 0.05433034 | 0.9998805 | 0.09403808 |  |  | 65346 | 0.980309 | 0.9866385 | 0.001394719 | 0.9761246 | 0.005579662 | 0.9761223 | 0.004516727 |  |  | 7455 | 0.8945787 | 0.9669901 | 0.003729032 | 0.9051238 | 0.003322604 | 0.9051275 | 0.007199368 |  |  | 130980 | 0.9161636 | 0.9150489 | 0.00459237 | 0.921947 | 0.01049251 | 0.9219532 | 0.01005699 |  |  | 431760 | 0.9084681 | 0.8678712 | 0.01259199 | 0.9263184 | 0.009342163 | 0.9263257 | 0.01123391 |  |  | 389560 | 0.8092857 | 0.7035679 | 0.01349351 | 0.8086265 | 0.004766758 | 0.808625 | 0.005521186
|  |  | 12372 | 0.9914823 | 0.99943 | 0.0003804218 | 0.9998875 | 0.05433072 | 0.9998857 | 0.09403871 |  |  | 65646 | 0.9793485 | 0.9866385 | 0.001394719 | 0.9761794 | 0.005584141 | 0.9761771 | 0.004520753 |  |  | 7460 | 0.8956577 | 0.9669903 | 0.003729023 | 0.9051263 | 0.003322614 | 0.90513 | 0.007199404 |  |  | 131280 | 0.9161636 | 0.9150489 | 0.00459237 | 0.9221153 | 0.01049379 | 0.9221215 | 0.01005564 |  |  | 432060 | 0.9107061 | 0.8678712 | 0.01259199 | 0.9263894 | 0.009342601 | 0.9263968 | 0.01123351 |  |  | 389860 | 0.8114612 | 0.7035679 | 0.01349351 | 0.8086809 | 0.004765813 | 0.8086794 | 0.005520133
|  |  | 12492 | 0.9941702 | 0.9994301 | 0.0003804219 | 0.9998924 | 0.05433107 | 0.9998905 | 0.09403928 |  |  | 65946 | 0.9793485 | 0.9866385 | 0.001394719 | 0.9762342 | 0.005588594 | 0.9762318 | 0.004524756 |  |  | 7465 | 0.8934997 | 0.9669905 | 0.003729014 | 0.9051288 | 0.003322625 | 0.9051325 | 0.00719944 |  |  | 131580 | 0.9161636 | 0.9150489 | 0.00459237 | 0.9222831 | 0.01049505 | 0.9222893 | 0.01005426 |  |  | 432360 | 0.912944 | 0.8678712 | 0.01259199 | 0.9264604 | 0.009343037 | 0.9264677 | 0.01123312 |  |  | 390160 | 0.8092857 | 0.7035679 | 0.01349351 | 0.8087352 | 0.004764869 | 0.8087338 | 0.005519082
|  |  | 12612 | 0.9932742 | 0.9994301 | 0.0003804219 | 0.999897 | 0.05433139 | 0.9998949 | 0.09403981 |  |  | 66246 | 0.980309 | 0.9866385 | 0.001394719 | 0.9762887 | 0.005593023 | 0.9762863 | 0.004528736 |  |  | 7470 | 0.8945787 | 0.9669907 | 0.003729005 | 0.9051313 | 0.003322635 | 0.905135 | 0.007199477 |  |  | 131880 | 0.9128006 | 0.9150489 | 0.00459237 | 0.9224504 | 0.01049629 | 0.9224566 | 0.01005286 |  |  | 432660 | 0.9107061 | 0.8678712 | 0.01259199 | 0.9265313 | 0.009343473 | 0.9265386 | 0.01123272 |  |  | 390460 | 0.8114612 | 0.7035679 | 0.01349351 | 0.8087894 | 0.004763926 | 0.808788 | 0.005518032
|  |  | 12732 | 0.9932742 | 0.9994302 | 0.0003804219 | 0.9999012 | 0.05433168 | 0.9998989 | 0.09404029 |  |  | 66546 | 0.980309 | 0.9866385 | 0.001394719 | 0.9763431 | 0.005597428 | 0.9763406 | 0.004532695 |  |  | 7475 | 0.8956577 | 0.9669909 | 0.003728997 | 0.9051338 | 0.003322645 | 0.9051375 | 0.007199513 |  |  | 132180 | 0.9144821 | 0.9150489 | 0.00459237 | 0.9226173 | 0.01049751 | 0.9226235 | 0.01005142 |  |  | 432960 | 0.9107061 | 0.8678712 | 0.01259199 | 0.9266021 | 0.009343907 | 0.9266094 | 0.01123232 |  |  | 390760 | 0.8092857 | 0.7035679 | 0.01349351 | 0.8088436 | 0.004762983 | 0.8088421 | 0.005516982
|  |  | 12852 | 0.9923783 | 0.9994302 | 0.0003804219 | 0.9999051 | 0.05433195 | 0.9999027 | 0.09404074 |  |  | 66846 | 0.9812694 | 0.9866385 | 0.001394719 | 0.9763974 | 0.005601807 | 0.9763949 | 0.004536631 |  |  | 7480 | 0.8967368 | 0.9669911 | 0.003728989 | 0.9051363 | 0.003322655 | 0.90514 | 0.00719955 |  |  | 132480 | 0.917845 | 0.9150489 | 0.00459237 | 0.9227837 | 0.01049872 | 0.9227899 | 0.01004996 |  |  | 433260 | 0.9107061 | 0.8678712 | 0.01259199 | 0.9266728 | 0.00934434 | 0.9266801 | 0.01123193 |  |  | 391060 | 0.8114612 | 0.7035679 | 0.01349351 | 0.8088976 | 0.004762041 | 0.8088961 | 0.005515934
|  |  | 12972 | 0.9914823 | 0.9994302 | 0.0003804219 | 0.9999087 | 0.0543322 | 0.9999061 | 0.09404115 |  |  | 67146 | 0.980309 | 0.9866385 | 0.001394719 | 0.9764515 | 0.005606162 | 0.9764489 | 0.004540545 |  |  | 7485 | 0.8967368 | 0.9669913 | 0.00372898 | 0.9051388 | 0.003322666 | 0.9051425 | 0.007199586 |  |  | 132780 | 0.9161636 | 0.9150489 | 0.00459237 | 0.9229497 | 0.0104999 | 0.9229559 | 0.01004847 |  |  | 433560 | 0.9062302 | 0.8678712 | 0.01259199 | 0.9267434 | 0.009344772 | 0.9267508 | 0.01123153 |  |  | 391360 | 0.8136366 | 0.7035679 | 0.01349351 | 0.8089516 | 0.0047611 | 0.8089501 | 0.005514886
|  |  | 13092 | 0.9923783 | 0.9994303 | 0.0003804219 | 0.999912 | 0.05433243 | 0.9999093 | 0.09404153 |  |  | 67446 | 0.980309 | 0.9866385 | 0.001394719 | 0.9765055 | 0.005610492 | 0.9765029 | 0.004544437 |  |  | 7490 | 0.8934997 | 0.9669915 | 0.003728972 | 0.9051413 | 0.003322676 | 0.905145 | 0.007199623 |  |  | 133080 | 0.921208 | 0.9150489 | 0.00459237 | 0.9231152 | 0.01050107 | 0.9231214 | 0.01004696 |  |  | 433860 | 0.9084681 | 0.8678712 | 0.01259199 | 0.926814 | 0.009345203 | 0.9268213 | 0.01123113 |  |  | 391660 | 0.8136366 | 0.7035679 | 0.01349351 | 0.8090055 | 0.004760159 | 0.8090039 | 0.005513839
|  |  | 13212 | 0.9923783 | 0.9994303 | 0.0003804219 | 0.999915 | 0.05433264 | 0.9999122 | 0.09404188 |  |  | 67746 | 0.9793485 | 0.9866385 | 0.001394719 | 0.9765594 | 0.005614798 | 0.9765567 | 0.004548307 |  |  | 7495 | 0.8956577 | 0.9669917 | 0.003728964 | 0.9051438 | 0.003322686 | 0.9051475 | 0.007199659 |  |  | 133380 | 0.9195265 | 0.9150489 | 0.00459237 | 0.9232802 | 0.01050222 | 0.9232865 | 0.01004542 |  |  | 434160 | 0.912944 | 0.8678712 | 0.01259199 | 0.9268845 | 0.009345633 | 0.9268918 | 0.01123073 |  |  | 391960 | 0.8179875 | 0.7035679 | 0.01349351 | 0.8090593 | 0.00475922 | 0.8090577 | 0.005512793
|  |  | 13332 | 0.9914823 | 0.9994303 | 0.0003804219 | 0.9999178 | 0.05433283 | 0.9999149 | 0.0940422 |  |  | 68046 | 0.9812694 | 0.9866385 | 0.001394719 | 0.9766131 | 0.005619078 | 0.9766103 | 0.004552154 |  |  | 7500 | 0.8934997 | 0.966992 | 0.003728956 | 0.9051463 | 0.003322697 | 0.90515 | 0.007199695 |  |  | 133680 | 0.9195265 | 0.9150489 | 0.00459237 | 0.9234448 | 0.01050334 | 0.9234511 | 0.01004385 |  |  | 434460 | 0.9107061 | 0.8678712 | 0.01259199 | 0.9269549 | 0.009346061 | 0.9269622 | 0.01123033 |  |  | 392260 | 0.8158121 | 0.7035679 | 0.01349351 | 0.809113 | 0.004758281 | 0.8091114 | 0.005511748
|  |  | 13452 | 0.9932742 | 0.9994303 | 0.0003804219 | 0.9999203 | 0.05433301 | 0.9999173 | 0.0940425 |  |  | 68346 | 0.9822299 | 0.9866385 | 0.001394719 | 0.9766666 | 0.005623334 | 0.9766638 | 0.00455598 |  |  | 7505 | 0.8945787 | 0.9669921 | 0.003728948 | 0.9051488 | 0.003322707 | 0.9051525 | 0.007199732 |  |  | 133980 | 0.917845 | 0.9150489 | 0.00459237 | 0.923609 | 0.01050445 | 0.9236152 | 0.01004225 |  |  | 434760 | 0.9084681 | 0.8678712 | 0.01259199 | 0.9270252 | 0.009346488 | 0.9270325 | 0.01122993 |  |  | 392560 | 0.8158121 | 0.7035679 | 0.01349351 | 0.8091666 | 0.004757343 | 0.809165 | 0.005510704
|  |  | 13572 | 0.9932742 | 0.9994304 | 0.0003804219 | 0.9999227 | 0.05433318 | 0.9999196 | 0.09404277 |  |  | 68646 | 0.9812694 | 0.9866385 | 0.001394719 | 0.97672 | 0.005627566 | 0.9767172 | 0.004559783 |  |  | 7510 | 0.8956577 | 0.9669923 | 0.00372894 | 0.9051513 | 0.003322717 | 0.905155 | 0.007199769 |  |  | 134280 | 0.917845 | 0.9150489 | 0.00459237 | 0.9237727 | 0.01050555 | 0.9237789 | 0.01004063 |  |  | 435060 | 0.9062302 | 0.8678712 | 0.01259199 | 0.9270954 | 0.009346915 | 0.9271027 | 0.01122953 |  |  | 392860 | 0.8158121 | 0.7035679 | 0.01349351 | 0.8092201 | 0.004756405 | 0.8092185 | 0.00550966
|  |  | 13692 | 0.9941702 | 0.9994304 | 0.0003804219 | 0.9999249 | 0.05433333 | 0.9999217 | 0.09404302 |  |  | 68946 | 0.980309 | 0.9866385 | 0.001394719 | 0.9767733 | 0.005631773 | 0.9767704 | 0.004563564 |  |  | 7515 | 0.8956577 | 0.9669925 | 0.003728933 | 0.9051538 | 0.003322728 | 0.9051575 | 0.007199805 |  |  | 134580 | 0.917845 | 0.9150489 | 0.00459237 | 0.923936 | 0.01050662 | 0.9239422 | 0.01003898 |  |  | 435360 | 0.9084681 | 0.8678712 | 0.01259199 | 0.9271656 | 0.00934734 | 0.9271729 | 0.01122912 |  |  | 393160 | 0.8114612 | 0.7035679 | 0.01349351 | 0.8092735 | 0.004755469 | 0.8092719 | 0.005508618
|  |  | 13812 | 0.9923783 | 0.9994304 | 0.0003804219 | 0.9999269 | 0.05433347 | 0.9999236 | 0.09404325 |  |  | 69246 | 0.9812694 | 0.9866385 | 0.001394719 | 0.9768264 | 0.005635955 | 0.9768235 | 0.004567323 |  |  | 7520 | 0.8956577 | 0.9669927 | 0.003728925 | 0.9051563 | 0.003322738 | 0.90516 | 0.007199842 |  |  | 134880 | 0.917845 | 0.9150489 | 0.00459237 | 0.9240988 | 0.01050768 | 0.924105 | 0.01003731 |  |  | 435660 | 0.9084681 | 0.8678712 | 0.01259199 | 0.9272357 | 0.009347764 | 0.927243 | 0.01122872 |  |  | 393460 | 0.8114612 | 0.7035679 | 0.01349351 | 0.8093268 | 0.004754533 | 0.8093252 | 0.005507577
|  |  | 13932 | 0.9914823 | 0.9994304 | 0.0003804219 | 0.9999287 | 0.0543336 | 0.9999254 | 0.09404346 |  |  | 69546 | 0.980309 | 0.9866385 | 0.001394719 | 0.9768794 | 0.005640112 | 0.9768764 | 0.00457106 |  |  | 7525 | 0.8967368 | 0.9669929 | 0.003728918 | 0.9051588 | 0.003322748 | 0.9051625 | 0.007199878 |  |  | 135180 | 0.9195265 | 0.9150489 | 0.00459237 | 0.9242612 | 0.01050872 | 0.9242674 | 0.01003561 |  |  | 435960 | 0.912944 | 0.8678712 | 0.01259199 | 0.9273057 | 0.009348187 | 0.9273129 | 0.01122831 |  |  | 393760 | 0.8223384 | 0.7035679 | 0.01349351 | 0.8093801 | 0.004753598 | 0.8093784 | 0.005506536
|  |  | 14052 | 0.9932742 | 0.9994304 | 0.0003804219 | 0.9999304 | 0.05433372 | 0.999927 | 0.09404366 |  |  | 69846 | 0.9812694 | 0.9866385 | 0.001394719 | 0.9769323 | 0.005644245 | 0.9769292 | 0.004574775 |  |  | 7530 | 0.8956577 | 0.9669931 | 0.00372891 | 0.9051613 | 0.003322759 | 0.9051649 | 0.007199915 |  |  | 135480 | 0.9144821 | 0.9150489 | 0.00459237 | 0.9244231 | 0.01050974 | 0.9244293 | 0.01003389 |  |  | 436260 | 0.912944 | 0.8678712 | 0.01259199 | 0.9273756 | 0.009348609 | 0.9273829 | 0.01122791 |  |  | 394060 | 0.8245138 | 0.7035679 | 0.01349351 | 0.8094332 | 0.004752664 | 0.8094316 | 0.005505496
|  |  | 14172 | 0.9932742 | 0.9994304 | 0.0003804219 | 0.999932 | 0.05433383 | 0.9999285 | 0.09404384 |  |  | 70146 | 0.9812694 | 0.9866385 | 0.001394719 | 0.976985 | 0.005648354 | 0.9769819 | 0.004578468 |  |  | 7535 | 0.8956577 | 0.9669933 | 0.003728903 | 0.9051638 | 0.003322769 | 0.9051674 | 0.007199952 |  |  | 135780 | 0.9144821 | 0.9150489 | 0.00459237 | 0.9245846 | 0.01051074 | 0.9245908 | 0.01003214 |  |  | 436560 | 0.9084681 | 0.8678712 | 0.01259199 | 0.9274454 | 0.00934903 | 0.9274527 | 0.0112275 |  |  | 394360 | 0.820163 | 0.7035679 | 0.01349351 | 0.8094863 | 0.004751731 | 0.8094846 | 0.005504458
|  |  | 14292 | 0.9923783 | 0.9994304 | 0.0003804219 | 0.9999334 | 0.05433393 | 0.9999299 | 0.094044 |  |  | 70446 | 0.9812694 | 0.9866385 | 0.001394719 | 0.9770376 | 0.005652438 | 0.9770344 | 0.004582139 |  |  | 7540 | 0.8956577 | 0.9669935 | 0.003728896 | 0.9051663 | 0.003322779 | 0.9051699 | 0.007199988 |  |  | 136080 | 0.917845 | 0.9150489 | 0.00459237 | 0.9247456 | 0.01051173 | 0.9247519 | 0.01003036 |  |  | 436860 | 0.9084681 | 0.8678712 | 0.01259199 | 0.9275152 | 0.009349449 | 0.9275224 | 0.0112271 |  |  | 394660 | 0.820163 | 0.7035679 | 0.01349351 | 0.8095393 | 0.004750798 | 0.8095376 | 0.00550342
|  |  | 14412 | 0.9932742 | 0.9994304 | 0.0003804219 | 0.9999348 | 0.05433402 | 0.9999311 | 0.09404416 |  |  | 70746 | 0.9812694 | 0.9866385 | 0.001394719 | 0.97709 | 0.005656497 | 0.9770867 | 0.004585788 |  |  | 7545 | 0.8988948 | 0.9669937 | 0.003728889 | 0.9051688 | 0.00332279 | 0.9051724 | 0.007200025 |  |  | 136380 | 0.921208 | 0.9150489 | 0.00459237 | 0.9249063 | 0.0105127 | 0.9249125 | 0.01002856 |  |  | 437160 | 0.9084681 | 0.8678712 | 0.01259199 | 0.9275849 | 0.009349868 | 0.9275921 | 0.01122669 |  |  | 394960 | 0.8158121 | 0.7035679 | 0.01349351 | 0.8095921 | 0.004749866 | 0.8095905 | 0.005502383
|  |  | 14532 | 0.9923783 | 0.9994304 | 0.0003804219 | 0.999936 | 0.0543341 | 0.9999323 | 0.0940443 |  |  | 71046 | 0.980309 | 0.9866385 | 0.001394719 | 0.9771423 | 0.005660532 | 0.977139 | 0.004589415 |  |  | 7550 | 0.8956577 | 0.9669939 | 0.003728882 | 0.9051713 | 0.0033228 | 0.9051749 | 0.007200062 |  |  | 136680 | 0.9195265 | 0.9150489 | 0.00459237 | 0.9250664 | 0.01051365 | 0.9250727 | 0.01002674 |  |  | 437460 | 0.9062302 | 0.8678712 | 0.01259199 | 0.9276545 | 0.009350285 | 0.9276617 | 0.01122628 |  |  | 395260 | 0.8158121 | 0.7035679 | 0.01349351 | 0.8096449 | 0.004748935 | 0.8096432 | 0.005501347
|  |  | 14652 | 0.9923783 | 0.9994304 | 0.0003804219 | 0.9999371 | 0.05433418 | 0.9999334 | 0.09404442 |  |  | 71346 | 0.9793485 | 0.9866385 | 0.001394719 | 0.9771944 | 0.005664542 | 0.9771911 | 0.00459302 |  |  | 7555 | 0.8956577 | 0.9669941 | 0.003728875 | 0.9051738 | 0.003322811 | 0.9051774 | 0.007200098 |  |  | 136980 | 0.921208 | 0.9150489 | 0.00459237 | 0.9252262 | 0.01051458 | 0.9252324 | 0.01002489 |  |  | 437760 | 0.9017543 | 0.8678712 | 0.01259199 | 0.927724 | 0.009350702 | 0.9277312 | 0.01122587 |  |  | 395560 | 0.8179875 | 0.7035679 | 0.01349351 | 0.8096977 | 0.004748005 | 0.8096959 | 0.005500312
|  |  | 14772 | 0.9932742 | 0.9994305 | 0.0003804219 | 0.9999381 | 0.05433425 | 0.9999344 | 0.09404454 |  |  | 71646 | 0.9822299 | 0.9866385 | 0.001394719 | 0.9772464 | 0.005668528 | 0.9772431 | 0.004596603 |  |  | 7560 | 0.8967368 | 0.9669942 | 0.003728868 | 0.9051763 | 0.003322821 | 0.9051799 | 0.007200135 |  |  | 137280 | 0.917845 | 0.9150489 | 0.00459237 | 0.9253855 | 0.0105155 | 0.9253917 | 0.01002302 |  |  | 438060 | 0.9084681 | 0.8678712 | 0.01259199 | 0.9277934 | 0.009351117 | 0.9278006 | 0.01122546 |  |  | 395860 | 0.8158121 | 0.7035679 | 0.01349351 | 0.8097503 | 0.004747076 | 0.8097485 | 0.005499278
|  |  | 14892 | 0.9932742 | 0.9994305 | 0.0003804219 | 0.9999391 | 0.05433432 | 0.9999353 | 0.09404465 |  |  | 71946 | 0.9822299 | 0.9866385 | 0.001394719 | 0.9772983 | 0.005672489 | 0.9772949 | 0.004600164 |  |  | 7565 | 0.8945787 | 0.9669944 | 0.003728861 | 0.9051788 | 0.003322831 | 0.9051824 | 0.007200172 |  |  | 137580 | 0.917845 | 0.9150489 | 0.00459237 | 0.9255443 | 0.0105164 | 0.9255506 | 0.01002112 |  |  | 438360 | 0.9084681 | 0.8678712 | 0.01259199 | 0.9278628 | 0.009351531 | 0.92787 | 0.01122505 |  |  | 396160 | 0.8266893 | 0.7035679 | 0.01349351 | 0.8098028 | 0.004746147 | 0.8098011 | 0.005498245
|  |  | 15012 | 0.9941702 | 0.9994305 | 0.0003804219 | 0.99994 | 0.05433438 | 0.9999361 | 0.09404475 |  |  | 72246 | 0.9812694 | 0.9866385 | 0.001394719 | 0.97735 | 0.005676426 | 0.9773466 | 0.004603704 |  |  | 7570 | 0.8945787 | 0.9669946 | 0.003728855 | 0.9051813 | 0.003322842 | 0.9051849 | 0.007200209 |  |  | 137880 | 0.917845 | 0.9150489 | 0.00459237 | 0.9257027 | 0.01051729 | 0.925709 | 0.0100192 |  |  | 438660 | 0.9084681 | 0.8678712 | 0.01259199 | 0.9279321 | 0.009351944 | 0.9279393 | 0.01122464 |  |  | 396460 | 0.8158121 | 0.7035679 | 0.01349351 | 0.8098553 | 0.004745219 | 0.8098535 | 0.005497213
|  |  | 15132 | 0.9923783 | 0.9994305 | 0.0003804219 | 0.9999408 | 0.05433444 | 0.9999369 | 0.09404484 |  |  | 72546 | 0.9812694 | 0.9866385 | 0.001394719 | 0.9774016 | 0.005680339 | 0.9773981 | 0.004607221 |  |  | 7575 | 0.8945787 | 0.9669948 | 0.003728848 | 0.9051838 | 0.003322852 | 0.9051874 | 0.007200245 |  |  | 138180 | 0.9195265 | 0.9150489 | 0.00459237 | 0.9258607 | 0.01051815 | 0.925867 | 0.01001725 |  |  | 438960 | 0.9062302 | 0.8678712 | 0.01259199 | 0.9280013 | 0.009352356 | 0.9280085 | 0.01122423 |  |  | 396760 | 0.8179875 | 0.7035679 | 0.01349351 | 0.8099076 | 0.004744292 | 0.8099058 | 0.005496182
|  |  | 15252 | 0.9932742 | 0.9994305 | 0.0003804219 | 0.9999415 | 0.05433449 | 0.9999376 | 0.09404493 |  |  | 72846 | 0.9812694 | 0.9866385 | 0.001394719 | 0.9774531 | 0.005684228 | 0.9774495 | 0.004610717 |  |  | 7580 | 0.8956577 | 0.966995 | 0.003728841 | 0.9051863 | 0.003322863 | 0.9051899 | 0.007200282 |  |  | 138480 | 0.9228895 | 0.9150489 | 0.00459237 | 0.9260183 | 0.01051901 | 0.9260246 | 0.01001528 |  |  | 439260 | 0.9084681 | 0.8678712 | 0.01259199 | 0.9280704 | 0.009352767 | 0.9280776 | 0.01122381 |  |  | 397060 | 0.8136366 | 0.7035679 | 0.01349351 | 0.8099599 | 0.004743366 | 0.8099581 | 0.005495152
|  |  | 15372 | 0.9923783 | 0.9994305 | 0.0003804219 | 0.9999422 | 0.05433454 | 0.9999382 | 0.09404501 |  |  | 73146 | 0.9822299 | 0.9866385 | 0.001394719 | 0.9775044 | 0.005688092 | 0.9775008 | 0.004614191 |  |  | 7585 | 0.8956577 | 0.9669952 | 0.003728835 | 0.9051888 | 0.003322873 | 0.9051924 | 0.007200319 |  |  | 138780 | 0.9228895 | 0.9150489 | 0.00459237 | 0.9261754 | 0.01051984 | 0.9261817 | 0.01001329 |  |  | 439560 | 0.9062302 | 0.8678712 | 0.01259199 | 0.9281394 | 0.009353177 | 0.9281466 | 0.0112234 |  |  | 397360 | 0.8158121 | 0.7035679 | 0.01349351 | 0.8100121 | 0.004742441 | 0.8100103 | 0.005494122
|  |  | 15492 | 0.9941702 | 0.9994305 | 0.0003804219 | 0.9999428 | 0.05433458 | 0.9999388 | 0.09404508 |  |  | 73446 | 0.9812694 | 0.9866385 | 0.001394719 | 0.9775556 | 0.005691932 | 0.977552 | 0.004617644 |  |  | 7590 | 0.8956577 | 0.9669953 | 0.003728829 | 0.9051913 | 0.003322883 | 0.9051949 | 0.007200356 |  |  | 139080 | 0.921208 | 0.9150489 | 0.00459237 | 0.9263321 | 0.01052066 | 0.9263384 | 0.01001127 |  |  | 439860 | 0.9107061 | 0.8678712 | 0.01259199 | 0.9282084 | 0.009353586 | 0.9282156 | 0.01122299 |  |  | 397660 | 0.8179875 | 0.7035679 | 0.01349351 | 0.8100642 | 0.004741516 | 0.8100624 | 0.005493094
|  |  | 15612 | 0.9932742 | 0.9994305 | 0.0003804219 | 0.9999434 | 0.05433462 | 0.9999394 | 0.09404515 |  |  | 73746 | 0.9812694 | 0.9866385 | 0.001394719 | 0.9776067 | 0.005695747 | 0.977603 | 0.004621074 |  |  | 7595 | 0.8945787 | 0.9669955 | 0.003728822 | 0.9051938 | 0.003322894 | 0.9051974 | 0.007200393 |  |  | 139380 | 0.9195265 | 0.9150489 | 0.00459237 | 0.9264884 | 0.01052146 | 0.9264947 | 0.01000923 |  |  | 440160 | 0.9084681 | 0.8678712 | 0.01259199 | 0.9282773 | 0.009353993 | 0.9282845 | 0.01122257 |  |  | 397960 | 0.8136366 | 0.7035679 | 0.01349351 | 0.8101162 | 0.004740593 | 0.8101143 | 0.005492066
|  |  | 15732 | 0.9941702 | 0.9994305 | 0.0003804219 | 0.9999439 | 0.05433466 | 0.9999399 | 0.09404521 |  |  | 74046 | 0.9822299 | 0.9866385 | 0.001394719 | 0.9776576 | 0.005699539 | 0.9776538 | 0.004624483 |  |  | 7600 | 0.8945787 | 0.9669957 | 0.003728816 | 0.9051962 | 0.003322904 | 0.9051999 | 0.00720043 |  |  | 139680 | 0.917845 | 0.9150489 | 0.00459237 | 0.9266443 | 0.01052224 | 0.9266505 | 0.01000717 |  |  | 440460 | 0.912944 | 0.8678712 | 0.01259199 | 0.9283461 | 0.0093544 | 0.9283533 | 0.01122216 |  |  | 398260 | 0.8179875 | 0.7035679 | 0.01349351 | 0.8101681 | 0.00473967 | 0.8101663 | 0.00549104
|  |  | 15852 | 0.9941702 | 0.9994305 | 0.0003804219 | 0.9999444 | 0.05433469 | 0.9999403 | 0.09404526 |  |  | 74346 | 0.9812694 | 0.9866385 | 0.001394719 | 0.9777084 | 0.005703306 | 0.9777046 | 0.004627871 |  |  | 7605 | 0.8956577 | 0.9669959 | 0.00372881 | 0.9051987 | 0.003322915 | 0.9052024 | 0.007200467 |  |  | 139980 | 0.917845 | 0.9150489 | 0.00459237 | 0.9267997 | 0.01052301 | 0.9268059 | 0.01000508 |  |  | 440760 | 0.9084681 | 0.8678712 | 0.01259199 | 0.9284148 | 0.009354805 | 0.928422 | 0.01122174 |  |  | 398560 | 0.8158121 | 0.7035679 | 0.01349351 | 0.8102199 | 0.004738748 | 0.8102181 | 0.005490014
|  |  | 15972 | 0.9941702 | 0.9994305 | 0.0003804219 | 0.9999449 | 0.05433472 | 0.9999408 | 0.09404531 |  |  | 74646 | 0.9812694 | 0.9866385 | 0.001394719 | 0.977759 | 0.005707049 | 0.9777552 | 0.004631237 |  |  | 7610 | 0.8956577 | 0.966996 | 0.003728804 | 0.9052012 | 0.003322925 | 0.9052049 | 0.007200504 |  |  | 140280 | 0.9195265 | 0.9150489 | 0.00459237 | 0.9269547 | 0.01052377 | 0.9269609 | 0.01000297 |  |  | 441060 | 0.912944 | 0.8678712 | 0.01259199 | 0.9284835 | 0.00935521 | 0.9284906 | 0.01122132 |  |  | 398860 | 0.8092857 | 0.7035679 | 0.01349351 | 0.8102717 | 0.004737827 | 0.8102698 | 0.00548899
|  |  | 16092 | 0.9923783 | 0.9994305 | 0.0003804219 | 0.9999453 | 0.05433475 | 0.9999412 | 0.09404536 |  |  | 74946 | 0.9831903 | 0.9866385 | 0.001394719 | 0.9778095 | 0.005710768 | 0.9778056 | 0.004634581 |  |  | 7615 | 0.8956577 | 0.9669962 | 0.003728798 | 0.9052037 | 0.003322936 | 0.9052074 | 0.007200541 |  |  | 140580 | 0.9195265 | 0.9150489 | 0.00459237 | 0.9271093 | 0.01052451 | 0.9271155 | 0.01000084 |  |  | 441360 | 0.9062302 | 0.8678712 | 0.01259199 | 0.928552 | 0.009355613 | 0.9285592 | 0.0112209 |  |  | 399160 | 0.8158121 | 0.7035679 | 0.01349351 | 0.8103233 | 0.004736907 | 0.8103215 | 0.005487966
|  |  | 16212 | 0.9941702 | 0.9994305 | 0.0003804219 | 0.9999457 | 0.05433478 | 0.9999415 | 0.09404541 |  |  | 75246 | 0.980309 | 0.9866385 | 0.001394719 | 0.9778599 | 0.005714463 | 0.977856 | 0.004637904 |  |  | 7620 | 0.8967368 | 0.9669964 | 0.003728792 | 0.9052062 | 0.003322946 | 0.9052098 | 0.007200578 |  |  | 140880 | 0.9228895 | 0.9150489 | 0.00459237 | 0.9272634 | 0.01052523 | 0.9272697 | 0.009998687 |  |  | 441660 | 0.9062302 | 0.8678712 | 0.01259199 | 0.9286205 | 0.009356016 | 0.9286277 | 0.01122049 |  |  | 399460 | 0.8223384 | 0.7035679 | 0.01349351 | 0.8103749 | 0.004735987 | 0.810373 | 0.005486944
|  |  | 16332 | 0.9932742 | 0.9994305 | 0.0003804219 | 0.999946 | 0.05433481 | 0.9999419 | 0.09404545 |  |  | 75546 | 0.9822299 | 0.9866385 | 0.001394719 | 0.9779102 | 0.005718134 | 0.9779062 | 0.004641206 |  |  | 7625 | 0.8956577 | 0.9669965 | 0.003728787 | 0.9052087 | 0.003322957 | 0.9052123 | 0.007200615 |  |  | 141180 | 0.9195265 | 0.9150489 | 0.00459237 | 0.9274171 | 0.01052593 | 0.9274234 | 0.009996511 |  |  | 441960 | 0.9039923 | 0.8678712 | 0.01259199 | 0.9286889 | 0.009356417 | 0.9286961 | 0.01122007 |  |  | 399760 | 0.8223384 | 0.7035679 | 0.01349351 | 0.8104264 | 0.004735068 | 0.8104245 | 0.005485922
|  |  | 16452 | 0.9941702 | 0.9994305 | 0.0003804219 | 0.9999464 | 0.05433483 | 0.9999422 | 0.09404548 |  |  | 75846 | 0.9822299 | 0.9866385 | 0.001394719 | 0.9779603 | 0.005721781 | 0.9779562 | 0.004644486 |  |  | 7630 | 0.8956577 | 0.9669967 | 0.003728781 | 0.9052112 | 0.003322967 | 0.9052148 | 0.007200652 |  |  | 141480 | 0.9228895 | 0.9150489 | 0.00459237 | 0.9275705 | 0.01052663 | 0.9275767 | 0.009994313 |  |  | 442260 | 0.9107061 | 0.8678712 | 0.01259199 | 0.9287573 | 0.009356817 | 0.9287644 | 0.01121965 |  |  | 400060 | 0.8158121 | 0.7035679 | 0.01349351 | 0.8104778 | 0.004734151 | 0.8104759 | 0.005484902
|  |  | 16572 | 0.9941702 | 0.9994305 | 0.0003804219 | 0.9999467 | 0.05433485 | 0.9999425 | 0.09404552 |  |  | 76146 | 0.9812694 | 0.9866385 | 0.001394719 | 0.9780103 | 0.005725405 | 0.9780062 | 0.004647744 |  |  | 7635 | 0.8967368 | 0.9669969 | 0.003728775 | 0.9052137 | 0.003322978 | 0.9052173 | 0.007200689 |  |  | 141780 | 0.9195265 | 0.9150489 | 0.00459237 | 0.9277234 | 0.0105273 | 0.9277296 | 0.009992094 |  |  | 442560 | 0.912944 | 0.8678712 | 0.01259199 | 0.9288255 | 0.009357217 | 0.9288327 | 0.01121923 |  |  | 400360 | 0.8179875 | 0.7035679 | 0.01349351 | 0.8105291 | 0.004733234 | 0.8105272 | 0.005483882
|  |  | 16692 | 0.9941702 | 0.9994305 | 0.0003804219 | 0.9999469 | 0.05433487 | 0.9999427 | 0.09404555 |  |  | 76446 | 0.9831903 | 0.9866385 | 0.001394719 | 0.9780601 | 0.005729004 | 0.978056 | 0.004650982 |  |  | 7640 | 0.8956577 | 0.966997 | 0.00372877 | 0.9052162 | 0.003322988 | 0.9052198 | 0.007200726 |  |  | 142080 | 0.921208 | 0.9150489 | 0.00459237 | 0.9278758 | 0.01052796 | 0.9278821 | 0.009989852 |  |  | 442860 | 0.9084681 | 0.8678712 | 0.01259199 | 0.9288937 | 0.009357615 | 0.9289008 | 0.0112188 |  |  | 400660 | 0.8179875 | 0.7035679 | 0.01349351 | 0.8105803 | 0.004732318 | 0.8105784 | 0.005482863
|  |  | 16812 | 0.9950662 | 0.9994305 | 0.0003804219 | 0.9999472 | 0.05433489 | 0.999943 | 0.09404558 |  |  | 76746 | 0.9822299 | 0.9866385 | 0.001394719 | 0.9781098 | 0.00573258 | 0.9781056 | 0.004654198 |  |  | 7645 | 0.8967368 | 0.9669972 | 0.003728764 | 0.9052187 | 0.003322999 | 0.9052223 | 0.007200763 |  |  | 142380 | 0.9228895 | 0.9150489 | 0.00459237 | 0.9280279 | 0.01052861 | 0.9280342 | 0.00998759 |  |  | 443160 | 0.912944 | 0.8678712 | 0.01259199 | 0.9289618 | 0.009358012 | 0.9289689 | 0.01121838 |  |  | 400960 | 0.8223384 | 0.7035679 | 0.01349351 | 0.8106315 | 0.004731402 | 0.8106295 | 0.005481845
|  |  | 16932 | 0.9941702 | 0.9994305 | 0.0003804219 | 0.9999474 | 0.0543349 | 0.9999432 | 0.0940456 |  |  | 77046 | 0.9831903 | 0.9866385 | 0.001394719 | 0.9781594 | 0.005736132 | 0.9781552 | 0.004657393 |  |  | 7650 | 0.8967368 | 0.9669974 | 0.003728759 | 0.9052212 | 0.003323009 | 0.9052248 | 0.0072008 |  |  | 142680 | 0.9228895 | 0.9150489 | 0.00459237 | 0.9281795 | 0.01052924 | 0.9281858 | 0.009985305 |  |  | 443460 | 0.915182 | 0.8678712 | 0.01259199 | 0.9290298 | 0.009358408 | 0.9290369 | 0.01121796 |  |  | 401260 | 0.8158121 | 0.7035679 | 0.01349351 | 0.8106825 | 0.004730488 | 0.8106806 | 0.005480829
|  |  | 17052 | 0.9941702 | 0.9994305 | 0.0003804219 | 0.9999476 | 0.05433492 | 0.9999434 | 0.09404563 |  |  | 77346 | 0.9822299 | 0.9866385 | 0.001394719 | 0.9782089 | 0.00573966 | 0.9782046 | 0.004660567 |  |  | 7655 | 0.8967368 | 0.9669975 | 0.003728753 | 0.9052237 | 0.00332302 | 0.9052273 | 0.007200837 |  |  | 142980 | 0.9228895 | 0.9150489 | 0.00459237 | 0.9283308 | 0.01052985 | 0.928337 | 0.009983 |  |  | 443760 | 0.9107061 | 0.8678712 | 0.01259199 | 0.9290978 | 0.009358803 | 0.9291049 | 0.01121754 |  |  | 401560 | 0.8179875 | 0.7035679 | 0.01349351 | 0.8107335 | 0.004729575 | 0.8107315 | 0.005479813
|  |  | 17172 | 0.9941702 | 0.9994305 | 0.0003804219 | 0.9999478 | 0.05433493 | 0.9999436 | 0.09404565 |  |  | 77646 | 0.9822299 | 0.9866385 | 0.001394719 | 0.9782582 | 0.005743164 | 0.9782539 | 0.004663719 |  |  | 7660 | 0.8967368 | 0.9669977 | 0.003728748 | 0.9052262 | 0.00332303 | 0.9052298 | 0.007200874 |  |  | 143280 | 0.9195265 | 0.9150489 | 0.00459237 | 0.9284816 | 0.01053045 | 0.9284879 | 0.009980673 |  |  | 444060 | 0.912944 | 0.8678712 | 0.01259199 | 0.9291656 | 0.009359197 | 0.9291727 | 0.01121711 |  |  | 401860 | 0.8179875 | 0.7035679 | 0.01349351 | 0.8107844 | 0.004728662 | 0.8107824 | 0.005478798
|  |  | 17292 | 0.9923783 | 0.9994305 | 0.0003804219 | 0.999948 | 0.05433494 | 0.9999438 | 0.09404567 |  |  | 77946 | 0.9831903 | 0.9866385 | 0.001394719 | 0.9783074 | 0.005746645 | 0.978303 | 0.004666851 |  |  | 7665 | 0.8967368 | 0.9669978 | 0.003728743 | 0.9052287 | 0.003323041 | 0.9052323 | 0.007200912 |  |  | 143580 | 0.9228895 | 0.9150489 | 0.00459237 | 0.928632 | 0.01053104 | 0.9286383 | 0.009978326 |  |  | 444360 | 0.9084681 | 0.8678712 | 0.01259199 | 0.9292334 | 0.00935959 | 0.9292405 | 0.01121669 |  |  | 402160 | 0.8179875 | 0.7035679 | 0.01349351 | 0.8108352 | 0.00472775 | 0.8108332 | 0.005477785
|  |  | 17412 | 0.9932742 | 0.9994305 | 0.0003804219 | 0.9999482 | 0.05433496 | 0.9999439 | 0.09404569 |  |  | 78246 | 0.9831903 | 0.9866385 | 0.001394719 | 0.9783564 | 0.005750102 | 0.978352 | 0.004669961 |  |  | 7670 | 0.8978158 | 0.966998 | 0.003728738 | 0.9052311 | 0.003323051 | 0.9052348 | 0.007200949 |  |  | 143880 | 0.924571 | 0.9150489 | 0.00459237 | 0.928782 | 0.01053161 | 0.9287883 | 0.009975958 |  |  | 444660 | 0.9084681 | 0.8678712 | 0.01259199 | 0.9293011 | 0.009359982 | 0.9293082 | 0.01121626 |  |  | 402460 | 0.8179875 | 0.7035679 | 0.01349351 | 0.8108859 | 0.004726839 | 0.8108839 | 0.005476772
|  |  | 17532 | 0.9941702 | 0.9994305 | 0.0003804219 | 0.9999483 | 0.05433497 | 0.9999441 | 0.09404571 |  |  | 78546 | 0.9831903 | 0.9866385 | 0.001394719 | 0.9784053 | 0.005753536 | 0.9784009 | 0.004673051 |  |  | 7675 | 0.8956577 | 0.9669982 | 0.003728733 | 0.9052336 | 0.003323062 | 0.9052373 | 0.007200986 |  |  | 144180 | 0.924571 | 0.9150489 | 0.00459237 | 0.9289316 | 0.01053217 | 0.9289378 | 0.00997357 |  |  | 444960 | 0.912944 | 0.8678712 | 0.01259199 | 0.9293688 | 0.009360373 | 0.9293759 | 0.01121584 |  |  | 402760 | 0.8158121 | 0.7035679 | 0.01349351 | 0.8109366 | 0.004725929 | 0.8109345 | 0.00547576
|  |  | 17652 | 0.9923783 | 0.9994305 | 0.0003804219 | 0.9999485 | 0.05433498 | 0.9999442 | 0.09404572 |  |  | 78846 | 0.9831903 | 0.9866385 | 0.001394719 | 0.9784541 | 0.005756946 | 0.9784497 | 0.00467612 |  |  | 7680 | 0.8967368 | 0.9669983 | 0.003728728 | 0.9052361 | 0.003323072 | 0.9052398 | 0.007201023 |  |  | 144480 | 0.9228895 | 0.9150489 | 0.00459237 | 0.9290808 | 0.01053271 | 0.929087 | 0.009971161 |  |  | 445260 | 0.915182 | 0.8678712 | 0.01259199 | 0.9294363 | 0.009360763 | 0.9294434 | 0.01121541 |  |  | 403060 | 0.8179875 | 0.7035679 | 0.01349351 | 0.8109871 | 0.00472502 | 0.810985 | 0.005474749
|  |  | 17772 | 0.9932742 | 0.9994305 | 0.0003804219 | 0.9999486 | 0.05433499 | 0.9999443 | 0.09404574 |  |  | 79146 | 0.9822299 | 0.9866385 | 0.001394719 | 0.9785028 | 0.005760333 | 0.9784983 | 0.004679167 |  |  | 7685 | 0.8967368 | 0.9669985 | 0.003728723 | 0.9052386 | 0.003323083 | 0.9052422 | 0.007201061 |  |  | 144780 | 0.9195265 | 0.9150489 | 0.00459237 | 0.9292295 | 0.01053323 | 0.9292358 | 0.009968731 |  |  | 445560 | 0.9107061 | 0.8678712 | 0.01259199 | 0.9295038 | 0.009361152 | 0.9295109 | 0.01121498 |  |  | 403360 | 0.8136366 | 0.7035679 | 0.01349351 | 0.8110376 | 0.004724112 | 0.8110355 | 0.00547374
|  |  | 17892 | 0.9941702 | 0.9994305 | 0.0003804219 | 0.9999487 | 0.05433499 | 0.9999444 | 0.09404575 |  |  | 79446 | 0.9812694 | 0.9866385 | 0.001394719 | 0.9785513 | 0.005763697 | 0.9785468 | 0.004682194 |  |  | 7690 | 0.8967368 | 0.9669986 | 0.003728718 | 0.9052411 | 0.003323093 | 0.9052447 | 0.007201098 |  |  | 145080 | 0.9228895 | 0.9150489 | 0.00459237 | 0.9293779 | 0.01053375 | 0.9293842 | 0.009966282 |  |  | 445860 | 0.9107061 | 0.8678712 | 0.01259199 | 0.9295712 | 0.00936154 | 0.9295783 | 0.01121455 |  |  | 403660 | 0.8245138 | 0.7035679 | 0.01349351 | 0.8110879 | 0.004723204 | 0.8110859 | 0.005472731
|  |  | 18012 | 0.9941702 | 0.9994305 | 0.0003804219 | 0.9999489 | 0.054335 | 0.9999445 | 0.09404577 |  |  | 79746 | 0.9822299 | 0.9866385 | 0.001394719 | 0.9785998 | 0.005767037 | 0.9785952 | 0.0046852 |  |  | 7695 | 0.8956577 | 0.9669988 | 0.003728713 | 0.9052436 | 0.003323104 | 0.9052472 | 0.007201135 |  |  | 145380 | 0.921208 | 0.9150489 | 0.00459237 | 0.9295259 | 0.01053425 | 0.9295321 | 0.009963813 |  |  | 446160 | 0.912944 | 0.8678712 | 0.01259199 | 0.9296386 | 0.009361927 | 0.9296456 | 0.01121412 |  |  | 403960 | 0.8179875 | 0.7035679 | 0.01349351 | 0.8111382 | 0.004722298 | 0.8111361 | 0.005471723
|  |  | 18132 | 0.9932742 | 0.9994305 | 0.0003804219 | 0.999949 | 0.05433501 | 0.9999446 | 0.09404578 |  |  | 80046 | 0.9831903 | 0.9866385 | 0.001394719 | 0.978648 | 0.005770354 | 0.9786434 | 0.004688185 |  |  | 7700 | 0.8967368 | 0.9669989 | 0.003728708 | 0.9052461 | 0.003323114 | 0.9052497 | 0.007201173 |  |  | 145680 | 0.924571 | 0.9150489 | 0.00459237 | 0.9296734 | 0.01053473 | 0.9296797 | 0.009961324 |  |  | 446460 | 0.912944 | 0.8678712 | 0.01259199 | 0.9297058 | 0.009362313 | 0.9297129 | 0.0112137 |  |  | 404260 | 0.820163 | 0.7035679 | 0.01349351 | 0.8111885 | 0.004721392 | 0.8111863 | 0.005470716
|  |  | 18252 | 0.9932742 | 0.9994305 | 0.0003804219 | 0.999949 | 0.05433502 | 0.9999447 | 0.09404579 |  |  | 80346 | 0.9822299 | 0.9866385 | 0.001394719 | 0.9786962 | 0.005773648 | 0.9786915 | 0.00469115 |  |  | 7705 | 0.8967368 | 0.9669991 | 0.003728703 | 0.9052486 | 0.003323125 | 0.9052522 | 0.00720121 |  |  | 145980 | 0.9228895 | 0.9150489 | 0.00459237 | 0.9298206 | 0.0105352 | 0.9298268 | 0.009958815 |  |  | 446760 | 0.915182 | 0.8678712 | 0.01259199 | 0.929773 | 0.009362698 | 0.92978 | 0.01121327 |  |  | 404560 | 0.8179875 | 0.7035679 | 0.01349351 | 0.8112386 | 0.004720487 | 0.8112365 | 0.005469711
|  |  | 18372 | 0.9932742 | 0.9994305 | 0.0003804219 | 0.9999491 | 0.05433502 | 0.9999448 | 0.0940458 |  |  | 80646 | 0.9812694 | 0.9866385 | 0.001394719 | 0.9787442 | 0.005776918 | 0.9787395 | 0.004694094 |  |  | 7710 | 0.8956577 | 0.9669992 | 0.003728699 | 0.9052511 | 0.003323136 | 0.9052547 | 0.007201247 |  |  | 146280 | 0.9228895 | 0.9150489 | 0.00459237 | 0.9299673 | 0.01053566 | 0.9299736 | 0.009956287 |  |  | 447060 | 0.915182 | 0.8678712 | 0.01259199 | 0.9298401 | 0.009363082 | 0.9298471 | 0.01121283 |  |  | 404860 | 0.820163 | 0.7035679 | 0.01349351 | 0.8112886 | 0.004719583 | 0.8112865 | 0.005468706
|  |  | 18492 | 0.9950662 | 0.9994305 | 0.0003804219 | 0.9999492 | 0.05433503 | 0.9999449 | 0.09404581 |  |  | 80946 | 0.9812694 | 0.9866385 | 0.001394719 | 0.9787921 | 0.005780166 | 0.9787874 | 0.004697018 |  |  | 7715 | 0.8956577 | 0.9669994 | 0.003728694 | 0.9052536 | 0.003323146 | 0.9052572 | 0.007201285 |  |  | 146580 | 0.924571 | 0.9150489 | 0.00459237 | 0.9301137 | 0.0105361 | 0.9301199 | 0.00995374 |  |  | 447360 | 0.915182 | 0.8678712 | 0.01259199 | 0.9299071 | 0.009363464 | 0.9299141 | 0.0112124 |  |  | 405160 | 0.8179875 | 0.7035679 | 0.01349351 | 0.8113386 | 0.00471868 | 0.8113364 | 0.005467702
|  |  | 18612 | 0.9932742 | 0.9994305 | 0.0003804219 | 0.9999493 | 0.05433503 | 0.9999449 | 0.09404582 |  |  | 81246 | 0.9831903 | 0.9866385 | 0.001394719 | 0.9788399 | 0.00578339 | 0.9788351 | 0.00469992 |  |  | 7720 | 0.8956577 | 0.9669995 | 0.00372869 | 0.9052561 | 0.003323157 | 0.9052597 | 0.007201322 |  |  | 146880 | 0.9228895 | 0.9150489 | 0.00459237 | 0.9302596 | 0.01053653 | 0.9302659 | 0.009951174 |  |  | 447660 | 0.9062302 | 0.8678712 | 0.01259199 | 0.929974 | 0.009363846 | 0.9299811 | 0.01121197 |  |  | 405460 | 0.820163 | 0.7035679 | 0.01349351 | 0.8113885 | 0.004717778 | 0.8113863 | 0.005466699
|  |  | 18732 | 0.9950662 | 0.9994305 | 0.0003804219 | 0.9999494 | 0.05433504 | 0.999945 | 0.09404582 |  |  | 104646 | 0.9831903 | 0.9866385 | 0.001394719 | 0.9822006 | 0.005969465 | 0.9821935 | 0.004868156 |  |  | 7725 | 0.8967368 | 0.9669997 | 0.003728685 | 0.9052586 | 0.003323167 | 0.9052622 | 0.00720136 |  |  | 147180 | 0.9262524 | 0.9150489 | 0.00459237 | 0.9304052 | 0.01053695 | 0.9304114 | 0.009948588 |  |  | 447960 | 0.9084681 | 0.8678712 | 0.01259199 | 0.9300409 | 0.009364227 | 0.9300479 | 0.01121154 |  |  | 405760 | 0.820163 | 0.7035679 | 0.01349351 | 0.8114382 | 0.004716877 | 0.8114361 | 0.005465698
|  |  | 18852 | 0.9932742 | 0.9994305 | 0.0003804219 | 0.9999494 | 0.05433504 | 0.9999451 | 0.09404583 |  |  | 104946 | 0.9822299 | 0.9866385 | 0.001394719 | 0.9822393 | 0.005971088 | 0.9822322 | 0.004869636 |  |  | 7730 | 0.8956577 | 0.9669998 | 0.003728681 | 0.905261 | 0.003323178 | 0.9052647 | 0.007201397 |  |  | 147480 | 0.921208 | 0.9150489 | 0.00459237 | 0.9305503 | 0.01053735 | 0.9305566 | 0.009945984 |  |  | 448260 | 0.9084681 | 0.8678712 | 0.01259199 | 0.9301077 | 0.009364607 | 0.9301147 | 0.01121111 |  |  | 406060 | 0.8114612 | 0.7035679 | 0.01349351 | 0.8114879 | 0.004715977 | 0.8114858 | 0.005464697
|  |  | 18972 | 0.9941702 | 0.9994305 | 0.0003804219 | 0.9999495 | 0.05433505 | 0.9999451 | 0.09404584 |  |  | 105246 | 0.9831903 | 0.9866385 | 0.001394719 | 0.9822779 | 0.005972695 | 0.9822708 | 0.004871101 |  |  | 7735 | 0.8956577 | 0.967 | 0.003728676 | 0.9052635 | 0.003323189 | 0.9052672 | 0.007201435 |  |  | 147780 | 0.924571 | 0.9150489 | 0.00459237 | 0.9306951 | 0.01053774 | 0.9307013 | 0.009943361 |  |  | 448560 | 0.9107061 | 0.8678712 | 0.01259199 | 0.9301744 | 0.009364986 | 0.9301814 | 0.01121067 |  |  | 406360 | 0.8223384 | 0.7035679 | 0.01349351 | 0.8115376 | 0.004715077 | 0.8115354 | 0.005463698
|  |  | 19092 | 0.9932742 | 0.9994305 | 0.0003804219 | 0.9999495 | 0.05433505 | 0.9999452 | 0.09404584 |  |  | 105546 | 0.9831903 | 0.9866385 | 0.001394719 | 0.9823164 | 0.005974283 | 0.9823093 | 0.004872551 |  |  | 7740 | 0.8956577 | 0.9670001 | 0.003728672 | 0.905266 | 0.003323199 | 0.9052696 | 0.007201472 |  |  | 148080 | 0.9228895 | 0.9150489 | 0.00459237 | 0.9308394 | 0.01053811 | 0.9308457 | 0.00994072 |  |  | 448860 | 0.9107061 | 0.8678712 | 0.01259199 | 0.930241 | 0.009365364 | 0.930248 | 0.01121024 |  |  | 406660 | 0.8179875 | 0.7035679 | 0.01349351 | 0.8115871 | 0.004714179 | 0.8115849 | 0.005462699
|  |  | 19212 | 0.9941702 | 0.9994305 | 0.0003804219 | 0.9999496 | 0.05433505 | 0.9999452 | 0.09404585 |  |  | 105846 | 0.9831903 | 0.9866385 | 0.001394719 | 0.9823549 | 0.005975855 | 0.9823477 | 0.004873986 |  |  | 7745 | 0.8956577 | 0.9670003 | 0.003728668 | 0.9052685 | 0.00332321 | 0.9052721 | 0.00720151 |  |  | 148380 | 0.9228895 | 0.9150489 | 0.00459237 | 0.9309834 | 0.01053848 | 0.9309897 | 0.00993806 |  |  | 449160 | 0.9084681 | 0.8678712 | 0.01259199 | 0.9303076 | 0.009365741 | 0.9303146 | 0.0112098 |  |  | 406960 | 0.8179875 | 0.7035679 | 0.01349351 | 0.8116366 | 0.004713281 | 0.8116343 | 0.005461701
|  |  | 19332 | 0.9941702 | 0.9994305 | 0.0003804219 | 0.9999496 | 0.05433506 | 0.9999453 | 0.09404585 |  |  | 106146 | 0.9851113 | 0.9866385 | 0.001394719 | 0.9823932 | 0.00597741 | 0.9823859 | 0.004875405 |  |  | 7750 | 0.8967368 | 0.9670004 | 0.003728663 | 0.905271 | 0.00332322 | 0.9052746 | 0.007201547 |  |  | 148680 | 0.9228895 | 0.9150489 | 0.00459237 | 0.931127 | 0.01053883 | 0.9311332 | 0.009935383 |  |  | 449460 | 0.9084681 | 0.8678712 | 0.01259199 | 0.9303741 | 0.009366117 | 0.9303811 | 0.01120937 |  |  | 407260 | 0.8223384 | 0.7035679 | 0.01349351 | 0.8116859 | 0.004712384 | 0.8116837 | 0.005460705
|  |  | 19452 | 0.9932742 | 0.9994305 | 0.0003804219 | 0.9999497 | 0.05433506 | 0.9999453 | 0.09404586 |  |  | 106446 | 0.9841508 | 0.9866385 | 0.001394719 | 0.9824314 | 0.005978948 | 0.9824241 | 0.00487681 |  |  | 7755 | 0.8956577 | 0.9670005 | 0.003728659 | 0.9052735 | 0.003323231 | 0.9052771 | 0.007201585 |  |  | 148980 | 0.9228895 | 0.9150489 | 0.00459237 | 0.9312702 | 0.01053916 | 0.9312764 | 0.009932687 |  |  | 449760 | 0.912944 | 0.8678712 | 0.01259199 | 0.9304405 | 0.009366492 | 0.9304475 | 0.01120893 |  |  | 407560 | 0.820163 | 0.7035679 | 0.01349351 | 0.8117352 | 0.004711489 | 0.811733 | 0.00545971
|  |  | 19572 | 0.9923783 | 0.9994305 | 0.0003804219 | 0.9999497 | 0.05433506 | 0.9999453 | 0.09404586 |  |  | 106746 | 0.9851113 | 0.9866385 | 0.001394719 | 0.9824695 | 0.005980469 | 0.9824622 | 0.0048782 |  |  | 7760 | 0.8967368 | 0.9670007 | 0.003728655 | 0.905276 | 0.003323242 | 0.9052796 | 0.007201622 |  |  | 149280 | 0.9228895 | 0.9150489 | 0.00459237 | 0.931413 | 0.01053948 | 0.9314192 | 0.009929973 |  |  | 450060 | 0.915182 | 0.8678712 | 0.01259199 | 0.9305068 | 0.009366866 | 0.9305138 | 0.01120849 |  |  | 407860 | 0.8245138 | 0.7035679 | 0.01349351 | 0.8117844 | 0.004710594 | 0.8117822 | 0.005458715
|  |  | 19692 | 0.9941702 | 0.9994305 | 0.0003804219 | 0.9999497 | 0.05433506 | 0.9999454 | 0.09404587 |  |  | 107046 | 0.9851113 | 0.9866385 | 0.001394719 | 0.9825075 | 0.005981973 | 0.9825002 | 0.004879574 |  |  | 7765 | 0.8978158 | 0.9670008 | 0.003728651 | 0.9052785 | 0.003323252 | 0.9052821 | 0.00720166 |  |  | 149580 | 0.921208 | 0.9150489 | 0.00459237 | 0.9315554 | 0.0105398 | 0.9315616 | 0.009927241 |  |  | 450360 | 0.912944 | 0.8678712 | 0.01259199 | 0.9305731 | 0.009367239 | 0.93058 | 0.01120806 |  |  | 408160 | 0.8158121 | 0.7035679 | 0.01349351 | 0.8118336 | 0.0047097 | 0.8118313 | 0.005457722
|  |  | 19812 | 0.9932742 | 0.9994305 | 0.0003804219 | 0.9999498 | 0.05433507 | 0.9999454 | 0.09404587 |  |  | 107346 | 0.9851113 | 0.9866385 | 0.001394719 | 0.9825454 | 0.00598346 | 0.9825381 | 0.004880934 |  |  | 7770 | 0.8967368 | 0.967001 | 0.003728647 | 0.905281 | 0.003323263 | 0.9052846 | 0.007201697 |  |  | 149880 | 0.924571 | 0.9150489 | 0.00459237 | 0.9316974 | 0.01054009 | 0.9317036 | 0.009924492 |  |  | 450660 | 0.9107061 | 0.8678712 | 0.01259199 | 0.9306393 | 0.009367611 | 0.9306462 | 0.01120762 |  |  | 408460 | 0.8179875 | 0.7035679 | 0.01349351 | 0.8118826 | 0.004708807 | 0.8118803 | 0.005456729
|  |  | 19932 | 0.9941702 | 0.9994305 | 0.0003804219 | 0.9999498 | 0.05433507 | 0.9999454 | 0.09404587 |  |  | 107646 | 0.9841508 | 0.9866385 | 0.001394719 | 0.9825832 | 0.005984931 | 0.9825759 | 0.004882279 |  |  | 7775 | 0.8956577 | 0.9670011 | 0.003728643 | 0.9052834 | 0.003323274 | 0.9052871 | 0.007201735 |  |  | 150180 | 0.924571 | 0.9150489 | 0.00459237 | 0.931839 | 0.01054038 | 0.9318452 | 0.009921725 |  |  | 450960 | 0.912944 | 0.8678712 | 0.01259199 | 0.9307054 | 0.009367982 | 0.9307123 | 0.01120718 |  |  | 408760 | 0.820163 | 0.7035679 | 0.01349351 | 0.8119316 | 0.004707914 | 0.8119293 | 0.005455738
|  |  | 20052 | 0.9941702 | 0.9994305 | 0.0003804219 | 0.9999498 | 0.05433507 | 0.9999454 | 0.09404588 |  |  | 107946 | 0.9831903 | 0.9866385 | 0.001394719 | 0.9826209 | 0.005986385 | 0.9826136 | 0.00488361 |  |  | 7780 | 0.8956577 | 0.9670012 | 0.003728639 | 0.9052859 | 0.003323284 | 0.9052896 | 0.007201773 |  |  | 150480 | 0.9279339 | 0.9150489 | 0.00459237 | 0.9319802 | 0.01054065 | 0.9319865 | 0.009918941 |  |  | 451260 | 0.915182 | 0.8678712 | 0.01259199 | 0.9307714 | 0.009368352 | 0.9307783 | 0.01120674 |  |  | 409060 | 0.8266893 | 0.7035679 | 0.01349351 | 0.8119805 | 0.004707023 | 0.8119781 | 0.005454748
|  |  | 20172 | 0.9950662 | 0.9994305 | 0.0003804219 | 0.9999498 | 0.05433507 | 0.9999455 | 0.09404588 |  |  | 108246 | 0.9822299 | 0.9866385 | 0.001394719 | 0.9826585 | 0.005987823 | 0.9826512 | 0.004884926 |  |  | 7785 | 0.8956577 | 0.9670014 | 0.003728636 | 0.9052884 | 0.003323295 | 0.905292 | 0.007201811 |  |  | 150780 | 0.9262524 | 0.9150489 | 0.00459237 | 0.9321211 | 0.01054091 | 0.9321273 | 0.00991614 |  |  | 451560 | 0.9107061 | 0.8678712 | 0.01259199 | 0.9308374 | 0.009368721 | 0.9308443 | 0.0112063 |  |  | 409360 | 0.820163 | 0.7035679 | 0.01349351 | 0.8120293 | 0.004706133 | 0.8120269 | 0.005453759
|  |  | 20292 | 0.9941702 | 0.9994305 | 0.0003804219 | 0.9999499 | 0.05433507 | 0.9999455 | 0.09404588 |  |  | 108546 | 0.980309 | 0.9866385 | 0.001394719 | 0.982696 | 0.005989244 | 0.9826886 | 0.004886227 |  |  | 7790 | 0.8945787 | 0.9670015 | 0.003728632 | 0.9052909 | 0.003323306 | 0.9052945 | 0.007201848 |  |  | 151080 | 0.924571 | 0.9150489 | 0.00459237 | 0.9322616 | 0.01054116 | 0.9322678 | 0.009913322 |  |  | 451860 | 0.912944 | 0.8678712 | 0.01259199 | 0.9309032 | 0.009369089 | 0.9309102 | 0.01120586 |  |  | 409660 | 0.8136366 | 0.7035679 | 0.01349351 | 0.812078 | 0.004705243 | 0.8120756 | 0.00545277
|  |  | 20412 | 0.9932742 | 0.9994305 | 0.0003804219 | 0.9999499 | 0.05433507 | 0.9999455 | 0.09404588 |  |  | 108846 | 0.9822299 | 0.9866385 | 0.001394719 | 0.9827334 | 0.005990649 | 0.982726 | 0.004887514 |  |  | 7795 | 0.8956577 | 0.9670016 | 0.003728628 | 0.9052934 | 0.003323316 | 0.905297 | 0.007201886 |  |  | 151380 | 0.9262524 | 0.9150489 | 0.00459237 | 0.9324016 | 0.01054139 | 0.9324079 | 0.009910487 |  |  | 452160 | 0.9107061 | 0.8678712 | 0.01259199 | 0.930969 | 0.009369457 | 0.930976 | 0.01120542 |  |  | 409960 | 0.8179875 | 0.7035679 | 0.01349351 | 0.8121266 | 0.004704355 | 0.8121242 | 0.005451783
|  |  | 20532 | 0.9941702 | 0.9994305 | 0.0003804219 | 0.9999499 | 0.05433508 | 0.9999455 | 0.09404589 |  |  | 109146 | 0.9812694 | 0.9866385 | 0.001394719 | 0.9827707 | 0.005992038 | 0.9827633 | 0.004888786 |  |  | 7800 | 0.8967368 | 0.9670018 | 0.003728624 | 0.9052959 | 0.003323327 | 0.9052995 | 0.007201924 |  |  | 151680 | 0.9262524 | 0.9150489 | 0.00459237 | 0.9325414 | 0.01054162 | 0.9325476 | 0.009907636 |  |  | 452460 | 0.9107061 | 0.8678712 | 0.01259199 | 0.9310348 | 0.009369823 | 0.9310417 | 0.01120498 |  |  | 410260 | 0.8179875 | 0.7035679 | 0.01349351 | 0.8121752 | 0.004703467 | 0.8121728 | 0.005450797
|  |  | 20652 | 0.9959621 | 0.9994305 | 0.0003804219 | 0.9999499 | 0.05433508 | 0.9999455 | 0.09404589 |  |  | 109446 | 0.980309 | 0.9866385 | 0.001394719 | 0.9828079 | 0.00599341 | 0.9828005 | 0.004890044 |  |  | 7805 | 0.8967368 | 0.9670019 | 0.003728621 | 0.9052984 | 0.003323338 | 0.905302 | 0.007201961 |  |  | 151980 | 0.9279339 | 0.9150489 | 0.00459237 | 0.9326807 | 0.01054183 | 0.9326869 | 0.009904768 |  |  | 452760 | 0.912944 | 0.8678712 | 0.01259199 | 0.9311004 | 0.009370188 | 0.9311073 | 0.01120454 |  |  | 410560 | 0.820163 | 0.7035679 | 0.01349351 | 0.8122236 | 0.004702581 | 0.8122213 | 0.005449812
|  |  | 20772 | 0.9932742 | 0.9994305 | 0.0003804219 | 0.9999499 | 0.05433508 | 0.9999456 | 0.09404589 |  |  | 109746 | 0.980309 | 0.9866385 | 0.001394719 | 0.982845 | 0.005994767 | 0.9828376 | 0.004891288 |  |  | 7810 | 0.8967368 | 0.967002 | 0.003728617 | 0.9053009 | 0.003323348 | 0.9053045 | 0.007201999 |  |  | 152280 | 0.9279339 | 0.9150489 | 0.00459237 | 0.9328196 | 0.01054203 | 0.9328258 | 0.009901883 |  |  | 453060 | 0.9062302 | 0.8678712 | 0.01259199 | 0.931166 | 0.009370553 | 0.9311729 | 0.01120409 |  |  | 410860 | 0.8179875 | 0.7035679 | 0.01349351 | 0.812272 | 0.004701695 | 0.8122696 | 0.005448828
|  |  | 20892 | 0.9932742 | 0.9994305 | 0.0003804219 | 0.99995 | 0.05433508 | 0.9999456 | 0.09404589 |  |  | 110046 | 0.9831903 | 0.9866385 | 0.001394719 | 0.9828821 | 0.005996107 | 0.9828746 | 0.004892518 |  |  | 7815 | 0.8956577 | 0.9670022 | 0.003728614 | 0.9053034 | 0.003323359 | 0.905307 | 0.007202037 |  |  | 152580 | 0.9279339 | 0.9150489 | 0.00459237 | 0.9329582 | 0.01054221 | 0.9329644 | 0.009898982 |  |  | 453360 | 0.9084681 | 0.8678712 | 0.01259199 | 0.9312315 | 0.009370916 | 0.9312384 | 0.01120365 |  |  | 411160 | 0.8158121 | 0.7035679 | 0.01349351 | 0.8123204 | 0.00470081 | 0.8123179 | 0.005447845
|  |  | 21012 | 0.9941702 | 0.9994305 | 0.0003804219 | 0.99995 | 0.05433508 | 0.9999456 | 0.09404589 |  |  | 110346 | 0.9812694 | 0.9866385 | 0.001394719 | 0.982919 | 0.005997432 | 0.9829115 | 0.004893733 |  |  | 7820 | 0.8967368 | 0.9670023 | 0.00372861 | 0.9053058 | 0.00332337 | 0.9053095 | 0.007202075 |  |  | 152880 | 0.9279339 | 0.9150489 | 0.00459237 | 0.9330964 | 0.01054239 | 0.9331026 | 0.009896065 |  |  | 453660 | 0.912944 | 0.8678712 | 0.01259199 | 0.9312969 | 0.009371279 | 0.9313038 | 0.01120321 |  |  | 411460 | 0.8245138 | 0.7035679 | 0.01349351 | 0.8123686 | 0.004699927 | 0.8123661 | 0.005446863
|  |  | 21132 | 0.9941702 | 0.9994305 | 0.0003804219 | 0.99995 | 0.05433508 | 0.9999456 | 0.09404589 |  |  | 110646 | 0.9812694 | 0.9866385 | 0.001394719 | 0.9829558 | 0.00599874 | 0.9829483 | 0.004894935 |  |  | 7825 | 0.8956577 | 0.9670024 | 0.003728607 | 0.9053083 | 0.003323381 | 0.9053119 | 0.007202113 |  |  | 153180 | 0.9262524 | 0.9150489 | 0.00459237 | 0.9332342 | 0.01054255 | 0.9332404 | 0.009893132 |  |  | 453960 | 0.9174199 | 0.8678712 | 0.01259199 | 0.9313623 | 0.00937164 | 0.9313692 | 0.01120276 |  |  | 411760 | 0.820163 | 0.7035679 | 0.01349351 | 0.8124167 | 0.004699044 | 0.8124143 | 0.005445883
|  |  | 21252 | 0.9950662 | 0.9994305 | 0.0003804219 | 0.99995 | 0.05433508 | 0.9999456 | 0.0940459 |  |  | 110946 | 0.9812694 | 0.9866385 | 0.001394719 | 0.9829925 | 0.006000033 | 0.982985 | 0.004896122 |  |  | 7830 | 0.8967368 | 0.9670026 | 0.003728603 | 0.9053108 | 0.003323391 | 0.9053144 | 0.007202151 |  |  | 153480 | 0.9262524 | 0.9150489 | 0.00459237 | 0.9333716 | 0.0105427 | 0.9333778 | 0.009890183 |  |  | 454260 | 0.912944 | 0.8678712 | 0.01259199 | 0.9314276 | 0.009372001 | 0.9314344 | 0.01120232 |  |  | 412060 | 0.8179875 | 0.7035679 | 0.01349351 | 0.8124648 | 0.004698162 | 0.8124623 | 0.005444903
|  |  | 21372 | 0.9950662 | 0.9994305 | 0.0003804219 | 0.99995 | 0.05433508 | 0.9999456 | 0.0940459 |  |  | 111246 | 0.9822299 | 0.9866385 | 0.001394719 | 0.9830291 | 0.00600131 | 0.9830216 | 0.004897296 |  |  | 7835 | 0.8956577 | 0.9670027 | 0.0037286 | 0.9053133 | 0.003323402 | 0.9053169 | 0.007202189 |  |  | 153780 | 0.9262524 | 0.9150489 | 0.00459237 | 0.9335086 | 0.01054284 | 0.9335149 | 0.009887218 |  |  | 454560 | 0.915182 | 0.8678712 | 0.01259199 | 0.9314928 | 0.00937236 | 0.9314996 | 0.01120187 |  |  | 412360 | 0.8158121 | 0.7035679 | 0.01349351 | 0.8125128 | 0.004697281 | 0.8125103 | 0.005443924
|  |  | 21492 | 0.9950662 | 0.9994305 | 0.0003804219 | 0.99995 | 0.05433508 | 0.9999456 | 0.0940459 |  |  | 111546 | 0.9831903 | 0.9866385 | 0.001394719 | 0.9830656 | 0.006002571 | 0.9830581 | 0.004898455 |  |  | 7840 | 0.8956577 | 0.9670028 | 0.003728597 | 0.9053158 | 0.003323413 | 0.9053194 | 0.007202227 |  |  | 154080 | 0.9279339 | 0.9150489 | 0.00459237 | 0.9336453 | 0.01054297 | 0.9336515 | 0.009884238 |  |  | 454860 | 0.915182 | 0.8678712 | 0.01259199 | 0.9315579 | 0.009372719 | 0.9315647 | 0.01120142 |  |  | 412660 | 0.8158121 | 0.7035679 | 0.01349351 | 0.8125607 | 0.004696401 | 0.8125582 | 0.005442947
|  |  | 21612 | 0.9932742 | 0.9994305 | 0.0003804219 | 0.99995 | 0.05433508 | 0.9999456 | 0.0940459 |  |  | 111846 | 0.9822299 | 0.9866385 | 0.001394719 | 0.9831021 | 0.006003817 | 0.9830945 | 0.004899601 |  |  | 7845 | 0.8956577 | 0.9670029 | 0.003728593 | 0.9053183 | 0.003323423 | 0.9053219 | 0.007202264 |  |  | 154380 | 0.9262524 | 0.9150489 | 0.00459237 | 0.9337816 | 0.01054309 | 0.9337878 | 0.009881242 |  |  | 455160 | 0.9174199 | 0.8678712 | 0.01259199 | 0.9316229 | 0.009373077 | 0.9316298 | 0.01120098 |  |  | 412960 | 0.8158121 | 0.7035679 | 0.01349351 | 0.8126085 | 0.004695521 | 0.812606 | 0.00544197
|  |  | 21732 | 0.9932742 | 0.9994305 | 0.0003804219 | 0.99995 | 0.05433508 | 0.9999456 | 0.0940459 |  |  | 112146 | 0.9822299 | 0.9866385 | 0.001394719 | 0.9831384 | 0.006005047 | 0.9831308 | 0.004900733 |  |  | 7850 | 0.8956577 | 0.9670031 | 0.00372859 | 0.9053208 | 0.003323434 | 0.9053244 | 0.007202302 |  |  | 154680 | 0.924571 | 0.9150489 | 0.00459237 | 0.9339176 | 0.0105432 | 0.9339238 | 0.009878232 |  |  | 455460 | 0.9107061 | 0.8678712 | 0.01259199 | 0.9316879 | 0.009373434 | 0.9316948 | 0.01120053 |  |  | 413260 | 0.820163 | 0.7035679 | 0.01349351 | 0.8126563 | 0.004694643 | 0.8126538 | 0.005440995
|  |  | 21852 | 0.9950662 | 0.9994305 | 0.0003804219 | 0.99995 | 0.05433509 | 0.9999457 | 0.0940459 |  |  | 112446 | 0.9822299 | 0.9866385 | 0.001394719 | 0.9831746 | 0.006006262 | 0.983167 | 0.004901852 |  |  | 7855 | 0.8956577 | 0.9670032 | 0.003728587 | 0.9053233 | 0.003323445 | 0.9053269 | 0.00720234 |  |  | 154980 | 0.9296154 | 0.9150489 | 0.00459237 | 0.9340531 | 0.01054329 | 0.9340593 | 0.009875206 |  |  | 455760 | 0.915182 | 0.8678712 | 0.01259199 | 0.9317528 | 0.00937379 | 0.9317597 | 0.01120008 |  |  | 413560 | 0.8158121 | 0.7035679 | 0.01349351 | 0.8127039 | 0.004693766 | 0.8127014 | 0.005440021
|  |  | 21972 | 0.9941702 | 0.9994305 | 0.0003804219 | 0.9999501 | 0.05433509 | 0.9999457 | 0.0940459 |  |  | 112746 | 0.9822299 | 0.9866385 | 0.001394719 | 0.9832108 | 0.006007461 | 0.9832032 | 0.004902957 |  |  | 7860 | 0.8967368 | 0.9670033 | 0.003728584 | 0.9053257 | 0.003323456 | 0.9053294 | 0.007202378 |  |  | 155280 | 0.9279339 | 0.9150489 | 0.00459237 | 0.9341883 | 0.01054337 | 0.9341945 | 0.009872164 |  |  | 456060 | 0.915182 | 0.8678712 | 0.01259199 | 0.9318177 | 0.009374145 | 0.9318245 | 0.01119964 |  |  | 413860 | 0.8245138 | 0.7035679 | 0.01349351 | 0.8127515 | 0.00469289 | 0.812749 | 0.005439047
|  |  | 22092 | 0.9941702 | 0.9994305 | 0.0003804219 | 0.9999501 | 0.05433509 | 0.9999457 | 0.0940459 |  |  | 113046 | 0.9831903 | 0.9866385 | 0.001394719 | 0.9832468 | 0.006008646 | 0.9832392 | 0.004904048 |  |  | 7865 | 0.8956577 | 0.9670034 | 0.003728581 | 0.9053282 | 0.003323466 | 0.9053318 | 0.007202416 |  |  | 155580 | 0.9279339 | 0.9150489 | 0.00459237 | 0.9343232 | 0.01054345 | 0.9343293 | 0.009869108 |  |  | 456360 | 0.9107061 | 0.8678712 | 0.01259199 | 0.9318824 | 0.009374499 | 0.9318892 | 0.01119919 |  |  | 414160 | 0.8158121 | 0.7035679 | 0.01349351 | 0.812799 | 0.004692014 | 0.8127965 | 0.005438075
|  |  | 22212 | 0.9950662 | 0.9994305 | 0.0003804219 | 0.9999501 | 0.05433509 | 0.9999457 | 0.0940459 |  |  | 113346 | 0.9822299 | 0.9866385 | 0.001394719 | 0.9832827 | 0.006009815 | 0.9832751 | 0.004905126 |  |  | 7870 | 0.8967368 | 0.9670035 | 0.003728577 | 0.9053307 | 0.003323477 | 0.9053343 | 0.007202454 |  |  | 155880 | 0.9279339 | 0.9150489 | 0.00459237 | 0.9344576 | 0.01054351 | 0.9344638 | 0.009866038 |  |  | 456660 | 0.9107061 | 0.8678712 | 0.01259199 | 0.9319471 | 0.009374852 | 0.9319539 | 0.01119874 |  |  | 414460 | 0.820163 | 0.7035679 | 0.01349351 | 0.8128465 | 0.00469114 | 0.8128439 | 0.005437104
|  |  | 22332 | 0.9941702 | 0.9994305 | 0.0003804219 | 0.9999501 | 0.05433509 | 0.9999457 | 0.0940459 |  |  | 113646 | 0.9831903 | 0.9866385 | 0.001394719 | 0.9833186 | 0.006010969 | 0.9833109 | 0.00490619 |  |  | 7875 | 0.8945787 | 0.9670037 | 0.003728574 | 0.9053332 | 0.003323488 | 0.9053368 | 0.007202493 |  |  | 156180 | 0.9279339 | 0.9150489 | 0.00459237 | 0.9345917 | 0.01054356 | 0.9345979 | 0.009862953 |  |  | 456960 | 0.915182 | 0.8678712 | 0.01259199 | 0.9320117 | 0.009375204 | 0.9320185 | 0.01119829 |  |  | 414760 | 0.8179875 | 0.7035679 | 0.01349351 | 0.8128938 | 0.004690267 | 0.8128912 | 0.005436134
|  |  | 22452 | 0.9950662 | 0.9994305 | 0.0003804219 | 0.9999501 | 0.05433509 | 0.9999457 | 0.0940459 |  |  | 113946 | 0.9822299 | 0.9866385 | 0.001394719 | 0.9833543 | 0.006012108 | 0.9833467 | 0.004907241 |  |  | 7880 | 0.8967368 | 0.9670038 | 0.003728571 | 0.9053357 | 0.003323499 | 0.9053393 | 0.007202531 |  |  | 156480 | 0.9279339 | 0.9150489 | 0.00459237 | 0.9347254 | 0.0105436 | 0.9347316 | 0.009859853 |  |  | 457260 | 0.9196579 | 0.8678712 | 0.01259199 | 0.9320763 | 0.009375556 | 0.9320831 | 0.01119784 |  |  | 415060 | 0.8158121 | 0.7035679 | 0.01349351 | 0.8129411 | 0.004689394 | 0.8129385 | 0.005435165
|  |  | 22572 | 0.9950662 | 0.9994305 | 0.0003804219 | 0.9999501 | 0.05433509 | 0.9999457 | 0.0940459 |  |  | 114246 | 0.9851113 | 0.9866385 | 0.001394719 | 0.98339 | 0.006013231 | 0.9833823 | 0.004908279 |  |  | 7885 | 0.8956577 | 0.9670039 | 0.003728568 | 0.9053382 | 0.00332351 | 0.9053418 | 0.007202569 |  |  | 156780 | 0.9279339 | 0.9150489 | 0.00459237 | 0.9348588 | 0.01054363 | 0.9348649 | 0.009856739 |  |  | 457560 | 0.915182 | 0.8678712 | 0.01259199 | 0.9321407 | 0.009375906 | 0.9321475 | 0.01119739 |  |  | 415360 | 0.8245138 | 0.7035679 | 0.01349351 | 0.8129883 | 0.004688523 | 0.8129857 | 0.005434197
|  |  | 22692 | 0.9941702 | 0.9994305 | 0.0003804219 | 0.9999501 | 0.05433509 | 0.9999457 | 0.09404591 |  |  | 114546 | 0.9822299 | 0.9866385 | 0.001394719 | 0.9834256 | 0.00601434 | 0.9834179 | 0.004909304 |  |  | 7890 | 0.8956577 | 0.967004 | 0.003728566 | 0.9053407 | 0.00332352 | 0.9053443 | 0.007202607 |  |  | 157080 | 0.9262524 | 0.9150489 | 0.00459237 | 0.9349918 | 0.01054365 | 0.9349979 | 0.00985361 |  |  | 457860 | 0.912944 | 0.8678712 | 0.01259199 | 0.9322051 | 0.009376256 | 0.9322119 | 0.01119694 |  |  | 415660 | 0.8114612 | 0.7035679 | 0.01349351 | 0.8130354 | 0.004687652 | 0.8130328 | 0.005433231
|  |  | 22812 | 0.9950662 | 0.9994305 | 0.0003804219 | 0.9999501 | 0.05433509 | 0.9999457 | 0.09404591 |  |  | 114846 | 0.9831903 | 0.9866385 | 0.001394719 | 0.983461 | 0.006015435 | 0.9834533 | 0.004910316 |  |  | 7895 | 0.8978158 | 0.9670041 | 0.003728563 | 0.9053431 | 0.003323531 | 0.9053468 | 0.007202645 |  |  | 157380 | 0.9262524 | 0.9150489 | 0.00459237 | 0.9351244 | 0.01054365 | 0.9351306 | 0.009850468 |  |  | 458160 | 0.9218958 | 0.8678712 | 0.01259199 | 0.9322694 | 0.009376605 | 0.9322762 | 0.01119648 |  |  | 415960 | 0.8158121 | 0.7035679 | 0.01349351 | 0.8130824 | 0.004686783 | 0.8130798 | 0.005432265
|  |  | 22932 | 0.9950662 | 0.9994305 | 0.0003804219 | 0.9999501 | 0.05433509 | 0.9999457 | 0.09404591 |  |  | 115146 | 0.9822299 | 0.9866385 | 0.001394719 | 0.9834964 | 0.006016514 | 0.9834887 | 0.004911314 |  |  | 7900 | 0.8967368 | 0.9670043 | 0.00372856 | 0.9053456 | 0.003323542 | 0.9053492 | 0.007202683 |  |  | 157680 | 0.9279339 | 0.9150489 | 0.00459237 | 0.9352567 | 0.01054365 | 0.9352628 | 0.009847312 |  |  | 458460 | 0.915182 | 0.8678712 | 0.01259199 | 0.9323337 | 0.009376952 | 0.9323404 | 0.01119603 |  |  | 416260 | 0.8223384 | 0.7035679 | 0.01349351 | 0.8131294 | 0.004685914 | 0.8131267 | 0.0054313
|  |  | 23052 | 0.9950662 | 0.9994305 | 0.0003804219 | 0.9999501 | 0.05433509 | 0.9999457 | 0.09404591 |  |  | 115446 | 0.9822299 | 0.9866385 | 0.001394719 | 0.9835317 | 0.006017579 | 0.9835239 | 0.0049123 |  |  | 7905 | 0.8988948 | 0.9670044 | 0.003728557 | 0.9053481 | 0.003323553 | 0.9053517 | 0.007202721 |  |  | 157980 | 0.9262524 | 0.9150489 | 0.00459237 | 0.9353886 | 0.01054364 | 0.9353947 | 0.009844142 |  |  | 458760 | 0.915182 | 0.8678712 | 0.01259199 | 0.9323978 | 0.009377299 | 0.9324046 | 0.01119558 |  |  | 416560 | 0.8266893 | 0.7035679 | 0.01349351 | 0.8131762 | 0.004685046 | 0.8131736 | 0.005430337
|  |  | 23172 | 0.9941702 | 0.9994305 | 0.0003804219 | 0.9999501 | 0.05433509 | 0.9999457 | 0.09404591 |  |  | 115746 | 0.9831903 | 0.9866385 | 0.001394719 | 0.9835669 | 0.006018629 | 0.9835591 | 0.004913272 |  |  | 7910 | 0.8956577 | 0.9670045 | 0.003728554 | 0.9053506 | 0.003323564 | 0.9053542 | 0.00720276 |  |  | 158280 | 0.9279339 | 0.9150489 | 0.00459237 | 0.9355201 | 0.01054361 | 0.9355263 | 0.009840958 |  |  | 459060 | 0.915182 | 0.8678712 | 0.01259199 | 0.9324619 | 0.009377645 | 0.9324687 | 0.01119513 |  |  | 416860 | 0.820163 | 0.7035679 | 0.01349351 | 0.813223 | 0.00468418 | 0.8132204 | 0.005429374
|  |  | 23292 | 0.9941702 | 0.9994305 | 0.0003804219 | 0.9999501 | 0.05433509 | 0.9999457 | 0.09404591 |  |  | 116046 | 0.9822299 | 0.9866385 | 0.001394719 | 0.983602 | 0.006019665 | 0.9835942 | 0.004914232 |  |  | 7915 | 0.8967368 | 0.9670046 | 0.003728552 | 0.9053531 | 0.003323574 | 0.9053567 | 0.007202798 |  |  | 158580 | 0.9279339 | 0.9150489 | 0.00459237 | 0.9356513 | 0.01054358 | 0.9356575 | 0.009837761 |  |  | 459360 | 0.9107061 | 0.8678712 | 0.01259199 | 0.9325259 | 0.00937799 | 0.9325327 | 0.01119467 |  |  | 417160 | 0.8158121 | 0.7035679 | 0.01349351 | 0.8132698 | 0.004683314 | 0.8132671 | 0.005428413
|  |  | 23412 | 0.9941702 | 0.9994305 | 0.0003804219 | 0.9999501 | 0.05433509 | 0.9999457 | 0.09404591 |  |  | 116346 | 0.9831903 | 0.9866385 | 0.001394719 | 0.983637 | 0.006020686 | 0.9836292 | 0.004915179 |  |  | 7920 | 0.8967368 | 0.9670047 | 0.003728549 | 0.9053556 | 0.003323585 | 0.9053592 | 0.007202836 |  |  | 158880 | 0.9296154 | 0.9150489 | 0.00459237 | 0.9357821 | 0.01054354 | 0.9357883 | 0.00983455 |  |  | 459660 | 0.9107061 | 0.8678712 | 0.01259199 | 0.9325899 | 0.009378334 | 0.9325966 | 0.01119422 |  |  | 417460 | 0.8158121 | 0.7035679 | 0.01349351 | 0.8133164 | 0.004682449 | 0.8133137 | 0.005427453
|  |  | 23532 | 0.9950662 | 0.9994305 | 0.0003804219 | 0.9999501 | 0.05433509 | 0.9999457 | 0.09404591 |  |  | 116646 | 0.9822299 | 0.9866385 | 0.001394719 | 0.9836719 | 0.006021693 | 0.9836641 | 0.004916113 |  |  | 7925 | 0.8967368 | 0.9670048 | 0.003728546 | 0.9053581 | 0.003323596 | 0.9053617 | 0.007202874 |  |  | 159180 | 0.9279339 | 0.9150489 | 0.00459237 | 0.9359126 | 0.01054348 | 0.9359187 | 0.009831326 |  |  | 459960 | 0.9084681 | 0.8678712 | 0.01259199 | 0.9326538 | 0.009378678 | 0.9326605 | 0.01119376 |  |  | 417760 | 0.820163 | 0.7035679 | 0.01349351 | 0.813363 | 0.004681585 | 0.8133602 | 0.005426494
|  |  | 23652 | 0.9950662 | 0.9994305 | 0.0003804219 | 0.9999501 | 0.05433509 | 0.9999457 | 0.09404591 |  |  | 116946 | 0.9831903 | 0.9866385 | 0.001394719 | 0.9837067 | 0.006022685 | 0.9836989 | 0.004917035 |  |  | 7930 | 0.8967368 | 0.9670049 | 0.003728544 | 0.9053605 | 0.003323607 | 0.9053642 | 0.007202913 |  |  | 159480 | 0.9296154 | 0.9150489 | 0.00459237 | 0.9360427 | 0.01054342 | 0.9360489 | 0.009828089 |  |  | 460260 | 0.912944 | 0.8678712 | 0.01259199 | 0.9327176 | 0.00937902 | 0.9327243 | 0.01119331 |  |  | 418060 | 0.8179875 | 0.7035679 | 0.01349351 | 0.8134095 | 0.004680723 | 0.8134067 | 0.005425536
|  |  | 23772 | 0.9950662 | 0.9994305 | 0.0003804219 | 0.9999501 | 0.05433509 | 0.9999457 | 0.09404591 |  |  | 117246 | 0.9822299 | 0.9866385 | 0.001394719 | 0.9837414 | 0.006023664 | 0.9837336 | 0.004917944 |  |  | 7935 | 0.8956577 | 0.967005 | 0.003728541 | 0.905363 | 0.003323618 | 0.9053666 | 0.007202951 |  |  | 159780 | 0.9312969 | 0.9150489 | 0.00459237 | 0.9361725 | 0.01054335 | 0.9361786 | 0.009824839 |  |  | 460560 | 0.9174199 | 0.8678712 | 0.01259199 | 0.9327813 | 0.009379362 | 0.932788 | 0.01119285 |  |  | 418360 | 0.820163 | 0.7035679 | 0.01349351 | 0.8134559 | 0.004679861 | 0.8134531 | 0.005424579
|  |  | 23892 | 0.9950662 | 0.9994305 | 0.0003804219 | 0.9999501 | 0.05433509 | 0.9999457 | 0.09404591 |  |  | 117546 | 0.9831903 | 0.9866385 | 0.001394719 | 0.983776 | 0.006024628 | 0.9837682 | 0.00491884 |  |  | 7940 | 0.8956577 | 0.9670052 | 0.003728538 | 0.9053655 | 0.003323629 | 0.9053691 | 0.007202989 |  |  | 160080 | 0.9279339 | 0.9150489 | 0.00459237 | 0.9363019 | 0.01054326 | 0.936308 | 0.009821576 |  |  | 460860 | 0.912944 | 0.8678712 | 0.01259199 | 0.932845 | 0.009379702 | 0.9328517 | 0.0111924 |  |  | 418660 | 0.8223384 | 0.7035679 | 0.01349351 | 0.8135022 | 0.004679 | 0.8134994 | 0.005423623
|  |  | 24012 | 0.9941702 | 0.9994305 | 0.0003804219 | 0.9999501 | 0.05433509 | 0.9999457 | 0.09404591 |  |  | 117846 | 0.9831903 | 0.9866385 | 0.001394719 | 0.9838106 | 0.006025578 | 0.9838027 | 0.004919724 |  |  | 7945 | 0.8967368 | 0.9670053 | 0.003728536 | 0.905368 | 0.003323639 | 0.9053716 | 0.007203028 |  |  | 160380 | 0.9296154 | 0.9150489 | 0.00459237 | 0.9364309 | 0.01054317 | 0.9364371 | 0.009818301 |  |  | 461160 | 0.915182 | 0.8678712 | 0.01259199 | 0.9329085 | 0.009380042 | 0.9329152 | 0.01119194 |  |  | 418960 | 0.820163 | 0.7035679 | 0.01349351 | 0.8135484 | 0.00467814 | 0.8135457 | 0.005422669
|  |  | 24132 | 0.9932742 | 0.9994305 | 0.0003804219 | 0.9999501 | 0.05433509 | 0.9999457 | 0.09404591 |  |  | 118146 | 0.9851113 | 0.9866385 | 0.001394719 | 0.983845 | 0.006026514 | 0.9838372 | 0.004920596 |  |  | 7950 | 0.8956577 | 0.9670054 | 0.003728533 | 0.9053705 | 0.00332365 | 0.9053741 | 0.007203066 |  |  | 160680 | 0.9296154 | 0.9150489 | 0.00459237 | 0.9365596 | 0.01054307 | 0.9365658 | 0.009815012 |  |  | 461460 | 0.915182 | 0.8678712 | 0.01259199 | 0.932972 | 0.009380381 | 0.9329787 | 0.01119148 |  |  | 419260 | 0.8114612 | 0.7035679 | 0.01349351 | 0.8135946 | 0.004677281 | 0.8135918 | 0.005421715
|  |  | 24252 | 0.9941702 | 0.9994305 | 0.0003804219 | 0.9999501 | 0.05433509 | 0.9999457 | 0.09404591 |  |  | 118446 | 0.9841508 | 0.9866385 | 0.001394719 | 0.9838794 | 0.006027436 | 0.9838715 | 0.004921455 |  |  | 7955 | 0.8978158 | 0.9670055 | 0.003728531 | 0.905373 | 0.003323661 | 0.9053766 | 0.007203104 |  |  | 160980 | 0.9279339 | 0.9150489 | 0.00459237 | 0.936688 | 0.01054295 | 0.9366941 | 0.009811712 |  |  | 461760 | 0.9107061 | 0.8678712 | 0.01259199 | 0.9330355 | 0.009380719 | 0.9330422 | 0.01119102 |  |  | 419560 | 0.8179875 | 0.7035679 | 0.01349351 | 0.8136407 | 0.004676423 | 0.8136379 | 0.005420762
|  |  | 24372 | 0.9932742 | 0.9994305 | 0.0003804219 | 0.9999501 | 0.05433509 | 0.9999457 | 0.09404591 |  |  | 118746 | 0.9851113 | 0.9866385 | 0.001394719 | 0.9839137 | 0.006028344 | 0.9839058 | 0.004922302 |  |  | 7960 | 0.8978158 | 0.9670056 | 0.003728529 | 0.9053755 | 0.003323672 | 0.9053791 | 0.007203143 |  |  | 161280 | 0.9279339 | 0.9150489 | 0.00459237 | 0.936816 | 0.01054283 | 0.9368221 | 0.009808398 |  |  | 462060 | 0.9107061 | 0.8678712 | 0.01259199 | 0.9330988 | 0.009381056 | 0.9331055 | 0.01119057 |  |  | 419860 | 0.8114612 | 0.7035679 | 0.01349351 | 0.8136867 | 0.004675566 | 0.8136839 | 0.005419811
|  |  | 24492 | 0.9941702 | 0.9994305 | 0.0003804219 | 0.9999501 | 0.05433509 | 0.9999457 | 0.09404591 |  |  | 119046 | 0.9831903 | 0.9866385 | 0.001394719 | 0.9839478 | 0.006029239 | 0.9839399 | 0.004923137 |  |  | 7965 | 0.8978158 | 0.9670057 | 0.003728526 | 0.9053779 | 0.003323683 | 0.9053815 | 0.007203181 |  |  | 161580 | 0.924571 | 0.9150489 | 0.00459237 | 0.9369436 | 0.0105427 | 0.9369497 | 0.009805073 |  |  | 462360 | 0.9286096 | 0.8678712 | 0.01259199 | 0.9331621 | 0.009381392 | 0.9331688 | 0.01119011 |  |  | 420160 | 0.8158121 | 0.7035679 | 0.01349351 | 0.8137327 | 0.00467471 | 0.8137298 | 0.005418861
|  |  | 24612 | 0.9950662 | 0.9994305 | 0.0003804219 | 0.9999501 | 0.05433509 | 0.9999457 | 0.09404591 |  |  | 119346 | 0.9851113 | 0.9866385 | 0.001394719 | 0.9839819 | 0.00603012 | 0.983974 | 0.00492396 |  |  | 7970 | 0.8978158 | 0.9670058 | 0.003728524 | 0.9053804 | 0.003323694 | 0.905384 | 0.00720322 |  |  | 161880 | 0.9279339 | 0.9150489 | 0.00459237 | 0.9370709 | 0.01054256 | 0.937077 | 0.009801736 |  |  | 462660 | 0.9218958 | 0.8678712 | 0.01259199 | 0.9332254 | 0.009381728 | 0.933232 | 0.01118965 |  |  | 420460 | 0.8158121 | 0.7035679 | 0.01349351 | 0.8137785 | 0.004673855 | 0.8137757 | 0.005417912
|  |  | 24732 | 0.9950662 | 0.9994305 | 0.0003804219 | 0.9999501 | 0.05433509 | 0.9999457 | 0.09404591 |  |  | 119646 | 0.9841508 | 0.9866385 | 0.001394719 | 0.9840159 | 0.006030987 | 0.984008 | 0.00492477 |  |  | 7975 | 0.8967368 | 0.9670059 | 0.003728521 | 0.9053829 | 0.003323705 | 0.9053865 | 0.007203258 |  |  | 162180 | 0.9312969 | 0.9150489 | 0.00459237 | 0.9371979 | 0.01054241 | 0.937204 | 0.009798386 |  |  | 462960 | 0.912944 | 0.8678712 | 0.01259199 | 0.9332885 | 0.009382062 | 0.9332952 | 0.01118919 |  |  | 420760 | 0.8179875 | 0.7035679 | 0.01349351 | 0.8138243 | 0.004673001 | 0.8138215 | 0.005416964
|  |  | 24852 | 0.9959621 | 0.9994305 | 0.0003804219 | 0.9999501 | 0.05433509 | 0.9999457 | 0.09404591 |  |  | 119946 | 0.9831903 | 0.9866385 | 0.001394719 | 0.9840498 | 0.00603184 | 0.9840419 | 0.004925569 |  |  | 7980 | 0.8967368 | 0.967006 | 0.003728519 | 0.9053854 | 0.003323716 | 0.905389 | 0.007203297 |  |  | 162480 | 0.9312969 | 0.9150489 | 0.00459237 | 0.9373245 | 0.01054225 | 0.9373306 | 0.009795025 |  |  | 463260 | 0.912944 | 0.8678712 | 0.01259199 | 0.9333516 | 0.009382396 | 0.9333582 | 0.01118873 |  |  | 421060 | 0.8223384 | 0.7035679 | 0.01349351 | 0.81387 | 0.004672149 | 0.8138672 | 0.005416017
|  |  | 24972 | 0.9950662 | 0.9994305 | 0.0003804219 | 0.9999501 | 0.05433509 | 0.9999457 | 0.09404591 |  |  | 120246 | 0.9831903 | 0.9866385 | 0.001394719 | 0.9840836 | 0.006032681 | 0.9840757 | 0.004926355 |  |  | 7985 | 0.8967368 | 0.9670061 | 0.003728517 | 0.9053879 | 0.003323727 | 0.9053915 | 0.007203335 |  |  | 162780 | 0.9312969 | 0.9150489 | 0.00459237 | 0.9374508 | 0.01054208 | 0.9374568 | 0.009791652 |  |  | 463560 | 0.915182 | 0.8678712 | 0.01259199 | 0.9334146 | 0.009382729 | 0.9334212 | 0.01118827 |  |  | 421360 | 0.8158121 | 0.7035679 | 0.01349351 | 0.8139157 | 0.004671297 | 0.8139128 | 0.005415071
|  |  | 25092 | 0.9959621 | 0.9994305 | 0.0003804219 | 0.9999501 | 0.05433509 | 0.9999457 | 0.09404591 |  |  | 120546 | 0.9831903 | 0.9866385 | 0.001394719 | 0.9841173 | 0.006033507 | 0.9841094 | 0.00492713 |  |  | 7990 | 0.8978158 | 0.9670062 | 0.003728515 | 0.9053904 | 0.003323737 | 0.905394 | 0.007203374 |  |  | 163080 | 0.9296154 | 0.9150489 | 0.00459237 | 0.9375767 | 0.0105419 | 0.9375828 | 0.009788267 |  |  | 463860 | 0.9174199 | 0.8678712 | 0.01259199 | 0.9334775 | 0.009383061 | 0.9334842 | 0.01118781 |  |  | 421660 | 0.8114612 | 0.7035679 | 0.01349351 | 0.8139612 | 0.004670446 | 0.8139583 | 0.005414127
|  |  | 25212 | 0.9950662 | 0.9994305 | 0.0003804219 | 0.9999501 | 0.05433509 | 0.9999457 | 0.09404591 |  |  | 120846 | 0.9831903 | 0.9866385 | 0.001394719 | 0.984151 | 0.006034321 | 0.984143 | 0.004927893 |  |  | 7995 | 0.8956577 | 0.9670063 | 0.003728512 | 0.9053928 | 0.003323748 | 0.9053964 | 0.007203412 |  |  | 163380 | 0.9296154 | 0.9150489 | 0.00459237 | 0.9377022 | 0.01054172 | 0.9377083 | 0.009784871 |  |  | 464160 | 0.915182 | 0.8678712 | 0.01259199 | 0.9335404 | 0.009383392 | 0.933547 | 0.01118735 |  |  | 421960 | 0.8158121 | 0.7035679 | 0.01349351 | 0.8140067 | 0.004669596 | 0.8140038 | 0.005413183
|  |  | 25332 | 0.9959621 | 0.9994305 | 0.0003804219 | 0.9999501 | 0.05433509 | 0.9999457 | 0.09404591 |  |  | 121146 | 0.9831903 | 0.9866385 | 0.001394719 | 0.9841845 | 0.006035121 | 0.9841765 | 0.004928644 |  |  | 8000 | 0.8945787 | 0.9670064 | 0.00372851 | 0.9053953 | 0.003323759 | 0.9053989 | 0.007203451 |  |  | 163680 | 0.9279339 | 0.9150489 | 0.00459237 | 0.9378275 | 0.01054152 | 0.9378335 | 0.009781463 |  |  | 464460 | 0.9174199 | 0.8678712 | 0.01259199 | 0.9336032 | 0.009383722 | 0.9336098 | 0.01118688 |  |  | 422260 | 0.8158121 | 0.7035679 | 0.01349351 | 0.8140521 | 0.004668747 | 0.8140492 | 0.005412241
|  |  | 25452 | 0.9950662 | 0.9994305 | 0.0003804219 | 0.9999501 | 0.05433509 | 0.9999457 | 0.09404591 |  |  | 121446 | 0.9831903 | 0.9866385 | 0.001394719 | 0.984218 | 0.006035907 | 0.98421 | 0.004929383 |  |  | 8005 | 0.8956577 | 0.9670065 | 0.003728508 | 0.9053978 | 0.00332377 | 0.9054014 | 0.00720349 |  |  | 163980 | 0.9279339 | 0.9150489 | 0.00459237 | 0.9379524 | 0.01054132 | 0.9379584 | 0.009778044 |  |  | 464760 | 0.915182 | 0.8678712 | 0.01259199 | 0.9336659 | 0.009384052 | 0.9336725 | 0.01118642 |  |  | 422560 | 0.8179875 | 0.7035679 | 0.01349351 | 0.8140974 | 0.004667899 | 0.8140945 | 0.005411299
|  |  | 25572 | 0.9950662 | 0.9994305 | 0.0003804219 | 0.9999501 | 0.05433509 | 0.9999457 | 0.09404591 |  |  | 121746 | 0.9841508 | 0.9866385 | 0.001394719 | 0.9842513 | 0.006036681 | 0.9842433 | 0.004930111 |  |  | 8010 | 0.8967368 | 0.9670066 | 0.003728506 | 0.9054003 | 0.003323781 | 0.9054039 | 0.007203528 |  |  | 164280 | 0.9279339 | 0.9150489 | 0.00459237 | 0.9380769 | 0.0105411 | 0.938083 | 0.009774614 |  |  | 465060 | 0.912944 | 0.8678712 | 0.01259199 | 0.9337285 | 0.00938438 | 0.9337351 | 0.01118596 |  |  | 422860 | 0.820163 | 0.7035679 | 0.01349351 | 0.8141427 | 0.004667052 | 0.8141398 | 0.005410359
|  |  | 25692 | 0.9941702 | 0.9994305 | 0.0003804219 | 0.9999501 | 0.05433509 | 0.9999457 | 0.09404591 |  |  | 122046 | 0.9831903 | 0.9866385 | 0.001394719 | 0.9842846 | 0.006037442 | 0.9842766 | 0.004930827 |  |  | 8015 | 0.8967368 | 0.9670067 | 0.003728504 | 0.9054028 | 0.003323792 | 0.9054064 | 0.007203567 |  |  | 164580 | 0.9262524 | 0.9150489 | 0.00459237 | 0.9382011 | 0.01054088 | 0.9382072 | 0.009771173 |  |  | 465360 | 0.9174199 | 0.8678712 | 0.01259199 | 0.9337911 | 0.009384708 | 0.9337977 | 0.0111855 |  |  | 423160 | 0.8136366 | 0.7035679 | 0.01349351 | 0.8141879 | 0.004666206 | 0.8141849 | 0.00540942
|  |  | 25812 | 0.9941702 | 0.9994305 | 0.0003804219 | 0.9999501 | 0.05433509 | 0.9999457 | 0.09404591 |  |  | 122346 | 0.9841508 | 0.9866385 | 0.001394719 | 0.9843178 | 0.00603819 | 0.9843098 | 0.004931532 |  |  | 8020 | 0.8967368 | 0.9670068 | 0.003728502 | 0.9054053 | 0.003323803 | 0.9054089 | 0.007203606 |  |  | 164880 | 0.9279339 | 0.9150489 | 0.00459237 | 0.938325 | 0.01054065 | 0.938331 | 0.009767721 |  |  | 465660 | 0.9174199 | 0.8678712 | 0.01259199 | 0.9338536 | 0.009385035 | 0.9338602 | 0.01118503 |  |  | 423460 | 0.8158121 | 0.7035679 | 0.01349351 | 0.814233 | 0.004665361 | 0.81423 | 0.005408482
|  |  | 25932 | 0.9932742 | 0.9994305 | 0.0003804219 | 0.9999501 | 0.05433509 | 0.9999457 | 0.09404591 |  |  | 122646 | 0.9841508 | 0.9866385 | 0.001394719 | 0.9843509 | 0.006038924 | 0.9843429 | 0.004932225 |  |  | 8025 | 0.8988948 | 0.9670069 | 0.0037285 | 0.9054077 | 0.003323814 | 0.9054113 | 0.007203644 |  |  | 165180 | 0.9262524 | 0.9150489 | 0.00459237 | 0.9384485 | 0.01054041 | 0.9384545 | 0.009764259 |  |  | 465960 | 0.9174199 | 0.8678712 | 0.01259199 | 0.933916 | 0.009385361 | 0.9339226 | 0.01118457 |  |  | 423760 | 0.8223384 | 0.7035679 | 0.01349351 | 0.814278 | 0.004664517 | 0.814275 | 0.005407546
|  |  | 26052 | 0.9950662 | 0.9994305 | 0.0003804219 | 0.9999501 | 0.05433509 | 0.9999457 | 0.09404591 |  |  | 122946 | 0.9841508 | 0.9866385 | 0.001394719 | 0.9843839 | 0.006039646 | 0.9843759 | 0.004932907 |  |  | 8030 | 0.8967368 | 0.967007 | 0.003728498 | 0.9054102 | 0.003323825 | 0.9054138 | 0.007203683 |  |  | 165480 | 0.9312969 | 0.9150489 | 0.00459237 | 0.9385717 | 0.01054016 | 0.9385777 | 0.009760785 |  |  | 466260 | 0.915182 | 0.8678712 | 0.01259199 | 0.9339784 | 0.009385686 | 0.933985 | 0.01118411 |  |  | 424060 | 0.8179875 | 0.7035679 | 0.01349351 | 0.814323 | 0.004663674 | 0.81432 | 0.00540661
|  |  | 26172 | 0.9941702 | 0.9994305 | 0.0003804219 | 0.9999501 | 0.05433509 | 0.9999457 | 0.09404591 |  |  | 123246 | 0.9831903 | 0.9866385 | 0.001394719 | 0.9844168 | 0.006040355 | 0.9844088 | 0.004933578 |  |  | 8035 | 0.8967368 | 0.9670071 | 0.003728496 | 0.9054127 | 0.003323836 | 0.9054163 | 0.007203722 |  |  | 165780 | 0.9296154 | 0.9150489 | 0.00459237 | 0.9386946 | 0.01053991 | 0.9387006 | 0.009757301 |  |  | 466560 | 0.9174199 | 0.8678712 | 0.01259199 | 0.9340407 | 0.009386011 | 0.9340472 | 0.01118364 |  |  | 424360 | 0.8179875 | 0.7035679 | 0.01349351 | 0.8143678 | 0.004662832 | 0.8143648 | 0.005405675
|  |  | 26292 | 0.9959621 | 0.9994305 | 0.0003804219 | 0.9999501 | 0.05433509 | 0.9999457 | 0.09404591 |  |  | 123546 | 0.9841508 | 0.9866385 | 0.001394719 | 0.9844497 | 0.006041052 | 0.9844416 | 0.004934237 |  |  | 8040 | 0.8956577 | 0.9670072 | 0.003728494 | 0.9054152 | 0.003323847 | 0.9054188 | 0.00720376 |  |  | 166080 | 0.9312969 | 0.9150489 | 0.00459237 | 0.9388171 | 0.01053964 | 0.9388231 | 0.009753807 |  |  | 466860 | 0.9174199 | 0.8678712 | 0.01259199 | 0.9341029 | 0.009386334 | 0.9341095 | 0.01118318 |  |  | 424660 | 0.8136366 | 0.7035679 | 0.01349351 | 0.8144126 | 0.004661991 | 0.8144096 | 0.005404742
|  |  | 26412 | 0.9950662 | 0.9994305 | 0.0003804219 | 0.9999501 | 0.05433509 | 0.9999457 | 0.09404591 |  |  | 123846 | 0.9822299 | 0.9866385 | 0.001394719 | 0.9844824 | 0.006041736 | 0.9844743 | 0.004934885 |  |  | 8045 | 0.8967368 | 0.9670073 | 0.003728492 | 0.9054177 | 0.003323858 | 0.9054213 | 0.007203799 |  |  | 166380 | 0.9312969 | 0.9150489 | 0.00459237 | 0.9389393 | 0.01053937 | 0.9389453 | 0.009750302 |  |  | 467160 | 0.915182 | 0.8678712 | 0.01259199 | 0.934165 | 0.009386657 | 0.9341716 | 0.01118271 |  |  | 424960 | 0.8179875 | 0.7035679 | 0.01349351 | 0.8144574 | 0.004661151 | 0.8144543 | 0.00540381
|  |  | 26532 | 0.9932742 | 0.9994305 | 0.0003804219 | 0.9999501 | 0.05433509 | 0.9999457 | 0.09404591 |  |  | 124146 | 0.9822299 | 0.9866385 | 0.001394719 | 0.9845151 | 0.006042407 | 0.984507 | 0.004935522 |  |  | 8050 | 0.8978158 | 0.9670074 | 0.00372849 | 0.9054202 | 0.003323869 | 0.9054238 | 0.007203838 |  |  | 166680 | 0.9312969 | 0.9150489 | 0.00459237 | 0.9390611 | 0.01053909 | 0.9390671 | 0.009746788 |  |  | 467460 | 0.9174199 | 0.8678712 | 0.01259199 | 0.9342271 | 0.009386979 | 0.9342337 | 0.01118224 |  |  | 425260 | 0.8136366 | 0.7035679 | 0.01349351 | 0.814502 | 0.004660312 | 0.814499 | 0.005402879
|  |  | 26652 | 0.9950662 | 0.9994305 | 0.0003804219 | 0.9999501 | 0.05433509 | 0.9999457 | 0.09404591 |  |  | 124446 | 0.9831903 | 0.9866385 | 0.001394719 | 0.9845477 | 0.006043066 | 0.9845396 | 0.004936148 |  |  | 8055 | 0.8967368 | 0.9670075 | 0.003728488 | 0.9054226 | 0.00332388 | 0.9054262 | 0.007203877 |  |  | 166980 | 0.9296154 | 0.9150489 | 0.00459237 | 0.9391826 | 0.0105388 | 0.9391886 | 0.009743263 |  |  | 467760 | 0.9218958 | 0.8678712 | 0.01259199 | 0.9342891 | 0.0093873 | 0.9342957 | 0.01118178 |  |  | 425560 | 0.820163 | 0.7035679 | 0.01349351 | 0.8145466 | 0.004659474 | 0.8145435 | 0.005401949
|  |  | 26772 | 0.9959621 | 0.9994305 | 0.0003804219 | 0.9999501 | 0.05433509 | 0.9999457 | 0.09404591 |  |  | 124746 | 0.9841508 | 0.9866385 | 0.001394719 | 0.9845801 | 0.006043712 | 0.984572 | 0.004936763 |  |  | 8060 | 0.8967368 | 0.9670076 | 0.003728486 | 0.9054251 | 0.003323891 | 0.9054287 | 0.007203916 |  |  | 167280 | 0.9312969 | 0.9150489 | 0.00459237 | 0.9393038 | 0.01053851 | 0.9393098 | 0.009739728 |  |  | 468060 | 0.9174199 | 0.8678712 | 0.01259199 | 0.934351 | 0.00938762 | 0.9343576 | 0.01118131 |  |  | 425860 | 0.8179875 | 0.7035679 | 0.01349351 | 0.8145911 | 0.004658637 | 0.814588 | 0.00540102
|  |  | 26892 | 0.9950662 | 0.9994305 | 0.0003804219 | 0.9999501 | 0.05433509 | 0.9999457 | 0.09404591 |  |  | 125046 | 0.9822299 | 0.9866385 | 0.001394719 | 0.9846126 | 0.006044346 | 0.9846044 | 0.004937367 |  |  | 8065 | 0.8967368 | 0.9670077 | 0.003728484 | 0.9054276 | 0.003323902 | 0.9054312 | 0.007203954 |  |  | 167580 | 0.9279339 | 0.9150489 | 0.00459237 | 0.9394247 | 0.0105382 | 0.9394307 | 0.009736183 |  |  | 468360 | 0.915182 | 0.8678712 | 0.01259199 | 0.9344129 | 0.00938794 | 0.9344194 | 0.01118084 |  |  | 426160 | 0.8179875 | 0.7035679 | 0.01349351 | 0.8146355 | 0.004657801 | 0.8146324 | 0.005400092
|  |  | 27012 | 0.9950662 | 0.9994305 | 0.0003804219 | 0.9999501 | 0.05433509 | 0.9999457 | 0.09404591 |  |  | 125346 | 0.9831903 | 0.9866385 | 0.001394719 | 0.9846449 | 0.006044968 | 0.9846367 | 0.004937961 |  |  | 8070 | 0.8978158 | 0.9670078 | 0.003728483 | 0.9054301 | 0.003323913 | 0.9054337 | 0.007203993 |  |  | 167880 | 0.9296154 | 0.9150489 | 0.00459237 | 0.9395452 | 0.01053789 | 0.9395512 | 0.009732629 |  |  | 468660 | 0.915182 | 0.8678712 | 0.01259199 | 0.9344747 | 0.009388258 | 0.9344812 | 0.01118038 |  |  | 426460 | 0.8179875 | 0.7035679 | 0.01349351 | 0.8146799 | 0.004656966 | 0.8146768 | 0.005399166
|  |  | 27132 | 0.9950662 | 0.9994305 | 0.0003804219 | 0.9999501 | 0.05433509 | 0.9999457 | 0.09404591 |  |  | 125646 | 0.9831903 | 0.9866385 | 0.001394719 | 0.9846771 | 0.006045577 | 0.984669 | 0.004938543 |  |  | 8075 | 0.8967368 | 0.9670079 | 0.003728481 | 0.9054326 | 0.003323924 | 0.9054362 | 0.007204032 |  |  | 168180 | 0.9296154 | 0.9150489 | 0.00459237 | 0.9396654 | 0.01053757 | 0.9396714 | 0.009729065 |  |  | 468960 | 0.912944 | 0.8678712 | 0.01259199 | 0.9345364 | 0.009388576 | 0.9345429 | 0.01117991 |  |  | 426760 | 0.8179875 | 0.7035679 | 0.01349351 | 0.8147242 | 0.004656133 | 0.814721 | 0.005398241
|  |  | 27252 | 0.9950662 | 0.9994305 | 0.0003804219 | 0.9999501 | 0.05433509 | 0.9999457 | 0.09404591 |  |  | 125946 | 0.9841508 | 0.9866385 | 0.001394719 | 0.9847092 | 0.006046174 | 0.9847011 | 0.004939114 |  |  | 8080 | 0.8967368 | 0.967008 | 0.003728479 | 0.9054351 | 0.003323935 | 0.9054386 | 0.007204071 |  |  | 168480 | 0.9312969 | 0.9150489 | 0.00459237 | 0.9397853 | 0.01053724 | 0.9397912 | 0.009725492 |  |  | 469260 | 0.915182 | 0.8678712 | 0.01259199 | 0.9345981 | 0.009388893 | 0.9346046 | 0.01117944 |  |  | 427060 | 0.8114612 | 0.7035679 | 0.01349351 | 0.8147684 | 0.0046553 | 0.8147652 | 0.005397316
|  |  | 27372 | 0.9941702 | 0.9994305 | 0.0003804219 | 0.9999501 | 0.05433509 | 0.9999457 | 0.09404591 |  |  | 126246 | 0.9841508 | 0.9866385 | 0.001394719 | 0.9847413 | 0.00604676 | 0.9847332 | 0.004939675 |  |  | 8085 | 0.8967368 | 0.967008 | 0.003728477 | 0.9054375 | 0.003323946 | 0.9054411 | 0.00720411 |  |  | 168780 | 0.9279339 | 0.9150489 | 0.00459237 | 0.9399048 | 0.0105369 | 0.9399108 | 0.009721909 |  |  | 469560 | 0.9174199 | 0.8678712 | 0.01259199 | 0.9346596 | 0.009389209 | 0.9346661 | 0.01117897 |  |  | 427360 | 0.8179875 | 0.7035679 | 0.01349351 | 0.8148125 | 0.004654468 | 0.8148093 | 0.005396393
|  |  | 27492 | 0.9950662 | 0.9994305 | 0.0003804219 | 0.9999501 | 0.05433509 | 0.9999457 | 0.09404591 |  |  | 126546 | 0.9841508 | 0.9866385 | 0.001394719 | 0.9847733 | 0.006047333 | 0.9847651 | 0.004940225 |  |  | 8090 | 0.8978158 | 0.9670081 | 0.003728476 | 0.90544 | 0.003323957 | 0.9054436 | 0.007204149 |  |  | 169080 | 0.9296154 | 0.9150489 | 0.00459237 | 0.940024 | 0.01053656 | 0.94003 | 0.009718317 |  |  | 469860 | 0.9107061 | 0.8678712 | 0.01259199 | 0.9347211 | 0.009389525 | 0.9347276 | 0.0111785 |  |  | 427660 | 0.8179875 | 0.7035679 | 0.01349351 | 0.8148566 | 0.004653637 | 0.8148534 | 0.005395471
|  |  | 27612 | 0.9950662 | 0.9994305 | 0.0003804219 | 0.9999501 | 0.05433509 | 0.9999457 | 0.09404591 |  |  | 126846 | 0.9851113 | 0.9866385 | 0.001394719 | 0.9848052 | 0.006047894 | 0.984797 | 0.004940765 |  |  | 8095 | 0.8956577 | 0.9670082 | 0.003728474 | 0.9054425 | 0.003323968 | 0.9054461 | 0.007204188 |  |  | 169380 | 0.9296154 | 0.9150489 | 0.00459237 | 0.9401429 | 0.01053621 | 0.9401489 | 0.009714715 |  |  | 470160 | 0.9241337 | 0.8678712 | 0.01259199 | 0.9347826 | 0.009389839 | 0.9347891 | 0.01117803 |  |  | 427960 | 0.8136366 | 0.7035679 | 0.01349351 | 0.8149005 | 0.004652807 | 0.8148974 | 0.005394551
|  |  | 27732 | 0.9950662 | 0.9994305 | 0.0003804219 | 0.9999501 | 0.05433509 | 0.9999457 | 0.09404591 |  |  | 127146 | 0.9841508 | 0.9866385 | 0.001394719 | 0.984837 | 0.006048444 | 0.9848288 | 0.004941294 |  |  | 8100 | 0.8967368 | 0.9670083 | 0.003728472 | 0.905445 | 0.003323979 | 0.9054486 | 0.007204227 |  |  | 169680 | 0.9296154 | 0.9150489 | 0.00459237 | 0.9402615 | 0.01053585 | 0.9402674 | 0.009711105 |  |  | 470460 | 0.9174199 | 0.8678712 | 0.01259199 | 0.9348439 | 0.009390153 | 0.9348504 | 0.01117756 |  |  | 428260 | 0.8158121 | 0.7035679 | 0.01349351 | 0.8149444 | 0.004651979 | 0.8149413 | 0.005393631
|  |  | 27852 | 0.9968581 | 0.9994305 | 0.0003804219 | 0.9999501 | 0.05433509 | 0.9999457 | 0.09404591 |  |  | 127446 | 0.9841508 | 0.9866385 | 0.001394719 | 0.9848687 | 0.006048981 | 0.9848605 | 0.004941813 |  |  | 8105 | 0.8978158 | 0.9670084 | 0.003728471 | 0.9054475 | 0.00332399 | 0.9054511 | 0.007204266 |  |  | 169980 | 0.9312969 | 0.9150489 | 0.00459237 | 0.9403797 | 0.01053549 | 0.9403856 | 0.009707486 |  |  | 470760 | 0.912944 | 0.8678712 | 0.01259199 | 0.9349052 | 0.009390466 | 0.9349117 | 0.01117709 |  |  | 428560 | 0.8158121 | 0.7035679 | 0.01349351 | 0.8149883 | 0.004651151 | 0.8149851 | 0.005392712
|  |  | 27972 | 0.9941702 | 0.9994305 | 0.0003804219 | 0.9999501 | 0.05433509 | 0.9999457 | 0.09404591 |  |  | 127746 | 0.9851113 | 0.9866385 | 0.001394719 | 0.9849003 | 0.006049507 | 0.9848921 | 0.004942321 |  |  | 8110 | 0.8956577 | 0.9670085 | 0.003728469 | 0.9054499 | 0.003324001 | 0.9054535 | 0.007204305 |  |  | 170280 | 0.9312969 | 0.9150489 | 0.00459237 | 0.9404976 | 0.01053511 | 0.9405036 | 0.009703857 |  |  | 471060 | 0.9174199 | 0.8678712 | 0.01259199 | 0.9349665 | 0.009390778 | 0.9349729 | 0.01117662 |  |  | 428860 | 0.8179875 | 0.7035679 | 0.01349351 | 0.815032 | 0.004650324 | 0.8150288 | 0.005391795
|  |  | 28092 | 0.9959621 | 0.9994305 | 0.0003804219 | 0.9999501 | 0.05433509 | 0.9999457 | 0.09404591 |  |  | 128046 | 0.9851113 | 0.9866385 | 0.001394719 | 0.9849319 | 0.006050021 | 0.9849237 | 0.004942819 |  |  | 8115 | 0.8967368 | 0.9670086 | 0.003728467 | 0.9054524 | 0.003324012 | 0.905456 | 0.007204344 |  |  | 170580 | 0.9296154 | 0.9150489 | 0.00459237 | 0.9406152 | 0.01053473 | 0.9406211 | 0.009700221 |  |  | 471360 | 0.9218958 | 0.8678712 | 0.01259199 | 0.9350276 | 0.00939109 | 0.9350341 | 0.01117615 |  |  | 429160 | 0.8114612 | 0.7035679 | 0.01349351 | 0.8150757 | 0.004649498 | 0.8150725 | 0.005390879
|  |  | 28212 | 0.9950662 | 0.9994305 | 0.0003804219 | 0.9999501 | 0.05433509 | 0.9999457 | 0.09404591 |  |  | 128346 | 0.9860717 | 0.9866385 | 0.001394719 | 0.9849634 | 0.006050524 | 0.9849551577 | 0.004943307 |  |  | 8120 | 0.8967368 | 0.9670087 | 0.003728466 | 0.9054549 | 0.003324023 | 0.9054585 | 0.007204383 |  |  | 170880 | 0.9312969 | 0.9150489 | 0.00459237 | 0.9407325 | 0.01053434 | 0.9407384 | 0.009696575 |  |  | 471660 | 0.9196579 | 0.8678712 | 0.01259199 | 0.9350887 | 0.0093914 | 0.9350952 | 0.01117568 |  |  | 429460 | 0.8179875 | 0.7035679 | 0.01349351 | 0.8151193 | 0.004648674 | 0.8151161 | 0.005389964
|  |  | 28332 | 0.9941702 | 0.9994305 | 0.0003804219 | 0.9999501 | 0.05433509 | 0.9999457 | 0.09404591 |  |  | 128646 | 0.9851113 | 0.9866385 | 0.001394719 | 0.9849947 | 0.006051015 | 0.9849865 | 0.004943784 |  |  | 8125 | 0.8967368 | 0.9670087 | 0.003728464 | 0.9054574 | 0.003324034 | 0.905461 | 0.007204422 |  |  | 171180 | 0.9312969 | 0.9150489 | 0.00459237 | 0.9408495 | 0.01053395 | 0.9408554 | 0.009692921 |  |  | 471960 | 0.9174199 | 0.8678712 | 0.01259199 | 0.9351497 | 0.00939171 | 0.9351562 | 0.01117521 |  |  | 429760 | 0.8179875 | 0.7035679 | 0.01349351 | 0.8151629 | 0.00464785 | 0.8151596 | 0.00538905
|  |  | 28452 | 0.9950662 | 0.9994305 | 0.0003804219 | 0.9999501 | 0.05433509 | 0.9999457 | 0.09404591 |  |  | 128946 | 0.9851113 | 0.9866385 | 0.001394719 | 0.9850261 | 0.006051495 | 0.9850178 | 0.004944252 |  |  | 8130 | 0.8978158 | 0.9670088 | 0.003728463 | 0.9054599 | 0.003324045 | 0.9054635 | 0.007204462 |  |  | 171480 | 0.9296154 | 0.9150489 | 0.00459237 | 0.9409661 | 0.01053355 | 0.940972 | 0.009689259 |  |  | 472260 | 0.9174199 | 0.8678712 | 0.01259199 | 0.9352107 | 0.009392019 | 0.9352171 | 0.01117474 |  |  | 430060 | 0.8136366 | 0.7035679 | 0.01349351 | 0.8152064 | 0.004647028 | 0.8152031 | 0.005388137
|  |  | 28572 | 0.9950662 | 0.9994305 | 0.0003804219 | 0.9999501 | 0.05433509 | 0.9999457 | 0.09404591 |  |  | 129246 | 0.9851113 | 0.9866385 | 0.001394719 | 0.9850573 | 0.006051963 | 0.985049 | 0.004944709 |  |  | 8135 | 0.8967368 | 0.9670089 | 0.003728461 | 0.9054623 | 0.003324056 | 0.9054659 | 0.007204501 |  |  | 171780 | 0.9329784 | 0.9150489 | 0.00459237 | 0.9410824 | 0.01053314 | 0.9410883 | 0.009685588 |  |  | 472560 | 0.9218958 | 0.8678712 | 0.01259199 | 0.9352716 | 0.009392327 | 0.935278 | 0.01117426 |  |  | 430360 | 0.8114612 | 0.7035679 | 0.01349351 | 0.8152498 | 0.004646206 | 0.8152465 | 0.005387226
|  |  | 28692 | 0.9959621 | 0.9994305 | 0.0003804219 | 0.9999501 | 0.05433509 | 0.9999457 | 0.09404591 |  |  | 129546 | 0.9860717 | 0.9866385 | 0.001394719 | 0.9850884 | 0.00605242 | 0.9850802 | 0.004945156 |  |  | 8140 | 0.8978158 | 0.967009 | 0.00372846 | 0.9054648 | 0.003324068 | 0.9054684 | 0.00720454 |  |  | 172080 | 0.9296154 | 0.9150489 | 0.00459237 | 0.9411984 | 0.01053272 | 0.9412043 | 0.009681909 |  |  | 472860 | 0.9174199 | 0.8678712 | 0.01259199 | 0.9353324 | 0.009392635 | 0.9353388 | 0.01117379 |  |  | 430660 | 0.8158121 | 0.7035679 | 0.01349351 | 0.8152931 | 0.004645386 | 0.8152898 | 0.005386315
|  |  | 28812 | 0.9950662 | 0.9994305 | 0.0003804219 | 0.9999501 | 0.05433509 | 0.9999457 | 0.09404591 |  |  | 129846 | 0.9841508 | 0.9866385 | 0.001394719 | 0.9851195 | 0.006052865 | 0.9851112 | 0.004945593 |  |  | 8145 | 0.8956577 | 0.9670091 | 0.003728458 | 0.9054673 | 0.003324079 | 0.9054709 | 0.007204579 |  |  | 172380 | 0.9312969 | 0.9150489 | 0.00459237 | 0.9413141 | 0.0105323 | 0.94132 | 0.009678222 |  |  | 473160 | 0.9196579 | 0.8678712 | 0.01259199 | 0.9353931 | 0.009392942 | 0.9353995 | 0.01117332 |  |  | 430960 | 0.8179875 | 0.7035679 | 0.01349351 | 0.8153363 | 0.004644566 | 0.815333 | 0.005385406
|  |  | 28932 | 0.9950662 | 0.9994305 | 0.0003804219 | 0.9999501 | 0.05433509 | 0.9999457 | 0.09404591 |  |  | 130146 | 0.9860717 | 0.9866385 | 0.001394719 | 0.9851504 | 0.0060533 | 0.9851422 | 0.00494602 |  |  | 8150 | 0.8967368 | 0.9670092 | 0.003728457 | 0.9054698 | 0.00332409 | 0.9054734 | 0.007204618 |  |  | 172680 | 0.9312969 | 0.9150489 | 0.00459237 | 0.9414295 | 0.01053187 | 0.9414353 | 0.009674527 |  |  | 473460 | 0.9218958 | 0.8678712 | 0.01259199 | 0.9354538 | 0.009393248 | 0.9354602 | 0.01117284 |  |  | 431260 | 0.8136366 | 0.7035679 | 0.01349351 | 0.8153795 | 0.004643748 | 0.8153762 | 0.005384498
|  |  | 29052 | 0.9950662 | 0.9994305 | 0.0003804219 | 0.9999501 | 0.05433509 | 0.9999457 | 0.09404591 |  |  | 130446 | 0.9851113 | 0.9866385 | 0.001394719 | 0.9851813 | 0.006053723 | 0.9851731 | 0.004946438 |  |  | 8155 | 0.8978158 | 0.9670092 | 0.003728455 | 0.9054723 | 0.003324101 | 0.9054759 | 0.007204657 |  |  | 172980 | 0.9296154 | 0.9150489 | 0.00459237 | 0.9415445 | 0.01053143 | 0.9415504 | 0.009670825 |  |  | 473760 | 0.9196579 | 0.8678712 | 0.01259199 | 0.9355144 | 0.009393553 | 0.9355208 | 0.01117237 |  |  | 431560 | 0.8049348 | 0.7035679 | 0.01349351 | 0.8154226 | 0.00464293 | 0.8154193 | 0.005383591
|  |  | 29172 | 0.9959621 | 0.9994305 | 0.0003804219 | 0.9999501 | 0.05433509 | 0.9999457 | 0.09404591 |  |  | 130746 | 0.9860717 | 0.9866385 | 0.001394719 | 0.9852121 | 0.006054135 | 0.9852039 | 0.004946845 |  |  | 8160 | 0.8967368 | 0.9670093 | 0.003728454 | 0.9054748 | 0.003324112 | 0.9054783 | 0.007204697 |  |  | 173280 | 0.9296154 | 0.9150489 | 0.00459237 | 0.9416592 | 0.01053099 | 0.9416651 | 0.009667114 |  |  | 474060 | 0.9174199 | 0.8678712 | 0.01259199 | 0.9355749 | 0.009393857 | 0.9355813 | 0.0111719 |  |  | 431860 | 0.8092857 | 0.7035679 | 0.01349351 | 0.8154657 | 0.004642114 | 0.8154623 | 0.005382686
|  |  | 29292 | 0.9941702 | 0.9994305 | 0.0003804219 | 0.9999501 | 0.05433509 | 0.9999457 | 0.09404591 |  |  | 131046 | 0.9841508 | 0.9866385 | 0.001394719 | 0.9852429 | 0.006054537 | 0.9852346 | 0.004947243 |  |  | 8220 | 0.8978158 | 0.9670103 | 0.003728438 | 0.9055045 | 0.003324246 | 0.9055081 | 0.007205169 |  |  | 173580 | 0.9296154 | 0.9150489 | 0.00459237 | 0.9417737 | 0.01053054 | 0.9417795 | 0.009663396 |  |  | 474360 | 0.9174199 | 0.8678712 | 0.01259199 | 0.9356354 | 0.009394161 | 0.9356417 | 0.01117142 |  |  | 432160 | 0.8179875 | 0.7035679 | 0.01349351 | 0.8155086 | 0.004641299 | 0.8155053 | 0.005381781
|  |  | 29412 | 0.9950662 | 0.9994305 | 0.0003804219 | 0.9999501 | 0.05433509 | 0.9999457 | 0.09404591 |  |  | 131346 | 0.9851113 | 0.9866385 | 0.001394719 | 0.9852735 | 0.006054927 | 0.9852652 | 0.004947631 |  |  | 8280 | 0.8978158 | 0.9670111 | 0.003728425 | 0.9055342 | 0.00332438 | 0.9055378 | 0.007205645 |  |  | 173880 | 0.9312969 | 0.9150489 | 0.00459237 | 0.9418878 | 0.01053008 | 0.9418936 | 0.00965967 |  |  | 474660 | 0.9174199 | 0.8678712 | 0.01259199 | 0.9356957 | 0.009394463 | 0.9357021 | 0.01117095 |  |  | 432460 | 0.8179875 | 0.7035679 | 0.01349351 | 0.8155515 | 0.004640484 | 0.8155481 | 0.005380878
|  |  | 29532 | 0.9950662 | 0.9994305 | 0.0003804219 | 0.9999501 | 0.05433509 | 0.9999457 | 0.09404591 |  |  | 131646 | 0.9841508 | 0.9866385 | 0.001394719 | 0.9853041 | 0.006055306 | 0.9852958 | 0.00494801 |  |  | 8340 | 0.8978158 | 0.9670119 | 0.003728414 | 0.905564 | 0.003324516 | 0.9055676 | 0.007206123 |  |  | 174180 | 0.9329784 | 0.9150489 | 0.00459237 | 0.9420016 | 0.01052962 | 0.9420074 | 0.009655937 |  |  | 474960 | 0.9196579 | 0.8678712 | 0.01259199 | 0.9357561 | 0.009394765 | 0.9357624 | 0.01117047 |  |  | 432760 | 0.8158121 | 0.7035679 | 0.01349351 | 0.8155943 | 0.004639671 | 0.8155909 | 0.005379975
|  |  | 29652 | 0.9950662 | 0.9994305 | 0.0003804219 | 0.9999501 | 0.05433509 | 0.9999457 | 0.09404591 |  |  | 131946 | 0.9851113 | 0.9866385 | 0.001394719 | 0.9853345 | 0.006055675 | 0.9853263 | 0.004948379 |  |  | 8400 | 0.8978158 | 0.9670127 | 0.003728404 | 0.9055937 | 0.003324652 | 0.9055973 | 0.007206605 |  |  | 174480 | 0.9329784 | 0.9150489 | 0.00459237 | 0.9421151 | 0.01052915 | 0.9421209 | 0.009652196 |  |  | 475260 | 0.9174199 | 0.8678712 | 0.01259199 | 0.9358163 | 0.009395067 | 0.9358227 | 0.01117 |  |  | 433060 | 0.820163 | 0.7035679 | 0.01349351 | 0.8156371 | 0.004638859 | 0.8156337 | 0.005379074
|  |  | 29772 | 0.9941702 | 0.9994305 | 0.0003804219 | 0.9999501 | 0.05433509 | 0.9999457 | 0.09404591 |  |  | 132246 | 0.9841508 | 0.9866385 | 0.001394719 | 0.9853649 | 0.006056033 | 0.9853567 | 0.004948738 |  |  | 8460 | 0.8978158 | 0.9670133 | 0.003728396 | 0.9056234 | 0.00332479 | 0.905627 | 0.007207089 |  |  | 174780 | 0.9329784 | 0.9150489 | 0.00459237 | 0.9422282 | 0.01052868 | 0.9422341 | 0.009648449 |  |  | 475560 | 0.915182 | 0.8678712 | 0.01259199 | 0.9358765 | 0.009395367 | 0.9358829 | 0.01116952 |  |  | 433360 | 0.8114612 | 0.7035679 | 0.01349351 | 0.8156798 | 0.004638048 | 0.8156763 | 0.005378174
|  |  | 29892 | 0.9959621 | 0.9994305 | 0.0003804219 | 0.9999501 | 0.05433509 | 0.9999457 | 0.09404591 |  |  | 132546 | 0.9841508 | 0.9866385 | 0.001394719 | 0.9853953 | 0.00605638 | 0.985387 | 0.004949088 |  |  | 8520 | 0.8988948 | 0.967014 | 0.003728389 | 0.9056531 | 0.003324928 | 0.9056566 | 0.007207577 |  |  | 175080 | 0.9329784 | 0.9150489 | 0.00459237 | 0.9423411 | 0.0105282 | 0.9423469 | 0.009644694 |  |  | 475860 | 0.9196579 | 0.8678712 | 0.01259199 | 0.9359366 | 0.009395667 | 0.935943 | 0.01116905 |  |  | 433660 | 0.8179875 | 0.7035679 | 0.01349351 | 0.8157224 | 0.004637238 | 0.8157189 | 0.005377276
|  |  | 30012 | 0.9959621 | 0.9994305 | 0.0003804219 | 0.9999501 | 0.05433509 | 0.9999457 | 0.09404591 |  |  | 132846 | 0.9860717 | 0.9866385 | 0.001394719 | 0.9854255 | 0.006056717 | 0.9854172 | 0.004949429 |  |  | 8580 | 0.8978158 | 0.9670145 | 0.003728384 | 0.9056828 | 0.003325066 | 0.9056863 | 0.007208067 |  |  | 175380 | 0.9312969 | 0.9150489 | 0.00459237 | 0.9424537 | 0.01052771 | 0.9424595 | 0.009640932 |  |  | 476160 | 0.9196579 | 0.8678712 | 0.01259199 | 0.9359967 | 0.009395966 | 0.936003 | 0.01116857 |  |  | 433960 | 0.8179875 | 0.7035679 | 0.01349351 | 0.8157649 | 0.004636428 | 0.8157615 | 0.005376378
|  |  | 30132 | 0.9959621 | 0.9994305 | 0.0003804219 | 0.9999501 | 0.05433509 | 0.9999457 | 0.09404591 |  |  | 133146 | 0.9860717 | 0.9866385 | 0.001394719 | 0.9854557 | 0.006057043 | 0.9854474 | 0.00494976 |  |  | 8640 | 0.8988948 | 0.9670151 | 0.003728379 | 0.9057124 | 0.003325206 | 0.905716 | 0.00720856 |  |  | 175680 | 0.9312969 | 0.9150489 | 0.00459237 | 0.9425659 | 0.01052721 | 0.9425717 | 0.009637163 |  |  | 476460 | 0.9174199 | 0.8678712 | 0.01259199 | 0.9360567 | 0.009396264 | 0.936063 | 0.01116809 |  |  | 434260 | 0.8158121 | 0.7035679 | 0.01349351 | 0.8158074 | 0.00463562 | 0.8158039 | 0.005375482
|  |  | 30252 | 0.9950662 | 0.9994305 | 0.0003804219 | 0.9999501 | 0.05433509 | 0.9999457 | 0.09404591 |  |  | 133446 | 0.9841508 | 0.9866385 | 0.001394719 | 0.9854857 | 0.006057359 | 0.9854774 | 0.004950082 |  |  | 8700 | 0.8988948 | 0.9670156 | 0.003728375 | 0.9057421 | 0.003325347 | 0.9057456 | 0.007209056 |  |  | 175980 | 0.9329784 | 0.9150489 | 0.00459237 | 0.9426779 | 0.01052671 | 0.9426837 | 0.009633387 |  |  | 476760 | 0.915182 | 0.8678712 | 0.01259199 | 0.9361166 | 0.009396562 | 0.9361229 | 0.01116761 |  |  | 434560 | 0.8136366 | 0.7035679 | 0.01349351 | 0.8158497 | 0.004634813 | 0.8158463 | 0.005374586
|  |  | 30372 | 0.9959621 | 0.9994305 | 0.0003804219 | 0.9999501 | 0.05433509 | 0.9999457 | 0.09404591 |  |  | 133746 | 0.9860717 | 0.9866385 | 0.001394719 | 0.9855157 | 0.006057664 | 0.9855074 | 0.004950395 |  |  | 8760 | 0.8988948 | 0.967016 | 0.003728371 | 0.9057717 | 0.003325488 | 0.9057753 | 0.007209555 |  |  | 176280 | 0.9346598 | 0.9150489 | 0.00459237 | 0.9427895 | 0.01052621 | 0.9427953 | 0.009629604 |  |  | 477060 | 0.9196579 | 0.8678712 | 0.01259199 | 0.9361764 | 0.009396858 | 0.9361827 | 0.01116714 |  |  | 434860 | 0.8136366 | 0.7035679 | 0.01349351 | 0.8158921 | 0.004634008 | 0.8158886 | 0.005373692
|  |  | 30492 | 0.9941702 | 0.9994305 | 0.0003804219 | 0.9999501 | 0.05433509 | 0.9999457 | 0.09404591 |  |  | 134046 | 0.9851113 | 0.9866385 | 0.001394719 | 0.9855457 | 0.006057959 | 0.9855373 | 0.004950699 |  |  | 8820 | 0.8988948 | 0.9670164 | 0.003728369 | 0.9058014 | 0.00332563 | 0.9058049 | 0.007210057 |  |  | 176580 | 0.9329784 | 0.9150489 | 0.00459237 | 0.9429009 | 0.01052569 | 0.9429066 | 0.009625815 |  |  | 477360 | 0.9174199 | 0.8678712 | 0.01259199 | 0.9362362 | 0.009397154 | 0.9362425 | 0.01116666 |  |  | 435160 | 0.8179875 | 0.7035679 | 0.01349351 | 0.8159343 | 0.004633203 | 0.8159308 | 0.005372799
|  |  | 30612 | 0.9968581 | 0.9994305 | 0.0003804219 | 0.9999501 | 0.05433509 | 0.9999457 | 0.09404591 |  |  | 134346 | 0.9841508 | 0.9866385 | 0.001394719 | 0.9855755 | 0.006058243 | 0.9855672 | 0.004950993 |  |  | 8880 | 0.8999738 | 0.9670168 | 0.003728366 | 0.905831 | 0.003325773 | 0.9058345 | 0.007210562 |  |  | 176880 | 0.9312969 | 0.9150489 | 0.00459237 | 0.9430119 | 0.01052517 | 0.9430177 | 0.00962202 |  |  | 477660 | 0.9196579 | 0.8678712 | 0.01259199 | 0.9362959 | 0.00939745 | 0.9363022 | 0.01116618 |  |  | 435460 | 0.8136366 | 0.7035679 | 0.01349351 | 0.8159765 | 0.004632399 | 0.815973 | 0.005371908
|  |  | 30732 | 0.997754 | 0.9994305 | 0.0003804219 | 0.9999501 | 0.05433509 | 0.9999457 | 0.09404591 |  |  | 134646 | 0.9860717 | 0.9866385 | 0.001394719 | 0.9856053 | 0.006058518 | 0.9855969 | 0.004951279 |  |  | 8940 | 0.8999738 | 0.9670172 | 0.003728365 | 0.9058606 | 0.003325917 | 0.9058641 | 0.00721107 |  |  | 177180 | 0.9262524 | 0.9150489 | 0.00459237 | 0.9431226 | 0.01052465 | 0.9431284 | 0.009618217 |  |  | 477960 | 0.9218958 | 0.8678712 | 0.01259199 | 0.9363555 | 0.009397744 | 0.9363618 | 0.0111657 |  |  | 435760 | 0.820163 | 0.7035679 | 0.01349351 | 0.8160186 | 0.004631596 | 0.8160151 | 0.005371017
|  |  | 30852 | 0.9950662 | 0.9994305 | 0.0003804219 | 0.9999501 | 0.05433509 | 0.9999457 | 0.09404591 |  |  | 134946 | 0.9841508 | 0.9866385 | 0.001394719 | 0.9856349 | 0.006058782 | 0.9856266 | 0.004951555 |  |  | 9000 | 0.8999738 | 0.9670175 | 0.003728363 | 0.9058902 | 0.003326062 | 0.9058937 | 0.007211581 |  |  | 177480 | 0.9312969 | 0.9150489 | 0.00459237 | 0.943233 | 0.01052412 | 0.9432388 | 0.009614409 |  |  | 478260 | 0.9218958 | 0.8678712 | 0.01259199 | 0.9364151 | 0.009398038 | 0.9364214 | 0.01116522 |  |  | 436060 | 0.8158121 | 0.7035679 | 0.01349351 | 0.8160606 | 0.004630794 | 0.8160571 | 0.005370128
|  |  | 30972 | 0.9950662 | 0.9994305 | 0.0003804219 | 0.9999501 | 0.05433509 | 0.9999457 | 0.09404591 |  |  | 135246 | 0.9851113 | 0.9866385 | 0.001394719 | 0.9856645 | 0.006059036 | 0.9856562 | 0.004951822 |  |  | 9060 | 0.9010528 | 0.9670178 | 0.003728362 | 0.9059198 | 0.003326208 | 0.9059233 | 0.007212095 |  |  | 177780 | 0.9312969 | 0.9150489 | 0.00459237 | 0.9433432 | 0.01052358 | 0.9433489 | 0.009610594 |  |  | 478560 | 0.9218958 | 0.8678712 | 0.01259199 | 0.9364746 | 0.009398331 | 0.9364809 | 0.01116475 |  |  | 436360 | 0.8158121 | 0.7035679 | 0.01349351 | 0.8161026 | 0.004629994 | 0.8160991 | 0.00536924
|  |  | 31092 | 0.9959621 | 0.9994305 | 0.0003804219 | 0.9999501 | 0.05433509 | 0.9999457 | 0.09404591 |  |  | 135546 | 0.9851113 | 0.9866385 | 0.001394719 | 0.9856941 | 0.00605928 | 0.9856857 | 0.004952081 |  |  | 9120 | 0.9010528 | 0.9670181 | 0.003728361 | 0.9059493 | 0.003326354 | 0.9059529 | 0.007212611 |  |  | 178080 | 0.9296154 | 0.9150489 | 0.00459237 | 0.943453 | 0.01052304 | 0.9434587 | 0.009606773 |  |  | 478860 | 0.9196579 | 0.8678712 | 0.01259199 | 0.936534 | 0.009398623 | 0.9365403 | 0.01116427 |  |  | 436660 | 0.8136366 | 0.7035679 | 0.01349351 | 0.8161445 | 0.004629194 | 0.8161409 | 0.005368353
|  |  | 31212 | 0.9950662 | 0.9994305 | 0.0003804219 | 0.9999501 | 0.05433509 | 0.9999457 | 0.09404591 |  |  | 135846 | 0.9860717 | 0.9866385 | 0.001394719 | 0.9857235 | 0.006059514 | 0.9857152 | 0.004952331 |  |  | 9180 | 0.9010528 | 0.9670183 | 0.00372836 | 0.9059789 | 0.003326501 | 0.9059824 | 0.00721313 |  |  | 178380 | 0.9312969 | 0.9150489 | 0.00459237 | 0.9435625 | 0.01052249 | 0.9435683 | 0.009602946 |  |  | 479160 | 0.9174199 | 0.8678712 | 0.01259199 | 0.9365934 | 0.009398915 | 0.9365996 | 0.01116379 |  |  | 436960 | 0.820163 | 0.7035679 | 0.01349351 | 0.8161863 | 0.004628395 | 0.8161828 | 0.005367467
|  |  | 31332 | 0.9941702 | 0.9994305 | 0.0003804219 | 0.9999501 | 0.05433509 | 0.9999457 | 0.09404591 |  |  | 136146 | 0.9851113 | 0.9866385 | 0.001394719 | 0.9857529 | 0.006059739 | 0.9857445 | 0.004952572 |  |  | 9240 | 0.9010528 | 0.9670185 | 0.003728359 | 0.9060085 | 0.003326649 | 0.906012 | 0.007213653 |  |  | 178680 | 0.9363413 | 0.9150489 | 0.00459237 | 0.9436718 | 0.01052194 | 0.9436775 | 0.009599113 |  |  | 479460 | 0.915182 | 0.8678712 | 0.01259199 | 0.9366527 | 0.009399205 | 0.9366589 | 0.01116331 |  |  | 437260 | 0.820163 | 0.7035679 | 0.01349351 | 0.8162281 | 0.004627598 | 0.8162245 | 0.005366582
|  |  | 31452 | 0.9950662 | 0.9994305 | 0.0003804219 | 0.9999501 | 0.05433509 | 0.9999457 | 0.09404591 |  |  | 136446 | 0.9851113 | 0.9866385 | 0.001394719 | 0.9857822 | 0.006059953 | 0.9857738 | 0.004952804 |  |  | 9300 | 0.9021318 | 0.9670188 | 0.003728359 | 0.906038 | 0.003326798 | 0.9060415 | 0.007214178 |  |  | 178980 | 0.9329784 | 0.9150489 | 0.00459237 | 0.9437807 | 0.01052138 | 0.9437864 | 0.009595274 |  |  | 479760 | 0.9174199 | 0.8678712 | 0.01259199 | 0.9367119 | 0.009399495 | 0.9367182 | 0.01116283 |  |  | 437560 | 0.8136366 | 0.7035679 | 0.01349351 | 0.8162698 | 0.004626802 | 0.8162662 | 0.005365699
|  |  | 31572 | 0.9959621 | 0.9994305 | 0.0003804219 | 0.9999501 | 0.05433509 | 0.9999457 | 0.09404591 |  |  | 136746 | 0.9860717 | 0.9866385 | 0.001394719 | 0.9858114 | 0.006060158 | 0.985803 | 0.004953028 |  |  | 9360 | 0.8999738 | 0.967019 | 0.003728358 | 0.9060675 | 0.003326948 | 0.9060711 | 0.007214706 |  |  | 179280 | 0.9329784 | 0.9150489 | 0.00459237 | 0.9438893 | 0.01052082 | 0.943895 | 0.00959143 |  |  | 480060 | 0.9218958 | 0.8678712 | 0.01259199 | 0.9367711 | 0.009399785 | 0.9367773 | 0.01116235 |  |  | 437860 | 0.8179875 | 0.7035679 | 0.01349351 | 0.8163114 | 0.004626006 | 0.8163078 | 0.005364816
|  |  | 31692 | 0.9950662 | 0.9994305 | 0.0003804219 | 0.9999501 | 0.05433509 | 0.9999457 | 0.09404591 |  |  | 137046 | 0.9841508 | 0.9866385 | 0.001394719 | 0.9858405 | 0.006060352 | 0.9858322 | 0.004953242 |  |  | 9420 | 0.9010528 | 0.9670191 | 0.003728358 | 0.9060971 | 0.003327098 | 0.9061006 | 0.007215237 |  |  | 179580 | 0.9312969 | 0.9150489 | 0.00459237 | 0.9439976 | 0.01052025 | 0.9440033 | 0.009587579 |  |  | 480360 | 0.9218958 | 0.8678712 | 0.01259199 | 0.9368302 | 0.009400073 | 0.9368364 | 0.01116187 |  |  | 438160 | 0.8158121 | 0.7035679 | 0.01349351 | 0.8163529 | 0.004625212 | 0.8163493 | 0.005363935
|  |  | 31812 | 0.9959621 | 0.9994305 | 0.0003804219 | 0.9999501 | 0.05433509 | 0.9999457 | 0.09404591 |  |  | 137346 | 0.9841508 | 0.9866385 | 0.001394719 | 0.9858696 | 0.006060538 | 0.9858612 | 0.004953449 |  |  | 9480 | 0.9010528 | 0.9670193 | 0.003728358 | 0.9061266 | 0.00332725 | 0.9061301 | 0.007215771 |  |  | 179880 | 0.9346598 | 0.9150489 | 0.00459237 | 0.9441057 | 0.01051967 | 0.9441114 | 0.009583724 |  |  | 480660 | 0.9218958 | 0.8678712 | 0.01259199 | 0.9368892 | 0.009400361 | 0.9368954 | 0.01116139 |  |  | 438460 | 0.8136366 | 0.7035679 | 0.01349351 | 0.8163944 | 0.004624419 | 0.8163908 | 0.005363055
|  |  | 31932 | 0.9950662 | 0.9994305 | 0.0003804219 | 0.9999501 | 0.05433509 | 0.9999457 | 0.09404591 |  |  | 137646 | 0.9841508 | 0.9866385 | 0.001394719 | 0.9858986 | 0.006060713 | 0.9858902 | 0.004953647 |  |  | 9540 | 0.9010528 | 0.9670195 | 0.003728358 | 0.9061561 | 0.003327402 | 0.9061596 | 0.007216307 |  |  | 180180 | 0.9312969 | 0.9150489 | 0.00459237 | 0.9442134 | 0.01051909 | 0.9442191 | 0.009579862 |  |  | 480960 | 0.9107061 | 0.8678712 | 0.01259199 | 0.9369481 | 0.009400648 | 0.9369544 | 0.0111609 |  |  | 438760 | 0.8136366 | 0.7035679 | 0.01349351 | 0.8164358 | 0.004623626 | 0.8164322 | 0.005362177
|  |  | 32052 | 0.9950662 | 0.9994305 | 0.0003804219 | 0.9999501 | 0.05433509 | 0.9999457 | 0.09404591 |  |  | 137946 | 0.9841508 | 0.9866385 | 0.001394719 | 0.9859275 | 0.00606088 | 0.9859191 | 0.004953836 |  |  | 9600 | 0.9010528 | 0.9670196 | 0.003728358 | 0.9061856 | 0.003327555 | 0.9061891 | 0.007216847 |  |  | 180480 | 0.9329784 | 0.9150489 | 0.00459237 | 0.9443209 | 0.01051851 | 0.9443265 | 0.009575995 |  |  | 481260 | 0.915182 | 0.8678712 | 0.01259199 | 0.937007 | 0.009400935 | 0.9370132 | 0.01116042 |  |  | 439060 | 0.8114612 | 0.7035679 | 0.01349351 | 0.8164772 | 0.004622835 | 0.8164735 | 0.005361299
|  |  | 32172 | 0.9950662 | 0.9994305 | 0.0003804219 | 0.9999501 | 0.05433509 | 0.9999457 | 0.09404591 |  |  | 138246 | 0.9851113 | 0.9866385 | 0.001394719 | 0.9859563 | 0.006061036 | 0.9859479 | 0.004954017 |  |  | 9660 | 0.9021318 | 0.9670197 | 0.003728358 | 0.9062151 | 0.003327709 | 0.9062186 | 0.007217389 |  |  | 180780 | 0.9346598 | 0.9150489 | 0.00459237 | 0.944428 | 0.01051792 | 0.9444337 | 0.009572123 |  |  | 481560 | 0.9174199 | 0.8678712 | 0.01259199 | 0.9370659 | 0.009401221 | 0.9370721 | 0.01115994 |  |  | 439360 | 0.8158121 | 0.7035679 | 0.01349351 | 0.8165184 | 0.004622045 | 0.8165148 | 0.005360423
|  |  | 32292 | 0.9950662 | 0.9994305 | 0.0003804219 | 0.9999501 | 0.05433509 | 0.9999457 | 0.09404591 |  |  | 138546 | 0.9860717 | 0.9866385 | 0.001394719 | 0.985985 | 0.006061183 | 0.9859767 | 0.00495419 |  |  | 9720 | 0.9021318 | 0.9670199 | 0.003728358 | 0.9062446 | 0.003327863 | 0.906248 | 0.007217934 |  |  | 181080 | 0.9363413 | 0.9150489 | 0.00459237 | 0.9445349 | 0.01051732 | 0.9445406 | 0.009568246 |  |  | 481860 | 0.9174199 | 0.8678712 | 0.01259199 | 0.9371246 | 0.009401506 | 0.9371308 | 0.01115946 |  |  | 439660 | 0.820163 | 0.7035679 | 0.01349351 | 0.8165596 | 0.004621256 | 0.8165559 | 0.005359548
|  |  | 32412 | 0.9959621 | 0.9994305 | 0.0003804219 | 0.9999501 | 0.05433509 | 0.9999457 | 0.09404591 |  |  | 138846 | 0.9851113 | 0.9866385 | 0.001394719 | 0.9860137 | 0.006061321 | 0.9860053 | 0.004954354 |  |  | 9780 | 0.9032108 | 0.96702 | 0.003728358 | 0.906274 | 0.003328019 | 0.9062775 | 0.007218482 |  |  | 181380 | 0.9363413 | 0.9150489 | 0.00459237 | 0.9446415 | 0.01051672 | 0.9446471 | 0.009564364 |  |  | 482160 | 0.9196579 | 0.8678712 | 0.01259199 | 0.9371833 | 0.00940179 | 0.9371895 | 0.01115898 |  |  | 439960 | 0.8179875 | 0.7035679 | 0.01349351 | 0.8166008 | 0.004620468 | 0.8165971 | 0.005358674
|  |  | 32532 | 0.9950662 | 0.9994305 | 0.0003804219 | 0.9999501 | 0.05433509 | 0.9999457 | 0.09404591 |  |  | 139146 | 0.9860717 | 0.9866385 | 0.001394719 | 0.9860423 | 0.00606145 | 0.9860339 | 0.00495451 |  |  | 9840 | 0.9032108 | 0.9670201 | 0.003728358 | 0.9063035 | 0.003328175 | 0.906307 | 0.007219032 |  |  | 181680 | 0.9312969 | 0.9150489 | 0.00459237 | 0.9447477 | 0.01051612 | 0.9447534 | 0.009560476 |  |  | 482460 | 0.9286096 | 0.8678712 | 0.01259199 | 0.9372419 | 0.009402074 | 0.9372481 | 0.01115849 |  |  | 440260 | 0.8136366 | 0.7035679 | 0.01349351 | 0.8166418 | 0.004619681 | 0.8166381 | 0.005357801
|  |  | 32652 | 0.9950662 | 0.9994305 | 0.0003804219 | 0.9999501 | 0.05433509 | 0.9999457 | 0.09404591 |  |  | 139446 | 0.9851113 | 0.9866385 | 0.001394719 | 0.9860708 | 0.006061569 | 0.9860624 | 0.004954658 |  |  | 9900 | 0.9021318 | 0.9670202 | 0.003728358 | 0.9063329 | 0.003328332 | 0.9063364 | 0.007219586 |  |  | 181980 | 0.9312969 | 0.9150489 | 0.00459237 | 0.9448537 | 0.0105155 | 0.9448594 | 0.009556584 |  |  | 482760 | 0.9196579 | 0.8678712 | 0.01259199 | 0.9373005 | 0.009402356 | 0.9373066 | 0.01115801 |  |  | 440560 | 0.8158121 | 0.7035679 | 0.01349351 | 0.8166828 | 0.004618895 | 0.8166791 | 0.005356929
|  |  | 32772 | 0.9959621 | 0.9994305 | 0.0003804219 | 0.9999501 | 0.05433509 | 0.9999457 | 0.09404591 |  |  | 139746 | 0.9851113 | 0.9866385 | 0.001394719 | 0.9860993 | 0.006061679 | 0.9860909 | 0.004954798 |  |  | 9960 | 0.9021318 | 0.9670203 | 0.003728358 | 0.9063624 | 0.00332849 | 0.9063658 | 0.007220142 |  |  | 182280 | 0.9329784 | 0.9150489 | 0.00459237 | 0.9449594 | 0.01051489 | 0.9449651 | 0.009552686 |  |  | 483060 | 0.9196579 | 0.8678712 | 0.01259199 | 0.937359 | 0.009402639 | 0.9373651 | 0.01115753 |  |  | 440860 | 0.8114612 | 0.7035679 | 0.01349351 | 0.8167237 | 0.00461811 | 0.81672 | 0.005356059
|  |  | 32892 | 0.9959621 | 0.9994305 | 0.0003804219 | 0.9999501 | 0.05433509 | 0.9999457 | 0.09404591 |  |  | 140046 | 0.9870322 | 0.9866385 | 0.001394719 | 0.9861277 | 0.006061781 | 0.9861192 | 0.00495493 |  |  | 10020 | 0.9021318 | 0.9670203 | 0.003728358 | 0.9063918 | 0.003328648 | 0.9063953 | 0.007220702 |  |  | 182580 | 0.9346598 | 0.9150489 | 0.00459237 | 0.9450649 | 0.01051427 | 0.9450705 | 0.009548784 |  |  | 483360 | 0.9174199 | 0.8678712 | 0.01259199 | 0.9374174 | 0.00940292 | 0.9374235 | 0.01115704 |  |  | 441160 | 0.8223384 | 0.7035679 | 0.01349351 | 0.8167646 | 0.004617327 | 0.8167608 | 0.00535519
|  |  | 33012 | 0.9959621 | 0.9994305 | 0.0003804219 | 0.9999501 | 0.05433509 | 0.9999457 | 0.09404591 |  |  | 140346 | 0.9860717 | 0.9866385 | 0.001394719 | 0.9861559 | 0.006061873 | 0.9861475 | 0.004955054 |  |  | 10080 | 0.9042899 | 0.9670204 | 0.003728358 | 0.9064212 | 0.003328808 | 0.9064247 | 0.007221263 |  |  | 182880 | 0.9312969 | 0.9150489 | 0.00459237 | 0.94517 | 0.01051364 | 0.9451756 | 0.009544878 |  |  | 483660 | 0.9241337 | 0.8678712 | 0.01259199 | 0.9374757 | 0.009403201 | 0.9374819 | 0.01115656 |  |  | 441460 | 0.8114612 | 0.7035679 | 0.01349351 | 0.8168054 | 0.004616544 | 0.8168016 | 0.005354322
|  |  | 33132 | 0.9959621 | 0.9994305 | 0.0003804219 | 0.9999501 | 0.05433509 | 0.9999457 | 0.09404591 |  |  | 140646 | 0.9851113 | 0.9866385 | 0.001394719 | 0.9861842 | 0.006061956 | 0.9861758 | 0.004955169 |  |  | 10140 | 0.9032108 | 0.9670205 | 0.003728358 | 0.9064506 | 0.003328968 | 0.9064541 | 0.007221828 |  |  | 183180 | 0.9346598 | 0.9150489 | 0.00459237 | 0.9452748 | 0.01051301 | 0.9452804 | 0.009540966 |  |  | 483960 | 0.9218958 | 0.8678712 | 0.01259199 | 0.937534 | 0.009403481 | 0.9375402 | 0.01115608 |  |  | 441760 | 0.8179875 | 0.7035679 | 0.01349351 | 0.8168461 | 0.004615763 | 0.8168423 | 0.005353455
|  |  | 33252 | 0.9950662 | 0.9994305 | 0.0003804219 | 0.9999501 | 0.05433509 | 0.9999457 | 0.09404591 |  |  | 140946 | 0.9851113 | 0.9866385 | 0.001394719 | 0.9862123 | 0.00606203 | 0.9862039 | 0.004955277 |  |  | 10200 | 0.9032108 | 0.9670206 | 0.003728358 | 0.90648 | 0.003329129 | 0.9064835 | 0.007222396 |  |  | 183480 | 0.9363413 | 0.9150489 | 0.00459237 | 0.9453794 | 0.01051238 | 0.9453849 | 0.00953705 |  |  | 484260 | 0.9218958 | 0.8678712 | 0.01259199 | 0.9375922 | 0.00940376 | 0.9375984 | 0.01115559 |  |  | 442060 | 0.820163 | 0.7035679 | 0.01349351 | 0.8168868 | 0.004614982 | 0.816883 | 0.005352589
|  |  | 33372 | 0.9959621 | 0.9994305 | 0.0003804219 | 0.9999501 | 0.05433509 | 0.9999457 | 0.09404591 |  |  | 141246 | 0.9851113 | 0.9866385 | 0.001394719 | 0.9862404 | 0.006062095 | 0.986232 | 0.004955377 |  |  | 10260 | 0.9042899 | 0.9670206 | 0.003728358 | 0.9065094 | 0.003329291 | 0.9065129 | 0.007222966 |  |  | 183780 | 0.9346598 | 0.9150489 | 0.00459237 | 0.9454836 | 0.01051174 | 0.9454892 | 0.00953313 |  |  | 484560 | 0.9174199 | 0.8678712 | 0.01259199 | 0.9376504 | 0.009404039 | 0.9376565 | 0.01115511 |  |  | 442360 | 0.8136366 | 0.7035679 | 0.01349351 | 0.8169273 | 0.004614203 | 0.8169235 | 0.005351725
|  |  | 33492 | 0.9968581 | 0.9994305 | 0.0003804219 | 0.9999501 | 0.05433509 | 0.9999457 | 0.09404591 |  |  | 141546 | 0.9841508 | 0.9866385 | 0.001394719 | 0.9862684 | 0.006062152 | 0.98626 | 0.004955469 |  |  | 10320 | 0.9032108 | 0.9670207 | 0.003728359 | 0.9065388 | 0.003329454 | 0.9065422 | 0.007223539 |  |  | 184080 | 0.9329784 | 0.9150489 | 0.00459237 | 0.9455876 | 0.01051109 | 0.9455932 | 0.009529206 |  |  | 484860 | 0.9218958 | 0.8678712 | 0.01259199 | 0.9377085 | 0.009404317 | 0.9377146 | 0.01115462 |  |  | 442660 | 0.8158121 | 0.7035679 | 0.01349351 | 0.8169679 | 0.004613424 | 0.816964 | 0.005350861
|  |  | 33612 | 0.9968581 | 0.9994305 | 0.0003804219 | 0.9999501 | 0.05433509 | 0.9999457 | 0.09404591 |  |  | 141846 | 0.9851113 | 0.9866385 | 0.001394719 | 0.9862963 | 0.006062199 | 0.9862879 | 0.004955554 |  |  | 10380 | 0.9053689 | 0.9670207 | 0.003728359 | 0.9065681 | 0.003329617 | 0.9065716 | 0.007224115 |  |  | 184380 | 0.9346598 | 0.9150489 | 0.00459237 | 0.9456913 | 0.01051044 | 0.9456969 | 0.009525277 |  |  | 485160 | 0.9241337 | 0.8678712 | 0.01259199 | 0.9377665 | 0.009404594 | 0.9377726 | 0.01115414 |  |  | 442960 | 0.8114612 | 0.7035679 | 0.01349351 | 0.8170083 | 0.004612647 | 0.8170045 | 0.005349999
|  |  | 33732 | 0.9968581 | 0.9994305 | 0.0003804219 | 0.9999501 | 0.05433509 | 0.9999457 | 0.09404591 |  |  | 142146 | 0.9851113 | 0.9866385 | 0.001394719 | 0.9863241 | 0.006062238 | 0.9863157 | 0.00495563 |  |  | 10440 | 0.9053689 | 0.9670208 | 0.003728359 | 0.9065975 | 0.003329781 | 0.9066009 | 0.007224693 |  |  | 184680 | 0.9363413 | 0.9150489 | 0.00459237 | 0.9457947 | 0.01050979 | 0.9458003 | 0.009521344 |  |  | 485460 | 0.9218958 | 0.8678712 | 0.01259199 | 0.9378245 | 0.009404871 | 0.9378306 | 0.01115365 |  |  | 443260 | 0.8179875 | 0.7035679 | 0.01349351 | 0.8170487 | 0.004611871 | 0.8170448 | 0.005349138
|  |  | 33852 | 0.9968581 | 0.9994305 | 0.0003804219 | 0.9999501 | 0.05433509 | 0.9999457 | 0.09404591 |  |  | 142446 | 0.9860717 | 0.9866385 | 0.001394719 | 0.9863519 | 0.006062269 | 0.9863435 | 0.004955699 |  |  | 10500 | 0.9032108 | 0.9670208 | 0.003728359 | 0.9066269 | 0.003329946 | 0.9066303 | 0.007225275 |  |  | 184980 | 0.9329784 | 0.9150489 | 0.00459237 | 0.9458979 | 0.01050913 | 0.9459034 | 0.009517407 |  |  | 485760 | 0.9263717 | 0.8678712 | 0.01259199 | 0.9378823 | 0.009405147 | 0.9378884 | 0.01115317 |  |  | 443560 | 0.8136366 | 0.7035679 | 0.01349351 | 0.817089 | 0.004611096 | 0.8170851 | 0.005348279
|  |  | 33972 | 0.9959621 | 0.9994305 | 0.0003804219 | 0.9999501 | 0.05433509 | 0.9999457 | 0.09404591 |  |  | 142746 | 0.9851113 | 0.9866385 | 0.001394719 | 0.9863796 | 0.00606229 | 0.9863712 | 0.004955761 |  |  | 10560 | 0.9064479 | 0.9670208 | 0.003728359 | 0.9066562 | 0.003330112 | 0.9066596 | 0.007225859 |  |  | 185280 | 0.9329784 | 0.9150489 | 0.00459237 | 0.9460007 | 0.01050847 | 0.9460062 | 0.009513466 |  |  | 486060 | 0.9218958 | 0.8678712 | 0.01259199 | 0.9379402 | 0.009405422 | 0.9379463 | 0.01115268 |  |  | 443860 | 0.8114612 | 0.7035679 | 0.01349351 | 0.8171292 | 0.004610321 | 0.8171254 | 0.00534742
|  |  | 34092 | 0.9959621 | 0.9994305 | 0.0003804219 | 0.9999501 | 0.05433509 | 0.9999457 | 0.09404591 |  |  | 143046 | 0.9860717 | 0.9866385 | 0.001394719 | 0.9864072 | 0.006062304 | 0.9863988 | 0.004955815 |  |  | 10620 | 0.9032108 | 0.9670209 | 0.003728359 | 0.9066855 | 0.003330279 | 0.906689 | 0.007226445 |  |  | 185580 | 0.9380228 | 0.9150489 | 0.00459237 | 0.9461033 | 0.0105078 | 0.9461088 | 0.009509521 |  |  | 486360 | 0.9218958 | 0.8678712 | 0.01259199 | 0.9379979 | 0.009405696 | 0.938004 | 0.0111522 |  |  | 444160 | 0.8136366 | 0.7035679 | 0.01349351 | 0.8171694 | 0.004609548 | 0.8171655 | 0.005346563
|  |  | 34212 | 0.9959621 | 0.9994305 | 0.0003804219 | 0.9999501 | 0.05433509 | 0.9999457 | 0.09404591 |  |  | 143346 | 0.9841508 | 0.9866385 | 0.001394719 | 0.9864348 | 0.006062309 | 0.9864264 | 0.004955861 |  |  | 10680 | 0.9042899 | 0.9670209 | 0.003728359 | 0.9067148 | 0.003330446 | 0.9067183 | 0.007227035 |  |  | 185880 | 0.9363413 | 0.9150489 | 0.00459237 | 0.9462056 | 0.01050713 | 0.9462111 | 0.009505572 |  |  | 486660 | 0.9196579 | 0.8678712 | 0.01259199 | 0.9380556 | 0.00940597 | 0.9380617 | 0.01115171 |  |  | 444460 | 0.8179875 | 0.7035679 | 0.01349351 | 0.8172095 | 0.004608776 | 0.8172056 | 0.005345707
|  |  | 34332 | 0.9959621 | 0.9994305 | 0.0003804219 | 0.9999501 | 0.05433509 | 0.9999457 | 0.09404591 |  |  | 143646 | 0.9860717 | 0.9866385 | 0.001394719 | 0.9864623 | 0.006062305 | 0.9864538 | 0.0049559 |  |  | 10740 | 0.9053689 | 0.9670209 | 0.003728359 | 0.9067442 | 0.003330615 | 0.9067476 | 0.007227627 |  |  | 186180 | 0.9346598 | 0.9150489 | 0.00459237 | 0.9463076 | 0.01050646 | 0.9463131 | 0.009501619 |  |  | 486960 | 0.9241337 | 0.8678712 | 0.01259199 | 0.9381132 | 0.009406243 | 0.9381193 | 0.01115123 |  |  | 444760 | 0.8179875 | 0.7035679 | 0.01349351 | 0.8172496 | 0.004608006 | 0.8172457 | 0.005344852
|  |  | 34452 | 0.9950662 | 0.9994305 | 0.0003804219 | 0.9999501 | 0.05433509 | 0.9999457 | 0.09404591 |  |  | 143946 | 0.9860717 | 0.9866385 | 0.001394719 | 0.9864897 | 0.006062293 | 0.9864813 | 0.004955931 |  |  | 10800 | 0.9053689 | 0.967021 | 0.003728359 | 0.9067735 | 0.003330784 | 0.9067769 | 0.007228222 |  |  | 186480 | 0.9346598 | 0.9150489 | 0.00459237 | 0.9464093 | 0.01050578 | 0.9464148 | 0.009497663 |  |  | 487260 | 0.9263717 | 0.8678712 | 0.01259199 | 0.9381708 | 0.009406516 | 0.9381769 | 0.01115074 |  |  | 445060 | 0.820163 | 0.7035679 | 0.01349351 | 0.8172896 | 0.004607236 | 0.8172856 | 0.005343998
|  |  | 34572 | 0.9968581 | 0.9994305 | 0.0003804219 | 0.9999501 | 0.05433509 | 0.9999457 | 0.09404591 |  |  | 144246 | 0.9860717 | 0.9866385 | 0.001394719 | 0.986517 | 0.006062273 | 0.9865086 | 0.004955955 |  |  | 10860 | 0.9053689 | 0.967021 | 0.003728359 | 0.9068027 | 0.003330953 | 0.9068062 | 0.00722882 |  |  | 186780 | 0.9329784 | 0.9150489 | 0.00459237 | 0.9465108 | 0.01050509 | 0.9465162 | 0.009493703 |  |  | 487560 | 0.9218958 | 0.8678712 | 0.01259199 | 0.9382283 | 0.009406788 | 0.9382343 | 0.01115025 |  |  | 445360 | 0.8158121 | 0.7035679 | 0.01349351 | 0.8173295 | 0.004606467 | 0.8173255 | 0.005343145
|  |  | 34692 | 0.9959621 | 0.9994305 | 0.0003804219 | 0.9999501 | 0.05433509 | 0.9999457 | 0.09404591 |  |  | 144546 | 0.9860717 | 0.9866385 | 0.001394719 | 0.9865443 | 0.006062244 | 0.9865358 | 0.004955972 |  |  | 10920 | 0.9053689 | 0.967021 | 0.003728359 | 0.906832 | 0.003331124 | 0.9068354 | 0.00722942 |  |  | 187080 | 0.9346598 | 0.9150489 | 0.00459237 | 0.9466119 | 0.01050441 | 0.9466174 | 0.00948974 |  |  | 487860 | 0.9241337 | 0.8678712 | 0.01259199 | 0.9382857 | 0.009407059 | 0.9382918 | 0.01114977 |  |  | 445660 | 0.8136366 | 0.7035679 | 0.01349351 | 0.8173693 | 0.004605699 | 0.8173653 | 0.005342294
|  |  | 34812 | 0.9959621 | 0.9994305 | 0.0003804219 | 0.9999501 | 0.05433509 | 0.9999457 | 0.09404591 |  |  | 144846 | 0.9860717 | 0.9866385 | 0.001394719 | 0.9865715 | 0.006062208 | 0.986563 | 0.004955981 |  |  | 10980 | 0.9053689 | 0.967021 | 0.00372836 | 0.9068613 | 0.003331295 | 0.9068647 | 0.007230023 |  |  | 187380 | 0.9329784 | 0.9150489 | 0.00459237 | 0.9467128 | 0.01050372 | 0.9467183 | 0.009485774 |  |  | 488160 | 0.9218958 | 0.8678712 | 0.01259199 | 0.9383431 | 0.009407329 | 0.9383491 | 0.01114928 |  |  | 445960 | 0.8158121 | 0.7035679 | 0.01349351 | 0.8174091 | 0.004604933 | 0.8174051 | 0.005341444
|  |  | 34932 | 0.9950662 | 0.9994305 | 0.0003804219 | 0.9999501 | 0.05433509 | 0.9999457 | 0.09404591 |  |  | 145146 | 0.9860717 | 0.9866385 | 0.001394719 | 0.9865986 | 0.006062163 | 0.9865902 | 0.004955984 |  |  | 11040 | 0.9042899 | 0.9670211 | 0.00372836 | 0.9068906 | 0.003331467 | 0.906894 | 0.007230629 |  |  | 187680 | 0.9312969 | 0.9150489 | 0.00459237 | 0.9468135 | 0.01050302 | 0.9468189 | 0.009481804 |  |  | 488460 | 0.9241337 | 0.8678712 | 0.01259199 | 0.9384004 | 0.009407599 | 0.9384064 | 0.01114879 |  |  | 446260 | 0.8158121 | 0.7035679 | 0.01349351 | 0.8174488 | 0.004604167 | 0.8174448 | 0.005340595
|  |  | 35052 | 0.9959621 | 0.9994305 | 0.0003804219 | 0.9999501 | 0.05433509 | 0.9999457 | 0.09404591 |  |  | 145446 | 0.9860717 | 0.9866385 | 0.001394719 | 0.9866256 | 0.00606211 | 0.9866172 | 0.004955979 |  |  | 11100 | 0.9042899 | 0.9670211 | 0.00372836 | 0.9069198 | 0.00333164 | 0.9069232 | 0.007231237 |  |  | 187980 | 0.9346598 | 0.9150489 | 0.00459237 | 0.9469138 | 0.01050232 | 0.9469193 | 0.00947783 |  |  | 488760 | 0.9263717 | 0.8678712 | 0.01259199 | 0.9384576 | 0.009407868 | 0.9384636 | 0.0111483 |  |  | 446560 | 0.8223384 | 0.7035679 | 0.01349351 | 0.8174884 | 0.004603403 | 0.8174844 | 0.005339747
|  |  | 35172 | 0.9959621 | 0.9994305 | 0.0003804219 | 0.9999501 | 0.05433509 | 0.9999457 | 0.09404591 |  |  | 145746 | 0.9870322 | 0.9866385 | 0.001394719 | 0.9866526 | 0.006062049 | 0.9866442 | 0.004955967 |  |  | 11160 | 0.9064479 | 0.9670211 | 0.00372836 | 0.9069491 | 0.003331814 | 0.9069525 | 0.007231849 |  |  | 188280 | 0.9380228 | 0.9150489 | 0.00459237 | 0.9470139 | 0.01050162 | 0.9470193 | 0.009473854 |  |  | 489060 | 0.9218958 | 0.8678712 | 0.01259199 | 0.9385148 | 0.009408136 | 0.9385208 | 0.01114782 |  |  | 446860 | 0.8310402 | 0.7035679 | 0.01349351 | 0.817528 | 0.00460264 | 0.817524 | 0.005338901
|  |  | 35292 | 0.9968581 | 0.9994305 | 0.0003804219 | 0.9999501 | 0.05433509 | 0.9999457 | 0.09404591 |  |  | 146046 | 0.9860717 | 0.9866385 | 0.001394719 | 0.9866795 | 0.006061981 | 0.9866711 | 0.004955948 |  |  | 11220 | 0.9053689 | 0.9670211 | 0.00372836 | 0.9069783 | 0.003331988 | 0.9069817 | 0.007232462 |  |  | 188580 | 0.9346598 | 0.9150489 | 0.00459237 | 0.9471137 | 0.01050091 | 0.9471191 | 0.009469875 |  |  | 489360 | 0.9196579 | 0.8678712 | 0.01259199 | 0.9385719 | 0.009408404 | 0.9385779 | 0.01114733 |  |  | 447160 | 0.8179875 | 0.7035679 | 0.01349351 | 0.8175675 | 0.004601877 | 0.8175635 | 0.005338056
|  |  | 35412 | 0.9968581 | 0.9994305 | 0.0003804219 | 0.9999501 | 0.05433509 | 0.9999457 | 0.09404591 |  |  | 146346 | 0.9851113 | 0.9866385 | 0.001394719 | 0.9867063 | 0.006061904 | 0.9866979 | 0.004955922 |  |  | 11280 | 0.9053689 | 0.9670211 | 0.00372836 | 0.9070075 | 0.003332163 | 0.9070109 | 0.007233079 |  |  | 188880 | 0.9346598 | 0.9150489 | 0.00459237 | 0.9472132 | 0.0105002 | 0.9472186 | 0.009465892 |  |  | 489660 | 0.9196579 | 0.8678712 | 0.01259199 | 0.9386289 | 0.009408671 | 0.9386349 | 0.01114684 |  |  | 447460 | 0.8158121 | 0.7035679 | 0.01349351 | 0.817607 | 0.004601116 | 0.8176029 | 0.005337211
|  |  | 35532 | 0.9959621 | 0.9994305 | 0.0003804219 | 0.9999501 | 0.05433509 | 0.9999457 | 0.09404591 |  |  | 146646 | 0.9870322 | 0.9866385 | 0.001394719 | 0.9867331 | 0.006061819 | 0.9867247 | 0.004955889 |  |  | 11340 | 0.9053689 | 0.9670211 | 0.00372836 | 0.9070367 | 0.003332339 | 0.9070401 | 0.007233698 |  |  | 189180 | 0.9346598 | 0.9150489 | 0.00459237 | 0.9473125 | 0.01049948 | 0.9473179 | 0.009461907 |  |  | 489960 | 0.9241337 | 0.8678712 | 0.01259199 | 0.9386859 | 0.009408938 | 0.9386919 | 0.01114635 |  |  | 447760 | 0.8179875 | 0.7035679 | 0.01349351 | 0.8176463 | 0.004600356 | 0.8176423 | 0.005336368
|  |  | 35652 | 0.9959621 | 0.9994305 | 0.0003804219 | 0.9999501 | 0.05433509 | 0.9999457 | 0.09404591 |  |  | 146946 | 0.9860717 | 0.9866385 | 0.001394719 | 0.9867598 | 0.006061727 | 0.9867513 | 0.004955849 |  |  | 11400 | 0.9053689 | 0.9670212 | 0.00372836 | 0.9070659 | 0.003332516 | 0.9070693 | 0.00723432 |  |  | 189480 | 0.9346598 | 0.9150489 | 0.00459237 | 0.9474115 | 0.01049876 | 0.9474169 | 0.009457919 |  |  | 490260 | 0.9241337 | 0.8678712 | 0.01259199 | 0.9387428 | 0.009409204 | 0.9387487 | 0.01114586 |  |  | 448060 | 0.820163 | 0.7035679 | 0.01349351 | 0.8176856 | 0.004599597 | 0.8176816 | 0.005335527
|  |  | 35772 | 0.9968581 | 0.9994305 | 0.0003804219 | 0.9999501 | 0.05433509 | 0.9999457 | 0.09404591 |  |  | 147246 | 0.9860717 | 0.9866385 | 0.001394719 | 0.9867864 | 0.006061627 | 0.986778 | 0.004955802 |  |  | 11460 | 0.9053689 | 0.9670212 | 0.00372836 | 0.9070951 | 0.003332694 | 0.9070985 | 0.007234944 |  |  | 189780 | 0.9363413 | 0.9150489 | 0.00459237 | 0.9475102 | 0.01049804 | 0.9475156 | 0.009453928 |  |  | 490560 | 0.9218958 | 0.8678712 | 0.01259199 | 0.9387996 | 0.009409469 | 0.9388056 | 0.01114537 |  |  | 448360 | 0.8245138 | 0.7035679 | 0.01349351 | 0.8177249 | 0.004598839 | 0.8177208 | 0.005334686
|  |  | 35892 | 0.9959621 | 0.9994305 | 0.0003804219 | 0.9999501 | 0.05433509 | 0.9999457 | 0.09404591 |  |  | 147546 | 0.9851113 | 0.9866385 | 0.001394719 | 0.9868129 | 0.006061519 | 0.9868045 | 0.004955748 |  |  | 11520 | 0.9064479 | 0.9670212 | 0.00372836 | 0.9071243 | 0.003332872 | 0.9071277 | 0.007235571 |  |  | 190080 | 0.9363413 | 0.9150489 | 0.00459237 | 0.9476086 | 0.01049732 | 0.947614 | 0.009449934 |  |  | 490860 | 0.9241337 | 0.8678712 | 0.01259199 | 0.9388564 | 0.009409733 | 0.9388623 | 0.01114489 |  |  | 448660 | 0.820163 | 0.7035679 | 0.01349351 | 0.8177641 | 0.004598082 | 0.81776 | 0.005333847
|  |  | 36012 | 0.9959621 | 0.9994305 | 0.0003804219 | 0.9999501 | 0.05433509 | 0.9999457 | 0.09404591 |  |  | 147846 | 0.9870322 | 0.9866385 | 0.001394719 | 0.9868394 | 0.006061404 | 0.986831 | 0.004955688 |  |  | 11580 | 0.9064479 | 0.9670212 | 0.00372836 | 0.9071535 | 0.003333051 | 0.9071569 | 0.007236201 |  |  | 190380 | 0.9346598 | 0.9150489 | 0.00459237 | 0.9477068 | 0.01049659 | 0.9477122 | 0.009445938 |  |  | 491160 | 0.9218958 | 0.8678712 | 0.01259199 | 0.9389131 | 0.009409997 | 0.938919 | 0.0111444 |  |  | 448960 | 0.8136366 | 0.7035679 | 0.01349351 | 0.8178032 | 0.004597326 | 0.8177991 | 0.005333009
|  |  | 36132 | 0.9959621 | 0.9994305 | 0.0003804219 | 0.9999501 | 0.05433509 | 0.9999457 | 0.09404591 |  |  | 148146 | 0.9860717 | 0.9866385 | 0.001394719 | 0.9868658 | 0.006061281 | 0.9868574 | 0.004955621 |  |  | 11640 | 0.9064479 | 0.9670212 | 0.00372836 | 0.9071827 | 0.003333231 | 0.9071861 | 0.007236833 |  |  | 190680 | 0.9363413 | 0.9150489 | 0.00459237 | 0.9478047 | 0.01049585 | 0.9478101 | 0.009441939 |  |  | 491460 | 0.9241337 | 0.8678712 | 0.01259199 | 0.9389697 | 0.00941026 | 0.9389757 | 0.01114391 |  |  | 449260 | 0.820163 | 0.7035679 | 0.01349351 | 0.8178422 | 0.004596572 | 0.8178381 | 0.005332172
|  |  | 36252 | 0.9959621 | 0.9994305 | 0.0003804219 | 0.9999501 | 0.05433509 | 0.9999457 | 0.09404591 |  |  | 148446 | 0.9851113 | 0.9866385 | 0.001394719 | 0.9868922 | 0.006061151 | 0.9868837 | 0.004955547 |  |  | 11700 | 0.9053689 | 0.9670212 | 0.00372836 | 0.9072118 | 0.003333411 | 0.9072152 | 0.007237468 |  |  | 190980 | 0.9346598 | 0.9150489 | 0.00459237 | 0.9479024 | 0.01049512 | 0.9479077 | 0.009437937 |  |  | 491760 | 0.9218958 | 0.8678712 | 0.01259199 | 0.9390263 | 0.009410523 | 0.9390323 | 0.01114342 |  |  | 449560 | 0.820163 | 0.7035679 | 0.01349351 | 0.8178812 | 0.004595818 | 0.8178771 | 0.005331336
|  |  | 36372 | 0.9959621 | 0.9994305 | 0.0003804219 | 0.9999501 | 0.05433509 | 0.9999457 | 0.09404591 |  |  | 148746 | 0.9860717 | 0.9866385 | 0.001394719 | 0.9869184 | 0.006061013 | 0.98691 | 0.004955467 |  |  | 11760 | 0.9064479 | 0.9670212 | 0.00372836 | 0.907241 | 0.003333593 | 0.9072444 | 0.007238106 |  |  | 191280 | 0.9363413 | 0.9150489 | 0.00459237 | 0.9479997 | 0.01049438 | 0.9480051 | 0.009433934 |  |  | 492060 | 0.9196579 | 0.8678712 | 0.01259199 | 0.9390828 | 0.009410785 | 0.9390888 | 0.01114293 |  |  | 449860 | 0.8223384 | 0.7035679 | 0.01349351 | 0.8179201 | 0.004595066 | 0.817916 | 0.005330502
|  |  | 36492 | 0.997754 | 0.9994305 | 0.0003804219 | 0.9999501 | 0.05433509 | 0.9999457 | 0.09404591 |  |  | 149046 | 0.9870322 | 0.9866385 | 0.001394719 | 0.9869446 | 0.006060868 | 0.9869362 | 0.00495538 |  |  | 11820 | 0.9064479 | 0.9670212 | 0.00372836 | 0.9072701 | 0.003333775 | 0.9072735 | 0.007238746 |  |  | 191580 | 0.9363413 | 0.9150489 | 0.00459237 | 0.9480968 | 0.01049363 | 0.9481022 | 0.009429928 |  |  | 492360 | 0.9196579 | 0.8678712 | 0.01259199 | 0.9391393 | 0.009411046 | 0.9391452 | 0.01114244 |  |  | 450160 | 0.8136366 | 0.7035679 | 0.01349351 | 0.817959 | 0.004594314 | 0.8179548 | 0.005329668
|  |  | 36612 | 0.997754 | 0.9994305 | 0.0003804219 | 0.9999501 | 0.05433509 | 0.9999457 | 0.09404591 |  |  | 149346 | 0.9860717 | 0.9866385 | 0.001394719 | 0.9869707 | 0.006060715 | 0.9869623 | 0.004955286 |  |  | 11880 | 0.9075269 | 0.9670212 | 0.00372836 | 0.9072993 | 0.003333958 | 0.9073026 | 0.007239388 |  |  | 191880 | 0.9363413 | 0.9150489 | 0.00459237 | 0.9481937 | 0.01049289 | 0.948199 | 0.00942592 |  |  | 492660 | 0.9218958 | 0.8678712 | 0.01259199 | 0.9391957 | 0.009411307 | 0.9392016 | 0.01114195 |  |  | 450460 | 0.8179875 | 0.7035679 | 0.01349351 | 0.8179978 | 0.004593564 | 0.8179936 | 0.005328836
|  |  | 36732 | 0.9959621 | 0.9994305 | 0.0003804219 | 0.9999501 | 0.05433509 | 0.9999457 | 0.09404591 |  |  | 149646 | 0.9870322 | 0.9866385 | 0.001394719 | 0.9869968 | 0.006060555 | 0.9869884 | 0.004955186 |  |  | 11940 | 0.9075269 | 0.9670212 | 0.00372836 | 0.9073284 | 0.003334141 | 0.9073317 | 0.007240034 |  |  | 192180 | 0.9346598 | 0.9150489 | 0.00459237 | 0.9482903 | 0.01049213 | 0.9482956 | 0.009421909 |  |  | 492960 | 0.9218958 | 0.8678712 | 0.01259199 | 0.939252 | 0.009411567 | 0.9392579 | 0.01114146 |  |  | 450760 | 0.8179875 | 0.7035679 | 0.01349351 | 0.8180365 | 0.004592815 | 0.8180323 | 0.005328005
|  |  | 36852 | 0.9941702 | 0.9994305 | 0.0003804219 | 0.9999501 | 0.05433509 | 0.9999457 | 0.09404591 |  |  | 149946 | 0.9879926 | 0.9866385 | 0.001394719 | 0.9870228 | 0.006060388 | 0.9870144 | 0.004955079 |  |  | 12000 | 0.9064479 | 0.9670212 | 0.00372836 | 0.9073575 | 0.003334326 | 0.9073609 | 0.007240682 |  |  | 192480 | 0.9363413 | 0.9150489 | 0.00459237 | 0.9483866 | 0.01049138 | 0.9483919 | 0.009417897 |  |  | 493260 | 0.9196579 | 0.8678712 | 0.01259199 | 0.9393082 | 0.009411826 | 0.9393141 | 0.01114097 |  |  | 451060 | 0.820163 | 0.7035679 | 0.01349351 | 0.8180752 | 0.004592066 | 0.818071 | 0.005327176
|  |  | 36972 | 0.9959621 | 0.9994305 | 0.0003804219 | 0.9999501 | 0.05433509 | 0.9999457 | 0.09404591 |  |  | 150246 | 0.9879926 | 0.9866385 | 0.001394719 | 0.9870487 | 0.006060214 | 0.9870403 | 0.004954967 |  |  | 12060 | 0.9075269 | 0.9670212 | 0.00372836 | 0.9073866 | 0.003334511 | 0.90739 | 0.007241332 |  |  | 192780 | 0.9397043 | 0.9150489 | 0.00459237 | 0.9484826 | 0.01049062 | 0.9484879283 | 0.009413882 |  |  | 493560 | 0.9196579 | 0.8678712 | 0.01259199 | 0.9393644 | 0.009412085 | 0.9393703 | 0.01114048 |  |  | 451360 | 0.8266893 | 0.7035679 | 0.01349351 | 0.8181138 | 0.004591319 | 0.8181096 | 0.005326347
|  |  | 37092 | 0.9968581 | 0.9994305 | 0.0003804219 | 0.9999501 | 0.05433509 | 0.9999457 | 0.09404591 |  |  | 150546 | 0.9870322 | 0.9866385 | 0.001394719 | 0.9870746 | 0.006060032 | 0.9870661 | 0.004954847 |  |  | 12120 | 0.9064479 | 0.9670212 | 0.00372836 | 0.9074157 | 0.003334697 | 0.907419 | 0.007241985 |  |  | 193080 | 0.9363413 | 0.9150489 | 0.00459237 | 0.9485784 | 0.01048987 | 0.9485837 | 0.009409866 |  |  | 493860 | 0.9174199 | 0.8678712 | 0.01259199 | 0.9394206 | 0.009412343 | 0.9394264 | 0.01113999 |  |  | 451660 | 0.820163 | 0.7035679 | 0.01349351 | 0.8181523 | 0.004590573 | 0.8181481 | 0.00532552
|  |  | 37212 | 0.997754 | 0.9994305 | 0.0003804219 | 0.9999501 | 0.05433509 | 0.9999457 | 0.09404591 |  |  | 150846 | 0.9860717 | 0.9866385 | 0.001394719 | 0.9871003 | 0.006059844 | 0.9870919 | 0.004954722 |  |  | 12180 | 0.9086059 | 0.9670212 | 0.00372836 | 0.9074448 | 0.003334883 | 0.9074481 | 0.007242641 |  |  | 193380 | 0.9329784 | 0.9150489 | 0.00459237 | 0.948674 | 0.0104891 | 0.9486792 | 0.009405848 |  |  | 494160 | 0.915182 | 0.8678712 | 0.01259199 | 0.9394766 | 0.0094126 | 0.9394825 | 0.0111395 |  |  | 451960 | 0.820163 | 0.7035679 | 0.01349351 | 0.8181907 | 0.004589828 | 0.8181865 | 0.005324694
|  |  | 37332 | 0.9959621 | 0.9994305 | 0.0003804219 | 0.9999501 | 0.05433509 | 0.9999457 | 0.09404591 |  |  | 151146 | 0.9860717 | 0.9866385 | 0.001394719 | 0.987126 | 0.006059648 | 0.9871176 | 0.00495459 |  |  | 12240 | 0.9086059 | 0.9670213 | 0.00372836 | 0.9074739 | 0.003335071 | 0.9074772 | 0.007243299 |  |  | 193680 | 0.9312969 | 0.9150489 | 0.00459237 | 0.9487692 | 0.01048834 | 0.9487745 | 0.009401828 |  |  | 494460 | 0.9107061 | 0.8678712 | 0.01259199 | 0.9395326 | 0.009412857 | 0.9395385 | 0.01113901 |  |  | 452260 | 0.8245138 | 0.7035679 | 0.01349351 | 0.8182291 | 0.004589084 | 0.8182249 | 0.005323869
|  |  | 37452 | 0.9959621 | 0.9994305 | 0.0003804219 | 0.9999501 | 0.05433509 | 0.9999457 | 0.09404591 |  |  | 151446 | 0.9870322 | 0.9866385 | 0.001394719 | 0.9871517 | 0.006059445 | 0.9871433 | 0.004954452 |  |  | 12300 | 0.9086059 | 0.9670213 | 0.00372836 | 0.9075029 | 0.003335259 | 0.9075063 | 0.00724396 |  |  | 193980 | 0.9346598 | 0.9150489 | 0.00459237 | 0.9488642 | 0.01048757 | 0.9488695 | 0.009397806 |  |  | 494760 | 0.9107061 | 0.8678712 | 0.01259199 | 0.9395885 | 0.009413113 | 0.9395944 | 0.01113851 |  |  | 452560 | 0.8179875 | 0.7035679 | 0.01349351 | 0.8182675 | 0.004588342 | 0.8182632 | 0.005323045
|  |  | 37572 | 0.9959621 | 0.9994305 | 0.0003804219 | 0.9999501 | 0.05433509 | 0.9999457 | 0.09404591 |  |  | 151746 | 0.9870322 | 0.9866385 | 0.001394719 | 0.9871773 | 0.006059236 | 0.9871688 | 0.004954308 |  |  | 12360 | 0.910764 | 0.9670213 | 0.00372836 | 0.907532 | 0.003335447 | 0.9075353 | 0.007244624 |  |  | 194280 | 0.9346598 | 0.9150489 | 0.00459237 | 0.948959 | 0.01048679 | 0.9489642 | 0.009393782 |  |  | 495060 | 0.912944 | 0.8678712 | 0.01259199 | 0.9396444 | 0.009413369 | 0.9396503 | 0.01113802 |  |  | 452860 | 0.8223384 | 0.7035679 | 0.01349351 | 0.8183058 | 0.0045876 | 0.8183015 | 0.005322223
|  |  | 37692 | 0.9968581 | 0.9994305 | 0.0003804219 | 0.9999501 | 0.05433509 | 0.9999457 | 0.09404591 |  |  | 152046 | 0.9870322 | 0.9866385 | 0.001394719 | 0.9872028 | 0.006059019 | 0.9871944 | 0.004954158 |  |  | 12420 | 0.9086059 | 0.9670213 | 0.00372836 | 0.907561 | 0.003335637 | 0.9075644 | 0.007245289 |  |  | 194580 | 0.9363413 | 0.9150489 | 0.00459237 | 0.9490535 | 0.01048602 | 0.9490587 | 0.009389757 |  |  | 495360 | 0.9196579 | 0.8678712 | 0.01259199 | 0.9397002 | 0.009413624 | 0.9397061 | 0.01113753 |  |  | 453160 | 0.8179875 | 0.7035679 | 0.01349351 | 0.818344 | 0.004586859 | 0.8183397 | 0.005321401
|  |  | 37812 | 0.9959621 | 0.9994305 | 0.0003804219 | 0.9999501 | 0.05433509 | 0.9999457 | 0.09404591 |  |  | 152346 | 0.9860717 | 0.9866385 | 0.001394719 | 0.9872282 | 0.006058796 | 0.9872198 | 0.004954001 |  |  | 12480 | 0.9086059 | 0.9670213 | 0.00372836 | 0.9075901 | 0.003335827 | 0.9075934 | 0.007245958 |  |  | 194880 | 0.9346598 | 0.9150489 | 0.00459237 | 0.9491477 | 0.01048524 | 0.9491529 | 0.009385731 |  |  | 495660 | 0.915182 | 0.8678712 | 0.01259199 | 0.939756 | 0.009413878 | 0.9397618 | 0.01113704 |  |  | 453460 | 0.8179875 | 0.7035679 | 0.01349351 | 0.8183821 | 0.00458612 | 0.8183778 | 0.005320581
|  |  | 37932 | 0.9968581 | 0.9994305 | 0.0003804219 | 0.9999501 | 0.05433509 | 0.9999457 | 0.09404591 |  |  | 152646 | 0.9870322 | 0.9866385 | 0.001394719 | 0.9872536 | 0.006058566 | 0.9872452 | 0.004953839 |  |  | 12540 | 0.9086059 | 0.9670213 | 0.00372836 | 0.9076191 | 0.003336018 | 0.9076224 | 0.007246629 |  |  | 195180 | 0.9363413 | 0.9150489 | 0.00459237 | 0.9492417 | 0.01048446 | 0.9492469 | 0.009381703 |  |  | 495960 | 0.9174199 | 0.8678712 | 0.01259199 | 0.9398116 | 0.009414131 | 0.9398175 | 0.01113655 |  |  | 453760 | 0.820163 | 0.7035679 | 0.01349351 | 0.8184202 | 0.004585381 | 0.8184159 | 0.005319763
|  |  | 38052 | 0.9959621 | 0.9994305 | 0.0003804219 | 0.9999501 | 0.05433509 | 0.9999457 | 0.09404591 |  |  | 152946 | 0.9870322 | 0.9866385 | 0.001394719 | 0.9872789 | 0.006058329 | 0.9872705 | 0.00495367 |  |  | 12600 | 0.910764 | 0.9670213 | 0.00372836 | 0.9076481 | 0.00333621 | 0.9076514 | 0.007247302 |  |  | 195480 | 0.9380228 | 0.9150489 | 0.00459237 | 0.9493354 | 0.01048368 | 0.9493406 | 0.009377674 |  |  | 496260 | 0.915182 | 0.8678712 | 0.01259199 | 0.9398673 | 0.009414385 | 0.9398731 | 0.01113606 |  |  | 454060 | 0.8245138 | 0.7035679 | 0.01349351 | 0.8184582 | 0.004584644 | 0.8184539 | 0.005318945
|  |  | 38172 | 0.9968581 | 0.9994305 | 0.0003804219 | 0.9999501 | 0.05433509 | 0.9999457 | 0.09404591 |  |  | 153246 | 0.9860717 | 0.9866385 | 0.001394719 | 0.9873041 | 0.006058086 | 0.9872957 | 0.004953496 |  |  | 12660 | 0.9096849 | 0.9670213 | 0.00372836 | 0.9076771 | 0.003336403 | 0.9076804 | 0.007247978 |  |  | 195780 | 0.9346598 | 0.9150489 | 0.00459237 | 0.9494289 | 0.01048289 | 0.9494341 | 0.009373643 |  |  | 496560 | 0.915182 | 0.8678712 | 0.01259199 | 0.9399228 | 0.009414637 | 0.9399286 | 0.01113556 |  |  | 454360 | 0.8245138 | 0.7035679 | 0.01349351 | 0.8184962 | 0.004583908 | 0.8184918 | 0.005318129
|  |  | 38292 | 0.9959621 | 0.9994305 | 0.0003804219 | 0.9999501 | 0.05433509 | 0.9999457 | 0.09404591 |  |  | 153546 | 0.9870322 | 0.9866385 | 0.001394719 | 0.9873293 | 0.006057836 | 0.9873209 | 0.004953316 |  |  | 12960 | 0.9096849 | 0.9670213 | 0.00372836 | 0.907822 | 0.003337376 | 0.9078253 | 0.007251396 |  |  | 196080 | 0.9329784 | 0.9150489 | 0.00459237 | 0.9495221 | 0.0104821 | 0.9495273 | 0.009369611 |  |  | 496860 | 0.915182 | 0.8678712 | 0.01259199 | 0.9399783 | 0.009414889 | 0.9399841 | 0.01113507 |  |  | 454660 | 0.820163 | 0.7035679 | 0.01349351 | 0.818534 | 0.004583173 | 0.8185297 | 0.005317313
|  |  | 38412 | 0.9950662 | 0.9994305 | 0.0003804219 | 0.9999501 | 0.05433509 | 0.9999457 | 0.09404591 |  |  | 153846 | 0.9879926 | 0.9866385 | 0.001394719 | 0.9873544 | 0.006057579 | 0.987346 | 0.00495313 |  |  | 13260 | 0.910764 | 0.9670213 | 0.00372836 | 0.9079667 | 0.003338368 | 0.90797 | 0.007254876 |  |  | 196380 | 0.9346598 | 0.9150489 | 0.00459237 | 0.949615 | 0.01048131 | 0.9496202 | 0.009365578 |  |  | 497160 | 0.9174199 | 0.8678712 | 0.01259199 | 0.9400337 | 0.00941514 | 0.9400395 | 0.01113458 |  |  | 454960 | 0.8266893 | 0.7035679 | 0.01349351 | 0.8185719 | 0.004582439 | 0.8185675 | 0.005316499
|  |  | 38532 | 0.9968581 | 0.9994305 | 0.0003804219 | 0.9999501 | 0.05433509 | 0.9999457 | 0.09404591 |  |  | 154146 | 0.9860717 | 0.9866385 | 0.001394719 | 0.9873794 | 0.006057316 | 0.987371 | 0.004952938 |  |  | 13560 | 0.911843 | 0.9670213 | 0.00372836 | 0.9081111 | 0.003339378 | 0.9081144 | 0.007258418 |  |  | 196680 | 0.9346598 | 0.9150489 | 0.00459237 | 0.9497077 | 0.01048051 | 0.9497129 | 0.009361544 |  |  | 497460 | 0.9174199 | 0.8678712 | 0.01259199 | 0.9400891 | 0.009415391 | 0.9400949 | 0.01113409 |  |  | 455260 | 0.8288647 | 0.7035679 | 0.01349351 | 0.8186096 | 0.004581706 | 0.8186053 | 0.005315687
|  |  | 38652 | 0.997754 | 0.9994305 | 0.0003804219 | 0.9999501 | 0.05433509 | 0.9999457 | 0.09404591 |  |  | 154446 | 0.9870322 | 0.9866385 | 0.001394719 | 0.9874044 | 0.006057047 | 0.987396 | 0.00495274 |  |  | 13860 | 0.911843 | 0.9670213 | 0.00372836 | 0.9082553 | 0.003340405 | 0.9082586 | 0.00726202 |  |  | 196980 | 0.9397043 | 0.9150489 | 0.00459237 | 0.9498002 | 0.01047972 | 0.9498053 | 0.009357509 |  |  | 497760 | 0.9107061 | 0.8678712 | 0.01259199 | 0.9401444 | 0.009415641 | 0.9401502 | 0.0111336 |  |  | 455560 | 0.8223384 | 0.7035679 | 0.01349351 | 0.8186473 | 0.004580974 | 0.8186429 | 0.005314875
|  |  | 38772 | 0.9968581 | 0.9994305 | 0.0003804219 | 0.9999501 | 0.05433509 | 0.9999457 | 0.09404591 |  |  | 154746 | 0.9889531 | 0.9866385 | 0.001394719 | 0.9874293 | 0.006056771 | 0.9874209 | 0.004952537 |  |  | 14160 | 0.912922 | 0.9670213 | 0.00372836 | 0.9083993 | 0.00334145 | 0.9084025 | 0.007265682 |  |  | 197280 | 0.9380228 | 0.9150489 | 0.00459237 | 0.9498924 | 0.01047892 | 0.9498975 | 0.009353473 |  |  | 498060 | 0.915182 | 0.8678712 | 0.01259199 | 0.9401996 | 0.00941589 | 0.9402054 | 0.0111331 |  |  | 455860 | 0.8158121 | 0.7035679 | 0.01349351 | 0.818685 | 0.004580243 | 0.8186806 | 0.005314065
|  |  | 38892 | 0.9959621 | 0.9994305 | 0.0003804219 | 0.9999501 | 0.05433509 | 0.9999457 | 0.09404591 |  |  | 155046 | 0.9879926 | 0.9866385 | 0.001394719 | 0.9874542 | 0.006056488 | 0.9874458 | 0.004952328 |  |  | 14460 | 0.911843 | 0.9670213 | 0.00372836 | 0.908543 | 0.003342512 | 0.9085462 | 0.007269403 |  |  | 197580 | 0.9363413 | 0.9150489 | 0.00459237 | 0.9499843 | 0.01047812 | 0.9499894 | 0.009349436 |  |  | 498360 | 0.9196579 | 0.8678712 | 0.01259199 | 0.9402548 | 0.009416139 | 0.9402606 | 0.01113261 |  |  | 456160 | 0.8310402 | 0.7035679 | 0.01349351 | 0.8187225 | 0.004579513 | 0.8187181 | 0.005313255
|  |  | 39012 | 0.9959621 | 0.9994305 | 0.0003804219 | 0.9999501 | 0.05433509 | 0.9999457 | 0.09404591 |  |  | 155346 | 0.9879926 | 0.9866385 | 0.001394719 | 0.9874789 | 0.006056199 | 0.9874705 | 0.004952113 |  |  | 14760 | 0.911843 | 0.9670213 | 0.00372836 | 0.9086865 | 0.003343592 | 0.9086897 | 0.007273182 |  |  | 197880 | 0.9363413 | 0.9150489 | 0.00459237 | 0.950076 | 0.01047731 | 0.9500811 | 0.009345399 |  |  | 498660 | 0.9196579 | 0.8678712 | 0.01259199 | 0.9403099 | 0.009416387 | 0.9403157 | 0.01113212 |  |  | 456460 | 0.8223384 | 0.7035679 | 0.01349351 | 0.81876 | 0.004578785 | 0.8187556 | 0.005312447
|  |  | 39132 | 0.9950662 | 0.9994305 | 0.0003804219 | 0.9999501 | 0.05433509 | 0.9999457 | 0.09404591 |  |  | 155646 | 0.9879926 | 0.9866385 | 0.001394719 | 0.9875036 | 0.006055904 | 0.9874952 | 0.004951893 |  |  | 15060 | 0.911843 | 0.9670213 | 0.00372836 | 0.9088298 | 0.003344688 | 0.908833 | 0.007277019 |  |  | 198180 | 0.9329784 | 0.9150489 | 0.00459237 | 0.9501674 | 0.0104765 | 0.9501726 | 0.00934136 |  |  | 498960 | 0.915182 | 0.8678712 | 0.01259199 | 0.9403649 | 0.009416635 | 0.9403707 | 0.01113162 |  |  | 456760 | 0.8245138 | 0.7035679 | 0.01349351 | 0.8187975 | 0.004578057 | 0.8187931 | 0.005311641
|  |  | 39252 | 0.9950662 | 0.9994305 | 0.0003804219 | 0.9999501 | 0.05433509 | 0.9999457 | 0.09404591 |  |  | 155946 | 0.9879926 | 0.9866385 | 0.001394719 | 0.9875283 | 0.006055603 | 0.9875199 | 0.004951667 |  |  | 15360 | 0.914001 | 0.9670213 | 0.00372836 | 0.9089728 | 0.003345801 | 0.908976 | 0.007280913 |  |  | 198480 | 0.9380228 | 0.9150489 | 0.00459237 | 0.9502586 | 0.01047569 | 0.9502637 | 0.009337321 |  |  | 499260 | 0.912944 | 0.8678712 | 0.01259199 | 0.9404199 | 0.009416881 | 0.9404257 | 0.01113113 |  |  | 457060 | 0.820163 | 0.7035679 | 0.01349351 | 0.8188349 | 0.004577331 | 0.8188304 | 0.005310835
|  |  | 39372 | 0.9968581 | 0.9994305 | 0.0003804219 | 0.9999501 | 0.05433509 | 0.9999457 | 0.09404591 |  |  | 156246 | 0.9870322 | 0.9866385 | 0.001394719 | 0.9875529 | 0.006055296 | 0.9875445 | 0.004951436 |  |  | 15660 | 0.91508 | 0.9670213 | 0.00372836 | 0.9091156 | 0.003346931 | 0.9091188 | 0.007284863 |  |  | 198780 | 0.9346598 | 0.9150489 | 0.00459237 | 0.9503496 | 0.01047488 | 0.9503547 | 0.009333281 |  |  | 499560 | 0.915182 | 0.8678712 | 0.01259199 | 0.9404749 | 0.009417128 | 0.9404806 | 0.01113064 |  |  | 457360 | 0.8223384 | 0.7035679 | 0.01349351 | 0.8188722 | 0.004576605 | 0.8188677 | 0.005310031
|  |  | 39492 | 0.9968581 | 0.9994305 | 0.0003804219 | 0.9999501 | 0.05433509 | 0.9999457 | 0.09404591 |  |  | 156546 | 0.9879926 | 0.9866385 | 0.001394719 | 0.9875774 | 0.006054982 | 0.987569 | 0.004951199 |  |  | 15960 | 0.914001 | 0.9670213 | 0.00372836 | 0.9092582 | 0.003348077 | 0.9092613 | 0.007288869 |  |  | 199080 | 0.9363413 | 0.9150489 | 0.00459237 | 0.9504403 | 0.01047407 | 0.9504453 | 0.009329241 |  |  | 499860 | 0.9196579 | 0.8678712 | 0.01259199 | 0.9405297 | 0.009417374 | 0.9405354 | 0.01113014 |  |  | 457660 | 0.8288647 | 0.7035679 | 0.01349351 | 0.8189095 | 0.004575881 | 0.818905 | 0.005309228
|  |  | 39612 | 0.9968581 | 0.9994305 | 0.0003804219 | 0.9999501 | 0.05433509 | 0.9999457 | 0.09404591 |  |  | 156846 | 0.9870322 | 0.9866385 | 0.001394719 | 0.9876018 | 0.006054663 | 0.9875934 | 0.004950957 |  |  | 16260 | 0.916159 | 0.9670213 | 0.00372836 | 0.9094006 | 0.00334924 | 0.9094037 | 0.007292929 |  |  | 199380 | 0.9346598 | 0.9150489 | 0.00459237 | 0.9505307 | 0.01047325 | 0.9505358 | 0.0093252 |  |  | 500160 | 0.9107061 | 0.8678712 | 0.01259199 | 0.9405845 | 0.009417619 | 0.9405902 | 0.01112965 |  |  | 457960 | 0.8288647 | 0.7035679 | 0.01349351 | 0.8189466 | 0.004575158 | 0.8189422 | 0.005308426
|  |  | 39732 | 0.9959621 | 0.9994305 | 0.0003804219 | 0.9999501 | 0.05433509 | 0.9999457 | 0.09404591 |  |  | 157146 | 0.9870322 | 0.9866385 | 0.001394719 | 0.9876262 | 0.006054337 | 0.9876178 | 0.004950709 |  |  | 16560 | 0.912922 | 0.9670213 | 0.00372836 | 0.9095427 | 0.003350418 | 0.9095458 | 0.007297043 |  |  | 199680 | 0.9346598 | 0.9150489 | 0.00459237 | 0.9506209 | 0.01047243 | 0.950626 | 0.009321159 |  |  | 500460 | 0.9174199 | 0.8678712 | 0.01259199 | 0.9406392 | 0.009417863 | 0.9406449 | 0.01112916 |  |  | 458260 | 0.820163 | 0.7035679 | 0.01349351 | 0.8189838 | 0.004574436 | 0.8189793 | 0.005307625
|  |  | 39852 | 0.9968581 | 0.9994305 | 0.0003804219 | 0.9999501 | 0.05433509 | 0.9999457 | 0.09404591 |  |  | 157446 | 0.9879926 | 0.9866385 | 0.001394719 | 0.9876505 | 0.006054005 | 0.9876421 | 0.004950456 |  |  | 16860 | 0.91508 | 0.9670213 | 0.00372836 | 0.9096846 | 0.003351613 | 0.9096876 | 0.007301211 |  |  | 199980 | 0.9380228 | 0.9150489 | 0.00459237 | 0.9507109 | 0.01047161 | 0.9507159 | 0.009317117 |  |  | 500760 | 0.912944 | 0.8678712 | 0.01259199 | 0.9406939 | 0.009418107 | 0.9406996 | 0.01112866 |  |  | 458560 | 0.8223384 | 0.7035679 | 0.01349351 | 0.8190209 | 0.004573715 | 0.8190164 | 0.005306825
|  |  | 39972 | 0.997754 | 0.9994305 | 0.0003804219 | 0.9999501 | 0.05433509 | 0.9999457 | 0.09404591 |  |  | 157746 | 0.9879926 | 0.9866385 | 0.001394719 | 0.9876748 | 0.006053668 | 0.9876664 | 0.004950198 |  |  | 17160 | 0.9172381 | 0.9670213 | 0.00372836 | 0.9098262 | 0.003352823 | 0.9098293 | 0.007305431 |  |  | 200280 | 0.9397043 | 0.9150489 | 0.00459237 | 0.9508006 | 0.01047078 | 0.9508056 | 0.009313075 |  |  | 501060 | 0.915182 | 0.8678712 | 0.01259199 | 0.9407485 | 0.009418351 | 0.9407542 | 0.01112817 |  |  | 458860 | 0.8179875 | 0.7035679 | 0.01349351 | 0.8190579 | 0.004572995 | 0.8190533 | 0.005306027
|  |  | 40092 | 0.997754 | 0.9994305 | 0.0003804219 | 0.9999501 | 0.05433509 | 0.9999457 | 0.09404591 |  |  | 158046 | 0.9870322 | 0.9866385 | 0.001394719 | 0.987699 | 0.006053324 | 0.9876906 | 0.004949934 |  |  | 17460 | 0.91508 | 0.9670213 | 0.00372836 | 0.9099676 | 0.003354048 | 0.9099707 | 0.007309704 |  |  | 200580 | 0.9363413 | 0.9150489 | 0.00459237 | 0.95089 | 0.01046996 | 0.9508951 | 0.009309033 |  |  | 501360 | 0.9084681 | 0.8678712 | 0.01259199 | 0.9408031 | 0.009418594 | 0.9408087 | 0.01112767 |  |  | 459160 | 0.820163 | 0.7035679 | 0.01349351 | 0.8190948 | 0.004572276 | 0.8190903 | 0.00530523
|  |  | 40212 | 0.9959621 | 0.9994305 | 0.0003804219 | 0.9999501 | 0.05433509 | 0.9999457 | 0.09404591 |  |  | 158346 | 0.9870322 | 0.9866385 | 0.001394719 | 0.9877231 | 0.006052975 | 0.9877147 | 0.004949666 |  |  | 17760 | 0.9183171 | 0.9670213 | 0.00372836 | 0.9101088 | 0.003355289 | 0.9101119 | 0.007314027 |  |  | 200880 | 0.9380228 | 0.9150489 | 0.00459237 | 0.9509793 | 0.01046913 | 0.9509843 | 0.009304991 |  |  | 501660 | 0.912944 | 0.8678712 | 0.01259199 | 0.9408575 | 0.009418836 | 0.9408632 | 0.01112718 |  |  | 459460 | 0.820163 | 0.7035679 | 0.01349351 | 0.8191317 | 0.004571558 | 0.8191272 | 0.005304434
|  |  | 40332 | 0.9959621 | 0.9994305 | 0.0003804219 | 0.9999501 | 0.05433509 | 0.9999457 | 0.09404591 |  |  | 158646 | 0.9870322 | 0.9866385 | 0.001394719 | 0.9877471 | 0.00605262 | 0.9877388 | 0.004949392 |  |  | 18060 | 0.9183171 | 0.9670213 | 0.00372836 | 0.9102498 | 0.003356545 | 0.9102528 | 0.007318401 |  |  | 201180 | 0.9380228 | 0.9150489 | 0.00459237 | 0.9510682 | 0.0104683 | 0.9510732 | 0.009300949 |  |  | 501960 | 0.9174199 | 0.8678712 | 0.01259199 | 0.940912 | 0.009419078 | 0.9409176 | 0.01112669 |  |  | 459760 | 0.8223384 | 0.7035679 | 0.01349351 | 0.8191685 | 0.004570842 | 0.819164 | 0.00530364
|  |  | 40452 | 0.9959621 | 0.9994305 | 0.0003804219 | 0.9999501 | 0.05433509 | 0.9999457 | 0.09404591 |  |  | 158946 | 0.9870322 | 0.9866385 | 0.001394719 | 0.9877711 | 0.006052259 | 0.9877628 | 0.004949113 |  |  | 18360 | 0.9183171 | 0.9670213 | 0.00372836 | 0.9103906 | 0.003357815 | 0.9103936 | 0.007322825 |  |  | 201480 | 0.9380228 | 0.9150489 | 0.00459237 | 0.951157 | 0.01046747 | 0.951162 | 0.009296906 |  |  | 502260 | 0.915182 | 0.8678712 | 0.01259199 | 0.9409663 | 0.009419319 | 0.940972 | 0.01112619 |  |  | 460060 | 0.8223384 | 0.7035679 | 0.01349351 | 0.8192053 | 0.004570126 | 0.8192007 | 0.005302846
|  |  | 40572 | 0.997754 | 0.9994305 | 0.0003804219 | 0.9999501 | 0.05433509 | 0.9999457 | 0.09404591 |  |  | 159246 | 0.9879926 | 0.9866385 | 0.001394719 | 0.9877951 | 0.006051892 | 0.9877867 | 0.004948829 |  |  | 18660 | 0.9183171 | 0.9670213 | 0.00372836 | 0.9105311 | 0.003359101 | 0.9105341 | 0.007327297 |  |  | 201780 | 0.9363413 | 0.9150489 | 0.00459237 | 0.9512455 | 0.01046663 | 0.9512504 | 0.009292864 |  |  | 502560 | 0.915182 | 0.8678712 | 0.01259199 | 0.9410206 | 0.009419559 | 0.9410263 | 0.0111257 |  |  | 460360 | 0.8245138 | 0.7035679 | 0.01349351 | 0.819242 | 0.004569412 | 0.8192374 | 0.005302054
|  |  | 40692 | 0.997754 | 0.9994305 | 0.0003804219 | 0.9999501 | 0.05433509 | 0.9999457 | 0.09404591 |  |  | 159546 | 0.9879926 | 0.9866385 | 0.001394719 | 0.9878189 | 0.00605152 | 0.9878106 | 0.00494854 |  |  | 18960 | 0.9193961 | 0.9670213 | 0.00372836 | 0.9106714 | 0.003360401 | 0.9106743 | 0.007331819 |  |  | 202080 | 0.9380228 | 0.9150489 | 0.00459237 | 0.9513337 | 0.0104658 | 0.9513387 | 0.009288821 |  |  | 502860 | 0.915182 | 0.8678712 | 0.01259199 | 0.9410748 | 0.009419799 | 0.9410805 | 0.0111252 |  |  | 460660 | 0.820163 | 0.7035679 | 0.01349351 | 0.8192786 | 0.004568698 | 0.819274 | 0.005301263
|  |  | 40812 | 0.9959621 | 0.9994305 | 0.0003804219 | 0.9999501 | 0.05433509 | 0.9999457 | 0.09404591 |  |  | 159846 | 0.9889531 | 0.9866385 | 0.001394719 | 0.9878427 | 0.006051142 | 0.9878344 | 0.004948246 |  |  | 19260 | 0.9204751 | 0.9670213 | 0.00372836 | 0.9108114 | 0.003361716 | 0.9108144 | 0.007336388 |  |  | 202380 | 0.9413858 | 0.9150489 | 0.00459237 | 0.9514217 | 0.01046496 | 0.9514267 | 0.009284779 |  |  | 503160 | 0.9196579 | 0.8678712 | 0.01259199 | 0.941129 | 0.009420038 | 0.9411347 | 0.01112471 |  |  | 460960 | 0.8158121 | 0.7035679 | 0.01349351 | 0.8193152 | 0.004567986 | 0.8193106 | 0.005300473
|  |  | 40932 | 0.9959621 | 0.9994305 | 0.0003804219 | 0.9999501 | 0.05433509 | 0.9999457 | 0.09404591 |  |  | 160146 | 0.9870322 | 0.9866385 | 0.001394719 | 0.9878665 | 0.006050759 | 0.9878581 | 0.004947947 |  |  | 19560 | 0.9172381 | 0.9670213 | 0.00372836 | 0.9109513 | 0.003363044 | 0.9109542 | 0.007341004 |  |  | 202680 | 0.9380228 | 0.9150489 | 0.00459237 | 0.9515095 | 0.01046412 | 0.9515144 | 0.009280737 |  |  | 503460 | 0.9174199 | 0.8678712 | 0.01259199 | 0.9411831 | 0.009420277 | 0.9411888 | 0.01112421 |  |  | 461260 | 0.820163 | 0.7035679 | 0.01349351 | 0.8193517 | 0.004567275 | 0.8193471 | 0.005299684
|  |  | 41052 | 0.997754 | 0.9994305 | 0.0003804219 | 0.9999501 | 0.05433509 | 0.9999457 | 0.09404591 |  |  | 160446 | 0.9899135 | 0.9866385 | 0.001394719 | 0.9878902 | 0.00605037 | 0.9878818 | 0.004947642 |  |  | 19860 | 0.9193961 | 0.9670213 | 0.00372836 | 0.9110909 | 0.003364387 | 0.9110938 | 0.007345666 |  |  | 202980 | 0.9380228 | 0.9150489 | 0.00459237 | 0.951597 | 0.01046328 | 0.9516019 | 0.009276696 |  |  | 503760 | 0.912944 | 0.8678712 | 0.01259199 | 0.9412372 | 0.009420515 | 0.9412428 | 0.01112372 |  |  | 461560 | 0.8223384 | 0.7035679 | 0.01349351 | 0.8193882 | 0.004566565 | 0.8193835 | 0.005298897
|  |  | 41172 | 0.9950662 | 0.9994305 | 0.0003804219 | 0.9999501 | 0.05433509 | 0.9999457 | 0.09404591 |  |  | 160746 | 0.9879926 | 0.9866385 | 0.001394719 | 0.9879138 | 0.006049975 | 0.9879054 | 0.004947334 |  |  | 20160 | 0.9193961 | 0.9670213 | 0.00372836 | 0.9112302 | 0.003365744 | 0.9112331 | 0.007350375 |  |  | 203280 | 0.9397043 | 0.9150489 | 0.00459237 | 0.9516843 | 0.01046244 | 0.9516892 | 0.009272654 |  |  | 504060 | 0.915182 | 0.8678712 | 0.01259199 | 0.9412912 | 0.009420753 | 0.9412968 | 0.01112322 |  |  | 461860 | 0.8310402 | 0.7035679 | 0.01349351 | 0.8194246 | 0.004565856 | 0.8194199 | 0.005298111
|  |  | 41292 | 0.9968581 | 0.9994305 | 0.0003804219 | 0.9999501 | 0.05433509 | 0.9999457 | 0.09404591 |  |  | 161046 | 0.9889531 | 0.9866385 | 0.001394719 | 0.9879373 | 0.006049575 | 0.987929 | 0.00494702 |  |  | 20460 | 0.9204751 | 0.9670213 | 0.00372836 | 0.9113694 | 0.003367114 | 0.9113723 | 0.007355128 |  |  | 203580 | 0.9397043 | 0.9150489 | 0.00459237 | 0.9517713 | 0.01046159 | 0.9517762 | 0.009268613 |  |  | 504360 | 0.912944 | 0.8678712 | 0.01259199 | 0.9413451 | 0.00942099 | 0.9413507 | 0.01112273 |  |  | 462160 | 0.8266893 | 0.7035679 | 0.01349351 | 0.8194609 | 0.004565148 | 0.8194563 | 0.005297326
|  |  | 41412 | 0.997754 | 0.9994305 | 0.0003804219 | 0.9999501 | 0.05433509 | 0.9999457 | 0.09404591 |  |  | 161346 | 0.9879926 | 0.9866385 | 0.001394719 | 0.9879608 | 0.00604917 | 0.9879525 | 0.004946701 |  |  | 20760 | 0.9226331 | 0.9670213 | 0.00372836 | 0.9115083 | 0.003368498 | 0.9115112 | 0.007359926 |  |  | 203880 | 0.9397043 | 0.9150489 | 0.00459237 | 0.9518581 | 0.01046074 | 0.951863 | 0.009264572 |  |  | 504660 | 0.9107061 | 0.8678712 | 0.01259199 | 0.9413989 | 0.009421226 | 0.9414045 | 0.01112223 |  |  | 462460 | 0.8223384 | 0.7035679 | 0.01349351 | 0.8194972 | 0.004564441 | 0.8194925 | 0.005296542
|  |  | 41532 | 0.9959621 | 0.9994305 | 0.0003804219 | 0.9999501 | 0.05433509 | 0.9999457 | 0.09404591 |  |  | 161646 | 0.9889531 | 0.9866385 | 0.001394719 | 0.9879842 | 0.006048759 | 0.9879759 | 0.004946378 |  |  | 21060 | 0.9215541 | 0.9670213 | 0.00372836 | 0.911647 | 0.003369895 | 0.9116499 | 0.007364768 |  |  | 204180 | 0.9397043 | 0.9150489 | 0.00459237 | 0.9519447 | 0.01045989 | 0.9519496 | 0.009260532 |  |  | 504960 | 0.9062302 | 0.8678712 | 0.01259199 | 0.9414527 | 0.009421462 | 0.9414583 | 0.01112174 |  |  | 462760 | 0.8245138 | 0.7035679 | 0.01349351 | 0.8195334 | 0.004563735 | 0.8195287 | 0.005295759
|  |  | 41652 | 0.9968581 | 0.9994305 | 0.0003804219 | 0.9999501 | 0.05433509 | 0.9999457 | 0.09404591 |  |  | 161946 | 0.9870322 | 0.9866385 | 0.001394719 | 0.9880076 | 0.006048344 | 0.9879993 | 0.00494605 |  |  | 21360 | 0.9226331 | 0.9670213 | 0.00372836 | 0.9117855 | 0.003371306 | 0.9117884 | 0.007369653 |  |  | 204480 | 0.9397043 | 0.9150489 | 0.00459237 | 0.9520311 | 0.01045904 | 0.9520359 | 0.009256493 |  |  | 505260 | 0.915182 | 0.8678712 | 0.01259199 | 0.9415065 | 0.009421698 | 0.9415121 | 0.01112124 |  |  | 463060 | 0.820163 | 0.7035679 | 0.01349351 | 0.8195695 | 0.004563031 | 0.8195649 | 0.005294978
|  |  | 41772 | 0.9968581 | 0.9994305 | 0.0003804219 | 0.9999501 | 0.05433509 | 0.9999457 | 0.09404591 |  |  | 162246 | 0.9870322 | 0.9866385 | 0.001394719 | 0.9880309 | 0.006047922 | 0.9880226 | 0.004945717 |  |  | 21660 | 0.9226331 | 0.9670213 | 0.00372836 | 0.9119238 | 0.003372729 | 0.9119266 | 0.007374581 |  |  | 204780 | 0.9380228 | 0.9150489 | 0.00459237 | 0.9521172 | 0.01045819 | 0.952122 | 0.009252454 |  |  | 505560 | 0.9084681 | 0.8678712 | 0.01259199 | 0.9415602 | 0.009421932 | 0.9415657 | 0.01112075 |  |  | 463360 | 0.8266893 | 0.7035679 | 0.01349351 | 0.8196056 | 0.004562327 | 0.8196009 | 0.005294198
|  |  | 41892 | 0.9968581 | 0.9994305 | 0.0003804219 | 0.9999501 | 0.05433509 | 0.9999457 | 0.09404591 |  |  | 162546 | 0.9879926 | 0.9866385 | 0.001394719 | 0.9880542 | 0.006047496 | 0.9880458 | 0.00494538 |  |  | 21960 | 0.9226331 | 0.9670213 | 0.00372836 | 0.9120618 | 0.003374166 | 0.9120646 | 0.00737955 |  |  | 205080 | 0.9380228 | 0.9150489 | 0.00459237 | 0.952203 | 0.01045734 | 0.9522079 | 0.009248416 |  |  | 505860 | 0.9084681 | 0.8678712 | 0.01259199 | 0.9416138 | 0.009422167 | 0.9416193 | 0.01112025 |  |  | 463660 | 0.8266893 | 0.7035679 | 0.01349351 | 0.8196417 | 0.004561625 | 0.8196369 | 0.005293419
|  |  | 42012 | 0.9959621 | 0.9994305 | 0.0003804219 | 0.9999501 | 0.05433509 | 0.9999457 | 0.09404591 |  |  | 162846 | 0.9860717 | 0.9866385 | 0.001394719 | 0.9880773 | 0.006047065 | 0.988069 | 0.004945038 |  |  | 22260 | 0.9226331 | 0.9670213 | 0.00372836 | 0.9121996 | 0.003375615 | 0.9122024 | 0.007384561 |  |  | 205380 | 0.9397043 | 0.9150489 | 0.00459237 | 0.9522887 | 0.01045648 | 0.9522935 | 0.009244378 |  |  | 506160 | 0.912944 | 0.8678712 | 0.01259199 | 0.9416673 | 0.0094224 | 0.9416729 | 0.01111976 |  |  | 463960 | 0.8223384 | 0.7035679 | 0.01349351 | 0.8196776 | 0.004560924 | 0.8196729 | 0.005292641
|  |  | 42132 | 0.997754 | 0.9994305 | 0.0003804219 | 0.9999501 | 0.05433509 | 0.9999457 | 0.09404591 |  |  | 163146 | 0.9879926 | 0.9866385 | 0.001394719 | 0.9881005 | 0.006046628 | 0.9880921 | 0.004944691 |  |  | 22560 | 0.9226331 | 0.9670213 | 0.00372836 | 0.9123372 | 0.003377076 | 0.91234 | 0.007389612 |  |  | 205680 | 0.9413858 | 0.9150489 | 0.00459237 | 0.9523741 | 0.01045562 | 0.9523789 | 0.009240341 |  |  | 506460 | 0.9062302 | 0.8678712 | 0.01259199 | 0.9417208 | 0.009422633 | 0.9417264 | 0.01111926 |  |  | 464260 | 0.8288647 | 0.7035679 | 0.01349351 | 0.8197135 | 0.004560223 | 0.8197088 | 0.005291865
|  |  | 42252 | 0.9968581 | 0.9994305 | 0.0003804219 | 0.9999501 | 0.05433509 | 0.9999457 | 0.09404591 |  |  | 163446 | 0.9879926 | 0.9866385 | 0.001394719 | 0.9881235 | 0.006046186 | 0.9881152 | 0.00494434 |  |  | 22860 | 0.9247912 | 0.9670213 | 0.00372836 | 0.9124746 | 0.00337855 | 0.9124773 | 0.007394704 |  |  | 205980 | 0.9363413 | 0.9150489 | 0.00459237 | 0.9524592 | 0.01045476 | 0.9524641 | 0.009236305 |  |  | 506760 | 0.9084681 | 0.8678712 | 0.01259199 | 0.9417743 | 0.009422866 | 0.9417798 | 0.01111877 |  |  | 464560 | 0.8158121 | 0.7035679 | 0.01349351 | 0.8197494 | 0.004559524 | 0.8197446 | 0.005291089
|  |  | 42372 | 0.997754 | 0.9994305 | 0.0003804219 | 0.9999501 | 0.05433509 | 0.9999457 | 0.09404591 |  |  | 163746 | 0.9879926 | 0.9866385 | 0.001394719 | 0.9881465 | 0.00604574 | 0.9881382 | 0.004943984 |  |  | 23160 | 0.9247912 | 0.9670213 | 0.00372836 | 0.9126117 | 0.003380036 | 0.9126145 | 0.007399834 |  |  | 206280 | 0.9397043 | 0.9150489 | 0.00459237 | 0.9525442 | 0.0104539 | 0.952549 | 0.00923227 |  |  | 507060 | 0.9107061 | 0.8678712 | 0.01259199 | 0.9418276 | 0.009423098 | 0.9418332 | 0.01111827 |  |  | 464860 | 0.8288647 | 0.7035679 | 0.01349351 | 0.8197852 | 0.004558826 | 0.8197804 | 0.005290315
|  |  | 42492 | 0.9959621 | 0.9994305 | 0.0003804219 | 0.9999501 | 0.05433509 | 0.9999457 | 0.09404591 |  |  | 164046 | 0.9879926 | 0.9866385 | 0.001394719 | 0.9881694 | 0.006045288 | 0.9881611 | 0.004943624 |  |  | 23460 | 0.9237122 | 0.9670213 | 0.00372836 | 0.9127486 | 0.003381535 | 0.9127514 | 0.007405004 |  |  | 206580 | 0.9430672 | 0.9150489 | 0.00459237 | 0.9526289 | 0.01045304 | 0.9526337 | 0.009228236 |  |  | 507360 | 0.912944 | 0.8678712 | 0.01259199 | 0.9418809 | 0.009423329 | 0.9418865 | 0.01111777 |  |  | 465160 | 0.8266893 | 0.7035679 | 0.01349351 | 0.8198209 | 0.004558129 | 0.8198161 | 0.005289542
|  |  | 42612 | 0.9959621 | 0.9994305 | 0.0003804219 | 0.9999501 | 0.05433509 | 0.9999457 | 0.09404591 |  |  | 164346 | 0.9879926 | 0.9866385 | 0.001394719 | 0.9881923 | 0.006044831 | 0.988184 | 0.00494326 |  |  | 23760 | 0.9237122 | 0.9670213 | 0.00372836 | 0.9128853 | 0.003383045 | 0.9128881 | 0.007410212 |  |  | 206880 | 0.9413858 | 0.9150489 | 0.00459237 | 0.9527133 | 0.01045218 | 0.9527181 | 0.009224203 |  |  | 507660 | 0.912944 | 0.8678712 | 0.01259199 | 0.9419342 | 0.00942356 | 0.9419397 | 0.01111728 |  |  | 465460 | 0.8245138 | 0.7035679 | 0.01349351 | 0.8198566 | 0.004557433 | 0.8198518 | 0.005288771
|  |  | 42732 | 0.9968581 | 0.9994305 | 0.0003804219 | 0.9999501 | 0.05433509 | 0.9999457 | 0.09404591 |  |  | 164646 | 0.9879926 | 0.9866385 | 0.001394719 | 0.9882151 | 0.00604437 | 0.9882068 | 0.004942891 |  |  | 24060 | 0.9237122 | 0.9670213 | 0.00372836 | 0.9130218 | 0.003384567 | 0.9130245 | 0.007415458 |  |  | 207180 | 0.9397043 | 0.9150489 | 0.00459237 | 0.9527976 | 0.01045132 | 0.9528023 | 0.009220171 |  |  | 507960 | 0.9107061 | 0.8678712 | 0.01259199 | 0.9419874 | 0.009423791 | 0.9419929 | 0.01111678 |  |  | 465760 | 0.8266893 | 0.7035679 | 0.01349351 | 0.8198922 | 0.004556739 | 0.8198874 | 0.005288
|  |  | 42852 | 0.9959621 | 0.9994305 | 0.0003804219 | 0.9999501 | 0.05433509 | 0.9999457 | 0.09404591 |  |  | 164946 | 0.9879926 | 0.9866385 | 0.001394719 | 0.9882379 | 0.006043903 | 0.9882296 | 0.004942518 |  |  | 24360 | 0.9247912 | 0.9670213 | 0.00372836 | 0.9131581 | 0.0033861 | 0.9131608 | 0.00742074 |  |  | 207480 | 0.9380228 | 0.9150489 | 0.00459237 | 0.9528816 | 0.01045045 | 0.9528863 | 0.00921614 |  |  | 508260 | 0.9107061 | 0.8678712 | 0.01259199 | 0.9420405 | 0.009424021 | 0.942046 | 0.01111629 |  |  | 466060 | 0.8310402 | 0.7035679 | 0.01349351 | 0.8199277 | 0.004556045 | 0.8199229 | 0.005287231
|  |  | 42972 | 0.9959621 | 0.9994305 | 0.0003804219 | 0.9999501 | 0.05433509 | 0.9999457 | 0.09404591 |  |  | 165246 | 0.9889531 | 0.9866385 | 0.001394719 | 0.9882606 | 0.006043432 | 0.9882523 | 0.00494214 |  |  | 24660 | 0.9258702 | 0.9670213 | 0.00372836 | 0.9132941 | 0.003387645 | 0.9132968 | 0.007426059 |  |  | 207780 | 0.9413858 | 0.9150489 | 0.00459237 | 0.9529654 | 0.01044958 | 0.9529701 | 0.009212111 |  |  | 508560 | 0.9107061 | 0.8678712 | 0.01259199 | 0.9420936 | 0.00942425 | 0.9420991 | 0.01111579 |  |  | 466360 | 0.8245138 | 0.7035679 | 0.01349351 | 0.8199632 | 0.004555352 | 0.8199584 | 0.005286463
|  |  | 43092 | 0.997754 | 0.9994305 | 0.0003804219 | 0.9999501 | 0.05433509 | 0.9999457 | 0.09404591 |  |  | 165546 | 0.9870322 | 0.9866385 | 0.001394719 | 0.9882832 | 0.006042956 | 0.9882749 | 0.004941759 |  |  | 24960 | 0.9269492 | 0.9670213 | 0.00372836 | 0.9134299 | 0.003389201 | 0.9134326 | 0.007431414 |  |  | 208080 | 0.9397043 | 0.9150489 | 0.00459237 | 0.9530489 | 0.01044871 | 0.9530537 | 0.009208082 |  |  | 508860 | 0.912944 | 0.8678712 | 0.01259199 | 0.9421466 | 0.009424479 | 0.9421521 | 0.01111529 |  |  | 466660 | 0.820163 | 0.7035679 | 0.01349351 | 0.8199987 | 0.004554661 | 0.8199938 | 0.005285696
|  |  | 43212 | 0.9968581 | 0.9994305 | 0.0003804219 | 0.9999501 | 0.05433509 | 0.9999457 | 0.09404591 |  |  | 165846 | 0.9879926 | 0.9866385 | 0.001394719 | 0.9883058 | 0.006042475 | 0.9882975 | 0.004941373 |  |  | 25260 | 0.9269492 | 0.9670213 | 0.00372836 | 0.9135655 | 0.003390768 | 0.9135682 | 0.007436804 |  |  | 208380 | 0.9397043 | 0.9150489 | 0.00459237 | 0.9531322 | 0.01044784 | 0.953137 | 0.009204055 |  |  | 509160 | 0.9107061 | 0.8678712 | 0.01259199 | 0.9421995 | 0.009424707 | 0.942205 | 0.0111148 |  |  | 466960 | 0.8288647 | 0.7035679 | 0.01349351 | 0.820034 | 0.00455397 | 0.8200292 | 0.00528493
|  |  | 43332 | 0.9968581 | 0.9994305 | 0.0003804219 | 0.9999501 | 0.05433509 | 0.9999457 | 0.09404591 |  |  | 166146 | 0.9860717 | 0.9866385 | 0.001394719 | 0.9883283 | 0.00604199 | 0.98832 | 0.004940982 |  |  | 25560 | 0.9291072 | 0.9670213 | 0.00372836 | 0.9137009 | 0.003392347 | 0.9137035 | 0.007442229 |  |  | 208680 | 0.9413858 | 0.9150489 | 0.00459237 | 0.9532153 | 0.01044697 | 0.9532201 | 0.009200029 |  |  | 509460 | 0.912944 | 0.8678712 | 0.01259199 | 0.9422524 | 0.009424934 | 0.9422579 | 0.0111143 |  |  | 467260 | 0.820163 | 0.7035679 | 0.01349351 | 0.8200694 | 0.004553281 | 0.8200645 | 0.005284166
|  |  | 43452 | 0.9959621 | 0.9994305 | 0.0003804219 | 0.9999501 | 0.05433509 | 0.9999457 | 0.09404591 |  |  | 166446 | 0.9879926 | 0.9866385 | 0.001394719 | 0.9883507 | 0.0060415 | 0.9883425 | 0.004940588 |  |  | 25860 | 0.9280282 | 0.9670213 | 0.00372836 | 0.9138361 | 0.003393936 | 0.9138387 | 0.007447688 |  |  | 208980 | 0.9430672 | 0.9150489 | 0.00459237 | 0.9532982 | 0.0104461 | 0.9533029 | 0.009196005 |  |  | 509760 | 0.912944 | 0.8678712 | 0.01259199 | 0.9423052 | 0.009425161 | 0.9423107 | 0.01111381 |  |  | 467560 | 0.820163 | 0.7035679 | 0.01349351 | 0.8201046 | 0.004552593 | 0.8200997 | 0.005283403
|  |  | 43572 | 0.9968581 | 0.9994305 | 0.0003804219 | 0.9999501 | 0.05433509 | 0.9999457 | 0.09404591 |  |  | 166746 | 0.9870322 | 0.9866385 | 0.001394719 | 0.9883731 | 0.006041005 | 0.9883649 | 0.00494019 |  |  | 26160 | 0.9280282 | 0.9670213 | 0.00372836 | 0.913971 | 0.003395535 | 0.9139736 | 0.00745318 |  |  | 209280 | 0.9413858 | 0.9150489 | 0.00459237 | 0.9533808 | 0.01044523 | 0.9533855 | 0.009191982 |  |  | 510060 | 0.915182 | 0.8678712 | 0.01259199 | 0.942358 | 0.009425388 | 0.9423634 | 0.01111331 |  |  | 467860 | 0.8288647 | 0.7035679 | 0.01349351 | 0.8201398 | 0.004551906 | 0.8201349 | 0.005282641
|  |  | 43692 | 0.9959621 | 0.9994305 | 0.0003804219 | 0.9999501 | 0.05433509 | 0.9999457 | 0.09404591 |  |  | 167046 | 0.9879926 | 0.9866385 | 0.001394719 | 0.9883955 | 0.006040506 | 0.9883872 | 0.004939787 |  |  | 26460 | 0.9280282 | 0.9670213 | 0.00372836 | 0.9141058 | 0.003397146 | 0.9141083 | 0.007458705 |  |  | 209580 | 0.9413858 | 0.9150489 | 0.00459237 | 0.9534633 | 0.01044435 | 0.9534679 | 0.00918796 |  |  | 510360 | 0.912944 | 0.8678712 | 0.01259199 | 0.9424107 | 0.009425614 | 0.9424161 | 0.01111281 |  |  | 468160 | 0.8245138 | 0.7035679 | 0.01349351 | 0.8201749 | 0.00455122 | 0.82017 | 0.00528188
|  |  | 43812 | 0.9968581 | 0.9994305 | 0.0003804219 | 0.9999501 | 0.05433509 | 0.9999457 | 0.09404591 |  |  | 167346 | 0.9879926 | 0.9866385 | 0.001394719 | 0.9884177 | 0.006040002 | 0.9884095 | 0.00493938 |  |  | 26760 | 0.9269492 | 0.9670213 | 0.00372836 | 0.9142403 | 0.003398766 | 0.9142428 | 0.007464263 |  |  | 209880 | 0.9397043 | 0.9150489 | 0.00459237 | 0.9535454 | 0.01044348 | 0.9535501 | 0.00918394 |  |  | 510660 | 0.9084681 | 0.8678712 | 0.01259199 | 0.9424633 | 0.00942584 | 0.9424688 | 0.01111232 |  |  | 468460 | 0.8310402 | 0.7035679 | 0.01349351 | 0.82021 | 0.004550535 | 0.8202051 | 0.00528112
|  |  | 43932 | 0.9950662 | 0.9994305 | 0.0003804219 | 0.9999501 | 0.05433509 | 0.9999457 | 0.09404591 |  |  | 167646 | 0.9879926 | 0.9866385 | 0.001394719 | 0.98844 | 0.006039494 | 0.9884317 | 0.00493897 |  |  | 27060 | 0.9258702 | 0.9670213 | 0.00372836 | 0.9143745 | 0.003400397 | 0.9143771 | 0.007469853 |  |  | 210180 | 0.9413858 | 0.9150489 | 0.00459237 | 0.9536274 | 0.0104426 | 0.9536321 | 0.009179922 |  |  | 510960 | 0.9174199 | 0.8678712 | 0.01259199 | 0.9425159 | 0.009426065 | 0.9425213 | 0.01111182 |  |  | 468760 | 0.8266893 | 0.7035679 | 0.01349351 | 0.820245 | 0.004549851 | 0.8202401 | 0.005280362
|  |  | 44052 | 0.9959621 | 0.9994305 | 0.0003804219 | 0.9999501 | 0.05433509 | 0.9999457 | 0.09404591 |  |  | 167946 | 0.9889531 | 0.9866385 | 0.001394719 | 0.9884621 | 0.006038982 | 0.9884539 | 0.004938555 |  |  | 27360 | 0.9247912 | 0.9670213 | 0.00372836 | 0.9145086 | 0.003402038 | 0.9145111 | 0.007475474 |  |  | 210480 | 0.9397043 | 0.9150489 | 0.00459237 | 0.9537092 | 0.01044172 | 0.9537138 | 0.009175905 |  |  | 511260 | 0.915182 | 0.8678712 | 0.01259199 | 0.9425684 | 0.009426289 | 0.9425739 | 0.01111132 |  |  | 469060 | 0.8266893 | 0.7035679 | 0.01349351 | 0.82028 | 0.004549168 | 0.8202751 | 0.005279605
|  |  | 44172 | 0.9959621 | 0.9994305 | 0.0003804219 | 0.9999501 | 0.05433509 | 0.9999457 | 0.09404591 |  |  | 168246 | 0.9879926 | 0.9866385 | 0.001394719 | 0.9884842 | 0.006038464 | 0.988476 | 0.004938137 |  |  | 27660 | 0.9269492 | 0.9670213 | 0.00372836 | 0.9146425 | 0.003403689 | 0.914645 | 0.007481126 |  |  | 210780 | 0.9380228 | 0.9150489 | 0.00459237 | 0.9537907 | 0.01044084 | 0.9537953 | 0.00917189 |  |  | 511560 | 0.9107061 | 0.8678712 | 0.01259199 | 0.9426209 | 0.009426513 | 0.9426263 | 0.01111083 |  |  | 469360 | 0.8245138 | 0.7035679 | 0.01349351 | 0.8203149 | 0.004548486 | 0.8203099 | 0.005278849
|  |  | 44292 | 0.9968581 | 0.9994305 | 0.0003804219 | 0.9999501 | 0.05433509 | 0.9999457 | 0.09404591 |  |  | 168546 | 0.9879926 | 0.9866385 | 0.001394719 | 0.9885063 | 0.006037943 | 0.988498 | 0.004937714 |  |  | 27960 | 0.9280282 | 0.9670213 | 0.00372836 | 0.9147761 | 0.003405349 | 0.9147786 | 0.007486808 |  |  | 211080 | 0.9397043 | 0.9150489 | 0.00459237 | 0.953872 | 0.01043996 | 0.9538766 | 0.009167877 |  |  | 511860 | 0.9084681 | 0.8678712 | 0.01259199 | 0.9426733 | 0.009426736 | 0.9426787 | 0.01111033 |  |  | 469660 | 0.8245138 | 0.7035679 | 0.01349351 | 0.8203497 | 0.004547806 | 0.8203448 | 0.005278094
|  |  | 44412 | 0.9968581 | 0.9994305 | 0.0003804219 | 0.9999501 | 0.05433509 | 0.9999457 | 0.09404591 |  |  | 168846 | 0.9889531 | 0.9866385 | 0.001394719 | 0.9885282 | 0.006037417 | 0.98852 | 0.004937288 |  |  | 28260 | 0.9301863 | 0.9670213 | 0.00372836 | 0.9149095 | 0.003407019 | 0.914912 | 0.00749252 |  |  | 211380 | 0.9397043 | 0.9150489 | 0.00459237 | 0.9539531 | 0.01043908 | 0.9539577 | 0.009163866 |  |  | 512160 | 0.9107061 | 0.8678712 | 0.01259199 | 0.9427257 | 0.009426959 | 0.942731 | 0.01110984 |  |  | 469960 | 0.8266893 | 0.7035679 | 0.01349351 | 0.8203845 | 0.004547126 | 0.8203795 | 0.00527734
|  |  | 44532 | 0.9968581 | 0.9994305 | 0.0003804219 | 0.9999501 | 0.05433509 | 0.9999457 | 0.09404591 |  |  | 169146 | 0.9870322 | 0.9866385 | 0.001394719 | 0.9885502 | 0.006036887 | 0.9885419 | 0.004936858 |  |  | 28560 | 0.9312653 | 0.9670213 | 0.00372836 | 0.9150427 | 0.003408699 | 0.9150452 | 0.007498261 |  |  | 211680 | 0.9413858 | 0.9150489 | 0.00459237 | 0.9540339 | 0.0104382 | 0.9540385 | 0.009159856 |  |  | 512460 | 0.9174199 | 0.8678712 | 0.01259199 | 0.9427779 | 0.009427181 | 0.9427833 | 0.01110934 |  |  | 470260 | 0.8266893 | 0.7035679 | 0.01349351 | 0.8204192 | 0.004546448 | 0.8204143 | 0.005276588
|  |  | 44652 | 0.99865 | 0.9994305 | 0.0003804219 | 0.9999501 | 0.05433509 | 0.9999457 | 0.09404591 |  |  | 169446 | 0.9879926 | 0.9866385 | 0.001394719 | 0.988572 | 0.006036353 | 0.9885638 | 0.004936424 |  |  | 28860 | 0.9312653 | 0.9670213 | 0.00372836 | 0.9151757 | 0.003410388 | 0.9151782 | 0.00750403 |  |  | 211980 | 0.9447487 | 0.9150489 | 0.00459237 | 0.9541145 | 0.01043732 | 0.9541191 | 0.009155848 |  |  | 512760 | 0.912944 | 0.8678712 | 0.01259199 | 0.9428302 | 0.009427403 | 0.9428355 | 0.01110884 |  |  | 470560 | 0.8223384 | 0.7035679 | 0.01349351 | 0.8204539 | 0.004545771 | 0.8204489 | 0.005275837
|  |  | 44772 | 0.9968581 | 0.9994305 | 0.0003804219 | 0.9999501 | 0.05433509 | 0.9999457 | 0.09404591 |  |  | 169746 | 0.9879926 | 0.9866385 | 0.001394719 | 0.9885938 | 0.006035815 | 0.9885856 | 0.004935986 |  |  | 29160 | 0.9312653 | 0.9670213 | 0.00372836 | 0.9153085 | 0.003412086 | 0.9153109 | 0.007509828 |  |  | 212280 | 0.9430672 | 0.9150489 | 0.00459237 | 0.954195 | 0.01043643 | 0.9541995 | 0.009151842 |  |  | 513060 | 0.9107061 | 0.8678712 | 0.01259199 | 0.9428823 | 0.009427625 | 0.9428877 | 0.01110835 |  |  | 470860 | 0.8245138 | 0.7035679 | 0.01349351 | 0.8204885 | 0.004545094 | 0.8204835 | 0.005275087
|  |  | 44892 | 0.9968581 | 0.9994305 | 0.0003804219 | 0.9999501 | 0.05433509 | 0.9999457 | 0.09404591 |  |  | 170046 | 0.9879926 | 0.9866385 | 0.001394719 | 0.9886156 | 0.006035272 | 0.9886074 | 0.004935545 |  |  | 29460 | 0.9312653 | 0.9670213 | 0.00372836 | 0.9154411 | 0.003413794 | 0.9154435 | 0.007515653 |  |  | 212580 | 0.9397043 | 0.9150489 | 0.00459237 | 0.9542751 | 0.01043555 | 0.9542797 | 0.009147839 |  |  | 513360 | 0.912944 | 0.8678712 | 0.01259199 | 0.9429344 | 0.009427845 | 0.9429398 | 0.01110785 |  |  | 471160 | 0.8266893 | 0.7035679 | 0.01349351 | 0.8205231 | 0.004544419 | 0.8205181 | 0.005274338
|  |  | 45012 | 0.9968581 | 0.9994305 | 0.0003804219 | 0.9999501 | 0.05433509 | 0.9999457 | 0.09404591 |  |  | 170346 | 0.9870322 | 0.9866385 | 0.001394719 | 0.9886373 | 0.006034725 | 0.9886291 | 0.004935099 |  |  | 29760 | 0.9301863 | 0.9670213 | 0.00372836 | 0.9155734 | 0.00341551 | 0.9155758 | 0.007521506 |  |  | 212880 | 0.9397043 | 0.9150489 | 0.00459237 | 0.9543551 | 0.01043466 | 0.9543597 | 0.009143837 |  |  | 513660 | 0.915182 | 0.8678712 | 0.01259199 | 0.9429865 | 0.009428066 | 0.9429918 | 0.01110735 |  |  | 471460 | 0.8266893 | 0.7035679 | 0.01349351 | 0.8205576 | 0.004543745 | 0.8205525 | 0.005273591
|  |  | 45132 | 0.9968581 | 0.9994305 | 0.0003804219 | 0.9999501 | 0.05433509 | 0.9999457 | 0.09404591 |  |  | 170646 | 0.9870322 | 0.9866385 | 0.001394719 | 0.9886589 | 0.006034174 | 0.9886507 | 0.004934651 |  |  | 30060 | 0.9301863 | 0.9670213 | 0.00372836 | 0.9157055 | 0.003417235 | 0.9157079 | 0.007527385 |  |  | 213180 | 0.9397043 | 0.9150489 | 0.00459237 | 0.9544349 | 0.01043378 | 0.9544394 | 0.009139837 |  |  | 513960 | 0.9174199 | 0.8678712 | 0.01259199 | 0.9430385 | 0.009428285 | 0.9430438 | 0.01110686 |  |  | 471760 | 0.8288647 | 0.7035679 | 0.01349351 | 0.820592 | 0.004543072 | 0.820587 | 0.005272844
|  |  | 45252 | 0.99865 | 0.9994305 | 0.0003804219 | 0.9999501 | 0.05433509 | 0.9999457 | 0.09404591 |  |  | 170946 | 0.9879926 | 0.9866385 | 0.001394719 | 0.9886805 | 0.00603362 | 0.9886723 | 0.004934198 |  |  | 30360 | 0.9301863 | 0.9670213 | 0.00372836 | 0.9158375 | 0.003418969 | 0.9158398 | 0.00753329 |  |  | 213480 | 0.9397043 | 0.9150489 | 0.00459237 | 0.9545144 | 0.01043289 | 0.954519 | 0.00913584 |  |  | 514260 | 0.915182 | 0.8678712 | 0.01259199 | 0.9430904 | 0.009428505 | 0.9430957 | 0.01110636 |  |  | 472060 | 0.8266893 | 0.7035679 | 0.01349351 | 0.8206264 | 0.0045424 | 0.8206213 | 0.005272099
|  |  | 45372 | 0.997754 | 0.9994305 | 0.0003804219 | 0.9999501 | 0.05433509 | 0.9999457 | 0.09404591 |  |  | 171246 | 0.9879926 | 0.9866385 | 0.001394719 | 0.988702 | 0.006033061 | 0.9886938 | 0.004933742 |  |  | 30660 | 0.9312653 | 0.9670213 | 0.00372836 | 0.9159692 | 0.003420711 | 0.9159715 | 0.007539221 |  |  | 213780 | 0.9430672 | 0.9150489 | 0.00459237 | 0.9545937 | 0.010432 | 0.9545983 | 0.009131844 |  |  | 514560 | 0.9107061 | 0.8678712 | 0.01259199 | 0.9431422 | 0.009428723 | 0.9431476 | 0.01110586 |  |  | 472360 | 0.820163 | 0.7035679 | 0.01349351 | 0.8206607 | 0.00454173 | 0.8206556 | 0.005271355
|  |  | 45492 | 0.997754 | 0.9994305 | 0.0003804219 | 0.9999501 | 0.05433509 | 0.9999457 | 0.09404591 |  |  | 171546 | 0.9879926 | 0.9866385 | 0.001394719 | 0.9887234 | 0.006032498 | 0.9887153 | 0.004933283 |  |  | 30960 | 0.9312653 | 0.9670213 | 0.00372836 | 0.9161007 | 0.003422461 | 0.916103 | 0.007545177 |  |  | 214080 | 0.9447487 | 0.9150489 | 0.00459237 | 0.9546728 | 0.01043111 | 0.9546774 | 0.009127851 |  |  | 514860 | 0.912944 | 0.8678712 | 0.01259199 | 0.9431941 | 0.009428942 | 0.9431994 | 0.01110537 |  |  | 472660 | 0.8288647 | 0.7035679 | 0.01349351 | 0.820695 | 0.00454106 | 0.8206899 | 0.005270613
|  |  | 45612 | 0.9968581 | 0.9994305 | 0.0003804219 | 0.9999501 | 0.05433509 | 0.9999457 | 0.09404591 |  |  | 171846 | 0.9879926 | 0.9866385 | 0.001394719 | 0.9887448 | 0.006031931 | 0.9887367 | 0.00493282 |  |  | 31260 | 0.9312653 | 0.9670213 | 0.00372836 | 0.9162319 | 0.00342422 | 0.9162343 | 0.007551157 |  |  | 214380 | 0.9430672 | 0.9150489 | 0.00459237 | 0.9547517 | 0.01043022 | 0.9547562 | 0.009123861 |  |  | 515160 | 0.9196579 | 0.8678712 | 0.01259199 | 0.9432458 | 0.009429159 | 0.9432511 | 0.01110487 |  |  | 472960 | 0.8310402 | 0.7035679 | 0.01349351 | 0.8207292 | 0.004540391 | 0.8207241 | 0.005269871
|  |  | 45732 | 0.997754 | 0.9994305 | 0.0003804219 | 0.9999501 | 0.05433509 | 0.9999457 | 0.09404591 |  |  | 172146 | 0.9860717 | 0.9866385 | 0.001394719 | 0.9887662 | 0.006031361 | 0.988758 | 0.004932353 |  |  | 31560 | 0.9323443 | 0.9670213 | 0.00372836 | 0.916363 | 0.003425987 | 0.9163653 | 0.007557162 |  |  | 214680 | 0.9413858 | 0.9150489 | 0.00459237 | 0.9548304 | 0.01042933 | 0.9548349 | 0.009119872 |  |  | 515460 | 0.9174199 | 0.8678712 | 0.01259199 | 0.9432975 | 0.009429376 | 0.9433028 | 0.01110437 |  |  | 473260 | 0.8310402 | 0.7035679 | 0.01349351 | 0.8207633 | 0.004539724 | 0.8207582 | 0.005269131
|  |  | 45852 | 0.997754 | 0.9994305 | 0.0003804219 | 0.9999501 | 0.05433509 | 0.9999457 | 0.09404591 |  |  | 172446 | 0.9879926 | 0.9866385 | 0.001394719 | 0.9887875 | 0.006030786 | 0.9887793 | 0.004931883 |  |  | 31860 | 0.9334233 | 0.9670213 | 0.00372836 | 0.9164939 | 0.003427762 | 0.9164962 | 0.00756319 |  |  | 214980 | 0.9430672 | 0.9150489 | 0.00459237 | 0.9549089 | 0.01042844 | 0.9549133 | 0.009115886 |  |  | 515760 | 0.9107061 | 0.8678712 | 0.01259199 | 0.9433491 | 0.009429593 | 0.9433544 | 0.01110388 |  |  | 473560 | 0.8288647 | 0.7035679 | 0.01349351 | 0.8207974 | 0.004539057 | 0.8207923 | 0.005268392
|  |  | 45972 | 0.997754 | 0.9994305 | 0.0003804219 | 0.9999501 | 0.05433509 | 0.9999457 | 0.09404591 |  |  | 172746 | 0.9879926 | 0.9866385 | 0.001394719 | 0.9888087 | 0.006030208 | 0.9888006 | 0.004931409 |  |  | 32160 | 0.9323443 | 0.9670213 | 0.00372836 | 0.9166245 | 0.003429545 | 0.9166268 | 0.007569241 |  |  | 215280 | 0.9413858 | 0.9150489 | 0.00459237 | 0.9549871 | 0.01042755 | 0.9549916 | 0.009111902 |  |  | 516060 | 0.915182 | 0.8678712 | 0.01259199 | 0.9434007 | 0.009429809 | 0.943406 | 0.01110338 |  |  | 473860 | 0.8353911 | 0.7035679 | 0.01349351 | 0.8208315 | 0.004538392 | 0.8208263 | 0.005267654
|  |  | 46092 | 0.9968581 | 0.9994305 | 0.0003804219 | 0.9999501 | 0.05433509 | 0.9999457 | 0.09404591 |  |  | 173046 | 0.9870322 | 0.9866385 | 0.001394719 | 0.9888299 | 0.006029626 | 0.9888218 | 0.004930933 |  |  | 32460 | 0.9334233 | 0.9670213 | 0.00372836 | 0.9167549 | 0.003431336 | 0.9167572 | 0.007575315 |  |  | 215580 | 0.9447487 | 0.9150489 | 0.00459237 | 0.9550651 | 0.01042666 | 0.9550696 | 0.009107921 |  |  | 516360 | 0.912944 | 0.8678712 | 0.01259199 | 0.9434522 | 0.009430025 | 0.9434575 | 0.01110288 |  |  | 474160 | 0.8310402 | 0.7035679 | 0.01349351 | 0.8208654 | 0.004537728 | 0.8208603 | 0.005266917
|  |  | 46212 | 0.99865 | 0.9994305 | 0.0003804219 | 0.9999501 | 0.05433509 | 0.9999457 | 0.09404591 |  |  | 173346 | 0.9860717 | 0.9866385 | 0.001394719 | 0.988851 | 0.00602904 | 0.9888429 | 0.004930452 |  |  | 32760 | 0.9334233 | 0.9670213 | 0.00372836 | 0.9168852 | 0.003433134 | 0.9168874 | 0.007581411 |  |  | 215880 | 0.9430672 | 0.9150489 | 0.00459237 | 0.955143 | 0.01042577 | 0.9551474 | 0.009103942 |  |  | 516660 | 0.9107061 | 0.8678712 | 0.01259199 | 0.9435036 | 0.00943024 | 0.9435089 | 0.01110239 |  |  | 474460 | 0.8266893 | 0.7035679 | 0.01349351 | 0.8208994 | 0.004537065 | 0.8208942 | 0.005266181
|  |  | 46332 | 0.9959621 | 0.9994305 | 0.0003804219 | 0.9999501 | 0.05433509 | 0.9999457 | 0.09404591 |  |  | 173646 | 0.9870322 | 0.9866385 | 0.001394719 | 0.9888721 | 0.00602845 | 0.988864 | 0.004929969 |  |  | 33060 | 0.9334233 | 0.9670213 | 0.00372836 | 0.9170152 | 0.00343494 | 0.9170174 | 0.007587529 |  |  | 216180 | 0.9413858 | 0.9150489 | 0.00459237 | 0.9552206 | 0.01042488 | 0.955225 | 0.009099966 |  |  | 516960 | 0.912944 | 0.8678712 | 0.01259199 | 0.943555 | 0.009430455 | 0.9435603 | 0.01110189 |  |  | 474760 | 0.8266893 | 0.7035679 | 0.01349351 | 0.8209332 | 0.004536403 | 0.820928 | 0.005265447
|  |  | 46452 | 0.997754 | 0.9994305 | 0.0003804219 | 0.9999501 | 0.05433509 | 0.9999457 | 0.09404591 |  |  | 173946 | 0.9879926 | 0.9866385 | 0.001394719 | 0.9888931 | 0.006027857 | 0.988885 | 0.004929482 |  |  | 33360 | 0.9323443 | 0.9670213 | 0.00372836 | 0.917145 | 0.003436753 | 0.9171472 | 0.007593669 |  |  | 216480 | 0.9447487 | 0.9150489 | 0.00459237 | 0.955298 | 0.01042398 | 0.9553024 | 0.009095993 |  |  | 517260 | 0.915182 | 0.8678712 | 0.01259199 | 0.9436064 | 0.009430669 | 0.9436116 | 0.01110139 |  |  | 475060 | 0.8310402 | 0.7035679 | 0.01349351 | 0.820967 | 0.004535742 | 0.8209618 | 0.005264714
|  |  | 46572 | 0.99865 | 0.9994305 | 0.0003804219 | 0.9999501 | 0.05433509 | 0.9999457 | 0.09404591 |  |  | 174246 | 0.9889531 | 0.9866385 | 0.001394719 | 0.988914 | 0.006027261 | 0.9889059 | 0.004928992 |  |  | 33660 | 0.9323443 | 0.9670213 | 0.00372836 | 0.9172746 | 0.003438574 | 0.9172768 | 0.007599829 |  |  | 216780 | 0.9430672 | 0.9150489 | 0.00459237 | 0.9553751 | 0.01042309 | 0.9553795 | 0.009092022 |  |  | 517560 | 0.9174199 | 0.8678712 | 0.01259199 | 0.9436577 | 0.009430883 | 0.9436629 | 0.0111009 |  |  | 475360 | 0.8266893 | 0.7035679 | 0.01349351 | 0.8210008 | 0.004535082 | 0.8209956 | 0.005263982
|  |  | 46692 | 0.9968581 | 0.9994305 | 0.0003804219 | 0.9999501 | 0.05433509 | 0.9999457 | 0.09404591 |  |  | 174546 | 0.9889531 | 0.9866385 | 0.001394719 | 0.9889349 | 0.00602666 | 0.9889268 | 0.004928498 |  |  | 33960 | 0.9312653 | 0.9670213 | 0.00372836 | 0.9174039 | 0.003440401 | 0.9174061 | 0.007606009 |  |  | 217080 | 0.9430672 | 0.9150489 | 0.00459237 | 0.9554521 | 0.0104222 | 0.9554565 | 0.009088054 |  |  | 517860 | 0.915182 | 0.8678712 | 0.01259199 | 0.9437089 | 0.009431096 | 0.9437141 | 0.0111004 |  |  | 475660 | 0.8288647 | 0.7035679 | 0.01349351 | 0.8210345 | 0.004534423 | 0.8210293 | 0.005263251
|  |  | 46812 | 0.9968581 | 0.9994305 | 0.0003804219 | 0.9999501 | 0.05433509 | 0.9999457 | 0.09404591 |  |  | 174846 | 0.9879926 | 0.9866385 | 0.001394719 | 0.9889558 | 0.006026056 | 0.9889477 | 0.004928002 |  |  | 69960 | 0.9355813 | 0.9670213 | 0.00372836 | 0.9315035 | 0.003682987 | 0.9315043 | 0.008395359 |  |  | 217380 | 0.9430672 | 0.9150489 | 0.00459237 | 0.9555289 | 0.0104213 | 0.9555332 | 0.009084088 |  |  | 518160 | 0.915182 | 0.8678712 | 0.01259199 | 0.94376 | 0.009431309 | 0.9437653 | 0.0110999 |  |  | 475960 | 0.8245138 | 0.7035679 | 0.01349351 | 0.8210681 | 0.004533765 | 0.8210629 | 0.005262522
|  |  | 46932 | 0.9968581 | 0.9994305 | 0.0003804219 | 0.9999501 | 0.05433509 | 0.9999457 | 0.09404591 |  |  | 175146 | 0.9879926 | 0.9866385 | 0.001394719 | 0.9889766 | 0.006025449 | 0.9889685 | 0.004927502 |  |  | 70260 | 0.9420554 | 0.9670213 | 0.00372836 | 0.9316098 | 0.003685023 | 0.9316106 | 0.008401728 |  |  | 217680 | 0.9447487 | 0.9150489 | 0.00459237 | 0.9556054 | 0.01042041 | 0.9556098 | 0.009080125 |  |  | 518460 | 0.912944 | 0.8678712 | 0.01259199 | 0.9438111 | 0.009431521 | 0.9438164 | 0.01109941 |  |  | 476260 | 0.8310402 | 0.7035679 | 0.01349351 | 0.8211017 | 0.004533109 | 0.8210965 | 0.005261794
|  |  | 47052 | 0.997754 | 0.9994305 | 0.0003804219 | 0.9999501 | 0.05433509 | 0.9999457 | 0.09404591 |  |  | 175446 | 0.9879926 | 0.9866385 | 0.001394719 | 0.9889973 | 0.006024838 | 0.9889892 | 0.004926999 |  |  | 70560 | 0.9442135 | 0.9670213 | 0.00372836 | 0.931716 | 0.003687058 | 0.9317168 | 0.008408087 |  |  | 217980 | 0.9430672 | 0.9150489 | 0.00459237 | 0.9556818 | 0.01041951 | 0.9556861 | 0.009076166 |  |  | 518760 | 0.915182 | 0.8678712 | 0.01259199 | 0.9438622 | 0.009431733 | 0.9438674 | 0.01109891 |  |  | 476560 | 0.8310402 | 0.7035679 | 0.01349351 | 0.8211352 | 0.004532453 | 0.82113 | 0.005261066
|  |  | 47172 | 0.997754 | 0.9994305 | 0.0003804219 | 0.9999501 | 0.05433509 | 0.9999457 | 0.09404591 |  |  | 175746 | 0.9879926 | 0.9866385 | 0.001394719 | 0.989018 | 0.006024223 | 0.9890099 | 0.004926493 |  |  | 70860 | 0.9442135 | 0.9670213 | 0.00372836 | 0.9318221 | 0.00368909 | 0.9318228 | 0.008414436 |  |  | 218280 | 0.9430672 | 0.9150489 | 0.00459237 | 0.9557579 | 0.01041861 | 0.9557622 | 0.009072209 |  |  | 519060 | 0.9174199 | 0.8678712 | 0.01259199 | 0.9439132 | 0.009431944 | 0.9439184 | 0.01109841 |  |  | 476860 | 0.8266893 | 0.7035679 | 0.01349351 | 0.8211687 | 0.004531799 | 0.8211634 | 0.005260341
|  |  | 47292 | 0.997754 | 0.9994305 | 0.0003804219 | 0.9999501 | 0.05433509 | 0.9999457 | 0.09404591 |  |  | 176046 | 0.9889531 | 0.9866385 | 0.001394719 | 0.9890386 | 0.006023606 | 0.9890305 | 0.004925984 |  |  | 71160 | 0.9377394 | 0.9670213 | 0.00372836 | 0.9319279 | 0.003691121 | 0.9319287 | 0.008420774 |  |  | 218580 | 0.9430672 | 0.9150489 | 0.00459237 | 0.9558338 | 0.01041772 | 0.9558382 | 0.009068254 |  |  | 519360 | 0.912944 | 0.8678712 | 0.01259199 | 0.9439641 | 0.009432155 | 0.9439693 | 0.01109792 |  |  | 477160 | 0.8310402 | 0.7035679 | 0.01349351 | 0.8212021 | 0.004531145 | 0.8211968 | 0.005259616
|  |  | 47412 | 0.9968581 | 0.9994305 | 0.0003804219 | 0.9999501 | 0.05433509 | 0.9999457 | 0.09404591 |  |  | 176346 | 0.9870322 | 0.9866385 | 0.001394719 | 0.9890592 | 0.006022985 | 0.9890511 | 0.004925472 |  |  | 71460 | 0.9388184 | 0.9670213 | 0.00372836 | 0.9320336 | 0.003693149 | 0.9320344 | 0.008427101 |  |  | 218880 | 0.9447487 | 0.9150489 | 0.00459237 | 0.9559095 | 0.01041682 | 0.9559139 | 0.009064303 |  |  | 519660 | 0.9196579 | 0.8678712 | 0.01259199 | 0.9440149 | 0.009432365 | 0.9440201 | 0.01109742 |  |  | 477460 | 0.8332156 | 0.7035679 | 0.01349351 | 0.8212355 | 0.004530493 | 0.8212302 | 0.005258892
|  |  | 47532 | 0.9968581 | 0.9994305 | 0.0003804219 | 0.9999501 | 0.05433509 | 0.9999457 | 0.09404591 |  |  | 176646 | 0.9870322 | 0.9866385 | 0.001394719 | 0.9890797 | 0.00602236 | 0.9890716 | 0.004924957 |  |  | 71760 | 0.9377394 | 0.9670213 | 0.00372836 | 0.9321391 | 0.003695175 | 0.9321399 | 0.008433418 |  |  | 219180 | 0.9430672 | 0.9150489 | 0.00459237 | 0.955985 | 0.01041592 | 0.9559894 | 0.009060355 |  |  | 519960 | 0.912944 | 0.8678712 | 0.01259199 | 0.9440658 | 0.009432575 | 0.9440709 | 0.01109692 |  |  | 477760 | 0.8288647 | 0.7035679 | 0.01349351 | 0.8212688 | 0.004529842 | 0.8212635 | 0.00525817
|  |  | 47652 | 0.997754 | 0.9994305 | 0.0003804219 | 0.9999501 | 0.05433509 | 0.9999457 | 0.09404591 |  |  | 176946 | 0.9889531 | 0.9866385 | 0.001394719 | 0.9891001 | 0.006021732 | 0.9890921 | 0.004924439 |  |  | 72060 | 0.9398974 | 0.9670213 | 0.00372836 | 0.9322445 | 0.0036972 | 0.9322452 | 0.008439724 |  |  | 219480 | 0.9464302 | 0.9150489 | 0.00459237 | 0.9560604 | 0.01041503 | 0.9560647 | 0.00905641 |  |  | 520260 | 0.9174199 | 0.8678712 | 0.01259199 | 0.9441165 | 0.009432784 | 0.9441217 | 0.01109643 |  |  | 478060 | 0.8332156 | 0.7035679 | 0.01349351 | 0.821302 | 0.004529192 | 0.8212967 | 0.005257449
|  |  | 47772 | 0.9959621 | 0.9994305 | 0.0003804219 | 0.9999501 | 0.05433509 | 0.9999457 | 0.09404591 |  |  | 177246 | 0.9879926 | 0.9866385 | 0.001394719 | 0.9891205 | 0.006021101 | 0.9891125 | 0.004923918 |  |  | 72360 | 0.9388184 | 0.9670213 | 0.00372836 | 0.9323496 | 0.003699222 | 0.9323503 | 0.008446018 |  |  | 219780 | 0.9430672 | 0.9150489 | 0.00459237 | 0.9561355 | 0.01041413 | 0.9561397 | 0.009052468 |  |  | 520560 | 0.915182 | 0.8678712 | 0.01259199 | 0.9441672 | 0.009432993 | 0.9441724 | 0.01109593 |  |  | 478360 | 0.8266893 | 0.7035679 | 0.01349351 | 0.8213352 | 0.004528543 | 0.8213299 | 0.005256729
|  |  | 47892 | 0.9959621 | 0.9994305 | 0.0003804219 | 0.9999501 | 0.05433509 | 0.9999457 | 0.09404591 |  |  | 177546 | 0.9870322 | 0.9866385 | 0.001394719 | 0.9891409 | 0.006020467 | 0.9891329 | 0.004923394 |  |  | 72660 | 0.9388184 | 0.9670213 | 0.00372836 | 0.9324546 | 0.003701242 | 0.9324553 | 0.008452302 |  |  | 220080 | 0.9447487 | 0.9150489 | 0.00459237 | 0.9562103 | 0.01041323 | 0.9562146 | 0.009048529 |  |  | 520860 | 0.915182 | 0.8678712 | 0.01259199 | 0.9442178 | 0.009433201 | 0.944223 | 0.01109543 |  |  | 478660 | 0.8310402 | 0.7035679 | 0.01349351 | 0.8213683 | 0.004527895 | 0.821363 | 0.00525601
|  |  | 48012 | 0.997754 | 0.9994305 | 0.0003804219 | 0.9999501 | 0.05433509 | 0.9999457 | 0.09404591 |  |  | 177846 | 0.9879926 | 0.9866385 | 0.001394719 | 0.9891612 | 0.006019829 | 0.9891532 | 0.004922868 |  |  | 72960 | 0.9388184 | 0.9670213 | 0.00372836 | 0.9325595 | 0.003703259 | 0.9325602 | 0.008458575 |  |  | 220380 | 0.9447487 | 0.9150489 | 0.00459237 | 0.956285 | 0.01041233 | 0.9562893 | 0.009044593 |  |  | 521160 | 0.915182 | 0.8678712 | 0.01259199 | 0.9442684 | 0.009433409 | 0.9442736 | 0.01109494 |  |  | 478960 | 0.8332156 | 0.7035679 | 0.01349351 | 0.8214014 | 0.004527248 | 0.8213961 | 0.005255293
|  |  | 48132 | 0.9968581 | 0.9994305 | 0.0003804219 | 0.9999501 | 0.05433509 | 0.9999457 | 0.09404591 |  |  | 178146 | 0.9889531 | 0.9866385 | 0.001394719 | 0.9891814 | 0.006019189 | 0.9891734 | 0.004922338 |  |  | 73260 | 0.9398974 | 0.9670213 | 0.00372836 | 0.9326641 | 0.003705275 | 0.9326648 | 0.008464836 |  |  | 220680 | 0.9447487 | 0.9150489 | 0.00459237 | 0.9563595 | 0.01041144 | 0.9563638 | 0.009040661 |  |  | 521460 | 0.9174199 | 0.8678712 | 0.01259199 | 0.9443189 | 0.009433617 | 0.9443241 | 0.01109444 |  |  | 479260 | 0.8332156 | 0.7035679 | 0.01349351 | 0.8214344 | 0.004526602 | 0.8214291 | 0.005254576
|  |  | 48252 | 0.9968581 | 0.9994305 | 0.0003804219 | 0.9999501 | 0.05433509 | 0.9999457 | 0.09404591 |  |  | 178446 | 0.9889531 | 0.9866385 | 0.001394719 | 0.9892016 | 0.006018545 | 0.9891936 | 0.004921806 |  |  | 73560 | 0.9377394 | 0.9670213 | 0.00372836 | 0.9327686 | 0.003707288 | 0.9327693 | 0.008471086 |  |  | 220980 | 0.9464302 | 0.9150489 | 0.00459237 | 0.9564338 | 0.01041054 | 0.956438 | 0.009036731 |  |  | 521760 | 0.9174199 | 0.8678712 | 0.01259199 | 0.9443694 | 0.009433824 | 0.9443745 | 0.01109394 |  |  | 479560 | 0.8310402 | 0.7035679 | 0.01349351 | 0.8214674 | 0.004525958 | 0.821462 | 0.005253861
|  |  | 48372 | 0.9968581 | 0.9994305 | 0.0003804219 | 0.9999501 | 0.05433509 | 0.9999457 | 0.09404591 |  |  | 178746 | 0.9879926 | 0.9866385 | 0.001394719 | 0.9892217 | 0.006017898 | 0.9892137 | 0.00492127 |  |  | 73860 | 0.9366604 | 0.9670213 | 0.00372836 | 0.9328729 | 0.003709299 | 0.9328736 | 0.008477324 |  |  | 221280 | 0.9447487 | 0.9150489 | 0.00459237 | 0.9565079 | 0.01040964 | 0.9565121 | 0.009032805 |  |  | 522060 | 0.912944 | 0.8678712 | 0.01259199 | 0.9444198 | 0.00943403 | 0.9444249 | 0.01109345 |  |  | 479860 | 0.8223384 | 0.7035679 | 0.01349351 | 0.8215003 | 0.004525314 | 0.8214949 | 0.005253147
|  |  | 48492 | 0.997754 | 0.9994305 | 0.0003804219 | 0.9999501 | 0.05433509 | 0.9999457 | 0.09404591 |  |  | 179046 | 0.9889531 | 0.9866385 | 0.001394719 | 0.9892418 | 0.006017248 | 0.9892338 | 0.004920732 |  |  | 74160 | 0.9377394 | 0.9670213 | 0.00372836 | 0.9329771 | 0.003711307 | 0.9329777 | 0.008483551 |  |  | 221580 | 0.9447487 | 0.9150489 | 0.00459237 | 0.9565818 | 0.01040874 | 0.956586 | 0.009028882 |  |  | 522360 | 0.912944 | 0.8678712 | 0.01259199 | 0.9444701 | 0.009434236 | 0.9444753 | 0.01109295 |  |  | 480160 | 0.8288647 | 0.7035679 | 0.01349351 | 0.8215332 | 0.004524672 | 0.8215278 | 0.005252434
|  |  | 48612 | 0.99865 | 0.9994305 | 0.0003804219 | 0.9999501 | 0.05433509 | 0.9999457 | 0.09404591 |  |  | 179346 | 0.9879926 | 0.9866385 | 0.001394719 | 0.9892618 | 0.006016595 | 0.9892539 | 0.004920192 |  |  | 74460 | 0.9388184 | 0.9670213 | 0.00372836 | 0.9330811 | 0.003713314 | 0.9330817 | 0.008489766 |  |  | 221880 | 0.9413858 | 0.9150489 | 0.00459237 | 0.9566554 | 0.01040784 | 0.9566596 | 0.009024963 |  |  | 522660 | 0.915182 | 0.8678712 | 0.01259199 | 0.9445204 | 0.009434442 | 0.9445255 | 0.01109245 |  |  | 480460 | 0.8288647 | 0.7035679 | 0.01349351 | 0.821566 | 0.00452403 | 0.8215606 | 0.005251723
|  |  | 48732 | 0.99865 | 0.9994305 | 0.0003804219 | 0.9999501 | 0.05433509 | 0.9999457 | 0.09404591 |  |  | 179646 | 0.9879926 | 0.9866385 | 0.001394719 | 0.9892818 | 0.006015939 | 0.9892738 | 0.004919648 |  |  | 74760 | 0.9398974 | 0.9670213 | 0.00372836 | 0.9331849 | 0.003715317 | 0.9331855 | 0.00849597 |  |  | 222180 | 0.9413858 | 0.9150489 | 0.00459237 | 0.9567289 | 0.01040695 | 0.9567331 | 0.009021047 |  |  | 522960 | 0.912944 | 0.8678712 | 0.01259199 | 0.9445707 | 0.009434647 | 0.9445758 | 0.01109196 |  |  | 480760 | 0.8288647 | 0.7035679 | 0.01349351 | 0.8215987 | 0.00452339 | 0.8215933 | 0.005251013
|  |  | 48852 | 0.99865 | 0.9994305 | 0.0003804219 | 0.9999501 | 0.05433509 | 0.9999457 | 0.09404591 |  |  | 179946 | 0.9879926 | 0.9866385 | 0.001394719 | 0.9893017 | 0.00601528 | 0.9892938 | 0.004919102 |  |  | 75060 | 0.9398974 | 0.9670213 | 0.00372836 | 0.9332885 | 0.003717319 | 0.9332892 | 0.008502161 |  |  | 222480 | 0.9430672 | 0.9150489 | 0.00459237 | 0.9568022 | 0.01040605 | 0.9568064 | 0.009017134 |  |  | 523260 | 0.9107061 | 0.8678712 | 0.01259199 | 0.9446208 | 0.009434851 | 0.9446259 | 0.01109146 |  |  | 481060 | 0.8288647 | 0.7035679 | 0.01349351 | 0.8216314 | 0.004522751 | 0.821626 | 0.005250303
|  |  | 48972 | 0.997754 | 0.9994305 | 0.0003804219 | 0.9999501 | 0.05433509 | 0.9999457 | 0.09404591 |  |  | 180246 | 0.9879926 | 0.9866385 | 0.001394719 | 0.9893216 | 0.006014619 | 0.9893137 | 0.004918553 |  |  | 75360 | 0.9398974 | 0.9670213 | 0.00372836 | 0.933392 | 0.003719318 | 0.9333926 | 0.008508341 |  |  | 222780 | 0.9481117 | 0.9150489 | 0.00459237 | 0.9568753 | 0.01040515 | 0.9568794 | 0.009013225 |  |  | 523560 | 0.9174199 | 0.8678712 | 0.01259199 | 0.9446709 | 0.009435055 | 0.944676 | 0.01109097 |  |  | 481360 | 0.8310402 | 0.7035679 | 0.01349351 | 0.8216641 | 0.004522112 | 0.8216586 | 0.005249595
|  |  | 49092 | 0.9968581 | 0.9994305 | 0.0003804219 | 0.9999501 | 0.05433509 | 0.9999457 | 0.09404591 |  |  | 180546 | 0.9879926 | 0.9866385 | 0.001394719 | 0.9893414 | 0.006013954 | 0.9893335 | 0.004918002 |  |  | 75660 | 0.9388184 | 0.9670213 | 0.00372836 | 0.9334953 | 0.003721314 | 0.9334959 | 0.008514509 |  |  | 223080 | 0.9464302 | 0.9150489 | 0.00459237 | 0.9569481 | 0.01040425 | 0.9569523 | 0.009009319 |  |  | 523860 | 0.915182 | 0.8678712 | 0.01259199 | 0.944721 | 0.009435259 | 0.9447261 | 0.01109047 |  |  | 481660 | 0.8266893 | 0.7035679 | 0.01349351 | 0.8216966 | 0.004521475 | 0.8216912 | 0.005248889
|  |  | 49212 | 0.99865 | 0.9994305 | 0.0003804219 | 0.9999501 | 0.05433509 | 0.9999457 | 0.09404591 |  |  | 180846 | 0.9879926 | 0.9866385 | 0.001394719 | 0.9893612 | 0.006013286 | 0.9893532 | 0.004917448 |  |  | 75960 | 0.9388184 | 0.9670213 | 0.00372836 | 0.9335985 | 0.003723308 | 0.9335991 | 0.008520665 |  |  | 223380 | 0.9430672 | 0.9150489 | 0.00459237 | 0.9570208 | 0.01040335 | 0.957025 | 0.009005417 |  |  | 524160 | 0.9107061 | 0.8678712 | 0.01259199 | 0.944771 | 0.009435462 | 0.9447761 | 0.01108997 |  |  | 481960 | 0.8245138 | 0.7035679 | 0.01349351 | 0.8217292 | 0.004520839 | 0.8217237 | 0.005248183
|  |  | 49332 | 0.9968581 | 0.9994305 | 0.0003804219 | 0.9999501 | 0.05433509 | 0.9999457 | 0.09404591 |  |  | 181146 | 0.9879926 | 0.9866385 | 0.001394719 | 0.9893809 | 0.006012616 | 0.989373 | 0.004916891 |  |  | 76260 | 0.9388184 | 0.9670213 | 0.00372836 | 0.9337015 | 0.0037253 | 0.9337021 | 0.008526808 |  |  | 223680 | 0.9430672 | 0.9150489 | 0.00459237 | 0.9570933 | 0.01040245 | 0.9570974 | 0.009001519 |  |  | 524460 | 0.915182 | 0.8678712 | 0.01259199 | 0.9448209 | 0.009435665 | 0.944826 | 0.01108948 |  |  | 482260 | 0.8332156 | 0.7035679 | 0.01349351 | 0.8217616 | 0.004520204 | 0.8217562 | 0.005247479
|  |  | 49452 | 0.99865 | 0.9994305 | 0.0003804219 | 0.9999501 | 0.05433509 | 0.9999457 | 0.09404591 |  |  | 181446 | 0.9879926 | 0.9866385 | 0.001394719 | 0.9894005 | 0.006011943 | 0.9893926 | 0.004916332 |  |  | 76560 | 0.9366604 | 0.9670213 | 0.00372836 | 0.9338043 | 0.003727288 | 0.9338049 | 0.008532939 |  |  | 223980 | 0.9464302 | 0.9150489 | 0.00459237 | 0.9571656 | 0.01040156 | 0.9571697 | 0.008997624 |  |  | 524760 | 0.912944 | 0.8678712 | 0.01259199 | 0.9448708 | 0.009435867 | 0.9448759 | 0.01108898 |  |  | 482560 | 0.8266893 | 0.7035679 | 0.01349351 | 0.8217941 | 0.00451957 | 0.8217886 | 0.005246775
|  |  | 49572 | 0.997754 | 0.9994305 | 0.0003804219 | 0.9999501 | 0.05433509 | 0.9999457 | 0.09404591 |  |  | 181746 | 0.9879926 | 0.9866385 | 0.001394719 | 0.9894202 | 0.006011267 | 0.9894122 | 0.004915771 |  |  | 76860 | 0.9398974 | 0.9670213 | 0.00372836 | 0.9339069 | 0.003729274 | 0.9339075 | 0.008539058 |  |  | 224280 | 0.9464302 | 0.9150489 | 0.00459237 | 0.9572377 | 0.01040066 | 0.9572418 | 0.008993732 |  |  | 525060 | 0.9174199 | 0.8678712 | 0.01259199 | 0.9449207 | 0.009436069 | 0.9449257 | 0.01108848 |  |  | 482860 | 0.8245138 | 0.7035679 | 0.01349351 | 0.8218264 | 0.004518938 | 0.8218209 | 0.005246073
|  |  | 49692 | 0.997754 | 0.9994305 | 0.0003804219 | 0.9999501 | 0.05433509 | 0.9999457 | 0.09404591 |  |  | 182046 | 0.9889531 | 0.9866385 | 0.001394719 | 0.9894397 | 0.006010588 | 0.9894318 | 0.004915207 |  |  | 77160 | 0.9388184 | 0.9670213 | 0.00372836 | 0.9340094 | 0.003731258 | 0.93401 | 0.008545165 |  |  | 224580 | 0.9464302 | 0.9150489 | 0.00459237 | 0.9573095 | 0.01039976 | 0.9573136 | 0.008989845 |  |  | 525360 | 0.9174199 | 0.8678712 | 0.01259199 | 0.9449704 | 0.00943627 | 0.9449755 | 0.01108799 |  |  | 483160 | 0.8266893 | 0.7035679 | 0.01349351 | 0.8218587 | 0.004518306 | 0.8218532 | 0.005245372
|  |  | 49812 | 0.997754 | 0.9994305 | 0.0003804219 | 0.9999501 | 0.05433509 | 0.9999457 | 0.09404591 |  |  | 182346 | 0.9879926 | 0.9866385 | 0.001394719 | 0.9894592 | 0.006009907 | 0.9894513 | 0.00491464 |  |  | 77460 | 0.9388184 | 0.9670213 | 0.00372836 | 0.9341117 | 0.003733239 | 0.9341123 | 0.008551259 |  |  | 224880 | 0.9447487 | 0.9150489 | 0.00459237 | 0.9573812 | 0.01039886 | 0.9573853 | 0.008985961 |  |  | 525660 | 0.912944 | 0.8678712 | 0.01259199 | 0.9450202 | 0.009436471 | 0.9450252 | 0.01108749 |  |  | 483460 | 0.8353911 | 0.7035679 | 0.01349351 | 0.821891 | 0.004517675 | 0.8218855 | 0.005244673
|  |  | 49932 | 0.9968581 | 0.9994305 | 0.0003804219 | 0.9999501 | 0.05433509 | 0.9999457 | 0.09404591 |  |  | 182646 | 0.9889531 | 0.9866385 | 0.001394719 | 0.9894787 | 0.006009222 | 0.9894708 | 0.004914071 |  |  | 77760 | 0.9398974 | 0.9670213 | 0.00372836 | 0.9342139 | 0.003735217 | 0.9342144 | 0.00855734 |  |  | 225180 | 0.9464302 | 0.9150489 | 0.00459237 | 0.9574527 | 0.01039796 | 0.9574568 | 0.008982081 |  |  | 525960 | 0.9107061 | 0.8678712 | 0.01259199 | 0.9450698 | 0.009436672 | 0.9450748 | 0.011087 |  |  | 483760 | 0.8310402 | 0.7035679 | 0.01349351 | 0.8219232 | 0.004517046 | 0.8219177 | 0.005243974
|  |  | 50052 | 0.99865 | 0.9994305 | 0.0003804219 | 0.9999501 | 0.05433509 | 0.9999457 | 0.09404591 |  |  | 182946 | 0.9889531 | 0.9866385 | 0.001394719 | 0.9894981 | 0.006008536 | 0.9894902 | 0.0049135 |  |  | 78060 | 0.9398974 | 0.9670213 | 0.00372836 | 0.9343158 | 0.003737193 | 0.9343164 | 0.008563409 |  |  | 225480 | 0.9481117 | 0.9150489 | 0.00459237 | 0.957524 | 0.01039707 | 0.9575281 | 0.008978204 |  |  | 526260 | 0.915182 | 0.8678712 | 0.01259199 | 0.9451194 | 0.009436872 | 0.9451244 | 0.0110865 |  |  | 484060 | 0.8288647 | 0.7035679 | 0.01349351 | 0.8219553 | 0.004516417 | 0.8219498 | 0.005243277
|  |  | 50172 | 0.997754 | 0.9994305 | 0.0003804219 | 0.9999501 | 0.05433509 | 0.9999457 | 0.09404591 |  |  | 183246 | 0.9889531 | 0.9866385 | 0.001394719 | 0.9895174 | 0.006007847 | 0.9895095 | 0.004912926 |  |  | 78360 | 0.9398974 | 0.9670213 | 0.00372836 | 0.9344177 | 0.003739165 | 0.9344182 | 0.008569465 |  |  | 225780 | 0.9447487 | 0.9150489 | 0.00459237 | 0.9575951 | 0.01039617 | 0.9575992 | 0.008974332 |  |  | 526560 | 0.915182 | 0.8678712 | 0.01259199 | 0.945169 | 0.009437071 | 0.945174 | 0.01108601 |  |  | 484360 | 0.8310402 | 0.7035679 | 0.01349351 | 0.8219874 | 0.00451579 | 0.8219819 | 0.005242581
|  |  | 50292 | 0.997754 | 0.9994305 | 0.0003804219 | 0.9999501 | 0.05433509 | 0.9999457 | 0.09404591 |  |  | 183546 | 0.9879926 | 0.9866385 | 0.001394719 | 0.9895367 | 0.006007155 | 0.9895288 | 0.00491235 |  |  | 78660 | 0.9409764 | 0.9670213 | 0.00372836 | 0.9345193 | 0.003741135 | 0.9345198 | 0.008575509 |  |  | 226080 | 0.9430672 | 0.9150489 | 0.00459237 | 0.957666 | 0.01039527 | 0.9576701 | 0.008970463 |  |  | 526860 | 0.915182 | 0.8678712 | 0.01259199 | 0.9452184 | 0.00943727 | 0.9452234 | 0.01108551 |  |  | 484660 | 0.8332156 | 0.7035679 | 0.01349351 | 0.8220195 | 0.004515164 | 0.8220139 | 0.005241886
|  |  | 50412 | 0.997754 | 0.9994305 | 0.0003804219 | 0.9999501 | 0.05433509 | 0.9999457 | 0.09404591 |  |  | 183846 | 0.9899135 | 0.9866385 | 0.001394719 | 0.9895559 | 0.00600646 | 0.9895481 | 0.004911772 |  |  | 78960 | 0.9388184 | 0.9670213 | 0.00372836 | 0.9346208 | 0.003743102 | 0.9346213 | 0.008581539 |  |  | 226380 | 0.9464302 | 0.9150489 | 0.00459237 | 0.9577367 | 0.01039437 | 0.9577408 | 0.008966599 |  |  | 527160 | 0.915182 | 0.8678712 | 0.01259199 | 0.9452679 | 0.009437469 | 0.9452729 | 0.01108501 |  |  | 484960 | 0.8332156 | 0.7035679 | 0.01349351 | 0.8220515 | 0.004514538 | 0.8220459 | 0.005241192
|  |  | 50532 | 0.9968581 | 0.9994305 | 0.0003804219 | 0.9999501 | 0.05433509 | 0.9999457 | 0.09404591 |  |  | 184146 | 0.9879926 | 0.9866385 | 0.001394719 | 0.9895751 | 0.006005763 | 0.9895673 | 0.004911192 |  |  | 79260 | 0.9398974 | 0.9670213 | 0.00372836 | 0.9347221 | 0.003745067 | 0.9347226 | 0.008587557 |  |  | 226680 | 0.9447487 | 0.9150489 | 0.00459237 | 0.9578073 | 0.01039348 | 0.9578113 | 0.008962738 |  |  | 527460 | 0.915182 | 0.8678712 | 0.01259199 | 0.9453173 | 0.009437667 | 0.9453222 | 0.01108452 |  |  | 485260 | 0.8332156 | 0.7035679 | 0.01349351 | 0.8220834 | 0.004513914 | 0.8220778 | 0.0052405
|  |  | 50652 | 0.99865 | 0.9994305 | 0.0003804219 | 0.9999501 | 0.05433509 | 0.9999457 | 0.09404591 |  |  | 184446 | 0.9889531 | 0.9866385 | 0.001394719 | 0.9895943 | 0.006005064 | 0.9895864 | 0.004910609 |  |  | 79560 | 0.9398974 | 0.9670213 | 0.00372836 | 0.9348233 | 0.003747028 | 0.9348238 | 0.008593561 |  |  | 226980 | 0.9447487 | 0.9150489 | 0.00459237 | 0.9578776 | 0.01039258 | 0.9578816 | 0.008958881 |  |  | 527760 | 0.912944 | 0.8678712 | 0.01259199 | 0.9453666 | 0.009437865 | 0.9453715 | 0.01108402 |  |  | 485560 | 0.8310402 | 0.7035679 | 0.01349351 | 0.8221153 | 0.004513291 | 0.8221097 | 0.005239808
|  |  | 50772 | 0.997754 | 0.9994305 | 0.0003804219 | 0.9999501 | 0.05433509 | 0.9999457 | 0.09404591 |  |  | 184746 | 0.9879926 | 0.9866385 | 0.001394719 | 0.9896134 | 0.006004362 | 0.9896055 | 0.004910024 |  |  | 79860 | 0.9388184 | 0.9670213 | 0.00372836 | 0.9349243 | 0.003748987 | 0.9349248 | 0.008599553 |  |  | 227280 | 0.9464302 | 0.9150489 | 0.00459237 | 0.9579477 | 0.01039169 | 0.9579517 | 0.008955028 |  |  | 528060 | 0.9196579 | 0.8678712 | 0.01259199 | 0.9454158 | 0.009438062 | 0.9454208 | 0.01108353 |  |  | 485860 | 0.8310402 | 0.7035679 | 0.01349351 | 0.8221471 | 0.004512669 | 0.8221415 | 0.005239118
|  |  | 50892 | 0.997754 | 0.9994305 | 0.0003804219 | 0.9999501 | 0.05433509 | 0.9999457 | 0.09404591 |  |  | 185046 | 0.9889531 | 0.9866385 | 0.001394719 | 0.9896324 | 0.006003658 | 0.9896246 | 0.004909436 |  |  | 80160 | 0.9388184 | 0.9670213 | 0.00372836 | 0.9350251 | 0.003750943 | 0.9350256 | 0.008605531 |  |  | 227580 | 0.9430672 | 0.9150489 | 0.00459237 | 0.9580177 | 0.01039079 | 0.9580217 | 0.008951179 |  |  | 528360 | 0.915182 | 0.8678712 | 0.01259199 | 0.945465 | 0.009438259 | 0.94547 | 0.01108303 |  |  | 486160 | 0.8353911 | 0.7035679 | 0.01349351 | 0.8221789 | 0.004512048 | 0.8221733 | 0.005238429
|  |  | 51012 | 0.997754 | 0.9994305 | 0.0003804219 | 0.9999501 | 0.05433509 | 0.9999457 | 0.09404591 |  |  | 185346 | 0.9870322 | 0.9866385 | 0.001394719 | 0.9896514 | 0.006002951 | 0.9896436 | 0.004908847 |  |  | 80460 | 0.9398974 | 0.9670213 | 0.00372836 | 0.9351258 | 0.003752895 | 0.9351263 | 0.008611496 |  |  | 227880 | 0.9430672 | 0.9150489 | 0.00459237 | 0.9580874 | 0.01038989 | 0.9580914 | 0.008947335 |  |  | 528660 | 0.9174199 | 0.8678712 | 0.01259199 | 0.9455142 | 0.009438456 | 0.9455191 | 0.01108254 |  |  | 486460 | 0.8310402 | 0.7035679 | 0.01349351 | 0.8222106 | 0.004511428 | 0.822205 | 0.005237741
|  |  | 51132 | 0.997754 | 0.9994305 | 0.0003804219 | 0.9999501 | 0.05433509 | 0.9999457 | 0.09404591 |  |  | 185646 | 0.9870322 | 0.9866385 | 0.001394719 | 0.9896703 | 0.006002242 | 0.9896625 | 0.004908256 |  |  | 80760 | 0.9388184 | 0.9670213 | 0.00372836 | 0.9352263 | 0.003754845 | 0.9352268 | 0.008617448 |  |  | 228180 | 0.9481117 | 0.9150489 | 0.00459237 | 0.958157 | 0.010389 | 0.9581609 | 0.008943494 |  |  | 528960 | 0.915182 | 0.8678712 | 0.01259199 | 0.9455633 | 0.009438652 | 0.9455682 | 0.01108204 |  |  | 486760 | 0.8353911 | 0.7035679 | 0.01349351 | 0.8222423 | 0.004510809 | 0.8222366 | 0.005237055
|  |  | 51252 | 0.9995459 | 0.9994305 | 0.0003804219 | 0.9999501 | 0.05433509 | 0.9999457 | 0.09404591 |  |  | 185946 | 0.9879926 | 0.9866385 | 0.001394719 | 0.9896892 | 0.006001531 | 0.9896814 | 0.004907662 |  |  | 81060 | 0.9388184 | 0.9670213 | 0.00372836 | 0.9353267 | 0.003756792 | 0.9353271 | 0.008623387 |  |  | 228480 | 0.9497932 | 0.9150489 | 0.00459237 | 0.9582264 | 0.0103881 | 0.9582303 | 0.008939658 |  |  | 529260 | 0.915182 | 0.8678712 | 0.01259199 | 0.9456123 | 0.009438847 | 0.9456173 | 0.01108155 |  |  | 487060 | 0.8266893 | 0.7035679 | 0.01349351 | 0.8222739 | 0.004510192 | 0.8222682 | 0.005236369
|  |  | 51372 | 0.997754 | 0.9994305 | 0.0003804219 | 0.9999501 | 0.05433509 | 0.9999457 | 0.09404591 |  |  | 186246 | 0.9870322 | 0.9866385 | 0.001394719 | 0.9897081 | 0.006000817 | 0.9897003 | 0.004907066 |  |  | 81360 | 0.9409764 | 0.9670213 | 0.00372836 | 0.9354268 | 0.003758736 | 0.9354273 | 0.008629312 |  |  | 228780 | 0.9514747 | 0.9150489 | 0.00459237 | 0.9582956 | 0.01038721 | 0.9582995 | 0.008935825 |  |  | 529560 | 0.915182 | 0.8678712 | 0.01259199 | 0.9456613 | 0.009439043 | 0.9456662 | 0.01108105 |  |  | 487360 | 0.8288647 | 0.7035679 | 0.01349351 | 0.8223055 | 0.004509575 | 0.8222998 | 0.005235685
|  |  | 51492 | 0.9968581 | 0.9994305 | 0.0003804219 | 0.9999501 | 0.05433509 | 0.9999457 | 0.09404591 |  |  | 186546 | 0.9879926 | 0.9866385 | 0.001394719 | 0.9897269 | 0.006000101 | 0.9897191 | 0.004906468 |  |  | 81660 | 0.9409764 | 0.9670213 | 0.00372836 | 0.9355269 | 0.003760677 | 0.9355273 | 0.008635224 |  |  | 229080 | 0.9464302 | 0.9150489 | 0.00459237 | 0.9583646 | 0.01038632 | 0.9583685 | 0.008931997 |  |  | 529860 | 0.915182 | 0.8678712 | 0.01259199 | 0.9457102 | 0.009439237 | 0.9457151 | 0.01108056 |  |  | 487660 | 0.8310402 | 0.7035679 | 0.01349351 | 0.822337 | 0.00450896 | 0.8223313 | 0.005235002
|  |  | 51612 | 0.997754 | 0.9994305 | 0.0003804219 | 0.9999501 | 0.05433509 | 0.9999457 | 0.09404591 |  |  | 186846 | 0.9889531 | 0.9866385 | 0.001394719 | 0.9897456 | 0.005999383 | 0.9897378 | 0.004905868 |  |  | 81960 | 0.9420554 | 0.9670213 | 0.00372836 | 0.9356267 | 0.003762614 | 0.9356272 | 0.008641122 |  |  | 229380 | 0.9481117 | 0.9150489 | 0.00459237 | 0.9584334 | 0.01038542 | 0.9584373 | 0.008928173 |  |  | 530160 | 0.9218958 | 0.8678712 | 0.01259199 | 0.9457591 | 0.009439432 | 0.945764 | 0.01108006 |  |  | 487960 | 0.8332156 | 0.7035679 | 0.01349351 | 0.8223684 | 0.004508345 | 0.8223627 | 0.00523432
|  |  | 51732 | 0.9968581 | 0.9994305 | 0.0003804219 | 0.9999501 | 0.05433509 | 0.9999457 | 0.09404591 |  |  | 187146 | 0.9870322 | 0.9866385 | 0.001394719 | 0.9897643 | 0.005998663 | 0.9897565 | 0.004905267 |  |  | 82260 | 0.9398974 | 0.9670213 | 0.00372836 | 0.9357264 | 0.003764549 | 0.9357269 | 0.008647007 |  |  | 229680 | 0.9481117 | 0.9150489 | 0.00459237 | 0.958502 | 0.01038453 | 0.9585059 | 0.008924354 |  |  | 530460 | 0.9174199 | 0.8678712 | 0.01259199 | 0.9458079 | 0.009439625 | 0.9458128 | 0.01107957 |  |  | 488260 | 0.8266893 | 0.7035679 | 0.01349351 | 0.8223998 | 0.004507732 | 0.8223941 | 0.005233639
|  |  | 51852 | 0.997754 | 0.9994305 | 0.0003804219 | 0.9999501 | 0.05433509 | 0.9999457 | 0.09404591 |  |  | 187446 | 0.9879926 | 0.9866385 | 0.001394719 | 0.9897829 | 0.00599794 | 0.9897752 | 0.004904663 |  |  | 82560 | 0.9398974 | 0.9670213 | 0.00372836 | 0.935826 | 0.003766481 | 0.9358264 | 0.008652878 |  |  | 229980 | 0.9464302 | 0.9150489 | 0.00459237 | 0.9585704 | 0.01038364 | 0.9585743 | 0.008920538 |  |  | 530760 | 0.9218958 | 0.8678712 | 0.01259199 | 0.9458567 | 0.009439819 | 0.9458616 | 0.01107907 |  |  | 488560 | 0.8332156 | 0.7035679 | 0.01349351 | 0.8224312 | 0.004507119 | 0.8224255 | 0.00523296
|  |  | 51972 | 0.9968581 | 0.9994305 | 0.0003804219 | 0.9999501 | 0.05433509 | 0.9999457 | 0.09404591 |  |  | 187746 | 0.990874 | 0.9866385 | 0.001394719 | 0.9898015 | 0.005997216 | 0.9897938 | 0.004904057 |  |  | 82860 | 0.9398974 | 0.9670213 | 0.00372836 | 0.9359253 | 0.003768409 | 0.9359258 | 0.008658735 |  |  | 230280 | 0.9497932 | 0.9150489 | 0.00459237 | 0.9586387 | 0.01038274 | 0.9586425 | 0.008916727 |  |  | 531060 | 0.9218958 | 0.8678712 | 0.01259199 | 0.9459054 | 0.009440012 | 0.9459103 | 0.01107858 |  |  | 488860 | 0.8353911 | 0.7035679 | 0.01349351 | 0.8224625 | 0.004506508 | 0.8224567 | 0.005232281
|  |  | 52092 | 0.997754 | 0.9994305 | 0.0003804219 | 0.9999501 | 0.05433509 | 0.9999457 | 0.09404591 |  |  | 188046 | 0.9889531 | 0.9866385 | 0.001394719 | 0.9898201 | 0.005996489 | 0.9898123 | 0.004903449 |  |  | 83160 | 0.9409764 | 0.9670213 | 0.00372836 | 0.9360246 | 0.003770335 | 0.936025 | 0.008664579 |  |  | 230580 | 0.9464302 | 0.9150489 | 0.00459237 | 0.9587067 | 0.01038185 | 0.9587106 | 0.008912921 |  |  | 531360 | 0.9218958 | 0.8678712 | 0.01259199 | 0.945954 | 0.009440204 | 0.9459589 | 0.01107808 |  |  | 489160 | 0.8332156 | 0.7035679 | 0.01349351 | 0.8224937 | 0.004505898 | 0.822488 | 0.005231604
|  |  | 52212 | 0.997754 | 0.9994305 | 0.0003804219 | 0.9999501 | 0.05433509 | 0.9999457 | 0.09404591 |  |  | 188346 | 0.9889531 | 0.9866385 | 0.001394719 | 0.9898385 | 0.00599576 | 0.9898308 | 0.004902839 |  |  | 83460 | 0.9398974 | 0.9670213 | 0.00372836 | 0.9361236 | 0.003772257 | 0.936124 | 0.008670409 |  |  | 230880 | 0.9464302 | 0.9150489 | 0.00459237 | 0.9587746 | 0.01038096 | 0.9587784 | 0.008909118 |  |  | 531660 | 0.912944 | 0.8678712 | 0.01259199 | 0.9460026 | 0.009440397 | 0.9460075 | 0.01107759 |  |  | 489460 | 0.8353911 | 0.7035679 | 0.01349351 | 0.8225249 | 0.004505289 | 0.8225192 | 0.005230928
|  |  | 52332 | 0.997754 | 0.9994305 | 0.0003804219 | 0.9999501 | 0.05433509 | 0.9999457 | 0.09404591 |  |  | 188646 | 0.9889531 | 0.9866385 | 0.001394719 | 0.989857 | 0.005995029 | 0.9898493 | 0.004902228 |  |  | 83760 | 0.9431345 | 0.9670213 | 0.00372836 | 0.9362225 | 0.003774176 | 0.9362229 | 0.008676225 |  |  | 231180 | 0.9464302 | 0.9150489 | 0.00459237 | 0.9588423 | 0.01038007 | 0.9588461 | 0.00890532 |  |  | 531960 | 0.915182 | 0.8678712 | 0.01259199 | 0.9460512 | 0.009440588 | 0.946056 | 0.01107709 |  |  | 489760 | 0.8332156 | 0.7035679 | 0.01349351 | 0.8225561 | 0.00450468 | 0.8225503 | 0.005230253
|  |  | 52452 | 0.997754 | 0.9994305 | 0.0003804219 | 0.9999501 | 0.05433509 | 0.9999457 | 0.09404591 |  |  | 188946 | 0.9889531 | 0.9866385 | 0.001394719 | 0.9898754 | 0.005994296 | 0.9898677 | 0.004901614 |  |  | 84060 | 0.9409764 | 0.9670213 | 0.00372836 | 0.9363213 | 0.003776092 | 0.9363216 | 0.008682027 |  |  | 231480 | 0.9481117 | 0.9150489 | 0.00459237 | 0.9589098 | 0.01037918 | 0.9589136 | 0.008901527 |  |  | 532260 | 0.9196579 | 0.8678712 | 0.01259199 | 0.9460996 | 0.00944078 | 0.9461045 | 0.0110766 |  |  | 490060 | 0.8332156 | 0.7035679 | 0.01349351 | 0.8225872 | 0.004504073 | 0.8225814 | 0.00522958
|  |  | 52572 | 0.9968581 | 0.9994305 | 0.0003804219 | 0.9999501 | 0.05433509 | 0.9999457 | 0.09404591 |  |  | 189246 | 0.9889531 | 0.9866385 | 0.001394719 | 0.9898937 | 0.005993561 | 0.989886 | 0.004900999 |  |  | 84360 | 0.9409764 | 0.9670213 | 0.00372836 | 0.9364198 | 0.003778004 | 0.9364202 | 0.008687815 |  |  | 231780 | 0.9481117 | 0.9150489 | 0.00459237 | 0.9589771 | 0.01037829 | 0.9589809 | 0.008897738 |  |  | 532560 | 0.9196579 | 0.8678712 | 0.01259199 | 0.9461481 | 0.00944097 | 0.9461529 | 0.01107611 |  |  | 490360 | 0.8332156 | 0.7035679 | 0.01349351 | 0.8226182 | 0.004503467 | 0.8226124 | 0.005228907
|  |  | 52692 | 0.997754 | 0.9994305 | 0.0003804219 | 0.9999501 | 0.05433509 | 0.9999457 | 0.09404591 |  |  | 189546 | 0.9879926 | 0.9866385 | 0.001394719 | 0.989912 | 0.005992824 | 0.9899043 | 0.004900382 |  |  | 84660 | 0.9420554 | 0.9670213 | 0.00372836 | 0.9365182 | 0.003779914 | 0.9365186 | 0.008693589 |  |  | 232080 | 0.9481117 | 0.9150489 | 0.00459237 | 0.9590442 | 0.0103774 | 0.959048 | 0.008893954 |  |  | 532860 | 0.9218958 | 0.8678712 | 0.01259199 | 0.9461964 | 0.009441161 | 0.9462013 | 0.01107561 |  |  | 490660 | 0.8353911 | 0.7035679 | 0.01349351 | 0.8226492 | 0.004502863 | 0.8226434 | 0.005228236
|  |  | 52812 | 0.9968581 | 0.9994305 | 0.0003804219 | 0.9999501 | 0.05433509 | 0.9999457 | 0.09404591 |  |  | 189846 | 0.9870322 | 0.9866385 | 0.001394719 | 0.9899303 | 0.005992085 | 0.9899226 | 0.004899763 |  |  | 84960 | 0.9398974 | 0.9670213 | 0.00372836 | 0.9366165 | 0.00378182 | 0.9366169 | 0.008699349 |  |  | 232380 | 0.9497932 | 0.9150489 | 0.00459237 | 0.9591112 | 0.01037651 | 0.959115 | 0.008890174 |  |  | 533160 | 0.9174199 | 0.8678712 | 0.01259199 | 0.9462447 | 0.009441351 | 0.9462496 | 0.01107512 |  |  | 490960 | 0.8310402 | 0.7035679 | 0.01349351 | 0.8226801 | 0.004502259 | 0.8226743 | 0.005227566
|  |  | 52932 | 0.997754 | 0.9994305 | 0.0003804219 | 0.9999501 | 0.05433509 | 0.9999457 | 0.09404591 |  |  | 190146 | 0.9879926 | 0.9866385 | 0.001394719 | 0.9899485 | 0.005991345 | 0.9899408 | 0.004899143 |  |  | 85260 | 0.9420554 | 0.9670213 | 0.00372836 | 0.9367146 | 0.003783723 | 0.9367149 | 0.008705095 |  |  | 232680 | 0.9481117 | 0.9150489 | 0.00459237 | 0.959178 | 0.01037563 | 0.9591817 | 0.008886398 |  |  | 533460 | 0.9174199 | 0.8678712 | 0.01259199 | 0.946293 | 0.009441541 | 0.9462978 | 0.01107462 |  |  | 491260 | 0.8332156 | 0.7035679 | 0.01349351 | 0.822711 | 0.004501656 | 0.8227052 | 0.005226897
|  |  | 53052 | 0.997754 | 0.9994305 | 0.0003804219 | 0.9999501 | 0.05433509 | 0.9999457 | 0.09404591 |  |  | 190446 | 0.9879926 | 0.9866385 | 0.001394719 | 0.9899666 | 0.005990602 | 0.989959 | 0.00489852 |  |  | 85560 | 0.9388184 | 0.9670213 | 0.00372836 | 0.9368125 | 0.003785622 | 0.9368129 | 0.008710827 |  |  | 232980 | 0.9447487 | 0.9150489 | 0.00459237 | 0.9592446 | 0.01037474 | 0.9592483 | 0.008882628 |  |  | 533760 | 0.915182 | 0.8678712 | 0.01259199 | 0.9463412 | 0.00944173 | 0.946346 | 0.01107413 |  |  | 491560 | 0.8288647 | 0.7035679 | 0.01349351 | 0.8227418 | 0.004501054 | 0.822736 | 0.005226229
|  |  | 53172 | 0.9968581 | 0.9994305 | 0.0003804219 | 0.9999501 | 0.05433509 | 0.9999457 | 0.09404591 |  |  | 190746 | 0.9879926 | 0.9866385 | 0.001394719 | 0.9899847 | 0.005989857 | 0.9899771 | 0.004897896 |  |  | 85860 | 0.9409764 | 0.9670213 | 0.00372836 | 0.9369103 | 0.003787519 | 0.9369107 | 0.008716544 |  |  | 233280 | 0.9481117 | 0.9150489 | 0.00459237 | 0.959311 | 0.01037385 | 0.9593147 | 0.008878862 |  |  | 534060 | 0.915182 | 0.8678712 | 0.01259199 | 0.9463893 | 0.009441919 | 0.9463941 | 0.01107364 |  |  | 491860 | 0.8310402 | 0.7035679 | 0.01349351 | 0.8227726 | 0.004500454 | 0.8227667 | 0.005225562
|  |  | 53292 | 0.9968581 | 0.9994305 | 0.0003804219 | 0.9999501 | 0.05433509 | 0.9999457 | 0.09404591 |  |  | 191046 | 0.9870322 | 0.9866385 | 0.001394719 | 0.9900028 | 0.005989111 | 0.9899952 | 0.00489727 |  |  | 86160 | 0.9398974 | 0.9670213 | 0.00372836 | 0.9370079 | 0.003789411 | 0.9370083 | 0.008722248 |  |  | 233580 | 0.9481117 | 0.9150489 | 0.00459237 | 0.9593772 | 0.01037297 | 0.9593809 | 0.0088751 |  |  | 534360 | 0.9196579 | 0.8678712 | 0.01259199 | 0.9464374 | 0.009442107 | 0.9464422 | 0.01107314 |  |  | 492160 | 0.8353911 | 0.7035679 | 0.01349351 | 0.8228033 | 0.004499854 | 0.8227975 | 0.005224897
|  |  | 53412 | 0.99865 | 0.9994305 | 0.0003804219 | 0.9999501 | 0.05433509 | 0.9999457 | 0.09404591 |  |  | 191346 | 0.9879926 | 0.9866385 | 0.001394719 | 0.9900208 | 0.005988363 | 0.9900132 | 0.004896643 |  |  | 86460 | 0.9409764 | 0.9670213 | 0.00372836 | 0.9371054 | 0.003791301 | 0.9371057 | 0.008727937 |  |  | 233880 | 0.9481117 | 0.9150489 | 0.00459237 | 0.9594432 | 0.01037208 | 0.9594469 | 0.008871343 |  |  | 534660 | 0.912944 | 0.8678712 | 0.01259199 | 0.9464855 | 0.009442295 | 0.9464903 | 0.01107265 |  |  | 492460 | 0.8332156 | 0.7035679 | 0.01349351 | 0.822834 | 0.004499256 | 0.8228281 | 0.005224232
|  |  | 53532 | 0.997754 | 0.9994305 | 0.0003804219 | 0.9999501 | 0.05433509 | 0.9999457 | 0.09404591 |  |  | 191646 | 0.9870322 | 0.9866385 | 0.001394719 | 0.9900387 | 0.005987613 | 0.9900311 | 0.004896014 |  |  | 86760 | 0.9409764 | 0.9670213 | 0.00372836 | 0.9372027 | 0.003793187 | 0.937203 | 0.008733611 |  |  | 234180 | 0.9481117 | 0.9150489 | 0.00459237 | 0.9595091 | 0.0103712 | 0.9595128 | 0.008867591 |  |  | 534960 | 0.9196579 | 0.8678712 | 0.01259199 | 0.9465335 | 0.009442483 | 0.9465382 | 0.01107215 |  |  | 492760 | 0.8310402 | 0.7035679 | 0.01349351 | 0.8228646 | 0.004498658 | 0.8228587 | 0.005223569
|  |  | 53652 | 0.997754 | 0.9994305 | 0.0003804219 | 0.9999501 | 0.05433509 | 0.9999457 | 0.09404591 |  |  | 191946 | 0.9870322 | 0.9866385 | 0.001394719 | 0.9900567 | 0.005986861 | 0.9900491 | 0.004895383 |  |  | 87060 | 0.9398974 | 0.9670213 | 0.00372836 | 0.9372999 | 0.00379507 | 0.9373002 | 0.008739272 |  |  | 234480 | 0.9497932 | 0.9150489 | 0.00459237 | 0.9595748 | 0.01037031 | 0.9595785 | 0.008863844 |  |  | 535260 | 0.9196579 | 0.8678712 | 0.01259199 | 0.9465814 | 0.00944267 | 0.9465862 | 0.01107166 |  |  | 493060 | 0.8288647 | 0.7035679 | 0.01349351 | 0.8228952 | 0.004498062 | 0.8228893 | 0.005222907
|  |  | 53772 | 0.997754 | 0.9994305 | 0.0003804219 | 0.9999501 | 0.05433509 | 0.9999457 | 0.09404591 |  |  | 192246 | 0.9860717 | 0.9866385 | 0.001394719 | 0.9900745 | 0.005986107 | 0.9900669 | 0.004894751 |  |  | 87360 | 0.9409764 | 0.9670213 | 0.00372836 | 0.9373969 | 0.003796949 | 0.9373972 | 0.008744917 |  |  | 234780 | 0.9514747 | 0.9150489 | 0.00459237 | 0.9596403 | 0.01036943 | 0.9596439 | 0.008860101 |  |  | 535560 | 0.915182 | 0.8678712 | 0.01259199 | 0.9466293 | 0.009442856 | 0.946634 | 0.01107117 |  |  | 493360 | 0.8288647 | 0.7035679 | 0.01349351 | 0.8229257 | 0.004497466 | 0.8229198 | 0.005222247
|  |  | 53892 | 0.9968581 | 0.9994305 | 0.0003804219 | 0.9999501 | 0.05433509 | 0.9999457 | 0.09404591 |  |  | 192546 | 0.9870322 | 0.9866385 | 0.001394719 | 0.9900923 | 0.005985352 | 0.9900848 | 0.004894117 |  |  | 87660 | 0.9409764 | 0.9670213 | 0.00372836 | 0.9374937 | 0.003798825 | 0.937494 | 0.008750549 |  |  | 235080 | 0.9497932 | 0.9150489 | 0.00459237 | 0.9597056 | 0.01036855 | 0.9597093 | 0.008856363 |  |  | 535860 | 0.9218958 | 0.8678712 | 0.01259199 | 0.9466771 | 0.009443043 | 0.9466818 | 0.01107068 |  |  | 493660 | 0.8353911 | 0.7035679 | 0.01349351 | 0.8229562 | 0.004496872 | 0.8229503 | 0.005221587
|  |  | 54012 | 0.997754 | 0.9994305 | 0.0003804219 | 0.9999501 | 0.05433509 | 0.9999457 | 0.09404591 |  |  | 192846 | 0.9870322 | 0.9866385 | 0.001394719 | 0.9901101 | 0.005984595 | 0.9901025 | 0.004893482 |  |  | 87960 | 0.9398974 | 0.9670213 | 0.00372836 | 0.9375904 | 0.003800698 | 0.9375907 | 0.008756166 |  |  | 235380 | 0.9481117 | 0.9150489 | 0.00459237 | 0.9597707 | 0.01036767 | 0.9597744 | 0.00885263 |  |  | 536160 | 0.9196579 | 0.8678712 | 0.01259199 | 0.9467248 | 0.009443229 | 0.9467296 | 0.01107018 |  |  | 493960 | 0.8266893 | 0.7035679 | 0.01349351 | 0.8229866 | 0.004496279 | 0.8229807 | 0.005220929
|  |  | 54132 | 0.997754 | 0.9994305 | 0.0003804219 | 0.9999501 | 0.05433509 | 0.9999457 | 0.09404591 |  |  | 193146 | 0.9860717 | 0.9866385 | 0.001394719 | 0.9901278 | 0.005983837 | 0.9901203 | 0.004892845 |  |  | 88260 | 0.9409764 | 0.9670213 | 0.00372836 | 0.9376869 | 0.003802567 | 0.9376872 | 0.008761768 |  |  | 235680 | 0.9464302 | 0.9150489 | 0.00459237 | 0.9598357 | 0.01036679 | 0.9598393 | 0.008848902 |  |  | 536460 | 0.9196579 | 0.8678712 | 0.01259199 | 0.9467726 | 0.009443414 | 0.9467773 | 0.01106969 |  |  | 494260 | 0.8332156 | 0.7035679 | 0.01349351 | 0.823017 | 0.004495687 | 0.823011 | 0.005220271
|  |  | 54252 | 0.99865 | 0.9994305 | 0.0003804219 | 0.9999501 | 0.05433509 | 0.9999457 | 0.09404591 |  |  | 193446 | 0.9860717 | 0.9866385 | 0.001394719 | 0.9901455 | 0.005983077 | 0.990138 | 0.004892206 |  |  | 88560 | 0.9398974 | 0.9670213 | 0.00372836 | 0.9377833 | 0.003804432 | 0.9377835 | 0.008767356 |  |  | 235980 | 0.9464302 | 0.9150489 | 0.00459237 | 0.9599005 | 0.01036591 | 0.9599041 | 0.008845179 |  |  | 536760 | 0.9196579 | 0.8678712 | 0.01259199 | 0.9468202 | 0.009443599 | 0.9468249 | 0.0110692 |  |  | 494560 | 0.8353911 | 0.7035679 | 0.01349351 | 0.8230473 | 0.004495096 | 0.8230413 | 0.005219615
|  |  | 54372 | 0.99865 | 0.9994305 | 0.0003804219 | 0.9999501 | 0.05433509 | 0.9999457 | 0.09404591 |  |  | 193746 | 0.9870322 | 0.9866385 | 0.001394719 | 0.9901631 | 0.005982315 | 0.9901556 | 0.004891567 |  |  | 88860 | 0.9409764 | 0.9670213 | 0.00372836 | 0.9378795 | 0.003806295 | 0.9378797 | 0.008772929 |  |  | 236280 | 0.9497932 | 0.9150489 | 0.00459237 | 0.9599651 | 0.01036503 | 0.9599687 | 0.008841461 |  |  | 537060 | 0.9218958 | 0.8678712 | 0.01259199 | 0.9468678 | 0.009443784 | 0.9468725 | 0.0110687 |  |  | 494860 | 0.8332156 | 0.7035679 | 0.01349351 | 0.8230776 | 0.004494506 | 0.8230716 | 0.00521896
|  |  | 54492 | 0.9968581 | 0.9994305 | 0.0003804219 | 0.9999501 | 0.05433509 | 0.9999457 | 0.09404591 |  |  | 194046 | 0.9860717 | 0.9866385 | 0.001394719 | 0.9901807 | 0.005981552 | 0.9901732 | 0.004890925 |  |  | 89160 | 0.9420554 | 0.9670213 | 0.00372836 | 0.9379755 | 0.003808153 | 0.9379758 | 0.008778487 |  |  | 236580 | 0.9514747 | 0.9150489 | 0.00459237 | 0.9600296 | 0.01036415 | 0.9600331 | 0.008837747 |  |  | 537360 | 0.9218958 | 0.8678712 | 0.01259199 | 0.9469154 | 0.009443968 | 0.9469201 | 0.01106821 |  |  | 495160 | 0.8353911 | 0.7035679 | 0.01349351 | 0.8231078 | 0.004493917 | 0.8231018 | 0.005218306
|  |  | 54612 | 0.997754 | 0.9994305 | 0.0003804219 | 0.9999501 | 0.05433509 | 0.9999457 | 0.09404591 |  |  | 194346 | 0.9860717 | 0.9866385 | 0.001394719 | 0.9901982 | 0.005980787 | 0.9901907 | 0.004890282 |  |  | 89460 | 0.9442135 | 0.9670213 | 0.00372836 | 0.9380714 | 0.003810008 | 0.9380717 | 0.008784031 |  |  | 236880 | 0.9497932 | 0.9150489 | 0.00459237 | 0.9600938 | 0.01036327 | 0.9600974 | 0.008834039 |  |  | 537660 | 0.9263717 | 0.8678712 | 0.01259199 | 0.9469628 | 0.009444152 | 0.9469675 | 0.01106772 |  |  | 495460 | 0.8288647 | 0.7035679 | 0.01349351 | 0.823138 | 0.004493329 | 0.823132 | 0.005217654
|  |  | 54732 | 0.99865 | 0.9994305 | 0.0003804219 | 0.9999501 | 0.05433509 | 0.9999457 | 0.09404591 |  |  | 194646 | 0.9860717 | 0.9866385 | 0.001394719 | 0.9902157 | 0.00598002 | 0.9902082 | 0.004889638 |  |  | 89760 | 0.9431345 | 0.9670213 | 0.00372836 | 0.9381672 | 0.00381186 | 0.9381674 | 0.00878956 |  |  | 237180 | 0.9481117 | 0.9150489 | 0.00459237 | 0.9601579 | 0.01036239 | 0.9601615 | 0.008830335 |  |  | 537960 | 0.9218958 | 0.8678712 | 0.01259199 | 0.9470103 | 0.009444336 | 0.947015 | 0.01106723 |  |  | 495760 | 0.8310402 | 0.7035679 | 0.01349351 | 0.8231681 | 0.004492742 | 0.8231621 | 0.005217002
|  |  | 54852 | 0.9968581 | 0.9994305 | 0.0003804219 | 0.9999501 | 0.05433509 | 0.9999457 | 0.09404591 |  |  | 194946 | 0.9870322 | 0.9866385 | 0.001394719 | 0.9902332 | 0.005979252 | 0.9902257 | 0.004888993 |  |  | 90060 | 0.9431345 | 0.9670213 | 0.00372836 | 0.9382628 | 0.003813708 | 0.938263 | 0.008795074 |  |  | 237480 | 0.9497932 | 0.9150489 | 0.00459237 | 0.9602218 | 0.01036152 | 0.9602254 | 0.008826636 |  |  | 538260 | 0.9286096 | 0.8678712 | 0.01259199 | 0.9470577 | 0.009444519 | 0.9470623 | 0.01106673 |  |  | 496060 | 0.8310402 | 0.7035679 | 0.01349351 | 0.8231981 | 0.004492156 | 0.8231921 | 0.005216352
|  |  | 54972 | 0.997754 | 0.9994305 | 0.0003804219 | 0.9999501 | 0.05433509 | 0.9999457 | 0.09404591 |  |  | 195246 | 0.9860717 | 0.9866385 | 0.001394719 | 0.9902506 | 0.005978483 | 0.9902431 | 0.004888346 |  |  | 90360 | 0.9420554 | 0.9670213 | 0.00372836 | 0.9383582 | 0.003815552 | 0.9383584 | 0.008800573 |  |  | 237780 | 0.9497932 | 0.9150489 | 0.00459237 | 0.9602855 | 0.01036064 | 0.9602891 | 0.008822943 |  |  | 538560 | 0.9218958 | 0.8678712 | 0.01259199 | 0.947105 | 0.009444702 | 0.9471097 | 0.01106624 |  |  | 496360 | 0.8332156 | 0.7035679 | 0.01349351 | 0.8232281 | 0.004491571 | 0.8232221 | 0.005215703
|  |  | 55092 | 0.99865 | 0.9994305 | 0.0003804219 | 0.9999501 | 0.05433509 | 0.9999457 | 0.09404591 |  |  | 195546 | 0.9870322 | 0.9866385 | 0.001394719 | 0.9902679 | 0.005977712 | 0.9902604 | 0.004887697 |  |  | 90660 | 0.9398974 | 0.9670213 | 0.00372836 | 0.9384535 | 0.003817393 | 0.9384537 | 0.008806058 |  |  | 238080 | 0.9481117 | 0.9150489 | 0.00459237 | 0.9603491 | 0.01035977 | 0.9603526 | 0.008819254 |  |  | 538860 | 0.9241337 | 0.8678712 | 0.01259199 | 0.9471523 | 0.009444884 | 0.9471569 | 0.01106575 |  |  | 496660 | 0.8375665 | 0.7035679 | 0.01349351 | 0.8232581 | 0.004490988 | 0.8232521 | 0.005215055
|  |  | 55212 | 0.99865 | 0.9994305 | 0.0003804219 | 0.9999501 | 0.05433509 | 0.9999457 | 0.09404591 |  |  | 195846 | 0.9860717 | 0.9866385 | 0.001394719 | 0.9902852 | 0.00597694 | 0.9902778 | 0.004887048 |  |  | 90960 | 0.9420554 | 0.9670213 | 0.00372836 | 0.9385486 | 0.00381923 | 0.9385488 | 0.008811528 |  |  | 238380 | 0.9464302 | 0.9150489 | 0.00459237 | 0.9604125 | 0.0103589 | 0.960416 | 0.008815571 |  |  | 539160 | 0.9308476 | 0.8678712 | 0.01259199 | 0.9471995 | 0.009445066 | 0.9472041 | 0.01106526 |  |  | 496960 | 0.8419174 | 0.7035679 | 0.01349351 | 0.823288 | 0.004490405 | 0.823282 | 0.005214408
|  |  | 55332 | 0.99865 | 0.9994305 | 0.0003804219 | 0.9999501 | 0.05433509 | 0.9999457 | 0.09404591 |  |  | 196146 | 0.9860717 | 0.9866385 | 0.001394719 | 0.9903025 | 0.005976166 | 0.990295 | 0.004886397 |  |  | 91260 | 0.9420554 | 0.9670213 | 0.00372836 | 0.9386436 | 0.003821063 | 0.9386438 | 0.008816982 |  |  | 238680 | 0.9497932 | 0.9150489 | 0.00459237 | 0.9604757 | 0.01035802 | 0.9604792 | 0.008811892 |  |  | 539460 | 0.9241337 | 0.8678712 | 0.01259199 | 0.9472467 | 0.009445248 | 0.9472513 | 0.01106477 |  |  | 497260 | 0.8332156 | 0.7035679 | 0.01349351 | 0.8233179 | 0.004489823 | 0.8233118 | 0.005213762
|  |  | 55452 | 0.99865 | 0.9994305 | 0.0003804219 | 0.9999501 | 0.05433509 | 0.9999457 | 0.09404591 |  |  | 196446 | 0.9879926 | 0.9866385 | 0.001394719 | 0.9903197 | 0.005975391 | 0.9903122 | 0.004885745 |  |  | 91560 | 0.9420554 | 0.9670213 | 0.00372836 | 0.9387384 | 0.003822893 | 0.9387386 | 0.008822422 |  |  | 238980 | 0.9481117 | 0.9150489 | 0.00459237 | 0.9605388 | 0.01035715 | 0.9605423 | 0.008808219 |  |  | 539760 | 0.9308476 | 0.8678712 | 0.01259199 | 0.9472938 | 0.009445429 | 0.9472984 | 0.01106427 |  |  | 497560 | 0.8353911 | 0.7035679 | 0.01349351 | 0.8233477 | 0.004489243 | 0.8233416 | 0.005213118
|  |  | 55572 | 0.997754 | 0.9994305 | 0.0003804219 | 0.9999501 | 0.05433509 | 0.9999457 | 0.09404591 |  |  | 196746 | 0.9870322 | 0.9866385 | 0.001394719 | 0.9903368 | 0.005974615 | 0.9903294 | 0.004885091 |  |  | 91860 | 0.9431345 | 0.9670213 | 0.00372836 | 0.9388331 | 0.00382472 | 0.9388333 | 0.008827847 |  |  | 239280 | 0.9497932 | 0.9150489 | 0.00459237 | 0.9606016 | 0.01035628 | 0.9606051 | 0.008804551 |  |  | 540060 | 0.9241337 | 0.8678712 | 0.01259199 | 0.9473408 | 0.00944561 | 0.9473455 | 0.01106378 |  |  | 497860 | 0.8332156 | 0.7035679 | 0.01349351 | 0.8233775 | 0.004488663 | 0.8233714 | 0.005212474
|  |  | 55692 | 0.997754 | 0.9994305 | 0.0003804219 | 0.9999501 | 0.05433509 | 0.9999457 | 0.09404591 |  |  | 197046 | 0.9870322 | 0.9866385 | 0.001394719 | 0.990354 | 0.005973837 | 0.9903465 | 0.004884436 |  |  | 92160 | 0.9431345 | 0.9670213 | 0.00372836 | 0.9389276 | 0.003826542 | 0.9389278 | 0.008833257 |  |  | 239580 | 0.9514747 | 0.9150489 | 0.00459237 | 0.9606643 | 0.01035541 | 0.9606678 | 0.008800888 |  |  | 540360 | 0.9286096 | 0.8678712 | 0.01259199 | 0.9473878 | 0.00944579 | 0.9473925 | 0.01106329 |  |  | 498160 | 0.8266893 | 0.7035679 | 0.01349351 | 0.8234072 | 0.004488085 | 0.8234011 | 0.005211832
|  |  | 55812 | 0.997754 | 0.9994305 | 0.0003804219 | 0.9999501 | 0.05433509 | 0.9999457 | 0.09404591 |  |  | 197346 | 0.9870322 | 0.9866385 | 0.001394719 | 0.990371 | 0.005973058 | 0.9903636 | 0.004883781 |  |  | 92460 | 0.9431345 | 0.9670213 | 0.00372836 | 0.939022 | 0.003828361 | 0.9390221 | 0.008838652 |  |  | 239880 | 0.9497932 | 0.9150489 | 0.00459237 | 0.9607269 | 0.01035455 | 0.9607303 | 0.00879723 |  |  | 540660 | 0.9241337 | 0.8678712 | 0.01259199 | 0.9474348 | 0.00944597 | 0.9474394 | 0.0110628 |  |  | 498460 | 0.8332156 | 0.7035679 | 0.01349351 | 0.8234368 | 0.004487508 | 0.8234307 | 0.005211191
|  |  | 55932 | 0.99865 | 0.9994305 | 0.0003804219 | 0.9999501 | 0.05433509 | 0.9999457 | 0.09404591 |  |  | 197646 | 0.9860717 | 0.9866385 | 0.001394719 | 0.9903881 | 0.005972278 | 0.9903807 | 0.004883123 |  |  | 92760 | 0.9409764 | 0.9670213 | 0.00372836 | 0.9391162 | 0.003830177 | 0.9391163 | 0.008844031 |  |  | 240180 | 0.9497932 | 0.9150489 | 0.00459237 | 0.9607892 | 0.01035368 | 0.9607927 | 0.008793578 |  |  | 540960 | 0.9241337 | 0.8678712 | 0.01259199 | 0.9474817 | 0.00944615 | 0.9474863 | 0.01106231 |  |  | 498760 | 0.8332156 | 0.7035679 | 0.01349351 | 0.8234665 | 0.004486931 | 0.8234603 | 0.005210551
|  |  | 56052 | 0.99865 | 0.9994305 | 0.0003804219 | 0.9999501 | 0.05433509 | 0.9999457 | 0.09404591 |  |  | 197946 | 0.9870322 | 0.9866385 | 0.001394719 | 0.9904051 | 0.005971497 | 0.9903977 | 0.004882465 |  |  | 93060 | 0.9420554 | 0.9670213 | 0.00372836 | 0.9392102 | 0.003831988 | 0.9392104 | 0.008849396 |  |  | 240480 | 0.9497932 | 0.9150489 | 0.00459237 | 0.9608514 | 0.01035281 | 0.9608548 | 0.00878993 |  |  | 541260 | 0.9263717 | 0.8678712 | 0.01259199 | 0.9475285 | 0.009446329 | 0.9475331 | 0.01106182 |  |  | 499060 | 0.8353911 | 0.7035679 | 0.01349351 | 0.823496 | 0.004486356 | 0.8234899 | 0.005209912
|  |  | 56172 | 0.9968581 | 0.9994305 | 0.0003804219 | 0.9999501 | 0.05433509 | 0.9999457 | 0.09404591 |  |  | 198246 | 0.9879926 | 0.9866385 | 0.001394719 | 0.990422 | 0.005970714 | 0.9904146 | 0.004881806 |  |  | 93360 | 0.9442135 | 0.9670213 | 0.00372836 | 0.9393041 | 0.003833796 | 0.9393043 | 0.008854746 |  |  | 240780 | 0.9514747 | 0.9150489 | 0.00459237 | 0.9609134 | 0.01035195 | 0.9609168 | 0.008786288 |  |  | 541560 | 0.9286096 | 0.8678712 | 0.01259199 | 0.9475753 | 0.009446508 | 0.9475799 | 0.01106133 |  |  | 499360 | 0.839742 | 0.7035679 | 0.01349351 | 0.8235255 | 0.004485782 | 0.8235194 | 0.005209275
|  |  | 56292 | 0.997754 | 0.9994305 | 0.0003804219 | 0.9999501 | 0.05433509 | 0.9999457 | 0.09404591 |  |  | 198546 | 0.9879926 | 0.9866385 | 0.001394719 | 0.9904389 | 0.00596993 | 0.9904315 | 0.004881145 |  |  | 93660 | 0.9442135 | 0.9670213 | 0.00372836 | 0.9393979 | 0.0038356 | 0.939398 | 0.00886008 |  |  | 241080 | 0.9497932 | 0.9150489 | 0.00459237 | 0.9609753 | 0.01035108 | 0.9609787 | 0.008782652 |  |  | 541860 | 0.9286096 | 0.8678712 | 0.01259199 | 0.9476221 | 0.009446686 | 0.9476266 | 0.01106084 |  |  | 499660 | 0.8353911 | 0.7035679 | 0.01349351 | 0.823555 | 0.004485209 | 0.8235488 | 0.005208638
|  |  | 56412 | 0.997754 | 0.9994305 | 0.0003804219 | 0.9999501 | 0.05433509 | 0.9999457 | 0.09404591 |  |  | 198846 | 0.9860717 | 0.9866385 | 0.001394719 | 0.9904557 | 0.005969145 | 0.9904484 | 0.004880484 |  |  | 93960 | 0.9442135 | 0.9670213 | 0.00372836 | 0.9394915 | 0.003837401 | 0.9394916 | 0.008865399 |  |  | 241380 | 0.9497932 | 0.9150489 | 0.00459237 | 0.9610369 | 0.01035022 | 0.9610403 | 0.00877902 |  |  | 542160 | 0.9286096 | 0.8678712 | 0.01259199 | 0.9476687 | 0.009446865 | 0.9476733 | 0.01106035 |  |  | 499960 | 0.8353911 | 0.7035679 | 0.01349351 | 0.8235844 | 0.004484636 | 0.8235783 | 0.005208003
|  |  | 56532 | 0.9995459 | 0.9994305 | 0.0003804219 | 0.9999501 | 0.05433509 | 0.9999457 | 0.09404591 |  |  | 199146 | 0.9870322 | 0.9866385 | 0.001394719 | 0.9904725 | 0.005968359 | 0.9904652 | 0.004879821 |  |  | 94260 | 0.9420554 | 0.9670213 | 0.00372836 | 0.9395849 | 0.003839197 | 0.939585 | 0.008870703 |  |  | 241680 | 0.9464302 | 0.9150489 | 0.00459237 | 0.9610985 | 0.01034936 | 0.9611018 | 0.008775394 |  |  | 542460 | 0.9308476 | 0.8678712 | 0.01259199 | 0.9477154 | 0.009447042 | 0.9477199 | 0.01105986 |  |  | 500260 | 0.8353911 | 0.7035679 | 0.01349351 | 0.8236138 | 0.004484065 | 0.8236076 | 0.005207369
|  |  | 56652 | 0.9968581 | 0.9994305 | 0.0003804219 | 0.9999501 | 0.05433509 | 0.9999457 | 0.09404591 |  |  | 199446 | 0.9860717 | 0.9866385 | 0.001394719 | 0.9904893 | 0.005967571 | 0.990482 | 0.004879157 |  |  | 94560 | 0.9420554 | 0.9670213 | 0.00372836 | 0.9396782 | 0.00384099 | 0.9396783 | 0.008875992 |  |  | 241980 | 0.9497932 | 0.9150489 | 0.00459237 | 0.9611598 | 0.0103485 | 0.9611632 | 0.008771773 |  |  | 542760 | 0.9263717 | 0.8678712 | 0.01259199 | 0.9477619 | 0.00944722 | 0.9477665 | 0.01105937 |  |  | 500560 | 0.8353911 | 0.7035679 | 0.01349351 | 0.8236431 | 0.004483495 | 0.8236369 | 0.005206736
|  |  | 56772 | 0.997754 | 0.9994305 | 0.0003804219 | 0.9999501 | 0.05433509 | 0.9999457 | 0.09404591 |  |  | 199746 | 0.9870322 | 0.9866385 | 0.001394719 | 0.990506 | 0.005966783 | 0.9904987 | 0.004878492 |  |  | 94860 | 0.9420554 | 0.9670213 | 0.00372836 | 0.9397714 | 0.003842779 | 0.9397715 | 0.008881266 |  |  | 242280 | 0.9514747 | 0.9150489 | 0.00459237 | 0.961221 | 0.01034763 | 0.9612243 | 0.008768157 |  |  | 543060 | 0.9286096 | 0.8678712 | 0.01259199 | 0.9478085 | 0.009447397 | 0.947813 | 0.01105888 |  |  | 500860 | 0.839742 | 0.7035679 | 0.01349351 | 0.8236724 | 0.004482926 | 0.8236662 | 0.005206104
|  |  | 56892 | 0.997754 | 0.9994305 | 0.0003804219 | 0.9999501 | 0.05433509 | 0.9999457 | 0.09404591 |  |  | 200046 | 0.9889531 | 0.9866385 | 0.001394719 | 0.9905227 | 0.005965993 | 0.9905154 | 0.004877826 |  |  | 95160 | 0.9442135 | 0.9670213 | 0.00372836 | 0.9398644 | 0.003844565 | 0.9398645 | 0.008886524 |  |  | 242580 | 0.9531561 | 0.9150489 | 0.00459237 | 0.961282 | 0.01034678 | 0.9612853 | 0.008764547 |  |  | 543360 | 0.9286096 | 0.8678712 | 0.01259199 | 0.9478549 | 0.009447573 | 0.9478595 | 0.01105839 |  |  | 501160 | 0.8332156 | 0.7035679 | 0.01349351 | 0.8237016 | 0.004482358 | 0.8236954 | 0.005205473
|  |  | 57012 | 0.9995459 | 0.9994305 | 0.0003804219 | 0.9999501 | 0.05433509 | 0.9999457 | 0.09404591 |  |  | 200346 | 0.9870322 | 0.9866385 | 0.001394719 | 0.9905393 | 0.005965202 | 0.990532 | 0.004877159 |  |  | 95460 | 0.9420554 | 0.9670213 | 0.00372836 | 0.9399572 | 0.003846346 | 0.9399573 | 0.008891767 |  |  | 242880 | 0.9481117 | 0.9150489 | 0.00459237 | 0.9613428 | 0.01034592 | 0.9613462 | 0.008760943 |  |  | 543660 | 0.9330855 | 0.8678712 | 0.01259199 | 0.9479014 | 0.009447749 | 0.9479059 | 0.0110579 |  |  | 501460 | 0.8310402 | 0.7035679 | 0.01349351 | 0.8237308 | 0.004481791 | 0.8237245 | 0.005204843
|  |  | 57132 | 0.99865 | 0.9994305 | 0.0003804219 | 0.9999501 | 0.05433509 | 0.9999457 | 0.09404591 |  |  | 200646 | 0.9870322 | 0.9866385 | 0.001394719 | 0.9905559 | 0.005964411 | 0.9905486 | 0.004876491 |  |  | 95760 | 0.9420554 | 0.9670213 | 0.00372836 | 0.9400499 | 0.003848124 | 0.94005 | 0.008896995 |  |  | 243180 | 0.9531561 | 0.9150489 | 0.00459237 | 0.9614035 | 0.01034506 | 0.9614068 | 0.008757343 |  |  | 543960 | 0.9263717 | 0.8678712 | 0.01259199 | 0.9479477 | 0.009447925 | 0.9479522 | 0.01105741 |  |  | 501760 | 0.8353911 | 0.7035679 | 0.01349351 | 0.8237599 | 0.004481225 | 0.8237537 | 0.005204215
|  |  | 57252 | 0.9968581 | 0.9994305 | 0.0003804219 | 0.9999501 | 0.05433509 | 0.9999457 | 0.09404591 |  |  | 200946 | 0.9879926 | 0.9866385 | 0.001394719 | 0.9905724 | 0.005963618 | 0.9905651 | 0.004875823 |  |  | 96060 | 0.9420554 | 0.9670213 | 0.00372836 | 0.9401425 | 0.003849898 | 0.9401425 | 0.008902207 |  |  | 243480 | 0.9497932 | 0.9150489 | 0.00459237 | 0.961464 | 0.01034421 | 0.9614673 | 0.00875375 |  |  | 544260 | 0.9308476 | 0.8678712 | 0.01259199 | 0.947994 | 0.009448101 | 0.9479985 | 0.01105692 |  |  | 502060 | 0.839742 | 0.7035679 | 0.01349351 | 0.823789 | 0.004480661 | 0.8237827 | 0.005203588
|  |  | 57372 | 0.99865 | 0.9994305 | 0.0003804219 | 0.9999501 | 0.05433509 | 0.9999457 | 0.09404591 |  |  | 201246 | 0.9879926 | 0.9866385 | 0.001394719 | 0.9905889 | 0.005962824 | 0.9905817 | 0.004875153 |  |  | 96360 | 0.9420554 | 0.9670213 | 0.00372836 | 0.9402349 | 0.003851668 | 0.9402349 | 0.008907404 |  |  | 243780 | 0.9464302 | 0.9150489 | 0.00459237 | 0.9615244 | 0.01034335 | 0.9615276 | 0.008750161 |  |  | 544560 | 0.9263717 | 0.8678712 | 0.01259199 | 0.9480403 | 0.009448276 | 0.9480448 | 0.01105643 |  |  | 502360 | 0.8375665 | 0.7035679 | 0.01349351 | 0.823818 | 0.004480097 | 0.8238117 | 0.005202961
|  |  | 57492 | 0.9959621 | 0.9994305 | 0.0003804219 | 0.9999501 | 0.05433509 | 0.9999457 | 0.09404591 |  |  | 201546 | 0.9870322 | 0.9866385 | 0.001394719 | 0.9906054 | 0.005962029 | 0.9905981 | 0.004874482 |  |  | 96660 | 0.9431345 | 0.9670213 | 0.00372836 | 0.9403271053 | 0.003853434 | 0.9403272 | 0.008912586 |  |  | 244080 | 0.9464302 | 0.9150489 | 0.00459237 | 0.9615845 | 0.0103425 | 0.9615878 | 0.008746578 |  |  | 544860 | 0.9263717 | 0.8678712 | 0.01259199 | 0.9480865 | 0.009448451 | 0.948091 | 0.01105594 |  |  | 502660 | 0.8288647 | 0.7035679 | 0.01349351 | 0.823847 | 0.004479534 | 0.8238407 | 0.005202336
|  |  | 57612 | 0.99865 | 0.9994305 | 0.0003804219 | 0.9999501 | 0.05433509 | 0.9999457 | 0.09404591 |  |  | 201846 | 0.9870322 | 0.9866385 | 0.001394719 | 0.9906218 | 0.005961234 | 0.9906145 | 0.00487381 |  |  | 96960 | 0.9409764 | 0.9670213 | 0.00372836 | 0.9404192 | 0.003855196 | 0.9404193 | 0.008917752 |  |  | 244380 | 0.9481117 | 0.9150489 | 0.00459237 | 0.9616445 | 0.01034164 | 0.9616478 | 0.008743001 |  |  | 545160 | 0.9308476 | 0.8678712 | 0.01259199 | 0.9481326 | 0.009448625 | 0.9481371 | 0.01105545 |  |  | 502960 | 0.8288647 | 0.7035679 | 0.01349351 | 0.8238759 | 0.004478972 | 0.8238696 | 0.005201713
|  |  | 57732 | 0.997754 | 0.9994305 | 0.0003804219 | 0.9999501 | 0.05433509 | 0.9999457 | 0.09404591 |  |  | 202146 | 0.9889531 | 0.9866385 | 0.001394719 | 0.9906381 | 0.005960437 | 0.9906309 | 0.004873138 |  |  | 97260 | 0.9420554 | 0.9670213 | 0.00372836 | 0.9405112 | 0.003856955 | 0.9405112 | 0.008922903 |  |  | 244680 | 0.9481117 | 0.9150489 | 0.00459237 | 0.9617044 | 0.01034079 | 0.9617077 | 0.008739429 |  |  | 545460 | 0.9308476 | 0.8678712 | 0.01259199 | 0.9481787 | 0.009448799 | 0.9481832 | 0.01105496 |  |  | 503260 | 0.8332156 | 0.7035679 | 0.01349351 | 0.8239048 | 0.004478412 | 0.8238985 | 0.00520109
|  |  | 57852 | 0.99865 | 0.9994305 | 0.0003804219 | 0.9999501 | 0.05433509 | 0.9999457 | 0.09404591 |  |  | 202446 | 0.9870322 | 0.9866385 | 0.001394719 | 0.9906545 | 0.00595964 | 0.9906472 | 0.004872464 |  |  | 97560 | 0.9420554 | 0.9670213 | 0.00372836 | 0.940603 | 0.00385871 | 0.940603 | 0.008928038 |  |  | 244980 | 0.9464302 | 0.9150489 | 0.00459237 | 0.9617641 | 0.01033994 | 0.9617673 | 0.008735863 |  |  | 545760 | 0.9263717 | 0.8678712 | 0.01259199 | 0.9482248 | 0.009448973 | 0.9482293 | 0.01105447 |  |  | 503560 | 0.8375665 | 0.7035679 | 0.01349351 | 0.8239336 | 0.004477852 | 0.8239273 | 0.005200468
|  |  | 57972 | 0.99865 | 0.9994305 | 0.0003804219 | 0.9999501 | 0.05433509 | 0.9999457 | 0.09404591 |  |  | 202746 | 0.9870322 | 0.9866385 | 0.001394719 | 0.9906707 | 0.005958841 | 0.9906635 | 0.00487179 |  |  | 97860 | 0.9420554 | 0.9670213 | 0.00372836 | 0.9406946 | 0.00386046 | 0.9406946 | 0.008933158 |  |  | 245280 | 0.9481117 | 0.9150489 | 0.00459237 | 0.9618236 | 0.0103391 | 0.9618268 | 0.008732302 |  |  | 546060 | 0.9308476 | 0.8678712 | 0.01259199 | 0.9482708 | 0.009449146 | 0.9482752 | 0.01105398 |  |  | 503860 | 0.8288647 | 0.7035679 | 0.01349351 | 0.8239624 | 0.004477293 | 0.8239561 | 0.005199848
|  |  | 58092 | 0.997754 | 0.9994305 | 0.0003804219 | 0.9999501 | 0.05433509 | 0.9999457 | 0.09404591 |  |  | 203046 | 0.9879926 | 0.9866385 | 0.001394719 | 0.990687 | 0.005958042 | 0.9906798 | 0.004871115 |  |  | 98160 | 0.9420554 | 0.9670213 | 0.00372836 | 0.9407861 | 0.003862207 | 0.9407861 | 0.008938263 |  |  | 245580 | 0.9514747 | 0.9150489 | 0.00459237 | 0.961883 | 0.01033825 | 0.9618862 | 0.008728747 |  |  | 546360 | 0.9308476 | 0.8678712 | 0.01259199 | 0.9483167 | 0.009449319 | 0.9483212 | 0.0110535 |  |  | 504160 | 0.8288647 | 0.7035679 | 0.01349351 | 0.8239911 | 0.004476736 | 0.8239848 | 0.005199228
|  |  | 58212 | 0.9968581 | 0.9994305 | 0.0003804219 | 0.9999501 | 0.05433509 | 0.9999457 | 0.09404591 |  |  | 203346 | 0.9860717 | 0.9866385 | 0.001394719 | 0.9907032 | 0.005957242 | 0.990696 | 0.004870439 |  |  | 98460 | 0.9409764 | 0.9670213 | 0.00372836 | 0.9408775 | 0.00386395 | 0.9408775 | 0.008943352 |  |  | 245880 | 0.9548376 | 0.9150489 | 0.00459237 | 0.9619422 | 0.0103374 | 0.9619454 | 0.008725197 |  |  | 546660 | 0.9286096 | 0.8678712 | 0.01259199 | 0.9483626 | 0.009449492 | 0.9483671 | 0.01105301 |  |  | 504460 | 0.8419174 | 0.7035679 | 0.01349351 | 0.8240198 | 0.004476179 | 0.8240135 | 0.00519861
|  |  | 58332 | 0.997754 | 0.9994305 | 0.0003804219 | 0.9999501 | 0.05433509 | 0.9999457 | 0.09404591 |  |  | 203646 | 0.9870322 | 0.9866385 | 0.001394719 | 0.9907193 | 0.005956441 | 0.9907121 | 0.004869762 |  |  | 98760 | 0.9420554 | 0.9670213 | 0.00372836 | 0.9409687 | 0.003865689 | 0.9409687 | 0.008948426 |  |  | 246180 | 0.9548376 | 0.9150489 | 0.00459237 | 0.9620012 | 0.01033656 | 0.9620044 | 0.008721653 |  |  | 546960 | 0.9353235 | 0.8678712 | 0.01259199 | 0.9484085 | 0.009449664 | 0.9484129 | 0.01105252 |  |  | 504760 | 0.839742 | 0.7035679 | 0.01349351 | 0.8240485 | 0.004475624 | 0.8240421 | 0.005197993
|  |  | 58452 | 0.997754 | 0.9994305 | 0.0003804219 | 0.9999501 | 0.05433509 | 0.9999457 | 0.09404591 |  |  | 203946 | 0.9870322 | 0.9866385 | 0.001394719 | 0.9907354 | 0.005955639 | 0.9907282 | 0.004869085 |  |  | 99060 | 0.9420554 | 0.9670213 | 0.00372836 | 0.9410597 | 0.003867425 | 0.9410597 | 0.008953484 |  |  | 246480 | 0.9531561 | 0.9150489 | 0.00459237 | 0.9620601 | 0.01033571 | 0.9620633 | 0.008718115 |  |  | 547260 | 0.9286096 | 0.8678712 | 0.01259199 | 0.9484542 | 0.009449836 | 0.9484587 | 0.01105203 |  |  | 505060 | 0.8353911 | 0.7035679 | 0.01349351 | 0.8240771 | 0.004475069 | 0.8240707 | 0.005197377
|  |  | 58572 | 0.99865 | 0.9994305 | 0.0003804219 | 0.9999501 | 0.05433509 | 0.9999457 | 0.09404591 |  |  | 204246 | 0.9870322 | 0.9866385 | 0.001394719 | 0.9907515 | 0.005954837 | 0.9907443 | 0.004868407 |  |  | 99360 | 0.9431345 | 0.9670213 | 0.00372836 | 0.9411506 | 0.003869156 | 0.9411506 | 0.008958526 |  |  | 246780 | 0.9514747 | 0.9150489 | 0.00459237 | 0.9621188 | 0.01033487 | 0.962122 | 0.008714582 |  |  | 547560 | 0.9263717 | 0.8678712 | 0.01259199 | 0.9485 | 0.009450007 | 0.9485044 | 0.01105154 |  |  | 505360 | 0.8310402 | 0.7035679 | 0.01349351 | 0.8241056 | 0.004474516 | 0.8240992 | 0.005196763
|  |  | 58692 | 0.99865 | 0.9994305 | 0.0003804219 | 0.9999501 | 0.05433509 | 0.9999457 | 0.09404591 |  |  | 204546 | 0.9870322 | 0.9866385 | 0.001394719 | 0.9907675 | 0.005954033 | 0.9907603 | 0.004867728 |  |  | 99660 | 0.9431345 | 0.9670213 | 0.00372836 | 0.9412414 | 0.003870883 | 0.9412414 | 0.008963553 |  |  | 247080 | 0.9514747 | 0.9150489 | 0.00459237 | 0.9621774 | 0.01033403 | 0.9621805 | 0.008711055 |  |  | 547860 | 0.9308476 | 0.8678712 | 0.01259199 | 0.9485457 | 0.009450179 | 0.9485501 | 0.01105106 |  |  | 505660 | 0.8332156 | 0.7035679 | 0.01349351 | 0.8241341 | 0.004473963 | 0.8241277 | 0.005196149
|  |  | 58812 | 0.997754 | 0.9994305 | 0.0003804219 | 0.9999501 | 0.05433509 | 0.9999457 | 0.09404591 |  |  | 204846 | 0.9870322 | 0.9866385 | 0.001394719 | 0.9907835 | 0.005953229 | 0.9907763 | 0.004867048 |  |  | 99960 | 0.9442135 | 0.9670213 | 0.00372836 | 0.941332 | 0.003872607 | 0.941332 | 0.008968565 |  |  | 247380 | 0.9514747 | 0.9150489 | 0.00459237 | 0.9622358 | 0.01033319 | 0.9622389 | 0.008707534 |  |  | 548160 | 0.9330855 | 0.8678712 | 0.01259199 | 0.9485913 | 0.009450349 | 0.9485957 | 0.01105057 |  |  | 505960 | 0.8288647 | 0.7035679 | 0.01349351 | 0.8241625 | 0.004473412 | 0.8241561 | 0.005195536
|  |  | 58932 | 0.99865 | 0.9994305 | 0.0003804219 | 0.9999501 | 0.05433509 | 0.9999457 | 0.09404591 |  |  | 205146 | 0.9870322 | 0.9866385 | 0.001394719 | 0.9907994 | 0.005952425 | 0.9907923 | 0.004866368 |  |  | 100260 | 0.9431345 | 0.9670213 | 0.00372836 | 0.9414225 | 0.003874326 | 0.9414225 | 0.008973561 |  |  | 247680 | 0.9497932 | 0.9150489 | 0.00459237 | 0.962294 | 0.01033235 | 0.9622971 | 0.008704018 |  |  | 548460 | 0.9308476 | 0.8678712 | 0.01259199 | 0.9486369 | 0.00945052 | 0.9486412 | 0.01105008 |  |  | 506260 | 0.8332156 | 0.7035679 | 0.01349351 | 0.8241909 | 0.004472862 | 0.8241845 | 0.005194925
|  |  | 59052 | 0.997754 | 0.9994305 | 0.0003804219 | 0.9999501 | 0.05433509 | 0.9999457 | 0.09404591 |  |  | 205446 | 0.9879926 | 0.9866385 | 0.001394719 | 0.9908153 | 0.005951619 | 0.9908082 | 0.004865687 |  |  | 100560 | 0.9420554 | 0.9670213 | 0.00372836 | 0.9415128 | 0.003876042 | 0.9415128 | 0.008978541 |  |  | 247980 | 0.9514747 | 0.9150489 | 0.00459237 | 0.9623521 | 0.01033151 | 0.9623552 | 0.008700508 |  |  | 548760 | 0.9330855 | 0.8678712 | 0.01259199 | 0.9486824 | 0.00945069 | 0.9486868 | 0.01104959 |  |  | 506560 | 0.8310402 | 0.7035679 | 0.01349351 | 0.8242193 | 0.004472312 | 0.8242129 | 0.005194315
|  |  | 59172 | 0.997754 | 0.9994305 | 0.0003804219 | 0.9999501 | 0.05433509 | 0.9999457 | 0.09404591 |  |  | 205746 | 0.9870322 | 0.9866385 | 0.001394719 | 0.9908311 | 0.005950813 | 0.990824 | 0.004865005 |  |  | 100860 | 0.9431345 | 0.9670213 | 0.00372836 | 0.941603 | 0.003877753 | 0.941603 | 0.008983506 |  |  | 248280 | 0.9514747 | 0.9150489 | 0.00459237 | 0.96241 | 0.01033067 | 0.9624131 | 0.008697004 |  |  | 549060 | 0.9308476 | 0.8678712 | 0.01259199 | 0.9487278 | 0.00945086 | 0.9487322 | 0.01104911 |  |  | 506860 | 0.8332156 | 0.7035679 | 0.01349351 | 0.8242476 | 0.004471764 | 0.8242412 | 0.005193706
|  |  | 59292 | 0.99865 | 0.9994305 | 0.0003804219 | 0.9999501 | 0.05433509 | 0.9999457 | 0.09404591 |  |  | 206046 | 0.9870322 | 0.9866385 | 0.001394719 | 0.990847 | 0.005950006 | 0.9908399 | 0.004864322 |  |  | 101160 | 0.9431345 | 0.9670213 | 0.00372836 | 0.941693 | 0.003879461 | 0.941693 | 0.008988456 |  |  | 248580 | 0.9514747 | 0.9150489 | 0.00459237 | 0.9624678 | 0.01032984 | 0.9624708 | 0.008693506 |  |  | 549360 | 0.9397993 | 0.8678712 | 0.01259199 | 0.9487733 | 0.009451029 | 0.9487776 | 0.01104862 |  |  | 507160 | 0.8375665 | 0.7035679 | 0.01349351 | 0.8242758 | 0.004471217 | 0.8242694 | 0.005193098
|  |  | 59412 | 0.997754 | 0.9994305 | 0.0003804219 | 0.9999501 | 0.05433509 | 0.9999457 | 0.09404591 |  |  | 206346 | 0.9870322 | 0.9866385 | 0.001394719 | 0.9908627 | 0.005949199 | 0.9908556 | 0.004863639 |  |  | 101460 | 0.9442135 | 0.9670213 | 0.00372836 | 0.9417829 | 0.003881164 | 0.9417829 | 0.008993389 |  |  | 248880 | 0.9514747 | 0.9150489 | 0.00459237 | 0.9625254 | 0.01032901 | 0.9625284 | 0.008690013 |  |  | 549660 | 0.9375614 | 0.8678712 | 0.01259199 | 0.9488186 | 0.009451198 | 0.948823 | 0.01104813 |  |  | 507460 | 0.8332156 | 0.7035679 | 0.01349351 | 0.8243041 | 0.004470671 | 0.8242976 | 0.005192491
|  |  | 59532 | 0.99865 | 0.9994305 | 0.0003804219 | 0.9999501 | 0.05433509 | 0.9999457 | 0.09404591 |  |  | 206646 | 0.9879926 | 0.9866385 | 0.001394719 | 0.9908784 | 0.005948391 | 0.9908714 | 0.004862956 |  |  | 101760 | 0.9409764 | 0.9670213 | 0.00372836 | 0.9418727 | 0.003882864 | 0.9418726 | 0.008998307 |  |  | 249180 | 0.9514747 | 0.9150489 | 0.00459237 | 0.9625828 | 0.01032817 | 0.9625859 | 0.008686526 |  |  | 549960 | 0.9330855 | 0.8678712 | 0.01259199 | 0.9488639 | 0.009451367 | 0.9488683 | 0.01104765 |  |  | 507760 | 0.8245138 | 0.7035679 | 0.01349351 | 0.8243322 | 0.004470125 | 0.8243257 | 0.005191885
|  |  | 59652 | 0.99865 | 0.9994305 | 0.0003804219 | 0.9999501 | 0.05433509 | 0.9999457 | 0.09404591 |  |  | 206946 | 0.9879926 | 0.9866385 | 0.001394719 | 0.9908941 | 0.005947582 | 0.9908871 | 0.004862271 |  |  | 102060 | 0.9420554 | 0.9670213 | 0.00372836 | 0.9419623 | 0.003884559 | 0.9419622 | 0.00900321 |  |  | 249480 | 0.9497932 | 0.9150489 | 0.00459237 | 0.9626401 | 0.01032734 | 0.9626431 | 0.008683045 |  |  | 550260 | 0.9308476 | 0.8678712 | 0.01259199 | 0.9489092 | 0.009451535 | 0.9489135 | 0.01104716 |  |  | 508060 | 0.8310402 | 0.7035679 | 0.01349351 | 0.8243603 | 0.004469581 | 0.8243539 | 0.005191281
|  |  | 59772 | 0.9959621 | 0.9994305 | 0.0003804219 | 0.9999501 | 0.05433509 | 0.9999457 | 0.09404591 |  |  | 207246 | 0.9879926 | 0.9866385 | 0.001394719 | 0.9909098 | 0.005946773 | 0.9909027 | 0.004861587 |  |  | 102360 | 0.9409764 | 0.9670213 | 0.00372836 | 0.9420517 | 0.003886251 | 0.9420517 | 0.009008097 |  |  | 249780 | 0.9514747 | 0.9150489 | 0.00459237 | 0.9626972 | 0.01032651 | 0.9627003 | 0.00867957 |  |  | 550560 | 0.9308476 | 0.8678712 | 0.01259199 | 0.9489544 | 0.009451703 | 0.9489588 | 0.01104668 |  |  | 508360 | 0.8288647 | 0.7035679 | 0.01349351 | 0.8243884 | 0.004469038 | 0.8243819 | 0.005190677
|  |  | 59892 | 0.997754 | 0.9994305 | 0.0003804219 | 0.9999501 | 0.05433509 | 0.9999457 | 0.09404591 |  |  | 207546 | 0.9870322 | 0.9866385 | 0.001394719 | 0.9909254 | 0.005945963 | 0.9909183 | 0.004860901 |  |  | 102660 | 0.9420554 | 0.9670213 | 0.00372836 | 0.942141 | 0.003887939 | 0.942141 | 0.009012968 |  |  | 250080 | 0.9514747 | 0.9150489 | 0.00459237 | 0.9627542 | 0.01032568 | 0.9627572 | 0.008676101 |  |  | 550860 | 0.9353235 | 0.8678712 | 0.01259199 | 0.9489996 | 0.009451871 | 0.9490039 | 0.01104619 |  |  | 508660 | 0.8353911 | 0.7035679 | 0.01349351 | 0.8244164 | 0.004468496 | 0.8244099 | 0.005190075
|  |  | 60012 | 0.99865 | 0.9994305 | 0.0003804219 | 0.9999501 | 0.05433509 | 0.9999457 | 0.09404591 |  |  | 207846 | 0.9870322 | 0.9866385 | 0.001394719 | 0.9909409 | 0.005945153 | 0.9909339 | 0.004860215 |  |  | 102960 | 0.9420554 | 0.9670213 | 0.00372836 | 0.9422302 | 0.003889622 | 0.9422301 | 0.009017823 |  |  | 250380 | 0.9497932 | 0.9150489 | 0.00459237 | 0.962811 | 0.01032486 | 0.962814 | 0.008672637 |  |  | 551160 | 0.9308476 | 0.8678712 | 0.01259199 | 0.9490447 | 0.009452038 | 0.949049 | 0.0110457 |  |  | 508960 | 0.8332156 | 0.7035679 | 0.01349351 | 0.8244444 | 0.004467955 | 0.8244379 | 0.005189473
|  |  | 60132 | 0.997754 | 0.9994305 | 0.0003804219 | 0.9999501 | 0.05433509 | 0.9999457 | 0.09404591 |  |  | 208146 | 0.9870322 | 0.9866385 | 0.001394719 | 0.9909564 | 0.005944342 | 0.9909494 | 0.004859529 |  |  | 103260 | 0.9431345 | 0.9670213 | 0.00372836 | 0.9423192 | 0.003891302 | 0.9423191 | 0.009022663 |  |  | 250680 | 0.9497932 | 0.9150489 | 0.00459237 | 0.9628677 | 0.01032403 | 0.9628707 | 0.008669179 |  |  | 551460 | 0.9353235 | 0.8678712 | 0.01259199 | 0.9490897 | 0.009452205 | 0.9490941 | 0.01104522 |  |  | 509260 | 0.839742 | 0.7035679 | 0.01349351 | 0.8244723 | 0.004467415 | 0.8244658 | 0.005188873
|  |  | 60252 | 0.997754 | 0.9994305 | 0.0003804219 | 0.9999501 | 0.05433509 | 0.9999457 | 0.09404591 |  |  | 208446 | 0.9879926 | 0.9866385 | 0.001394719 | 0.9909719 | 0.005943531 | 0.9909649 | 0.004858842 |  |  | 103560 | 0.9420554 | 0.9670213 | 0.00372836 | 0.9424081 | 0.003892977 | 0.942408 | 0.009027487 |  |  | 250980 | 0.9548376 | 0.9150489 | 0.00459237 | 0.9629242 | 0.01032321 | 0.9629272 | 0.008665728 |  |  | 551760 | 0.9308476 | 0.8678712 | 0.01259199 | 0.9491348 | 0.009452372 | 0.949139 | 0.01104473 |  |  | 509560 | 0.8332156 | 0.7035679 | 0.01349351 | 0.8245002 | 0.004466876 | 0.8244937 | 0.005188274
|  |  | 60372 | 0.9968581 | 0.9994305 | 0.0003804219 | 0.9999501 | 0.05433509 | 0.9999457 | 0.09404591 |  |  | 208746 | 0.9870322 | 0.9866385 | 0.001394719 | 0.9909873 | 0.005942719 | 0.9909804 | 0.004858154 |  |  | 103860 | 0.9431345 | 0.9670213 | 0.00372836 | 0.9424968 | 0.003894649 | 0.9424967 | 0.009032296 |  |  | 251280 | 0.9514747 | 0.9150489 | 0.00459237 | 0.9629806 | 0.01032238 | 0.9629835 | 0.008662282 |  |  | 552060 | 0.9330855 | 0.8678712 | 0.01259199 | 0.9491797 | 0.009452538 | 0.949184 | 0.01104425 |  |  | 509860 | 0.8332156 | 0.7035679 | 0.01349351 | 0.824528 | 0.004466337 | 0.8245215 | 0.005187676
|  |  | 60492 | 0.99865 | 0.9994305 | 0.0003804219 | 0.9999501 | 0.05433509 | 0.9999457 | 0.09404591 |  |  | 209046 | 0.9860717 | 0.9866385 | 0.001394719 | 0.9910027 | 0.005941906 | 0.9909958 | 0.004857466 |  |  | 104160 | 0.9420554 | 0.9670213 | 0.00372836 | 0.9425854 | 0.003896316 | 0.9425853 | 0.009037089 |  |  | 251580 | 0.9514747 | 0.9150489 | 0.00459237 | 0.9630368 | 0.01032156 | 0.9630397 | 0.008658842 |  |  | 552360 | 0.9330855 | 0.8678712 | 0.01259199 | 0.9492246 | 0.009452704 | 0.9492289 | 0.01104376 |  |  | 510160 | 0.8353911 | 0.7035679 | 0.01349351 | 0.8245558 | 0.0044658 | 0.8245493 | 0.00518708
|  |  | 60612 | 0.9968581 | 0.9994305 | 0.0003804219 | 0.9999501 | 0.05433509 | 0.9999457 | 0.09404591 |  |  | 209346 | 0.9860717 | 0.9866385 | 0.001394719 | 0.9910181 | 0.005941094 | 0.9910111 | 0.004856778 |  |  | 104460 | 0.9431345 | 0.9670213 | 0.00372836 | 0.9426739 | 0.003897979 | 0.9426737 | 0.009041866 |  |  | 251880 | 0.9531561 | 0.9150489 | 0.00459237 | 0.9630928 | 0.01032074 | 0.9630958 | 0.008655408 |  |  | 552660 | 0.9353235 | 0.8678712 | 0.01259199 | 0.9492695 | 0.00945287 | 0.9492737 | 0.01104328 |  |  | 510460 | 0.8332156 | 0.7035679 | 0.01349351 | 0.8245836 | 0.004465264 | 0.824577 | 0.005186484
|  |  | 60732 | 0.99865 | 0.9994305 | 0.0003804219 | 0.9999501 | 0.05433509 | 0.9999457 | 0.09404591 |  |  | 209646 | 0.9870322 | 0.9866385 | 0.001394719 | 0.9910334 | 0.00594028 | 0.9910264 | 0.004856089 |  |  | 104760 | 0.9420554 | 0.9670213 | 0.00372836 | 0.9427622 | 0.003899639 | 0.942762 | 0.009046628 |  |  | 252180 | 0.9514747 | 0.9150489 | 0.00459237 | 0.9631487 | 0.01031992 | 0.9631517 | 0.00865198 |  |  | 552960 | 0.9308476 | 0.8678712 | 0.01259199 | 0.9493143 | 0.009453035 | 0.9493185 | 0.01104279 |  |  | 510760 | 0.8353911 | 0.7035679 | 0.01349351 | 0.8246113 | 0.004464729 | 0.8246047 | 0.005185889
|  |  | 60852 | 0.9995459 | 0.9994305 | 0.0003804219 | 0.9999501 | 0.05433509 | 0.9999457 | 0.09404591 |  |  | 209946 | 0.9870322 | 0.9866385 | 0.001394719 | 0.9910487 | 0.005939467 | 0.9910417 | 0.0048554 |  |  | 105060 | 0.9442135 | 0.9670213 | 0.00372836 | 0.9428503 | 0.003901294 | 0.9428502 | 0.009051374 |  |  | 252480 | 0.9531561 | 0.9150489 | 0.00459237 | 0.9632045 | 0.01031911 | 0.9632074 | 0.008648558 |  |  | 553260 | 0.9397993 | 0.8678712 | 0.01259199 | 0.949359 | 0.0094532 | 0.9493633 | 0.01104231 |  |  | 511060 | 0.8310402 | 0.7035679 | 0.01349351 | 0.8246389 | 0.004464195 | 0.8246323 | 0.005185296
|  |  | 60972 | 0.99865 | 0.9994305 | 0.0003804219 | 0.9999501 | 0.05433509 | 0.9999457 | 0.09404591 |  |  | 210246 | 0.9860717 | 0.9866385 | 0.001394719 | 0.9910639 | 0.005938653 | 0.991057 | 0.00485471 |  |  | 105360 | 0.9431345 | 0.9670213 | 0.00372836 | 0.9429383 | 0.003902945 | 0.9429382 | 0.009056104 |  |  | 252780 | 0.9531561 | 0.9150489 | 0.00459237 | 0.9632601 | 0.01031829 | 0.963263 | 0.008645142 |  |  | 553560 | 0.9353235 | 0.8678712 | 0.01259199 | 0.9494037 | 0.009453365 | 0.9494079 | 0.01104182 |  |  | 511360 | 0.8288647 | 0.7035679 | 0.01349351 | 0.8246665 | 0.004463663 | 0.8246599 | 0.005184704
|  |  | 61092 | 0.9995459 | 0.9994305 | 0.0003804219 | 0.9999501 | 0.05433509 | 0.9999457 | 0.09404591 |  |  | 210546 | 0.9879926 | 0.9866385 | 0.001394719 | 0.9910791 | 0.005937839 | 0.9910722 | 0.00485402 |  |  | 105660 | 0.9420554 | 0.9670213 | 0.00372836 | 0.9430262 | 0.003904592 | 0.9430261 | 0.009060819 |  |  | 253080 | 0.9514747 | 0.9150489 | 0.00459237 | 0.9633155 | 0.01031748 | 0.9633184 | 0.008641731 |  |  | 553860 | 0.9330855 | 0.8678712 | 0.01259199 | 0.9494483 | 0.009453529 | 0.9494526 | 0.01104134 |  |  | 511660 | 0.8310402 | 0.7035679 | 0.01349351 | 0.8246941 | 0.004463131 | 0.8246875 | 0.005184113
|  |  | 61212 | 0.99865 | 0.9994305 | 0.0003804219 | 0.9999501 | 0.05433509 | 0.9999457 | 0.09404591 |  |  | 210846 | 0.9879926 | 0.9866385 | 0.001394719 | 0.9910942 | 0.005937024 | 0.9910873 | 0.00485333 |  |  | 105960 | 0.9442135 | 0.9670213 | 0.00372836 | 0.9431139 | 0.003906236 | 0.9431138 | 0.009065518 |  |  | 253380 | 0.9531561 | 0.9150489 | 0.00459237 | 0.9633708 | 0.01031666 | 0.9633737 | 0.008638327 |  |  | 554160 | 0.9308476 | 0.8678712 | 0.01259199 | 0.9494929 | 0.009453693 | 0.9494972 | 0.01104086 |  |  | 511960 | 0.8375665 | 0.7035679 | 0.01349351 | 0.8247216 | 0.0044626 | 0.824715 | 0.005183523
|  |  | 61332 | 0.9995459 | 0.9994305 | 0.0003804219 | 0.9999501 | 0.05433509 | 0.9999457 | 0.09404591 |  |  | 211146 | 0.9870322 | 0.9866385 | 0.001394719 | 0.9911093 | 0.005936209 | 0.9911025 | 0.004852639 |  |  | 106260 | 0.9431345 | 0.9670213 | 0.00372836 | 0.9432015 | 0.003907875 | 0.9432014 | 0.009070201 |  |  | 253680 | 0.9548376 | 0.9150489 | 0.00459237 | 0.9634259 | 0.01031585 | 0.9634288 | 0.008634929 |  |  | 554460 | 0.9397993 | 0.8678712 | 0.01259199 | 0.9495375 | 0.009453857 | 0.9495417 | 0.01104037 |  |  | 512260 | 0.8332156 | 0.7035679 | 0.01349351 | 0.824749 | 0.00446207 | 0.8247424 | 0.005182934
|  |  | 61452 | 0.99865 | 0.9994305 | 0.0003804219 | 0.9999501 | 0.05433509 | 0.9999457 | 0.09404591 |  |  | 211446 | 0.9870322 | 0.9866385 | 0.001394719 | 0.9911244 | 0.005935393 | 0.9911175 | 0.004851948 |  |  | 106560 | 0.9431345 | 0.9670213 | 0.00372836 | 0.943289 | 0.003909509 | 0.9432888 | 0.009074868 |  |  | 253980 | 0.9514747 | 0.9150489 | 0.00459237 | 0.9634809 | 0.01031504 | 0.9634838 | 0.008631537 |  |  | 554760 | 0.9308476 | 0.8678712 | 0.01259199 | 0.949582 | 0.00945402 | 0.9495862 | 0.01103989 |  |  | 512560 | 0.839742 | 0.7035679 | 0.01349351 | 0.8247765 | 0.004461541 | 0.8247698 | 0.005182346
|  |  | 61572 | 0.99865 | 0.9994305 | 0.0003804219 | 0.9999501 | 0.05433509 | 0.9999457 | 0.09404591 |  |  | 211746 | 0.9889531 | 0.9866385 | 0.001394719 | 0.9911394 | 0.005934578 | 0.9911326 | 0.004851256 |  |  | 106860 | 0.9442135 | 0.9670213 | 0.00372836 | 0.9433763 | 0.00391114 | 0.9433761 | 0.00907952 |  |  | 254280 | 0.9497932 | 0.9150489 | 0.00459237 | 0.9635357 | 0.01031423 | 0.9635386 | 0.008628151 |  |  | 555060 | 0.9353235 | 0.8678712 | 0.01259199 | 0.9496264 | 0.009454183 | 0.9496306 | 0.01103941 |  |  | 512860 | 0.8332156 | 0.7035679 | 0.01349351 | 0.8248038 | 0.004461013 | 0.8247972 | 0.005181759
|  |  | 61692 | 0.9995459 | 0.9994305 | 0.0003804219 | 0.9999501 | 0.05433509 | 0.9999457 | 0.09404591 |  |  | 212046 | 0.9870322 | 0.9866385 | 0.001394719 | 0.9911544 | 0.005933762 | 0.9911476 | 0.004850564 |  |  | 107160 | 0.9442135 | 0.9670213 | 0.00372836 | 0.9434635 | 0.003912767 | 0.9434633 | 0.009084156 |  |  | 254580 | 0.9497932 | 0.9150489 | 0.00459237 | 0.9635904 | 0.01031343 | 0.9635933 | 0.008624771 |  |  | 555360 | 0.9330855 | 0.8678712 | 0.01259199 | 0.9496708 | 0.009454346 | 0.949675 | 0.01103892 |  |  | 513160 | 0.8353911 | 0.7035679 | 0.01349351 | 0.8248312 | 0.004460486 | 0.8248245 | 0.005181173
|  |  | 61812 | 0.99865 | 0.9994305 | 0.0003804219 | 0.9999501 | 0.05433509 | 0.9999457 | 0.09404591 |  |  | 212346 | 0.9879926 | 0.9866385 | 0.001394719 | 0.9911694 | 0.005932946 | 0.9911625 | 0.004849872 |  |  | 107460 | 0.9431345 | 0.9670213 | 0.00372836 | 0.9435505 | 0.00391439 | 0.9435503 | 0.009088777 |  |  | 254880 | 0.9514747 | 0.9150489 | 0.00459237 | 0.963645 | 0.01031262 | 0.9636478 | 0.008621397 |  |  | 555660 | 0.9353235 | 0.8678712 | 0.01259199 | 0.9497152 | 0.009454508 | 0.9497193 | 0.01103844 |  |  | 513460 | 0.839742 | 0.7035679 | 0.01349351 | 0.8248584 | 0.00445996 | 0.8248518 | 0.005180589
|  |  | 61932 | 0.9995459 | 0.9994305 | 0.0003804219 | 0.9999501 | 0.05433509 | 0.9999457 | 0.09404591 |  |  | 212646 | 0.9870322 | 0.9866385 | 0.001394719 | 0.9911843 | 0.005932129 | 0.9911775 | 0.00484918 |  |  | 107760 | 0.9442135 | 0.9670213 | 0.00372836 | 0.9436374 | 0.003916008 | 0.9436372 | 0.009093382 |  |  | 255180 | 0.9514747 | 0.9150489 | 0.00459237 | 0.9636994 | 0.01031182 | 0.9637022 | 0.008618029 |  |  | 555960 | 0.9330855 | 0.8678712 | 0.01259199 | 0.9497594 | 0.00945467 | 0.9497636 | 0.01103796 |  |  | 513760 | 0.8375665 | 0.7035679 | 0.01349351 | 0.8248857 | 0.004459435 | 0.824879 | 0.005180005
|  |  | 62052 | 0.9995459 | 0.9994305 | 0.0003804219 | 0.9999501 | 0.05433509 | 0.9999457 | 0.09404591 |  |  | 212946 | 0.9879926 | 0.9866385 | 0.001394719 | 0.9911992 | 0.005931312 | 0.9911923 | 0.004848487 |  |  | 108060 | 0.9463715 | 0.9670213 | 0.00372836 | 0.9437241 | 0.003917623 | 0.9437239 | 0.009097971 |  |  | 255480 | 0.9514747 | 0.9150489 | 0.00459237 | 0.9637536 | 0.01031101 | 0.9637564 | 0.008614667 |  |  | 556260 | 0.9353235 | 0.8678712 | 0.01259199 | 0.9498037 | 0.009454832 | 0.9498078 | 0.01103748 |  |  | 514060 | 0.839742 | 0.7035679 | 0.01349351 | 0.8249129 | 0.004458911 | 0.8249062 | 0.005179423
|  |  | 62172 | 1.000442 | 0.9994305 | 0.0003804219 | 0.9999501 | 0.05433509 | 0.9999457 | 0.09404591 |  |  | 213246 | 0.9889531 | 0.9866385 | 0.001394719 | 0.991214 | 0.005930496 | 0.9912072 | 0.004847794 |  |  | 108360 | 0.9463715 | 0.9670213 | 0.00372836 | 0.9438107 | 0.003919233 | 0.9438105 | 0.009102544 |  |  | 255780 | 0.9514747 | 0.9150489 | 0.00459237 | 0.9638077 | 0.01031021 | 0.9638105 | 0.008611312 |  |  | 556560 | 0.9330855 | 0.8678712 | 0.01259199 | 0.9498479 | 0.009454993 | 0.949852 | 0.01103699 |  |  | 514360 | 0.8375665 | 0.7035679 | 0.01349351 | 0.82494 | 0.004458389 | 0.8249333 | 0.005178842
|  |  | 62292 | 1.000442 | 0.9994305 | 0.0003804219 | 0.9999501 | 0.05433509 | 0.9999457 | 0.09404591 |  |  | 213546 | 0.9879926 | 0.9866385 | 0.001394719 | 0.9912288 | 0.005929678 | 0.991222 | 0.004847101 |  |  | 108660 | 0.9442135 | 0.9670213 | 0.00372836 | 0.9438972 | 0.003920839 | 0.943897 | 0.009107102 |  |  | 256080 | 0.9531561 | 0.9150489 | 0.00459237 | 0.9638616 | 0.01030941 | 0.9638644 | 0.008607962 |  |  | 556860 | 0.9353235 | 0.8678712 | 0.01259199 | 0.949892 | 0.009455154 | 0.9498962 | 0.01103651 |  |  | 514660 | 0.8353911 | 0.7035679 | 0.01349351 | 0.8249671 | 0.004457867 | 0.8249604 | 0.005178262
|  |  | 62412 | 0.9995459 | 0.9994305 | 0.0003804219 | 0.9999501 | 0.05433509 | 0.9999457 | 0.09404591 |  |  | 213846 | 0.9879926 | 0.9866385 | 0.001394719 | 0.9912435 | 0.005928861 | 0.9912367 | 0.004846407 |  |  | 108960 | 0.9452925 | 0.9670213 | 0.00372836 | 0.9439835 | 0.003922441 | 0.9439833 | 0.009111644 |  |  | 256380 | 0.9531561 | 0.9150489 | 0.00459237 | 0.9639154 | 0.01030861 | 0.9639182 | 0.008604619 |  |  | 557160 | 0.9353235 | 0.8678712 | 0.01259199 | 0.9499361 | 0.009455315 | 0.9499402 | 0.01103603 |  |  | 514960 | 0.8332156 | 0.7035679 | 0.01349351 | 0.8249942 | 0.004457346 | 0.8249874 | 0.005177683
|  |  | 62532 | 0.9995459 | 0.9994305 | 0.0003804219 | 0.9999501 | 0.05433509 | 0.9999457 | 0.09404591 |  |  | 214146 | 0.9889531 | 0.9866385 | 0.001394719 | 0.9912582 | 0.005928044 | 0.9912515 | 0.004845714 |  |  | 109260 | 0.9442135 | 0.9670213 | 0.00372836 | 0.9440697 | 0.003924039 | 0.9440695 | 0.00911617 |  |  | 256680 | 0.9531561 | 0.9150489 | 0.00459237 | 0.9639691 | 0.01030782 | 0.9639718 | 0.008601281 |  |  | 557460 | 0.9375614 | 0.8678712 | 0.01259199 | 0.9499801 | 0.009455476 | 0.9499843 | 0.01103555 |  |  | 515260 | 0.8332156 | 0.7035679 | 0.01349351 | 0.8250212 | 0.004456826 | 0.8250144 | 0.005177105
|  |  | 62652 | 0.99865 | 0.9994305 | 0.0003804219 | 0.9999501 | 0.05433509 | 0.9999457 | 0.09404591 |  |  | 214446 | 0.9870322 | 0.9866385 | 0.001394719 | 0.9912729 | 0.005927226 | 0.9912662 | 0.00484502 |  |  | 109560 | 0.9442135 | 0.9670213 | 0.00372836 | 0.9441557 | 0.003925633 | 0.9441555 | 0.009120681 |  |  | 256980 | 0.9514747 | 0.9150489 | 0.00459237 | 0.9640226 | 0.01030702 | 0.9640253 | 0.00859795 |  |  | 557760 | 0.9353235 | 0.8678712 | 0.01259199 | 0.9500241 | 0.009455636 | 0.9500282 | 0.01103507 |  |  | 515560 | 0.8332156 | 0.7035679 | 0.01349351 | 0.8250481 | 0.004456307 | 0.8250414 | 0.005176528
|  |  | 62772 | 0.997754 | 0.9994305 | 0.0003804219 | 0.9999501 | 0.05433509 | 0.9999457 | 0.09404591 |  |  | 214746 | 0.9870322 | 0.9866385 | 0.001394719 | 0.9912876 | 0.005926408 | 0.9912808 | 0.004844326 |  |  | 109860 | 0.9442135 | 0.9670213 | 0.00372836 | 0.9442416 | 0.003927223 | 0.9442414 | 0.009125176 |  |  | 257280 | 0.9497932 | 0.9150489 | 0.00459237 | 0.9640759 | 0.01030623 | 0.9640787 | 0.008594625 |  |  | 558060 | 0.9308476 | 0.8678712 | 0.01259199 | 0.9500681 | 0.009455796 | 0.9500722 | 0.01103459 |  |  | 515860 | 0.8332156 | 0.7035679 | 0.01349351 | 0.825075 | 0.004455789 | 0.8250683 | 0.005175952
|  |  | 62892 | 0.99865 | 0.9994305 | 0.0003804219 | 0.9999501 | 0.05433509 | 0.9999457 | 0.09404591 |  |  | 215046 | 0.9870322 | 0.9866385 | 0.001394719 | 0.9913021 | 0.005925591 | 0.9912954 | 0.004843632 |  |  | 110160 | 0.9452925 | 0.9670213 | 0.00372836 | 0.9443274 | 0.003928809 | 0.9443272 | 0.009129655 |  |  | 257580 | 0.9531561 | 0.9150489 | 0.00459237 | 0.9641292 | 0.01030544 | 0.9641319 | 0.008591306 |  |  | 558360 | 0.9375614 | 0.8678712 | 0.01259199 | 0.9501119 | 0.009455955 | 0.950116 | 0.0110341 |  |  | 516160 | 0.8332156 | 0.7035679 | 0.01349351 | 0.8251019 | 0.004455273 | 0.8250951 | 0.005175378
|  |  | 63012 | 0.997754 | 0.9994305 | 0.0003804219 | 0.9999501 | 0.05433509 | 0.9999457 | 0.09404591 |  |  | 215346 | 0.9889531 | 0.9866385 | 0.001394719 | 0.9913167 | 0.005924773 | 0.99131 | 0.004842937 |  |  | 110460 | 0.9431345 | 0.9670213 | 0.00372836 | 0.944413 | 0.00393039 | 0.9444128 | 0.009134119 |  |  | 257880 | 0.9514747 | 0.9150489 | 0.00459237 | 0.9641822 | 0.01030465 | 0.9641849 | 0.008587994 |  |  | 558660 | 0.9353235 | 0.8678712 | 0.01259199 | 0.9501558 | 0.009456114 | 0.9501599 | 0.01103362 |  |  | 516460 | 0.8353911 | 0.7035679 | 0.01349351 | 0.8251287 | 0.004454757 | 0.8251219 | 0.005174804
|  |  | 63132 | 0.997754 | 0.9994305 | 0.0003804219 | 0.9999501 | 0.05433509 | 0.9999457 | 0.09404591 |  |  | 215646 | 0.9889531 | 0.9866385 | 0.001394719 | 0.9913312 | 0.005923955 | 0.9913245 | 0.004842243 |  |  | 110760 | 0.9431345 | 0.9670213 | 0.00372836 | 0.9444985 | 0.003931968 | 0.9444983 | 0.009138566 |  |  | 258180 | 0.9531561 | 0.9150489 | 0.00459237 | 0.9642351 | 0.01030386 | 0.9642378 | 0.008584687 |  |  | 558960 | 0.9308476 | 0.8678712 | 0.01259199 | 0.9501996 | 0.009456273 | 0.9502037 | 0.01103314 |  |  | 516760 | 0.8353911 | 0.7035679 | 0.01349351 | 0.8251555 | 0.004454242 | 0.8251487 | 0.005174232
|  |  | 63252 | 0.9995459 | 0.9994305 | 0.0003804219 | 0.9999501 | 0.05433509 | 0.9999457 | 0.09404591 |  |  | 215946 | 0.9889531 | 0.9866385 | 0.001394719 | 0.9913457 | 0.005923137 | 0.991339 | 0.004841548 |  |  | 111060 | 0.9431345 | 0.9670213 | 0.00372836 | 0.9445839 | 0.003933541 | 0.9445836 | 0.009142999 |  |  | 258480 | 0.9531561 | 0.9150489 | 0.00459237 | 0.9642879 | 0.01030307 | 0.9642906 | 0.008581387 |  |  | 559260 | 0.9330855 | 0.8678712 | 0.01259199 | 0.9502433 | 0.009456432 | 0.9502474 | 0.01103266 |  |  | 517060 | 0.8375665 | 0.7035679 | 0.01349351 | 0.8251823 | 0.004453728 | 0.8251754 | 0.005173661
|  |  | 63372 | 0.997754 | 0.9994305 | 0.0003804219 | 0.9999501 | 0.05433509 | 0.9999457 | 0.09404591 |  |  | 216246 | 0.9870322 | 0.9866385 | 0.001394719 | 0.9913601 | 0.005922318 | 0.9913535 | 0.004840854 |  |  | 111360 | 0.9452925 | 0.9670213 | 0.00372836 | 0.9446691 | 0.00393511 | 0.9446688 | 0.009147415 |  |  | 258780 | 0.9514747 | 0.9150489 | 0.00459237 | 0.9643406 | 0.01030228 | 0.9643432 | 0.008578093 |  |  | 559560 | 0.9420373 | 0.8678712 | 0.01259199 | 0.950287 | 0.00945659 | 0.9502911 | 0.01103218 |  |  | 517360 | 0.839742 | 0.7035679 | 0.01349351 | 0.825209 | 0.004453215 | 0.8252021 | 0.00517309
|  |  | 63492 | 0.997754 | 0.9994305 | 0.0003804219 | 0.9999501 | 0.05433509 | 0.9999457 | 0.09404591 |  |  | 216546 | 0.9889531 | 0.9866385 | 0.001394719 | 0.9913745 | 0.0059215 | 0.9913679 | 0.004840159 |  |  | 111660 | 0.9463715 | 0.9670213 | 0.00372836 | 0.9447542 | 0.003936675 | 0.9447539 | 0.009151816 |  |  | 259080 | 0.9531561 | 0.9150489 | 0.00459237 | 0.964393 | 0.0103015 | 0.9643957 | 0.008574805 |  |  | 559860 | 0.9375614 | 0.8678712 | 0.01259199 | 0.9503306 | 0.009456748 | 0.9503347 | 0.0110317 |  |  | 517660 | 0.839742 | 0.7035679 | 0.01349351 | 0.8252356 | 0.004452703 | 0.8252288 | 0.005172521
|  |  | 63612 | 0.9995459 | 0.9994305 | 0.0003804219 | 0.9999501 | 0.05433509 | 0.9999457 | 0.09404591 |  |  | 216846 | 0.9879926 | 0.9866385 | 0.001394719 | 0.9913889 | 0.005920682 | 0.9913822 | 0.004839464 |  |  | 111960 | 0.9452925 | 0.9670213 | 0.00372836 | 0.9448391 | 0.003938236 | 0.9448388 | 0.009156202 |  |  | 259380 | 0.9514747 | 0.9150489 | 0.00459237 | 0.9644454 | 0.01030072 | 0.964448 | 0.008571523 |  |  | 560160 | 0.9353235 | 0.8678712 | 0.01259199 | 0.9503742 | 0.009456905 | 0.9503783 | 0.01103122 |  |  | 517960 | 0.8375665 | 0.7035679 | 0.01349351 | 0.8252622 | 0.004452193 | 0.8252554 | 0.005171953
|  |  | 63732 | 0.997754 | 0.9994305 | 0.0003804219 | 0.9999501 | 0.05433509 | 0.9999457 | 0.09404591 |  |  | 217146 | 0.9889531 | 0.9866385 | 0.001394719 | 0.9914032 | 0.005919864 | 0.9913966 | 0.004838769 |  |  | 112260 | 0.9431345 | 0.9670213 | 0.00372836 | 0.9449239 | 0.003939792 | 0.9449236 | 0.009160571 |  |  | 259680 | 0.9497932 | 0.9150489 | 0.00459237 | 0.9644976 | 0.01029994 | 0.9645002 | 0.008568248 |  |  | 560460 | 0.9375614 | 0.8678712 | 0.01259199 | 0.9504177 | 0.009457063 | 0.9504218 | 0.01103074 |  |  | 518260 | 0.8310402 | 0.7035679 | 0.01349351 | 0.8252888 | 0.004451683 | 0.8252819 | 0.005171386
|  |  | 63852 | 0.9968581 | 0.9994305 | 0.0003804219 | 0.9999501 | 0.05433509 | 0.9999457 | 0.09404591 |  |  | 217446 | 0.9889531 | 0.9866385 | 0.001394719 | 0.9914175 | 0.005919046 | 0.9914109 | 0.004838074 |  |  | 112560 | 0.9452925 | 0.9670213 | 0.00372836 | 0.9450086 | 0.003941345 | 0.9450083 | 0.009164925 |  |  | 259980 | 0.9514747 | 0.9150489 | 0.00459237 | 0.9645497 | 0.01029916 | 0.9645523 | 0.008564979 |  |  | 560760 | 0.9353235 | 0.8678712 | 0.01259199 | 0.9504612 | 0.00945722 | 0.9504653 | 0.01103026 |  |  | 518560 | 0.8353911 | 0.7035679 | 0.01349351 | 0.8253153 | 0.004451174 | 0.8253084 | 0.005170821
|  |  | 63972 | 0.997754 | 0.9994305 | 0.0003804219 | 0.9999501 | 0.05433509 | 0.9999457 | 0.09404591 |  |  | 217746 | 0.9889531 | 0.9866385 | 0.001394719 | 0.9914318 | 0.005918228 | 0.9914252 | 0.004837379 |  |  | 112860 | 0.9452925 | 0.9670213 | 0.00372836 | 0.9450931 | 0.003942893 | 0.9450928 | 0.009169264 |  |  | 260280 | 0.9531561 | 0.9150489 | 0.00459237 | 0.9646016 | 0.01029838 | 0.9646042 | 0.008561716 |  |  | 561060 | 0.9330855 | 0.8678712 | 0.01259199 | 0.9505047 | 0.009457376 | 0.9505087 | 0.01102978 |  |  | 518860 | 0.8332156 | 0.7035679 | 0.01349351 | 0.8253417 | 0.004450666 | 0.8253349 | 0.005170256
|  |  | 64092 | 0.99865 | 0.9994305 | 0.0003804219 | 0.9999501 | 0.05433509 | 0.9999457 | 0.09404591 |  |  | 218046 | 0.9889531 | 0.9866385 | 0.001394719 | 0.991446 | 0.005917409 | 0.9914394 | 0.004836684 |  |  | 113160 | 0.9452925 | 0.9670213 | 0.00372836 | 0.9451775 | 0.003944437 | 0.9451772 | 0.009173587 |  |  | 260580 | 0.9531561 | 0.9150489 | 0.00459237 | 0.9646534 | 0.0102976 | 0.9646559 | 0.00855846 |  |  | 561360 | 0.9375614 | 0.8678712 | 0.01259199 | 0.9505481 | 0.009457533 | 0.9505521 | 0.01102931 |  |  | 519160 | 0.8375665 | 0.7035679 | 0.01349351 | 0.8253682 | 0.004450159 | 0.8253613 | 0.005169692
|  |  | 64212 | 0.997754 | 0.9994305 | 0.0003804219 | 0.9999501 | 0.05433509 | 0.9999457 | 0.09404591 |  |  | 218346 | 0.9889531 | 0.9866385 | 0.001394719 | 0.9914602 | 0.005916591 | 0.9914536 | 0.004835989 |  |  | 113460 | 0.9442135 | 0.9670213 | 0.00372836 | 0.9452617 | 0.003945978 | 0.9452614 | 0.009177894 |  |  | 260880 | 0.9514747 | 0.9150489 | 0.00459237 | 0.964705 | 0.01029683 | 0.9647076 | 0.008555209 |  |  | 561660 | 0.9375614 | 0.8678712 | 0.01259199 | 0.9505914 | 0.009457689 | 0.9505954 | 0.01102883 |  |  | 519460 | 0.839742 | 0.7035679 | 0.01349351 | 0.8253946 | 0.004449653 | 0.8253876 | 0.00516913
|  |  | 64332 | 0.99865 | 0.9994305 | 0.0003804219 | 0.9999501 | 0.05433509 | 0.9999457 | 0.09404591 |  |  | 218646 | 0.9879926 | 0.9866385 | 0.001394719 | 0.9914743 | 0.005915774 | 0.9914677 | 0.004835294 |  |  | 113760 | 0.9452925 | 0.9670213 | 0.00372836 | 0.9453458 | 0.003947513 | 0.9453455 | 0.009182185 |  |  | 261180 | 0.9497932 | 0.9150489 | 0.00459237 | 0.9647565 | 0.01029606 | 0.964759 | 0.008551965 |  |  | 561960 | 0.9353235 | 0.8678712 | 0.01259199 | 0.9506347 | 0.009457845 | 0.9506387 | 0.01102835 |  |  | 519760 | 0.8332156 | 0.7035679 | 0.01349351 | 0.8254209 | 0.004449148 | 0.825414 | 0.005168568
|  |  | 64452 | 0.99865 | 0.9994305 | 0.0003804219 | 0.9999501 | 0.05433509 | 0.9999457 | 0.09404591 |  |  | 218946 | 0.9879926 | 0.9866385 | 0.001394719 | 0.9914884 | 0.005914956 | 0.9914818 | 0.004834599 |  |  | 114060 | 0.9442135 | 0.9670213 | 0.00372836 | 0.9454298 | 0.003949045 | 0.9454295 | 0.009186461 |  |  | 261480 | 0.9497932 | 0.9150489 | 0.00459237 | 0.9648078 | 0.01029528 | 0.9648104 | 0.008548728 |  |  | 562260 | 0.9397993 | 0.8678712 | 0.01259199 | 0.9506779 | 0.009458 | 0.9506819 | 0.01102787 |  |  | 520060 | 0.839742 | 0.7035679 | 0.01349351 | 0.8254472 | 0.004448645 | 0.8254403 | 0.005168008
|  |  | 64572 | 0.99865 | 0.9994305 | 0.0003804219 | 0.9999501 | 0.05433509 | 0.9999457 | 0.09404591 |  |  | 219246 | 0.9870322 | 0.9866385 | 0.001394719 | 0.9915025 | 0.005914138 | 0.9914959 | 0.004833904 |  |  | 114360 | 0.9452925 | 0.9670213 | 0.00372836 | 0.9455137 | 0.003950573 | 0.9455134 | 0.009190722 |  |  | 261780 | 0.9514747 | 0.9150489 | 0.00459237 | 0.9648591 | 0.01029451 | 0.9648616 | 0.008545496 |  |  | 562560 | 0.9330855 | 0.8678712 | 0.01259199 | 0.9507211 | 0.009458155 | 0.9507251 | 0.01102739 |  |  | 520360 | 0.8419174 | 0.7035679 | 0.01349351 | 0.8254734 | 0.004448142 | 0.8254665 | 0.005167448
|  |  | 64692 | 0.9995459 | 0.9994305 | 0.0003804219 | 0.9999501 | 0.05433509 | 0.9999457 | 0.09404591 |  |  | 219546 | 0.9879926 | 0.9866385 | 0.001394719 | 0.9915165 | 0.00591332 | 0.9915099 | 0.004833209 |  |  | 114660 | 0.9452925 | 0.9670213 | 0.00372836 | 0.9455974 | 0.003952096 | 0.9455971 | 0.009194967 |  |  | 262080 | 0.9548376 | 0.9150489 | 0.00459237 | 0.9649101 | 0.01029375 | 0.9649126 | 0.008542271 |  |  | 562860 | 0.9286096 | 0.8678712 | 0.01259199 | 0.9507642 | 0.00945831 | 0.9507682 | 0.01102692 |  |  | 520660 | 0.839742 | 0.7035679 | 0.01349351 | 0.8254996 | 0.00444764 | 0.8254927 | 0.00516689
|  |  | 64812 | 0.997754 | 0.9994305 | 0.0003804219 | 0.9999501 | 0.05433509 | 0.9999457 | 0.09404591 |  |  | 219846 | 0.9879926 | 0.9866385 | 0.001394719 | 0.9915305 | 0.005912503 | 0.9915239 | 0.004832514 |  |  | 114960 | 0.9442135 | 0.9670213 | 0.00372836 | 0.945681 | 0.003953616 | 0.9456806 | 0.009199196 |  |  | 262380 | 0.9531561 | 0.9150489 | 0.00459237 | 0.9649611 | 0.01029298 | 0.9649636 | 0.008539053 |  |  | 563160 | 0.9375614 | 0.8678712 | 0.01259199 | 0.9508073 | 0.009458465 | 0.9508113 | 0.01102644 |  |  | 520960 | 0.8310402 | 0.7035679 | 0.01349351 | 0.8255258 | 0.004447139 | 0.8255188 | 0.005166333
|  |  | 64932 | 0.997754 | 0.9994305 | 0.0003804219 | 0.9999501 | 0.05433509 | 0.9999457 | 0.09404591 |  |  | 220146 | 0.9879926 | 0.9866385 | 0.001394719 | 0.9915444 | 0.005911685 | 0.9915379 | 0.004831819 |  |  | 115260 | 0.9463715 | 0.9670213 | 0.00372836 | 0.9457644 | 0.003955131 | 0.9457641 | 0.00920341 |  |  | 262680 | 0.9531561 | 0.9150489 | 0.00459237 | 0.9650119 | 0.01029222 | 0.9650143 | 0.00853584 |  |  | 563460 | 0.9375614 | 0.8678712 | 0.01259199 | 0.9508504 | 0.009458619 | 0.9508543 | 0.01102596 |  |  | 521260 | 0.8353911 | 0.7035679 | 0.01349351 | 0.8255519 | 0.004446639 | 0.8255449 | 0.005165777
|  |  | 65052 | 0.9995459 | 0.9994305 | 0.0003804219 | 0.9999501 | 0.05433509 | 0.9999457 | 0.09404591 |  |  | 220446 | 0.9889531 | 0.9866385 | 0.001394719 | 0.9915583 | 0.005910868 | 0.9915518 | 0.004831124 |  |  | 115560 | 0.9452925 | 0.9670213 | 0.00372836 | 0.9458477 | 0.003956642 | 0.9458474 | 0.009207608 |  |  | 262980 | 0.9531561 | 0.9150489 | 0.00459237 | 0.9650625 | 0.01029145 | 0.965065 | 0.008532634 |  |  | 563760 | 0.9330855 | 0.8678712 | 0.01259199 | 0.9508934 | 0.009458773 | 0.9508973 | 0.01102548 |  |  | 521560 | 0.839742 | 0.7035679 | 0.01349351 | 0.825578 | 0.00444614 | 0.825571 | 0.005165222
|  |  | 65172 | 0.9995459 | 0.9994305 | 0.0003804219 | 0.9999501 | 0.05433509 | 0.9999457 | 0.09404591 |  |  | 220746 | 0.9879926 | 0.9866385 | 0.001394719 | 0.9915722 | 0.005910051 | 0.9915657 | 0.00483043 |  |  | 115860 | 0.9442135 | 0.9670213 | 0.00372836 | 0.9459309 | 0.003958148 | 0.9459305 | 0.00921179 |  |  | 263280 | 0.9531561 | 0.9150489 | 0.00459237 | 0.965113 | 0.01029069 | 0.9651155 | 0.008529434 |  |  | 564060 | 0.9353235 | 0.8678712 | 0.01259199 | 0.9509363 | 0.009458927 | 0.9509403 | 0.01102501 |  |  | 521860 | 0.839742 | 0.7035679 | 0.01349351 | 0.825604 | 0.004445642 | 0.825597 | 0.005164668
|  |  | 65292 | 0.99865 | 0.9994305 | 0.0003804219 | 0.9999501 | 0.05433509 | 0.9999457 | 0.09404591 |  |  | 221046 | 0.9889531 | 0.9866385 | 0.001394719 | 0.9915861 | 0.005909234 | 0.9915796 | 0.004829735 |  |  | 116160 | 0.9442135 | 0.9670213 | 0.00372836 | 0.9460139 | 0.003959651 | 0.9460135 | 0.009215957 |  |  | 263580 | 0.9514747 | 0.9150489 | 0.00459237 | 0.9651634 | 0.01028993 | 0.9651659 | 0.008526241 |  |  | 564360 | 0.9353235 | 0.8678712 | 0.01259199 | 0.9509792 | 0.00945908 | 0.9509831 | 0.01102453 |  |  | 522160 | 0.8440929 | 0.7035679 | 0.01349351 | 0.82563 | 0.004445145 | 0.825623 | 0.005164115
|  |  | 65412 | 0.99865 | 0.9994305 | 0.0003804219 | 0.9999501 | 0.05433509 | 0.9999457 | 0.09404591 |  |  | 221346 | 0.9889531 | 0.9866385 | 0.001394719 | 0.9915999 | 0.005908418 | 0.9915934 | 0.00482904 |  |  | 116460 | 0.9452925 | 0.9670213 | 0.00372836 | 0.9460968 | 0.00396115 | 0.9460964 | 0.009220109 |  |  | 263880 | 0.9548376 | 0.9150489 | 0.00459237 | 0.9652137 | 0.01028917 | 0.9652161 | 0.008523054 |  |  | 564660 | 0.9353235 | 0.8678712 | 0.01259199 | 0.951022 | 0.009459233 | 0.951026 | 0.01102405 |  |  | 522460 | 0.8375665 | 0.7035679 | 0.01349351 | 0.8256559 | 0.004444649 | 0.8256489 | 0.005163563
|  |  | 65532 | 0.9995459 | 0.9994305 | 0.0003804219 | 0.9999501 | 0.05433509 | 0.9999457 | 0.09404591 |  |  | 221646 | 0.9899135 | 0.9866385 | 0.001394719 | 0.9916136 | 0.005907601 | 0.9916072 | 0.004828346 |  |  | 116760 | 0.9463715 | 0.9670213 | 0.00372836 | 0.9461796 | 0.003962644 | 0.9461792 | 0.009224245 |  |  | 264180 | 0.9514747 | 0.9150489 | 0.00459237 | 0.9652638 | 0.01028842 | 0.9652662 | 0.008519874 |  |  | 564960 | 0.9375614 | 0.8678712 | 0.01259199 | 0.9510648 | 0.009459386 | 0.9510688 | 0.01102358 |  |  | 522760 | 0.839742 | 0.7035679 | 0.01349351 | 0.8256818 | 0.004444154 | 0.8256748 | 0.005163013
|  |  | 65652 | 0.9995459 | 0.9994305 | 0.0003804219 | 0.9999501 | 0.05433509 | 0.9999457 | 0.09404591 |  |  | 221946 | 0.9879926 | 0.9866385 | 0.001394719 | 0.9916274 | 0.005906785 | 0.9916209 | 0.004827652 |  |  | 117060 | 0.9452925 | 0.9670213 | 0.00372836 | 0.9462622 | 0.003964134 | 0.9462618 | 0.009228365 |  |  | 264480 | 0.9514747 | 0.9150489 | 0.00459237 | 0.9653137 | 0.01028766 | 0.9653161 | 0.008516699 |  |  | 565260 | 0.9375614 | 0.8678712 | 0.01259199 | 0.9511076 | 0.009459539 | 0.9511115 | 0.0110231 |  |  | 523060 | 0.8353911 | 0.7035679 | 0.01349351 | 0.8257077 | 0.00444366 | 0.8257007 | 0.005162463
|  |  | 65772 | 0.997754 | 0.9994305 | 0.0003804219 | 0.9999501 | 0.05433509 | 0.9999457 | 0.09404591 |  |  | 222246 | 0.9889531 | 0.9866385 | 0.001394719 | 0.991641 | 0.005905969 | 0.9916346 | 0.004826958 |  |  | 117360 | 0.9452925 | 0.9670213 | 0.00372836 | 0.9463447 | 0.00396562 | 0.9463443 | 0.00923247 |  |  | 264780 | 0.9531561 | 0.9150489 | 0.00459237 | 0.9653636 | 0.01028691 | 0.965366 | 0.008513532 |  |  | 565560 | 0.9308476 | 0.8678712 | 0.01259199 | 0.9511503 | 0.009459691 | 0.9511542 | 0.01102263 |  |  | 523360 | 0.8375665 | 0.7035679 | 0.01349351 | 0.8257335 | 0.004443167 | 0.8257265 | 0.005161914
|  |  | 65892 | 0.99865 | 0.9994305 | 0.0003804219 | 0.9999501 | 0.05433509 | 0.9999457 | 0.09404591 |  |  | 222546 | 0.9889531 | 0.9866385 | 0.001394719 | 0.9916547 | 0.005905154 | 0.9916483 | 0.004826264 |  |  | 117660 | 0.9474505 | 0.9670213 | 0.00372836 | 0.9464271 | 0.003967102 | 0.9464267 | 0.00923656 |  |  | 265080 | 0.9531561 | 0.9150489 | 0.00459237 | 0.9654133 | 0.01028616 | 0.9654156 | 0.00851037 |  |  | 565860 | 0.9353235 | 0.8678712 | 0.01259199 | 0.9511929 | 0.009459843 | 0.9511968 | 0.01102215 |  |  | 523660 | 0.8353911 | 0.7035679 | 0.01349351 | 0.8257593 | 0.004442675 | 0.8257522 | 0.005161367
|  |  | 66012 | 0.9995459 | 0.9994305 | 0.0003804219 | 0.9999501 | 0.05433509 | 0.9999457 | 0.09404591 |  |  | 222846 | 0.9879926 | 0.9866385 | 0.001394719 | 0.9916683 | 0.005904338 | 0.9916619 | 0.00482557 |  |  | 117960 | 0.9474505 | 0.9670213 | 0.00372836 | 0.9465093 | 0.00396858 | 0.9465089 | 0.009240634 |  |  | 265380 | 0.9548376 | 0.9150489 | 0.00459237 | 0.9654628 | 0.01028541 | 0.9654652 | 0.008507215 |  |  | 566160 | 0.9397993 | 0.8678712 | 0.01259199 | 0.9512355 | 0.009459994 | 0.9512394 | 0.01102168 |  |  | 523960 | 0.8353911 | 0.7035679 | 0.01349351 | 0.825785 | 0.004442184 | 0.8257779 | 0.005160821
|  |  | 66132 | 0.99865 | 0.9994305 | 0.0003804219 | 0.9999501 | 0.05433509 | 0.9999457 | 0.09404591 |  |  | 223146 | 0.9879926 | 0.9866385 | 0.001394719 | 0.9916819 | 0.005903523 | 0.9916755 | 0.004824877 |  |  | 118260 | 0.9452925 | 0.9670213 | 0.00372836 | 0.9465914 | 0.003970053 | 0.946591 | 0.009244693 |  |  | 265680 | 0.9531561 | 0.9150489 | 0.00459237 | 0.9655122 | 0.01028466 | 0.9655146 | 0.008504066 |  |  | 566460 | 0.9375614 | 0.8678712 | 0.01259199 | 0.9512781 | 0.009460146 | 0.951282 | 0.0110212 |  |  | 524260 | 0.8332156 | 0.7035679 | 0.01349351 | 0.8258107 | 0.004441693 | 0.8258036 | 0.005160275
|  |  | 66252 | 1.000442 | 0.9994305 | 0.0003804219 | 0.9999501 | 0.05433509 | 0.9999457 | 0.09404591 |  |  | 223446 | 0.9879926 | 0.9866385 | 0.001394719 | 0.9916955 | 0.005902708 | 0.9916891 | 0.004824183 |  |  | 118560 | 0.9474505 | 0.9670213 | 0.00372836 | 0.9466734 | 0.003971522 | 0.946673 | 0.009248736 |  |  | 265980 | 0.9548376 | 0.9150489 | 0.00459237 | 0.9655615 | 0.01028391 | 0.9655639 | 0.008500924 |  |  | 566760 | 0.9375614 | 0.8678712 | 0.01259199 | 0.9513206 | 0.009460297 | 0.9513245 | 0.01102073 |  |  | 524560 | 0.8375665 | 0.7035679 | 0.01349351 | 0.8258363 | 0.004441204 | 0.8258292 | 0.005159731
|  |  | 66372 | 0.9995459 | 0.9994305 | 0.0003804219 | 0.9999501 | 0.05433509 | 0.9999457 | 0.09404591 |  |  | 223746 | 0.9889531 | 0.9866385 | 0.001394719 | 0.991709 | 0.005901894 | 0.9917026 | 0.00482349 |  |  | 118860 | 0.9463715 | 0.9670213 | 0.00372836 | 0.9467552 | 0.003972988 | 0.9467548 | 0.009252764 |  |  | 266280 | 0.9531561 | 0.9150489 | 0.00459237 | 0.9656107 | 0.01028317 | 0.965613 | 0.008497789 |  |  | 567060 | 0.9375614 | 0.8678712 | 0.01259199 | 0.951363 | 0.009460448 | 0.9513669 | 0.01102025 |  |  | 524860 | 0.8375665 | 0.7035679 | 0.01349351 | 0.8258619 | 0.004440716 | 0.8258548 | 0.005159188
|  |  | 66492 | 0.9995459 | 0.9994305 | 0.0003804219 | 0.9999501 | 0.05433509 | 0.9999457 | 0.09404591 |  |  | 224046 | 0.9889531 | 0.9866385 | 0.001394719 | 0.9917224 | 0.00590108 | 0.9917161 | 0.004822797 |  |  | 119160 | 0.9463715 | 0.9670213 | 0.00372836 | 0.9468369 | 0.003974449 | 0.9468365 | 0.009256776 |  |  | 266580 | 0.9531561 | 0.9150489 | 0.00459237 | 0.9656597 | 0.01028242 | 0.965662 | 0.008494659 |  |  | 567360 | 0.9397993 | 0.8678712 | 0.01259199 | 0.9514054 | 0.009460598 | 0.9514093 | 0.01101978 |  |  | 525160 | 0.8375665 | 0.7035679 | 0.01349351 | 0.8258875 | 0.004440229 | 0.8258804 | 0.005158646
|  |  | 66612 | 0.9995459 | 0.9994305 | 0.0003804219 | 0.9999501 | 0.05433509 | 0.9999457 | 0.09404591 |  |  | 224346 | 0.9879926 | 0.9866385 | 0.001394719 | 0.9917359 | 0.005900266 | 0.9917295 | 0.004822105 |  |  | 119460 | 0.9463715 | 0.9670213 | 0.00372836 | 0.9469185 | 0.003975905 | 0.9469181 | 0.009260773 |  |  | 266880 | 0.9531561 | 0.9150489 | 0.00459237 | 0.9657086 | 0.01028168 | 0.9657109 | 0.008491536 |  |  | 567660 | 0.9375614 | 0.8678712 | 0.01259199 | 0.9514478 | 0.009460748 | 0.9514516 | 0.0110193 |  |  | 525460 | 0.8419174 | 0.7035679 | 0.01349351 | 0.825913 | 0.004439743 | 0.8259059 | 0.005158105
|  |  | 66732 | 0.9995459 | 0.9994305 | 0.0003804219 | 0.9999501 | 0.05433509 | 0.9999457 | 0.09404591 |  |  | 224646 | 0.9889531 | 0.9866385 | 0.001394719 | 0.9917493 | 0.005899453 | 0.991743 | 0.004821412 |  |  | 119760 | 0.9452925 | 0.9670213 | 0.00372836 | 0.9469999 | 0.003977358 | 0.9469995 | 0.009264755 |  |  | 267180 | 0.9497932 | 0.9150489 | 0.00459237 | 0.9657574 | 0.01028094 | 0.9657597 | 0.00848842 |  |  | 567960 | 0.9308476 | 0.8678712 | 0.01259199 | 0.9514901 | 0.009460898 | 0.9514939 | 0.01101883 |  |  | 525760 | 0.839742 | 0.7035679 | 0.01349351 | 0.8259385 | 0.004439257 | 0.8259313 | 0.005157565
|  |  | 66852 | 0.99865 | 0.9994305 | 0.0003804219 | 0.9999501 | 0.05433509 | 0.9999457 | 0.09404591 |  |  | 224946 | 0.9889531 | 0.9866385 | 0.001394719 | 0.9917627 | 0.005898639 | 0.9917563 | 0.00482072 |  |  | 120060 | 0.9463715 | 0.9670213 | 0.00372836 | 0.9470812 | 0.003978807 | 0.9470808 | 0.009268721 |  |  | 267480 | 0.9531561 | 0.9150489 | 0.00459237 | 0.965806 | 0.01028021 | 0.9658083 | 0.00848531 |  |  | 568260 | 0.9375614 | 0.8678712 | 0.01259199 | 0.9515324 | 0.009461048 | 0.9515362 | 0.01101836 |  |  | 526060 | 0.8375665 | 0.7035679 | 0.01349351 | 0.8259639 | 0.004438773 | 0.8259567 | 0.005157026
|  |  | 66972 | 0.9995459 | 0.9994305 | 0.0003804219 | 0.9999501 | 0.05433509 | 0.9999457 | 0.09404591 |  |  | 225246 | 0.9899135 | 0.9866385 | 0.001394719 | 0.991776 | 0.005897827 | 0.9917697 | 0.004820028 |  |  | 120360 | 0.9452925 | 0.9670213 | 0.00372836 | 0.9471624 | 0.003980251 | 0.947162 | 0.009272672 |  |  | 267780 | 0.9548376 | 0.9150489 | 0.00459237 | 0.9658545 | 0.01027947 | 0.9658567 | 0.008482206 |  |  | 568560 | 0.9375614 | 0.8678712 | 0.01259199 | 0.9515746 | 0.009461198 | 0.9515784 | 0.01101788 |  |  | 526360 | 0.8375665 | 0.7035679 | 0.01349351 | 0.8259893 | 0.00443829 | 0.8259821 | 0.005156488
|  |  | 67092 | 0.99865 | 0.9994305 | 0.0003804219 | 0.9999501 | 0.05433509 | 0.9999457 | 0.09404591 |  |  | 225546 | 0.9889531 | 0.9866385 | 0.001394719 | 0.9917893 | 0.005897014 | 0.991783 | 0.004819337 |  |  | 120660 | 0.9452925 | 0.9670213 | 0.00372836 | 0.9472434 | 0.003981691 | 0.947243 | 0.009276607 |  |  | 268080 | 0.9565191 | 0.9150489 | 0.00459237 | 0.9659028 | 0.01027873 | 0.9659051 | 0.008479109 |  |  | 568860 | 0.9420373 | 0.8678712 | 0.01259199 | 0.9516167 | 0.009461347 | 0.9516205 | 0.01101741 |  |  | 526660 | 0.8353911 | 0.7035679 | 0.01349351 | 0.8260146 | 0.004437807 | 0.8260074 | 0.005155951
|  |  | 67212 | 0.997754 | 0.9994305 | 0.0003804219 | 0.9999501 | 0.05433509 | 0.9999457 | 0.09404591 |  |  | 225846 | 0.9889531 | 0.9866385 | 0.001394719 | 0.9918026 | 0.005896203 | 0.9917963 | 0.004818645 |  |  | 120960 | 0.9485295 | 0.9670213 | 0.00372836 | 0.9473243 | 0.003983127 | 0.9473239 | 0.009280527 |  |  | 268380 | 0.9548376 | 0.9150489 | 0.00459237 | 0.965951 | 0.010278 | 0.9659533 | 0.008476018 |  |  | 569160 | 0.9420373 | 0.8678712 | 0.01259199 | 0.9516589 | 0.009461495 | 0.9516627 | 0.01101694 |  |  | 526960 | 0.8332156 | 0.7035679 | 0.01349351 | 0.8260399 | 0.004437326 | 0.8260327 | 0.005155415
|  |  | 67332 | 0.99865 | 0.9994305 | 0.0003804219 | 0.9999501 | 0.05433509 | 0.9999457 | 0.09404591 |  |  | 226146 | 0.9889531 | 0.9866385 | 0.001394719 | 0.9918158 | 0.005895391 | 0.9918095 | 0.004817955 |  |  | 121260 | 0.9452925 | 0.9670213 | 0.00372836 | 0.9474051 | 0.003984559 | 0.9474047 | 0.009284432 |  |  | 268680 | 0.9531561 | 0.9150489 | 0.00459237 | 0.9659991 | 0.01027727 | 0.9660014 | 0.008472934 |  |  | 569460 | 0.9353235 | 0.8678712 | 0.01259199 | 0.9517009 | 0.009461644 | 0.9517047 | 0.01101647 |  |  | 527260 | 0.839742 | 0.7035679 | 0.01349351 | 0.8260652 | 0.004436845 | 0.826058 | 0.00515488
|  |  | 67452 | 0.99865 | 0.9994305 | 0.0003804219 | 0.9999501 | 0.05433509 | 0.9999457 | 0.09404591 |  |  | 226446 | 0.9879926 | 0.9866385 | 0.001394719 | 0.991829 | 0.00589458 | 0.9918227 | 0.004817264 |  |  | 121560 | 0.9452925 | 0.9670213 | 0.00372836 | 0.9474858 | 0.003985987 | 0.9474853 | 0.009288322 |  |  | 268980 | 0.9531561 | 0.9150489 | 0.00459237 | 0.9660471 | 0.01027654 | 0.9660493 | 0.008469857 |  |  | 569760 | 0.9353235 | 0.8678712 | 0.01259199 | 0.9517429 | 0.009461792 | 0.9517467 | 0.01101599 |  |  | 527560 | 0.8419174 | 0.7035679 | 0.01349351 | 0.8260904 | 0.004436366 | 0.8260832 | 0.005154347
|  |  | 67572 | 0.9995459 | 0.9994305 | 0.0003804219 | 0.9999501 | 0.05433509 | 0.9999457 | 0.09404591 |  |  | 226746 | 0.9889531 | 0.9866385 | 0.001394719 | 0.9918421 | 0.005893769 | 0.9918359 | 0.004816574 |  |  | 121860 | 0.9463715 | 0.9670213 | 0.00372836 | 0.9475663 | 0.003987411 | 0.9475658 | 0.009292196 |  |  | 269280 | 0.9531561 | 0.9150489 | 0.00459237 | 0.9660949 | 0.01027581 | 0.9660971 | 0.008466785 |  |  | 570060 | 0.9375614 | 0.8678712 | 0.01259199 | 0.9517849 | 0.00946194 | 0.9517887 | 0.01101552 |  |  | 527860 | 0.839742 | 0.7035679 | 0.01349351 | 0.8261155 | 0.004435887 | 0.8261083 | 0.005153814
|  |  | 67692 | 0.99865 | 0.9994305 | 0.0003804219 | 0.9999501 | 0.05433509 | 0.9999457 | 0.09404591 |  |  | 227046 | 0.9899135 | 0.9866385 | 0.001394719 | 0.9918553 | 0.005892959 | 0.991849 | 0.004815883 |  |  | 122160 | 0.9474505 | 0.9670213 | 0.00372836 | 0.9476467 | 0.00398883 | 0.9476462 | 0.009296055 |  |  | 269580 | 0.9531561 | 0.9150489 | 0.00459237 | 0.9661426 | 0.01027509 | 0.9661448 | 0.008463721 |  |  | 570360 | 0.9353235 | 0.8678712 | 0.01259199 | 0.9518268 | 0.009462088 | 0.9518306 | 0.01101505 |  |  | 528160 | 0.839742 | 0.7035679 | 0.01349351 | 0.8261407 | 0.00443541 | 0.8261335 | 0.005153283
|  |  | 67812 | 0.997754 | 0.9994305 | 0.0003804219 | 0.9999501 | 0.05433509 | 0.9999457 | 0.09404591 |  |  | 227346 | 0.9899135 | 0.9866385 | 0.001394719 | 0.9918683 | 0.00589215 | 0.9918621 | 0.004815194 |  |  | 122460 | 0.9463715 | 0.9670213 | 0.00372836 | 0.9477269 | 0.003990245 | 0.9477265 | 0.009299899 |  |  | 269880 | 0.9531561 | 0.9150489 | 0.00459237 | 0.9661902 | 0.01027436 | 0.9661924 | 0.008460662 |  |  | 570660 | 0.9353235 | 0.8678712 | 0.01259199 | 0.9518687 | 0.009462236 | 0.9518725 | 0.01101458 |  |  | 528460 | 0.8353911 | 0.7035679 | 0.01349351 | 0.8261658 | 0.004434933 | 0.8261585 | 0.005152752
|  |  | 67932 | 0.997754 | 0.9994305 | 0.0003804219 | 0.9999501 | 0.05433509 | 0.9999457 | 0.09404591 |  |  | 227646 | 0.9889531 | 0.9866385 | 0.001394719 | 0.9918814 | 0.00589134 | 0.9918752 | 0.004814505 |  |  | 122760 | 0.9474505 | 0.9670213 | 0.00372836 | 0.9478071 | 0.003991657 | 0.9478066 | 0.009303727 |  |  | 270180 | 0.9531561 | 0.9150489 | 0.00459237 | 0.9662376 | 0.01027364 | 0.9662398 | 0.008457611 |  |  | 570960 | 0.9330855 | 0.8678712 | 0.01259199 | 0.9519105 | 0.009462383 | 0.9519143 | 0.01101411
|  |  | 68052 | 0.99865 | 0.9994305 | 0.0003804219 | 0.9999501 | 0.05433509 | 0.9999457 | 0.09404591 |  |  | 227946 | 0.9889531 | 0.9866385 | 0.001394719 | 0.9918944 | 0.005890532 | 0.9918882 | 0.004813816 |  |  | 123060 | 0.9485295 | 0.9670213 | 0.00372836 | 0.9478871 | 0.003993064 | 0.9478866 | 0.00930754 |  |  | 270480 | 0.9514747 | 0.9150489 | 0.00459237 | 0.9662849 | 0.01027292 | 0.9662871 | 0.008454565 |  |  | 571260 | 0.9353235 | 0.8678712 | 0.01259199 | 0.9519523 | 0.00946253 | 0.9519561 | 0.01101364
|  |  | 68172 | 1.000442 | 0.9994305 | 0.0003804219 | 0.9999501 | 0.05433509 | 0.9999457 | 0.09404591 |  |  | 228246 | 0.9889531 | 0.9866385 | 0.001394719 | 0.9919074 | 0.005889724 | 0.9919012 | 0.004813127 |  |  | 123360 | 0.9463715 | 0.9670213 | 0.00372836 | 0.9479669 | 0.003994466 | 0.9479665 | 0.009311338 |  |  | 270780 | 0.9531561 | 0.9150489 | 0.00459237 | 0.9663321 | 0.0102722 | 0.9663343 | 0.008451527 |  |  | 571560 | 0.9375614 | 0.8678712 | 0.01259199 | 0.951994 | 0.009462676 | 0.9519978 | 0.01101316
|  |  | 68292 | 0.99865 | 0.9994305 | 0.0003804219 | 0.9999501 | 0.05433509 | 0.9999457 | 0.09404591 |  |  | 228546 | 0.9889531 | 0.9866385 | 0.001394719 | 0.9919204 | 0.005888916 | 0.9919142 | 0.004812439 |  |  | 123660 | 0.9463715 | 0.9670213 | 0.00372836 | 0.9480467 | 0.003995865 | 0.9480462 | 0.009315121 |  |  | 271080 | 0.9531561 | 0.9150489 | 0.00459237 | 0.9663792 | 0.01027149 | 0.9663813 | 0.008448494 |  |  | 571860 | 0.9397993 | 0.8678712 | 0.01259199 | 0.9520357 | 0.009462823 | 0.9520395 | 0.01101269
|  |  | 68412 | 0.99865 | 0.9994305 | 0.0003804219 | 0.9999501 | 0.05433509 | 0.9999457 | 0.09404591 |  |  | 228846 | 0.9889531 | 0.9866385 | 0.001394719 | 0.9919333 | 0.005888109 | 0.9919271 | 0.004811751 |  |  | 123960 | 0.9474505 | 0.9670213 | 0.00372836 | 0.9481263 | 0.00399726 | 0.9481258 | 0.009318889 |  |  | 271380 | 0.9548376 | 0.9150489 | 0.00459237 | 0.9664261 | 0.01027077 | 0.9664282 | 0.008445469 |  |  | 572160 | 0.9465132 | 0.8678712 | 0.01259199 | 0.9520774 | 0.009462969 | 0.9520811 | 0.01101222
|  |  | 68532 | 0.997754 | 0.9994305 | 0.0003804219 | 0.9999501 | 0.05433509 | 0.9999457 | 0.09404591 |  |  | 229146 | 0.9879926 | 0.9866385 | 0.001394719 | 0.9919462 | 0.005887302 | 0.99194 | 0.004811064 |  |  | 124260 | 0.9485295 | 0.9670213 | 0.00372836 | 0.9482058 | 0.00399865 | 0.9482053 | 0.009322642 |  |  | 271680 | 0.9548376 | 0.9150489 | 0.00459237 | 0.9664729 | 0.01027006 | 0.966475 | 0.008442449 |  |  | 572460 | 0.9375614 | 0.8678712 | 0.01259199 | 0.952119 | 0.009463115 | 0.9521227 | 0.01101175
|  |  | 68652 | 0.9995459 | 0.9994305 | 0.0003804219 | 0.9999501 | 0.05433509 | 0.9999457 | 0.09404591 |  |  | 229446 | 0.9899135 | 0.9866385 | 0.001394719 | 0.991959 | 0.005886496 | 0.9919529 | 0.004810377 |  |  | 124560 | 0.9452925 | 0.9670213 | 0.00372836 | 0.9482851 | 0.004000036 | 0.9482846 | 0.009326379 |  |  | 271980 | 0.9514747 | 0.9150489 | 0.00459237 | 0.9665196 | 0.01026935 | 0.9665217 | 0.008439437 |  |  | 572760 | 0.9397993 | 0.8678712 | 0.01259199 | 0.9521605 | 0.00946326 | 0.9521642 | 0.01101128
|  |  | 68772 | 0.9995459 | 0.9994305 | 0.0003804219 | 0.9999501 | 0.05433509 | 0.9999457 | 0.09404591 |  |  | 229746 | 0.9889531 | 0.9866385 | 0.001394719 | 0.9919718 | 0.00588569 | 0.9919657 | 0.00480969 |  |  | 124860 | 0.9463715 | 0.9670213 | 0.00372836 | 0.9483644 | 0.004001418 | 0.9483639 | 0.009330101 |  |  | 272280 | 0.9548376 | 0.9150489 | 0.00459237 | 0.9665661 | 0.01026864 | 0.9665682 | 0.008436431 |  |  | 573060 | 0.9353235 | 0.8678712 | 0.01259199 | 0.952202 | 0.009463406 | 0.9522057 | 0.01101082
|  |  | 68892 | 0.99865 | 0.9994305 | 0.0003804219 | 0.9999501 | 0.05433509 | 0.9999457 | 0.09404591 |  |  | 230046 | 0.9879926 | 0.9866385 | 0.001394719 | 0.9919846 | 0.005884885 | 0.9919785 | 0.004809004 |  |  | 125160 | 0.9463715 | 0.9670213 | 0.00372836 | 0.9484435 | 0.004002796 | 0.9484429 | 0.009333809 |  |  | 272580 | 0.9531561 | 0.9150489 | 0.00459237 | 0.9666125 | 0.01026793 | 0.9666146 | 0.008433431 |  |  | 573360 | 0.9375614 | 0.8678712 | 0.01259199 | 0.9522434 | 0.009463551 | 0.9522471 | 0.01101035
|  |  | 69012 | 1.001338 | 0.9994305 | 0.0003804219 | 0.9999501 | 0.05433509 | 0.9999457 | 0.09404591 |  |  | 230346 | 0.9899135 | 0.9866385 | 0.001394719 | 0.9919973 | 0.005884081 | 0.9919913 | 0.004808319 |  |  | 125460 | 0.9485295 | 0.9670213 | 0.00372836 | 0.9485224 | 0.00400417 | 0.9485219 | 0.009337501 |  |  | 272880 | 0.9531561 | 0.9150489 | 0.00459237 | 0.9666588 | 0.01026722 | 0.9666609 | 0.008430438 |  |  | 573660 | 0.9375614 | 0.8678712 | 0.01259199 | 0.9522848 | 0.009463695 | 0.9522885 | 0.01100988
|  |  | 69132 | 0.99865 | 0.9994305 | 0.0003804219 | 0.9999501 | 0.05433509 | 0.9999457 | 0.09404591 |  |  | 230646 | 0.9889531 | 0.9866385 | 0.001394719 | 0.99201 | 0.005883277 | 0.992004 | 0.004807634 |  |  | 125760 | 0.9474505 | 0.9670213 | 0.00372836 | 0.9486013 | 0.00400554 | 0.9486008 | 0.009341178 |  |  | 273180 | 0.9531561 | 0.9150489 | 0.00459237 | 0.966705 | 0.01026652 | 0.966707 | 0.008427451 |  |  | 573960 | 0.9397993 | 0.8678712 | 0.01259199 | 0.9523262 | 0.00946384 | 0.9523298 | 0.01100941
|  |  | 69252 | 1.000442 | 0.9994305 | 0.0003804219 | 0.9999501 | 0.05433509 | 0.9999457 | 0.09404591 |  |  | 230946 | 0.9889531 | 0.9866385 | 0.001394719 | 0.9920227 | 0.005882474 | 0.9920167 | 0.004806949 |  |  | 126060 | 0.9474505 | 0.9670213 | 0.00372836 | 0.94868 | 0.004006906 | 0.9486795 | 0.00934484 |  |  | 273480 | 0.9514747 | 0.9150489 | 0.00459237 | 0.966751 | 0.01026581 | 0.966753 | 0.008424471 |  |  | 574260 | 0.9375614 | 0.8678712 | 0.01259199 | 0.9523675 | 0.009463984 | 0.9523711 | 0.01100894
|  |  | 69372 | 0.9995459 | 0.9994305 | 0.0003804219 | 0.9999501 | 0.05433509 | 0.9999457 | 0.09404591 |  |  | 231246 | 0.9899135 | 0.9866385 | 0.001394719 | 0.9920354 | 0.005881672 | 0.9920293 | 0.004806265 |  |  | 126360 | 0.9474505 | 0.9670213 | 0.00372836 | 0.9487586 | 0.004008267 | 0.948758 | 0.009348487 |  |  | 273780 | 0.9514747 | 0.9150489 | 0.00459237 | 0.9667969 | 0.01026511 | 0.9667989 | 0.008421498 |  |  | 574560 | 0.9375614 | 0.8678712 | 0.01259199 | 0.9524087 | 0.009464128 | 0.9524124 | 0.01100847
|  |  | 69492 | 0.9995459 | 0.9994305 | 0.0003804219 | 0.9999501 | 0.05433509 | 0.9999457 | 0.09404591 |  |  | 231546 | 0.9899135 | 0.9866385 | 0.001394719 | 0.992048 | 0.00588087 | 0.9920419 | 0.004805581 |  |  | 126660 | 0.9474505 | 0.9670213 | 0.00372836 | 0.948837 | 0.004009625 | 0.9488365 | 0.009352119 |  |  | 274080 | 0.9531561 | 0.9150489 | 0.00459237 | 0.9668427 | 0.01026441 | 0.9668447 | 0.008418531 |  |  | 574860 | 0.9353235 | 0.8678712 | 0.01259199 | 0.95245 | 0.009464272 | 0.9524536 | 0.011008
|  |  | 69612 | 1.000442 | 0.9994305 | 0.0003804219 | 0.9999501 | 0.05433509 | 0.9999457 | 0.09404591 |  |  | 231846 | 0.9889531 | 0.9866385 | 0.001394719 | 0.9920606 | 0.005880068 | 0.9920545 | 0.004804898 |  |  | 126960 | 0.9474505 | 0.9670213 | 0.00372836 | 0.9489154 | 0.004010978 | 0.9489148 | 0.009355736 |  |  | 274380 | 0.9514747 | 0.9150489 | 0.00459237 | 0.9668883 | 0.01026372 | 0.9668903 | 0.00841557 |  |  | 575160 | 0.9375614 | 0.8678712 | 0.01259199 | 0.9524911 | 0.009464416 | 0.9524947 | 0.01100754
|  |  | 69732 | 0.99865 | 0.9994305 | 0.0003804219 | 0.9999501 | 0.05433509 | 0.9999457 | 0.09404591 |  |  | 232146 | 0.9879926 | 0.9866385 | 0.001394719 | 0.9920731 | 0.005879268 | 0.9920671 | 0.004804215 |  |  | 127260 | 0.9474505 | 0.9670213 | 0.00372836 | 0.9489936 | 0.004012327 | 0.948993 | 0.009359338 |  |  | 274680 | 0.9531561 | 0.9150489 | 0.00459237 | 0.9669339 | 0.01026302 | 0.9669359 | 0.008412616 |  |  | 575460 | 0.9420373 | 0.8678712 | 0.01259199 | 0.9525322 | 0.009464559 | 0.9525358 | 0.01100707
|  |  | 69852 | 0.99865 | 0.9994305 | 0.0003804219 | 0.9999501 | 0.05433509 | 0.9999457 | 0.09404591 |  |  | 232446 | 0.9899135 | 0.9866385 | 0.001394719 | 0.9920856 | 0.005878468 | 0.9920796 | 0.004803533 |  |  | 127560 | 0.9485295 | 0.9670213 | 0.00372836 | 0.9490717 | 0.004013672 | 0.9490711 | 0.009362925 |  |  | 274980 | 0.9531561 | 0.9150489 | 0.00459237 | 0.9669793 | 0.01026233 | 0.9669813 | 0.008409669 |  |  | 575760 | 0.9397993 | 0.8678712 | 0.01259199 | 0.9525733 | 0.009464702 | 0.9525769 | 0.0110066
|  |  | 69972 | 0.99865 | 0.9994305 | 0.0003804219 | 0.9999501 | 0.05433509 | 0.9999457 | 0.09404591 |  |  | 232746 | 0.9899135 | 0.9866385 | 0.001394719 | 0.9920981 | 0.005877669 | 0.9920921 | 0.004802851 |  |  | 127860 | 0.9474505 | 0.9670213 | 0.00372836 | 0.9491496 | 0.004015013 | 0.9491491 | 0.009366497 |  |  | 275280 | 0.9531561 | 0.9150489 | 0.00459237 | 0.9670246 | 0.01026164 | 0.9670265 | 0.008406728 |  |  | 576060 | 0.9465132 | 0.8678712 | 0.01259199 | 0.9526143 | 0.009464844 | 0.9526179 | 0.01100614
|  |  | 70092 | 0.9995459 | 0.9994305 | 0.0003804219 | 0.9999501 | 0.05433509 | 0.9999457 | 0.09404591 |  |  | 233046 | 0.9889531 | 0.9866385 | 0.001394719 | 0.9921105 | 0.00587687 | 0.9921046 | 0.00480217 |  |  | 128160 | 0.9485295 | 0.9670213 | 0.00372836 | 0.9492274 | 0.00401635 | 0.9492269 | 0.009370055 |  |  | 275580 | 0.9531561 | 0.9150489 | 0.00459237 | 0.9670697 | 0.01026094 | 0.9670717 | 0.008403794 |  |  | 576360 | 0.9375614 | 0.8678712 | 0.01259199 | 0.9526553 | 0.009464987 | 0.9526589 | 0.01100567
|  |  | 70212 | 0.9995459 | 0.9994305 | 0.0003804219 | 0.9999501 | 0.05433509 | 0.9999457 | 0.09404591 |  |  | 233346 | 0.9889531 | 0.9866385 | 0.001394719 | 0.9921229 | 0.005876072 | 0.992117 | 0.00480149 |  |  | 128460 | 0.9474505 | 0.9670213 | 0.00372836 | 0.9493051 | 0.004017682 | 0.9493046 | 0.009373597 |  |  | 275880 | 0.9548376 | 0.9150489 | 0.00459237 | 0.9671148 | 0.01026026 | 0.9671167 | 0.008400866 |  |  | 576660 | 0.9397993 | 0.8678712 | 0.01259199 | 0.9526962 | 0.009465129 | 0.9526998 | 0.0110052
|  |  | 70332 | 0.9995459 | 0.9994305 | 0.0003804219 | 0.9999501 | 0.05433509 | 0.9999457 | 0.09404591 |  |  | 233646 | 0.9879926 | 0.9866385 | 0.001394719 | 0.9921353 | 0.005875275 | 0.9921294 | 0.00480081 |  |  | 128760 | 0.9474505 | 0.9670213 | 0.00372836 | 0.9493827 | 0.004019011 | 0.9493822 | 0.009377125 |  |  | 276180 | 0.9565191 | 0.9150489 | 0.00459237 | 0.9671597 | 0.01025957 | 0.9671616 | 0.008397945 |  |  | 576960 | 0.9353235 | 0.8678712 | 0.01259199 | 0.9527371 | 0.009465271 | 0.9527407 | 0.01100474
|  |  | 70452 | 0.99865 | 0.9994305 | 0.0003804219 | 0.9999501 | 0.05433509 | 0.9999457 | 0.09404591 |  |  | 233946 | 0.9879926 | 0.9866385 | 0.001394719 | 0.9921477 | 0.005874478 | 0.9921417 | 0.00480013 |  |  | 129060 | 0.9474505 | 0.9670213 | 0.00372836 | 0.9494602 | 0.004020335 | 0.9494596 | 0.009380637 |  |  | 276480 | 0.9531561 | 0.9150489 | 0.00459237 | 0.9672045 | 0.01025888 | 0.9672064 | 0.00839503 |  |  | 577260 | 0.9397993 | 0.8678712 | 0.01259199 | 0.9527779 | 0.009465413 | 0.9527815 | 0.01100427
|  |  | 70572 | 0.9995459 | 0.9994305 | 0.0003804219 | 0.9999501 | 0.05433509 | 0.9999457 | 0.09404591 |  |  | 234246 | 0.9879926 | 0.9866385 | 0.001394719 | 0.99216 | 0.005873682 | 0.9921541 | 0.004799451 |  |  | 129360 | 0.9463715 | 0.9670213 | 0.00372836 | 0.9495375 | 0.004021656 | 0.9495369 | 0.009384135 |  |  | 276780 | 0.9531561 | 0.9150489 | 0.00459237 | 0.9672491 | 0.0102582 | 0.967251 | 0.008392122 |  |  | 577560 | 0.9375614 | 0.8678712 | 0.01259199 | 0.9528187 | 0.009465554 | 0.9528223 | 0.01100381
|  |  | 70692 | 1.000442 | 0.9994305 | 0.0003804219 | 0.9999501 | 0.05433509 | 0.9999457 | 0.09404591 |  |  | 234546 | 0.9889531 | 0.9866385 | 0.001394719 | 0.9921722 | 0.005872887 | 0.9921664 | 0.004798773 |  |  | 129660 | 0.9506876 | 0.9670213 | 0.00372836 | 0.9496147 | 0.004022972 | 0.9496141 | 0.009387618 |  |  | 277080 | 0.9531561 | 0.9150489 | 0.00459237 | 0.9672937 | 0.01025752 | 0.9672956 | 0.008389221 |  |  | 577860 | 0.9397993 | 0.8678712 | 0.01259199 | 0.9528595 | 0.009465695 | 0.952863 | 0.01100334
|  |  | 70812 | 0.9995459 | 0.9994305 | 0.0003804219 | 0.9999501 | 0.05433509 | 0.9999457 | 0.09404591 |  |  | 234846 | 0.9879926 | 0.9866385 | 0.001394719 | 0.9921845 | 0.005872093 | 0.9921786 | 0.004798095 |  |  | 129960 | 0.9496086 | 0.9670213 | 0.00372836 | 0.9496918 | 0.004024284 | 0.9496912 | 0.009391087 |  |  | 277380 | 0.9548376 | 0.9150489 | 0.00459237 | 0.9673381 | 0.01025684 | 0.96734 | 0.008386326 |  |  | 578160 | 0.9442752 | 0.8678712 | 0.01259199 | 0.9529002 | 0.009465836 | 0.9529037 | 0.01100288
|  |  | 70932 | 0.99865 | 0.9994305 | 0.0003804219 | 0.9999501 | 0.05433509 | 0.9999457 | 0.09404591 |  |  | 235146 | 0.9879926 | 0.9866385 | 0.001394719 | 0.9921967 | 0.005871299 | 0.9921908 | 0.004797418 |  |  | 130260 | 0.9485295 | 0.9670213 | 0.00372836 | 0.9497687 | 0.004025592 | 0.9497681 | 0.00939454 |  |  | 277680 | 0.9565191 | 0.9150489 | 0.00459237 | 0.9673824 | 0.01025616 | 0.9673843 | 0.008383438 |  |  | 578460 | 0.9420373 | 0.8678712 | 0.01259199 | 0.9529408 | 0.009465977 | 0.9529443 | 0.01100241
|  |  | 71052 | 0.9995459 | 0.9994305 | 0.0003804219 | 0.9999501 | 0.05433509 | 0.9999457 | 0.09404591 |  |  | 235446 | 0.9889531 | 0.9866385 | 0.001394719 | 0.9922089 | 0.005870507 | 0.992203 | 0.004796742 |  |  | 130560 | 0.9496086 | 0.9670213 | 0.00372836 | 0.9498456 | 0.004026897 | 0.949845 | 0.009397979 |  |  | 277980 | 0.9582006 | 0.9150489 | 0.00459237 | 0.9674266 | 0.01025549 | 0.9674284 | 0.008380556 |  |  | 578760 | 0.9442752 | 0.8678712 | 0.01259199 | 0.9529814 | 0.009466118 | 0.9529849 | 0.01100195
|  |  | 71172 | 0.99865 | 0.9994305 | 0.0003804219 | 0.9999501 | 0.05433509 | 0.9999457 | 0.09404591 |  |  | 235746 | 0.9879926 | 0.9866385 | 0.001394719 | 0.992221 | 0.005869714 | 0.9922152 | 0.004796066 |  |  | 130860 | 0.9485295 | 0.9670213 | 0.00372836 | 0.9499223 | 0.004028196 | 0.9499217 | 0.009401403 |  |  | 278280 | 0.9548376 | 0.9150489 | 0.00459237 | 0.9674707 | 0.01025481 | 0.9674725 | 0.008377681 |  |  | 579060 | 0.9420373 | 0.8678712 | 0.01259199 | 0.953022 | 0.009466258 | 0.9530255 | 0.01100148
|  |  | 71292 | 0.9995459 | 0.9994305 | 0.0003804219 | 0.9999501 | 0.05433509 | 0.9999457 | 0.09404591 |  |  | 236046 | 0.9889531 | 0.9866385 | 0.001394719 | 0.9922332 | 0.005868923 | 0.9922273 | 0.004795391 |  |  | 131160 | 0.9496086 | 0.9670213 | 0.00372836 | 0.9499988 | 0.004029492 | 0.9499982 | 0.009404812 |  |  | 278580 | 0.9531561 | 0.9150489 | 0.00459237 | 0.9675146 | 0.01025414 | 0.9675164 | 0.008374812 |  |  | 579360 | 0.9420373 | 0.8678712 | 0.01259199 | 0.9530625 | 0.009466398 | 0.953066 | 0.01100102
|  |  | 71412 | 0.997754 | 0.9994305 | 0.0003804219 | 0.9999501 | 0.05433509 | 0.9999457 | 0.09404591 |  |  | 236346 | 0.9889531 | 0.9866385 | 0.001394719 | 0.9922452 | 0.005868133 | 0.9922394 | 0.004794716 |  |  | 131460 | 0.9485295 | 0.9670213 | 0.00372836 | 0.9500753 | 0.004030784 | 0.9500747 | 0.009408207 |  |  | 278880 | 0.9548376 | 0.9150489 | 0.00459237 | 0.9675584 | 0.01025347 | 0.9675602 | 0.00837195 |  |  | 579660 | 0.9375614 | 0.8678712 | 0.01259199 | 0.9531029 | 0.009466537 | 0.9531064 | 0.01100056
|  |  | 71532 | 0.99865 | 0.9994305 | 0.0003804219 | 0.9999501 | 0.05433509 | 0.9999457 | 0.09404591 |  |  | 236646 | 0.9889531 | 0.9866385 | 0.001394719 | 0.9922573 | 0.005867343 | 0.9922515 | 0.004794042 |  |  | 131760 | 0.9474505 | 0.9670213 | 0.00372836 | 0.9501516 | 0.004032072 | 0.950151 | 0.009411587 |  |  | 279180 | 0.9565191 | 0.9150489 | 0.00459237 | 0.9676021 | 0.0102528 | 0.9676039 | 0.008369094 |  |  | 579960 | 0.9442752 | 0.8678712 | 0.01259199 | 0.9531433 | 0.009466677 | 0.9531468 | 0.01100009
|  |  | 71652 | 0.9995459 | 0.9994305 | 0.0003804219 | 0.9999501 | 0.05433509 | 0.9999457 | 0.09404591 |  |  | 236946 | 0.9889531 | 0.9866385 | 0.001394719 | 0.9922693 | 0.005866554 | 0.9922635 | 0.004793369 |  |  | 132060 | 0.9485295 | 0.9670213 | 0.00372836 | 0.9502278 | 0.004033356 | 0.9502272 | 0.009414952 |  |  | 279480 | 0.9548376 | 0.9150489 | 0.00459237 | 0.9676457 | 0.01025214 | 0.9676475 | 0.008366246 |  |  | 580260 | 0.9420373 | 0.8678712 | 0.01259199 | 0.9531837 | 0.009466816 | 0.9531872 | 0.01099963
|  |  | 71772 | 0.9995459 | 0.9994305 | 0.0003804219 | 0.9999501 | 0.05433509 | 0.9999457 | 0.09404591 |  |  | 237246 | 0.9889531 | 0.9866385 | 0.001394719 | 0.9922813 | 0.005865766 | 0.9922755 | 0.004792696 |  |  | 132360 | 0.9496086 | 0.9670213 | 0.00372836 | 0.9503039 | 0.004034635 | 0.9503033 | 0.009418303 |  |  | 279780 | 0.9531561 | 0.9150489 | 0.00459237 | 0.9676892 | 0.01025147 | 0.967691 | 0.008363403 |  |  | 580560 | 0.9442752 | 0.8678712 | 0.01259199 | 0.953224 | 0.009466955 | 0.9532275 | 0.01099917
|  |  | 71892 | 0.9995459 | 0.9994305 | 0.0003804219 | 0.9999501 | 0.05433509 | 0.9999457 | 0.09404591 |  |  | 237546 | 0.9899135 | 0.9866385 | 0.001394719 | 0.9922933 | 0.005864979 | 0.9922875 | 0.004792024 |  |  | 132660 | 0.9485295 | 0.9670213 | 0.00372836 | 0.9503799 | 0.004035911 | 0.9503793 | 0.009421639 |  |  | 280080 | 0.9548376 | 0.9150489 | 0.00459237 | 0.9677325 | 0.01025081 | 0.9677343 | 0.008360567 |  |  | 580860 | 0.9397993 | 0.8678712 | 0.01259199 | 0.9532643 | 0.009467094 | 0.9532678 | 0.01099871
|  |  | 72012 | 0.9995459 | 0.9994305 | 0.0003804219 | 0.9999501 | 0.05433509 | 0.9999457 | 0.09404591 |  |  | 237846 | 0.9899135 | 0.9866385 | 0.001394719 | 0.9923052 | 0.005864192 | 0.9922994 | 0.004791353 |  |  | 132960 | 0.9496086 | 0.9670213 | 0.00372836 | 0.9504557 | 0.004037182 | 0.9504551 | 0.009424961 |  |  | 280380 | 0.9548376 | 0.9150489 | 0.00459237 | 0.9677758 | 0.01025015 | 0.9677775 | 0.008357738 |  |  | 581160 | 0.9420373 | 0.8678712 | 0.01259199 | 0.9533045 | 0.009467232 | 0.953308 | 0.01099824
|  |  | 72132 | 0.9995459 | 0.9994305 | 0.0003804219 | 0.9999501 | 0.05433509 | 0.9999457 | 0.09404591 |  |  | 238146 | 0.990874 | 0.9866385 | 0.001394719 | 0.9923171 | 0.005863407 | 0.9923113 | 0.004790682 |  |  | 133260 | 0.9496086 | 0.9670213 | 0.00372836 | 0.9505314 | 0.00403845 | 0.9505308 | 0.009428268 |  |  | 280680 | 0.9548376 | 0.9150489 | 0.00459237 | 0.9678189 | 0.01024949 | 0.9678206 | 0.008354916 |  |  | 581460 | 0.9420373 | 0.8678712 | 0.01259199 | 0.9533447 | 0.009467371 | 0.9533482 | 0.01099778
|  |  | 72252 | 0.99865 | 0.9994305 | 0.0003804219 | 0.9999501 | 0.05433509 | 0.9999457 | 0.09404591 |  |  | 238446 | 0.9899135 | 0.9866385 | 0.001394719 | 0.9923289 | 0.005862622 | 0.9923232 | 0.004790012 |  |  | 133560 | 0.9474505 | 0.9670213 | 0.00372836 | 0.950607 | 0.004039713 | 0.9506064 | 0.009431561 |  |  | 280980 | 0.9531561 | 0.9150489 | 0.00459237 | 0.9678619 | 0.01024883 | 0.9678636 | 0.0083521 |  |  | 581760 | 0.9442752 | 0.8678712 | 0.01259199 | 0.9533849 | 0.009467509 | 0.9533883 | 0.01099732
|  |  | 72372 | 0.99865 | 0.9994305 | 0.0003804219 | 0.9999501 | 0.05433509 | 0.9999457 | 0.09404591 |  |  | 238746 | 0.9889531 | 0.9866385 | 0.001394719 | 0.9923408 | 0.005861838 | 0.9923351 | 0.004789343 |  |  | 133860 | 0.9485295 | 0.9670213 | 0.00372836 | 0.9506825 | 0.004040973 | 0.9506819 | 0.009434839 |  |  | 281280 | 0.9548376 | 0.9150489 | 0.00459237 | 0.9679047 | 0.01024817 | 0.9679064 | 0.00834929 |  |  | 582060 | 0.9420373 | 0.8678712 | 0.01259199 | 0.953425 | 0.009467646 | 0.9534284 | 0.01099686
|  |  | 72492 | 0.9995459 | 0.9994305 | 0.0003804219 | 0.9999501 | 0.05433509 | 0.9999457 | 0.09404591 |  |  | 239046 | 0.9899135 | 0.9866385 | 0.001394719 | 0.9923526 | 0.005861055 | 0.9923469 | 0.004788674 |  |  | 134160 | 0.9506876 | 0.9670213 | 0.00372836 | 0.9507579 | 0.004042228 | 0.9507572 | 0.009438102 |  |  | 281580 | 0.9548376 | 0.9150489 | 0.00459237 | 0.9679475 | 0.01024752 | 0.9679492 | 0.008346487 |  |  | 582360 | 0.9420373 | 0.8678712 | 0.01259199 | 0.953465 | 0.009467784 | 0.9534684 | 0.0109964
|  |  | 72612 | 0.9995459 | 0.9994305 | 0.0003804219 | 0.9999501 | 0.05433509 | 0.9999457 | 0.09404591 |  |  | 239346 | 0.9899135 | 0.9866385 | 0.001394719 | 0.9923643 | 0.005860273 | 0.9923587 | 0.004788007 |  |  | 134460 | 0.9485295 | 0.9670213 | 0.00372836 | 0.9508331 | 0.004043479 | 0.9508324 | 0.009441352 |  |  | 281880 | 0.9548376 | 0.9150489 | 0.00459237 | 0.9679901 | 0.01024687 | 0.9679918 | 0.008343691 |  |  | 582660 | 0.9465132 | 0.8678712 | 0.01259199 | 0.953505 | 0.009467921 | 0.9535084 | 0.01099594
|  |  | 72732 | 0.997754 | 0.9994305 | 0.0003804219 | 0.9999501 | 0.05433509 | 0.9999457 | 0.09404591 |  |  | 239646 | 0.9889531 | 0.9866385 | 0.001394719 | 0.9923761 | 0.005859492 | 0.9923704 | 0.004787339 |  |  | 134760 | 0.9496086 | 0.9670213 | 0.00372836 | 0.9509082 | 0.004044727 | 0.9509075 | 0.009444586 |  |  | 282180 | 0.9548376 | 0.9150489 | 0.00459237 | 0.9680327 | 0.01024622 | 0.9680343 | 0.008340901 |  |  | 582960 | 0.9420373 | 0.8678712 | 0.01259199 | 0.953545 | 0.009468058 | 0.9535484 | 0.01099548
|  |  | 72852 | 0.9995459 | 0.9994305 | 0.0003804219 | 0.9999501 | 0.05433509 | 0.9999457 | 0.09404591 |  |  | 239946 | 0.9889531 | 0.9866385 | 0.001394719 | 0.9923878 | 0.005858711 | 0.9923821 | 0.004786673 |  |  | 135060 | 0.9496086 | 0.9670213 | 0.00372836 | 0.9509832 | 0.00404597 | 0.9509825 | 0.009447807 |  |  | 282480 | 0.9565191 | 0.9150489 | 0.00459237 | 0.9680751 | 0.01024557 | 0.9680767 | 0.008338118 |  |  | 583260 | 0.9487511 | 0.8678712 | 0.01259199 | 0.9535849 | 0.009468195 | 0.9535883 | 0.01099502
|  |  | 72972 | 0.99865 | 0.9994305 | 0.0003804219 | 0.9999501 | 0.05433509 | 0.9999457 | 0.09404591 |  |  | 240246 | 0.9889531 | 0.9866385 | 0.001394719 | 0.9923995 | 0.005857932 | 0.9923938 | 0.004786007 |  |  | 135360 | 0.9485295 | 0.9670213 | 0.00372836 | 0.951058 | 0.004047209 | 0.9510574 | 0.009451013 |  |  | 282780 | 0.9565191 | 0.9150489 | 0.00459237 | 0.9681174 | 0.01024492 | 0.968119 | 0.008335341 |  |  | 583560 | 0.9420373 | 0.8678712 | 0.01259199 | 0.9536247 | 0.009468332 | 0.9536281 | 0.01099456
|  |  | 73092 | 0.99865 | 0.9994305 | 0.0003804219 | 0.9999501 | 0.05433509 | 0.9999457 | 0.09404591 |  |  | 240546 | 0.9889531 | 0.9866385 | 0.001394719 | 0.9924111 | 0.005857153 | 0.9924055 | 0.004785342 |  |  | 135660 | 0.9485295 | 0.9670213 | 0.00372836 | 0.9511328 | 0.004048444 | 0.9511321 | 0.009454204 |  |  | 283080 | 0.9531561 | 0.9150489 | 0.00459237 | 0.9681595 | 0.01024428 | 0.9681612 | 0.008332571 |  |  | 583860 | 0.9420373 | 0.8678712 | 0.01259199 | 0.9536646 | 0.009468468 | 0.9536679 | 0.0109941
|  |  | 73212 | 0.997754 | 0.9994305 | 0.0003804219 | 0.9999501 | 0.05433509 | 0.9999457 | 0.09404591 |  |  | 240846 | 0.9899135 | 0.9866385 | 0.001394719 | 0.9924227 | 0.005856376 | 0.9924171 | 0.004784678 |  |  | 135960 | 0.9474505 | 0.9670213 | 0.00372836 | 0.9512074 | 0.004049675 | 0.9512067 | 0.009457381 |  |  | 283380 | 0.9565191 | 0.9150489 | 0.00459237 | 0.9682016 | 0.01024364 | 0.9682032 | 0.008329808 |  |  | 584160 | 0.9397993 | 0.8678712 | 0.01259199 | 0.9537043 | 0.009468604 | 0.9537077 | 0.01099364
|  |  | 73332 | 0.99865 | 0.9994305 | 0.0003804219 | 0.9999501 | 0.05433509 | 0.9999457 | 0.09404591 |  |  | 241146 | 0.9899135 | 0.9866385 | 0.001394719 | 0.9924343 | 0.005855599 | 0.9924287 | 0.004784015 |  |  | 136260 | 0.9496086 | 0.9670213 | 0.00372836 | 0.9512819 | 0.004050903 | 0.9512812 | 0.009460544 |  |  | 283680 | 0.9548376 | 0.9150489 | 0.00459237 | 0.9682435 | 0.01024299 | 0.9682451 | 0.008327051 |  |  | 584460 | 0.9397993 | 0.8678712 | 0.01259199 | 0.9537441 | 0.00946874 | 0.9537474 | 0.01099318
|  |  | 73452 | 0.9995459 | 0.9994305 | 0.0003804219 | 0.9999501 | 0.05433509 | 0.9999457 | 0.09404591 |  |  | 241446 | 0.990874 | 0.9866385 | 0.001394719 | 0.9924458 | 0.005854823 | 0.9924403 | 0.004783352 |  |  | 136560 | 0.9474505 | 0.9670213 | 0.00372836 | 0.9513563 | 0.004052126 | 0.9513556 | 0.009463693 |  |  | 283980 | 0.9565191 | 0.9150489 | 0.00459237 | 0.9682854 | 0.01024236 | 0.968287 | 0.0083243 |  |  | 584760 | 0.9397993 | 0.8678712 | 0.01259199 | 0.9537837 | 0.009468876 | 0.9537871 | 0.01099272
|  |  | 73572 | 0.9995459 | 0.9994305 | 0.0003804219 | 0.9999501 | 0.05433509 | 0.9999457 | 0.09404591 |  |  | 241746 | 0.9899135 | 0.9866385 | 0.001394719 | 0.9924574 | 0.005854048 | 0.9924518 | 0.00478269 |  |  | 136860 | 0.9496086 | 0.9670213 | 0.00372836 | 0.9514305 | 0.004053345 | 0.9514299 | 0.009466828 |  |  | 284280 | 0.9531561 | 0.9150489 | 0.00459237 | 0.9683271 | 0.01024172 | 0.9683287 | 0.008321557 |  |  | 585060 | 0.9487511 | 0.8678712 | 0.01259199 | 0.9538234 | 0.009469011 | 0.9538267 | 0.01099226
|  |  | 73692 | 0.99865 | 0.9994305 | 0.0003804219 | 0.9999501 | 0.05433509 | 0.9999457 | 0.09404591 |  |  | 242046 | 0.9889531 | 0.9866385 | 0.001394719 | 0.9924689 | 0.005853275 | 0.9924633 | 0.004782029 |  |  | 137160 | 0.9496086 | 0.9670213 | 0.00372836 | 0.9515047 | 0.00405456 | 0.951504 | 0.009469948 |  |  | 284580 | 0.9565191 | 0.9150489 | 0.00459237 | 0.9683687 | 0.01024108 | 0.9683703 | 0.008318819 |  |  | 585360 | 0.953227 | 0.8678712 | 0.01259199 | 0.953863 | 0.009469147 | 0.9538663 | 0.01099181
|  |  | 73812 | 0.9995459 | 0.9994305 | 0.0003804219 | 0.9999501 | 0.05433509 | 0.9999457 | 0.09404591 |  |  | 242346 | 0.9899135 | 0.9866385 | 0.001394719 | 0.9924803 | 0.005852502 | 0.9924748 | 0.004781369 |  |  | 137460 | 0.9496086 | 0.9670213 | 0.00372836 | 0.9515787 | 0.004055772 | 0.951578 | 0.009473054 |  |  | 284880 | 0.9582006 | 0.9150489 | 0.00459237 | 0.9684102 | 0.01024045 | 0.9684117 | 0.008316089 |  |  | 585660 | 0.9420373 | 0.8678712 | 0.01259199 | 0.9539025 | 0.009469282 | 0.9539058 | 0.01099135
|  |  | 73932 | 0.9995459 | 0.9994305 | 0.0003804219 | 0.9999501 | 0.05433509 | 0.9999457 | 0.09404591 |  |  | 242646 | 0.9889531 | 0.9866385 | 0.001394719 | 0.9924917 | 0.00585173 | 0.9924862 | 0.004780709 |  |  | 137760 | 0.9506876 | 0.9670213 | 0.00372836 | 0.9516526 | 0.004056979 | 0.9516519 | 0.009476146 |  |  | 285180 | 0.9565191 | 0.9150489 | 0.00459237 | 0.9684516 | 0.01023982 | 0.9684531 | 0.008313365 |  |  | 585960 | 0.9420373 | 0.8678712 | 0.01259199 | 0.953942 | 0.009469416 | 0.9539453 | 0.01099089
|  |  | 74052 | 0.9995459 | 0.9994305 | 0.0003804219 | 0.9999501 | 0.05433509 | 0.9999457 | 0.09404591 |  |  | 242946 | 0.9889531 | 0.9866385 | 0.001394719 | 0.9925031 | 0.005850959 | 0.9924976 | 0.004780051 |  |  | 138060 | 0.9485295 | 0.9670213 | 0.00372836 | 0.9517264 | 0.004058182 | 0.9517257 | 0.009479223 |  |  | 285480 | 0.9565191 | 0.9150489 | 0.00459237 | 0.9684928 | 0.01023919 | 0.9684944 | 0.008310647 |  |  | 586260 | 0.9420373 | 0.8678712 | 0.01259199 | 0.9539815 | 0.009469551 | 0.9539848 | 0.01099043
|  |  | 74172 | 1.000442 | 0.9994305 | 0.0003804219 | 0.9999501 | 0.05433509 | 0.9999457 | 0.09404591 |  |  | 243246 | 0.9899135 | 0.9866385 | 0.001394719 | 0.9925145 | 0.005850189 | 0.992509 | 0.004779393 |  |  | 138360 | 0.9485295 | 0.9670213 | 0.00372836 | 0.9518 | 0.004059381 | 0.9517993 | 0.009482287 |  |  | 285780 | 0.9565191 | 0.9150489 | 0.00459237 | 0.968534 | 0.01023856 | 0.9685355 | 0.008307936 |  |  | 586560 | 0.9442752 | 0.8678712 | 0.01259199 | 0.9540209 | 0.009469685 | 0.9540242 | 0.01098998
|  |  | 74292 | 0.9995459 | 0.9994305 | 0.0003804219 | 0.9999501 | 0.05433509 | 0.9999457 | 0.09404591 |  |  | 243546 | 0.9889531 | 0.9866385 | 0.001394719 | 0.9925258 | 0.00584942 | 0.9925204 | 0.004778736 |  |  | 138660 | 0.9496086 | 0.9670213 | 0.00372836 | 0.9518736 | 0.004060577 | 0.9518729 | 0.009485336 |  |  | 286080 | 0.9531561 | 0.9150489 | 0.00459237 | 0.968575 | 0.01023793 | 0.9685765 | 0.008305232 |  |  | 586860 | 0.9442752 | 0.8678712 | 0.01259199 | 0.9540602 | 0.009469819 | 0.9540635 | 0.01098952
|  |  | 74412 | 1.000442 | 0.9994305 | 0.0003804219 | 0.9999501 | 0.05433509 | 0.9999457 | 0.09404591 |  |  | 243846 | 0.9879926 | 0.9866385 | 0.001394719 | 0.9925372 | 0.005848652 | 0.9925317 | 0.004778079 |  |  | 138960 | 0.9485295 | 0.9670213 | 0.00372836 | 0.951947 | 0.004061768 | 0.9519463 | 0.009488372 |  |  | 286380 | 0.9565191 | 0.9150489 | 0.00459237 | 0.9686159 | 0.01023731 | 0.9686174 | 0.008302534 |  |  | 587160 | 0.953227 | 0.8678712 | 0.01259199 | 0.9540996 | 0.009469953 | 0.9541028 | 0.01098907
|  |  | 74532 | 0.99865 | 0.9994305 | 0.0003804219 | 0.9999501 | 0.05433509 | 0.9999457 | 0.09404591 |  |  | 244146 | 0.9889531 | 0.9866385 | 0.001394719 | 0.9925484 | 0.005847885 | 0.992543 | 0.004777424 |  |  | 139260 | 0.9517666 | 0.9670213 | 0.00372836 | 0.9520203 | 0.004062955 | 0.9520196 | 0.009491393 |  |  | 286680 | 0.9548376 | 0.9150489 | 0.00459237 | 0.9686568 | 0.01023669 | 0.9686582 | 0.008299842 |  |  | 587460 | 0.9375614 | 0.8678712 | 0.01259199 | 0.9541388 | 0.009470087 | 0.9541421 | 0.01098861
|  |  | 74652 | 0.997754 | 0.9994305 | 0.0003804219 | 0.9999501 | 0.05433509 | 0.9999457 | 0.09404591 |  |  | 244446 | 0.9889531 | 0.9866385 | 0.001394719 | 0.9925597 | 0.005847119 | 0.9925542 | 0.004776769 |  |  | 139560 | 0.9506876 | 0.9670213 | 0.00372836 | 0.9520935 | 0.004064139 | 0.9520928 | 0.0094944 |  |  | 286980 | 0.9582006 | 0.9150489 | 0.00459237 | 0.9686975 | 0.01023606 | 0.9686989 | 0.008297158 |  |  | 587760 | 0.9420373 | 0.8678712 | 0.01259199 | 0.9541781 | 0.00947022 | 0.9541813 | 0.01098815
|  |  | 74772 | 0.9995459 | 0.9994305 | 0.0003804219 | 0.9999501 | 0.05433509 | 0.9999457 | 0.09404591 |  |  | 244746 | 0.9899135 | 0.9866385 | 0.001394719 | 0.9925709 | 0.005846354 | 0.9925655 | 0.004776116 |  |  | 139860 | 0.9506876 | 0.9670213 | 0.00372836 | 0.9521666 | 0.004065318 | 0.9521658 | 0.009497393 |  |  | 287280 | 0.9565191 | 0.9150489 | 0.00459237 | 0.9687381 | 0.01023545 | 0.9687395 | 0.008294479 |  |  | 588060 | 0.9420373 | 0.8678712 | 0.01259199 | 0.9542173 | 0.009470353 | 0.9542205 | 0.0109877
|  |  | 74892 | 0.9995459 | 0.9994305 | 0.0003804219 | 0.9999501 | 0.05433509 | 0.9999457 | 0.09404591 |  |  | 245046 | 0.9889531 | 0.9866385 | 0.001394719 | 0.9925821 | 0.00584559 | 0.9925767 | 0.004775463 |  |  | 140160 | 0.9517666 | 0.9670213 | 0.00372836 | 0.9522395 | 0.004066494 | 0.9522388 | 0.009500373 |  |  | 287580 | 0.9582006 | 0.9150489 | 0.00459237 | 0.9687785 | 0.01023483 | 0.96878 | 0.008291808 |  |  | 588360 | 0.9442752 | 0.8678712 | 0.01259199 | 0.9542564 | 0.009470486 | 0.9542596 | 0.01098724
|  |  | 75012 | 0.99865 | 0.9994305 | 0.0003804219 | 0.9999501 | 0.05433509 | 0.9999457 | 0.09404591 |  |  | 245346 | 0.9889531 | 0.9866385 | 0.001394719 | 0.9925932 | 0.005844827 | 0.9925878 | 0.004774811 |  |  | 140460 | 0.9506876 | 0.9670213 | 0.00372836 | 0.9523124 | 0.004067666 | 0.9523116 | 0.009503338 |  |  | 287880 | 0.9598821 | 0.9150489 | 0.00459237 | 0.9688189 | 0.01023421 | 0.9688203 | 0.008289143 |  |  | 588660 | 0.9442752 | 0.8678712 | 0.01259199 | 0.9542955 | 0.009470619 | 0.9542987 | 0.01098679
|  |  | 75132 | 0.9995459 | 0.9994305 | 0.0003804219 | 0.9999501 | 0.05433509 | 0.9999457 | 0.09404591 |  |  | 245646 | 0.990874 | 0.9866385 | 0.001394719 | 0.9926044 | 0.005844065 | 0.992599 | 0.004774159 |  |  | 140760 | 0.9496086 | 0.9670213 | 0.00372836 | 0.9523851 | 0.004068833 | 0.9523843 | 0.009506289 |  |  | 288180 | 0.9565191 | 0.9150489 | 0.00459237 | 0.9688592 | 0.0102336 | 0.9688606 | 0.008286484 |  |  | 588960 | 0.9487511 | 0.8678712 | 0.01259199 | 0.9543345 | 0.009470752 | 0.9543378 | 0.01098633
|  |  | 75252 | 0.99865 | 0.9994305 | 0.0003804219 | 0.9999501 | 0.05433509 | 0.9999457 | 0.09404591 |  |  | 245946 | 0.990874 | 0.9866385 | 0.001394719 | 0.9926155 | 0.005843304 | 0.9926101 | 0.004773509 |  |  | 141060 | 0.9496086 | 0.9670213 | 0.00372836 | 0.9524577 | 0.004069997 | 0.9524569 | 0.009509227 |  |  | 288480 | 0.9565191 | 0.9150489 | 0.00459237 | 0.9688993 | 0.01023299 | 0.9689007 | 0.008283832 |  |  | 589260 | 0.9465132 | 0.8678712 | 0.01259199 | 0.9543736 | 0.009470884 | 0.9543768 | 0.01098588
|  |  | 75372 | 0.99865 | 0.9994305 | 0.0003804219 | 0.9999501 | 0.05433509 | 0.9999457 | 0.09404591 |  |  | 246246 | 0.9899135 | 0.9866385 | 0.001394719 | 0.9926265 | 0.005842544 | 0.9926212 | 0.00477286 |  |  | 141360 | 0.9517666 | 0.9670213 | 0.00372836 | 0.9525301 | 0.004071157 | 0.9525294 | 0.009512151 |  |  | 288780 | 0.9582006 | 0.9150489 | 0.00459237 | 0.9689394 | 0.01023238 | 0.9689408 | 0.008281186 |  |  | 589560 | 0.9465132 | 0.8678712 | 0.01259199 | 0.9544125 | 0.009471016 | 0.9544157 | 0.01098543
|  |  | 75492 | 0.9995459 | 0.9994305 | 0.0003804219 | 0.9999501 | 0.05433509 | 0.9999457 | 0.09404591 |  |  | 246546 | 0.9899135 | 0.9866385 | 0.001394719 | 0.9926376 | 0.005841786 | 0.9926322 | 0.004772211 |  |  | 141660 | 0.9528456 | 0.9670213 | 0.00372836 | 0.9526025 | 0.004072313 | 0.9526018 | 0.00951506 |  |  | 289080 | 0.9582006 | 0.9150489 | 0.00459237 | 0.9689793 | 0.01023177 | 0.9689807 | 0.008278547 |  |  | 589860 | 0.9465132 | 0.8678712 | 0.01259199 | 0.9544514 | 0.009471148 | 0.9544546 | 0.01098497
|  |  | 75612 | 0.99865 | 0.9994305 | 0.0003804219 | 0.9999501 | 0.05433509 | 0.9999457 | 0.09404591 |  |  | 246846 | 0.990874 | 0.9866385 | 0.001394719 | 0.9926486 | 0.005841028 | 0.9926433 | 0.004771563 |  |  | 141960 | 0.9517666 | 0.9670213 | 0.00372836 | 0.9526747 | 0.004073465 | 0.952674 | 0.009517956 |  |  | 289380 | 0.9565191 | 0.9150489 | 0.00459237 | 0.9690191 | 0.01023116 | 0.9690205 | 0.008275915 |  |  | 590160 | 0.9465132 | 0.8678712 | 0.01259199 | 0.9544903 | 0.00947128 | 0.9544935 | 0.01098452
|  |  | 75732 | 0.9995459 | 0.9994305 | 0.0003804219 | 0.9999501 | 0.05433509 | 0.9999457 | 0.09404591 |  |  | 247146 | 0.9889531 | 0.9866385 | 0.001394719 | 0.9926596 | 0.005840271 | 0.9926542 | 0.004770916 |  |  | 142260 | 0.9506876 | 0.9670213 | 0.00372836 | 0.9527469 | 0.004074613 | 0.9527461 | 0.009520838 |  |  | 289680 | 0.9598821 | 0.9150489 | 0.00459237 | 0.9690588 | 0.01023056 | 0.9690602 | 0.008273289 |  |  | 590460 | 0.9397993 | 0.8678712 | 0.01259199 | 0.9545291 | 0.009471411 | 0.9545323 | 0.01098407
|  |  | 75852 | 0.997754 | 0.9994305 | 0.0003804219 | 0.9999501 | 0.05433509 | 0.9999457 | 0.09404591 |  |  | 247446 | 0.9889531 | 0.9866385 | 0.001394719 | 0.9926705 | 0.005839516 | 0.9926652 | 0.00477027 |  |  | 142560 | 0.9517666 | 0.9670213 | 0.00372836 | 0.9528189 | 0.004075757 | 0.9528181 | 0.009523707 |  |  | 289980 | 0.9598821 | 0.9150489 | 0.00459237 | 0.9690984 | 0.01022996 | 0.9690998 | 0.00827067 |  |  | 590760 | 0.9420373 | 0.8678712 | 0.01259199 | 0.9545679 | 0.009471542 | 0.9545711 | 0.01098362
|  |  | 75972 | 0.9995459 | 0.9994305 | 0.0003804219 | 0.9999501 | 0.05433509 | 0.9999457 | 0.09404591 |  |  | 247746 | 0.9899135 | 0.9866385 | 0.001394719 | 0.9926815 | 0.005838761 | 0.9926762 | 0.004769625 |  |  | 142860 | 0.9517666 | 0.9670213 | 0.00372836 | 0.9528908 | 0.004076898 | 0.95289 | 0.009526561 |  |  | 290280 | 0.9615635 | 0.9150489 | 0.00459237 | 0.9691379 | 0.01022936 | 0.9691393 | 0.008268057 |  |  | 591060 | 0.9420373 | 0.8678712 | 0.01259199 | 0.9546067 | 0.009471673 | 0.9546098 | 0.01098316
|  |  | 76092 | 0.9995459 | 0.9994305 | 0.0003804219 | 0.9999501 | 0.05433509 | 0.9999457 | 0.09404591 |  |  | 248046 | 0.9889531 | 0.9866385 | 0.001394719 | 0.9926923 | 0.005838008 | 0.9926871 | 0.004768981 |  |  | 143160 | 0.9517666 | 0.9670213 | 0.00372836 | 0.9529626 | 0.004078034 | 0.9529618 | 0.009529402 |  |  | 290580 | 0.9598821 | 0.9150489 | 0.00459237 | 0.9691773 | 0.01022876 | 0.9691787 | 0.00826545 |  |  | 591360 | 0.9420373 | 0.8678712 | 0.01259199 | 0.9546454 | 0.009471804 | 0.9546485 | 0.01098271
|  |  | 76212 | 0.9995459 | 0.9994305 | 0.0003804219 | 0.9999501 | 0.05433509 | 0.9999457 | 0.09404591 |  |  | 248346 | 0.990874 | 0.9866385 | 0.001394719 | 0.9927032 | 0.005837256 | 0.9926979 | 0.004768338 |  |  | 143460 | 0.9496086 | 0.9670213 | 0.00372836 | 0.9530342 | 0.004079167 | 0.9530334 | 0.00953223 |  |  | 290880 | 0.9598821 | 0.9150489 | 0.00459237 | 0.9692166 | 0.01022816 | 0.9692179 | 0.008262851 |  |  | 591660 | 0.9509891 | 0.8678712 | 0.01259199 | 0.954684 | 0.009471935 | 0.9546872 | 0.01098226
|  |  | 76332 | 0.9995459 | 0.9994305 | 0.0003804219 | 0.9999501 | 0.05433509 | 0.9999457 | 0.09404591 |  |  | 248646 | 0.9899135 | 0.9866385 | 0.001394719 | 0.9927141 | 0.005836505 | 0.9927088 | 0.004767696 |  |  | 143760 | 0.9496086 | 0.9670213 | 0.00372836 | 0.9531058 | 0.004080295 | 0.953105 | 0.009535043 |  |  | 291180 | 0.9582006 | 0.9150489 | 0.00459237 | 0.9692558 | 0.01022757 | 0.9692571 | 0.008260257 |  |  | 591960 | 0.9465132 | 0.8678712 | 0.01259199 | 0.9547226 | 0.009472065 | 0.9547258 | 0.01098181
|  |  | 76452 | 0.9995459 | 0.9994305 | 0.0003804219 | 0.9999501 | 0.05433509 | 0.9999457 | 0.09404591 |  |  | 248946 | 0.9899135 | 0.9866385 | 0.001394719 | 0.9927249 | 0.005835755 | 0.9927196 | 0.004767054 |  |  | 144060 | 0.9496086 | 0.9670213 | 0.00372836 | 0.9531772 | 0.00408142 | 0.9531764 | 0.009537843 |  |  | 291480 | 0.9582006 | 0.9150489 | 0.00459237 | 0.9692949 | 0.01022697 | 0.9692961 | 0.008257671 |  |  | 592260 | 0.9375614 | 0.8678712 | 0.01259199 | 0.9547612 | 0.009472195 | 0.9547643 | 0.01098136
|  |  | 76572 | 0.9995459 | 0.9994305 | 0.0003804219 | 0.9999501 | 0.05433509 | 0.9999457 | 0.09404591 |  |  | 249246 | 0.9879926 | 0.9866385 | 0.001394719 | 0.9927356 | 0.005835006 | 0.9927304 | 0.004766414 |  |  | 144360 | 0.9506876 | 0.9670213 | 0.00372836 | 0.9532485 | 0.004082541 | 0.9532477 | 0.009540629 |  |  | 291780 | 0.9598821 | 0.9150489 | 0.00459237 | 0.9693338 | 0.01022638 | 0.9693351 | 0.00825509 |  |  | 592560 | 0.9442752 | 0.8678712 | 0.01259199 | 0.9547997 | 0.009472325 | 0.9548028 | 0.01098091
|  |  | 76692 | 0.9995459 | 0.9994305 | 0.0003804219 | 0.9999501 | 0.05433509 | 0.9999457 | 0.09404591 |  |  | 249546 | 0.9899135 | 0.9866385 | 0.001394719 | 0.9927464 | 0.005834258 | 0.9927412 | 0.004765774 |  |  | 144660 | 0.9496086 | 0.9670213 | 0.00372836 | 0.9533197 | 0.004083658 | 0.9533189 | 0.009543402 |  |  | 292080 | 0.9582006 | 0.9150489 | 0.00459237 | 0.9693727 | 0.01022579 | 0.9693739 | 0.008252516 |  |  | 592860 | 0.9420373 | 0.8678712 | 0.01259199 | 0.9548382 | 0.009472455 | 0.9548413 | 0.01098046
|  |  | 76812 | 0.99865 | 0.9994305 | 0.0003804219 | 0.9999501 | 0.05433509 | 0.9999457 | 0.09404591 |  |  | 249846 | 0.990874 | 0.9866385 | 0.001394719 | 0.9927571 | 0.005833511 | 0.9927519 | 0.004765136 |  |  | 144960 | 0.9506876 | 0.9670213 | 0.00372836 | 0.9533908 | 0.004084772 | 0.95339 | 0.009546161 |  |  | 292380 | 0.9598821 | 0.9150489 | 0.00459237 | 0.9694114 | 0.0102252 | 0.9694127 | 0.008249949 |  |  | 593160 | 0.9420373 | 0.8678712 | 0.01259199 | 0.9548766 | 0.009472585 | 0.9548797 | 0.01098001
|  |  | 76932 | 0.99865 | 0.9994305 | 0.0003804219 | 0.9999501 | 0.05433509 | 0.9999457 | 0.09404591 |  |  | 250146 | 0.9889531 | 0.9866385 | 0.001394719 | 0.9927678 | 0.005832766 | 0.9927626 | 0.004764498 |  |  | 145260 | 0.9528456 | 0.9670213 | 0.00372836 | 0.9534618 | 0.004085881 | 0.953461 | 0.009548907 |  |  | 292680 | 0.9598821 | 0.9150489 | 0.00459237 | 0.9694501 | 0.01022462 | 0.9694513 | 0.008247388 |  |  | 593460 | 0.9397993 | 0.8678712 | 0.01259199 | 0.954915 | 0.009472714 | 0.9549181 | 0.01097956
|  |  | 77052 | 1.000442 | 0.9994305 | 0.0003804219 | 0.9999501 | 0.05433509 | 0.9999457 | 0.09404591 |  |  | 250446 | 0.9899135 | 0.9866385 | 0.001394719 | 0.9927785 | 0.005832021 | 0.9927733 | 0.004763861 |  |  | 145560 | 0.9496086 | 0.9670213 | 0.00372836 | 0.9535326 | 0.004086987 | 0.9535318 | 0.009551639 |  |  | 292980 | 0.9598821 | 0.9150489 | 0.00459237 | 0.9694886 | 0.01022404 | 0.9694898 | 0.008244834 |  |  | 593760 | 0.9442752 | 0.8678712 | 0.01259199 | 0.9549533 | 0.009472843 | 0.9549564 | 0.01097911
|  |  | 77172 | 0.9995459 | 0.9994305 | 0.0003804219 | 0.9999501 | 0.05433509 | 0.9999457 | 0.09404591 |  |  | 250746 | 0.9899135 | 0.9866385 | 0.001394719 | 0.9927891 | 0.005831278 | 0.9927839 | 0.004763226 |  |  | 145860 | 0.9496086 | 0.9670213 | 0.00372836 | 0.9536034 | 0.004088088 | 0.9536026 | 0.009554358 |  |  | 293280 | 0.9582006 | 0.9150489 | 0.00459237 | 0.969527 | 0.01022345 | 0.9695283 | 0.008242286 |  |  | 594060 | 0.9442752 | 0.8678712 | 0.01259199 | 0.9549916 | 0.009472972 | 0.9549947 | 0.01097866
|  |  | 77292 | 0.9995459 | 0.9994305 | 0.0003804219 | 0.9999501 | 0.05433509 | 0.9999457 | 0.09404591 |  |  | 251046 | 0.9889531 | 0.9866385 | 0.001394719 | 0.9927997 | 0.005830536 | 0.9927946 | 0.004762591 |  |  | 146160 | 0.9506876 | 0.9670213 | 0.00372836 | 0.953674 | 0.004089186 | 0.9536732 | 0.009557063 |  |  | 293580 | 0.9582006 | 0.9150489 | 0.00459237 | 0.9695654 | 0.01022287 | 0.9695666 | 0.008239745 |  |  | 594360 | 0.9487511 | 0.8678712 | 0.01259199 | 0.9550299 | 0.009473101 | 0.955033 | 0.01097821
|  |  | 77412 | 0.9995459 | 0.9994305 | 0.0003804219 | 0.9999501 | 0.05433509 | 0.9999457 | 0.09404591 |  |  | 251346 | 0.9889531 | 0.9866385 | 0.001394719 | 0.9928103 | 0.005829795 | 0.9928052 | 0.004761957 |  |  | 146460 | 0.9506876 | 0.9670213 | 0.00372836 | 0.9537445 | 0.00409028 | 0.9537437 | 0.009559755 |  |  | 293880 | 0.9598821 | 0.9150489 | 0.00459237 | 0.9696036 | 0.01022229 | 0.9696048 | 0.00823721 |  |  | 594660 | 0.9397993 | 0.8678712 | 0.01259199 | 0.9550681 | 0.009473229 | 0.9550712 | 0.01097776
|  |  | 77532 | 0.9995459 | 0.9994305 | 0.0003804219 | 0.9999501 | 0.05433509 | 0.9999457 | 0.09404591 |  |  | 251646 | 0.9889531 | 0.9866385 | 0.001394719 | 0.9928209 | 0.005829055 | 0.9928157 | 0.004761324 |  |  | 146760 | 0.9517666 | 0.9670213 | 0.00372836 | 0.9538149 | 0.00409137 | 0.9538141 | 0.009562433 |  |  | 294180 | 0.9582006 | 0.9150489 | 0.00459237 | 0.9696417 | 0.01022172 | 0.9696429 | 0.008234682 |  |  | 594960 | 0.9442752 | 0.8678712 | 0.01259199 | 0.9551063 | 0.009473358 | 0.9551093 | 0.01097731
|  |  | 77652 | 0.99865 | 0.9994305 | 0.0003804219 | 0.9999501 | 0.05433509 | 0.9999457 | 0.09404591 |  |  | 251946 | 0.9899135 | 0.9866385 | 0.001394719 | 0.9928314 | 0.005828317 | 0.9928263 | 0.004760692 |  |  | 147060 | 0.9517666 | 0.9670213 | 0.00372836 | 0.9538852 | 0.004092457 | 0.9538844 | 0.009565098 |  |  | 294480 | 0.9615635 | 0.9150489 | 0.00459237 | 0.9696797 | 0.01022114 | 0.9696809 | 0.00823216 |  |  | 595260 | 0.9420373 | 0.8678712 | 0.01259199 | 0.9551444 | 0.009473486 | 0.9551474 | 0.01097687
|  |  | 77772 | 1.000442 | 0.9994305 | 0.0003804219 | 0.9999501 | 0.05433509 | 0.9999457 | 0.09404591 |  |  | 252246 | 0.990874 | 0.9866385 | 0.001394719 | 0.9928419 | 0.005827579 | 0.9928368 | 0.004760061 |  |  | 147360 | 0.9517666 | 0.9670213 | 0.00372836 | 0.9539553 | 0.00409354 | 0.9539545 | 0.00956775 |  |  | 294780 | 0.963245 | 0.9150489 | 0.00459237 | 0.9697176 | 0.01022057 | 0.9697188 | 0.008229644 |  |  | 595560 | 0.9397993 | 0.8678712 | 0.01259199 | 0.9551825 | 0.009473614 | 0.9551855 | 0.01097642
|  |  | 77892 | 0.9995459 | 0.9994305 | 0.0003804219 | 0.9999501 | 0.05433509 | 0.9999457 | 0.09404591 |  |  | 252546 | 0.9889531 | 0.9866385 | 0.001394719 | 0.9928523 | 0.005826843 | 0.9928473 | 0.004759432 |  |  | 147660 | 0.9517666 | 0.9670213 | 0.00372836 | 0.9540254 | 0.004094618 | 0.9540246 | 0.009570388 |  |  | 295080 | 0.9598821 | 0.9150489 | 0.00459237 | 0.9697554 | 0.01022 | 0.9697566 | 0.008227135 |  |  | 595860 | 0.9420373 | 0.8678712 | 0.01259199 | 0.9552205 | 0.009473741 | 0.9552235 | 0.01097597
|  |  | 78012 | 0.99865 | 0.9994305 | 0.0003804219 | 0.9999501 | 0.05433509 | 0.9999457 | 0.09404591 |  |  | 252846 | 0.9899135 | 0.9866385 | 0.001394719 | 0.9928628 | 0.005826108 | 0.9928577 | 0.004758803 |  |  | 147960 | 0.9496086 | 0.9670213 | 0.00372836 | 0.9540953 | 0.004095693 | 0.9540945 | 0.009573013 |  |  | 295380 | 0.9615635 | 0.9150489 | 0.00459237 | 0.9697931 | 0.01021943 | 0.9697943 | 0.008224633 |  |  | 596160 | 0.9465132 | 0.8678712 | 0.01259199 | 0.9552585 | 0.009473869 | 0.9552615 | 0.01097553
|  |  | 78132 | 0.99865 | 0.9994305 | 0.0003804219 | 0.9999501 | 0.05433509 | 0.9999457 | 0.09404591 |  |  | 253146 | 0.9899135 | 0.9866385 | 0.001394719 | 0.9928732 | 0.005825374 | 0.9928681 | 0.004758175 |  |  | 148260 | 0.9506876 | 0.9670213 | 0.00372836 | 0.9541652 | 0.004096765 | 0.9541643 | 0.009575625 |  |  | 295680 | 0.9598821 | 0.9150489 | 0.00459237 | 0.9698307 | 0.01021886 | 0.9698319 | 0.008222137 |  |  | 596460 | 0.9442752 | 0.8678712 | 0.01259199 | 0.9552964 | 0.009473996 | 0.9552995 | 0.01097508
|  |  | 78252 | 0.9995459 | 0.9994305 | 0.0003804219 | 0.9999501 | 0.05433509 | 0.9999457 | 0.09404591 |  |  | 253446 | 0.9899135 | 0.9866385 | 0.001394719 | 0.9928836 | 0.005824641 | 0.9928785 | 0.004757548 |  |  | 148560 | 0.9506876 | 0.9670213 | 0.00372836 | 0.9542349 | 0.004097832 | 0.9542341 | 0.009578224 |  |  | 295980 | 0.9598821 | 0.9150489 | 0.00459237 | 0.9698682 | 0.0102183 | 0.9698693 | 0.008219647 |  |  | 596760 | 0.9442752 | 0.8678712 | 0.01259199 | 0.9553344 | 0.009474123 | 0.9553374 | 0.01097463
|  |  | 78372 | 1.000442 | 0.9994305 | 0.0003804219 | 0.9999501 | 0.05433509 | 0.9999457 | 0.09404591 |  |  | 253746 | 0.9899135 | 0.9866385 | 0.001394719 | 0.9928939 | 0.00582391 | 0.9928889 | 0.004756922 |  |  | 148860 | 0.9528456 | 0.9670213 | 0.00372836 | 0.9543045 | 0.004098896 | 0.9543037 | 0.009580809 |  |  | 296280 | 0.9598821 | 0.9150489 | 0.00459237 | 0.9699056 | 0.01021773 | 0.9699067 | 0.008217164 |  |  | 597060 | 0.9442752 | 0.8678712 | 0.01259199 | 0.9553722 | 0.00947425 | 0.9553752 | 0.01097419
|  |  | 78492 | 0.99865 | 0.9994305 | 0.0003804219 | 0.9999501 | 0.05433509 | 0.9999457 | 0.09404591 |  |  | 254046 | 0.9899135 | 0.9866385 | 0.001394719 | 0.9929043 | 0.00582318 | 0.9928993 | 0.004756297 |  |  | 149160 | 0.9528456 | 0.9670213 | 0.00372836 | 0.954374 | 0.004099956 | 0.9543731 | 0.009583382 |  |  | 296580 | 0.9598821 | 0.9150489 | 0.00459237 | 0.9699429 | 0.01021717 | 0.969944 | 0.008214687 |  |  | 597360 | 0.9465132 | 0.8678712 | 0.01259199 | 0.95541 | 0.009474377 | 0.955413 | 0.01097374
|  |  | 78612 | 0.9995459 | 0.9994305 | 0.0003804219 | 0.9999501 | 0.05433509 | 0.9999457 | 0.09404591 |  |  | 254346 | 0.990874 | 0.9866385 | 0.001394719 | 0.9929146 | 0.005822451 | 0.9929096 | 0.004755673 |  |  | 149460 | 0.9517666 | 0.9670213 | 0.00372836 | 0.9544434 | 0.004101012 | 0.9544425 | 0.009585941 |  |  | 296880 | 0.9598821 | 0.9150489 | 0.00459237 | 0.9699801 | 0.01021661 | 0.9699812 | 0.008212217 |  |  | 597660 | 0.9420373 | 0.8678712 | 0.01259199 | 0.9554478 | 0.009474504 | 0.9554508 | 0.0109733
|  |  | 78732 | 0.9995459 | 0.9994305 | 0.0003804219 | 0.9999501 | 0.05433509 | 0.9999457 | 0.09404591 |  |  | 254646 | 0.9899135 | 0.9866385 | 0.001394719 | 0.9929248 | 0.005821723 | 0.9929199 | 0.00475505 |  |  | 149760 | 0.9517666 | 0.9670213 | 0.00372836 | 0.9545126 | 0.004102064 | 0.9545118 | 0.009588487 |  |  | 297180 | 0.9615635 | 0.9150489 | 0.00459237 | 0.9700172 | 0.01021605 | 0.9700183 | 0.008209753 |  |  | 597960 | 0.9465132 | 0.8678712 | 0.01259199 | 0.9554855 | 0.00947463 | 0.9554885 | 0.01097285
|  |  | 78852 | 1.000442 | 0.9994305 | 0.0003804219 | 0.9999501 | 0.05433509 | 0.9999457 | 0.09404591 |  |  | 254946 | 0.9899135 | 0.9866385 | 0.001394719 | 0.9929351 | 0.005820996 | 0.9929301 | 0.004754428 |  |  | 150060 | 0.9506876 | 0.9670213 | 0.00372836 | 0.9545818 | 0.004103113 | 0.9545809 | 0.00959102 |  |  | 297480 | 0.9582006 | 0.9150489 | 0.00459237 | 0.9700542 | 0.01021549 | 0.9700552 | 0.008207296 |  |  | 598260 | 0.9442752 | 0.8678712 | 0.01259199 | 0.9555232 | 0.009474756 | 0.9555262 | 0.01097241
|  |  | 78972 | 0.9995459 | 0.9994305 | 0.0003804219 | 0.9999501 | 0.05433509 | 0.9999457 | 0.09404591 |  |  | 255246 | 0.9889531 | 0.9866385 | 0.001394719 | 0.9929453 | 0.005820271 | 0.9929404 | 0.004753808 |  |  | 150360 | 0.9496086 | 0.9670213 | 0.00372836 | 0.9546508 | 0.004104158 | 0.95465 | 0.00959354 |  |  | 297780 | 0.9615635 | 0.9150489 | 0.00459237 | 0.9700911 | 0.01021494 | 0.9700921 | 0.008204844 |  |  | 598560 | 0.9509891 | 0.8678712 | 0.01259199 | 0.9555609 | 0.009474882 | 0.9555638 | 0.01097196
|  |  | 79092 | 0.99865 | 0.9994305 | 0.0003804219 | 0.9999501 | 0.05433509 | 0.9999457 | 0.09404591 |  |  | 255546 | 0.9899135 | 0.9866385 | 0.001394719 | 0.9929555 | 0.005819547 | 0.9929506 | 0.004753188 |  |  | 150660 | 0.9506876 | 0.9670213 | 0.00372836 | 0.9547198 | 0.004105199 | 0.9547189 | 0.009596047 |  |  | 298080 | 0.9598821 | 0.9150489 | 0.00459237 | 0.9701279 | 0.01021439 | 0.9701289 | 0.0082024 |  |  | 598860 | 0.9509891 | 0.8678712 | 0.01259199 | 0.9555985 | 0.009475008 | 0.9556014 | 0.01097152
|  |  | 79212 | 0.99865 | 0.9994305 | 0.0003804219 | 0.9999501 | 0.05433509 | 0.9999457 | 0.09404591 |  |  | 255846 | 0.9899135 | 0.9866385 | 0.001394719 | 0.9929657 | 0.005818824 | 0.9929607 | 0.004752569 |  |  | 150960 | 0.9517666 | 0.9670213 | 0.00372836 | 0.9547886 | 0.004106237 | 0.9547877 | 0.009598541 |  |  | 298380 | 0.9598821 | 0.9150489 | 0.00459237 | 0.9701646 | 0.01021384 | 0.9701656 | 0.008199962 |  |  | 599160 | 0.9442752 | 0.8678712 | 0.01259199 | 0.9556361 | 0.009475133 | 0.955639 | 0.01097108
|  |  | 79332 | 0.99865 | 0.9994305 | 0.0003804219 | 0.9999501 | 0.05433509 | 0.9999457 | 0.09404591 |  |  | 256146 | 0.9899135 | 0.9866385 | 0.001394719 | 0.9929758 | 0.005818102 | 0.9929709 | 0.004751951 |  |  | 151260 | 0.9496086 | 0.9670213 | 0.00372836 | 0.9548573 | 0.004107271 | 0.9548564 | 0.009601021 |  |  | 298680 | 0.9615635 | 0.9150489 | 0.00459237 | 0.9702011 | 0.01021329 | 0.9702021 | 0.00819753 |  |  | 599460 | 0.9397993 | 0.8678712 | 0.01259199 | 0.9556736 | 0.009475259 | 0.9556765 | 0.01097063
|  |  | 79452 | 0.99865 | 0.9994305 | 0.0003804219 | 0.9999501 | 0.05433509 | 0.9999457 | 0.09404591 |  |  | 256446 | 0.9899135 | 0.9866385 | 0.001394719 | 0.9929859 | 0.005817381 | 0.992981 | 0.004751335 |  |  | 151560 | 0.9528456 | 0.9670213 | 0.00372836 | 0.9549259 | 0.004108301 | 0.954925 | 0.009603489 |  |  | 298980 | 0.9615635 | 0.9150489 | 0.00459237 | 0.9702376 | 0.01021274 | 0.9702386 | 0.008195104 |  |  | 599760 | 0.9442752 | 0.8678712 | 0.01259199 | 0.955711 | 0.009475384 | 0.955714 | 0.01097019
|  |  | 79572 | 0.9995459 | 0.9994305 | 0.0003804219 | 0.9999501 | 0.05433509 | 0.9999457 | 0.09404591 |  |  | 256746 | 0.9889531 | 0.9866385 | 0.001394719 | 0.992996 | 0.005816662 | 0.9929911 | 0.004750719 |  |  | 151860 | 0.9528456 | 0.9670213 | 0.00372836 | 0.9549944 | 0.004109327 | 0.9549935 | 0.009605944 |  |  | 299280 | 0.9615635 | 0.9150489 | 0.00459237 | 0.970274 | 0.01021219 | 0.970275 | 0.008192685 |  |  | 600060 | 0.9420373 | 0.8678712 | 0.01259199 | 0.9557485 | 0.009475509 | 0.9557514 | 0.01096975
|  |  | 79692 | 1.001338 | 0.9994305 | 0.0003804219 | 0.9999501 | 0.05433509 | 0.9999457 | 0.09404591 |  |  | 257046 | 0.9889531 | 0.9866385 | 0.001394719 | 0.9930061 | 0.005815944 | 0.9930012 | 0.004750104 |  |  | 152160 | 0.9517666 | 0.9670213 | 0.00372836 | 0.9550628 | 0.00411035 | 0.9550619 | 0.009608387 |  |  | 299580 | 0.9598821 | 0.9150489 | 0.00459237 | 0.9703103 | 0.01021165 | 0.9703113 | 0.008190273 |  |  | 600360 | 0.9420373 | 0.8678712 | 0.01259199 | 0.9557859 | 0.009475634 | 0.9557888 | 0.01096931
|  |  | 79812 | 0.99865 | 0.9994305 | 0.0003804219 | 0.9999501 | 0.05433509 | 0.9999457 | 0.09404591 |  |  | 257346 | 0.9899135 | 0.9866385 | 0.001394719 | 0.9930161 | 0.005815228 | 0.9930112 | 0.004749491 |  |  | 152460 | 0.9528456 | 0.9670213 | 0.00372836 | 0.955131 | 0.004111368 | 0.9551301 | 0.009610816 |  |  | 299880 | 0.9615635 | 0.9150489 | 0.00459237 | 0.9703465 | 0.01021111 | 0.9703475 | 0.008187867 |  |  | 600660 | 0.9442752 | 0.8678712 | 0.01259199 | 0.9558232 | 0.009475758 | 0.9558261 | 0.01096886
|  |  | 79932 | 0.99865 | 0.9994305 | 0.0003804219 | 0.9999501 | 0.05433509 | 0.9999457 | 0.09404591 |  |  | 257646 | 0.990874 | 0.9866385 | 0.001394719 | 0.9930261 | 0.005814512 | 0.9930213 | 0.004748878 |  |  | 152760 | 0.9528456 | 0.9670213 | 0.00372836 | 0.9551992 | 0.004112384 | 0.9551983 | 0.009613232 |  |  | 300180 | 0.9615635 | 0.9150489 | 0.00459237 | 0.9703826 | 0.01021057 | 0.9703835 | 0.008185467 |  |  | 600960 | 0.9442752 | 0.8678712 | 0.01259199 | 0.9558605 | 0.009475883 | 0.9558634 | 0.01096842
|  |  | 80052 | 1.000442 | 0.9994305 | 0.0003804219 | 0.9999501 | 0.05433509 | 0.9999457 | 0.09404591 |  |  | 257946 | 0.9899135 | 0.9866385 | 0.001394719 | 0.9930361 | 0.005813798 | 0.9930313 | 0.004748267 |  |  | 153060 | 0.9517666 | 0.9670213 | 0.00372836 | 0.9552672 | 0.004113395 | 0.9552663 | 0.009615636 |  |  | 300480 | 0.9598821 | 0.9150489 | 0.00459237 | 0.9704186 | 0.01021003 | 0.9704195 | 0.008183073 |  |  | 601260 | 0.9465132 | 0.8678712 | 0.01259199 | 0.9558978 | 0.009476007 | 0.9559007 | 0.01096798
|  |  | 80172 | 0.99865 | 0.9994305 | 0.0003804219 | 0.9999501 | 0.05433509 | 0.9999457 | 0.09404591 |  |  | 258246 | 0.990874 | 0.9866385 | 0.001394719 | 0.993046 | 0.005813085 | 0.9930412 | 0.004747657 |  |  | 153360 | 0.9528456 | 0.9670213 | 0.00372836 | 0.9553352 | 0.004114403 | 0.9553343 | 0.009618027 |  |  | 300780 | 0.9598821 | 0.9150489 | 0.00459237 | 0.9704545 | 0.01020949 | 0.9704554 | 0.008180686 |  |  | 601560 | 0.9465132 | 0.8678712 | 0.01259199 | 0.955935 | 0.009476131 | 0.9559379 | 0.01096754
|  |  | 80292 | 0.9995459 | 0.9994305 | 0.0003804219 | 0.9999501 | 0.05433509 | 0.9999457 | 0.09404591 |  |  | 258546 | 0.9899135 | 0.9866385 | 0.001394719 | 0.993056 | 0.005812374 | 0.9930512 | 0.004747047 |  |  | 153660 | 0.9528456 | 0.9670213 | 0.00372836 | 0.955403 | 0.004115407 | 0.9554021 | 0.009620405 |  |  | 301080 | 0.963245 | 0.9150489 | 0.00459237 | 0.9704903 | 0.01020896 | 0.9704912 | 0.008178305 |  |  | 601860 | 0.9420373 | 0.8678712 | 0.01259199 | 0.9559722 | 0.009476255 | 0.955975 | 0.0109671
|  |  | 80412 | 0.9995459 | 0.9994305 | 0.0003804219 | 0.9999501 | 0.05433509 | 0.9999457 | 0.09404591 |  |  | 258846 | 0.990874 | 0.9866385 | 0.001394719 | 0.9930659 | 0.005811663 | 0.9930611 | 0.004746439 |  |  | 153960 | 0.9517666 | 0.9670213 | 0.00372836 | 0.9554707 | 0.004116408 | 0.9554698 | 0.009622771 |  |  | 301380 | 0.9615635 | 0.9150489 | 0.00459237 | 0.970526 | 0.01020842 | 0.9705269 | 0.008175931 |  |  | 602160 | 0.9397993 | 0.8678712 | 0.01259199 | 0.9560093 | 0.009476378 | 0.9560122 | 0.01096666
|  |  | 80532 | 0.9995459 | 0.9994305 | 0.0003804219 | 0.9999501 | 0.05433509 | 0.9999457 | 0.09404591 |  |  | 259146 | 0.9899135 | 0.9866385 | 0.001394719 | 0.9930758 | 0.005810954 | 0.993071 | 0.004745832 |  |  | 154260 | 0.9539246 | 0.9670213 | 0.00372836 | 0.9555383 | 0.004117405 | 0.9555374 | 0.009625124 |  |  | 301680 | 0.9615635 | 0.9150489 | 0.00459237 | 0.9705616 | 0.01020789 | 0.9705624 | 0.008173563 |  |  | 602460 | 0.9420373 | 0.8678712 | 0.01259199 | 0.9560464 | 0.009476502 | 0.9560492 | 0.01096622
|  |  | 80652 | 0.99865 | 0.9994305 | 0.0003804219 | 0.9999501 | 0.05433509 | 0.9999457 | 0.09404591 |  |  | 259446 | 0.9899135 | 0.9866385 | 0.001394719 | 0.9930856 | 0.005810246 | 0.9930808 | 0.004745226 |  |  | 154560 | 0.9539246 | 0.9670213 | 0.00372836 | 0.9556058 | 0.004118398 | 0.9556049 | 0.009627464 |  |  | 301980 | 0.9615635 | 0.9150489 | 0.00459237 | 0.9705971 | 0.01020736 | 0.9705979 | 0.008171201 |  |  | 602760 | 0.9420373 | 0.8678712 | 0.01259199 | 0.9560835 | 0.009476625 | 0.9560863 | 0.01096578
|  |  | 80772 | 0.9995459 | 0.9994305 | 0.0003804219 | 0.9999501 | 0.05433509 | 0.9999457 | 0.09404591 |  |  | 259746 | 0.9879926 | 0.9866385 | 0.001394719 | 0.9930954 | 0.00580954 | 0.9930907 | 0.004744621 |  |  | 154860 | 0.9528456 | 0.9670213 | 0.00372836 | 0.9556732 | 0.004119388 | 0.9556723 | 0.009629791 |  |  | 302280 | 0.9598821 | 0.9150489 | 0.00459237 | 0.9706325 | 0.01020684 | 0.9706333 | 0.008168846 |  |  | 603060 | 0.9420373 | 0.8678712 | 0.01259199 | 0.9561205 | 0.009476748 | 0.9561233 | 0.01096534
|  |  | 80892 | 1.000442 | 0.9994305 | 0.0003804219 | 0.9999501 | 0.05433509 | 0.9999457 | 0.09404591 |  |  | 260046 | 0.9889531 | 0.9866385 | 0.001394719 | 0.9931052 | 0.005808835 | 0.9931005 | 0.004744017 |  |  | 155160 | 0.9528456 | 0.9670213 | 0.00372836 | 0.9557405 | 0.004120374 | 0.9557396 | 0.009632106 |  |  | 302580 | 0.9615635 | 0.9150489 | 0.00459237 | 0.9706678 | 0.01020631 | 0.9706686 | 0.008166497 |  |  | 603360 | 0.9420373 | 0.8678712 | 0.01259199 | 0.9561574 | 0.009476871 | 0.9561602 | 0.0109649
|  |  | 81012 | 0.9995459 | 0.9994305 | 0.0003804219 | 0.9999501 | 0.05433509 | 0.9999457 | 0.09404591 |  |  | 260346 | 0.9899135 | 0.9866385 | 0.001394719 | 0.993115 | 0.005808131 | 0.9931103 | 0.004743415 |  |  | 155460 | 0.9528456 | 0.9670213 | 0.00372836 | 0.9558076 | 0.004121356 | 0.9558067 | 0.009634408 |  |  | 302880 | 0.963245 | 0.9150489 | 0.00459237 | 0.970703 | 0.01020579 | 0.9707038 | 0.008164154 |  |  | 603660 | 0.9397993 | 0.8678712 | 0.01259199 | 0.9561943 | 0.009476994 | 0.9561972 | 0.01096446
|  |  | 81132 | 0.9995459 | 0.9994305 | 0.0003804219 | 0.9999501 | 0.05433509 | 0.9999457 | 0.09404591 |  |  | 260646 | 0.9899135 | 0.9866385 | 0.001394719 | 0.9931247 | 0.005807428 | 0.99312 | 0.004742813 |  |  | 155760 | 0.9528456 | 0.9670213 | 0.00372836 | 0.9558747 | 0.004122335 | 0.9558738 | 0.009636698 |  |  | 303180 | 0.963245 | 0.9150489 | 0.00459237 | 0.9707381 | 0.01020526 | 0.9707389 | 0.008161818 |  |  | 603960 | 0.9442752 | 0.8678712 | 0.01259199 | 0.9562312 | 0.009477116 | 0.956234 | 0.01096403
|  |  | 81252 | 1.000442 | 0.9994305 | 0.0003804219 | 0.9999501 | 0.05433509 | 0.9999457 | 0.09404591 |  |  | 260946 | 0.9889531 | 0.9866385 | 0.001394719 | 0.9931344 | 0.005806727 | 0.9931297 | 0.004742212 |  |  | 156060 | 0.9517666 | 0.9670213 | 0.00372836 | 0.9559416 | 0.00412331 | 0.9559407 | 0.009638976 |  |  | 303480 | 0.963245 | 0.9150489 | 0.00459237 | 0.9707731 | 0.01020474 | 0.9707739 | 0.008159487 |  |  | 604260 | 0.9487511 | 0.8678712 | 0.01259199 | 0.9562681 | 0.009477239 | 0.9562709 | 0.01096359
|  |  | 81372 | 0.9995459 | 0.9994305 | 0.0003804219 | 0.9999501 | 0.05433509 | 0.9999457 | 0.09404591 |  |  | 261246 | 0.9899135 | 0.9866385 | 0.001394719 | 0.9931441 | 0.005806027 | 0.9931395 | 0.004741613 |  |  | 156360 | 0.9517666 | 0.9670213 | 0.00372836 | 0.9560085 | 0.004124281 | 0.9560076 | 0.00964124 |  |  | 303780 | 0.9615635 | 0.9150489 | 0.00459237 | 0.9708081 | 0.01020422 | 0.9708089 | 0.008157164 |  |  | 604560 | 0.9465132 | 0.8678712 | 0.01259199 | 0.9563049 | 0.009477361 | 0.9563076 | 0.01096315
|  |  | 81492 | 0.99865 | 0.9994305 | 0.0003804219 | 0.9999501 | 0.05433509 | 0.9999457 | 0.09404591 |  |  | 261546 | 0.9899135 | 0.9866385 | 0.001394719 | 0.9931538 | 0.005805328 | 0.9931491 | 0.004741015 |  |  | 156660 | 0.9517666 | 0.9670213 | 0.00372836 | 0.9560752 | 0.004125249 | 0.9560743 | 0.009643493 |  |  | 304080 | 0.9598821 | 0.9150489 | 0.00459237 | 0.9708429 | 0.01020371 | 0.9708437 | 0.008154846 |  |  | 604860 | 0.9442752 | 0.8678712 | 0.01259199 | 0.9563416 | 0.009477483 | 0.9563444 | 0.01096271
|  |  | 81612 | 0.9995459 | 0.9994305 | 0.0003804219 | 0.9999501 | 0.05433509 | 0.9999457 | 0.09404591 |  |  | 261846 | 0.9889531 | 0.9866385 | 0.001394719 | 0.9931634 | 0.005804631 | 0.9931588 | 0.004740417 |  |  | 156960 | 0.9539246 | 0.9670213 | 0.00372836 | 0.9561419 | 0.004126213 | 0.9561409 | 0.009645733 |  |  | 304380 | 0.963245 | 0.9150489 | 0.00459237 | 0.9708776 | 0.01020319 | 0.9708784 | 0.008152535 |  |  | 605160 | 0.9487511 | 0.8678712 | 0.01259199 | 0.9563783 | 0.009477605 | 0.9563811 | 0.01096228
|  |  | 81732 | 0.9995459 | 0.9994305 | 0.0003804219 | 0.9999501 | 0.05433509 | 0.9999457 | 0.09404591 |  |  | 262146 | 0.9899135 | 0.9866385 | 0.001394719 | 0.9931731 | 0.005803935 | 0.9931684 | 0.004739821 |  |  | 157260 | 0.9517666 | 0.9670213 | 0.00372836 | 0.9562084 | 0.004127174 | 0.9562074 | 0.00964796 |  |  | 304680 | 0.963245 | 0.9150489 | 0.00459237 | 0.9709123 | 0.01020268 | 0.970913 | 0.00815023 |  |  | 605460 | 0.9442752 | 0.8678712 | 0.01259199 | 0.956415 | 0.009477726 | 0.9564178 | 0.01096184
|  |  | 81852 | 1.000442 | 0.9994305 | 0.0003804219 | 0.9999501 | 0.05433509 | 0.9999457 | 0.09404591 |  |  | 262446 | 0.9899135 | 0.9866385 | 0.001394719 | 0.9931826 | 0.00580324 | 0.993178 | 0.004739226 |  |  | 157560 | 0.9539246 | 0.9670213 | 0.00372836 | 0.9562748 | 0.004128131 | 0.9562739 | 0.009650176 |  |  | 304980 | 0.9615635 | 0.9150489 | 0.00459237 | 0.9709468 | 0.01020217 | 0.9709476 | 0.008147931 |  |  | 605760 | 0.9442752 | 0.8678712 | 0.01259199 | 0.9564516 | 0.009477848 | 0.9564544 | 0.0109614
|  |  | 81972 | 0.9995459 | 0.9994305 | 0.0003804219 | 0.9999501 | 0.05433509 | 0.9999457 | 0.09404591 |  |  | 262746 | 0.9889531 | 0.9866385 | 0.001394719 | 0.9931922 | 0.005802547 | 0.9931876 | 0.004738632 |  |  | 157860 | 0.9539246 | 0.9670213 | 0.00372836 | 0.9563411 | 0.004129085 | 0.9563402 | 0.009652378 |  |  | 305280 | 0.9649265 | 0.9150489 | 0.00459237 | 0.9709813 | 0.01020166 | 0.970982 | 0.008145639 |  |  | 606060 | 0.9420373 | 0.8678712 | 0.01259199 | 0.9564882 | 0.009477969 | 0.9564909 | 0.01096097
|  |  | 82092 | 0.9995459 | 0.9994305 | 0.0003804219 | 0.9999501 | 0.05433509 | 0.9999457 | 0.09404591 |  |  | 263046 | 0.9889531 | 0.9866385 | 0.001394719 | 0.9932018 | 0.005801855 | 0.9931972 | 0.00473804 |  |  | 158160 | 0.9539246 | 0.9670213 | 0.00372836 | 0.9564073 | 0.004130035 | 0.9564064 | 0.009654569 |  |  | 305580 | 0.963245 | 0.9150489 | 0.00459237 | 0.9710156 | 0.01020115 | 0.9710163 | 0.008143353 |  |  | 606360 | 0.9442752 | 0.8678712 | 0.01259199 | 0.9565247 | 0.00947809 | 0.9565275 | 0.01096053
|  |  | 82212 | 1.000442 | 0.9994305 | 0.0003804219 | 0.9999501 | 0.05433509 | 0.9999457 | 0.09404591 |  |  | 263346 | 0.9899135 | 0.9866385 | 0.001394719 | 0.9932113 | 0.005801164 | 0.9932067 | 0.004737448 |  |  | 158460 | 0.9539246 | 0.9670213 | 0.00372836 | 0.9564734 | 0.004130981 | 0.9564724 | 0.009656747 |  |  | 305880 | 0.9615635 | 0.9150489 | 0.00459237 | 0.9710499 | 0.01020064 | 0.9710506 | 0.008141073 |  |  | 606660 | 0.9420373 | 0.8678712 | 0.01259199 | 0.9565613 | 0.009478211 | 0.956564 | 0.0109601
|  |  | 82332 | 0.9995459 | 0.9994305 | 0.0003804219 | 0.9999501 | 0.05433509 | 0.9999457 | 0.09404591 |  |  | 263646 | 0.9889531 | 0.9866385 | 0.001394719 | 0.9932208 | 0.005800475 | 0.9932162 | 0.004736857 |  |  | 158760 | 0.9539246 | 0.9670213 | 0.00372836 | 0.9565394 | 0.004131924 | 0.9565384 | 0.009658913 |  |  | 306180 | 0.963245 | 0.9150489 | 0.00459237 | 0.971084 | 0.01020014 | 0.9710848 | 0.008138799 |  |  | 606960 | 0.9465132 | 0.8678712 | 0.01259199 | 0.9565977 | 0.009478332 | 0.9566004 | 0.01095966
|  |  | 82452 | 1.001338 | 0.9994305 | 0.0003804219 | 0.9999501 | 0.05433509 | 0.9999457 | 0.09404591 |  |  | 263946 | 0.9889531 | 0.9866385 | 0.001394719 | 0.9932302 | 0.005799787 | 0.9932257 | 0.004736268 |  |  | 159060 | 0.9528456 | 0.9670213 | 0.00372836 | 0.9566052 | 0.004132863 | 0.9566043 | 0.009661067 |  |  | 306480 | 0.9615635 | 0.9150489 | 0.00459237 | 0.9711181 | 0.01019964 | 0.9711188 | 0.008136532 |  |  | 607260 | 0.9442752 | 0.8678712 | 0.01259199 | 0.9566341 | 0.009478453 | 0.9566368 | 0.01095923
|  |  | 82572 | 1.000442 | 0.9994305 | 0.0003804219 | 0.9999501 | 0.05433509 | 0.9999457 | 0.09404591 |  |  | 264246 | 0.9899135 | 0.9866385 | 0.001394719 | 0.9932397 | 0.0057991 | 0.9932351 | 0.00473568 |  |  | 159360 | 0.9528456 | 0.9670213 | 0.00372836 | 0.956671 | 0.004133799 | 0.9566701 | 0.009663209 |  |  | 306780 | 0.963245 | 0.9150489 | 0.00459237 | 0.9711521 | 0.01019913 | 0.9711528 | 0.008134271 |  |  | 607560 | 0.9442752 | 0.8678712 | 0.01259199 | 0.9566705 | 0.009478573 | 0.9566732 | 0.01095879
|  |  | 82692 | 1.000442 | 0.9994305 | 0.0003804219 | 0.9999501 | 0.05433509 | 0.9999457 | 0.09404591 |  |  | 264546 | 0.9899135 | 0.9866385 | 0.001394719 | 0.9932491 | 0.005798415 | 0.9932445 | 0.004735093 |  |  | 159660 | 0.9528456 | 0.9670213 | 0.00372836 | 0.9567367 | 0.004134731 | 0.9567357 | 0.009665339 |  |  | 307080 | 0.963245 | 0.9150489 | 0.00459237 | 0.971186 | 0.01019864 | 0.9711867 | 0.008132016 |  |  | 607860 | 0.9442752 | 0.8678712 | 0.01259199 | 0.9567068 | 0.009478693 | 0.9567095 | 0.01095836
|  |  | 82812 | 1.001338 | 0.9994305 | 0.0003804219 | 0.9999501 | 0.05433509 | 0.9999457 | 0.09404591 |  |  | 264846 | 0.9899135 | 0.9866385 | 0.001394719 | 0.9932585 | 0.005797731 | 0.9932539 | 0.004734507 |  |  | 159960 | 0.9528456 | 0.9670213 | 0.00372836 | 0.9568022 | 0.00413566 | 0.9568013 | 0.009667456 |  |  | 307380 | 0.9615635 | 0.9150489 | 0.00459237 | 0.9712198 | 0.01019814 | 0.9712205 | 0.008129767 |  |  | 608160 | 0.9442752 | 0.8678712 | 0.01259199 | 0.9567431 | 0.009478813 | 0.9567458 | 0.01095793
|  |  | 82932 | 0.9995459 | 0.9994305 | 0.0003804219 | 0.9999501 | 0.05433509 | 0.9999457 | 0.09404591 |  |  | 265146 | 0.9899135 | 0.9866385 | 0.001394719 | 0.9932678 | 0.005797048 | 0.9932633 | 0.004733922 |  |  | 160260 | 0.9539246 | 0.9670213 | 0.00372836 | 0.9568677 | 0.004136585 | 0.9568667 | 0.009669561 |  |  | 307680 | 0.9598821 | 0.9150489 | 0.00459237 | 0.9712535 | 0.01019764 | 0.9712541 | 0.008127525 |  |  | 608460 | 0.9420373 | 0.8678712 | 0.01259199 | 0.9567794 | 0.009478933 | 0.9567821 | 0.01095749
|  |  | 83052 | 0.9995459 | 0.9994305 | 0.0003804219 | 0.9999501 | 0.05433509 | 0.9999457 | 0.09404591 |  |  | 265446 | 0.9899135 | 0.9866385 | 0.001394719 | 0.9932772 | 0.005796367 | 0.9932727 | 0.004733338 |  |  | 160560 | 0.9528456 | 0.9670213 | 0.00372836 | 0.956933 | 0.004137507 | 0.9569321 | 0.009671654 |  |  | 307980 | 0.9598821 | 0.9150489 | 0.00459237 | 0.9712871 | 0.01019715 | 0.9712877 | 0.008125288 |  |  | 608760 | 0.9465132 | 0.8678712 | 0.01259199 | 0.9568156 | 0.009479053 | 0.9568183 | 0.01095706
|  |  | 83172 | 0.9995459 | 0.9994305 | 0.0003804219 | 0.9999501 | 0.05433509 | 0.9999457 | 0.09404591 |  |  | 265746 | 0.9899135 | 0.9866385 | 0.001394719 | 0.9932865 | 0.005795687 | 0.993282 | 0.004732756 |  |  | 160860 | 0.9528456 | 0.9670213 | 0.00372836 | 0.9569983 | 0.004138425 | 0.9569973 | 0.009673736 |  |  | 308280 | 0.9615635 | 0.9150489 | 0.00459237 | 0.9713206 | 0.01019666 | 0.9713213 | 0.008123058 |  |  | 609060 | 0.9465132 | 0.8678712 | 0.01259199 | 0.9568518 | 0.009479172 | 0.9568544 | 0.01095663
|  |  | 83292 | 0.9995459 | 0.9994305 | 0.0003804219 | 0.9999501 | 0.05433509 | 0.9999457 | 0.09404591 |  |  | 266046 | 0.9899135 | 0.9866385 | 0.001394719 | 0.9932958 | 0.005795009 | 0.9932913 | 0.004732174 |  |  | 161160 | 0.9528456 | 0.9670213 | 0.00372836 | 0.9570634 | 0.00413934 | 0.9570624 | 0.009675805 |  |  | 308580 | 0.9598821 | 0.9150489 | 0.00459237 | 0.9713541 | 0.01019617 | 0.9713547 | 0.008120834 |  |  | 609360 | 0.9465132 | 0.8678712 | 0.01259199 | 0.9568879 | 0.009479292 | 0.9568905 | 0.0109562
|  |  | 83412 | 0.9995459 | 0.9994305 | 0.0003804219 | 0.9999501 | 0.05433509 | 0.9999457 | 0.09404591 |  |  | 266346 | 0.9899135 | 0.9866385 | 0.001394719 | 0.993305 | 0.005794331 | 0.9933006 | 0.004731594 |  |  | 161460 | 0.9550036 | 0.9670213 | 0.00372836 | 0.9571284 | 0.004140251 | 0.9571275 | 0.009677862 |  |  | 308880 | 0.9582006 | 0.9150489 | 0.00459237 | 0.9713874 | 0.01019568 | 0.971388 | 0.008118617 |  |  | 609660 | 0.9465132 | 0.8678712 | 0.01259199 | 0.956924 | 0.009479411 | 0.9569266 | 0.01095577
|  |  | 83532 | 0.9995459 | 0.9994305 | 0.0003804219 | 0.9999501 | 0.05433509 | 0.9999457 | 0.09404591 |  |  | 266646 | 0.990874 | 0.9866385 | 0.001394719 | 0.9933143 | 0.005793656 | 0.9933098 | 0.004731015 |  |  | 161760 | 0.9517666 | 0.9670213 | 0.00372836 | 0.9571934 | 0.004141159 | 0.9571924 | 0.009679907 |  |  | 309180 | 0.9615635 | 0.9150489 | 0.00459237 | 0.9714206 | 0.01019519 | 0.9714212 | 0.008116405 |  |  | 609960 | 0.9465132 | 0.8678712 | 0.01259199 | 0.95696 | 0.00947953 | 0.9569627 | 0.01095534
|  |  | 83652 | 0.9995459 | 0.9994305 | 0.0003804219 | 0.9999501 | 0.05433509 | 0.9999457 | 0.09404591 |  |  | 266946 | 0.9899135 | 0.9866385 | 0.001394719 | 0.9933235 | 0.005792981 | 0.9933191 | 0.004730437 |  |  | 162060 | 0.9528456 | 0.9670213 | 0.00372836 | 0.9572582 | 0.004142063 | 0.9572572 | 0.009681941 |  |  | 309480 | 0.963245 | 0.9150489 | 0.00459237 | 0.9714538 | 0.01019471 | 0.9714544 | 0.0081142 |  |  | 610260 | 0.9465132 | 0.8678712 | 0.01259199 | 0.956996 | 0.009479649 | 0.9569987 | 0.0109549
|  |  | 83772 | 0.9995459 | 0.9994305 | 0.0003804219 | 0.9999501 | 0.05433509 | 0.9999457 | 0.09404591 |  |  | 267246 | 0.9899135 | 0.9866385 | 0.001394719 | 0.9933327 | 0.005792308 | 0.9933283 | 0.004729861 |  |  | 162360 | 0.9539246 | 0.9670213 | 0.00372836 | 0.9573229 | 0.004142964 | 0.9573219 | 0.009683962 |  |  | 309780 | 0.963245 | 0.9150489 | 0.00459237 | 0.9714869 | 0.01019422 | 0.9714874 | 0.008112 |  |  | 610560 | 0.9442752 | 0.8678712 | 0.01259199 | 0.957032 | 0.009479768 | 0.9570346 | 0.01095447
|  |  | 83892 | 1.000442 | 0.9994305 | 0.0003804219 | 0.9999501 | 0.05433509 | 0.9999457 | 0.09404591 |  |  | 267546 | 0.9889531 | 0.9866385 | 0.001394719 | 0.9933418 | 0.005791636 | 0.9933374 | 0.004729285 |  |  | 162660 | 0.9539246 | 0.9670213 | 0.00372836 | 0.9573875 | 0.004143861 | 0.9573865 | 0.009685972 |  |  | 310080 | 0.963245 | 0.9150489 | 0.00459237 | 0.9715198 | 0.01019374 | 0.9715204 | 0.008109807 |  |  | 610860 | 0.9465132 | 0.8678712 | 0.01259199 | 0.9570679 | 0.009479886 | 0.9570705 | 0.01095404
|  |  | 84012 | 1.000442 | 0.9994305 | 0.0003804219 | 0.9999501 | 0.05433509 | 0.9999457 | 0.09404591 |  |  | 267846 | 0.9889531 | 0.9866385 | 0.001394719 | 0.993351 | 0.005790966 | 0.9933466 | 0.004728711 |  |  | 162960 | 0.9528456 | 0.9670213 | 0.00372836 | 0.957452 | 0.004144755 | 0.957451 | 0.00968797 |  |  | 310380 | 0.9615635 | 0.9150489 | 0.00459237 | 0.9715527 | 0.01019326 | 0.9715533 | 0.00810762 |  |  | 611160 | 0.9487511 | 0.8678712 | 0.01259199 | 0.9571038 | 0.009480005 | 0.9571064 | 0.01095361
|  |  | 84132 | 0.9995459 | 0.9994305 | 0.0003804219 | 0.9999501 | 0.05433509 | 0.9999457 | 0.09404591 |  |  | 268146 | 0.9899135 | 0.9866385 | 0.001394719 | 0.9933601 | 0.005790297 | 0.9933557 | 0.004728137 |  |  | 163260 | 0.9539246 | 0.9670213 | 0.00372836 | 0.9575164 | 0.004145646 | 0.9575154 | 0.009689956 |  |  | 310680 | 0.9649265 | 0.9150489 | 0.00459237 | 0.9715855 | 0.01019278 | 0.9715861 | 0.00810544 |  |  | 611460 | 0.9442752 | 0.8678712 | 0.01259199 | 0.9571396 | 0.009480123 | 0.9571422 | 0.01095318
|  |  | 84252 | 1.000442 | 0.9994305 | 0.0003804219 | 0.9999501 | 0.05433509 | 0.9999457 | 0.09404591 |  |  | 268446 | 0.9899135 | 0.9866385 | 0.001394719 | 0.9933692 | 0.00578963 | 0.9933648 | 0.004727565 |  |  | 163560 | 0.9550036 | 0.9670213 | 0.00372836 | 0.9575807 | 0.004146533 | 0.9575797 | 0.00969193 |  |  | 310980 | 0.963245 | 0.9150489 | 0.00459237 | 0.9716182 | 0.01019231 | 0.9716188 | 0.008103265 |  |  | 611760 | 0.9487511 | 0.8678712 | 0.01259199 | 0.9571754 | 0.009480241 | 0.957178 | 0.01095276
|  |  | 84372 | 0.9995459 | 0.9994305 | 0.0003804219 | 0.9999501 | 0.05433509 | 0.9999457 | 0.09404591 |  |  | 268746 | 0.9899135 | 0.9866385 | 0.001394719 | 0.9933782 | 0.005788963 | 0.9933739 | 0.004726994 |  |  | 163860 | 0.9539246 | 0.9670213 | 0.00372836 | 0.9576449 | 0.004147416 | 0.9576439 | 0.009693892 |  |  | 311280 | 0.963245 | 0.9150489 | 0.00459237 | 0.9716508 | 0.01019183 | 0.9716514 | 0.008101097 |  |  | 612060 | 0.9465132 | 0.8678712 | 0.01259199 | 0.9572112 | 0.009480359 | 0.9572138 | 0.01095233
|  |  | 84492 | 1.000442 | 0.9994305 | 0.0003804219 | 0.9999501 | 0.05433509 | 0.9999457 | 0.09404591 |  |  | 269046 | 0.9899135 | 0.9866385 | 0.001394719 | 0.9933873 | 0.005788299 | 0.993383 | 0.004726425 |  |  | 164160 | 0.9528456 | 0.9670213 | 0.00372836 | 0.957709 | 0.004148297 | 0.957708 | 0.009695843 |  |  | 311580 | 0.9615635 | 0.9150489 | 0.00459237 | 0.9716834 | 0.01019136 | 0.9716839 | 0.008098934 |  |  | 612360 | 0.9375614 | 0.8678712 | 0.01259199 | 0.9572469 | 0.009480476 | 0.9572495 | 0.0109519
|  |  | 84612 | 1.000442 | 0.9994305 | 0.0003804219 | 0.9999501 | 0.05433509 | 0.9999457 | 0.09404591 |  |  | 269346 | 0.990874 | 0.9866385 | 0.001394719 | 0.9933963 | 0.005787635 | 0.993392 | 0.004725856 |  |  | 164460 | 0.9528456 | 0.9670213 | 0.00372836 | 0.957773 | 0.004149173 | 0.957772 | 0.009697782 |  |  | 311880 | 0.963245 | 0.9150489 | 0.00459237 | 0.9717158 | 0.01019089 | 0.9717163 | 0.008096778 |  |  | 612660 | 0.9420373 | 0.8678712 | 0.01259199 | 0.9572826 | 0.009480594 | 0.9572851 | 0.01095147
|  |  | 84732 | 1.000442 | 0.9994305 | 0.0003804219 | 0.9999501 | 0.05433509 | 0.9999457 | 0.09404591 |  |  | 269646 | 0.9899135 | 0.9866385 | 0.001394719 | 0.9934053 | 0.005786973 | 0.993401 | 0.004725289 |  |  | 164760 | 0.9550036 | 0.9670213 | 0.00372836 | 0.9578369 | 0.004150047 | 0.9578359 | 0.00969971 |  |  | 312180 | 0.9649265 | 0.9150489 | 0.00459237 | 0.9717482 | 0.01019042 | 0.9717486 | 0.008094628 |  |  | 612960 | 0.9487511 | 0.8678712 | 0.01259199 | 0.9573182 | 0.009480711 | 0.9573208 | 0.01095104
|  |  | 84852 | 0.9995459 | 0.9994305 | 0.0003804219 | 0.9999501 | 0.05433509 | 0.9999457 | 0.09404591 |  |  | 269946 | 0.9899135 | 0.9866385 | 0.001394719 | 0.9934143 | 0.005786313 | 0.99341 | 0.004724723 |  |  | 165060 | 0.9550036 | 0.9670213 | 0.00372836 | 0.9579006 | 0.004150917 | 0.9578996 | 0.009701625 |  |  | 312480 | 0.963245 | 0.9150489 | 0.00459237 | 0.9717804 | 0.01018995 | 0.9717809 | 0.008092483 |  |  | 613260 | 0.9465132 | 0.8678712 | 0.01259199 | 0.9573538 | 0.009480829 | 0.9573564 | 0.01095061
|  |  | 84972 | 0.9995459 | 0.9994305 | 0.0003804219 | 0.9999501 | 0.05433509 | 0.9999457 | 0.09404591 |  |  | 270246 | 0.9889531 | 0.9866385 | 0.001394719 | 0.9934232 | 0.005785654 | 0.993419 | 0.004724158 |  |  | 165360 | 0.9539246 | 0.9670213 | 0.00372836 | 0.9579643 | 0.004151783 | 0.9579633 | 0.00970353 |  |  | 312780 | 0.9598821 | 0.9150489 | 0.00459237 | 0.9718126 | 0.01018948 | 0.9718131 | 0.008090345 |  |  | 613560 | 0.9442752 | 0.8678712 | 0.01259199 | 0.9573894 | 0.009480946 | 0.9573919 | 0.01095019
|  |  | 85092 | 1.000442 | 0.9994305 | 0.0003804219 | 0.9999501 | 0.05433509 | 0.9999457 | 0.09404591 |  |  | 270546 | 0.9879926 | 0.9866385 | 0.001394719 | 0.9934322 | 0.005784996 | 0.9934279 | 0.004723594 |  |  | 165660 | 0.9550036 | 0.9670213 | 0.00372836 | 0.9580279 | 0.004152646 | 0.9580269 | 0.009705422 |  |  | 313080 | 0.9649265 | 0.9150489 | 0.00459237 | 0.9718447 | 0.01018902 | 0.9718451 | 0.008088214 |  |  | 613860 | 0.9509891 | 0.8678712 | 0.01259199 | 0.9574249 | 0.009481063 | 0.9574274 | 0.01094976
|  |  | 85212 | 1.000442 | 0.9994305 | 0.0003804219 | 0.9999501 | 0.05433509 | 0.9999457 | 0.09404591 |  |  | 270846 | 0.9889531 | 0.9866385 | 0.001394719 | 0.9934411 | 0.005784339 | 0.9934368 | 0.004723031 |  |  | 165960 | 0.9528456 | 0.9670213 | 0.00372836 | 0.9580914 | 0.004153506 | 0.9580903 | 0.009707303 |  |  | 313380 | 0.963245 | 0.9150489 | 0.00459237 | 0.9718767 | 0.01018856 | 0.9718771 | 0.008086088 |  |  | 614160 | 0.9465132 | 0.8678712 | 0.01259199 | 0.9574604 | 0.009481179 | 0.9574629 | 0.01094933
|  |  | 85332 | 1.000442 | 0.9994305 | 0.0003804219 | 0.9999501 | 0.05433509 | 0.9999457 | 0.09404591 |  |  | 271146 | 0.990874 | 0.9866385 | 0.001394719 | 0.9934499 | 0.005783684 | 0.9934457 | 0.00472247 |  |  | 166260 | 0.9517666 | 0.9670213 | 0.00372836 | 0.9581547 | 0.004154362 | 0.9581537 | 0.009709173 |  |  | 313680 | 0.963245 | 0.9150489 | 0.00459237 | 0.9719086 | 0.0101881 | 0.971909 | 0.008083968 |  |  | 614460 | 0.9487511 | 0.8678712 | 0.01259199 | 0.9574958 | 0.009481296 | 0.9574983 | 0.01094891
|  |  | 85452 | 1.001338 | 0.9994305 | 0.0003804219 | 0.9999501 | 0.05433509 | 0.9999457 | 0.09404591 |  |  | 271446 | 0.9899135 | 0.9866385 | 0.001394719 | 0.9934588 | 0.005783031 | 0.9934546 | 0.00472191 |  |  | 166560 | 0.9539246 | 0.9670213 | 0.00372836 | 0.958218 | 0.004155215 | 0.958217 | 0.009711031 |  |  | 313980 | 0.9649265 | 0.9150489 | 0.00459237 | 0.9719404 | 0.01018764 | 0.9719408 | 0.008081854 |  |  | 614760 | 0.9420373 | 0.8678712 | 0.01259199 | 0.9575312 | 0.009481412 | 0.9575337 | 0.01094848
|  |  | 85572 | 1.001338 | 0.9994305 | 0.0003804219 | 0.9999501 | 0.05433509 | 0.9999457 | 0.09404591 |  |  | 271746 | 0.9899135 | 0.9866385 | 0.001394719 | 0.9934676 | 0.005782379 | 0.9934634 | 0.004721351 |  |  | 166860 | 0.9528456 | 0.9670213 | 0.00372836 | 0.9582812 | 0.004156065 | 0.9582801 | 0.009712878 |  |  | 314280 | 0.9682895 | 0.9150489 | 0.00459237 | 0.9719722 | 0.01018718 | 0.9719726 | 0.008079746 |  |  | 615060 | 0.9442752 | 0.8678712 | 0.01259199 | 0.9575665 | 0.009481529 | 0.957569 | 0.01094806
|  |  | 85692 | 1.000442 | 0.9994305 | 0.0003804219 | 0.9999501 | 0.05433509 | 0.9999457 | 0.09404591 |  |  | 272046 | 0.9889531 | 0.9866385 | 0.001394719 | 0.9934764 | 0.005781728 | 0.9934722 | 0.004720793 |  |  | 167160 | 0.9539246 | 0.9670213 | 0.00372836 | 0.9583442 | 0.004156911 | 0.9583432 | 0.009714713 |  |  | 314580 | 0.9649265 | 0.9150489 | 0.00459237 | 0.9720038 | 0.01018672 | 0.9720042 | 0.008077645 |  |  | 615360 | 0.9509891 | 0.8678712 | 0.01259199 | 0.9576018 | 0.009481645 | 0.9576043 | 0.01094763
|  |  | 85812 | 0.9995459 | 0.9994305 | 0.0003804219 | 0.9999501 | 0.05433509 | 0.9999457 | 0.09404591 |  |  | 272346 | 0.990874 | 0.9866385 | 0.001394719 | 0.9934852 | 0.005781079 | 0.993481 | 0.004720236 |  |  | 167460 | 0.9550036 | 0.9670213 | 0.00372836 | 0.9584072 | 0.004157754 | 0.9584061 | 0.009716537 |  |  | 314880 | 0.9649265 | 0.9150489 | 0.00459237 | 0.9720354 | 0.01018627 | 0.9720358 | 0.008075549 |  |  | 615660 | 0.9487511 | 0.8678712 | 0.01259199 | 0.9576371 | 0.009481761 | 0.9576396 | 0.01094721
|  |  | 85932 | 0.9995459 | 0.9994305 | 0.0003804219 | 0.9999501 | 0.05433509 | 0.9999457 | 0.09404591 |  |  | 272646 | 0.9899135 | 0.9866385 | 0.001394719 | 0.993494 | 0.005780431 | 0.9934898 | 0.004719681 |  |  | 167760 | 0.9539246 | 0.9670213 | 0.00372836 | 0.95847 | 0.004158594 | 0.958469 | 0.00971835 |  |  | 315180 | 0.9649265 | 0.9150489 | 0.00459237 | 0.9720669 | 0.01018582 | 0.9720672 | 0.008073459 |  |  | 615960 | 0.9487511 | 0.8678712 | 0.01259199 | 0.9576723 | 0.009481876 | 0.9576748 | 0.01094678
|  |  | 86052 | 1.000442 | 0.9994305 | 0.0003804219 | 0.9999501 | 0.05433509 | 0.9999457 | 0.09404591 |  |  | 272946 | 0.9899135 | 0.9866385 | 0.001394719 | 0.9935027 | 0.005779784 | 0.9934986 | 0.004719127 |  |  | 168060 | 0.9550036 | 0.9670213 | 0.00372836 | 0.9585328 | 0.00415943 | 0.9585318 | 0.009720151 |  |  | 315480 | 0.9649265 | 0.9150489 | 0.00459237 | 0.9720982 | 0.01018537 | 0.9720986 | 0.008071375 |  |  | 616260 | 0.9509891 | 0.8678712 | 0.01259199 | 0.9577075 | 0.009481992 | 0.95771 | 0.01094636
|  |  | 86172 | 0.9995459 | 0.9994305 | 0.0003804219 | 0.9999501 | 0.05433509 | 0.9999457 | 0.09404591 |  |  | 273246 | 0.9899135 | 0.9866385 | 0.001394719 | 0.9935114 | 0.005779139 | 0.9935073 | 0.004718574 |  |  | 168360 | 0.9539246 | 0.9670213 | 0.00372836 | 0.9585954 | 0.004160263 | 0.9585944 | 0.009721941 |  |  | 315780 | 0.963245 | 0.9150489 | 0.00459237 | 0.9721296 | 0.01018492 | 0.9721299 | 0.008069298 |  |  | 616560 | 0.9465132 | 0.8678712 | 0.01259199 | 0.9577427 | 0.009482108 | 0.9577451 | 0.01094594
|  |  | 86292 | 1.000442 | 0.9994305 | 0.0003804219 | 0.9999501 | 0.05433509 | 0.9999457 | 0.09404591 |  |  | 273546 | 0.9899135 | 0.9866385 | 0.001394719 | 0.9935201 | 0.005778495 | 0.993516 | 0.004718022 |  |  | 168660 | 0.9539246 | 0.9670213 | 0.00372836 | 0.958658 | 0.004161093 | 0.958657 | 0.00972372 |  |  | 316080 | 0.9649265 | 0.9150489 | 0.00459237 | 0.9721608 | 0.01018447 | 0.9721611 | 0.008067226 |  |  | 616860 | 0.9487511 | 0.8678712 | 0.01259199 | 0.9577778 | 0.009482223 | 0.9577802 | 0.01094551
|  |  | 86412 | 1.000442 | 0.9994305 | 0.0003804219 | 0.9999501 | 0.05433509 | 0.9999457 | 0.09404591 |  |  | 273846 | 0.9889531 | 0.9866385 | 0.001394719 | 0.9935288 | 0.005777853 | 0.9935247 | 0.004717471 |  |  | 168960 | 0.9539246 | 0.9670213 | 0.00372836 | 0.9587204 | 0.00416192 | 0.9587194 | 0.009725487 |  |  | 316380 | 0.9682895 | 0.9150489 | 0.00459237 | 0.9721919 | 0.01018402 | 0.9721922 | 0.00806516 |  |  | 617160 | 0.953227 | 0.8678712 | 0.01259199 | 0.9578129 | 0.009482338 | 0.9578153 | 0.01094509
|  |  | 86532 | 1.000442 | 0.9994305 | 0.0003804219 | 0.9999501 | 0.05433509 | 0.9999457 | 0.09404591 |  |  | 274146 | 0.9889531 | 0.9866385 | 0.001394719 | 0.9935374 | 0.005777212 | 0.9935333 | 0.004716922 |  |  | 169260 | 0.9539246 | 0.9670213 | 0.00372836 | 0.9587828 | 0.004162743 | 0.9587817 | 0.009727244 |  |  | 316680 | 0.966608 | 0.9150489 | 0.00459237 | 0.972223 | 0.01018358 | 0.9722233 | 0.008063101 |  |  | 617460 | 0.9465132 | 0.8678712 | 0.01259199 | 0.9578479 | 0.009482453 | 0.9578503 | 0.01094467
|  |  | 86652 | 0.9995459 | 0.9994305 | 0.0003804219 | 0.9999501 | 0.05433509 | 0.9999457 | 0.09404591 |  |  | 274446 | 0.9899135 | 0.9866385 | 0.001394719 | 0.9935461 | 0.005776573 | 0.993542 | 0.004716374 |  |  | 169560 | 0.9528456 | 0.9670213 | 0.00372836 | 0.958845 | 0.004163562 | 0.958844 | 0.009728989 |  |  | 316980 | 0.966608 | 0.9150489 | 0.00459237 | 0.9722539 | 0.01018314 | 0.9722542 | 0.008061047 |  |  | 617760 | 0.9487511 | 0.8678712 | 0.01259199 | 0.9578829 | 0.009482568 | 0.9578853 | 0.01094425
|  |  | 86772 | 1.000442 | 0.9994305 | 0.0003804219 | 0.9999501 | 0.05433509 | 0.9999457 | 0.09404591 |  |  | 274746 | 0.9889531 | 0.9866385 | 0.001394719 | 0.9935547 | 0.005775935 | 0.9935506 | 0.004715827 |  |  | 169860 | 0.9528456 | 0.9670213 | 0.00372836 | 0.9589072 | 0.004164379 | 0.9589061 | 0.009730723 |  |  | 317280 | 0.9649265 | 0.9150489 | 0.00459237 | 0.9722848 | 0.0101827 | 0.9722851 | 0.008058999 |  |  | 618060 | 0.9509891 | 0.8678712 | 0.01259199 | 0.9579178 | 0.009482683 | 0.9579202 | 0.01094383
|  |  | 86892 | 1.000442 | 0.9994305 | 0.0003804219 | 0.9999501 | 0.05433509 | 0.9999457 | 0.09404591 |  |  | 275046 | 0.9899135 | 0.9866385 | 0.001394719 | 0.9935632 | 0.005775298 | 0.9935592 | 0.004715281 |  |  | 170160 | 0.9539246 | 0.9670213 | 0.00372836 | 0.9589692 | 0.004165192 | 0.9589682 | 0.009732446 |  |  | 317580 | 0.966608 | 0.9150489 | 0.00459237 | 0.9723156 | 0.01018226 | 0.9723159 | 0.008056957 |  |  | 618360 | 0.9465132 | 0.8678712 | 0.01259199 | 0.9579527 | 0.009482797 | 0.9579551 | 0.0109434
|  |  | 87012 | 1.000442 | 0.9994305 | 0.0003804219 | 0.9999501 | 0.05433509 | 0.9999457 | 0.09404591 |  |  | 275346 | 0.9889531 | 0.9866385 | 0.001394719 | 0.9935718 | 0.005774663 | 0.9935677 | 0.004714736 |  |  | 170460 | 0.9550036 | 0.9670213 | 0.00372836 | 0.9590312 | 0.004166002 | 0.9590301 | 0.009734158 |  |  | 317880 | 0.963245 | 0.9150489 | 0.00459237 | 0.9723463 | 0.01018182 | 0.9723466 | 0.008054921 |  |  | 618660 | 0.9487511 | 0.8678712 | 0.01259199 | 0.9579876 | 0.009482912 | 0.95799 | 0.01094298
|  |  | 87132 | 1.001338 | 0.9994305 | 0.0003804219 | 0.9999501 | 0.05433509 | 0.9999457 | 0.09404591 |  |  | 275646 | 0.9899135 | 0.9866385 | 0.001394719 | 0.9935803 | 0.00577403 | 0.9935763 | 0.004714193 |  |  | 170760 | 0.9560827 | 0.9670213 | 0.00372836 | 0.959093 | 0.004166809 | 0.959092 | 0.009735858 |  |  | 318180 | 0.966608 | 0.9150489 | 0.00459237 | 0.9723769 | 0.01018139 | 0.9723772 | 0.008052891 |  |  | 618960 | 0.9487511 | 0.8678712 | 0.01259199 | 0.9580224 | 0.009483026 | 0.9580248 | 0.01094256
|  |  | 87252 | 1.000442 | 0.9994305 | 0.0003804219 | 0.9999501 | 0.05433509 | 0.9999457 | 0.09404591 |  |  | 275946 | 0.9889531 | 0.9866385 | 0.001394719 | 0.9935888 | 0.005773397 | 0.9935848 | 0.004713651 |  |  | 171060 | 0.9560827 | 0.9670213 | 0.00372836 | 0.9591548 | 0.004167612 | 0.9591537 | 0.009737548 |  |  | 318480 | 0.9649265 | 0.9150489 | 0.00459237 | 0.9724075 | 0.01018095 | 0.9724077 | 0.008050867 |  |  | 619260 | 0.953227 | 0.8678712 | 0.01259199 | 0.9580572 | 0.00948314 | 0.9580596 | 0.01094214
|  |  | 87372 | 1.000442 | 0.9994305 | 0.0003804219 | 0.9999501 | 0.05433509 | 0.9999457 | 0.09404591 |  |  | 276246 | 0.9889531 | 0.9866385 | 0.001394719 | 0.9935973 | 0.005772767 | 0.9935933 | 0.00471311 |  |  | 171360 | 0.9571617 | 0.9670213 | 0.00372836 | 0.9592164 | 0.004168413 | 0.9592154 | 0.009739227 |  |  | 318780 | 0.963245 | 0.9150489 | 0.00459237 | 0.972438 | 0.01018052 | 0.9724382 | 0.008048849 |  |  | 619560 | 0.953227 | 0.8678712 | 0.01259199 | 0.958092 | 0.009483254 | 0.9580943 | 0.01094172
|  |  | 87492 | 1.000442 | 0.9994305 | 0.0003804219 | 0.9999501 | 0.05433509 | 0.9999457 | 0.09404591 |  |  | 276546 | 0.9879926 | 0.9866385 | 0.001394719 | 0.9936058 | 0.005772137 | 0.9936018 | 0.00471257 |  |  | 171660 | 0.9582407 | 0.9670213 | 0.00372836 | 0.959278 | 0.00416921 | 0.9592769 | 0.009740895 |  |  | 319080 | 0.963245 | 0.9150489 | 0.00459237 | 0.9724683 | 0.01018009 | 0.9724686 | 0.008046837 |  |  | 619860 | 0.9487511 | 0.8678712 | 0.01259199 | 0.9581267 | 0.009483368 | 0.958129 | 0.0109413
|  |  | 87612 | 1.001338 | 0.9994305 | 0.0003804219 | 0.9999501 | 0.05433509 | 0.9999457 | 0.09404591 |  |  | 276846 | 0.9899135 | 0.9866385 | 0.001394719 | 0.9936142 | 0.005771509 | 0.9936102 | 0.004712032 |  |  | 171960 | 0.9593197 | 0.9670213 | 0.00372836 | 0.9593394 | 0.004170003 | 0.9593384 | 0.009742551 |  |  | 319380 | 0.9649265 | 0.9150489 | 0.00459237 | 0.9724986 | 0.01017966 | 0.9724988 | 0.00804483 |  |  | 620160 | 0.9442752 | 0.8678712 | 0.01259199 | 0.9581614 | 0.009483481 | 0.9581637 | 0.01094088
|  |  | 87732 | 1.002234 | 0.9994305 | 0.0003804219 | 0.9999501 | 0.05433509 | 0.9999457 | 0.09404591 |  |  | 277146 | 0.9879926 | 0.9866385 | 0.001394719 | 0.9936226 | 0.005770883 | 0.9936187 | 0.004711495 |  |  | 172260 | 0.9571617 | 0.9670213 | 0.00372836 | 0.9594008 | 0.004170794 | 0.9593997 | 0.009744197 |  |  | 319680 | 0.966608 | 0.9150489 | 0.00459237 | 0.9725288 | 0.01017923 | 0.972529 | 0.00804283 |  |  | 620460 | 0.9465132 | 0.8678712 | 0.01259199 | 0.958196 | 0.009483595 | 0.9581983 | 0.01094047
|  |  | 87852 | 0.9995459 | 0.9994305 | 0.0003804219 | 0.9999501 | 0.05433509 | 0.9999457 | 0.09404591 |  |  | 277446 | 0.9889531 | 0.9866385 | 0.001394719 | 0.993631 | 0.005770258 | 0.9936271 | 0.004710959 |  |  | 172560 | 0.9560827 | 0.9670213 | 0.00372836 | 0.959462 | 0.004171581 | 0.959461 | 0.009745832 |  |  | 319980 | 0.963245 | 0.9150489 | 0.00459237 | 0.972559 | 0.01017881 | 0.9725592 | 0.008040835 |  |  | 620760 | 0.9465132 | 0.8678712 | 0.01259199 | 0.9582306 | 0.009483708 | 0.9582329 | 0.01094005
|  |  | 87972 | 1.000442 | 0.9994305 | 0.0003804219 | 0.9999501 | 0.05433509 | 0.9999457 | 0.09404591 |  |  | 277746 | 0.9889531 | 0.9866385 | 0.001394719 | 0.9936394 | 0.005769634 | 0.9936355 | 0.004710424 |  |  | 172860 | 0.9571617 | 0.9670213 | 0.00372836 | 0.9595232 | 0.004172365 | 0.9595221 | 0.009747457 |  |  | 320280 | 0.966608 | 0.9150489 | 0.00459237 | 0.972589 | 0.01017838 | 0.9725892 | 0.008038846 |  |  | 621060 | 0.9465132 | 0.8678712 | 0.01259199 | 0.9582651 | 0.009483822 | 0.9582674 | 0.01093963
|  |  | 88092 | 1.001338 | 0.9994305 | 0.0003804219 | 0.9999501 | 0.05433509 | 0.9999457 | 0.09404591 |  |  | 278046 | 0.9879926 | 0.9866385 | 0.001394719 | 0.9936477 | 0.005769012 | 0.9936438 | 0.00470989 |  |  | 173160 | 0.9571617 | 0.9670213 | 0.00372836 | 0.9595842 | 0.004173146 | 0.9595831 | 0.00974907 |  |  | 320580 | 0.9649265 | 0.9150489 | 0.00459237 | 0.972619 | 0.01017796 | 0.9726192 | 0.008036864 |  |  | 621360 | 0.9465132 | 0.8678712 | 0.01259199 | 0.9582996 | 0.009483935 | 0.9583019 | 0.01093921
|  |  | 88212 | 0.9995459 | 0.9994305 | 0.0003804219 | 0.9999501 | 0.05433509 | 0.9999457 | 0.09404591 |  |  | 278346 | 0.9879926 | 0.9866385 | 0.001394719 | 0.9936561 | 0.005768391 | 0.9936522 | 0.004709358 |  |  | 173460 | 0.9582407 | 0.9670213 | 0.00372836 | 0.9596452 | 0.004173924 | 0.9596441 | 0.009750673 |  |  | 320880 | 0.9682895 | 0.9150489 | 0.00459237 | 0.9726489 | 0.01017754 | 0.972649 | 0.008034886 |  |  | 621660 | 0.9487511 | 0.8678712 | 0.01259199 | 0.9583341 | 0.009484048 | 0.9583364 | 0.01093879
|  |  | 88332 | 1.000442 | 0.9994305 | 0.0003804219 | 0.9999501 | 0.05433509 | 0.9999457 | 0.09404591 |  |  | 278646 | 0.9899135 | 0.9866385 | 0.001394719 | 0.9936644 | 0.005767772 | 0.9936605 | 0.004708827 |  |  | 173760 | 0.9582407 | 0.9670213 | 0.00372836 | 0.959706 | 0.004174699 | 0.959705 | 0.009752265 |  |  | 321180 | 0.963245 | 0.9150489 | 0.00459237 | 0.9726787 | 0.01017712 | 0.9726788 | 0.008032915 |  |  | 621960 | 0.9487511 | 0.8678712 | 0.01259199 | 0.9583685 | 0.00948416 | 0.9583708 | 0.01093838
|  |  | 88452 | 1.000442 | 0.9994305 | 0.0003804219 | 0.9999501 | 0.05433509 | 0.9999457 | 0.09404591 |  |  | 278946 | 0.9889531 | 0.9866385 | 0.001394719 | 0.9936727 | 0.005767154 | 0.9936688 | 0.004708297 |  |  | 174060 | 0.9582407 | 0.9670213 | 0.00372836 | 0.9597668 | 0.00417547 | 0.9597657 | 0.009753846 |  |  | 321480 | 0.9649265 | 0.9150489 | 0.00459237 | 0.9727084 | 0.0101767 | 0.9727085 | 0.00803095 |  |  | 622260 | 0.9442752 | 0.8678712 | 0.01259199 | 0.9584029 | 0.009484273 | 0.9584052 | 0.01093796
|  |  | 88572 | 1.000442 | 0.9994305 | 0.0003804219 | 0.9999501 | 0.05433509 | 0.9999457 | 0.09404591 |  |  | 279246 | 0.9899135 | 0.9866385 | 0.001394719 | 0.9936809 | 0.005766538 | 0.9936771 | 0.004707769 |  |  | 174360 | 0.9582407 | 0.9670213 | 0.00372836 | 0.9598274 | 0.004176238 | 0.9598264 | 0.009755416 |  |  | 321780 | 0.9649265 | 0.9150489 | 0.00459237 | 0.972738 | 0.01017629 | 0.9727382 | 0.00802899 |  |  | 622560 | 0.9442752 | 0.8678712 | 0.01259199 | 0.9584373 | 0.009484386 | 0.9584396 | 0.01093755
|  |  | 88692 | 1.000442 | 0.9994305 | 0.0003804219 | 0.9999501 | 0.05433509 | 0.9999457 | 0.09404591 |  |  | 279546 | 0.9889531 | 0.9866385 | 0.001394719 | 0.9936892 | 0.005765923 | 0.9936853 | 0.004707241 |  |  | 174660 | 0.9593197 | 0.9670213 | 0.00372836 | 0.959888 | 0.004177003 | 0.9598869 | 0.009756976 |  |  | 322080 | 0.963245 | 0.9150489 | 0.00459237 | 0.9727676 | 0.01017587 | 0.9727677 | 0.008027036 |  |  | 622860 | 0.9465132 | 0.8678712 | 0.01259199 | 0.9584716 | 0.009484498 | 0.9584739 | 0.01093713
|  |  | 88812 | 0.9995459 | 0.9994305 | 0.0003804219 | 0.9999501 | 0.05433509 | 0.9999457 | 0.09404591 |  |  | 279846 | 0.9879926 | 0.9866385 | 0.001394719 | 0.9936974 | 0.005765309 | 0.9936936 | 0.004706715 |  |  | 174960 | 0.9582407 | 0.9670213 | 0.00372836 | 0.9599485 | 0.004177765 | 0.9599474 | 0.009758525 |  |  | 322380 | 0.963245 | 0.9150489 | 0.00459237 | 0.9727971 | 0.01017546 | 0.9727972 | 0.008025088 |  |  | 623160 | 0.9465132 | 0.8678712 | 0.01259199 | 0.9585059 | 0.00948461 | 0.9585081 | 0.01093671
|  |  | 88932 | 1.001338 | 0.9994305 | 0.0003804219 | 0.9999501 | 0.05433509 | 0.9999457 | 0.09404591 |  |  | 280146 | 0.9889531 | 0.9866385 | 0.001394719 | 0.9937056 | 0.005764697 | 0.9937018 | 0.00470619 |  |  | 175260 | 0.9603987 | 0.9670213 | 0.00372836 | 0.9600088 | 0.004178524 | 0.9600077 | 0.009760064 |  |  | 322680 | 0.9649265 | 0.9150489 | 0.00459237 | 0.9728265 | 0.01017505 | 0.9728266 | 0.008023146 |  |  | 623460 | 0.9554649 | 0.8678712 | 0.01259199 | 0.9585401 | 0.009484722 | 0.9585424 | 0.0109363
|  |  | 89052 | 1.000442 | 0.9994305 | 0.0003804219 | 0.9999501 | 0.05433509 | 0.9999457 | 0.09404591 |  |  | 280446 | 0.9889531 | 0.9866385 | 0.001394719 | 0.9937138 | 0.005764086 | 0.99371 | 0.004705666 |  |  | 175560 | 0.9603987 | 0.9670213 | 0.00372836 | 0.9600691 | 0.00417928 | 0.960068 | 0.009761592 |  |  | 322980 | 0.966608 | 0.9150489 | 0.00459237 | 0.9728558 | 0.01017464 | 0.9728559 | 0.00802121 |  |  | 623760 | 0.9509891 | 0.8678712 | 0.01259199 | 0.9585743 | 0.009484834 | 0.9585765 | 0.01093588
|  |  | 89172 | 1.000442 | 0.9994305 | 0.0003804219 | 0.9999501 | 0.05433509 | 0.9999457 | 0.09404591 |  |  | 280746 | 0.9899135 | 0.9866385 | 0.001394719 | 0.9937219 | 0.005763477 | 0.9937181 | 0.004705144 |  |  | 175860 | 0.9582407 | 0.9670213 | 0.00372836 | 0.9601293 | 0.004180032 | 0.9601282 | 0.009763109 |  |  | 323280 | 0.966608 | 0.9150489 | 0.00459237 | 0.972885 | 0.01017423 | 0.9728851 | 0.008019279 |  |  | 624060 | 0.9487511 | 0.8678712 | 0.01259199 | 0.9586085 | 0.009484946 | 0.9586107 | 0.01093547
|  |  | 89292 | 0.9995459 | 0.9994305 | 0.0003804219 | 0.9999501 | 0.05433509 | 0.9999457 | 0.09404591 |  |  | 281046 | 0.9899135 | 0.9866385 | 0.001394719 | 0.9937301 | 0.00576287 | 0.9937263 | 0.004704623 |  |  | 176160 | 0.9593197 | 0.9670213 | 0.00372836 | 0.9601893 | 0.004180781 | 0.9601882 | 0.009764616 |  |  | 323580 | 0.9649265 | 0.9150489 | 0.00459237 | 0.9729142 | 0.01017383 | 0.9729142 | 0.008017354 |  |  | 624360 | 0.9420373 | 0.8678712 | 0.01259199 | 0.9586426 | 0.009485058 | 0.9586448 | 0.01093506
|  |  | 89412 | 1.001338 | 0.9994305 | 0.0003804219 | 0.9999501 | 0.05433509 | 0.9999457 | 0.09404591 |  |  | 281346 | 0.990874 | 0.9866385 | 0.001394719 | 0.9937382 | 0.005762263 | 0.9937344 | 0.004704103 |  |  | 176460 | 0.9582407 | 0.9670213 | 0.00372836 | 0.9602493 | 0.004181528 | 0.9602482 | 0.009766113 |  |  | 323880 | 0.9682895 | 0.9150489 | 0.00459237 | 0.9729433 | 0.01017342 | 0.9729433 | 0.008015435 |  |  | 624660 | 0.9509891 | 0.8678712 | 0.01259199 | 0.9586767 | 0.009485169 | 0.9586789 | 0.01093464
|  |  | 89532 | 0.9995459 | 0.9994305 | 0.0003804219 | 0.9999501 | 0.05433509 | 0.9999457 | 0.09404591 |  |  | 281646 | 0.9889531 | 0.9866385 | 0.001394719 | 0.9937463 | 0.005761658 | 0.9937425 | 0.004703584 |  |  | 176760 | 0.9603987 | 0.9670213 | 0.00372836 | 0.9603092 | 0.004182271 | 0.9603081 | 0.009767599 |  |  | 324180 | 0.9682895 | 0.9150489 | 0.00459237 | 0.9729723 | 0.01017302 | 0.9729723 | 0.008013522 |  |  | 624960 | 0.953227 | 0.8678712 | 0.01259199 | 0.9587107 | 0.00948528 | 0.9587129 | 0.01093423
|  |  | 89652 | 1.000442 | 0.9994305 | 0.0003804219 | 0.9999501 | 0.05433509 | 0.9999457 | 0.09404591 |  |  | 281946 | 0.9899135 | 0.9866385 | 0.001394719 | 0.9937543 | 0.005761055 | 0.9937506 | 0.004703066 |  |  | 177060 | 0.9582407 | 0.9670213 | 0.00372836 | 0.960369 | 0.004183011 | 0.9603679 | 0.009769074 |  |  | 324480 | 0.966608 | 0.9150489 | 0.00459237 | 0.9730012 | 0.01017262 | 0.9730012 | 0.008011614 |  |  | 625260 | 0.9487511 | 0.8678712 | 0.01259199 | 0.9587447 | 0.009485392 | 0.9587469 | 0.01093382
|  |  | 89772 | 1.000442 | 0.9994305 | 0.0003804219 | 0.9999501 | 0.05433509 | 0.9999457 | 0.09404591 |  |  | 282246 | 0.9879926 | 0.9866385 | 0.001394719 | 0.9937624 | 0.005760453 | 0.9937586 | 0.00470255 |  |  | 177360 | 0.9603987 | 0.9670213 | 0.00372836 | 0.9604286 | 0.004183748 | 0.9604275 | 0.009770539 |  |  | 324780 | 0.9615635 | 0.9150489 | 0.00459237 | 0.97303 | 0.01017222 | 0.97303 | 0.008009712 |  |  | 625560 | 0.9554649 | 0.8678712 | 0.01259199 | 0.9587787 | 0.009485503 | 0.9587809 | 0.0109334
|  |  | 89892 | 1.000442 | 0.9994305 | 0.0003804219 | 0.9999501 | 0.05433509 | 0.9999457 | 0.09404591 |  |  | 282546 | 0.9889531 | 0.9866385 | 0.001394719 | 0.9937704 | 0.005759853 | 0.9937667 | 0.004702035 |  |  | 177660 | 0.9614777 | 0.9670213 | 0.00372836 | 0.9604882 | 0.004184482 | 0.9604871 | 0.009771994 |  |  | 325080 | 0.9682895 | 0.9150489 | 0.00459237 | 0.9730588 | 0.01017182 | 0.9730588 | 0.008007816 |  |  | 625860 | 0.953227 | 0.8678712 | 0.01259199 | 0.9588126 | 0.009485614 | 0.9588148 | 0.01093299
|  |  | 90012 | 1.000442 | 0.9994305 | 0.0003804219 | 0.9999501 | 0.05433509 | 0.9999457 | 0.09404591 |  |  | 282846 | 0.9889531 | 0.9866385 | 0.001394719 | 0.9937784 | 0.005759254 | 0.9937747 | 0.004701521 |  |  | 177960 | 0.9625568 | 0.9670213 | 0.00372836 | 0.9605477 | 0.004185212 | 0.9605466 | 0.009773439 |  |  | 325380 | 0.966608 | 0.9150489 | 0.00459237 | 0.9730875 | 0.01017143 | 0.9730875 | 0.008005925 |  |  | 626160 | 0.9509891 | 0.8678712 | 0.01259199 | 0.9588465 | 0.009485724 | 0.9588487 | 0.01093258
|  |  | 90132 | 0.9995459 | 0.9994305 | 0.0003804219 | 0.9999501 | 0.05433509 | 0.9999457 | 0.09404591 |  |  | 283146 | 0.9899135 | 0.9866385 | 0.001394719 | 0.9937864 | 0.005758656 | 0.9937827 | 0.004701009 |  |  | 178260 | 0.9614777 | 0.9670213 | 0.00372836 | 0.9606071 | 0.00418594 | 0.960606 | 0.009774873 |  |  | 325680 | 0.9682895 | 0.9150489 | 0.00459237 | 0.9731161 | 0.01017103 | 0.9731161 | 0.008004041 |  |  | 626460 | 0.9509891 | 0.8678712 | 0.01259199 | 0.9588803 | 0.009485835 | 0.9588825 | 0.01093217
|  |  | 90252 | 1.000442 | 0.9994305 | 0.0003804219 | 0.9999501 | 0.05433509 | 0.9999457 | 0.09404591 |  |  | 283446 | 0.9899135 | 0.9866385 | 0.001394719 | 0.9937943 | 0.00575806 | 0.9937907 | 0.004700497 |  |  | 178560 | 0.9603987 | 0.9670213 | 0.00372836 | 0.9606664 | 0.004186665 | 0.9606653 | 0.009776297 |  |  | 325980 | 0.9682895 | 0.9150489 | 0.00459237 | 0.9731446 | 0.01017064 | 0.9731446 | 0.008002161 |  |  | 626760 | 0.9465132 | 0.8678712 | 0.01259199 | 0.9589141 | 0.009485946 | 0.9589163 | 0.01093176
|  |  | 90372 | 1.000442 | 0.9994305 | 0.0003804219 | 0.9999501 | 0.05433509 | 0.9999457 | 0.09404591 |  |  | 283746 | 0.9889531 | 0.9866385 | 0.001394719 | 0.9938023 | 0.005757466 | 0.9937986 | 0.004699987 |  |  | 178860 | 0.9614777 | 0.9670213 | 0.00372836 | 0.9607256 | 0.004187386 | 0.9607245 | 0.00977771 |  |  | 326280 | 0.966608 | 0.9150489 | 0.00459237 | 0.9731731 | 0.01017025 | 0.973173 | 0.008000288 |  |  | 627060 | 0.9465132 | 0.8678712 | 0.01259199 | 0.9589479 | 0.009486056 | 0.9589501 | 0.01093135
|  |  | 90492 | 1.000442 | 0.9994305 | 0.0003804219 | 0.9999501 | 0.05433509 | 0.9999457 | 0.09404591 |  |  | 284046 | 0.9899135 | 0.9866385 | 0.001394719 | 0.9938102 | 0.005756872 | 0.9938066 | 0.004699479 |  |  | 179160 | 0.9614777 | 0.9670213 | 0.00372836 | 0.9607847 | 0.004188105 | 0.9607836 | 0.009779114 |  |  | 326580 | 0.9649265 | 0.9150489 | 0.00459237 | 0.9732014 | 0.01016986 | 0.9732014 | 0.00799842 |  |  | 627360 | 0.9487511 | 0.8678712 | 0.01259199 | 0.9589816 | 0.009486166 | 0.9589838 | 0.01093094
|  |  | 90612 | 1.000442 | 0.9994305 | 0.0003804219 | 0.9999501 | 0.05433509 | 0.9999457 | 0.09404591 |  |  | 284346 | 0.9899135 | 0.9866385 | 0.001394719 | 0.9938181 | 0.005756281 | 0.9938145 | 0.004698971 |  |  | 179460 | 0.9636358 | 0.9670213 | 0.00372836 | 0.9608437 | 0.00418882 | 0.9608426 | 0.009780507 |  |  | 326880 | 0.966608 | 0.9150489 | 0.00459237 | 0.9732297 | 0.01016947 | 0.9732297 | 0.007996558 |  |  | 627660 | 0.9487511 | 0.8678712 | 0.01259199 | 0.9590153 | 0.009486276 | 0.9590175 | 0.01093053
|  |  | 90732 | 0.9995459 | 0.9994305 | 0.0003804219 | 0.9999501 | 0.05433509 | 0.9999457 | 0.09404591 |  |  | 284646 | 0.9899135 | 0.9866385 | 0.001394719 | 0.993826 | 0.00575569 | 0.9938224 | 0.004698465 |  |  | 179760 | 0.9603987 | 0.9670213 | 0.00372836 | 0.9609027 | 0.004189533 | 0.9609015 | 0.00978189 |  |  | 327180 | 0.9682895 | 0.9150489 | 0.00459237 | 0.9732579 | 0.01016908 | 0.9732579 | 0.007994701 |  |  | 627960 | 0.9487511 | 0.8678712 | 0.01259199 | 0.959049 | 0.009486387 | 0.9590511 | 0.01093012
|  |  | 90852 | 1.000442 | 0.9994305 | 0.0003804219 | 0.9999501 | 0.05433509 | 0.9999457 | 0.09404591 |  |  | 284946 | 0.9889531 | 0.9866385 | 0.001394719 | 0.9938338 | 0.005755102 | 0.9938302 | 0.00469796 |  |  | 180060 | 0.9614777 | 0.9670213 | 0.00372836 | 0.9609615 | 0.004190242 | 0.9609604 | 0.009783263 |  |  | 327480 | 0.9682895 | 0.9150489 | 0.00459237 | 0.9732861 | 0.0101687 | 0.973286 | 0.007992851 |  |  | 628260 | 0.953227 | 0.8678712 | 0.01259199 | 0.9590826 | 0.009486496 | 0.9590847 | 0.01092971
|  |  | 90972 | 1.000442 | 0.9994305 | 0.0003804219 | 0.9999501 | 0.05433509 | 0.9999457 | 0.09404591 |  |  | 285246 | 0.9899135 | 0.9866385 | 0.001394719 | 0.9938417 | 0.005754514 | 0.9938381 | 0.004697456 |  |  | 180360 | 0.9593197 | 0.9670213 | 0.00372836 | 0.9610202 | 0.004190949 | 0.9610191 | 0.009784626 |  |  | 327780 | 0.963245 | 0.9150489 | 0.00459237 | 0.9733141 | 0.01016831 | 0.973314 | 0.007991005 |  |  | 628560 | 0.953227 | 0.8678712 | 0.01259199 | 0.9591162 | 0.009486606 | 0.9591183 | 0.0109293
|  |  | 91092 | 1.000442 | 0.9994305 | 0.0003804219 | 0.9999501 | 0.05433509 | 0.9999457 | 0.09404591 |  |  | 285546 | 0.9899135 | 0.9866385 | 0.001394719 | 0.9938495 | 0.005753928 | 0.9938459 | 0.004696953 |  |  | 180660 | 0.9603987 | 0.9670213 | 0.00372836 | 0.9610788 | 0.004191652 | 0.9610777 | 0.009785979 |  |  | 328080 | 0.963245 | 0.9150489 | 0.00459237 | 0.9733421 | 0.01016793 | 0.973342 | 0.007989166 |  |  | 628860 | 0.9509891 | 0.8678712 | 0.01259199 | 0.9591497 | 0.009486716 | 0.9591518 | 0.01092889
|  |  | 91212 | 1.000442 | 0.9994305 | 0.0003804219 | 0.9999501 | 0.05433509 | 0.9999457 | 0.09404591 |  |  | 285846 | 0.9889531 | 0.9866385 | 0.001394719 | 0.9938573 | 0.005753344 | 0.9938537 | 0.004696452 |  |  | 180960 | 0.9625568 | 0.9670213 | 0.00372836 | 0.9611374 | 0.004192353 | 0.9611362 | 0.009787322 |  |  | 328380 | 0.966608 | 0.9150489 | 0.00459237 | 0.97337 | 0.01016755 | 0.9733699 | 0.007987332 |  |  | 629160 | 0.9509891 | 0.8678712 | 0.01259199 | 0.9591832 | 0.009486825 | 0.9591853 | 0.01092848
|  |  | 91332 | 1.000442 | 0.9994305 | 0.0003804219 | 0.9999501 | 0.05433509 | 0.9999457 | 0.09404591 |  |  | 286146 | 0.9899135 | 0.9866385 | 0.001394719 | 0.993865 | 0.005752761 | 0.9938615 | 0.004695952 |  |  | 181260 | 0.9636358 | 0.9670213 | 0.00372836 | 0.9611958 | 0.00419305 | 0.9611947 | 0.009788654 |  |  | 328680 | 0.9682895 | 0.9150489 | 0.00459237 | 0.9733979 | 0.01016717 | 0.9733977 | 0.007985503 |  |  | 629460 | 0.9487511 | 0.8678712 | 0.01259199 | 0.9592167 | 0.009486935 | 0.9592188 | 0.01092808
|  |  | 91452 | 0.9995459 | 0.9994305 | 0.0003804219 | 0.9999501 | 0.05433509 | 0.9999457 | 0.09404591 |  |  | 286446 | 0.9899135 | 0.9866385 | 0.001394719 | 0.9938728 | 0.00575218 | 0.9938693 | 0.004695453 |  |  | 181560 | 0.9614777 | 0.9670213 | 0.00372836 | 0.9612542 | 0.004193745 | 0.961253 | 0.009789977 |  |  | 328980 | 0.966608 | 0.9150489 | 0.00459237 | 0.9734256 | 0.01016679 | 0.9734255 | 0.00798368 |  |  | 629760 | 0.9465132 | 0.8678712 | 0.01259199 | 0.9592501 | 0.009487044 | 0.9592522 | 0.01092767
|  |  | 91572 | 0.9995459 | 0.9994305 | 0.0003804219 | 0.9999501 | 0.05433509 | 0.9999457 | 0.09404591 |  |  | 286746 | 0.9889531 | 0.9866385 | 0.001394719 | 0.9938805 | 0.0057516 | 0.993877 | 0.004694955 |  |  | 181860 | 0.9625568 | 0.9670213 | 0.00372836 | 0.9613124 | 0.004194436 | 0.9613113 | 0.00979129 |  |  | 329280 | 0.966608 | 0.9150489 | 0.00459237 | 0.9734533 | 0.01016642 | 0.9734532 | 0.007981863 |  |  | 630060 | 0.9465132 | 0.8678712 | 0.01259199 | 0.9592835 | 0.009487153 | 0.9592855 | 0.01092726
|  |  | 91692 | 1.000442 | 0.9994305 | 0.0003804219 | 0.9999501 | 0.05433509 | 0.9999457 | 0.09404591 |  |  | 287046 | 0.9889531 | 0.9866385 | 0.001394719 | 0.9938882 | 0.005751021 | 0.9938847 | 0.004694459 |  |  | 182160 | 0.9625568 | 0.9670213 | 0.00372836 | 0.9613706 | 0.004195124 | 0.9613694 | 0.009792593 |  |  | 329580 | 0.9682895 | 0.9150489 | 0.00459237 | 0.9734809 | 0.01016604 | 0.9734808 | 0.007980051 |  |  | 630360 | 0.953227 | 0.8678712 | 0.01259199 | 0.9593168 | 0.009487262 | 0.9593189 | 0.01092686
|  |  | 91812 | 1.001338 | 0.9994305 | 0.0003804219 | 0.9999501 | 0.05433509 | 0.9999457 | 0.09404591 |  |  | 287346 | 0.9899135 | 0.9866385 | 0.001394719 | 0.9938959 | 0.005750444 | 0.9938924 | 0.004693964 |  |  | 182460 | 0.9636358 | 0.9670213 | 0.00372836 | 0.9614286 | 0.00419581 | 0.9614275 | 0.009793886 |  |  | 329880 | 0.966608 | 0.9150489 | 0.00459237 | 0.9735084 | 0.01016567 | 0.9735083 | 0.007978245 |  |  | 630660 | 0.9509891 | 0.8678712 | 0.01259199 | 0.9593501 | 0.009487371 | 0.9593522 | 0.01092645
|  |  | 91932 | 0.9995459 | 0.9994305 | 0.0003804219 | 0.9999501 | 0.05433509 | 0.9999457 | 0.09404591 |  |  | 287646 | 0.990874 | 0.9866385 | 0.001394719 | 0.9939036 | 0.005749868 | 0.9939001 | 0.00469347 |  |  | 182760 | 0.9636358 | 0.9670213 | 0.00372836 | 0.9614866 | 0.004196493 | 0.9614855 | 0.009795169 |  |  | 330180 | 0.966608 | 0.9150489 | 0.00459237 | 0.9735359 | 0.0101653 | 0.9735357 | 0.007976444 |  |  | 630960 | 0.9577029 | 0.8678712 | 0.01259199 | 0.9593834 | 0.009487479 | 0.9593854 | 0.01092604
|  |  | 92052 | 0.9995459 | 0.9994305 | 0.0003804219 | 0.9999501 | 0.05433509 | 0.9999457 | 0.09404591 |  |  | 287946 | 0.990874 | 0.9866385 | 0.001394719 | 0.9939112 | 0.005749294 | 0.9939078 | 0.004692977 |  |  | 183060 | 0.9636358 | 0.9670213 | 0.00372836 | 0.9615445 | 0.004197172 | 0.9615433 | 0.009796442 |  |  | 330480 | 0.966608 | 0.9150489 | 0.00459237 | 0.9735633 | 0.01016493 | 0.9735631 | 0.007974649 |  |  | 631260 | 0.953227 | 0.8678712 | 0.01259199 | 0.9594166 | 0.009487588 | 0.9594187 | 0.01092564
|  |  | 92172 | 1.000442 | 0.9994305 | 0.0003804219 | 0.9999501 | 0.05433509 | 0.9999457 | 0.09404591 |  |  | 288246 | 0.990874 | 0.9866385 | 0.001394719 | 0.9939189 | 0.005748721 | 0.9939154 | 0.004692486 |  |  | 183360 | 0.9636358 | 0.9670213 | 0.00372836 | 0.9616023 | 0.004197849 | 0.9616011 | 0.009797706 |  |  | 330780 | 0.966608 | 0.9150489 | 0.00459237 | 0.9735906 | 0.01016456 | 0.9735904 | 0.00797286 |  |  | 631560 | 0.9442752 | 0.8678712 | 0.01259199 | 0.9594498 | 0.009487696 | 0.9594519 | 0.01092523
|  |  | 92292 | 1.000442 | 0.9994305 | 0.0003804219 | 0.9999501 | 0.05433509 | 0.9999457 | 0.09404591 |  |  | 288546 | 0.9899135 | 0.9866385 | 0.001394719 | 0.9939265 | 0.00574815 | 0.993923 | 0.004691996 |  |  | 183660 | 0.9636358 | 0.9670213 | 0.00372836 | 0.9616599 | 0.004198523 | 0.9616588 | 0.00979896 |  |  | 331080 | 0.9699709 | 0.9150489 | 0.00459237 | 0.9736178 | 0.0101642 | 0.9736176 | 0.007971076 |  |  | 631860 | 0.9509891 | 0.8678712 | 0.01259199 | 0.959483 | 0.009487805 | 0.959485 | 0.01092483
|  |  | 92412 | 0.9995459 | 0.9994305 | 0.0003804219 | 0.9999501 | 0.05433509 | 0.9999457 | 0.09404591 |  |  | 288846 | 0.9899135 | 0.9866385 | 0.001394719 | 0.9939341 | 0.00574758 | 0.9939306 | 0.004691507 |  |  | 183960 | 0.9614777 | 0.9670213 | 0.00372836 | 0.9617175 | 0.004199194 | 0.9617164 | 0.009800204 |  |  | 331380 | 0.9682895 | 0.9150489 | 0.00459237 | 0.973645 | 0.01016383 | 0.9736447 | 0.007969297 |  |  | 632160 | 0.9577029 | 0.8678712 | 0.01259199 | 0.9595161 | 0.009487913 | 0.9595181 | 0.01092443
|  |  | 92532 | 0.9995459 | 0.9994305 | 0.0003804219 | 0.9999501 | 0.05433509 | 0.9999457 | 0.09404591 |  |  | 289146 | 0.9899135 | 0.9866385 | 0.001394719 | 0.9939416 | 0.005747012 | 0.9939382 | 0.004691019 |  |  | 184260 | 0.9647148 | 0.9670213 | 0.00372836 | 0.961775 | 0.004199862 | 0.9617739 | 0.009801438 |  |  | 331680 | 0.9682895 | 0.9150489 | 0.00459237 | 0.9736721 | 0.01016347 | 0.9736718 | 0.007967524 |  |  | 632460 | 0.9554649 | 0.8678712 | 0.01259199 | 0.9595492 | 0.009488021 | 0.9595512 | 0.01092402
|  |  | 92652 | 1.000442 | 0.9994305 | 0.0003804219 | 0.9999501 | 0.05433509 | 0.9999457 | 0.09404591 |  |  | 289446 | 0.990874 | 0.9866385 | 0.001394719 | 0.9939492 | 0.005746445 | 0.9939458 | 0.004690533 |  |  | 184560 | 0.9668728 | 0.9670213 | 0.00372836 | 0.9618325 | 0.004200527 | 0.9618313 | 0.009802662 |  |  | 331980 | 0.9699709 | 0.9150489 | 0.00459237 | 0.9736991 | 0.01016311 | 0.9736988 | 0.007965756 |  |  | 632760 | 0.9599408 | 0.8678712 | 0.01259199 | 0.9595822 | 0.009488129 | 0.9595842 | 0.01092362
|  |  | 92772 | 0.9995459 | 0.9994305 | 0.0003804219 | 0.9999501 | 0.05433509 | 0.9999457 | 0.09404591 |  |  | 289746 | 0.990874 | 0.9866385 | 0.001394719 | 0.9939567 | 0.00574588 | 0.9939533 | 0.004690048 |  |  | 184860 | 0.9647148 | 0.9670213 | 0.00372836 | 0.9618898 | 0.004201189 | 0.9618886 | 0.009803877 |  |  | 332280 | 0.9699709 | 0.9150489 | 0.00459237 | 0.973726 | 0.01016274 | 0.9737257 | 0.007963994 |  |  | 633060 | 0.9509891 | 0.8678712 | 0.01259199 | 0.9596153 | 0.009488236 | 0.9596172 | 0.01092322
|  |  | 92892 | 0.9995459 | 0.9994305 | 0.0003804219 | 0.9999501 | 0.05433509 | 0.9999457 | 0.09404591 |  |  | 290046 | 0.9918345 | 0.9866385 | 0.001394719 | 0.9939642 | 0.005745316 | 0.9939609 | 0.004689564 |  |  | 185160 | 0.9636358 | 0.9670213 | 0.00372836 | 0.961947 | 0.004201848 | 0.9619458 | 0.009805083 |  |  | 332580 | 0.966608 | 0.9150489 | 0.00459237 | 0.9737529 | 0.01016239 | 0.9737526 | 0.007962237 |  |  | 633360 | 0.9487511 | 0.8678712 | 0.01259199 | 0.9596482 | 0.009488344 | 0.9596502 | 0.01092281
|  |  | 93012 | 1.000442 | 0.9994305 | 0.0003804219 | 0.9999501 | 0.05433509 | 0.9999457 | 0.09404591 |  |  | 290346 | 0.990874 | 0.9866385 | 0.001394719 | 0.9939717 | 0.005744753 | 0.9939684 | 0.004689081 |  |  | 185460 | 0.9614777 | 0.9670213 | 0.00372836 | 0.9620041 | 0.004202504 | 0.962003 | 0.009806278 |  |  | 332880 | 0.9649265 | 0.9150489 | 0.00459237 | 0.9737797 | 0.01016203 | 0.9737794 | 0.007960486 |  |  | 633660 | 0.9577029 | 0.8678712 | 0.01259199 | 0.9596811 | 0.009488452 | 0.9596831 | 0.01092241
|  |  | 93132 | 1.000442 | 0.9994305 | 0.0003804219 | 0.9999501 | 0.05433509 | 0.9999457 | 0.09404591 |  |  | 290646 | 0.9918345 | 0.9866385 | 0.001394719 | 0.9939792 | 0.005744192 | 0.9939758 | 0.0046886 |  |  | 185760 | 0.9625568 | 0.9670213 | 0.00372836 | 0.9620612 | 0.004203158 | 0.96206 | 0.009807464 |  |  | 333180 | 0.966608 | 0.9150489 | 0.00459237 | 0.9738064 | 0.01016167 | 0.9738061 | 0.00795874 |  |  | 633960 | 0.9577029 | 0.8678712 | 0.01259199 | 0.959714 | 0.009488559 | 0.959716 | 0.01092201
|  |  | 93252 | 1.000442 | 0.9994305 | 0.0003804219 | 0.9999501 | 0.05433509 | 0.9999457 | 0.09404591 |  |  | 290946 | 0.9899135 | 0.9866385 | 0.001394719 | 0.9939866 | 0.005743633 | 0.9939833 | 0.00468812 |  |  | 186060 | 0.9647148 | 0.9670213 | 0.00372836 | 0.9621181 | 0.004203808 | 0.9621169 | 0.009808641 |  |  | 333480 | 0.9699709 | 0.9150489 | 0.00459237 | 0.973833 | 0.01016132 | 0.9738327 | 0.007957 |  |  | 634260 | 0.9554649 | 0.8678712 | 0.01259199 | 0.9597469 | 0.009488666 | 0.9597488 | 0.01092161
|  |  | 93372 | 0.9995459 | 0.9994305 | 0.0003804219 | 0.9999501 | 0.05433509 | 0.9999457 | 0.09404591 |  |  | 291246 | 0.990874 | 0.9866385 | 0.001394719 | 0.9939941 | 0.005743075 | 0.9939907 | 0.004687641 |  |  | 186360 | 0.9647148 | 0.9670213 | 0.00372836 | 0.962175 | 0.004204456 | 0.9621738 | 0.009809808 |  |  | 333780 | 0.966608 | 0.9150489 | 0.00459237 | 0.9738596 | 0.01016096 | 0.9738593 | 0.007955265 |  |  | 634560 | 0.953227 | 0.8678712 | 0.01259199 | 0.9597797 | 0.009488774 | 0.9597816 | 0.01092121
|  |  | 93492 | 1.000442 | 0.9994305 | 0.0003804219 | 0.9999501 | 0.05433509 | 0.9999457 | 0.09404591 |  |  | 291546 | 0.990874 | 0.9866385 | 0.001394719 | 0.9940015 | 0.005742518 | 0.9939982 | 0.004687163 |  |  | 186660 | 0.9647148 | 0.9670213 | 0.00372836 | 0.9622317 | 0.004205101 | 0.9622306 | 0.009810966 |  |  | 334080 | 0.966608 | 0.9150489 | 0.00459237 | 0.9738861 | 0.01016061 | 0.9738858 | 0.007953536 |  |  | 634860 | 0.9509891 | 0.8678712 | 0.01259199 | 0.9598125 | 0.009488881 | 0.9598144 | 0.01092081
|  |  | 93612 | 1.000442 | 0.9994305 | 0.0003804219 | 0.9999501 | 0.05433509 | 0.9999457 | 0.09404591 |  |  | 291846 | 0.9899135 | 0.9866385 | 0.001394719 | 0.9940089 | 0.005741963 | 0.9940056 | 0.004686687 |  |  | 186960 | 0.9625568 | 0.9670213 | 0.00372836 | 0.9622884 | 0.004205743 | 0.9622872 | 0.009812114 |  |  | 334380 | 0.9682895 | 0.9150489 | 0.00459237 | 0.9739125 | 0.01016026 | 0.9739122 | 0.007951811 |  |  | 635160 | 0.9599408 | 0.8678712 | 0.01259199 | 0.9598452 | 0.009488988 | 0.9598471 | 0.0109204
|  |  | 93732 | 1.000442 | 0.9994305 | 0.0003804219 | 0.9999501 | 0.05433509 | 0.9999457 | 0.09404591 |  |  | 292146 | 0.990874 | 0.9866385 | 0.001394719 | 0.9940162 | 0.005741409 | 0.994013 | 0.004686212 |  |  | 187260 | 0.9603987 | 0.9670213 | 0.00372836 | 0.962345 | 0.004206382 | 0.9623438 | 0.009813252 |  |  | 334680 | 0.963245 | 0.9150489 | 0.00459237 | 0.9739389 | 0.01015991 | 0.9739385 | 0.007950093 |  |  | 635460 | 0.953227 | 0.8678712 | 0.01259199 | 0.9598779 | 0.009489094 | 0.9598798 | 0.01092
|  |  | 93852 | 0.9995459 | 0.9994305 | 0.0003804219 | 0.9999501 | 0.05433509 | 0.9999457 | 0.09404591 |  |  | 292446 | 0.990874 | 0.9866385 | 0.001394719 | 0.9940236 | 0.005740857 | 0.9940203 | 0.004685738 |  |  | 187560 | 0.9636358 | 0.9670213 | 0.00372836 | 0.9624015 | 0.004207018 | 0.9624003 | 0.009814382 |  |  | 334980 | 0.9682895 | 0.9150489 | 0.00459237 | 0.9739651 | 0.01015957 | 0.9739648 | 0.007948379 |  |  | 635760 | 0.9509891 | 0.8678712 | 0.01259199 | 0.9599106 | 0.009489201 | 0.9599125 | 0.01091961
|  |  | 93972 | 1.000442 | 0.9994305 | 0.0003804219 | 0.9999501 | 0.05433509 | 0.9999457 | 0.09404591 |  |  | 292746 | 0.990874 | 0.9866385 | 0.001394719 | 0.9940309 | 0.005740306 | 0.9940277 | 0.004685265 |  |  | 187860 | 0.9636358 | 0.9670213 | 0.00372836 | 0.9624579 | 0.004207652 | 0.9624567 | 0.009815502 |  |  | 335280 | 0.966608 | 0.9150489 | 0.00459237 | 0.9739913 | 0.01015922 | 0.973991 | 0.007946671 |  |  | 636060 | 0.9554649 | 0.8678712 | 0.01259199 | 0.9599432 | 0.009489308 | 0.9599451 | 0.01091921
|  |  | 94092 | 0.9995459 | 0.9994305 | 0.0003804219 | 0.9999501 | 0.05433509 | 0.9999457 | 0.09404591 |  |  | 293046 | 0.9918345 | 0.9866385 | 0.001394719 | 0.9940382 | 0.005739757 | 0.994035 | 0.004684794 |  |  | 188160 | 0.9657938 | 0.9670213 | 0.00372836 | 0.9625142 | 0.004208283 | 0.962513 | 0.009816612 |  |  | 335580 | 0.9682895 | 0.9150489 | 0.00459237 | 0.9740175 | 0.01015888 | 0.9740171 | 0.007944969 |  |  | 636360 | 0.953227 | 0.8678712 | 0.01259199 | 0.9599758 | 0.009489414 | 0.9599777 | 0.01091881
|  |  | 94212 | 1.000442 | 0.9994305 | 0.0003804219 | 0.9999501 | 0.05433509 | 0.9999457 | 0.09404591 |  |  | 293346 | 0.990874 | 0.9866385 | 0.001394719 | 0.9940455 | 0.005739209 | 0.9940423 | 0.004684324 |  |  | 188460 | 0.9647148 | 0.9670213 | 0.00372836 | 0.9625704 | 0.004208911 | 0.9625692 | 0.009817713 |  |  | 335880 | 0.9649265 | 0.9150489 | 0.00459237 | 0.9740435 | 0.01015854 | 0.9740432 | 0.007943271 |  |  | 636660 | 0.9509891 | 0.8678712 | 0.01259199 | 0.9600084 | 0.00948952 | 0.9600103 | 0.01091841
|  |  | 94332 | 1.001338 | 0.9994305 | 0.0003804219 | 0.9999501 | 0.05433509 | 0.9999457 | 0.09404591 |  |  | 293646 | 0.9927949 | 0.9866385 | 0.001394719 | 0.9940528 | 0.005738662 | 0.9940496 | 0.004683855 |  |  | 188760 | 0.9636358 | 0.9670213 | 0.00372836 | 0.9626265 | 0.004209536 | 0.9626253 | 0.009818805 |  |  | 336180 | 0.966608 | 0.9150489 | 0.00459237 | 0.9740695 | 0.01015819 | 0.9740691 | 0.007941579 |  |  | 636960 | 0.9554649 | 0.8678712 | 0.01259199 | 0.9600409 | 0.009489627 | 0.9600428 | 0.01091801
|  |  | 94452 | 1.000442 | 0.9994305 | 0.0003804219 | 0.9999501 | 0.05433509 | 0.9999457 | 0.09404591 |  |  | 293946 | 0.9918345 | 0.9866385 | 0.001394719 | 0.9940601 | 0.005738117 | 0.9940568 | 0.004683387 |  |  | 189060 | 0.9636358 | 0.9670213 | 0.00372836 | 0.9626825 | 0.004210158 | 0.9626814 | 0.009819888 |  |  | 336480 | 0.966608 | 0.9150489 | 0.00459237 | 0.9740955 | 0.01015786 | 0.9740951 | 0.007939893 |  |  | 637260 | 0.9599408 | 0.8678712 | 0.01259199 | 0.9600734 | 0.009489733 | 0.9600752 | 0.01091761
|  |  | 94572 | 1.000442 | 0.9994305 | 0.0003804219 | 0.9999501 | 0.05433509 | 0.9999457 | 0.09404591 |  |  | 294246 | 0.9927949 | 0.9866385 | 0.001394719 | 0.9940673 | 0.005737574 | 0.9940641 | 0.004682921 |  |  | 189360 | 0.9636358 | 0.9670213 | 0.00372836 | 0.9627385 | 0.004210777 | 0.9627373 | 0.009820962 |  |  | 336780 | 0.9699709 | 0.9150489 | 0.00459237 | 0.9741213 | 0.01015752 | 0.9741209 | 0.007938211 |  |  | 637560 | 0.9577029 | 0.8678712 | 0.01259199 | 0.9601058 | 0.009489839 | 0.9601077 | 0.01091722
|  |  | 94692 | 1.000442 | 0.9994305 | 0.0003804219 | 0.9999501 | 0.05433509 | 0.9999457 | 0.09404591 |  |  | 294546 | 0.990874 | 0.9866385 | 0.001394719 | 0.9940745 | 0.005737032 | 0.9940713 | 0.004682455 |  |  | 189660 | 0.9668728 | 0.9670213 | 0.00372836 | 0.9627943 | 0.004211394 | 0.9627931 | 0.009822026 |  |  | 337080 | 0.9649265 | 0.9150489 | 0.00459237 | 0.9741471 | 0.01015718 | 0.9741467 | 0.007936535 |  |  | 637860 | 0.9509891 | 0.8678712 | 0.01259199 | 0.9601382 | 0.009489945 | 0.9601401 | 0.01091682
|  |  | 94812 | 1.000442 | 0.9994305 | 0.0003804219 | 0.9999501 | 0.05433509 | 0.9999457 | 0.09404591 |  |  | 294846 | 0.9899135 | 0.9866385 | 0.001394719 | 0.9940817 | 0.005736491 | 0.9940785 | 0.004681991 |  |  | 189960 | 0.9657938 | 0.9670213 | 0.00372836 | 0.9628501 | 0.004212008 | 0.9628489 | 0.009823081 |  |  | 337380 | 0.966608 | 0.9150489 | 0.00459237 | 0.9741728 | 0.01015685 | 0.9741724 | 0.007934864 |  |  | 638160 | 0.9509891 | 0.8678712 | 0.01259199 | 0.9601706 | 0.00949005 | 0.9601724 | 0.01091642
|  |  | 94932 | 0.9995459 | 0.9994305 | 0.0003804219 | 0.9999501 | 0.05433509 | 0.9999457 | 0.09404591 |  |  | 295146 | 0.990874 | 0.9866385 | 0.001394719 | 0.9940889 | 0.005735952 | 0.9940857 | 0.004681529 |  |  | 190260 | 0.9657938 | 0.9670213 | 0.00372836 | 0.9629058 | 0.004212619 | 0.9629046 | 0.009824127 |  |  | 337680 | 0.9699709 | 0.9150489 | 0.00459237 | 0.9741985 | 0.01015651 | 0.974198 | 0.007933199 |  |  | 638460 | 0.9577029 | 0.8678712 | 0.01259199 | 0.9602029 | 0.009490156 | 0.9602048 | 0.01091603
|  |  | 95052 | 0.9995459 | 0.9994305 | 0.0003804219 | 0.9999501 | 0.05433509 | 0.9999457 | 0.09404591 |  |  | 295446 | 0.9899135 | 0.9866385 | 0.001394719 | 0.994096 | 0.005735414 | 0.9940929 | 0.004681067 |  |  | 190560 | 0.9647148 | 0.9670213 | 0.00372836 | 0.9629613 | 0.004213228 | 0.9629602 | 0.009825164 |  |  | 337980 | 0.966608 | 0.9150489 | 0.00459237 | 0.974224 | 0.01015618 | 0.9742236 | 0.007931539 |  |  | 638760 | 0.9554649 | 0.8678712 | 0.01259199 | 0.9602352 | 0.009490261 | 0.960237 | 0.01091563
|  |  | 95172 | 1.001338 | 0.9994305 | 0.0003804219 | 0.9999501 | 0.05433509 | 0.9999457 | 0.09404591 |  |  | 295746 | 0.990874 | 0.9866385 | 0.001394719 | 0.9941032 | 0.005734878 | 0.9941 | 0.004680607 |  |  | 190860 | 0.9625568 | 0.9670213 | 0.00372836 | 0.9630168 | 0.004213834 | 0.9630156 | 0.009826192 |  |  | 338280 | 0.963245 | 0.9150489 | 0.00459237 | 0.9742495 | 0.01015585 | 0.9742491 | 0.007929884 |  |  | 639060 | 0.9599408 | 0.8678712 | 0.01259199 | 0.9602675 | 0.009490367 | 0.9602693 | 0.01091524
|  |  | 95292 | 1.000442 | 0.9994305 | 0.0003804219 | 0.9999501 | 0.05433509 | 0.9999457 | 0.09404591 |  |  | 296046 | 0.9918345 | 0.9866385 | 0.001394719 | 0.9941103 | 0.005734343 | 0.9941072 | 0.004680148 |  |  | 191160 | 0.9636358 | 0.9670213 | 0.00372836 | 0.9630722 | 0.004214436 | 0.963071 | 0.009827211 |  |  | 338580 | 0.966608 | 0.9150489 | 0.00459237 | 0.974275 | 0.01015552 | 0.9742745 | 0.007928234 |  |  | 639360 | 0.9599408 | 0.8678712 | 0.01259199 | 0.9602997 | 0.009490472 | 0.9603015 | 0.01091484
|  |  | 95412 | 0.9995459 | 0.9994305 | 0.0003804219 | 0.9999501 | 0.05433509 | 0.9999457 | 0.09404591 |  |  | 296346 | 0.9899135 | 0.9866385 | 0.001394719 | 0.9941174 | 0.00573381 | 0.9941143 | 0.00467969 |  |  | 191460 | 0.9647148 | 0.9670213 | 0.00372836 | 0.9631275 | 0.004215037 | 0.9631264 | 0.00982822 |  |  | 338880 | 0.966608 | 0.9150489 | 0.00459237 | 0.9743003 | 0.01015519 | 0.9742998 | 0.00792659 |  |  | 639660 | 0.9554649 | 0.8678712 | 0.01259199 | 0.9603319 | 0.009490577 | 0.9603337 | 0.01091445
|  |  | 95532 | 1.000442 | 0.9994305 | 0.0003804219 | 0.9999501 | 0.05433509 | 0.9999457 | 0.09404591 |  |  | 296646 | 0.9899135 | 0.9866385 | 0.001394719 | 0.9941245 | 0.005733278 | 0.9941214 | 0.004679234 |  |  | 191760 | 0.9636358 | 0.9670213 | 0.00372836 | 0.9631828 | 0.004215634 | 0.9631816 | 0.009829221 |  |  | 339180 | 0.9699709 | 0.9150489 | 0.00459237 | 0.9743256 | 0.01015486 | 0.9743251 | 0.00792495 |  |  | 639960 | 0.953227 | 0.8678712 | 0.01259199 | 0.960364 | 0.009490682 | 0.9603658 | 0.01091405
|  |  | 95652 | 0.9995459 | 0.9994305 | 0.0003804219 | 0.9999501 | 0.05433509 | 0.9999457 | 0.09404591 |  |  | 296946 | 0.9899135 | 0.9866385 | 0.001394719 | 0.9941315 | 0.005732747 | 0.9941285 | 0.004678779 |  |  | 192060 | 0.9647148 | 0.9670213 | 0.00372836 | 0.9632379 | 0.004216229 | 0.9632367 | 0.009830213 |  |  | 339480 | 0.966608 | 0.9150489 | 0.00459237 | 0.9743508 | 0.01015454 | 0.9743503 | 0.007923316 |  |  | 640260 | 0.9554649 | 0.8678712 | 0.01259199 | 0.9603962 | 0.009490787 | 0.9603979 | 0.01091366
|  |  | 95772 | 1.000442 | 0.9994305 | 0.0003804219 | 0.9999501 | 0.05433509 | 0.9999457 | 0.09404591 |  |  | 297246 | 0.9899135 | 0.9866385 | 0.001394719 | 0.9941386 | 0.005732218 | 0.9941355 | 0.004678325 |  |  | 192360 | 0.9668728 | 0.9670213 | 0.00372836 | 0.9632929 | 0.004216821 | 0.9632918 | 0.009831196 |  |  | 339780 | 0.966608 | 0.9150489 | 0.00459237 | 0.974376 | 0.01015422 | 0.9743755 | 0.007921687 |  |  | 640560 | 0.9554649 | 0.8678712 | 0.01259199 | 0.9604282 | 0.009490892 | 0.96043 | 0.01091326
|  |  | 95892 | 1.000442 | 0.9994305 | 0.0003804219 | 0.9999501 | 0.05433509 | 0.9999457 | 0.09404591 |  |  | 297546 | 0.990874 | 0.9866385 | 0.001394719 | 0.9941456 | 0.005731691 | 0.9941426 | 0.004677872 |  |  | 192660 | 0.9636358 | 0.9670213 | 0.00372836 | 0.9633479 | 0.00421741 | 0.9633467 | 0.00983217 |  |  | 340080 | 0.966608 | 0.9150489 | 0.00459237 | 0.9744011 | 0.01015389 | 0.9744006 | 0.007920064 |  |  | 640860 | 0.9599408 | 0.8678712 | 0.01259199 | 0.9604603 | 0.009490997 | 0.960462 | 0.01091287
|  |  | 96012 | 1.001338 | 0.9994305 | 0.0003804219 | 0.9999501 | 0.05433509 | 0.9999457 | 0.09404591 |  |  | 297846 | 0.9899135 | 0.9866385 | 0.001394719 | 0.9941526 | 0.005731165 | 0.9941496 | 0.004677421 |  |  | 192960 | 0.9636358 | 0.9670213 | 0.00372836 | 0.9634028 | 0.004217997 | 0.9634016 | 0.009833135 |  |  | 340380 | 0.966608 | 0.9150489 | 0.00459237 | 0.9744261 | 0.01015357 | 0.9744256 | 0.007918445 |  |  | 641160 | 0.9554649 | 0.8678712 | 0.01259199 | 0.9604923 | 0.009491101 | 0.960494 | 0.01091248
|  |  | 96132 | 1.000442 | 0.9994305 | 0.0003804219 | 0.9999501 | 0.05433509 | 0.9999457 | 0.09404591 |  |  | 298146 | 0.9889531 | 0.9866385 | 0.001394719 | 0.9941596 | 0.00573064 | 0.9941566 | 0.00467697 |  |  | 193260 | 0.9636358 | 0.9670213 | 0.00372836 | 0.9634575 | 0.004218581 | 0.9634563 | 0.009834091 |  |  | 340680 | 0.966608 | 0.9150489 | 0.00459237 | 0.9744511 | 0.01015325 | 0.9744505 | 0.007916832 |  |  | 641460 | 0.9577029 | 0.8678712 | 0.01259199 | 0.9605242 | 0.009491206 | 0.960526 | 0.01091209
|  |  | 96252 | 1.000442 | 0.9994305 | 0.0003804219 | 0.9999501 | 0.05433509 | 0.9999457 | 0.09404591 |  |  | 298446 | 0.9899135 | 0.9866385 | 0.001394719 | 0.9941666 | 0.005730117 | 0.9941636 | 0.004676521 |  |  | 193560 | 0.9647148 | 0.9670213 | 0.00372836 | 0.9635122 | 0.004219162 | 0.963511 | 0.009835038 |  |  | 340980 | 0.9649265 | 0.9150489 | 0.00459237 | 0.9744759 | 0.01015294 | 0.9744754 | 0.007915224 |  |  | 641760 | 0.9599408 | 0.8678712 | 0.01259199 | 0.9605562 | 0.00949131 | 0.9605579 | 0.01091169
|  |  | 96372 | 1.000442 | 0.9994305 | 0.0003804219 | 0.9999501 | 0.05433509 | 0.9999457 | 0.09404591 |  |  | 298746 | 0.9899135 | 0.9866385 | 0.001394719 | 0.9941735 | 0.005729595 | 0.9941705 | 0.004676073 |  |  | 193860 | 0.9657938 | 0.9670213 | 0.00372836 | 0.9635668 | 0.004219741 | 0.9635656 | 0.009835977 |  |  | 341280 | 0.966608 | 0.9150489 | 0.00459237 | 0.9745007 | 0.01015262 | 0.9745002 | 0.007913621 |  |  | 642060 | 0.9599408 | 0.8678712 | 0.01259199 | 0.9605881 | 0.009491414 | 0.9605898 | 0.0109113
|  |  | 96492 | 1.000442 | 0.9994305 | 0.0003804219 | 0.9999501 | 0.05433509 | 0.9999457 | 0.09404591 |  |  | 299046 | 0.990874 | 0.9866385 | 0.001394719 | 0.9941805 | 0.005729075 | 0.9941775 | 0.004675627 |  |  | 194160 | 0.9647148 | 0.9670213 | 0.00372836 | 0.9636213 | 0.004220317 | 0.9636201 | 0.009836907 |  |  | 341580 | 0.9682895 | 0.9150489 | 0.00459237 | 0.9745255 | 0.0101523 | 0.9745249 | 0.007912023 |  |  | 642360 | 0.9554649 | 0.8678712 | 0.01259199 | 0.9606199 | 0.009491518 | 0.9606216 | 0.01091091
|  |  | 96612 | 1.001338 | 0.9994305 | 0.0003804219 | 0.9999501 | 0.05433509 | 0.9999457 | 0.09404591 |  |  | 299346 | 0.9899135 | 0.9866385 | 0.001394719 | 0.9941874 | 0.005728556 | 0.9941844 | 0.004675182 |  |  | 194460 | 0.9668728 | 0.9670213 | 0.00372836 | 0.9636758 | 0.00422089 | 0.9636746 | 0.009837828 |  |  | 341880 | 0.9682895 | 0.9150489 | 0.00459237 | 0.9745502 | 0.01015199 | 0.9745496 | 0.00791043 |  |  | 642660 | 0.9577029 | 0.8678712 | 0.01259199 | 0.9606517 | 0.009491622 | 0.9606534 | 0.01091052
|  |  | 96732 | 1.000442 | 0.9994305 | 0.0003804219 | 0.9999501 | 0.05433509 | 0.9999457 | 0.09404591 |  |  | 299646 | 0.9918345 | 0.9866385 | 0.001394719 | 0.9941943 | 0.005728038 | 0.9941913 | 0.004674737 |  |  | 194760 | 0.9657938 | 0.9670213 | 0.00372836 | 0.9637301 | 0.004221461 | 0.9637289 | 0.00983874 |  |  | 342180 | 0.966608 | 0.9150489 | 0.00459237 | 0.9745748 | 0.01015168 | 0.9745742 | 0.007908843 |  |  | 642960 | 0.9554649 | 0.8678712 | 0.01259199 | 0.9606835 | 0.009491726 | 0.9606852 | 0.01091013
|  |  | 96852 | 0.9995459 | 0.9994305 | 0.0003804219 | 0.9999501 | 0.05433509 | 0.9999457 | 0.09404591 |  |  | 299946 | 0.990874 | 0.9866385 | 0.001394719 | 0.9942012 | 0.005727522 | 0.9941982 | 0.004674295 |  |  | 195060 | 0.9636358 | 0.9670213 | 0.00372836 | 0.9637844 | 0.004222029 | 0.9637831 | 0.009839644 |  |  | 342480 | 0.9682895 | 0.9150489 | 0.00459237 | 0.9745993 | 0.01015137 | 0.9745987 | 0.00790726 |  |  | 643260 | 0.9577029 | 0.8678712 | 0.01259199 | 0.9607153 | 0.00949183 | 0.9607169 | 0.01090974
|  |  | 96972 | 1.000442 | 0.9994305 | 0.0003804219 | 0.9999501 | 0.05433509 | 0.9999457 | 0.09404591 |  |  | 300246 | 0.990874 | 0.9866385 | 0.001394719 | 0.994208 | 0.005727008 | 0.9942051 | 0.004673853 |  |  | 195360 | 0.9657938 | 0.9670213 | 0.00372836 | 0.9638385 | 0.004222594 | 0.9638373 | 0.009840539 |  |  | 342780 | 0.9716524 | 0.9150489 | 0.00459237 | 0.9746238 | 0.01015106 | 0.9746232 | 0.007905683 |  |  | 643560 | 0.9599408 | 0.8678712 | 0.01259199 | 0.960747 | 0.009491934 | 0.9607486 | 0.01090935
|  |  | 97092 | 1.001338 | 0.9994305 | 0.0003804219 | 0.9999501 | 0.05433509 | 0.9999457 | 0.09404591 |  |  | 300546 | 0.9918345 | 0.9866385 | 0.001394719 | 0.9942149 | 0.005726495 | 0.9942119 | 0.004673413 |  |  | 195660 | 0.9647148 | 0.9670213 | 0.00372836 | 0.9638926 | 0.004223157 | 0.9638914 | 0.009841425 |  |  | 343080 | 0.966608 | 0.9150489 | 0.00459237 | 0.9746482 | 0.01015075 | 0.9746476 | 0.007904111 |  |  | 643860 | 0.953227 | 0.8678712 | 0.01259199 | 0.9607786 | 0.009492037 | 0.9607803 | 0.01090896
|  |  | 97212 | 1.001338 | 0.9994305 | 0.0003804219 | 0.9999501 | 0.05433509 | 0.9999457 | 0.09404591 |  |  | 300846 | 0.9918345 | 0.9866385 | 0.001394719 | 0.9942217 | 0.005725983 | 0.9942188 | 0.004672974 |  |  | 195960 | 0.9668728 | 0.9670213 | 0.00372836 | 0.9639466 | 0.004223717 | 0.9639454 | 0.009842303 |  |  | 343380 | 0.966608 | 0.9150489 | 0.00459237 | 0.9746726 | 0.01015044 | 0.9746719 | 0.007902543 |  |  | 644160 | 0.9554649 | 0.8678712 | 0.01259199 | 0.9608103 | 0.009492141 | 0.9608119 | 0.01090857
|  |  | 97332 | 1.000442 | 0.9994305 | 0.0003804219 | 0.9999501 | 0.05433509 | 0.9999457 | 0.09404591 |  |  | 301146 | 0.9918345 | 0.9866385 | 0.001394719 | 0.9942285 | 0.005725473 | 0.9942256 | 0.004672536 |  |  | 196260 | 0.9647148 | 0.9670213 | 0.00372836 | 0.9640005 | 0.004224274 | 0.9639992 | 0.009843172 |  |  | 343680 | 0.9649265 | 0.9150489 | 0.00459237 | 0.9746968 | 0.01015014 | 0.9746962 | 0.007900981 |  |  | 644460 | 0.9577029 | 0.8678712 | 0.01259199 | 0.9608419 | 0.009492244 | 0.9608435 | 0.01090819
|  |  | 97452 | 1.000442 | 0.9994305 | 0.0003804219 | 0.9999501 | 0.05433509 | 0.9999457 | 0.09404591 |  |  | 301446 | 0.9918345 | 0.9866385 | 0.001394719 | 0.9942353 | 0.005724964 | 0.9942324 | 0.004672099 |  |  | 196560 | 0.9647148 | 0.9670213 | 0.00372836 | 0.9640543 | 0.004224829 | 0.9640531 | 0.009844033 |  |  | 343980 | 0.966608 | 0.9150489 | 0.00459237 | 0.974721 | 0.01014983 | 0.9747204 | 0.007899424 |  |  | 644760 | 0.9599408 | 0.8678712 | 0.01259199 | 0.9608734 | 0.009492348 | 0.9608751 | 0.0109078
|  |  | 97572 | 1.001338 | 0.9994305 | 0.0003804219 | 0.9999501 | 0.05433509 | 0.9999457 | 0.09404591 |  |  | 301746 | 0.9918345 | 0.9866385 | 0.001394719 | 0.994242 | 0.005724456 | 0.9942392 | 0.004671663 |  |  | 196860 | 0.9657938 | 0.9670213 | 0.00372836 | 0.964108 | 0.004225382 | 0.9641068 | 0.009844885 |  |  | 344280 | 0.9649265 | 0.9150489 | 0.00459237 | 0.9747452 | 0.01014953 | 0.9747445 | 0.007897872 |  |  | 645060 | 0.9644167 | 0.8678712 | 0.01259199 | 0.960905 | 0.009492451 | 0.9609066 | 0.01090741
|  |  | 97692 | 0.99865 | 0.9994305 | 0.0003804219 | 0.9999501 | 0.05433509 | 0.9999457 | 0.09404591 |  |  | 302046 | 0.990874 | 0.9866385 | 0.001394719 | 0.9942488 | 0.005723951 | 0.9942459 | 0.004671229 |  |  | 197160 | 0.9657938 | 0.9670213 | 0.00372836 | 0.9641616 | 0.004225931 | 0.9641604 | 0.009845729 |  |  | 344580 | 0.9649265 | 0.9150489 | 0.00459237 | 0.9747693 | 0.01014923 | 0.9747686 | 0.007896325 |  |  | 645360 | 0.9599408 | 0.8678712 | 0.01259199 | 0.9609365 | 0.009492554 | 0.9609381 | 0.01090702
|  |  | 97812 | 1.000442 | 0.9994305 | 0.0003804219 | 0.9999501 | 0.05433509 | 0.9999457 | 0.09404591 |  |  | 302346 | 0.990874 | 0.9866385 | 0.001394719 | 0.9942555 | 0.005723446 | 0.9942527 | 0.004670796 |  |  | 197460 | 0.9647148 | 0.9670213 | 0.00372836 | 0.9642152 | 0.004226478 | 0.964214 | 0.009846564 |  |  | 344880 | 0.966608 | 0.9150489 | 0.00459237 | 0.9747933 | 0.01014893 | 0.9747926 | 0.007894783 |  |  | 645660 | 0.9599408 | 0.8678712 | 0.01259199 | 0.9609679 | 0.009492657 | 0.9609695 | 0.01090664
|  |  | 97932 | 1.000442 | 0.9994305 | 0.0003804219 | 0.9999501 | 0.05433509 | 0.9999457 | 0.09404591 |  |  | 302646 | 0.990874 | 0.9866385 | 0.001394719 | 0.9942622 | 0.005722943 | 0.9942594 | 0.004670365 |  |  | 197760 | 0.9647148 | 0.9670213 | 0.00372836 | 0.9642686 | 0.004227023 | 0.9642674 | 0.009847391 |  |  | 345180 | 0.9716524 | 0.9150489 | 0.00459237 | 0.9748172 | 0.01014863 | 0.9748165 | 0.007893246 |  |  | 645960 | 0.9577029 | 0.8678712 | 0.01259199 | 0.9609993 | 0.00949276 | 0.9610009 | 0.01090625
|  |  | 98052 | 1.000442 | 0.9994305 | 0.0003804219 | 0.9999501 | 0.05433509 | 0.9999457 | 0.09404591 |  |  | 302946 | 0.9918345 | 0.9866385 | 0.001394719 | 0.9942689 | 0.005722441 | 0.9942661 | 0.004669934 |  |  | 198060 | 0.9657938 | 0.9670213 | 0.00372836 | 0.964322 | 0.004227565 | 0.9643208 | 0.009848209 |  |  | 345480 | 0.9699709 | 0.9150489 | 0.00459237 | 0.9748411 | 0.01014834 | 0.9748404 | 0.007891714 |  |  | 646260 | 0.9577029 | 0.8678712 | 0.01259199 | 0.9610307 | 0.009492862 | 0.9610323 | 0.01090586
|  |  | 98172 | 1.001338 | 0.9994305 | 0.0003804219 | 0.9999501 | 0.05433509 | 0.9999457 | 0.09404591 |  |  | 303246 | 0.990874 | 0.9866385 | 0.001394719 | 0.9942756 | 0.005721941 | 0.9942728 | 0.004669505 |  |  | 198360 | 0.9668728 | 0.9670213 | 0.00372836 | 0.9643753 | 0.004228104 | 0.9643741 | 0.009849019 |  |  | 345780 | 0.9649265 | 0.9150489 | 0.00459237 | 0.9748649 | 0.01014804 | 0.9748642 | 0.007890187 |  |  | 646560 | 0.9577029 | 0.8678712 | 0.01259199 | 0.9610621 | 0.009492965 | 0.9610637 | 0.01090548
|  |  | 98292 | 1.001338 | 0.9994305 | 0.0003804219 | 0.9999501 | 0.05433509 | 0.9999457 | 0.09404591 |  |  | 303546 | 0.9918345 | 0.9866385 | 0.001394719 | 0.9942823 | 0.005721442 | 0.9942795 | 0.004669077 |  |  | 198660 | 0.9657938 | 0.9670213 | 0.00372836 | 0.9644285 | 0.004228641 | 0.9644273 | 0.009849821 |  |  | 346080 | 0.9649265 | 0.9150489 | 0.00459237 | 0.9748887 | 0.01014775 | 0.9748879 | 0.007888665 |  |  | 646860 | 0.9599408 | 0.8678712 | 0.01259199 | 0.9610934 | 0.009493067 | 0.961095 | 0.01090509
|  |  | 98412 | 0.9995459 | 0.9994305 | 0.0003804219 | 0.9999501 | 0.05433509 | 0.9999457 | 0.09404591 |  |  | 303846 | 0.9899135 | 0.9866385 | 0.001394719 | 0.9942889 | 0.005720945 | 0.9942862 | 0.00466865 |  |  | 198960 | 0.9668728 | 0.9670213 | 0.00372836 | 0.9644816 | 0.004229176 | 0.9644804 | 0.009850614 |  |  | 346380 | 0.966608 | 0.9150489 | 0.00459237 | 0.9749124 | 0.01014745 | 0.9749116 | 0.007887148 |  |  | 647160 | 0.9554649 | 0.8678712 | 0.01259199 | 0.9611247 | 0.00949317 | 0.9611262 | 0.01090471
|  |  | 98532 | 0.9995459 | 0.9994305 | 0.0003804219 | 0.9999501 | 0.05433509 | 0.9999457 | 0.09404591 |  |  | 304146 | 0.990874 | 0.9866385 | 0.001394719 | 0.9942955 | 0.005720449 | 0.9942928 | 0.004668224 |  |  | 199260 | 0.9647148 | 0.9670213 | 0.00372836 | 0.9645347 | 0.004229707 | 0.9645334 | 0.009851399 |  |  | 346680 | 0.966608 | 0.9150489 | 0.00459237 | 0.974936 | 0.01014716 | 0.9749352 | 0.007885636 |  |  | 647460 | 0.9577029 | 0.8678712 | 0.01259199 | 0.9611559 | 0.009493272 | 0.9611575 | 0.01090432
|  |  | 98652 | 1.000442 | 0.9994305 | 0.0003804219 | 0.9999501 | 0.05433509 | 0.9999457 | 0.09404591 |  |  | 304446 | 0.990874 | 0.9866385 | 0.001394719 | 0.9943022 | 0.005719955 | 0.9942994 | 0.0046678 |  |  | 199560 | 0.9657938 | 0.9670213 | 0.00372836 | 0.9645876 | 0.004230237 | 0.9645864 | 0.009852176 |  |  | 346980 | 0.9682895 | 0.9150489 | 0.00459237 | 0.9749595 | 0.01014687 | 0.9749588 | 0.007884129 |  |  | 647760 | 0.9599408 | 0.8678712 | 0.01259199 | 0.9611871 | 0.009493374 | 0.9611887 | 0.01090394
|  |  | 98772 | 1.001338 | 0.9994305 | 0.0003804219 | 0.9999501 | 0.05433509 | 0.9999457 | 0.09404591 |  |  | 304746 | 0.990874 | 0.9866385 | 0.001394719 | 0.9943088 | 0.005719462 | 0.994306 | 0.004667376 |  |  | 199860 | 0.9668728 | 0.9670213 | 0.00372836 | 0.9646405 | 0.004230763 | 0.9646392 | 0.009852945 |  |  | 347280 | 0.9649265 | 0.9150489 | 0.00459237 | 0.974983 | 0.01014658 | 0.9749823 | 0.007882626 |  |  | 648060 | 0.9577029 | 0.8678712 | 0.01259199 | 0.9612183 | 0.009493476 | 0.9612198 | 0.01090356
|  |  | 98892 | 1.001338 | 0.9994305 | 0.0003804219 | 0.9999501 | 0.05433509 | 0.9999457 | 0.09404591 |  |  | 305046 | 0.9918345 | 0.9866385 | 0.001394719 | 0.9943153 | 0.00571897 | 0.9943126 | 0.004666954 |  |  | 200160 | 0.9668728 | 0.9670213 | 0.00372836 | 0.9646933 | 0.004231287 | 0.964692 | 0.009853705 |  |  | 347580 | 0.9649265 | 0.9150489 | 0.00459237 | 0.9750065 | 0.01014629 | 0.9750057 | 0.007881129 |  |  | 648360 | 0.9621788 | 0.8678712 | 0.01259199 | 0.9612494 | 0.009493578 | 0.961251 | 0.01090317
|  |  | 99012 | 1.000442 | 0.9994305 | 0.0003804219 | 0.9999501 | 0.05433509 | 0.9999457 | 0.09404591 |  |  | 305346 | 0.990874 | 0.9866385 | 0.001394719 | 0.9943219 | 0.00571848 | 0.9943192 | 0.004666534 |  |  | 200460 | 0.9668728 | 0.9670213 | 0.00372836 | 0.9647459 | 0.004231809 | 0.9647447 | 0.009854457 |  |  | 347880 | 0.9649265 | 0.9150489 | 0.00459237 | 0.9750298 | 0.01014601 | 0.975029 | 0.007879637 |  |  | 648660 | 0.953227 | 0.8678712 | 0.01259199 | 0.9612805 | 0.00949368 | 0.961282 | 0.01090279
|  |  | 99132 | 0.9995459 | 0.9994305 | 0.0003804219 | 0.9999501 | 0.05433509 | 0.9999457 | 0.09404591 |  |  | 305646 | 0.9918345 | 0.9866385 | 0.001394719 | 0.9943284 | 0.005717991 | 0.9943257 | 0.004666114 |  |  | 200760 | 0.9657938 | 0.9670213 | 0.00372836 | 0.9647985 | 0.004232328 | 0.9647973 | 0.009855201 |  |  | 348180 | 0.9682895 | 0.9150489 | 0.00459237 | 0.9750531 | 0.01014572 | 0.9750523 | 0.007878149 |  |  | 648960 | 0.9577029 | 0.8678712 | 0.01259199 | 0.9613116 | 0.009493782 | 0.9613131 | 0.01090241
|  |  | 99252 | 0.9995459 | 0.9994305 | 0.0003804219 | 0.9999501 | 0.05433509 | 0.9999457 | 0.09404591 |  |  | 305946 | 0.9918345 | 0.9866385 | 0.001394719 | 0.9943349 | 0.005717503 | 0.9943323 | 0.004665696 |  |  | 201060 | 0.9690308 | 0.9670213 | 0.00372836 | 0.9648511 | 0.004232845 | 0.9648498 | 0.009855937 |  |  | 348480 | 0.9733339 | 0.9150489 | 0.00459237 | 0.9750764 | 0.01014544 | 0.9750756 | 0.007876666 |  |  | 649260 | 0.9554649 | 0.8678712 | 0.01259199 | 0.9613426 | 0.009493884 | 0.9613441 | 0.01090202
|  |  | 99372 | 1.000442 | 0.9994305 | 0.0003804219 | 0.9999501 | 0.05433509 | 0.9999457 | 0.09404591 |  |  | 306246 | 0.9918345 | 0.9866385 | 0.001394719 | 0.9943414 | 0.005717017 | 0.9943388 | 0.004665279 |  |  | 201360 | 0.9690308 | 0.9670213 | 0.00372836 | 0.9649035 | 0.004233359 | 0.9649023 | 0.009856665 |  |  | 348780 | 0.9682895 | 0.9150489 | 0.00459237 | 0.9750995 | 0.01014516 | 0.9750987 | 0.007875189 |  |  | 649560 | 0.9599408 | 0.8678712 | 0.01259199 | 0.9613736 | 0.009493985 | 0.9613751 | 0.01090164
|  |  | 99492 | 1.001338 | 0.9994305 | 0.0003804219 | 0.9999501 | 0.05433509 | 0.9999457 | 0.09404591 |  |  | 306546 | 0.990874 | 0.9866385 | 0.001394719 | 0.9943479 | 0.005716533 | 0.9943453 | 0.004664863 |  |  | 201660 | 0.9679518 | 0.9670213 | 0.00372836 | 0.9649559 | 0.004233871 | 0.9649546 | 0.009857384 |  |  | 349080 | 0.963245 | 0.9150489 | 0.00459237 | 0.9751227 | 0.01014488 | 0.9751218 | 0.007873716 |  |  | 649860 | 0.9577029 | 0.8678712 | 0.01259199 | 0.9614046 | 0.009494087 | 0.9614061 | 0.01090126
|  |  | 99612 | 1.001338 | 0.9994305 | 0.0003804219 | 0.9999501 | 0.05433509 | 0.9999457 | 0.09404591 |  |  | 306846 | 0.990874 | 0.9866385 | 0.001394719 | 0.9943544 | 0.00571605 | 0.9943518 | 0.004664448 |  |  | 201960 | 0.9657938 | 0.9670213 | 0.00372836 | 0.9650081 | 0.00423438 | 0.9650069 | 0.009858096 |  |  | 349380 | 0.9649265 | 0.9150489 | 0.00459237 | 0.9751457 | 0.0101446 | 0.9751449 | 0.007872248 |  |  | 650160 | 0.9621788 | 0.8678712 | 0.01259199 | 0.9614355 | 0.009494188 | 0.961437 | 0.01090088
|  |  | 99732 | 1.000442 | 0.9994305 | 0.0003804219 | 0.9999501 | 0.05433509 | 0.9999457 | 0.09404591 |  |  | 307146 | 0.990874 | 0.9866385 | 0.001394719 | 0.9943609 | 0.005715568 | 0.9943582 | 0.004664035 |  |  | 202260 | 0.9657938 | 0.9670213 | 0.00372836 | 0.9650603 | 0.004234887 | 0.9650591 | 0.009858799 |  |  | 349680 | 0.9699709 | 0.9150489 | 0.00459237 | 0.9751687 | 0.01014432 | 0.9751678 | 0.007870784 |  |  | 650460 | 0.9599408 | 0.8678712 | 0.01259199 | 0.9614664 | 0.00949429 | 0.9614678 | 0.0109005
|  |  | 99852 | 0.9995459 | 0.9994305 | 0.0003804219 | 0.9999501 | 0.05433509 | 0.9999457 | 0.09404591 |  |  | 307446 | 0.9918345 | 0.9866385 | 0.001394719 | 0.9943673 | 0.005715088 | 0.9943647 | 0.004663623 |  |  | 202560 | 0.9679518 | 0.9670213 | 0.00372836 | 0.9651124 | 0.004235391 | 0.9651111 | 0.009859495 |  |  | 349980 | 0.9682895 | 0.9150489 | 0.00459237 | 0.9751916 | 0.01014404 | 0.9751907 | 0.007869326 |  |  | 650760 | 0.9644167 | 0.8678712 | 0.01259199 | 0.9614972 | 0.009494391 | 0.9614987 | 0.01090012
|  |  | 99972 | 1.001338 | 0.9994305 | 0.0003804219 | 0.9999501 | 0.05433509 | 0.9999457 | 0.09404591 |  |  | 307746 | 0.990874 | 0.9866385 | 0.001394719 | 0.9943737 | 0.005714609 | 0.9943711 | 0.004663211 |  |  | 202860 | 0.9679518 | 0.9670213 | 0.00372836 | 0.9651644 | 0.004235893 | 0.9651632 | 0.009860183 |  |  | 350280 | 0.9699709 | 0.9150489 | 0.00459237 | 0.9752145 | 0.01014376 | 0.9752136 | 0.007867872 |  |  | 651060 | 0.9644167 | 0.8678712 | 0.01259199 | 0.961528 | 0.009494492 | 0.9615295 | 0.01089974
|  |  | 100092 | 1.001338 | 0.9994305 | 0.0003804219 | 0.9999501 | 0.05433509 | 0.9999457 | 0.09404591 |  |  | 308046 | 0.990874 | 0.9866385 | 0.001394719 | 0.9943801 | 0.005714131 | 0.9943775 | 0.004662802 |  |  | 203160 | 0.9668728 | 0.9670213 | 0.00372836 | 0.9652163 | 0.004236393 | 0.9652151 | 0.009860862 |  |  | 350580 | 0.9699709 | 0.9150489 | 0.00459237 | 0.9752373 | 0.01014349 | 0.9752364 | 0.007866424 |  |  | 651360 | 0.9577029 | 0.8678712 | 0.01259199 | 0.9615588 | 0.009494593 | 0.9615603 | 0.01089936
|  |  | 100212 | 1.000442 | 0.9994305 | 0.0003804219 | 0.9999501 | 0.05433509 | 0.9999457 | 0.09404591 |  |  | 308346 | 0.990874 | 0.9866385 | 0.001394719 | 0.9943865 | 0.005713655 | 0.9943839 | 0.004662393 |  |  | 203460 | 0.9679518 | 0.9670213 | 0.00372836 | 0.9652682 | 0.00423689 | 0.9652669 | 0.009861534 |  |  | 350880 | 0.9699709 | 0.9150489 | 0.00459237 | 0.97526 | 0.01014322 | 0.9752591 | 0.00786498 |  |  | 651660 | 0.9509891 | 0.8678712 | 0.01259199 | 0.9615896 | 0.009494694 | 0.961591 | 0.01089898
|  |  | 100332 | 0.9995459 | 0.9994305 | 0.0003804219 | 0.9999501 | 0.05433509 | 0.9999457 | 0.09404591 |  |  | 308646 | 0.990874 | 0.9866385 | 0.001394719 | 0.9943929 | 0.005713181 | 0.9943903 | 0.004661986 |  |  | 203760 | 0.9690308 | 0.9670213 | 0.00372836 | 0.9653199 | 0.004237384 | 0.9653187 | 0.009862198 |  |  | 351180 | 0.9649265 | 0.9150489 | 0.00459237 | 0.9752827 | 0.01014295 | 0.9752818 | 0.007863541 |  |  | 651960 | 0.9666547 | 0.8678712 | 0.01259199 | 0.9616203 | 0.009494795 | 0.9616217 | 0.0108986
|  |  | 100452 | 1.000442 | 0.9994305 | 0.0003804219 | 0.9999501 | 0.05433509 | 0.9999457 | 0.09404591 |  |  | 308946 | 0.9899135 | 0.9866385 | 0.001394719 | 0.9943992 | 0.005712707 | 0.9943967 | 0.004661579 |  |  | 204060 | 0.9690308 | 0.9670213 | 0.00372836 | 0.9653716 | 0.004237876 | 0.9653704 | 0.009862854 |  |  | 351480 | 0.9682895 | 0.9150489 | 0.00459237 | 0.9753053 | 0.01014267 | 0.9753044 | 0.007862106 |  |  | 652260 | 0.9621788 | 0.8678712 | 0.01259199 | 0.9616509 | 0.009494895 | 0.9616524 | 0.01089823
|  |  | 100572 | 1.000442 | 0.9994305 | 0.0003804219 | 0.9999501 | 0.05433509 | 0.9999457 | 0.09404591 |  |  | 309246 | 0.990874 | 0.9866385 | 0.001394719 | 0.9944056 | 0.005712235 | 0.994403 | 0.004661174 |  |  | 204360 | 0.9690308 | 0.9670213 | 0.00372836 | 0.9654232 | 0.004238366 | 0.965422 | 0.009863502 |  |  | 351780 | 0.966608 | 0.9150489 | 0.00459237 | 0.9753278 | 0.01014241 | 0.9753269 | 0.007860677 |  |  | 652560 | 0.9577029 | 0.8678712 | 0.01259199 | 0.9616816 | 0.009494996 | 0.961683 | 0.01089785
|  |  | 100692 | 0.9995459 | 0.9994305 | 0.0003804219 | 0.9999501 | 0.05433509 | 0.9999457 | 0.09404591 |  |  | 309546 | 0.990874 | 0.9866385 | 0.001394719 | 0.9944119 | 0.005711765 | 0.9944093 | 0.004660771 |  |  | 204660 | 0.9668728 | 0.9670213 | 0.00372836 | 0.9654747 | 0.004238853 | 0.9654735 | 0.009864143 |  |  | 352080 | 0.9649265 | 0.9150489 | 0.00459237 | 0.9753503 | 0.01014214 | 0.9753494 | 0.007859252 |  |  | 652860 | 0.9599408 | 0.8678712 | 0.01259199 | 0.9617122 | 0.009495096 | 0.9617136 | 0.01089747
|  |  | 100812 | 1.001338 | 0.9994305 | 0.0003804219 | 0.9999501 | 0.05433509 | 0.9999457 | 0.09404591 |  |  | 309846 | 0.9918345 | 0.9866385 | 0.001394719 | 0.9944182 | 0.005711296 | 0.9944157 | 0.004660368 |  |  | 204960 | 0.9690308 | 0.9670213 | 0.00372836 | 0.9655261 | 0.004239338 | 0.9655249 | 0.009864775 |  |  | 352380 | 0.9682895 | 0.9150489 | 0.00459237 | 0.9753728 | 0.01014187 | 0.9753718 | 0.007857832 |  |  | 653160 | 0.9554649 | 0.8678712 | 0.01259199 | 0.9617428 | 0.009495197 | 0.9617442 | 0.01089709
|  |  | 100932 | 0.9995459 | 0.9994305 | 0.0003804219 | 0.9999501 | 0.05433509 | 0.9999457 | 0.09404591 |  |  | 310146 | 0.990874 | 0.9866385 | 0.001394719 | 0.9944245 | 0.005710828 | 0.994422 | 0.004659967 |  |  | 205260 | 0.9679518 | 0.9670213 | 0.00372836 | 0.9655775 | 0.004239821 | 0.9655762 | 0.0098654 |  |  | 352680 | 0.966608 | 0.9150489 | 0.00459237 | 0.9753951 | 0.01014161 | 0.9753942 | 0.007856416 |  |  | 653460 | 0.9577029 | 0.8678712 | 0.01259199 | 0.9617733 | 0.009495297 | 0.9617747 | 0.01089672
|  |  | 101052 | 0.9995459 | 0.9994305 | 0.0003804219 | 0.9999501 | 0.05433509 | 0.9999457 | 0.09404591 |  |  | 310446 | 0.9918345 | 0.9866385 | 0.001394719 | 0.9944307 | 0.005710362 | 0.9944282 | 0.004659566 |  |  | 205560 | 0.9690308 | 0.9670213 | 0.00372836 | 0.9656287 | 0.004240301 | 0.9656275 | 0.009866017 |  |  | 352980 | 0.9682895 | 0.9150489 | 0.00459237 | 0.9754174 | 0.01014134 | 0.9754165 | 0.007855005 |  |  | 653760 | 0.9577029 | 0.8678712 | 0.01259199 | 0.9618038 | 0.009495397 | 0.9618052 | 0.01089634
|  |  | 101172 | 0.9995459 | 0.9994305 | 0.0003804219 | 0.9999501 | 0.05433509 | 0.9999457 | 0.09404591 |  |  | 310746 | 0.990874 | 0.9866385 | 0.001394719 | 0.994437 | 0.005709897 | 0.9944345 | 0.004659167 |  |  | 205860 | 0.9668728 | 0.9670213 | 0.00372836 | 0.9656799 | 0.004240779 | 0.9656787 | 0.009866627 |  |  | 353280 | 0.966608 | 0.9150489 | 0.00459237 | 0.9754397 | 0.01014108 | 0.9754387 | 0.007853599 |  |  | 654060 | 0.9621788 | 0.8678712 | 0.01259199 | 0.9618343 | 0.009495498 | 0.9618356 | 0.01089596
|  |  | 101292 | 1.001338 | 0.9994305 | 0.0003804219 | 0.9999501 | 0.05433509 | 0.9999457 | 0.09404591 |  |  | 311046 | 0.9918345 | 0.9866385 | 0.001394719 | 0.9944432 | 0.005709433 | 0.9944407 | 0.00465877 |  |  | 206160 | 0.9701099 | 0.9670213 | 0.00372836 | 0.965731 | 0.004241254 | 0.9657298 | 0.009867229 |  |  | 353580 | 0.9682895 | 0.9150489 | 0.00459237 | 0.9754618 | 0.01014082 | 0.9754609 | 0.007852198 |  |  | 654360 | 0.9599408 | 0.8678712 | 0.01259199 | 0.9618647 | 0.009495598 | 0.9618661 | 0.01089559
|  |  | 101412 | 1.000442 | 0.9994305 | 0.0003804219 | 0.9999501 | 0.05433509 | 0.9999457 | 0.09404591 |  |  | 311346 | 0.9918345 | 0.9866385 | 0.001394719 | 0.9944494 | 0.005708971 | 0.994447 | 0.004658373 |  |  | 206460 | 0.9701099 | 0.9670213 | 0.00372836 | 0.965782 | 0.004241727 | 0.9657808 | 0.009867823 |  |  | 353880 | 0.9716524 | 0.9150489 | 0.00459237 | 0.975484 | 0.01014056 | 0.975483 | 0.007850802 |  |  | 654660 | 0.9599408 | 0.8678712 | 0.01259199 | 0.9618951 | 0.009495697 | 0.9618964 | 0.01089521
|  |  | 101532 | 1.001338 | 0.9994305 | 0.0003804219 | 0.9999501 | 0.05433509 | 0.9999457 | 0.09404591 |  |  | 311646 | 0.9918345 | 0.9866385 | 0.001394719 | 0.9944556 | 0.005708511 | 0.9944532 | 0.004657977 |  |  | 206760 | 0.9668728 | 0.9670213 | 0.00372836 | 0.965833 | 0.004242198 | 0.9658317 | 0.009868409 |  |  | 354180 | 0.9716524 | 0.9150489 | 0.00459237 | 0.975506 | 0.0101403 | 0.975505 | 0.00784941 |  |  | 654960 | 0.9599408 | 0.8678712 | 0.01259199 | 0.9619254 | 0.009495797 | 0.9619268 | 0.01089484
|  |  | 101652 | 1.000442 | 0.9994305 | 0.0003804219 | 0.9999501 | 0.05433509 | 0.9999457 | 0.09404591 |  |  | 311946 | 0.990874 | 0.9866385 | 0.001394719 | 0.9944618 | 0.005708051 | 0.9944594 | 0.004657583 |  |  | 207060 | 0.9690308 | 0.9670213 | 0.00372836 | 0.9658838 | 0.004242666 | 0.9658825 | 0.009868988 |  |  | 354480 | 0.9699709 | 0.9150489 | 0.00459237 | 0.975528 | 0.01014004 | 0.975527 | 0.007848022 |  |  | 655260 | 0.9599408 | 0.8678712 | 0.01259199 | 0.9619558 | 0.009495897 | 0.9619571 | 0.01089447
|  |  | 101772 | 1.000442 | 0.9994305 | 0.0003804219 | 0.9999501 | 0.05433509 | 0.9999457 | 0.09404591 |  |  | 312246 | 0.9899135 | 0.9866385 | 0.001394719 | 0.994468 | 0.005707593 | 0.9944656 | 0.00465719 |  |  | 207360 | 0.9668728 | 0.9670213 | 0.00372836 | 0.9659346 | 0.004243132 | 0.9659333 | 0.00986956 |  |  | 354780 | 0.9682895 | 0.9150489 | 0.00459237 | 0.97555 | 0.01013978 | 0.975549 | 0.00784664 |  |  | 655560 | 0.9577029 | 0.8678712 | 0.01259199 | 0.9619861 | 0.009495997 | 0.9619874 | 0.01089409
|  |  | 101892 | 1.000442 | 0.9994305 | 0.0003804219 | 0.9999501 | 0.05433509 | 0.9999457 | 0.09404591 |  |  | 312546 | 0.9918345 | 0.9866385 | 0.001394719 | 0.9944741 | 0.005707137 | 0.9944717 | 0.004656798 |  |  | 207660 | 0.9701099 | 0.9670213 | 0.00372836 | 0.9659852 | 0.004243596 | 0.965984 | 0.009870123 |  |  | 355080 | 0.9682895 | 0.9150489 | 0.00459237 | 0.9755719 | 0.01013953 | 0.9755708 | 0.007845262 |  |  | 655860 | 0.9599408 | 0.8678712 | 0.01259199 | 0.9620163 | 0.009496096 | 0.9620176 | 0.01089372
|  |  | 102012 | 1.000442 | 0.9994305 | 0.0003804219 | 0.9999501 | 0.05433509 | 0.9999457 | 0.09404591 |  |  | 312846 | 0.9918345 | 0.9866385 | 0.001394719 | 0.9944803 | 0.005706682 | 0.9944779 | 0.004656408 |  |  | 207960 | 0.9679518 | 0.9670213 | 0.00372836 | 0.9660358 | 0.004244057 | 0.9660346 | 0.00987068 |  |  | 355380 | 0.9682895 | 0.9150489 | 0.00459237 | 0.9755937 | 0.01013927 | 0.9755926 | 0.007843889 |  |  | 656160 | 0.9644167 | 0.8678712 | 0.01259199 | 0.9620465 | 0.009496196 | 0.9620479 | 0.01089334
|  |  | 102132 | 1.000442 | 0.9994305 | 0.0003804219 | 0.9999501 | 0.05433509 | 0.9999457 | 0.09404591 |  |  | 313146 | 0.990874 | 0.9866385 | 0.001394719 | 0.9944864 | 0.005706228 | 0.994484 | 0.004656018 |  |  | 208260 | 0.9690308 | 0.9670213 | 0.00372836 | 0.9660864 | 0.004244516 | 0.9660851 | 0.009871229 |  |  | 355680 | 0.9699709 | 0.9150489 | 0.00459237 | 0.9756154 | 0.01013902 | 0.9756144 | 0.00784252 |  |  | 656460 | 0.9666547 | 0.8678712 | 0.01259199 | 0.9620767 | 0.009496295 | 0.962078 | 0.01089297
|  |  | 102252 | 0.99865 | 0.9994305 | 0.0003804219 | 0.9999501 | 0.05433509 | 0.9999457 | 0.09404591 |  |  | 313446 | 0.9918345 | 0.9866385 | 0.001394719 | 0.9944925 | 0.005705775 | 0.9944901 | 0.00465563 |  |  | 208560 | 0.9679518 | 0.9670213 | 0.00372836 | 0.9661368 | 0.004244973 | 0.9661355 | 0.00987177 |  |  | 355980 | 0.9682895 | 0.9150489 | 0.00459237 | 0.9756371 | 0.01013877 | 0.9756360788 | 0.007841156 |  |  | 656760 | 0.9621788 | 0.8678712 | 0.01259199 | 0.9621069 | 0.009496394 | 0.9621082 | 0.0108926
|  |  | 102372 | 1.000442 | 0.9994305 | 0.0003804219 | 0.9999501 | 0.05433509 | 0.9999457 | 0.09404591 |  |  | 313746 | 0.9918345 | 0.9866385 | 0.001394719 | 0.9944986 | 0.005705324 | 0.9944962 | 0.004655243 |  |  | 208860 | 0.9690308 | 0.9670213 | 0.00372836 | 0.9661872 | 0.004245427 | 0.9661859 | 0.009872304 |  |  | 356280 | 0.9682895 | 0.9150489 | 0.00459237 | 0.9756588 | 0.01013852 | 0.9756577 | 0.007839796 |  |  | 657060 | 0.9644167 | 0.8678712 | 0.01259199 | 0.962137 | 0.009496494 | 0.9621383 | 0.01089223
|  |  | 102492 | 1.000442 | 0.9994305 | 0.0003804219 | 0.9999501 | 0.05433509 | 0.9999457 | 0.09404591 |  |  | 314046 | 0.990874 | 0.9866385 | 0.001394719 | 0.9945046 | 0.005704875 | 0.9945023 | 0.004654857 |  |  | 209160 | 0.9679518 | 0.9670213 | 0.00372836 | 0.9662374 | 0.004245879 | 0.9662362 | 0.009872831 |  |  | 356580 | 0.9682895 | 0.9150489 | 0.00459237 | 0.9756804 | 0.01013827 | 0.9756793 | 0.007838441 |  |  | 657360 | 0.9599408 | 0.8678712 | 0.01259199 | 0.9621671 | 0.009496593 | 0.9621684 | 0.01089186
|  |  | 102612 | 1.000442 | 0.9994305 | 0.0003804219 | 0.9999501 | 0.05433509 | 0.9999457 | 0.09404591 |  |  | 314346 | 0.990874 | 0.9866385 | 0.001394719 | 0.9945107 | 0.005704426 | 0.9945084 | 0.004654472 |  |  | 209460 | 0.9679518 | 0.9670213 | 0.00372836 | 0.9662876 | 0.004246329 | 0.9662864 | 0.00987335 |  |  | 356880 | 0.9682895 | 0.9150489 | 0.00459237 | 0.9757019 | 0.01013802 | 0.9757008 | 0.007837091 |  |  | 657660 | 0.9599408 | 0.8678712 | 0.01259199 | 0.9621971 | 0.009496692 | 0.9621984 | 0.01089149
|  |  | 102732 | 0.9995459 | 0.9994305 | 0.0003804219 | 0.9999501 | 0.05433509 | 0.9999457 | 0.09404591 |  |  | 314646 | 0.990874 | 0.9866385 | 0.001394719 | 0.9945167 | 0.00570398 | 0.9945144 | 0.004654089 |  |  | 209760 | 0.9701099 | 0.9670213 | 0.00372836 | 0.9663377 | 0.004246776 | 0.9663365 | 0.009873861 |  |  | 357180 | 0.9682895 | 0.9150489 | 0.00459237 | 0.9757234 | 0.01013777 | 0.9757223 | 0.007835745 |  |  | 657960 | 0.9577029 | 0.8678712 | 0.01259199 | 0.9622271 | 0.009496791 | 0.9622284 | 0.01089112
|  |  | 102852 | 1.000442 | 0.9994305 | 0.0003804219 | 0.9999501 | 0.05433509 | 0.9999457 | 0.09404591 |  |  | 314946 | 0.990874 | 0.9866385 | 0.001394719 | 0.9945228 | 0.005703534 | 0.9945205 | 0.004653706 |  |  | 210060 | 0.9711889 | 0.9670213 | 0.00372836 | 0.9663878 | 0.004247222 | 0.9663865 | 0.009874366 |  |  | 357480 | 0.966608 | 0.9150489 | 0.00459237 | 0.9757448 | 0.01013753 | 0.9757437 | 0.007834404 |  |  | 658260 | 0.9577029 | 0.8678712 | 0.01259199 | 0.9622571 | 0.00949689 | 0.9622584 | 0.01089074
|  |  | 102972 | 1.000442 | 0.9994305 | 0.0003804219 | 0.9999501 | 0.05433509 | 0.9999457 | 0.09404591 |  |  | 315246 | 0.9918345 | 0.9866385 | 0.001394719 | 0.9945288 | 0.00570309 | 0.9945265 | 0.004653325 |  |  | 210360 | 0.9690308 | 0.9670213 | 0.00372836 | 0.9664377 | 0.004247665 | 0.9664364 | 0.009874863 |  |  | 357780 | 0.9699709 | 0.9150489 | 0.00459237 | 0.9757661 | 0.01013729 | 0.975765 | 0.007833067 |  |  | 658560 | 0.9666547 | 0.8678712 | 0.01259199 | 0.9622871 | 0.009496988 | 0.9622883 | 0.01089037
|  |  | 103092 | 1.000442 | 0.9994305 | 0.0003804219 | 0.9999501 | 0.05433509 | 0.9999457 | 0.09404591 |  |  | 315546 | 0.9918345 | 0.9866385 | 0.001394719 | 0.9945347 | 0.005702647 | 0.9945325 | 0.004652945 |  |  | 210660 | 0.9701099 | 0.9670213 | 0.00372836 | 0.9664876 | 0.004248105 | 0.9664863 | 0.009875353 |  |  | 358080 | 0.9682895 | 0.9150489 | 0.00459237 | 0.9757874 | 0.01013704 | 0.9757863 | 0.007831735 |  |  | 658860 | 0.9599408 | 0.8678712 | 0.01259199 | 0.962317 | 0.009497087 | 0.9623182 | 0.01089001
|  |  | 103212 | 1.000442 | 0.9994305 | 0.0003804219 | 0.9999501 | 0.05433509 | 0.9999457 | 0.09404591 |  |  | 315846 | 0.9889531 | 0.9866385 | 0.001394719 | 0.9945407 | 0.005702206 | 0.9945385 | 0.004652566 |  |  | 210960 | 0.9679518 | 0.9670213 | 0.00372836 | 0.9665374 | 0.004248544 | 0.9665361 | 0.009875836 |  |  | 358380 | 0.9649265 | 0.9150489 | 0.00459237 | 0.9758086 | 0.0101368 | 0.9758075 | 0.007830407 |  |  | 659160 | 0.9644167 | 0.8678712 | 0.01259199 | 0.9623469 | 0.009497185 | 0.9623481 | 0.01088964
|  |  | 103332 | 1.001338 | 0.9994305 | 0.0003804219 | 0.9999501 | 0.05433509 | 0.9999457 | 0.09404591 |  |  | 316146 | 0.990874 | 0.9866385 | 0.001394719 | 0.9945467 | 0.005701766 | 0.9945444 | 0.004652188 |  |  | 211260 | 0.9679518 | 0.9670213 | 0.00372836 | 0.9665871 | 0.00424898 | 0.9665858 | 0.009876311 |  |  | 358680 | 0.9649265 | 0.9150489 | 0.00459237 | 0.9758298 | 0.01013656 | 0.9758287 | 0.007829084 |  |  | 659460 | 0.9577029 | 0.8678712 | 0.01259199 | 0.9623767 | 0.009497284 | 0.9623779 | 0.01088927
|  |  | 103452 | 1.001338 | 0.9994305 | 0.0003804219 | 0.9999501 | 0.05433509 | 0.9999457 | 0.09404591 |  |  | 316446 | 0.9927949 | 0.9866385 | 0.001394719 | 0.9945526 | 0.005701327 | 0.9945504 | 0.004651812 |  |  | 211560 | 0.9690308 | 0.9670213 | 0.00372836 | 0.9666367 | 0.004249414 | 0.9666354 | 0.009876779 |  |  | 358980 | 0.966608 | 0.9150489 | 0.00459237 | 0.9758509 | 0.01013632 | 0.9758498 | 0.007827766 |  |  | 659760 | 0.9621788 | 0.8678712 | 0.01259199 | 0.9624065 | 0.009497382 | 0.9624077 | 0.0108889
|  |  | 103572 | 1.000442 | 0.9994305 | 0.0003804219 | 0.9999501 | 0.05433509 | 0.9999457 | 0.09404591 |  |  | 316746 | 0.990874 | 0.9866385 | 0.001394719 | 0.9945586 | 0.005700889 | 0.9945563 | 0.004651437 |  |  | 211860 | 0.9679518 | 0.9670213 | 0.00372836 | 0.9666863 | 0.004249846 | 0.966685 | 0.00987724 |  |  | 359280 | 0.9699709 | 0.9150489 | 0.00459237 | 0.975872 | 0.01013608 | 0.9758708 | 0.007826452 |  |  | 660060 | 0.9621788 | 0.8678712 | 0.01259199 | 0.9624363 | 0.009497481 | 0.9624375 | 0.01088853
|  |  | 103692 | 1.000442 | 0.9994305 | 0.0003804219 | 0.9999501 | 0.05433509 | 0.9999457 | 0.09404591 |  |  | 317046 | 0.990874 | 0.9866385 | 0.001394719 | 0.9945645 | 0.005700453 | 0.9945623 | 0.004651062 |  |  | 212160 | 0.9690308 | 0.9670213 | 0.00372836 | 0.9667357 | 0.004250275 | 0.9667344 | 0.009877694 |  |  | 359580 | 0.9682895 | 0.9150489 | 0.00459237 | 0.975893 | 0.01013584 | 0.9758918 | 0.007825142 |  |  | 660360 | 0.9577029 | 0.8678712 | 0.01259199 | 0.962466 | 0.009497579 | 0.9624672 | 0.01088816
|  |  | 103812 | 1.000442 | 0.9994305 | 0.0003804219 | 0.9999501 | 0.05433509 | 0.9999457 | 0.09404591 |  |  | 317346 | 0.9918345 | 0.9866385 | 0.001394719 | 0.9945704 | 0.005700019 | 0.9945682 | 0.004650689 |  |  | 212460 | 0.9690308 | 0.9670213 | 0.00372836 | 0.9667851 | 0.004250702 | 0.9667838 | 0.009878141 |  |  | 359880 | 0.9716524 | 0.9150489 | 0.00459237 | 0.9759139 | 0.01013561 | 0.9759128 | 0.007823837 |  |  | 660660 | 0.9621788 | 0.8678712 | 0.01259199 | 0.9624957 | 0.009497677 | 0.9624969 | 0.0108878
|  |  | 103932 | 1.001338 | 0.9994305 | 0.0003804219 | 0.9999501 | 0.05433509 | 0.9999457 | 0.09404591 |  |  | 317646 | 0.9918345 | 0.9866385 | 0.001394719 | 0.9945762 | 0.005699586 | 0.9945741 | 0.004650317 |  |  | 212760 | 0.9690308 | 0.9670213 | 0.00372836 | 0.9668344 | 0.004251127 | 0.9668331 | 0.009878581 |  |  | 360180 | 0.9682895 | 0.9150489 | 0.00459237 | 0.9759348 | 0.01013537 | 0.9759336 | 0.007822536 |  |  | 660960 | 0.9666547 | 0.8678712 | 0.01259199 | 0.9625254 | 0.009497775 | 0.9625266 | 0.01088743
|  |  | 104052 | 1.001338 | 0.9994305 | 0.0003804219 | 0.9999501 | 0.05433509 | 0.9999457 | 0.09404591 |  |  | 317946 | 0.9918345 | 0.9866385 | 0.001394719 | 0.9945821 | 0.005699154 | 0.9945799 | 0.004649947 |  |  | 213060 | 0.9690308 | 0.9670213 | 0.00372836 | 0.9668836 | 0.00425155 | 0.9668824 | 0.009879013 |  |  | 360480 | 0.9699709 | 0.9150489 | 0.00459237 | 0.9759557 | 0.01013514 | 0.9759544 | 0.00782124 |  |  | 661260 | 0.9711305 | 0.8678712 | 0.01259199 | 0.962555 | 0.009497873 | 0.9625562 | 0.01088706
|  |  | 104172 | 1.000442 | 0.9994305 | 0.0003804219 | 0.9999501 | 0.05433509 | 0.9999457 | 0.09404591 |  |  | 318246 | 0.9927949 | 0.9866385 | 0.001394719 | 0.9945879 | 0.005698723 | 0.9945858 | 0.004649577 |  |  | 213360 | 0.9690308 | 0.9670213 | 0.00372836 | 0.9669328 | 0.004251971 | 0.9669315 | 0.009879439 |  |  | 360780 | 0.966608 | 0.9150489 | 0.00459237 | 0.9759764 | 0.01013491 | 0.9759752 | 0.007819948 |  |  | 661560 | 0.9644167 | 0.8678712 | 0.01259199 | 0.9625847 | 0.009497971 | 0.9625858 | 0.0108867
|  |  | 104292 | 1.000442 | 0.9994305 | 0.0003804219 | 0.9999501 | 0.05433509 | 0.9999457 | 0.09404591 |  |  | 318546 | 0.9918345 | 0.9866385 | 0.001394719 | 0.9945938 | 0.005698294 | 0.9945916 | 0.004649209 |  |  | 213660 | 0.9701099 | 0.9670213 | 0.00372836 | 0.9669819 | 0.004252389 | 0.9669806 | 0.009879858 |  |  | 361080 | 0.9699709 | 0.9150489 | 0.00459237 | 0.9759971 | 0.01013468 | 0.9759959 | 0.00781866 |  |  | 661860 | 0.9577029 | 0.8678712 | 0.01259199 | 0.9626142 | 0.009498069 | 0.9626154 | 0.01088633
|  |  | 104412 | 0.9995459 | 0.9994305 | 0.0003804219 | 0.9999501 | 0.05433509 | 0.9999457 | 0.09404591 |  |  | 318846 | 0.990874 | 0.9866385 | 0.001394719 | 0.9945996 | 0.005697866 | 0.9945975 | 0.004648842 |  |  | 213960 | 0.9701099 | 0.9670213 | 0.00372836 | 0.9670308 | 0.004252805 | 0.9670296 | 0.009880269 |  |  | 361380 | 0.9682895 | 0.9150489 | 0.00459237 | 0.9760178 | 0.01013445 | 0.9760166 | 0.007817377 |  |  | 662160 | 0.9554649 | 0.8678712 | 0.01259199 | 0.9626438 | 0.009498166 | 0.9626449 | 0.01088597
|  |  | 104532 | 1.000442 | 0.9994305 | 0.0003804219 | 0.9999501 | 0.05433509 | 0.9999457 | 0.09404591 |  |  | 319146 | 0.9918345 | 0.9866385 | 0.001394719 | 0.9946054 | 0.005697439 | 0.9946033 | 0.004648476 |  |  | 214260 | 0.9679518 | 0.9670213 | 0.00372836 | 0.9670798 | 0.00425322 | 0.9670785 | 0.009880674 |  |  | 361680 | 0.966608 | 0.9150489 | 0.00459237 | 0.9760384 | 0.01013422 | 0.9760372 | 0.007816099 |  |  | 662460 | 0.9577029 | 0.8678712 | 0.01259199 | 0.9626733 | 0.009498264 | 0.9626744 | 0.0108856
|  |  | 104652 | 0.9995459 | 0.9994305 | 0.0003804219 | 0.9999501 | 0.05433509 | 0.9999457 | 0.09404591 |  |  | 319446 | 0.9918345 | 0.9866385 | 0.001394719 | 0.9946112 | 0.005697014 | 0.9946091 | 0.004648111 |  |  | 214560 | 0.9701099 | 0.9670213 | 0.00372836 | 0.9671286 | 0.004253631 | 0.9671273 | 0.009881071 |  |  | 361980 | 0.9682895 | 0.9150489 | 0.00459237 | 0.976059 | 0.01013399 | 0.9760577 | 0.007814824 |  |  | 662760 | 0.9599408 | 0.8678712 | 0.01259199 | 0.9627027 | 0.009498361 | 0.9627039 | 0.01088524
|  |  | 104772 | 1.000442 | 0.9994305 | 0.0003804219 | 0.9999501 | 0.05433509 | 0.9999457 | 0.09404591 |  |  | 319746 | 0.9927949 | 0.9866385 | 0.001394719 | 0.994617 | 0.00569659 | 0.9946149 | 0.004647747 |  |  | 214860 | 0.9690308 | 0.9670213 | 0.00372836 | 0.9671773 | 0.004254041 | 0.9671761 | 0.009881462 |  |  | 362280 | 0.9682895 | 0.9150489 | 0.00459237 | 0.9760794 | 0.01013376 | 0.9760782 | 0.007813554 |  |  | 663060 | 0.9666547 | 0.8678712 | 0.01259199 | 0.9627322 | 0.009498459 | 0.9627333 | 0.01088487
|  |  | 104892 | 0.9995459 | 0.9994305 | 0.0003804219 | 0.9999501 | 0.05433509 | 0.9999457 | 0.09404591 |  |  | 320046 | 0.9918345 | 0.9866385 | 0.001394719 | 0.9946227 | 0.005696168 | 0.9946206 | 0.004647384 |  |  | 215160 | 0.9690308 | 0.9670213 | 0.00372836 | 0.967226 | 0.004254449 | 0.9672247 | 0.009881846 |  |  | 362580 | 0.9682895 | 0.9150489 | 0.00459237 | 0.9760999 | 0.01013354 | 0.9760986 | 0.007812289 |  |  | 663360 | 0.9666547 | 0.8678712 | 0.01259199 | 0.9627616 | 0.009498556 | 0.9627627 | 0.01088451
|  |  | 105012 | 1.000442 | 0.9994305 | 0.0003804219 | 0.9999501 | 0.05433509 | 0.9999457 | 0.09404591 |  |  | 320346 | 0.990874 | 0.9866385 | 0.001394719 | 0.9946285 | 0.005695747 | 0.9946264 | 0.004647023 |  |  | 215460 | 0.9711889 | 0.9670213 | 0.00372836 | 0.9672746 | 0.004254854 | 0.9672733 | 0.009882223 |  |  | 362880 | 0.9682895 | 0.9150489 | 0.00459237 | 0.9761203 | 0.01013331 | 0.976119 | 0.007811028 |  |  | 663660 | 0.9599408 | 0.8678712 | 0.01259199 | 0.9627909 | 0.009498653 | 0.9627921 | 0.01088415
|  |  | 105132 | 1.000442 | 0.9994305 | 0.0003804219 | 0.9999501 | 0.05433509 | 0.9999457 | 0.09404591 |  |  | 320646 | 0.990874 | 0.9866385 | 0.001394719 | 0.9946342 | 0.005695327 | 0.9946321 | 0.004646663 |  |  | 215760 | 0.9711889 | 0.9670213 | 0.00372836 | 0.9673231 | 0.004255257 | 0.9673218 | 0.009882593 |  |  | 363180 | 0.9682895 | 0.9150489 | 0.00459237 | 0.9761406 | 0.01013309 | 0.9761393 | 0.007809771 |  |  | 663960 | 0.9711305 | 0.8678712 | 0.01259199 | 0.9628203 | 0.009498751 | 0.9628214 | 0.01088379
|  |  | 105252 | 1.001338 | 0.9994305 | 0.0003804219 | 0.9999501 | 0.05433509 | 0.9999457 | 0.09404591 |  |  | 320946 | 0.9918345 | 0.9866385 | 0.001394719 | 0.9946399 | 0.005694908 | 0.9946378 | 0.004646303 |  |  | 216060 | 0.9690308 | 0.9670213 | 0.00372836 | 0.9673716 | 0.004255659 | 0.9673703 | 0.009882957 |  |  | 363480 | 0.9699709 | 0.9150489 | 0.00459237 | 0.9761609 | 0.01013287 | 0.9761596 | 0.007808518 |  |  | 664260 | 0.9666547 | 0.8678712 | 0.01259199 | 0.9628496 | 0.009498848 | 0.9628507 | 0.01088342
|  |  | 105372 | 0.9995459 | 0.9994305 | 0.0003804219 | 0.9999501 | 0.05433509 | 0.9999457 | 0.09404591 |  |  | 321246 | 0.990874 | 0.9866385 | 0.001394719 | 0.9946456 | 0.005694491 | 0.9946436 | 0.004645945 |  |  | 216360 | 0.9679518 | 0.9670213 | 0.00372836 | 0.9674199 | 0.004256058 | 0.9674186 | 0.009883313 |  |  | 363780 | 0.9699709 | 0.9150489 | 0.00459237 | 0.9761811 | 0.01013265 | 0.9761798 | 0.00780727 |  |  | 664560 | 0.9621788 | 0.8678712 | 0.01259199 | 0.9628789 | 0.009498945 | 0.9628799 | 0.01088306
|  |  | 105492 | 1.001338 | 0.9994305 | 0.0003804219 | 0.9999501 | 0.05433509 | 0.9999457 | 0.09404591 |  |  | 321546 | 0.990874 | 0.9866385 | 0.001394719 | 0.9946513 | 0.005694075 | 0.9946492 | 0.004645589 |  |  | 216660 | 0.9701099 | 0.9670213 | 0.00372836 | 0.9674682 | 0.004256454 | 0.9674669 | 0.009883663 |  |  | 364080 | 0.966608 | 0.9150489 | 0.00459237 | 0.9762012 | 0.01013243 | 0.9761999 | 0.007806026 |  |  | 664860 | 0.9621788 | 0.8678712 | 0.01259199 | 0.9629081 | 0.009499042 | 0.9629092 | 0.0108827
|  |  | 105612 | 1.000442 | 0.9994305 | 0.0003804219 | 0.9999501 | 0.05433509 | 0.9999457 | 0.09404591 |  |  | 321846 | 0.990874 | 0.9866385 | 0.001394719 | 0.9946569 | 0.005693661 | 0.9946549 | 0.004645233 |  |  | 216960 | 0.9690308 | 0.9670213 | 0.00372836 | 0.9675164 | 0.004256849 | 0.9675151 | 0.009884006 |  |  | 364380 | 0.9682895 | 0.9150489 | 0.00459237 | 0.9762213 | 0.01013221 | 0.97622 | 0.007804787 |  |  | 665160 | 0.9599408 | 0.8678712 | 0.01259199 | 0.9629373 | 0.009499139 | 0.9629384 | 0.01088234
|  |  | 105732 | 0.9995459 | 0.9994305 | 0.0003804219 | 0.9999501 | 0.05433509 | 0.9999457 | 0.09404591 |  |  | 322146 | 0.990874 | 0.9866385 | 0.001394719 | 0.9946626 | 0.005693247 | 0.9946606 | 0.004644878 |  |  | 217260 | 0.9701099 | 0.9670213 | 0.00372836 | 0.9675645 | 0.004257242 | 0.9675632 | 0.009884342 |  |  | 364680 | 0.9682895 | 0.9150489 | 0.00459237 | 0.9762414 | 0.01013199 | 0.97624 | 0.007803552 |  |  | 665460 | 0.9599408 | 0.8678712 | 0.01259199 | 0.9629665 | 0.009499235 | 0.9629675 | 0.01088198
|  |  | 105852 | 1.000442 | 0.9994305 | 0.0003804219 | 0.9999501 | 0.05433509 | 0.9999457 | 0.09404591 |  |  | 322446 | 0.9899135 | 0.9866385 | 0.001394719 | 0.9946682 | 0.005692835 | 0.9946662 | 0.004644525 |  |  | 217560 | 0.9701099 | 0.9670213 | 0.00372836 | 0.9676126 | 0.004257632 | 0.9676113 | 0.009884672 |  |  | 364980 | 0.9682895 | 0.9150489 | 0.00459237 | 0.9762614 | 0.01013178 | 0.97626 | 0.007802321 |  |  | 665760 | 0.9644167 | 0.8678712 | 0.01259199 | 0.9629956 | 0.009499332 | 0.9629966 | 0.01088162
|  |  | 105972 | 1.000442 | 0.9994305 | 0.0003804219 | 0.9999501 | 0.05433509 | 0.9999457 | 0.09404591 |  |  | 322746 | 0.9918345 | 0.9866385 | 0.001394719 | 0.9946738 | 0.005692425 | 0.9946719 | 0.004644172 |  |  | 217860 | 0.9701099 | 0.9670213 | 0.00372836 | 0.9676605 | 0.004258021 | 0.9676592 | 0.009884995 |  |  | 365280 | 0.9649265 | 0.9150489 | 0.00459237 | 0.9762813 | 0.01013156 | 0.97628 | 0.007801094 |  |  | 666060 | 0.9577029 | 0.8678712 | 0.01259199 | 0.9630247 | 0.009499429 | 0.9630257 | 0.01088126
|  |  | 106092 | 1.000442 | 0.9994305 | 0.0003804219 | 0.9999501 | 0.05433509 | 0.9999457 | 0.09404591 |  |  | 323046 | 0.9918345 | 0.9866385 | 0.001394719 | 0.9946794 | 0.005692016 | 0.9946775 | 0.004643821 |  |  | 218160 | 0.9722679 | 0.9670213 | 0.00372836 | 0.9677084 | 0.004258407 | 0.9677071 | 0.009885311 |  |  | 365580 | 0.9699709 | 0.9150489 | 0.00459237 | 0.9763012 | 0.01013135 | 0.9762998 | 0.007799871 |  |  | 666360 | 0.9644167 | 0.8678712 | 0.01259199 | 0.9630538 | 0.009499525 | 0.9630548 | 0.0108809
|  |  | 106212 | 1.001338 | 0.9994305 | 0.0003804219 | 0.9999501 | 0.05433509 | 0.9999457 | 0.09404591 |  |  | 323346 | 0.9918345 | 0.9866385 | 0.001394719 | 0.994685 | 0.005691608 | 0.9946831 | 0.004643471 |  |  | 218460 | 0.9722679 | 0.9670213 | 0.00372836 | 0.9677562 | 0.004258792 | 0.9677549 | 0.009885621 |  |  | 365880 | 0.9716524 | 0.9150489 | 0.00459237 | 0.976321 | 0.01013113 | 0.9763196 | 0.007798653 |  |  | 666660 | 0.9621788 | 0.8678712 | 0.01259199 | 0.9630828 | 0.009499622 | 0.9630838 | 0.01088054
|  |  | 106332 | 1.000442 | 0.9994305 | 0.0003804219 | 0.9999501 | 0.05433509 | 0.9999457 | 0.09404591 |  |  | 323646 | 0.9918345 | 0.9866385 | 0.001394719 | 0.9946906 | 0.005691201 | 0.9946887 | 0.004643122 |  |  | 218760 | 0.9711889 | 0.9670213 | 0.00372836 | 0.967804 | 0.004259174 | 0.9678027 | 0.009885924 |  |  | 366180 | 0.9716524 | 0.9150489 | 0.00459237 | 0.9763408 | 0.01013092 | 0.9763394 | 0.007797439 |  |  | 666960 | 0.9599408 | 0.8678712 | 0.01259199 | 0.9631118 | 0.009499718 | 0.9631128 | 0.01088018
|  |  | 106452 | 0.9995459 | 0.9994305 | 0.0003804219 | 0.9999501 | 0.05433509 | 0.9999457 | 0.09404591 |  |  | 323946 | 0.9918345 | 0.9866385 | 0.001394719 | 0.9946962 | 0.005690796 | 0.9946942 | 0.004642774 |  |  | 219060 | 0.9701099 | 0.9670213 | 0.00372836 | 0.9678516 | 0.004259554 | 0.9678503 | 0.00988622 |  |  | 366480 | 0.9716524 | 0.9150489 | 0.00459237 | 0.9763605 | 0.01013071 | 0.9763591 | 0.007796229 |  |  | 667260 | 0.9554649 | 0.8678712 | 0.01259199 | 0.9631408 | 0.009499814 | 0.9631418 | 0.01087982
|  |  | 106572 | 0.9995459 | 0.9994305 | 0.0003804219 | 0.9999501 | 0.05433509 | 0.9999457 | 0.09404591 |  |  | 324246 | 0.9918345 | 0.9866385 | 0.001394719 | 0.9947017 | 0.005690392 | 0.9946998 | 0.004642428 |  |  | 219360 | 0.9711889 | 0.9670213 | 0.00372836 | 0.9678992 | 0.004259932 | 0.9678979 | 0.009886511 |  |  | 366780 | 0.9682895 | 0.9150489 | 0.00459237 | 0.9763802 | 0.0101305 | 0.9763788 | 0.007795024 |  |  | 667560 | 0.9599408 | 0.8678712 | 0.01259199 | 0.9631697 | 0.009499911 | 0.9631707 | 0.01087946
|  |  | 106692 | 0.9995459 | 0.9994305 | 0.0003804219 | 0.9999501 | 0.05433509 | 0.9999457 | 0.09404591 |  |  | 324546 | 0.9918345 | 0.9866385 | 0.001394719 | 0.9947072 | 0.005689989 | 0.9947053 | 0.004642082 |  |  | 219660 | 0.9690308 | 0.9670213 | 0.00372836 | 0.9679467 | 0.004260308 | 0.9679454 | 0.009886794 |  |  | 367080 | 0.9699709 | 0.9150489 | 0.00459237 | 0.9763998 | 0.01013029 | 0.9763984 | 0.007793822 |  |  | 667860 | 0.9621788 | 0.8678712 | 0.01259199 | 0.9631986 | 0.009500007 | 0.9631996 | 0.01087911
|  |  | 106812 | 0.9995459 | 0.9994305 | 0.0003804219 | 0.9999501 | 0.05433509 | 0.9999457 | 0.09404591 |  |  | 324846 | 0.9918345 | 0.9866385 | 0.001394719 | 0.9947128 | 0.005689588 | 0.9947109 | 0.004641738 |  |  | 219960 | 0.9690308 | 0.9670213 | 0.00372836 | 0.9679941 | 0.004260682 | 0.9679928 | 0.009887071 |  |  | 367380 | 0.9699709 | 0.9150489 | 0.00459237 | 0.9764194 | 0.01013009 | 0.9764179 | 0.007792625 |  |  | 668160 | 0.9644167 | 0.8678712 | 0.01259199 | 0.9632275 | 0.009500103 | 0.9632285 | 0.01087875
|  |  | 106932 | 1.000442 | 0.9994305 | 0.0003804219 | 0.9999501 | 0.05433509 | 0.9999457 | 0.09404591 |  |  | 325146 | 0.9918345 | 0.9866385 | 0.001394719 | 0.9947183 | 0.005689188 | 0.9947164 | 0.004641394 |  |  | 220260 | 0.9722679 | 0.9670213 | 0.00372836 | 0.9680415 | 0.004261054 | 0.9680402 | 0.009887342 |  |  | 367680 | 0.9682895 | 0.9150489 | 0.00459237 | 0.9764389 | 0.01012988 | 0.9764374 | 0.007791432 |  |  | 668460 | 0.9599408 | 0.8678712 | 0.01259199 | 0.9632563 | 0.009500199 | 0.9632573 | 0.01087839
|  |  | 107052 | 1.001338 | 0.9994305 | 0.0003804219 | 0.9999501 | 0.05433509 | 0.9999457 | 0.09404591 |  |  | 325446 | 0.9918345 | 0.9866385 | 0.001394719 | 0.9947237 | 0.005688789 | 0.9947219 | 0.004641052 |  |  | 220560 | 0.9711889 | 0.9670213 | 0.00372836 | 0.9680888 | 0.004261424 | 0.9680875 | 0.009887606 |  |  | 367980 | 0.9682895 | 0.9150489 | 0.00459237 | 0.9764583 | 0.01012968 | 0.9764569 | 0.007790243 |  |  | 668760 | 0.9599408 | 0.8678712 | 0.01259199 | 0.9632851 | 0.009500295 | 0.9632861 | 0.01087804
|  |  | 107172 | 1.001338 | 0.9994305 | 0.0003804219 | 0.9999501 | 0.05433509 | 0.9999457 | 0.09404591 |  |  | 325746 | 0.990874 | 0.9866385 | 0.001394719 | 0.9947292 | 0.005688391 | 0.9947274 | 0.004640711 |  |  | 220860 | 0.9711889 | 0.9670213 | 0.00372836 | 0.968136 | 0.004261792 | 0.9681347 | 0.009887863 |  |  | 368280 | 0.9699709 | 0.9150489 | 0.00459237 | 0.9764777 | 0.01012947 | 0.9764763 | 0.007789058 |  |  | 669060 | 0.9554649 | 0.8678712 | 0.01259199 | 0.9633139 | 0.00950039 | 0.9633148 | 0.01087768
|  |  | 107292 | 1.000442 | 0.9994305 | 0.0003804219 | 0.9999501 | 0.05433509 | 0.9999457 | 0.09404591 |  |  | 326046 | 0.9927949 | 0.9866385 | 0.001394719 | 0.9947347 | 0.005687995 | 0.9947328 | 0.004640371 |  |  | 221160 | 0.9711889 | 0.9670213 | 0.00372836 | 0.9681831 | 0.004262157 | 0.9681818 | 0.009888115 |  |  | 368580 | 0.9649265 | 0.9150489 | 0.00459237 | 0.9764971 | 0.01012927 | 0.9764956 | 0.007787878 |  |  | 669360 | 0.9688926 | 0.8678712 | 0.01259199 | 0.9633426 | 0.009500486 | 0.9633436 | 0.01087733
|  |  | 107412 | 1.000442 | 0.9994305 | 0.0003804219 | 0.9999501 | 0.05433509 | 0.9999457 | 0.09404591 |  |  | 326346 | 0.9918345 | 0.9866385 | 0.001394719 | 0.9947401 | 0.0056876 | 0.9947383 | 0.004640032 |  |  | 221460 | 0.9722679 | 0.9670213 | 0.00372836 | 0.9682301 | 0.004262521 | 0.9682288 | 0.009888359 |  |  | 368880 | 0.9682895 | 0.9150489 | 0.00459237 | 0.9765164 | 0.01012907 | 0.9765149 | 0.007786701 |  |  | 669660 | 0.9621788 | 0.8678712 | 0.01259199 | 0.9633713 | 0.009500582 | 0.9633723 | 0.01087697
|  |  | 107532 | 1.000442 | 0.9994305 | 0.0003804219 | 0.9999501 | 0.05433509 | 0.9999457 | 0.09404591 |  |  | 326646 | 0.9937554 | 0.9866385 | 0.001394719 | 0.9947455 | 0.005687207 | 0.9947437 | 0.004639695 |  |  | 221760 | 0.9711889 | 0.9670213 | 0.00372836 | 0.9682771 | 0.004262883 | 0.9682758 | 0.009888598 |  |  | 369180 | 0.9716524 | 0.9150489 | 0.00459237 | 0.9765356 | 0.01012887 | 0.9765341 | 0.007785529 |  |  | 669960 | 0.9644167 | 0.8678712 | 0.01259199 | 0.9634 | 0.009500677 | 0.9634009 | 0.01087662
|  |  | 107652 | 1.000442 | 0.9994305 | 0.0003804219 | 0.9999501 | 0.05433509 | 0.9999457 | 0.09404591 |  |  | 326946 | 0.9918345 | 0.9866385 | 0.001394719 | 0.994751 | 0.005686814 | 0.9947492 | 0.004639358 |  |  | 222060 | 0.9701099 | 0.9670213 | 0.00372836 | 0.968324 | 0.004263243 | 0.9683227 | 0.00988883 |  |  | 369480 | 0.9716524 | 0.9150489 | 0.00459237 | 0.9765548 | 0.01012867 | 0.9765533 | 0.007784361 |  |  | 670260 | 0.9554649 | 0.8678712 | 0.01259199 | 0.9634286 | 0.009500773 | 0.9634296 | 0.01087626
|  |  | 107772 | 1.001338 | 0.9994305 | 0.0003804219 | 0.9999501 | 0.05433509 | 0.9999457 | 0.09404591 |  |  | 327246 | 0.9918345 | 0.9866385 | 0.001394719 | 0.9947564 | 0.005686423 | 0.9947546 | 0.004639022 |  |  | 222360 | 0.9711889 | 0.9670213 | 0.00372836 | 0.9683708 | 0.004263601 | 0.9683695 | 0.009889056 |  |  | 369780 | 0.9716524 | 0.9150489 | 0.00459237 | 0.9765739 | 0.01012847 | 0.9765724 | 0.007783197 |  |  | 670560 | 0.9577029 | 0.8678712 | 0.01259199 | 0.9634572 | 0.009500868 | 0.9634582 | 0.01087591
|  |  | 107892 | 0.9995459 | 0.9994305 | 0.0003804219 | 0.9999501 | 0.05433509 | 0.9999457 | 0.09404591 |  |  | 327546 | 0.9918345 | 0.9866385 | 0.001394719 | 0.9947618 | 0.005686033 | 0.99476 | 0.004638688 |  |  | 222660 | 0.9733469 | 0.9670213 | 0.00372836 | 0.9684176 | 0.004263956 | 0.9684163 | 0.009889276 |  |  | 370080 | 0.9716524 | 0.9150489 | 0.00459237 | 0.976593 | 0.01012827 | 0.9765915 | 0.007782037 |  |  | 670860 | 0.9644167 | 0.8678712 | 0.01259199 | 0.9634858 | 0.009500964 | 0.9634867 | 0.01087555
|  |  | 108012 | 0.9995459 | 0.9994305 | 0.0003804219 | 0.9999501 | 0.05433509 | 0.9999457 | 0.09404591 |  |  | 327846 | 0.9918345 | 0.9866385 | 0.001394719 | 0.9947671 | 0.005685645 | 0.9947654 | 0.004638355 |  |  | 222960 | 0.9722679 | 0.9670213 | 0.00372836 | 0.9684642 | 0.00426431 | 0.9684629 | 0.009889489 |  |  | 370380 | 0.9699709 | 0.9150489 | 0.00459237 | 0.9766121 | 0.01012807 | 0.9766105 | 0.007780881 |  |  | 671160 | 0.9577029 | 0.8678712 | 0.01259199 | 0.9635144 | 0.009501059 | 0.9635153 | 0.0108752
|  |  | 108132 | 1.001338 | 0.9994305 | 0.0003804219 | 0.9999501 | 0.05433509 | 0.9999457 | 0.09404591 |  |  | 328146 | 0.990874 | 0.9866385 | 0.001394719 | 0.9947725 | 0.005685258 | 0.9947707 | 0.004638022 |  |  | 223260 | 0.9722679 | 0.9670213 | 0.00372836 | 0.9685108 | 0.004264662 | 0.9685095 | 0.009889697 |  |  | 370680 | 0.9682895 | 0.9150489 | 0.00459237 | 0.976631 | 0.01012788 | 0.9766295 | 0.007779729 |  |  | 671460 | 0.9621788 | 0.8678712 | 0.01259199 | 0.9635429 | 0.009501154 | 0.9635438 | 0.01087485
|  |  | 108252 | 1.001338 | 0.9994305 | 0.0003804219 | 0.9999501 | 0.05433509 | 0.9999457 | 0.09404591 |  |  | 328446 | 0.9918345 | 0.9866385 | 0.001394719 | 0.9947778 | 0.005684872 | 0.9947761 | 0.004637691 |  |  | 223560 | 0.9711889 | 0.9670213 | 0.00372836 | 0.9685573 | 0.004265012 | 0.968556 | 0.009889897 |  |  | 370980 | 0.9682895 | 0.9150489 | 0.00459237 | 0.97665 | 0.01012768 | 0.9766484 | 0.007778581 |  |  | 671760 | 0.9599408 | 0.8678712 | 0.01259199 | 0.9635713 | 0.009501249 | 0.9635722 | 0.0108745
|  |  | 108372 | 1.001338 | 0.9994305 | 0.0003804219 | 0.9999501 | 0.05433509 | 0.9999457 | 0.09404591 |  |  | 328746 | 0.9918345 | 0.9866385 | 0.001394719 | 0.9947832 | 0.005684487 | 0.9947814 | 0.004637361 |  |  | 223860 | 0.9711889 | 0.9670213 | 0.00372836 | 0.9686038 | 0.00426536 | 0.9686025 | 0.009890092 |  |  | 371280 | 0.9682895 | 0.9150489 | 0.00459237 | 0.9766688 | 0.01012749 | 0.9766673 | 0.007777437 |  |  | 672060 | 0.9599408 | 0.8678712 | 0.01259199 | 0.9635998 | 0.009501344 | 0.9636007 | 0.01087414
|  |  | 108492 | 1.000442 | 0.9994305 | 0.0003804219 | 0.9999501 | 0.05433509 | 0.9999457 | 0.09404591 |  |  | 329046 | 0.9918345 | 0.9866385 | 0.001394719 | 0.9947885 | 0.005684104 | 0.9947867 | 0.004637032 |  |  | 224160 | 0.9701099 | 0.9670213 | 0.00372836 | 0.9686501 | 0.004265706 | 0.9686488 | 0.009890281 |  |  | 371580 | 0.9716524 | 0.9150489 | 0.00459237 | 0.9766877 | 0.0101273 | 0.9766861 | 0.007776298 |  |  | 672360 | 0.9666547 | 0.8678712 | 0.01259199 | 0.9636282 | 0.009501439 | 0.9636291 | 0.01087379
|  |  | 108612 | 1.001338 | 0.9994305 | 0.0003804219 | 0.9999501 | 0.05433509 | 0.9999457 | 0.09404591 |  |  | 329346 | 0.9927949 | 0.9866385 | 0.001394719 | 0.9947938 | 0.005683722 | 0.9947921 | 0.004636705 |  |  | 224460 | 0.9711889 | 0.9670213 | 0.00372836 | 0.9686964 | 0.00426605 | 0.9686951 | 0.009890463 |  |  | 371880 | 0.9716524 | 0.9150489 | 0.00459237 | 0.9767064 | 0.01012711 | 0.9767049 | 0.007775162 |  |  | 672660 | 0.9599408 | 0.8678712 | 0.01259199 | 0.9636566 | 0.009501534 | 0.9636574 | 0.01087344
|  |  | 108732 | 1.000442 | 0.9994305 | 0.0003804219 | 0.9999501 | 0.05433509 | 0.9999457 | 0.09404591 |  |  | 329646 | 0.9918345 | 0.9866385 | 0.001394719 | 0.9947991 | 0.005683341 | 0.9947974 | 0.004636378 |  |  | 224760 | 0.9722679 | 0.9670213 | 0.00372836 | 0.9687426 | 0.004266392 | 0.9687413 | 0.00989064 |  |  | 372180 | 0.9682895 | 0.9150489 | 0.00459237 | 0.9767252 | 0.01012692 | 0.9767236 | 0.00777403 |  |  | 672960 | 0.9644167 | 0.8678712 | 0.01259199 | 0.9636849 | 0.009501629 | 0.9636858 | 0.01087309
|  |  | 108852 | 1.000442 | 0.9994305 | 0.0003804219 | 0.9999501 | 0.05433509 | 0.9999457 | 0.09404591 |  |  | 329946 | 0.990874 | 0.9866385 | 0.001394719 | 0.9948043 | 0.005682961 | 0.9948026 | 0.004636052 |  |  | 225060 | 0.9711889 | 0.9670213 | 0.00372836 | 0.9687888 | 0.004266732 | 0.9687875 | 0.00989081 |  |  | 372480 | 0.9716524 | 0.9150489 | 0.00459237 | 0.9767438 | 0.01012673 | 0.9767423 | 0.007772902 |  |  | 673260 | 0.9621788 | 0.8678712 | 0.01259199 | 0.9637132 | 0.009501724 | 0.9637141 | 0.01087274
|  |  | 108972 | 1.001338 | 0.9994305 | 0.0003804219 | 0.9999501 | 0.05433509 | 0.9999457 | 0.09404591 |  |  | 330246 | 0.9918345 | 0.9866385 | 0.001394719 | 0.9948096 | 0.005682583 | 0.9948079 | 0.004635728 |  |  | 225360 | 0.9690308 | 0.9670213 | 0.00372836 | 0.9688349 | 0.00426707 | 0.9688335 | 0.009890975 |  |  | 372780 | 0.9716524 | 0.9150489 | 0.00459237 | 0.9767625 | 0.01012654 | 0.9767609 | 0.007771779 |  |  | 673560 | 0.9599408 | 0.8678712 | 0.01259199 | 0.9637415 | 0.009501819 | 0.9637424 | 0.01087239
|  |  | 109092 | 1.002234 | 0.9994305 | 0.0003804219 | 0.9999501 | 0.05433509 | 0.9999457 | 0.09404591 |  |  | 330546 | 0.9937554 | 0.9866385 | 0.001394719 | 0.9948148 | 0.005682206 | 0.9948132 | 0.004635404 |  |  | 225660 | 0.9722679 | 0.9670213 | 0.00372836 | 0.9688808 | 0.004267407 | 0.9688795 | 0.009891133 |  |  | 373080 | 0.9699709 | 0.9150489 | 0.00459237 | 0.976781 | 0.01012635 | 0.9767794 | 0.007770659 |  |  | 673860 | 0.9599408 | 0.8678712 | 0.01259199 | 0.9637698 | 0.009501913 | 0.9637706 | 0.01087204
|  |  | 109212 | 0.9995459 | 0.9994305 | 0.0003804219 | 0.9999501 | 0.05433509 | 0.9999457 | 0.09404591 |  |  | 330846 | 0.9918345 | 0.9866385 | 0.001394719 | 0.9948201 | 0.00568183 | 0.9948184 | 0.004635082 |  |  | 225960 | 0.9722679 | 0.9670213 | 0.00372836 | 0.9689268 | 0.004267741 | 0.9689255 | 0.009891285 |  |  | 373380 | 0.9699709 | 0.9150489 | 0.00459237 | 0.9767995 | 0.01012616 | 0.9767979 | 0.007769543 |  |  | 674160 | 0.9577029 | 0.8678712 | 0.01259199 | 0.963798 | 0.009502008 | 0.9637988 | 0.01087169
|  |  | 109332 | 1.000442 | 0.9994305 | 0.0003804219 | 0.9999501 | 0.05433509 | 0.9999457 | 0.09404591 |  |  | 331146 | 0.9927949 | 0.9866385 | 0.001394719 | 0.9948253 | 0.005681456 | 0.9948236 | 0.00463476 |  |  | 226260 | 0.9744259 | 0.9670213 | 0.00372836 | 0.9689726 | 0.004268074 | 0.9689713 | 0.009891431 |  |  | 373680 | 0.9699709 | 0.9150489 | 0.00459237 | 0.976818 | 0.01012598 | 0.9768164 | 0.007768431 |  |  | 674460 | 0.9577029 | 0.8678712 | 0.01259199 | 0.9638262 | 0.009502102 | 0.963827 | 0.01087134
|  |  | 109452 | 0.9995459 | 0.9994305 | 0.0003804219 | 0.9999501 | 0.05433509 | 0.9999457 | 0.09404591 |  |  | 331446 | 0.9927949 | 0.9866385 | 0.001394719 | 0.9948305 | 0.005681082 | 0.9948289 | 0.00463444 |  |  | 226560 | 0.9711889 | 0.9670213 | 0.00372836 | 0.9690184 | 0.004268404 | 0.9690171 | 0.009891572 |  |  | 373980 | 0.9716524 | 0.9150489 | 0.00459237 | 0.9768364 | 0.0101258 | 0.9768348 | 0.007767324 |  |  | 674760 | 0.9599408 | 0.8678712 | 0.01259199 | 0.9638543 | 0.009502197 | 0.9638551 | 0.010871
|  |  | 109572 | 1.000442 | 0.9994305 | 0.0003804219 | 0.9999501 | 0.05433509 | 0.9999457 | 0.09404591 |  |  | 331746 | 0.9927949 | 0.9866385 | 0.001394719 | 0.9948357 | 0.00568071 | 0.9948341 | 0.004634121 |  |  | 226860 | 0.9733469 | 0.9670213 | 0.00372836 | 0.9690641 | 0.004268733 | 0.9690628 | 0.009891706 |  |  | 374280 | 0.9716524 | 0.9150489 | 0.00459237 | 0.9768548 | 0.01012561 | 0.9768532 | 0.00776622 |  |  | 675060 | 0.9599408 | 0.8678712 | 0.01259199 | 0.9638824 | 0.009502291 | 0.9638832 | 0.01087065
|  |  | 109692 | 1.000442 | 0.9994305 | 0.0003804219 | 0.9999501 | 0.05433509 | 0.9999457 | 0.09404591 |  |  | 332046 | 0.9927949 | 0.9866385 | 0.001394719 | 0.9948408 | 0.00568034 | 0.9948392 | 0.004633803 |  |  | 227160 | 0.9711889 | 0.9670213 | 0.00372836 | 0.9691097 | 0.00426906 | 0.9691084 | 0.009891834 |  |  | 374580 | 0.9716524 | 0.9150489 | 0.00459237 | 0.9768731 | 0.01012543 | 0.9768715 | 0.00776512 |  |  | 675360 | 0.9599408 | 0.8678712 | 0.01259199 | 0.9639105 | 0.009502385 | 0.9639113 | 0.0108703
|  |  | 109812 | 1.001338 | 0.9994305 | 0.0003804219 | 0.9999501 | 0.05433509 | 0.9999457 | 0.09404591 |  |  | 332346 | 0.9937554 | 0.9866385 | 0.001394719 | 0.994846 | 0.00567997 | 0.9948444 | 0.004633486 |  |  | 227460 | 0.9722679 | 0.9670213 | 0.00372836 | 0.9691552 | 0.004269384 | 0.9691539 | 0.009891957 |  |  | 374880 | 0.9699709 | 0.9150489 | 0.00459237 | 0.9768914 | 0.01012525 | 0.9768897 | 0.007764024 |  |  | 675660 | 0.9577029 | 0.8678712 | 0.01259199 | 0.9639386 | 0.009502479 | 0.9639394 | 0.01086995
|  |  | 109932 | 1.000442 | 0.9994305 | 0.0003804219 | 0.9999501 | 0.05433509 | 0.9999457 | 0.09404591 |  |  | 332646 | 0.9918345 | 0.9866385 | 0.001394719 | 0.9948512 | 0.005679602 | 0.9948496 | 0.00463317 |  |  | 227760 | 0.9733469 | 0.9670213 | 0.00372836 | 0.9692007 | 0.004269707 | 0.9691994 | 0.009892074 |  |  | 375180 | 0.9716524 | 0.9150489 | 0.00459237 | 0.9769096 | 0.01012507 | 0.976908 | 0.007762931 |  |  | 675960 | 0.9599408 | 0.8678712 | 0.01259199 | 0.9639666 | 0.009502574 | 0.9639674 | 0.01086961
|  |  | 110052 | 1.000442 | 0.9994305 | 0.0003804219 | 0.9999501 | 0.05433509 | 0.9999457 | 0.09404591 |  |  | 332946 | 0.9927949 | 0.9866385 | 0.001394719 | 0.9948563 | 0.005679235 | 0.9948547 | 0.004632855 |  |  | 228060 | 0.9722679 | 0.9670213 | 0.00372836 | 0.9692461 | 0.004270029 | 0.9692448 | 0.009892184 |  |  | 375480 | 0.9699709 | 0.9150489 | 0.00459237 | 0.9769278 | 0.01012489 | 0.9769261 | 0.007761843 |  |  | 676260 | 0.9621788 | 0.8678712 | 0.01259199 | 0.9639946 | 0.009502668 | 0.9639954 | 0.01086926
|  |  | 110172 | 1.000442 | 0.9994305 | 0.0003804219 | 0.9999501 | 0.05433509 | 0.9999457 | 0.09404591 |  |  | 333246 | 0.9927949 | 0.9866385 | 0.001394719 | 0.9948614 | 0.005678869 | 0.9948599 | 0.004632541 |  |  | 228360 | 0.9722679 | 0.9670213 | 0.00372836 | 0.9692914 | 0.004270348 | 0.9692901 | 0.009892289 |  |  | 375780 | 0.9699709 | 0.9150489 | 0.00459237 | 0.9769459 | 0.01012471 | 0.9769442 | 0.007760759 |  |  | 676560 | 0.9599408 | 0.8678712 | 0.01259199 | 0.9640226 | 0.009502762 | 0.9640233 | 0.01086891
|  |  | 110292 | 1.000442 | 0.9994305 | 0.0003804219 | 0.9999501 | 0.05433509 | 0.9999457 | 0.09404591 |  |  | 333546 | 0.9937554 | 0.9866385 | 0.001394719 | 0.9948665 | 0.005678504 | 0.994865 | 0.004632229 |  |  | 228660 | 0.9722679 | 0.9670213 | 0.00372836 | 0.9693367 | 0.004270665 | 0.9693354 | 0.009892389 |  |  | 376080 | 0.9716524 | 0.9150489 | 0.00459237 | 0.976964 | 0.01012454 | 0.9769623 | 0.007759678 |  |  | 676860 | 0.9621788 | 0.8678712 | 0.01259199 | 0.9640505 | 0.009502855 | 0.9640512 | 0.01086857
|  |  | 110412 | 1.000442 | 0.9994305 | 0.0003804219 | 0.9999501 | 0.05433509 | 0.9999457 | 0.09404591 |  |  | 333846 | 0.9927949 | 0.9866385 | 0.001394719 | 0.9948716 | 0.005678141 | 0.9948701 | 0.004631917 |  |  | 228960 | 0.9733469 | 0.9670213 | 0.00372836 | 0.9693819 | 0.004270981 | 0.9693806 | 0.009892482 |  |  | 376380 | 0.9733339 | 0.9150489 | 0.00459237 | 0.976982 | 0.01012436 | 0.9769803 | 0.007758601 |  |  | 677160 | 0.9577029 | 0.8678712 | 0.01259199 | 0.9640784 | 0.009502949 | 0.9640791 | 0.01086822
|  |  | 110532 | 1.000442 | 0.9994305 | 0.0003804219 | 0.9999501 | 0.05433509 | 0.9999457 | 0.09404591 |  |  | 334146 | 0.9937554 | 0.9866385 | 0.001394719 | 0.9948767 | 0.005677779 | 0.9948752 | 0.004631606 |  |  | 229260 | 0.9701099 | 0.9670213 | 0.00372836 | 0.969427 | 0.004271295 | 0.9694257 | 0.00989257 |  |  | 376680 | 0.9733339 | 0.9150489 | 0.00459237 | 0.977 | 0.01012418 | 0.9769983 | 0.007757529 |  |  | 677460 | 0.9644167 | 0.8678712 | 0.01259199 | 0.9641062 | 0.009503043 | 0.964107 | 0.01086788
|  |  | 110652 | 1.000442 | 0.9994305 | 0.0003804219 | 0.9999501 | 0.05433509 | 0.9999457 | 0.09404591 |  |  | 334446 | 0.9927949 | 0.9866385 | 0.001394719 | 0.9948818 | 0.005677418 | 0.9948802 | 0.004631297 |  |  | 229560 | 0.9711889 | 0.9670213 | 0.00372836 | 0.969472 | 0.004271606 | 0.9694707 | 0.009892652 |  |  | 376980 | 0.9699709 | 0.9150489 | 0.00459237 | 0.9770179 | 0.01012401 | 0.9770162 | 0.00775646 |  |  | 677760 | 0.9621788 | 0.8678712 | 0.01259199 | 0.9641341 | 0.009503137 | 0.9641348 | 0.01086753
|  |  | 110772 | 0.9995459 | 0.9994305 | 0.0003804219 | 0.9999501 | 0.05433509 | 0.9999457 | 0.09404591 |  |  | 334746 | 0.9937554 | 0.9866385 | 0.001394719 | 0.9948868 | 0.005677058 | 0.9948853 | 0.004630988 |  |  | 229860 | 0.9722679 | 0.9670213 | 0.00372836 | 0.969517 | 0.004271916 | 0.9695157 | 0.009892728 |  |  | 377280 | 0.9716524 | 0.9150489 | 0.00459237 | 0.9770358 | 0.01012384 | 0.977034 | 0.007755394 |  |  | 678060 | 0.9554649 | 0.8678712 | 0.01259199 | 0.9641619 | 0.00950323 | 0.9641626 | 0.01086719
|  |  | 110892 | 1.001338 | 0.9994305 | 0.0003804219 | 0.9999501 | 0.05433509 | 0.9999457 | 0.09404591 |  |  | 335046 | 0.9927949 | 0.9866385 | 0.001394719 | 0.9948918 | 0.0056767 | 0.9948904 | 0.004630681 |  |  | 230160 | 0.9722679 | 0.9670213 | 0.00372836 | 0.9695619 | 0.004272225 | 0.9695605 | 0.009892798 |  |  | 377580 | 0.9699709 | 0.9150489 | 0.00459237 | 0.9770536 | 0.01012366 | 0.9770519 | 0.007754333 |  |  | 678360 | 0.9599408 | 0.8678712 | 0.01259199 | 0.9641896 | 0.009503324 | 0.9641903 | 0.01086685
|  |  | 111192 | 1.001338 | 0.9994305 | 0.0003804219 | 0.9999501 | 0.05433509 | 0.9999457 | 0.09404591 |  |  | 335346 | 0.9927949 | 0.9866385 | 0.001394719 | 0.9948969 | 0.005676343 | 0.9948954 | 0.004630375 |  |  | 230460 | 0.9690308 | 0.9670213 | 0.00372836 | 0.9696067 | 0.004272531 | 0.9696054 | 0.009892863 |  |  | 377880 | 0.9733339 | 0.9150489 | 0.00459237 | 0.9770714 | 0.01012349 | 0.9770696 | 0.007753276 |  |  | 678660 | 0.9554649 | 0.8678712 | 0.01259199 | 0.9642174 | 0.009503417 | 0.9642181 | 0.0108665
|  |  | 111492 | 1.000442 | 0.9994305 | 0.0003804219 | 0.9999501 | 0.05433509 | 0.9999457 | 0.09404591 |  |  | 335646 | 0.9927949 | 0.9866385 | 0.001394719 | 0.9949019 | 0.005675987 | 0.9949004 | 0.004630069 |  |  | 230760 | 0.9733469 | 0.9670213 | 0.00372836 | 0.9696514 | 0.004272836 | 0.9696501 | 0.009892922 |  |  | 378180 | 0.9699709 | 0.9150489 | 0.00459237 | 0.9770891 | 0.01012332 | 0.9770873 | 0.007752222 |  |  | 678960 | 0.953227 | 0.8678712 | 0.01259199 | 0.9642451 | 0.009503511 | 0.9642458 | 0.01086616
|  |  | 111792 | 1.000442 | 0.9994305 | 0.0003804219 | 0.9999501 | 0.05433509 | 0.9999457 | 0.09404591 |  |  | 335946 | 0.9927949 | 0.9866385 | 0.001394719 | 0.9949069 | 0.005675632 | 0.9949054 | 0.004629765 |  |  | 231060 | 0.9722679 | 0.9670213 | 0.00372836 | 0.9696961 | 0.004273138 | 0.9696948 | 0.009892976 |  |  | 378480 | 0.9733339 | 0.9150489 | 0.00459237 | 0.9771068 | 0.01012315 | 0.977105 | 0.007751172 |  |  | 679260 | 0.9621788 | 0.8678712 | 0.01259199 | 0.9642728 | 0.009503604 | 0.9642734 | 0.01086582
|  |  | 112092 | 1.000442 | 0.9994305 | 0.0003804219 | 0.9999501 | 0.05433509 | 0.9999457 | 0.09404591 |  |  | 336246 | 0.9927949 | 0.9866385 | 0.001394719 | 0.9949119 | 0.005675279 | 0.9949104 | 0.004629462 |  |  | 231360 | 0.9722679 | 0.9670213 | 0.00372836 | 0.9697407 | 0.004273439 | 0.9697394 | 0.009893024 |  |  | 378780 | 0.9733339 | 0.9150489 | 0.00459237 | 0.9771244 | 0.01012299 | 0.9771226 | 0.007750126 |  |  | 679560 | 0.9621788 | 0.8678712 | 0.01259199 | 0.9643004 | 0.009503697 | 0.9643011 | 0.01086548
|  |  | 112392 | 1.000442 | 0.9994305 | 0.0003804219 | 0.9999501 | 0.05433509 | 0.9999457 | 0.09404591 |  |  | 336546 | 0.9937554 | 0.9866385 | 0.001394719 | 0.9949168 | 0.005674926 | 0.9949154 | 0.00462916 |  |  | 231660 | 0.9711889 | 0.9670213 | 0.00372836 | 0.9697852 | 0.004273739 | 0.9697839 | 0.009893066467 |  |  | 379080 | 0.9716524 | 0.9150489 | 0.00459237 | 0.977142 | 0.01012282 | 0.9771402 | 0.007749083 |  |  | 679860 | 0.9577029 | 0.8678712 | 0.01259199 | 0.964328 | 0.009503791 | 0.9643287 | 0.01086514
|  |  | 112692 | 1.000442 | 0.9994305 | 0.0003804219 | 0.9999501 | 0.05433509 | 0.9999457 | 0.09404591 |  |  | 336846 | 0.9937554 | 0.9866385 | 0.001394719 | 0.9949218 | 0.005674575 | 0.9949204 | 0.004628859 |  |  | 231960 | 0.9711889 | 0.9670213 | 0.00372836 | 0.9698297 | 0.004274036 | 0.9698284 | 0.009893103 |  |  | 379380 | 0.9716524 | 0.9150489 | 0.00459237 | 0.9771595 | 0.01012265 | 0.9771577 | 0.007748045 |  |  | 680160 | 0.9599408 | 0.8678712 | 0.01259199 | 0.9643556 | 0.009503884 | 0.9643562 | 0.01086479
|  |  | 112992 | 1.000442 | 0.9994305 | 0.0003804219 | 0.9999501 | 0.05433509 | 0.9999457 | 0.09404591 |  |  | 337146 | 0.9937554 | 0.9866385 | 0.001394719 | 0.9949267 | 0.005674225 | 0.9949254 | 0.004628558 |  |  | 232260 | 0.9668728 | 0.9670213 | 0.00372836 | 0.9698741 | 0.004274332 | 0.9698727 | 0.009893135 |  |  | 379680 | 0.9716524 | 0.9150489 | 0.00459237 | 0.977177 | 0.01012249 | 0.9771752 | 0.00774701 |  |  | 680460 | 0.9599408 | 0.8678712 | 0.01259199 | 0.9643831 | 0.009503977 | 0.9643838 | 0.01086445
|  |  | 113292 | 1.000442 | 0.9994305 | 0.0003804219 | 0.9999501 | 0.05433509 | 0.9999457 | 0.09404591 |  |  | 337446 | 0.9927949 | 0.9866385 | 0.001394719 | 0.9949317 | 0.005673877 | 0.9949303 | 0.004628259 |  |  | 232560 | 0.9733469 | 0.9670213 | 0.00372836 | 0.9699184 | 0.004274625 | 0.969917 | 0.009893161 |  |  | 379980 | 0.9699709 | 0.9150489 | 0.00459237 | 0.9771944 | 0.01012232 | 0.9771926 | 0.007745979 |  |  | 680760 | 0.9599408 | 0.8678712 | 0.01259199 | 0.9644106 | 0.00950407 | 0.9644113 | 0.01086411
|  |  | 113592 | 0.9995459 | 0.9994305 | 0.0003804219 | 0.9999501 | 0.05433509 | 0.9999457 | 0.09404591 |  |  | 337746 | 0.9937554 | 0.9866385 | 0.001394719 | 0.9949366 | 0.005673529 | 0.9949352 | 0.004627961 |  |  | 232860 | 0.9722679 | 0.9670213 | 0.00372836 | 0.9699626 | 0.004274918 | 0.9699613 | 0.009893181 |  |  | 380280 | 0.9733339 | 0.9150489 | 0.00459237 | 0.9772118 | 0.01012216 | 0.97721 | 0.007744951 |  |  | 681060 | 0.9644167 | 0.8678712 | 0.01259199 | 0.9644381 | 0.009504163 | 0.9644388 | 0.01086377
|  |  | 113892 | 1.000442 | 0.9994305 | 0.0003804219 | 0.9999501 | 0.05433509 | 0.9999457 | 0.09404591 |  |  | 338046 | 0.9927949 | 0.9866385 | 0.001394719 | 0.9949415 | 0.005673183 | 0.9949401 | 0.004627664 |  |  | 233160 | 0.9722679 | 0.9670213 | 0.00372836 | 0.9700068 | 0.004275208 | 0.9700055 | 0.009893196 |  |  | 380580 | 0.9750154 | 0.9150489 | 0.00459237 | 0.9772292 | 0.010122 | 0.9772274 | 0.007743928 |  |  | 681360 | 0.9621788 | 0.8678712 | 0.01259199 | 0.9644656 | 0.009504256 | 0.9644662 | 0.01086343
|  |  | 114192 | 0.9995459 | 0.9994305 | 0.0003804219 | 0.9999501 | 0.05433509 | 0.9999457 | 0.09404591 |  |  | 338346 | 0.9947158 | 0.9866385 | 0.001394719 | 0.9949464 | 0.005672838 | 0.9949451 | 0.004627368 |  |  | 233460 | 0.9755049 | 0.9670213 | 0.00372836 | 0.9700509 | 0.004275496 | 0.9700495 | 0.009893205 |  |  | 380880 | 0.9766969 | 0.9150489 | 0.00459237 | 0.9772465 | 0.01012183 | 0.9772446 | 0.007742907 |  |  | 681660 | 0.9599408 | 0.8678712 | 0.01259199 | 0.964493 | 0.009504349 | 0.9644936 | 0.01086309
|  |  | 114492 | 1.000442 | 0.9994305 | 0.0003804219 | 0.9999501 | 0.05433509 | 0.9999457 | 0.09404591 |  |  | 338646 | 0.9937554 | 0.9866385 | 0.001394719 | 0.9949513 | 0.005672494 | 0.9949499 | 0.004627073 |  |  | 233760 | 0.9722679 | 0.9670213 | 0.00372836 | 0.9700949 | 0.004275783 | 0.9700936 | 0.009893209 |  |  | 381180 | 0.9733339 | 0.9150489 | 0.00459237 | 0.9772637 | 0.01012167 | 0.9772619 | 0.007741891 |  |  | 681960 | 0.9621788 | 0.8678712 | 0.01259199 | 0.9645204 | 0.009504441 | 0.964521 | 0.01086276
|  |  | 114792 | 0.9995459 | 0.9994305 | 0.0003804219 | 0.9999501 | 0.05433509 | 0.9999457 | 0.09404591 |  |  | 338946 | 0.9947158 | 0.9866385 | 0.001394719 | 0.9949562 | 0.005672151 | 0.9949548 | 0.00462678 |  |  | 234060 | 0.9711889 | 0.9670213 | 0.00372836 | 0.9701388 | 0.004276068 | 0.9701375 | 0.009893208 |  |  | 381480 | 0.9733339 | 0.9150489 | 0.00459237 | 0.9772809 | 0.01012151 | 0.9772791 | 0.007740878 |  |  | 682260 | 0.9554649 | 0.8678712 | 0.01259199 | 0.9645478 | 0.009504534 | 0.9645483 | 0.01086242
|  |  | 115092 | 1.000442 | 0.9994305 | 0.0003804219 | 0.9999501 | 0.05433509 | 0.9999457 | 0.09404591 |  |  | 339246 | 0.9927949 | 0.9866385 | 0.001394719 | 0.994961 | 0.00567181 | 0.9949597 | 0.004626487 |  |  | 234360 | 0.9722679 | 0.9670213 | 0.00372836 | 0.9701827 | 0.004276351 | 0.9701814 | 0.009893201 |  |  | 381780 | 0.9733339 | 0.9150489 | 0.00459237 | 0.9772981 | 0.01012136 | 0.9772962 | 0.00773987 |  |  | 682560 | 0.9599408 | 0.8678712 | 0.01259199 | 0.9645751 | 0.009504627 | 0.9645757 | 0.01086208
|  |  | 115392 | 1.000442 | 0.9994305 | 0.0003804219 | 0.9999501 | 0.05433509 | 0.9999457 | 0.09404591 |  |  | 339546 | 0.9937554 | 0.9866385 | 0.001394719 | 0.9949659 | 0.005671469 | 0.9949645 | 0.004626195 |  |  | 234660 | 0.9711889 | 0.9670213 | 0.00372836 | 0.9702265 | 0.004276633 | 0.9702252 | 0.009893189 |  |  | 382080 | 0.9699709 | 0.9150489 | 0.00459237 | 0.9773152 | 0.0101212 | 0.9773133 | 0.007738864 |  |  | 682860 | 0.9621788 | 0.8678712 | 0.01259199 | 0.9646024 | 0.009504719 | 0.964603 | 0.01086174
|  |  | 115692 | 1.000442 | 0.9994305 | 0.0003804219 | 0.9999501 | 0.05433509 | 0.9999457 | 0.09404591 |  |  | 339846 | 0.9927949 | 0.9866385 | 0.001394719 | 0.9949707 | 0.00567113 | 0.9949694 | 0.004625904 |  |  | 234960 | 0.9711889 | 0.9670213 | 0.00372836 | 0.9702703 | 0.004276913 | 0.970269 | 0.009893172 |  |  | 382380 | 0.9716524 | 0.9150489 | 0.00459237 | 0.9773322 | 0.01012104 | 0.9773304 | 0.007737863 |  |  | 683160 | 0.9644167 | 0.8678712 | 0.01259199 | 0.9646296 | 0.009504812 | 0.9646302 | 0.01086141
|  |  | 115992 | 0.9995459 | 0.9994305 | 0.0003804219 | 0.9999501 | 0.05433509 | 0.9999457 | 0.09404591 |  |  | 340146 | 0.9918345 | 0.9866385 | 0.001394719 | 0.9949755 | 0.005670792 | 0.9949742 | 0.004625614 |  |  | 235260 | 0.9722679 | 0.9670213 | 0.00372836 | 0.9703139 | 0.004277191 | 0.9703126 | 0.009893149 |  |  | 382680 | 0.9733339 | 0.9150489 | 0.00459237 | 0.9773492 | 0.01012088 | 0.9773474 | 0.007736864 |  |  | 683460 | 0.9599408 | 0.8678712 | 0.01259199 | 0.9646569 | 0.009504904 | 0.9646574 | 0.01086107
|  |  | 116292 | 1.000442 | 0.9994305 | 0.0003804219 | 0.9999501 | 0.05433509 | 0.9999457 | 0.09404591 |  |  | 340446 | 0.9927949 | 0.9866385 | 0.001394719 | 0.9949803 | 0.005670455 | 0.994979 | 0.004625325 |  |  | 235560 | 0.9733469 | 0.9670213 | 0.00372836 | 0.9703575 | 0.004277467 | 0.9703562 | 0.009893121 |  |  | 382980 | 0.9750154 | 0.9150489 | 0.00459237 | 0.9773662 | 0.01012073 | 0.9773643 | 0.00773587 |  |  | 683760 | 0.9577029 | 0.8678712 | 0.01259199 | 0.9646841 | 0.009504997 | 0.9646846 | 0.01086073
|  |  | 116592 | 1.000442 | 0.9994305 | 0.0003804219 | 0.9999501 | 0.05433509 | 0.9999457 | 0.09404591 |  |  | 340746 | 0.9937554 | 0.9866385 | 0.001394719 | 0.9949851 | 0.00567012 | 0.9949838 | 0.004625038 |  |  | 235860 | 0.9733469 | 0.9670213 | 0.00372836 | 0.9704011 | 0.004277742 | 0.9703998 | 0.009893088 |  |  | 383280 | 0.9733339 | 0.9150489 | 0.00459237 | 0.9773831 | 0.01012058 | 0.9773812 | 0.007734879 |  |  | 684060 | 0.9621788 | 0.8678712 | 0.01259199 | 0.9647112 | 0.009505089 | 0.9647118 | 0.0108604
|  |  | 116892 | 1.000442 | 0.9994305 | 0.0003804219 | 0.9999501 | 0.05433509 | 0.9999457 | 0.09404591 |  |  | 341046 | 0.9927949 | 0.9866385 | 0.001394719 | 0.9949899 | 0.005669785 | 0.9949886 | 0.004624751 |  |  | 236160 | 0.9722679 | 0.9670213 | 0.00372836 | 0.9704445 | 0.004278015 | 0.9704432 | 0.00989305 |  |  | 383580 | 0.9733339 | 0.9150489 | 0.00459237 | 0.9774 | 0.01012042 | 0.9773981 | 0.007733892 |  |  | 684360 | 0.9621788 | 0.8678712 | 0.01259199 | 0.9647384 | 0.009505181 | 0.9647389 | 0.01086006
|  |  | 117192 | 0.9995459 | 0.9994305 | 0.0003804219 | 0.9999501 | 0.05433509 | 0.9999457 | 0.09404591 |  |  | 341346 | 0.9937554 | 0.9866385 | 0.001394719 | 0.9949946 | 0.005669452 | 0.9949934 | 0.004624465 |  |  | 236460 | 0.9733469 | 0.9670213 | 0.00372836 | 0.9704879 | 0.004278286 | 0.9704866 | 0.009893006 |  |  | 383880 | 0.9716524 | 0.9150489 | 0.00459237 | 0.9774168 | 0.01012027 | 0.9774149 | 0.007732908 |  |  | 684660 | 0.9599408 | 0.8678712 | 0.01259199 | 0.9647655 | 0.009505273 | 0.964766 | 0.01085973
|  |  | 117492 | 1.000442 | 0.9994305 | 0.0003804219 | 0.9999501 | 0.05433509 | 0.9999457 | 0.09404591 |  |  | 341646 | 0.9937554 | 0.9866385 | 0.001394719 | 0.9949994 | 0.00566912 | 0.9949982 | 0.00462418 |  |  | 236760 | 0.9755049 | 0.9670213 | 0.00372836 | 0.9705312 | 0.004278556 | 0.9705299 | 0.009892957 |  |  | 384180 | 0.9733339 | 0.9150489 | 0.00459237 | 0.9774336 | 0.01012012 | 0.9774317 | 0.007731928 |  |  | 684960 | 0.9599408 | 0.8678712 | 0.01259199 | 0.9647926 | 0.009505365 | 0.9647931 | 0.01085939
|  |  | 117792 | 1.001338 | 0.9994305 | 0.0003804219 | 0.9999501 | 0.05433509 | 0.9999457 | 0.09404591 |  |  | 341946 | 0.9937554 | 0.9866385 | 0.001394719 | 0.9950041 | 0.005668789 | 0.9950029 | 0.004623897 |  |  | 237060 | 0.9733469 | 0.9670213 | 0.00372836 | 0.9705745 | 0.004278824 | 0.9705732 | 0.009892903 |  |  | 384480 | 0.9733339 | 0.9150489 | 0.00459237 | 0.9774504 | 0.01011997 | 0.9774484 | 0.007730952 |  |  | 685260 | 0.9621788 | 0.8678712 | 0.01259199 | 0.9648196 | 0.009505457 | 0.9648201 | 0.01085906
|  |  | 118092 | 0.9995459 | 0.9994305 | 0.0003804219 | 0.9999501 | 0.05433509 | 0.9999457 | 0.09404591 |  |  | 342246 | 0.9937554 | 0.9866385 | 0.001394719 | 0.9950089 | 0.005668459 | 0.9950077 | 0.004623614 |  |  | 237360 | 0.9755049 | 0.9670213 | 0.00372836 | 0.9706177 | 0.00427909 | 0.9706163 | 0.009892844 |  |  | 384780 | 0.9716524 | 0.9150489 | 0.00459237 | 0.9774671 | 0.01011982 | 0.9774651 | 0.007729979 |  |  | 685560 | 0.9554649 | 0.8678712 | 0.01259199 | 0.9648466 | 0.009505549 | 0.9648471 | 0.01085872
|  |  | 118392 | 1.001338 | 0.9994305 | 0.0003804219 | 0.9999501 | 0.05433509 | 0.9999457 | 0.09404591 |  |  | 342546 | 0.9937554 | 0.9866385 | 0.001394719 | 0.9950136 | 0.005668131 | 0.9950124 | 0.004623332 |  |  | 237660 | 0.9733469 | 0.9670213 | 0.00372836 | 0.9706608 | 0.004279355 | 0.9706595 | 0.00989278 |  |  | 385080 | 0.9750154 | 0.9150489 | 0.00459237 | 0.9774837 | 0.01011967 | 0.9774818 | 0.00772901 |  |  | 685860 | 0.9621788 | 0.8678712 | 0.01259199 | 0.9648736 | 0.009505641 | 0.9648741 | 0.01085839
|  |  | 118692 | 0.9995459 | 0.9994305 | 0.0003804219 | 0.9999501 | 0.05433509 | 0.9999457 | 0.09404591 |  |  | 342846 | 0.9937554 | 0.9866385 | 0.001394719 | 0.9950183 | 0.005667803 | 0.9950171 | 0.004623052 |  |  | 237960 | 0.9733469 | 0.9670213 | 0.00372836 | 0.9707038 | 0.004279618 | 0.9707025 | 0.00989271 |  |  | 385380 | 0.9733339 | 0.9150489 | 0.00459237 | 0.9775003 | 0.01011952 | 0.9774984 | 0.007728044 |  |  | 686160 | 0.953227 | 0.8678712 | 0.01259199 | 0.9649006 | 0.009505733 | 0.9649011 | 0.01085806
|  |  | 118992 | 1.001338 | 0.9994305 | 0.0003804219 | 0.9999501 | 0.05433509 | 0.9999457 | 0.09404591 |  |  | 343146 | 0.9947158 | 0.9866385 | 0.001394719 | 0.995023 | 0.005667477 | 0.9950218 | 0.004622772 |  |  | 238260 | 0.9733469 | 0.9670213 | 0.00372836 | 0.9707468 | 0.004279879 | 0.9707455 | 0.009892636 |  |  | 385680 | 0.9699709 | 0.9150489 | 0.00459237 | 0.9775169 | 0.01011937 | 0.9775149 | 0.007727082 |  |  | 686460 | 0.9644167 | 0.8678712 | 0.01259199 | 0.9649275 | 0.009505825 | 0.964928 | 0.01085772
|  |  | 119292 | 1.000442 | 0.9994305 | 0.0003804219 | 0.9999501 | 0.05433509 | 0.9999457 | 0.09404591 |  |  | 343446 | 0.9918345 | 0.9866385 | 0.001394719 | 0.9950276 | 0.005667152 | 0.9950265 | 0.004622493 |  |  | 238560 | 0.9744259 | 0.9670213 | 0.00372836 | 0.9707897 | 0.004280138 | 0.9707884 | 0.009892556 |  |  | 385980 | 0.9766969 | 0.9150489 | 0.00459237 | 0.9775334 | 0.01011923 | 0.9775314 | 0.007726123 |  |  | 686760 | 0.9599408 | 0.8678712 | 0.01259199 | 0.9649544 | 0.009505917 | 0.9649549 | 0.01085739
|  |  | 119592 | 0.9995459 | 0.9994305 | 0.0003804219 | 0.9999501 | 0.05433509 | 0.9999457 | 0.09404591 |  |  | 343746 | 0.9937554 | 0.9866385 | 0.001394719 | 0.9950323 | 0.005666828 | 0.9950312 | 0.004622215 |  |  | 238860 | 0.9733469 | 0.9670213 | 0.00372836 | 0.9708325 | 0.004280396 | 0.9708312 | 0.009892472 |  |  | 386280 | 0.9750154 | 0.9150489 | 0.00459237 | 0.9775498 | 0.01011908 | 0.9775479 | 0.007725168 |  |  | 687060 | 0.9599408 | 0.8678712 | 0.01259199 | 0.9649812 | 0.009506008 | 0.9649817 | 0.01085706
|  |  | 119892 | 1.001338 | 0.9994305 | 0.0003804219 | 0.9999501 | 0.05433509 | 0.9999457 | 0.09404591 |  |  | 344046 | 0.9918345 | 0.9866385 | 0.001394719 | 0.995037 | 0.005666505 | 0.9950358 | 0.004621939 |  |  | 239160 | 0.9733469 | 0.9670213 | 0.00372836 | 0.9708753 | 0.004280653 | 0.970874 | 0.009892382 |  |  | 386580 | 0.9750154 | 0.9150489 | 0.00459237 | 0.9775663 | 0.01011894 | 0.9775643 | 0.007724216 |  |  | 687360 | 0.9599408 | 0.8678712 | 0.01259199 | 0.9650081 | 0.0095061 | 0.9650085 | 0.01085673
|  |  | 120192 | 1.000442 | 0.9994305 | 0.0003804219 | 0.9999501 | 0.05433509 | 0.9999457 | 0.09404591 |  |  | 344346 | 0.9927949 | 0.9866385 | 0.001394719 | 0.9950416 | 0.005666184 | 0.9950405 | 0.004621663 |  |  | 239460 | 0.9722679 | 0.9670213 | 0.00372836 | 0.970918 | 0.004280907 | 0.9709166 | 0.009892287 |  |  | 386880 | 0.9750154 | 0.9150489 | 0.00459237 | 0.9775826 | 0.0101188 | 0.9775806 | 0.007723268 |  |  | 687660 | 0.9621788 | 0.8678712 | 0.01259199 | 0.9650349 | 0.009506192 | 0.9650353 | 0.0108564
|  |  | 120492 | 1.002234 | 0.9994305 | 0.0003804219 | 0.9999501 | 0.05433509 | 0.9999457 | 0.09404591 |  |  | 344646 | 0.9927949 | 0.9866385 | 0.001394719 | 0.9950462 | 0.005665863 | 0.9950451 | 0.004621388 |  |  | 239760 | 0.9722679 | 0.9670213 | 0.00372836 | 0.9709606 | 0.00428116 | 0.9709593 | 0.009892188 |  |  | 387180 | 0.9733339 | 0.9150489 | 0.00459237 | 0.977599 | 0.01011865 | 0.977597 | 0.007722323 |  |  | 687960 | 0.9577029 | 0.8678712 | 0.01259199 | 0.9650617 | 0.009506283 | 0.9650621 | 0.01085607
|  |  | 120792 | 0.9995459 | 0.9994305 | 0.0003804219 | 0.9999501 | 0.05433509 | 0.9999457 | 0.09404591 |  |  | 344946 | 0.9927949 | 0.9866385 | 0.001394719 | 0.9950508 | 0.005665544 | 0.9950498 | 0.004621114 |  |  | 240060 | 0.9733469 | 0.9670213 | 0.00372836 | 0.9710031 | 0.004281412 | 0.9710018 | 0.009892083 |  |  | 387480 | 0.9733339 | 0.9150489 | 0.00459237 | 0.9776152 | 0.01011851 | 0.9776132 | 0.007721382 |  |  | 688260 | 0.9577029 | 0.8678712 | 0.01259199 | 0.9650884 | 0.009506375 | 0.9650888 | 0.01085574
|  |  | 121092 | 1.001338 | 0.9994305 | 0.0003804219 | 0.9999501 | 0.05433509 | 0.9999457 | 0.09404591 |  |  | 345246 | 0.9937554 | 0.9866385 | 0.001394719 | 0.9950555 | 0.005665225 | 0.9950544 | 0.004620842 |  |  | 240360 | 0.9722679 | 0.9670213 | 0.00372836 | 0.9710456 | 0.004281662 | 0.9710443 | 0.009891974 |  |  | 387780 | 0.9766969 | 0.9150489 | 0.00459237 | 0.9776315 | 0.01011837 | 0.9776295 | 0.007720445 |  |  | 688560 | 0.9554649 | 0.8678712 | 0.01259199 | 0.9651151 | 0.009506466 | 0.9651155 | 0.01085541
|  |  | 121392 | 1.000442 | 0.9994305 | 0.0003804219 | 0.9999501 | 0.05433509 | 0.9999457 | 0.09404591 |  |  | 345546 | 0.9918345 | 0.9866385 | 0.001394719 | 0.99506 | 0.005664908 | 0.995059 | 0.00462057 |  |  | 240660 | 0.9733469 | 0.9670213 | 0.00372836 | 0.971088 | 0.00428191 | 0.9710867 | 0.009891859 |  |  | 388080 | 0.9750154 | 0.9150489 | 0.00459237 | 0.9776477 | 0.01011823 | 0.9776457 | 0.00771951 |  |  | 688860 | 0.9621788 | 0.8678712 | 0.01259199 | 0.9651418 | 0.009506557 | 0.9651422 | 0.01085508
|  |  | 121692 | 1.001338 | 0.9994305 | 0.0003804219 | 0.9999501 | 0.05433509 | 0.9999457 | 0.09404591 |  |  | 345846 | 0.9927949 | 0.9866385 | 0.001394719 | 0.9950646 | 0.005664592 | 0.9950636 | 0.004620299 |  |  | 240960 | 0.9733469 | 0.9670213 | 0.00372836 | 0.9711304 | 0.004282156 | 0.9711291 | 0.00989174 |  |  | 388380 | 0.9750154 | 0.9150489 | 0.00459237 | 0.9776638 | 0.01011809 | 0.9776618 | 0.007718579 |  |  | 689160 | 0.9577029 | 0.8678712 | 0.01259199 | 0.9651684 | 0.009506648 | 0.9651688 | 0.01085475
|  |  | 121992 | 1.000442 | 0.9994305 | 0.0003804219 | 0.9999501 | 0.05433509 | 0.9999457 | 0.09404591 |  |  | 346146 | 0.9937554 | 0.9866385 | 0.001394719 | 0.9950692 | 0.005664278 | 0.9950681 | 0.004620029 |  |  | 241260 | 0.9744259 | 0.9670213 | 0.00372836 | 0.9711727 | 0.004282401 | 0.9711713 | 0.009891616 |  |  | 388680 | 0.9766969 | 0.9150489 | 0.00459237 | 0.9776799 | 0.01011795 | 0.9776779 | 0.007717652 |  |  | 689460 | 0.9577029 | 0.8678712 | 0.01259199 | 0.965195 | 0.00950674 | 0.9651954 | 0.01085442
|  |  | 122292 | 1.001338 | 0.9994305 | 0.0003804219 | 0.9999501 | 0.05433509 | 0.9999457 | 0.09404591 |  |  | 346446 | 0.9927949 | 0.9866385 | 0.001394719 | 0.9950737 | 0.005663964 | 0.9950727 | 0.00461976 |  |  | 241560 | 0.9733469 | 0.9670213 | 0.00372836 | 0.9712149 | 0.004282645 | 0.9712136 | 0.009891487 |  |  | 388980 | 0.9750154 | 0.9150489 | 0.00459237 | 0.977696 | 0.01011782 | 0.977694 | 0.007716728 |  |  | 689760 | 0.953227 | 0.8678712 | 0.01259199 | 0.9652216 | 0.009506831 | 0.965222 | 0.01085409
|  |  | 122592 | 1.001338 | 0.9994305 | 0.0003804219 | 0.9999501 | 0.05433509 | 0.9999457 | 0.09404591 |  |  | 346746 | 0.9937554 | 0.9866385 | 0.001394719 | 0.9950783 | 0.005663651 | 0.9950773 | 0.004619492 |  |  | 241860 | 0.9733469 | 0.9670213 | 0.00372836 | 0.971257 | 0.004282887 | 0.9712557 | 0.009891353 |  |  | 389280 | 0.9733339 | 0.9150489 | 0.00459237 | 0.977712 | 0.01011768 | 0.97771 | 0.007715807 |  |  | 690060 | 0.953227 | 0.8678712 | 0.01259199 | 0.9652482 | 0.009506922 | 0.9652486 | 0.01085376
|  |  | 122892 | 0.9995459 | 0.9994305 | 0.0003804219 | 0.9999501 | 0.05433509 | 0.9999457 | 0.09404591 |  |  | 347046 | 0.9937554 | 0.9866385 | 0.001394719 | 0.9950828 | 0.00566334 | 0.9950818 | 0.004619225 |  |  | 242160 | 0.9722679 | 0.9670213 | 0.00372836 | 0.9712991 | 0.004283127 | 0.9712978 | 0.009891214 |  |  | 389580 | 0.9750154 | 0.9150489 | 0.00459237 | 0.977728 | 0.01011754 | 0.9777259 | 0.00771489 |  |  | 690360 | 0.9577029 | 0.8678712 | 0.01259199 | 0.9652747 | 0.009507013 | 0.9652751 | 0.01085344
|  |  | 123192 | 1.000442 | 0.9994305 | 0.0003804219 | 0.9999501 | 0.05433509 | 0.9999457 | 0.09404591 |  |  | 347346 | 0.9937554 | 0.9866385 | 0.001394719 | 0.9950873 | 0.00566303 | 0.9950863 | 0.004618959 |  |  | 242460 | 0.9744259 | 0.9670213 | 0.00372836 | 0.9713411 | 0.004283365 | 0.9713398 | 0.009891071 |  |  | 389880 | 0.9733339 | 0.9150489 | 0.00459237 | 0.9777439 | 0.01011741 | 0.9777419 | 0.007713976 |  |  | 690660 | 0.9599408 | 0.8678712 | 0.01259199 | 0.9653012 | 0.009507104 | 0.9653016 | 0.01085311
|  |  | 123492 | 1.002234 | 0.9994305 | 0.0003804219 | 0.9999501 | 0.05433509 | 0.9999457 | 0.09404591 |  |  | 347646 | 0.9937554 | 0.9866385 | 0.001394719 | 0.9950918 | 0.00566272 | 0.9950909 | 0.004618694 |  |  | 242760 | 0.9733469 | 0.9670213 | 0.00372836 | 0.971383 | 0.004283602 | 0.9713817 | 0.009890923 |  |  | 390180 | 0.9750154 | 0.9150489 | 0.00459237 | 0.9777598 | 0.01011727 | 0.9777578 | 0.007713066 |  |  | 690960 | 0.9644167 | 0.8678712 | 0.01259199 | 0.9653277 | 0.009507195 | 0.965328 | 0.01085278
|  |  | 123792 | 1.000442 | 0.9994305 | 0.0003804219 | 0.9999501 | 0.05433509 | 0.9999457 | 0.09404591 |  |  | 347946 | 0.9937554 | 0.9866385 | 0.001394719 | 0.9950963 | 0.005662412 | 0.9950954 | 0.00461843 |  |  | 243060 | 0.9733469 | 0.9670213 | 0.00372836 | 0.9714249 | 0.004283838 | 0.9714236 | 0.00989077 |  |  | 390480 | 0.9733339 | 0.9150489 | 0.00459237 | 0.9777757 | 0.01011714 | 0.9777736 | 0.007712159 |  |  | 691260 | 0.9599408 | 0.8678712 | 0.01259199 | 0.9653541 | 0.009507286 | 0.9653545 | 0.01085246
|  |  | 124092 | 0.9995459 | 0.9994305 | 0.0003804219 | 0.9999501 | 0.05433509 | 0.9999457 | 0.09404591 |  |  | 348246 | 0.9927949 | 0.9866385 | 0.001394719 | 0.9951008 | 0.005662105 | 0.9950999 | 0.004618167 |  |  | 243360 | 0.9744259 | 0.9670213 | 0.00372836 | 0.9714667 | 0.004284072 | 0.9714654 | 0.009890612 |  |  | 390780 | 0.9750154 | 0.9150489 | 0.00459237 | 0.9777915 | 0.01011701 | 0.9777894 | 0.007711255 |  |  | 691560 | 0.9577029 | 0.8678712 | 0.01259199 | 0.9653805 | 0.009507376 | 0.9653809 | 0.01085213
|  |  | 124392 | 1.000442 | 0.9994305 | 0.0003804219 | 0.9999501 | 0.05433509 | 0.9999457 | 0.09404591 |  |  | 348546 | 0.9918345 | 0.9866385 | 0.001394719 | 0.9951053 | 0.005661799 | 0.9951043 | 0.004617905 |  |  | 243660 | 0.9744259 | 0.9670213 | 0.00372836 | 0.9715084 | 0.004284304 | 0.9715071 | 0.009890449 |  |  | 391080 | 0.9766969 | 0.9150489 | 0.00459237 | 0.9778072 | 0.01011688 | 0.9778051 | 0.007710355 |  |  | 691860 | 0.9621788 | 0.8678712 | 0.01259199 | 0.9654069 | 0.009507467 | 0.9654072 | 0.0108518
|  |  | 124692 | 1.000442 | 0.9994305 | 0.0003804219 | 0.9999501 | 0.05433509 | 0.9999457 | 0.09404591 |  |  | 348846 | 0.990874 | 0.9866385 | 0.001394719 | 0.9951098 | 0.005661495 | 0.9951088 | 0.004617644 |  |  | 243960 | 0.9744259 | 0.9670213 | 0.00372836 | 0.9715501 | 0.004284535 | 0.9715488 | 0.009890282 |  |  | 391380 | 0.9750154 | 0.9150489 | 0.00459237 | 0.977823 | 0.01011675 | 0.9778208 | 0.007709458 |  |  | 692160 | 0.9599408 | 0.8678712 | 0.01259199 | 0.9654332 | 0.009507558 | 0.9654336 | 0.01085148
|  |  | 124992 | 0.9995459 | 0.9994305 | 0.0003804219 | 0.9999501 | 0.05433509 | 0.9999457 | 0.09404591 |  |  | 349146 | 0.9918345 | 0.9866385 | 0.001394719 | 0.9951142 | 0.005661191 | 0.9951133 | 0.004617384 |  |  | 244260 | 0.9744259 | 0.9670213 | 0.00372836 | 0.9715917 | 0.004284764 | 0.9715904 | 0.009890111 |  |  | 391680 | 0.9750154 | 0.9150489 | 0.00459237 | 0.9778386 | 0.01011662 | 0.9778365 | 0.007708564 |  |  | 692460 | 0.9554649 | 0.8678712 | 0.01259199 | 0.9654595 | 0.009507648 | 0.9654599 | 0.01085115
|  |  | 125292 | 1.001338 | 0.9994305 | 0.0003804219 | 0.9999501 | 0.05433509 | 0.9999457 | 0.09404591 |  |  | 349446 | 0.9918345 | 0.9866385 | 0.001394719 | 0.9951186 | 0.005660889 | 0.9951177 | 0.004617124 |  |  | 244560 | 0.9711889 | 0.9670213 | 0.00372836 | 0.9716333 | 0.004284992 | 0.9716319 | 0.009889934 |  |  | 391980 | 0.9783783 | 0.9150489 | 0.00459237 | 0.9778543 | 0.01011649 | 0.9778521 | 0.007707674 |  |  | 692760 | 0.9554649 | 0.8678712 | 0.01259199 | 0.9654858 | 0.009507739 | 0.9654861 | 0.01085083
|  |  | 125592 | 0.9995459 | 0.9994305 | 0.0003804219 | 0.9999501 | 0.05433509 | 0.9999457 | 0.09404591 |  |  | 349746 | 0.9918345 | 0.9866385 | 0.001394719 | 0.9951231 | 0.005660587 | 0.9951221 | 0.004616866 |  |  | 244860 | 0.9722679 | 0.9670213 | 0.00372836 | 0.9716747 | 0.004285218 | 0.9716734 | 0.009889753 |  |  | 392280 | 0.9783783 | 0.9150489 | 0.00459237 | 0.9778699 | 0.01011636 | 0.9778677 | 0.007706787 |  |  | 693060 | 0.9509891 | 0.8678712 | 0.01259199 | 0.9655121 | 0.00950783 | 0.9655124 | 0.01085051
|  |  | 125892 | 1.001338 | 0.9994305 | 0.0003804219 | 0.9999501 | 0.05433509 | 0.9999457 | 0.09404591 |  |  | 350046 | 0.9918345 | 0.9866385 | 0.001394719 | 0.9951275 | 0.005660287 | 0.9951266 | 0.004616609 |  |  | 245160 | 0.9722679 | 0.9670213 | 0.00372836 | 0.9717161 | 0.004285443 | 0.9717148 | 0.009889568 |  |  | 392580 | 0.9766969 | 0.9150489 | 0.00459237 | 0.9778854 | 0.01011623 | 0.9778833 | 0.007705903 |  |  | 693360 | 0.9554649 | 0.8678712 | 0.01259199 | 0.9655383 | 0.00950792 | 0.9655386 | 0.01085018
|  |  | 126192 | 1.000442 | 0.9994305 | 0.0003804219 | 0.9999501 | 0.05433509 | 0.9999457 | 0.09404591 |  |  | 350346 | 0.9927949 | 0.9866385 | 0.001394719 | 0.9951319 | 0.005659988 | 0.995131 | 0.004616352 |  |  | 245460 | 0.9744259 | 0.9670213 | 0.00372836 | 0.9717574 | 0.004285666 | 0.9717561 | 0.009889377 |  |  | 392880 | 0.9766969 | 0.9150489 | 0.00459237 | 0.9779009 | 0.01011611 | 0.9778988 | 0.007705023 |  |  | 693660 | 0.9577029 | 0.8678712 | 0.01259199 | 0.9655645 | 0.00950801 | 0.9655648 | 0.01084986
|  |  | 126492 | 1.000442 | 0.9994305 | 0.0003804219 | 0.9999501 | 0.05433509 | 0.9999457 | 0.09404591 |  |  | 350646 | 0.9927949 | 0.9866385 | 0.001394719 | 0.9951363 | 0.005659689 | 0.9951354 | 0.004616097 |  |  | 245760 | 0.9733469 | 0.9670213 | 0.00372836 | 0.9717987 | 0.004285888 | 0.9717974 | 0.009889183 |  |  | 393180 | 0.9733339 | 0.9150489 | 0.00459237 | 0.9779164 | 0.01011598 | 0.9779142 | 0.007704145 |  |  | 693960 | 0.9644167 | 0.8678712 | 0.01259199 | 0.9655907 | 0.009508101 | 0.9655909 | 0.01084954
|  |  | 126792 | 1.000442 | 0.9994305 | 0.0003804219 | 0.9999501 | 0.05433509 | 0.9999457 | 0.09404591 |  |  | 350946 | 0.9937554 | 0.9866385 | 0.001394719 | 0.9951406 | 0.005659392 | 0.9951398 | 0.004615842 |  |  | 246060 | 0.9733469 | 0.9670213 | 0.00372836 | 0.9718399 | 0.004286108 | 0.9718386 | 0.009888983 |  |  | 393480 | 0.9733339 | 0.9150489 | 0.00459237 | 0.9779318 | 0.01011585 | 0.9779296 | 0.007703272 |  |  | 694260 | 0.9621788 | 0.8678712 | 0.01259199 | 0.9656168 | 0.009508191 | 0.9656171 | 0.01084921
|  |  | 127092 | 1.000442 | 0.9994305 | 0.0003804219 | 0.9999501 | 0.05433509 | 0.9999457 | 0.09404591 |  |  | 351246 | 0.9927949 | 0.9866385 | 0.001394719 | 0.995145 | 0.005659096 | 0.9951441 | 0.004615589 |  |  | 246360 | 0.9701099 | 0.9670213 | 0.00372836 | 0.971881 | 0.004286327 | 0.9718797 | 0.009888779 |  |  | 393780 | 0.9766969 | 0.9150489 | 0.00459237 | 0.9779472 | 0.01011573 | 0.977945 | 0.007702401 |  |  | 694560 | 0.9554649 | 0.8678712 | 0.01259199 | 0.9656429 | 0.009508281 | 0.9656432 | 0.01084889
|  |  | 127392 | 1.000442 | 0.9994305 | 0.0003804219 | 0.9999501 | 0.05433509 | 0.9999457 | 0.09404591 |  |  | 351546 | 0.9927949 | 0.9866385 | 0.001394719 | 0.9951494 | 0.005658801 | 0.9951485 | 0.004615336 |  |  | 246660 | 0.9701099 | 0.9670213 | 0.00372836 | 0.9719221 | 0.004286544 | 0.9719208 | 0.009888571 |  |  | 394080 | 0.9783783 | 0.9150489 | 0.00459237 | 0.9779625 | 0.01011561 | 0.9779603 | 0.007701534 |  |  | 694860 | 0.9599408 | 0.8678712 | 0.01259199 | 0.965669 | 0.009508371 | 0.9656692 | 0.01084857
|  |  | 127692 | 1.000442 | 0.9994305 | 0.0003804219 | 0.9999501 | 0.05433509 | 0.9999457 | 0.09404591 |  |  | 351846 | 0.9927949 | 0.9866385 | 0.001394719 | 0.9951537 | 0.005658508 | 0.9951529 | 0.004615084 |  |  | 246960 | 0.9711889 | 0.9670213 | 0.00372836 | 0.9719631 | 0.00428676 | 0.9719618 | 0.009888358 |  |  | 394380 | 0.9783783 | 0.9150489 | 0.00459237 | 0.9779778 | 0.01011548 | 0.9779756 | 0.007700669 |  |  | 695160 | 0.9644167 | 0.8678712 | 0.01259199 | 0.965695 | 0.009508462 | 0.9656953 | 0.01084825
|  |  | 127992 | 0.9995459 | 0.9994305 | 0.0003804219 | 0.9999501 | 0.05433509 | 0.9999457 | 0.09404591 |  |  | 352146 | 0.9937554 | 0.9866385 | 0.001394719 | 0.995158 | 0.005658215 | 0.9951572 | 0.004614833 |  |  | 247260 | 0.9711889 | 0.9670213 | 0.00372836 | 0.972004 | 0.004286974 | 0.9720027 | 0.009888141 |  |  | 394680 | 0.9750154 | 0.9150489 | 0.00459237 | 0.977993 | 0.01011536 | 0.9779908 | 0.007699809 |  |  | 695460 | 0.9599408 | 0.8678712 | 0.01259199 | 0.965721 | 0.009508552 | 0.9657213 | 0.01084793
|  |  | 128292 | 1.001338 | 0.9994305 | 0.0003804219 | 0.9999501 | 0.05433509 | 0.9999457 | 0.09404591 |  |  | 352446 | 0.9918345 | 0.9866385 | 0.001394719 | 0.9951624 | 0.005657923 | 0.9951615 | 0.004614583 |  |  | 247560 | 0.9701099 | 0.9670213 | 0.00372836 | 0.9720449 | 0.004287186 | 0.9720436 | 0.009887919 |  |  | 394980 | 0.9733339 | 0.9150489 | 0.00459237 | 0.9780083 | 0.01011524 | 0.978006 | 0.007698951 |  |  | 695760 | 0.9621788 | 0.8678712 | 0.01259199 | 0.965747 | 0.009508642 | 0.9657472 | 0.01084761
|  |  | 128592 | 1.000442 | 0.9994305 | 0.0003804219 | 0.9999501 | 0.05433509 | 0.9999457 | 0.09404591 |  |  | 352746 | 0.9927949 | 0.9866385 | 0.001394719 | 0.9951667 | 0.005657633 | 0.9951659 | 0.004614335 |  |  | 247860 | 0.9679518 | 0.9670213 | 0.00372836 | 0.9720857 | 0.004287398 | 0.9720844 | 0.009887693 |  |  | 395280 | 0.9766969 | 0.9150489 | 0.00459237 | 0.9780234 | 0.01011512 | 0.9780212 | 0.007698096 |  |  | 696060 | 0.9599408 | 0.8678712 | 0.01259199 | 0.965773 | 0.009508732 | 0.9657732 | 0.01084729
|  |  | 128892 | 1.000442 | 0.9994305 | 0.0003804219 | 0.9999501 | 0.05433509 | 0.9999457 | 0.09404591 |  |  | 353046 | 0.9927949 | 0.9866385 | 0.001394719 | 0.995171 | 0.005657343 | 0.9951702 | 0.004614087 |  |  | 248160 | 0.9668728 | 0.9670213 | 0.00372836 | 0.9721264 | 0.004287607 | 0.9721251 | 0.009887463 |  |  | 395580 | 0.9800598 | 0.9150489 | 0.00459237 | 0.9780386 | 0.010115 | 0.9780363 | 0.007697245 |  |  | 696360 | 0.9554649 | 0.8678712 | 0.01259199 | 0.9657989 | 0.009508821 | 0.9657991 | 0.01084697
|  |  | 129192 | 1.000442 | 0.9994305 | 0.0003804219 | 0.9999501 | 0.05433509 | 0.9999457 | 0.09404591 |  |  | 353346 | 0.9937554 | 0.9866385 | 0.001394719 | 0.9951752 | 0.005657055 | 0.9951745 | 0.004613839 |  |  | 248460 | 0.9690308 | 0.9670213 | 0.00372836 | 0.9721671 | 0.004287816 | 0.9721658 | 0.009887228 |  |  | 395880 | 0.9766969 | 0.9150489 | 0.00459237 | 0.9780536 | 0.01011488 | 0.9780514 | 0.007696397 |  |  | 696660 | 0.953227 | 0.8678712 | 0.01259199 | 0.9658248 | 0.009508911 | 0.965825 | 0.01084665
|  |  | 129492 | 1.000442 | 0.9994305 | 0.0003804219 | 0.9999501 | 0.05433509 | 0.9999457 | 0.09404591 |  |  | 353646 | 0.9927949 | 0.9866385 | 0.001394719 | 0.9951795 | 0.005656767 | 0.9951787 | 0.004613593 |  |  | 248760 | 0.9701099 | 0.9670213 | 0.00372836 | 0.9722077 | 0.004288023 | 0.9722064 | 0.009886988 |  |  | 396180 | 0.9750154 | 0.9150489 | 0.00459237 | 0.9780687 | 0.01011477 | 0.9780664 | 0.007695552 |  |  | 696960 | 0.9599408 | 0.8678712 | 0.01259199 | 0.9658507 | 0.009509001 | 0.9658509 | 0.01084633
|  |  | 129792 | 1.001338 | 0.9994305 | 0.0003804219 | 0.9999501 | 0.05433509 | 0.9999457 | 0.09404591 |  |  | 353946 | 0.9918345 | 0.9866385 | 0.001394719 | 0.9951838 | 0.005656481 | 0.995183 | 0.004613348 |  |  | 249060 | 0.9711889 | 0.9670213 | 0.00372836 | 0.9722482 | 0.004288228 | 0.9722469 | 0.009886745 |  |  | 396480 | 0.9750154 | 0.9150489 | 0.00459237 | 0.9780837 | 0.01011465 | 0.9780814 | 0.007694711 |  |  | 697260 | 0.9621788 | 0.8678712 | 0.01259199 | 0.9658765 | 0.009509091 | 0.9658767 | 0.01084601
|  |  | 130092 | 1.001338 | 0.9994305 | 0.0003804219 | 0.9999501 | 0.05433509 | 0.9999457 | 0.09404591 |  |  | 354246 | 0.9927949 | 0.9866385 | 0.001394719 | 0.995188 | 0.005656196 | 0.9951873 | 0.004613104 |  |  | 249360 | 0.9690308 | 0.9670213 | 0.00372836 | 0.9722887 | 0.004288432 | 0.9722874 | 0.009886497 |  |  | 396780 | 0.9733339 | 0.9150489 | 0.00459237 | 0.9780986 | 0.01011453 | 0.9780964 | 0.007693872 |  |  | 697560 | 0.9577029 | 0.8678712 | 0.01259199 | 0.9659023 | 0.009509181 | 0.9659025 | 0.0108457
|  |  | 130392 | 1.001338 | 0.9994305 | 0.0003804219 | 0.9999501 | 0.05433509 | 0.9999457 | 0.09404591 |  |  | 354546 | 0.9937554 | 0.9866385 | 0.001394719 | 0.9951923 | 0.005655912 | 0.9951915 | 0.00461286 |  |  | 249660 | 0.9679518 | 0.9670213 | 0.00372836 | 0.9723291 | 0.004288634 | 0.9723278 | 0.009886245 |  |  | 397080 | 0.9783783 | 0.9150489 | 0.00459237 | 0.9781136 | 0.01011442 | 0.9781113 | 0.007693037 |  |  | 697860 | 0.9554649 | 0.8678712 | 0.01259199 | 0.9659281 | 0.00950927 | 0.9659283 | 0.01084538
|  |  | 130692 | 1.000442 | 0.9994305 | 0.0003804219 | 0.9999501 | 0.05433509 | 0.9999457 | 0.09404591 |  |  | 354846 | 0.9927949 | 0.9866385 | 0.001394719 | 0.9951965 | 0.005655629 | 0.9951958 | 0.004612618 |  |  | 249960 | 0.9679518 | 0.9670213 | 0.00372836 | 0.9723695 | 0.004288835 | 0.9723681 | 0.009885988 |  |  | 397380 | 0.9766969 | 0.9150489 | 0.00459237 | 0.9781285 | 0.0101143 | 0.9781262 | 0.007692204 |  |  | 698160 | 0.9599408 | 0.8678712 | 0.01259199 | 0.9659538 | 0.00950936 | 0.965954 | 0.01084506
|  |  | 130992 | 1.000442 | 0.9994305 | 0.0003804219 | 0.9999501 | 0.05433509 | 0.9999457 | 0.09404591 |  |  | 355146 | 0.9918345 | 0.9866385 | 0.001394719 | 0.9952007 | 0.005655347 | 0.9952 | 0.004612376 |  |  | 250260 | 0.9679518 | 0.9670213 | 0.00372836 | 0.9724097 | 0.004289035 | 0.9724084 | 0.009885727 |  |  | 397680 | 0.9766969 | 0.9150489 | 0.00459237 | 0.9781433 | 0.01011419 | 0.978141 | 0.007691375 |  |  | 698460 | 0.9666547 | 0.8678712 | 0.01259199 | 0.9659795 | 0.009509449 | 0.9659797 | 0.01084474
|  |  | 131292 | 1.001338 | 0.9994305 | 0.0003804219 | 0.9999501 | 0.05433509 | 0.9999457 | 0.09404591 |  |  | 355446 | 0.9918345 | 0.9866385 | 0.001394719 | 0.9952049 | 0.005655066 | 0.9952042 | 0.004612135 |  |  | 250560 | 0.9668728 | 0.9670213 | 0.00372836 | 0.9724499 | 0.004289233 | 0.9724486 | 0.009885462 |  |  | 397980 | 0.9766969 | 0.9150489 | 0.00459237 | 0.9781581 | 0.01011407 | 0.9781558 | 0.007690549 |  |  | 698760 | 0.9577029 | 0.8678712 | 0.01259199 | 0.9660052 | 0.009509539 | 0.9660054 | 0.01084443
|  |  | 131592 | 1.000442 | 0.9994305 | 0.0003804219 | 0.9999501 | 0.05433509 | 0.9999457 | 0.09404591 |  |  | 355746 | 0.9918345 | 0.9866385 | 0.001394719 | 0.9952091 | 0.005654786 | 0.9952084 | 0.004611896 |  |  | 250860 | 0.9679518 | 0.9670213 | 0.00372836 | 0.9724901 | 0.00428943 | 0.9724888 | 0.009885193 |  |  | 398280 | 0.9800598 | 0.9150489 | 0.00459237 | 0.9781729 | 0.01011396 | 0.9781706 | 0.007689727 |  |  | 699060 | 0.9577029 | 0.8678712 | 0.01259199 | 0.9660309 | 0.009509628 | 0.966031 | 0.01084411
|  |  | 131892 | 1.000442 | 0.9994305 | 0.0003804219 | 0.9999501 | 0.05433509 | 0.9999457 | 0.09404591 |  |  | 356046 | 0.9927949 | 0.9866385 | 0.001394719 | 0.9952133 | 0.005654507 | 0.9952126 | 0.004611657 |  |  | 251160 | 0.9657938 | 0.9670213 | 0.00372836 | 0.9725302 | 0.004289625 | 0.9725288 | 0.009884919 |  |  | 398580 | 0.9783783 | 0.9150489 | 0.00459237 | 0.9781876 | 0.01011385 | 0.9781853 | 0.007688907 |  |  | 699360 | 0.9554649 | 0.8678712 | 0.01259199 | 0.9660565 | 0.009509718 | 0.9660567 | 0.0108438
|  |  | 132192 | 1.000442 | 0.9994305 | 0.0003804219 | 0.9999501 | 0.05433509 | 0.9999457 | 0.09404591 |  |  | 356346 | 0.9918345 | 0.9866385 | 0.001394719 | 0.9952175 | 0.005654229 | 0.9952168 | 0.004611419 |  |  | 251460 | 0.9679518 | 0.9670213 | 0.00372836 | 0.9725702 | 0.004289819 | 0.9725689 | 0.009884642 |  |  | 398880 | 0.9766969 | 0.9150489 | 0.00459237 | 0.9782022 | 0.01011374 | 0.9781999 | 0.00768809 |  |  | 699660 | 0.953227 | 0.8678712 | 0.01259199 | 0.9660821 | 0.009509807 | 0.9660823 | 0.01084348
|  |  | 132492 | 1.001338 | 0.9994305 | 0.0003804219 | 0.9999501 | 0.05433509 | 0.9999457 | 0.09404591 |  |  | 356646 | 0.9927949 | 0.9866385 | 0.001394719 | 0.9952216 | 0.005653952 | 0.995221 | 0.004611182 |  |  | 251760 | 0.9679518 | 0.9670213 | 0.00372836 | 0.9726101 | 0.004290012 | 0.9726088 | 0.00988436 |  |  | 399180 | 0.9766969 | 0.9150489 | 0.00459237 | 0.9782169 | 0.01011363 | 0.9782146 | 0.007687277 |  |  | 699960 | 0.9621788 | 0.8678712 | 0.01259199 | 0.9661077 | 0.009509896 | 0.9661078 | 0.01084317
|  |  | 132792 | 1.000442 | 0.9994305 | 0.0003804219 | 0.9999501 | 0.05433509 | 0.9999457 | 0.09404591 |  |  | 356946 | 0.9918345 | 0.9866385 | 0.001394719 | 0.9952258 | 0.005653676 | 0.9952251 | 0.004610945 |  |  | 252060 | 0.9668728 | 0.9670213 | 0.00372836 | 0.97265 | 0.004290203 | 0.9726487 | 0.009884074 |  |  | 399480 | 0.9766969 | 0.9150489 | 0.00459237 | 0.9782315 | 0.01011352 | 0.9782292 | 0.007686466 |  |  | 700260 | 0.9621788 | 0.8678712 | 0.01259199 | 0.9661332 | 0.009509985 | 0.9661334 | 0.01084285
|  |  | 133092 | 1.000442 | 0.9994305 | 0.0003804219 | 0.9999501 | 0.05433509 | 0.9999457 | 0.09404591 |  |  | 357246 | 0.9918345 | 0.9866385 | 0.001394719 | 0.9952299 | 0.005653401 | 0.9952293 | 0.00461071 |  |  | 252360 | 0.9668728 | 0.9670213 | 0.00372836 | 0.9726898 | 0.004290393 | 0.9726885 | 0.009883784 |  |  | 399780 | 0.9766969 | 0.9150489 | 0.00459237 | 0.978246 | 0.01011341 | 0.9782437 | 0.007685659 |  |  | 700560 | 0.9577029 | 0.8678712 | 0.01259199 | 0.9661588 | 0.009510075 | 0.9661589 | 0.01084254
|  |  | 133392 | 1.001338 | 0.9994305 | 0.0003804219 | 0.9999501 | 0.05433509 | 0.9999457 | 0.09404591 |  |  | 357546 | 0.9918345 | 0.9866385 | 0.001394719 | 0.9952341 | 0.005653128 | 0.9952334 | 0.004610476 |  |  | 252660 | 0.9668728 | 0.9670213 | 0.00372836 | 0.9727296 | 0.004290581 | 0.9727283 | 0.00988349 |  |  | 400080 | 0.9766969 | 0.9150489 | 0.00459237 | 0.9782606 | 0.0101133 | 0.9782582 | 0.007684854 |  |  | 700860 | 0.9577029 | 0.8678712 | 0.01259199 | 0.9661842 | 0.009510164 | 0.9661843 | 0.01084222
|  |  | 133692 | 1.002234 | 0.9994305 | 0.0003804219 | 0.9999501 | 0.05433509 | 0.9999457 | 0.09404591 |  |  | 357846 | 0.9927949 | 0.9866385 | 0.001394719 | 0.9952382 | 0.005652855 | 0.9952376 | 0.004610242 |  |  | 252960 | 0.9668728 | 0.9670213 | 0.00372836 | 0.9727693 | 0.004290768 | 0.972768 | 0.009883191 |  |  | 400380 | 0.9783783 | 0.9150489 | 0.00459237 | 0.978275 | 0.01011319 | 0.9782727 | 0.007684053 |  |  | 701160 | 0.9577029 | 0.8678712 | 0.01259199 | 0.9662097 | 0.009510253 | 0.9662098 | 0.01084191
|  |  | 133992 | 1.001338 | 0.9994305 | 0.0003804219 | 0.9999501 | 0.05433509 | 0.9999457 | 0.09404591 |  |  | 358146 | 0.9918345 | 0.9866385 | 0.001394719 | 0.9952423 | 0.005652583 | 0.9952417 | 0.004610009 |  |  | 253260 | 0.9690308 | 0.9670213 | 0.00372836 | 0.9728089 | 0.004290954 | 0.9728076 | 0.009882889 |  |  | 400680 | 0.9783783 | 0.9150489 | 0.00459237 | 0.9782895 | 0.01011309 | 0.9782871 | 0.007683255 |  |  | 701460 | 0.9577029 | 0.8678712 | 0.01259199 | 0.9662351 | 0.009510342 | 0.9662352 | 0.0108416
|  |  | 134292 | 1.000442 | 0.9994305 | 0.0003804219 | 0.9999501 | 0.05433509 | 0.9999457 | 0.09404591 |  |  | 358446 | 0.9927949 | 0.9866385 | 0.001394719 | 0.9952464 | 0.005652313 | 0.9952458 | 0.004609778 |  |  | 253560 | 0.9657938 | 0.9670213 | 0.00372836 | 0.9728485 | 0.004291138 | 0.9728472 | 0.009882583 |  |  | 400980 | 0.9800598 | 0.9150489 | 0.00459237 | 0.9783039 | 0.01011298 | 0.9783015 | 0.007682459 |  |  | 701760 | 0.9577029 | 0.8678712 | 0.01259199 | 0.9662605 | 0.009510431 | 0.9662606 | 0.01084129
|  |  | 134592 | 1.000442 | 0.9994305 | 0.0003804219 | 0.9999501 | 0.05433509 | 0.9999457 | 0.09404591 |  |  | 358746 | 0.9927949 | 0.9866385 | 0.001394719 | 0.9952505 | 0.005652043 | 0.9952499 | 0.004609547 |  |  | 253860 | 0.9668728 | 0.9670213 | 0.00372836 | 0.972888 | 0.004291321 | 0.9728867 | 0.009882272 |  |  | 401280 | 0.9800598 | 0.9150489 | 0.00459237 | 0.9783182 | 0.01011288 | 0.9783159 | 0.007681667 |  |  | 702060 | 0.9554649 | 0.8678712 | 0.01259199 | 0.9662859 | 0.00951052 | 0.9662859 | 0.01084097
|  |  | 134892 | 1.001338 | 0.9994305 | 0.0003804219 | 0.9999501 | 0.05433509 | 0.9999457 | 0.09404591 |  |  | 359046 | 0.9927949 | 0.9866385 | 0.001394719 | 0.9952545 | 0.005651774 | 0.995254 | 0.004609317 |  |  | 254160 | 0.9657938 | 0.9670213 | 0.00372836 | 0.9729274 | 0.004291503 | 0.9729261 | 0.009881958 |  |  | 401580 | 0.9783783 | 0.9150489 | 0.00459237 | 0.9783326 | 0.01011277 | 0.9783302 | 0.007680878 |  |  | 702360 | 0.9577029 | 0.8678712 | 0.01259199 | 0.9663112 | 0.009510608 | 0.9663113 | 0.01084066
|  |  | 135192 | 1.001338 | 0.9994305 | 0.0003804219 | 0.9999501 | 0.05433509 | 0.9999457 | 0.09404591 |  |  | 359346 | 0.9927949 | 0.9866385 | 0.001394719 | 0.9952586 | 0.005651507 | 0.995258 | 0.004609088 |  |  | 254460 | 0.9636358 | 0.9670213 | 0.00372836 | 0.9729668 | 0.004291683 | 0.9729655 | 0.009881639 |  |  | 401880 | 0.9750154 | 0.9150489 | 0.00459237 | 0.9783469 | 0.01011267 | 0.9783445 | 0.007680092 |  |  | 702660 | 0.953227 | 0.8678712 | 0.01259199 | 0.9663365 | 0.009510697 | 0.9663366 | 0.01084035
|  |  | 135492 | 1.001338 | 0.9994305 | 0.0003804219 | 0.9999501 | 0.05433509 | 0.9999457 | 0.09404591 |  |  | 359646 | 0.9937554 | 0.9866385 | 0.001394719 | 0.9952626 | 0.00565124 | 0.9952621 | 0.00460886 |  |  | 254760 | 0.9657938 | 0.9670213 | 0.00372836 | 0.9730061 | 0.004291862 | 0.9730048 | 0.009881317 |  |  | 402180 | 0.9750154 | 0.9150489 | 0.00459237 | 0.9783611 | 0.01011257 | 0.9783587 | 0.007679309 |  |  | 702960 | 0.9554649 | 0.8678712 | 0.01259199 | 0.9663618 | 0.009510786 | 0.9663619 | 0.01084004
|  |  | 135792 | 1.000442 | 0.9994305 | 0.0003804219 | 0.9999501 | 0.05433509 | 0.9999457 | 0.09404591 |  |  | 359946 | 0.9918345 | 0.9866385 | 0.001394719 | 0.9952667 | 0.005650975 | 0.9952661 | 0.004608632 |  |  | 255060 | 0.9668728 | 0.9670213 | 0.00372836 | 0.9730453 | 0.004292039 | 0.973044 | 0.009880991 |  |  | 402480 | 0.9750154 | 0.9150489 | 0.00459237 | 0.9783753 | 0.01011246 | 0.9783729 | 0.007678528 |  |  | 703260 | 0.9644167 | 0.8678712 | 0.01259199 | 0.9663871 | 0.009510875 | 0.9663871 | 0.01083973
|  |  | 136092 | 1.001338 | 0.9994305 | 0.0003804219 | 0.9999501 | 0.05433509 | 0.9999457 | 0.09404591 |  |  | 360246 | 0.9927949 | 0.9866385 | 0.001394719 | 0.9952707 | 0.00565071 | 0.9952702 | 0.004608406 |  |  | 255360 | 0.9657938 | 0.9670213 | 0.00372836 | 0.9730845 | 0.004292215 | 0.9730832 | 0.00988066 |  |  | 402780 | 0.9750154 | 0.9150489 | 0.00459237 | 0.9783895 | 0.01011236 | 0.9783871 | 0.007677751 |  |  | 703560 | 0.9621788 | 0.8678712 | 0.01259199 | 0.9664123 | 0.009510963 | 0.9664123 | 0.01083942
|  |  | 136392 | 1.001338 | 0.9994305 | 0.0003804219 | 0.9999501 | 0.05433509 | 0.9999457 | 0.09404591 |  |  | 360546 | 0.9918345 | 0.9866385 | 0.001394719 | 0.9952747 | 0.005650447 | 0.9952742 | 0.00460818 |  |  | 255660 | 0.9668728 | 0.9670213 | 0.00372836 | 0.9731236 | 0.00429239 | 0.9731223 | 0.009880326 |  |  | 403080 | 0.9766969 | 0.9150489 | 0.00459237 | 0.9784036 | 0.01011226 | 0.9784012 | 0.007676977 |  |  | 703860 | 0.953227 | 0.8678712 | 0.01259199 | 0.9664375 | 0.009511052 | 0.9664375 | 0.01083911
|  |  | 136692 | 0.9995459 | 0.9994305 | 0.0003804219 | 0.9999501 | 0.05433509 | 0.9999457 | 0.09404591 |  |  | 360846 | 0.990874 | 0.9866385 | 0.001394719 | 0.9952787 | 0.005650184 | 0.9952782 | 0.004607955 |  |  | 255960 | 0.9668728 | 0.9670213 | 0.00372836 | 0.9731627 | 0.004292563 | 0.9731614 | 0.009879988 |  |  | 403380 | 0.9783783 | 0.9150489 | 0.00459237 | 0.9784177 | 0.01011216 | 0.9784153 | 0.007676205 |  |  | 704160 | 0.9577029 | 0.8678712 | 0.01259199 | 0.9664627 | 0.009511141 | 0.9664627 | 0.0108388
|  |  | 136992 | 1.002234 | 0.9994305 | 0.0003804219 | 0.9999501 | 0.05433509 | 0.9999457 | 0.09404591 |  |  | 361146 | 0.9927949 | 0.9866385 | 0.001394719 | 0.9952827 | 0.005649923 | 0.9952822 | 0.004607731 |  |  | 256260 | 0.9668728 | 0.9670213 | 0.00372836 | 0.9732017 | 0.004292736 | 0.9732004 | 0.009879646 |  |  | 403680 | 0.9817413 | 0.9150489 | 0.00459237 | 0.9784317 | 0.01011206 | 0.9784293 | 0.007675437 |  |  | 704460 | 0.9621788 | 0.8678712 | 0.01259199 | 0.9664878 | 0.009511229 | 0.9664878 | 0.01083849
|  |  | 137292 | 1.00313 | 0.9994305 | 0.0003804219 | 0.9999501 | 0.05433509 | 0.9999457 | 0.09404591 |  |  | 361446 | 0.9918345 | 0.9866385 | 0.001394719 | 0.9952867 | 0.005649662 | 0.9952862 | 0.004607508 |  |  | 256560 | 0.9647148 | 0.9670213 | 0.00372836 | 0.9732406 | 0.004292906 | 0.9732393 | 0.0098793 |  |  | 403980 | 0.9750154 | 0.9150489 | 0.00459237 | 0.9784457 | 0.01011196 | 0.9784433 | 0.007674672 |  |  | 704760 | 0.9577029 | 0.8678712 | 0.01259199 | 0.9665129 | 0.009511318 | 0.9665129 | 0.01083818
|  |  | 137592 | 1.001338 | 0.9994305 | 0.0003804219 | 0.9999501 | 0.05433509 | 0.9999457 | 0.09404591 |  |  | 361746 | 0.9927949 | 0.9866385 | 0.001394719 | 0.9952907 | 0.005649403 | 0.9952902 | 0.004607286 |  |  | 256860 | 0.9657938 | 0.9670213 | 0.00372836 | 0.9732795 | 0.004293076 | 0.9732782 | 0.00987895 |  |  | 404280 | 0.9766969 | 0.9150489 | 0.00459237 | 0.9784597 | 0.01011186 | 0.9784573 | 0.007673909 |  |  | 705060 | 0.9577029 | 0.8678712 | 0.01259199 | 0.966538 | 0.009511406 | 0.966538 | 0.01083788
|  |  | 137892 | 1.000442 | 0.9994305 | 0.0003804219 | 0.9999501 | 0.05433509 | 0.9999457 | 0.09404591 |  |  | 362046 | 0.9927949 | 0.9866385 | 0.001394719 | 0.9952947 | 0.005649144 | 0.9952942 | 0.004607065 |  |  | 257160 | 0.9657938 | 0.9670213 | 0.00372836 | 0.9733183 | 0.004293244 | 0.973317 | 0.009878597 |  |  | 404580 | 0.9783783 | 0.9150489 | 0.00459237 | 0.9784737 | 0.01011177 | 0.9784712 | 0.007673149 |  |  | 705360 | 0.9599408 | 0.8678712 | 0.01259199 | 0.966563 | 0.009511494 | 0.966563 | 0.01083757
|  |  | 138192 | 1.002234 | 0.9994305 | 0.0003804219 | 0.9999501 | 0.05433509 | 0.9999457 | 0.09404591 |  |  | 362346 | 0.9927949 | 0.9866385 | 0.001394719 | 0.9952986 | 0.005648886 | 0.9952982 | 0.004606844 |  |  | 257460 | 0.9668728 | 0.9670213 | 0.00372836 | 0.973357 | 0.004293411 | 0.9733557 | 0.00987824 |  |  | 404880 | 0.9783783 | 0.9150489 | 0.00459237 | 0.9784876 | 0.01011167 | 0.9784851 | 0.007672393 |  |  | 705660 | 0.9599408 | 0.8678712 | 0.01259199 | 0.9665881 | 0.009511583 | 0.966588 | 0.01083726
|  |  | 138492 | 1.000442 | 0.9994305 | 0.0003804219 | 0.9999501 | 0.05433509 | 0.9999457 | 0.09404591 |  |  | 362646 | 0.9918345 | 0.9866385 | 0.001394719 | 0.9953026 | 0.00564863 | 0.9953021 | 0.004606625 |  |  | 257760 | 0.9657938 | 0.9670213 | 0.00372836 | 0.9733957 | 0.004293577 | 0.9733944 | 0.009877878 |  |  | 405180 | 0.9766969 | 0.9150489 | 0.00459237 | 0.9785014 | 0.01011157 | 0.9784989 | 0.007671639 |  |  | 705960 | 0.9644167 | 0.8678712 | 0.01259199 | 0.966613 | 0.009511671 | 0.966613 | 0.01083695
|  |  | 138792 | 1.002234 | 0.9994305 | 0.0003804219 | 0.9999501 | 0.05433509 | 0.9999457 | 0.09404591 |  |  | 362946 | 0.9937554 | 0.9866385 | 0.001394719 | 0.9953065 | 0.005648374 | 0.9953061 | 0.004606406 |  |  | 258060 | 0.9657938 | 0.9670213 | 0.00372836 | 0.9734343 | 0.004293741 | 0.973433 | 0.009877514 |  |  | 405480 | 0.9783783 | 0.9150489 | 0.00459237 | 0.9785152 | 0.01011148 | 0.9785128 | 0.007670888 |  |  | 706260 | 0.9621788 | 0.8678712 | 0.01259199 | 0.966638 | 0.009511759 | 0.966638 | 0.01083665
|  |  | 139092 | 1.002234 | 0.9994305 | 0.0003804219 | 0.9999501 | 0.05433509 | 0.9999457 | 0.09404591 |  |  | 363246 | 0.9918345 | 0.9866385 | 0.001394719 | 0.9953104 | 0.00564812 | 0.99531 | 0.004606188 |  |  | 258360 | 0.9647148 | 0.9670213 | 0.00372836 | 0.9734729 | 0.004293904 | 0.9734716 | 0.009877145 |  |  | 405780 | 0.9783783 | 0.9150489 | 0.00459237 | 0.978529 | 0.01011139 | 0.9785265 | 0.00767014 |  |  | 706560 | 0.9554649 | 0.8678712 | 0.01259199 | 0.9666629 | 0.009511847 | 0.9666629 | 0.01083634
|  |  | 139392 | 1.000442 | 0.9994305 | 0.0003804219 | 0.9999501 | 0.05433509 | 0.9999457 | 0.09404591 |  |  | 363546 | 0.9927949 | 0.9866385 | 0.001394719 | 0.9953144 | 0.005647866 | 0.9953139 | 0.004605971 |  |  | 258660 | 0.9657938 | 0.9670213 | 0.00372836 | 0.9735114 | 0.004294066 | 0.97351 | 0.009876773 |  |  | 406080 | 0.9800598 | 0.9150489 | 0.00459237 | 0.9785428 | 0.01011129 | 0.9785403 | 0.007669395 |  |  | 706860 | 0.9554649 | 0.8678712 | 0.01259199 | 0.9666879 | 0.009511936 | 0.9666878 | 0.01083604
|  |  | 139692 | 1.001338 | 0.9994305 | 0.0003804219 | 0.9999501 | 0.05433509 | 0.9999457 | 0.09404591 |  |  | 363846 | 0.9927949 | 0.9866385 | 0.001394719 | 0.9953183 | 0.005647613 | 0.9953179 | 0.004605755 |  |  | 258960 | 0.9647148 | 0.9670213 | 0.00372836 | 0.9735498 | 0.004294226 | 0.9735485 | 0.009876396 |  |  | 406380 | 0.9783783 | 0.9150489 | 0.00459237 | 0.9785565 | 0.0101112 | 0.978554 | 0.007668653 |  |  | 707160 | 0.9577029 | 0.8678712 | 0.01259199 | 0.9667127 | 0.009512024 | 0.9667127 | 0.01083573
|  |  | 139992 | 1.002234 | 0.9994305 | 0.0003804219 | 0.9999501 | 0.05433509 | 0.9999457 | 0.09404591 |  |  | 364146 | 0.9899135 | 0.9866385 | 0.001394719 | 0.9953222 | 0.005647362 | 0.9953218 | 0.004605539 |  |  | 259260 | 0.9647148 | 0.9670213 | 0.00372836 | 0.9735882 | 0.004294386 | 0.9735868 | 0.009876017 |  |  | 406680 | 0.9800598 | 0.9150489 | 0.00459237 | 0.9785701 | 0.01011111 | 0.9785676 | 0.007667913 |  |  | 707460 | 0.9599408 | 0.8678712 | 0.01259199 | 0.9667376 | 0.009512112 | 0.9667375 | 0.01083543
|  |  | 140292 | 1.001338 | 0.9994305 | 0.0003804219 | 0.9999501 | 0.05433509 | 0.9999457 | 0.09404591 |  |  | 364446 | 0.9918345 | 0.9866385 | 0.001394719 | 0.995326 | 0.005647111 | 0.9953257 | 0.004605325 |  |  | 259560 | 0.9636358 | 0.9670213 | 0.00372836 | 0.9736265 | 0.004294544 | 0.9736251 | 0.009875633 |  |  | 406980 | 0.9766969 | 0.9150489 | 0.00459237 | 0.9785838 | 0.01011101 | 0.9785813 | 0.007667176 |  |  | 707760 | 0.9554649 | 0.8678712 | 0.01259199 | 0.9667624 | 0.0095122 | 0.9667623 | 0.01083512
|  |  | 140592 | 1.001338 | 0.9994305 | 0.0003804219 | 0.9999501 | 0.05433509 | 0.9999457 | 0.09404591 |  |  | 364746 | 0.9918345 | 0.9866385 | 0.001394719 | 0.9953299 | 0.005646861 | 0.9953295 | 0.004605111 |  |  | 259860 | 0.9625568 | 0.9670213 | 0.00372836 | 0.9736647 | 0.0042947 | 0.9736634 | 0.009875246 |  |  | 407280 | 0.9750154 | 0.9150489 | 0.00459237 | 0.9785974 | 0.01011092 | 0.9785948 | 0.007666443 |  |  | 708060 | 0.9644167 | 0.8678712 | 0.01259199 | 0.9667872 | 0.009512288 | 0.9667871 | 0.01083482
|  |  | 140892 | 1.002234 | 0.9994305 | 0.0003804219 | 0.9999501 | 0.05433509 | 0.9999457 | 0.09404591 |  |  | 365046 | 0.9927949 | 0.9866385 | 0.001394719 | 0.9953338 | 0.005646613 | 0.9953334 | 0.004604898 |  |  | 260160 | 0.9647148 | 0.9670213 | 0.00372836 | 0.9737029 | 0.004294856 | 0.9737016 | 0.009874855 |  |  | 407580 | 0.9766969 | 0.9150489 | 0.00459237 | 0.9786109 | 0.01011083 | 0.9786084 | 0.007665712 |  |  | 708360 | 0.9577029 | 0.8678712 | 0.01259199 | 0.966812 | 0.009512376 | 0.9668119 | 0.01083451
|  |  | 141192 | 1.001338 | 0.9994305 | 0.0003804219 | 0.9999501 | 0.05433509 | 0.9999457 | 0.09404591 |  |  | 365346 | 0.9927949 | 0.9866385 | 0.001394719 | 0.9953376 | 0.005646365 | 0.9953373 | 0.004604686 |  |  | 260460 | 0.9668728 | 0.9670213 | 0.00372836 | 0.973741 | 0.00429501 | 0.9737397 | 0.009874461 |  |  | 407880 | 0.9750154 | 0.9150489 | 0.00459237 | 0.9786245 | 0.01011074 | 0.9786219 | 0.007664984 |  |  | 708660 | 0.9621788 | 0.8678712 | 0.01259199 | 0.9668367 | 0.009512463 | 0.9668366 | 0.01083421
|  |  | 141492 | 1.001338 | 0.9994305 | 0.0003804219 | 0.9999501 | 0.05433509 | 0.9999457 | 0.09404591 |  |  | 365646 | 0.9937554 | 0.9866385 | 0.001394719 | 0.9953415 | 0.005646118 | 0.9953411 | 0.004604475 |  |  | 260760 | 0.9657938 | 0.9670213 | 0.00372836 | 0.9737791 | 0.004295163 | 0.9737777 | 0.009874063 |  |  | 408180 | 0.9766969 | 0.9150489 | 0.00459237 | 0.9786379 | 0.01011065 | 0.9786354 | 0.007664258 |  |  | 708960 | 0.9599408 | 0.8678712 | 0.01259199 | 0.9668614 | 0.009512551 | 0.9668613 | 0.01083391
|  |  | 141792 | 1.001338 | 0.9994305 | 0.0003804219 | 0.9999501 | 0.05433509 | 0.9999457 | 0.09404591 |  |  | 365946 | 0.9927949 | 0.9866385 | 0.001394719 | 0.9953453 | 0.005645872 | 0.995345 | 0.004604265 |  |  | 261060 | 0.9647148 | 0.9670213 | 0.00372836 | 0.9738171 | 0.004295315 | 0.9738157 | 0.009873661 |  |  | 408480 | 0.9766969 | 0.9150489 | 0.00459237 | 0.9786514 | 0.01011056 | 0.9786488 | 0.007663536 |  |  | 709260 | 0.9599408 | 0.8678712 | 0.01259199 | 0.9668861 | 0.009512639 | 0.966886 | 0.01083361
|  |  | 142092 | 1.002234 | 0.9994305 | 0.0003804219 | 0.9999501 | 0.05433509 | 0.9999457 | 0.09404591 |  |  | 366246 | 0.9918345 | 0.9866385 | 0.001394719 | 0.9953491 | 0.005645627 | 0.9953488 | 0.004604055 |  |  | 261360 | 0.9647148 | 0.9670213 | 0.00372836 | 0.973855 | 0.004295465 | 0.9738537 | 0.009873256 |  |  | 408780 | 0.9817413 | 0.9150489 | 0.00459237 | 0.9786648 | 0.01011048 | 0.9786622 | 0.007662816 |  |  | 709560 | 0.9621788 | 0.8678712 | 0.01259199 | 0.9669107 | 0.009512727 | 0.9669106 | 0.0108333
|  |  | 142392 | 1.002234 | 0.9994305 | 0.0003804219 | 0.9999501 | 0.05433509 | 0.9999457 | 0.09404591 |  |  | 366546 | 0.9927949 | 0.9866385 | 0.001394719 | 0.9953529 | 0.005645383 | 0.9953526 | 0.004603846 |  |  | 261660 | 0.9657938 | 0.9670213 | 0.00372836 | 0.9738929 | 0.004295614 | 0.9738915 | 0.009872847 |  |  | 409080 | 0.9800598 | 0.9150489 | 0.00459237 | 0.9786782 | 0.01011039 | 0.9786756 | 0.007662099 |  |  | 709860 | 0.9577029 | 0.8678712 | 0.01259199 | 0.9669354 | 0.009512814 | 0.9669352 | 0.010833
|  |  | 142692 | 1.001338 | 0.9994305 | 0.0003804219 | 0.9999501 | 0.05433509 | 0.9999457 | 0.09404591 |  |  | 366846 | 0.9927949 | 0.9866385 | 0.001394719 | 0.9953567 | 0.00564514 | 0.9953564 | 0.004603639 |  |  | 261960 | 0.9636358 | 0.9670213 | 0.00372836 | 0.9739307 | 0.004295762 | 0.9739294 | 0.009872435 |  |  | 409380 | 0.9783783 | 0.9150489 | 0.00459237 | 0.9786915 | 0.0101103 | 0.9786889 | 0.007661385 |  |  | 710160 | 0.9599408 | 0.8678712 | 0.01259199 | 0.96696 | 0.009512902 | 0.9669598 | 0.0108327
|  |  | 142992 | 1.002234 | 0.9994305 | 0.0003804219 | 0.9999501 | 0.05433509 | 0.9999457 | 0.09404591 |  |  | 367146 | 0.9947158 | 0.9866385 | 0.001394719 | 0.9953605 | 0.005644898 | 0.9953602 | 0.004603431 |  |  | 262260 | 0.9647148 | 0.9670213 | 0.00372836 | 0.9739684 | 0.004295909 | 0.9739671 | 0.009872019 |  |  | 409680 | 0.9733339 | 0.9150489 | 0.00459237 | 0.9787048 | 0.01011022 | 0.9787022 | 0.007660673 |  |  | 710460 | 0.9599408 | 0.8678712 | 0.01259199 | 0.9669845 | 0.00951299 | 0.9669844 | 0.0108324
|  |  | 143292 | 0.9995459 | 0.9994305 | 0.0003804219 | 0.9999501 | 0.05433509 | 0.9999457 | 0.09404591 |  |  | 367446 | 0.9918345 | 0.9866385 | 0.001394719 | 0.9953643 | 0.005644657 | 0.995364 | 0.004603225 |  |  | 262560 | 0.9636358 | 0.9670213 | 0.00372836 | 0.9740061 | 0.004296055 | 0.9740048 | 0.0098716 |  |  | 409980 | 0.9750154 | 0.9150489 | 0.00459237 | 0.9787181 | 0.01011013 | 0.9787155 | 0.007659965 |  |  | 710760 | 0.9599408 | 0.8678712 | 0.01259199 | 0.9670091 | 0.009513077 | 0.9670089 | 0.0108321
|  |  | 143592 | 1.001338 | 0.9994305 | 0.0003804219 | 0.9999501 | 0.05433509 | 0.9999457 | 0.09404591 |  |  | 367746 | 0.9927949 | 0.9866385 | 0.001394719 | 0.9953681 | 0.005644417 | 0.9953678 | 0.00460302 |  |  | 262860 | 0.9647148 | 0.9670213 | 0.00372836 | 0.9740437 | 0.004296199 | 0.9740424 | 0.009871177 |  |  | 410280 | 0.9783783 | 0.9150489 | 0.00459237 | 0.9787313 | 0.01011005 | 0.9787287 | 0.007659259 |  |  | 711060 | 0.9577029 | 0.8678712 | 0.01259199 | 0.9670336 | 0.009513165 | 0.9670334 | 0.0108318
|  |  | 143892 | 1.002234 | 0.9994305 | 0.0003804219 | 0.9999501 | 0.05433509 | 0.9999457 | 0.09404591 |  |  | 368046 | 0.9937554 | 0.9866385 | 0.001394719 | 0.9953718 | 0.005644178 | 0.9953716 | 0.004602815 |  |  | 263160 | 0.9636358 | 0.9670213 | 0.00372836 | 0.9740813 | 0.004296342 | 0.97408 | 0.009870751 |  |  | 410580 | 0.9783783 | 0.9150489 | 0.00459237 | 0.9787445 | 0.01010996 | 0.9787419 | 0.007658556 |  |  | 711360 | 0.9577029 | 0.8678712 | 0.01259199 | 0.9670581 | 0.009513252 | 0.9670579 | 0.0108315
|  |  | 144192 | 1.000442 | 0.9994305 | 0.0003804219 | 0.9999501 | 0.05433509 | 0.9999457 | 0.09404591 |  |  | 368346 | 0.9937554 | 0.9866385 | 0.001394719 | 0.9953756 | 0.00564394 | 0.9953754 | 0.004602611 |  |  | 263460 | 0.9625568 | 0.9670213 | 0.00372836 | 0.9741188 | 0.004296484 | 0.9741175 | 0.009870322 |  |  | 410880 | 0.9800598 | 0.9150489 | 0.00459237 | 0.9787577 | 0.01010988 | 0.9787551 | 0.007657855 |  |  | 711660 | 0.9599408 | 0.8678712 | 0.01259199 | 0.9670825 | 0.00951334 | 0.9670823 | 0.0108312
|  |  | 144492 | 1.002234 | 0.9994305 | 0.0003804219 | 0.9999501 | 0.05433509 | 0.9999457 | 0.09404591 |  |  | 368646 | 0.9927949 | 0.9866385 | 0.001394719 | 0.9953793 | 0.005643702 | 0.9953791 | 0.004602408 |  |  | 263760 | 0.9657938 | 0.9670213 | 0.00372836 | 0.9741563 | 0.004296625 | 0.9741549 | 0.009869888 |  |  | 411180 | 0.9783783 | 0.9150489 | 0.00459237 | 0.9787708 | 0.0101098 | 0.9787682 | 0.007657158 |  |  | 711960 | 0.953227 | 0.8678712 | 0.01259199 | 0.967107 | 0.009513427 | 0.9671068 | 0.0108309
|  |  | 144792 | 1.001338 | 0.9994305 | 0.0003804219 | 0.9999501 | 0.05433509 | 0.9999457 | 0.09404591 |  |  | 368946 | 0.9918345 | 0.9866385 | 0.001394719 | 0.9953831 | 0.005643466 | 0.9953828 | 0.004602206 |  |  | 264060 | 0.9636358 | 0.9670213 | 0.00372836 | 0.9741937 | 0.004296764 | 0.9741923 | 0.009869452 |  |  | 411480 | 0.9800598 | 0.9150489 | 0.00459237 | 0.9787839 | 0.01010971 | 0.9787813 | 0.007656463 |  |  | 712260 | 0.9621788 | 0.8678712 | 0.01259199 | 0.9671314 | 0.009513514 | 0.9671311 | 0.0108306
|  |  | 145092 | 1.001338 | 0.9994305 | 0.0003804219 | 0.9999501 | 0.05433509 | 0.9999457 | 0.09404591 |  |  | 369246 | 0.9918345 | 0.9866385 | 0.001394719 | 0.9953868 | 0.00564323 | 0.9953866 | 0.004602005 |  |  | 264360 | 0.9657938 | 0.9670213 | 0.00372836 | 0.974231 | 0.004296903 | 0.9742297 | 0.009869012 |  |  | 411780 | 0.9800598 | 0.9150489 | 0.00459237 | 0.9787969 | 0.01010963 | 0.9787943 | 0.00765577 |  |  | 712560 | 0.9644167 | 0.8678712 | 0.01259199 | 0.9671557 | 0.009513602 | 0.9671555 | 0.0108303
|  |  | 145392 | 1.000442 | 0.9994305 | 0.0003804219 | 0.9999501 | 0.05433509 | 0.9999457 | 0.09404591 |  |  | 369546 | 0.9918345 | 0.9866385 | 0.001394719 | 0.9953905 | 0.005642996 | 0.9953903 | 0.004601804 |  |  | 264660 | 0.9647148 | 0.9670213 | 0.00372836 | 0.9742682 | 0.00429704 | 0.9742669 | 0.009868569 |  |  | 412080 | 0.9783783 | 0.9150489 | 0.00459237 | 0.9788099 | 0.01010955 | 0.9788073 | 0.007655081 |  |  | 712860 | 0.9666547 | 0.8678712 | 0.01259199 | 0.9671801 | 0.009513689 | 0.9671798 | 0.01083001
|  |  | 145692 | 1.001338 | 0.9994305 | 0.0003804219 | 0.9999501 | 0.05433509 | 0.9999457 | 0.09404591 |  |  | 369846 | 0.9927949 | 0.9866385 | 0.001394719 | 0.9953942 | 0.005642762 | 0.995394 | 0.004601604 |  |  | 264960 | 0.9647148 | 0.9670213 | 0.00372836 | 0.9743054 | 0.004297176 | 0.9743041 | 0.009868122 |  |  | 412380 | 0.9766969 | 0.9150489 | 0.00459237 | 0.9788229 | 0.01010947 | 0.9788203 | 0.007654394 |  |  | 713160 | 0.9621788 | 0.8678712 | 0.01259199 | 0.9672044 | 0.009513776 | 0.9672042 | 0.01082971
|  |  | 145992 | 1.002234 | 0.9994305 | 0.0003804219 | 0.9999501 | 0.05433509 | 0.9999457 | 0.09404591 |  |  | 370146 | 0.9918345 | 0.9866385 | 0.001394719 | 0.9953979 | 0.00564253 | 0.9953977 | 0.004601405 |  |  | 265260 | 0.9657938 | 0.9670213 | 0.00372836 | 0.9743426 | 0.004297311 | 0.9743413 | 0.009867672 |  |  | 412680 | 0.9750154 | 0.9150489 | 0.00459237 | 0.9788359 | 0.01010939 | 0.9788332 | 0.007653709 |  |  | 713460 | 0.9644167 | 0.8678712 | 0.01259199 | 0.9672287 | 0.009513863 | 0.9672284 | 0.01082941
|  |  | 146292 | 1.002234 | 0.9994305 | 0.0003804219 | 0.9999501 | 0.05433509 | 0.9999457 | 0.09404591 |  |  | 370446 | 0.9918345 | 0.9866385 | 0.001394719 | 0.9954016 | 0.005642298 | 0.9954014 | 0.004601207 |  |  | 265560 | 0.9647148 | 0.9670213 | 0.00372836 | 0.9743797 | 0.004297444 | 0.9743784 | 0.009867219 |  |  | 412980 | 0.9783783 | 0.9150489 | 0.00459237 | 0.9788488 | 0.01010931 | 0.9788461 | 0.007653028 |  |  | 713760 | 0.9644167 | 0.8678712 | 0.01259199 | 0.9672529 | 0.00951395 | 0.9672527 | 0.01082911
|  |  | 146592 | 1.001338 | 0.9994305 | 0.0003804219 | 0.9999501 | 0.05433509 | 0.9999457 | 0.09404591 |  |  | 370746 | 0.9918345 | 0.9866385 | 0.001394719 | 0.9954053 | 0.005642067 | 0.9954051 | 0.00460101 |  |  | 265860 | 0.9657938 | 0.9670213 | 0.00372836 | 0.9744167 | 0.004297577 | 0.9744154 | 0.009866762 |  |  | 413280 | 0.9800598 | 0.9150489 | 0.00459237 | 0.9788617 | 0.01010923 | 0.978859 | 0.007652349 |  |  | 714060 | 0.9599408 | 0.8678712 | 0.01259199 | 0.9672772 | 0.009514037 | 0.9672769 | 0.01082882
|  |  | 146892 | 1.001338 | 0.9994305 | 0.0003804219 | 0.9999501 | 0.05433509 | 0.9999457 | 0.09404591 |  |  | 371046 | 0.9918345 | 0.9866385 | 0.001394719 | 0.9954089 | 0.005641837 | 0.9954088 | 0.004600813 |  |  | 266160 | 0.9657938 | 0.9670213 | 0.00372836 | 0.9744537 | 0.004297708 | 0.9744523 | 0.009866302 |  |  | 413580 | 0.9783783 | 0.9150489 | 0.00459237 | 0.9788745 | 0.01010916 | 0.9788718 | 0.007651673 |  |  | 714360 | 0.9621788 | 0.8678712 | 0.01259199 | 0.9673014 | 0.009514124 | 0.9673011 | 0.01082852
|  |  | 147192 | 1.000442 | 0.9994305 | 0.0003804219 | 0.9999501 | 0.05433509 | 0.9999457 | 0.09404591 |  |  | 371346 | 0.9918345 | 0.9866385 | 0.001394719 | 0.9954126 | 0.005641608 | 0.9954124 | 0.004600617 |  |  | 266460 | 0.9657938 | 0.9670213 | 0.00372836 | 0.9744906 | 0.004297839 | 0.9744892 | 0.009865839 |  |  | 413880 | 0.9783783 | 0.9150489 | 0.00459237 | 0.9788873 | 0.01010908 | 0.9788846 | 0.007650999 |  |  | 714660 | 0.9621788 | 0.8678712 | 0.01259199 | 0.9673255 | 0.009514211 | 0.9673253 | 0.01082823
|  |  | 147492 | 1.002234 | 0.9994305 | 0.0003804219 | 0.9999501 | 0.05433509 | 0.9999457 | 0.09404591 |  |  | 371646 | 0.9927949 | 0.9866385 | 0.001394719 | 0.9954162 | 0.00564138 | 0.9954161 | 0.004600422 |  |  | 266760 | 0.9679518 | 0.9670213 | 0.00372836 | 0.9745274 | 0.004297968 | 0.9745261 | 0.009865373 |  |  | 414180 | 0.9800598 | 0.9150489 | 0.00459237 | 0.9789001 | 0.010109 | 0.9788974 | 0.007650328 |  |  | 714960 | 0.9621788 | 0.8678712 | 0.01259199 | 0.9673497 | 0.009514298 | 0.9673494 | 0.01082793
|  |  | 147792 | 1.000442 | 0.9994305 | 0.0003804219 | 0.9999501 | 0.05433509 | 0.9999457 | 0.09404591 |  |  | 371946 | 0.9927949 | 0.9866385 | 0.001394719 | 0.9954199 | 0.005641153 | 0.9954197 | 0.004600228 |  |  | 267060 | 0.9668728 | 0.9670213 | 0.00372836 | 0.9745642 | 0.004298096 | 0.9745629 | 0.009864903 |  |  | 414480 | 0.9783783 | 0.9150489 | 0.00459237 | 0.9789128 | 0.01010893 | 0.9789101 | 0.007649659 |  |  | 715260 | 0.9666547 | 0.8678712 | 0.01259199 | 0.9673738 | 0.009514385 | 0.9673735 | 0.01082764
|  |  | 148092 | 1.002234 | 0.9994305 | 0.0003804219 | 0.9999501 | 0.05433509 | 0.9999457 | 0.09404591 |  |  | 372246 | 0.9927949 | 0.9866385 | 0.001394719 | 0.9954235 | 0.005640926 | 0.9954234 | 0.004600034 |  |  | 267360 | 0.9668728 | 0.9670213 | 0.00372836 | 0.9746009 | 0.004298222 | 0.9745996 | 0.00986443 |  |  | 414780 | 0.9783783 | 0.9150489 | 0.00459237 | 0.9789255 | 0.01010885 | 0.9789228 | 0.007648994 |  |  | 715560 | 0.9621788 | 0.8678712 | 0.01259199 | 0.9673979 | 0.009514472 | 0.9673976 | 0.01082734
|  |  | 148392 | 1.001338 | 0.9994305 | 0.0003804219 | 0.9999501 | 0.05433509 | 0.9999457 | 0.09404591 |  |  | 372546 | 0.9927949 | 0.9866385 | 0.001394719 | 0.9954271 | 0.005640701 | 0.995427 | 0.004599842 |  |  | 267660 | 0.9679518 | 0.9670213 | 0.00372836 | 0.9746376 | 0.004298348 | 0.9746363 | 0.009863954 |  |  | 415080 | 0.9783783 | 0.9150489 | 0.00459237 | 0.9789382 | 0.01010878 | 0.9789354 | 0.00764833 |  |  | 715860 | 0.9599408 | 0.8678712 | 0.01259199 | 0.967422 | 0.009514559 | 0.9674217 | 0.01082705
|  |  | 148692 | 1.002234 | 0.9994305 | 0.0003804219 | 0.9999501 | 0.05433509 | 0.9999457 | 0.09404591 |  |  | 372846 | 0.9918345 | 0.9866385 | 0.001394719 | 0.9954307 | 0.005640476 | 0.9954306 | 0.00459965 |  |  | 267960 | 0.9690308 | 0.9670213 | 0.00372836 | 0.9746742 | 0.004298472 | 0.9746729 | 0.009863475 |  |  | 415380 | 0.9800598 | 0.9150489 | 0.00459237 | 0.9789508 | 0.0101087 | 0.9789481 | 0.00764767 |  |  | 716160 | 0.9599408 | 0.8678712 | 0.01259199 | 0.967446 | 0.009514646 | 0.9674457 | 0.01082676
|  |  | 148992 | 1.001338 | 0.9994305 | 0.0003804219 | 0.9999501 | 0.05433509 | 0.9999457 | 0.09404591 |  |  | 373146 | 0.9927949 | 0.9866385 | 0.001394719 | 0.9954343 | 0.005640253 | 0.9954342 | 0.004599458 |  |  | 268260 | 0.9690308 | 0.9670213 | 0.00372836 | 0.9747107 | 0.004298596 | 0.9747094 | 0.009862992 |  |  | 415680 | 0.9783783 | 0.9150489 | 0.00459237 | 0.9789634 | 0.01010863 | 0.9789607 | 0.007647012 |  |  | 716460 | 0.9599408 | 0.8678712 | 0.01259199 | 0.96747 | 0.009514732 | 0.9674697 | 0.01082646
|  |  | 149292 | 1.001338 | 0.9994305 | 0.0003804219 | 0.9999501 | 0.05433509 | 0.9999457 | 0.09404591 |  |  | 373446 | 0.9918345 | 0.9866385 | 0.001394719 | 0.9954379 | 0.00564003 | 0.9954378 | 0.004599268 |  |  | 268560 | 0.9668728 | 0.9670213 | 0.00372836 | 0.9747472 | 0.004298718 | 0.9747459 | 0.009862507 |  |  | 415980 | 0.9800598 | 0.9150489 | 0.00459237 | 0.9789759 | 0.01010856 | 0.9789732 | 0.007646356 |  |  | 716760 | 0.9621788 | 0.8678712 | 0.01259199 | 0.967494 | 0.009514819 | 0.9674937 | 0.01082617
|  |  | 149592 | 1.00313 | 0.9994305 | 0.0003804219 | 0.9999501 | 0.05433509 | 0.9999457 | 0.09404591 |  |  | 373746 | 0.9927949 | 0.9866385 | 0.001394719 | 0.9954415 | 0.005639808 | 0.9954414 | 0.004599078 |  |  | 268860 | 0.9701099 | 0.9670213 | 0.00372836 | 0.9747837 | 0.004298839 | 0.9747823 | 0.009862018 |  |  | 416280 | 0.9817413 | 0.9150489 | 0.00459237 | 0.9789885 | 0.01010848 | 0.9789857 | 0.007645704 |  |  | 717060 | 0.9621788 | 0.8678712 | 0.01259199 | 0.967518 | 0.009514906 | 0.9675176 | 0.01082588
|  |  | 149892 | 1.001338 | 0.9994305 | 0.0003804219 | 0.9999501 | 0.05433509 | 0.9999457 | 0.09404591 |  |  | 374046 | 0.9918345 | 0.9866385 | 0.001394719 | 0.995445 | 0.005639587 | 0.995445 | 0.00459889 |  |  | 269160 | 0.9690308 | 0.9670213 | 0.00372836 | 0.97482 | 0.004298959 | 0.9748187 | 0.009861526 |  |  | 416580 | 0.9783783 | 0.9150489 | 0.00459237 | 0.979001 | 0.01010841 | 0.9789982 | 0.007645053 |  |  | 717360 | 0.9644167 | 0.8678712 | 0.01259199 | 0.9675419 | 0.009514992 | 0.9675416 | 0.01082559
|  |  | 150192 | 1.002234 | 0.9994305 | 0.0003804219 | 0.9999501 | 0.05433509 | 0.9999457 | 0.09404591 |  |  | 374346 | 0.9937554 | 0.9866385 | 0.001394719 | 0.9954486 | 0.005639367 | 0.9954485 | 0.004598702 |  |  | 269460 | 0.9690308 | 0.9670213 | 0.00372836 | 0.9748563 | 0.004299078 | 0.974855 | 0.009861031 |  |  | 416880 | 0.9817413 | 0.9150489 | 0.00459237 | 0.9790134 | 0.01010834 | 0.9790107 | 0.007644406 |  |  | 717660 | 0.9621788 | 0.8678712 | 0.01259199 | 0.9675658 | 0.009515079 | 0.9675655 | 0.01082529
|  |  | 150492 | 1.000442 | 0.9994305 | 0.0003804219 | 0.9999501 | 0.05433509 | 0.9999457 | 0.09404591 |  |  | 374646 | 0.9927949 | 0.9866385 | 0.001394719 | 0.9954521 | 0.005639148 | 0.9954521 | 0.004598514 |  |  | 269760 | 0.9679518 | 0.9670213 | 0.00372836 | 0.9748926 | 0.004299196 | 0.9748913 | 0.009860533 |  |  | 417180 | 0.9800598 | 0.9150489 | 0.00459237 | 0.9790258 | 0.01010827 | 0.9790231 | 0.00764376 |  |  | 717960 | 0.9599408 | 0.8678712 | 0.01259199 | 0.9675897 | 0.009515165 | 0.9675893 | 0.010825
|  |  | 150792 | 1.001338 | 0.9994305 | 0.0003804219 | 0.9999501 | 0.05433509 | 0.9999457 | 0.09404591 |  |  | 374946 | 0.9927949 | 0.9866385 | 0.001394719 | 0.9954557 | 0.00563893 | 0.9954556 | 0.004598328 |  |  | 270060 | 0.9690308 | 0.9670213 | 0.00372836 | 0.9749288 | 0.004299313 | 0.9749275 | 0.009860032 |  |  | 417480 | 0.9800598 | 0.9150489 | 0.00459237 | 0.9790382 | 0.0101082 | 0.9790355 | 0.007643118 |  |  | 718260 | 0.9621788 | 0.8678712 | 0.01259199 | 0.9676135 | 0.009515252 | 0.9676132 | 0.01082471
|  |  | 151092 | 1.001338 | 0.9994305 | 0.0003804219 | 0.9999501 | 0.05433509 | 0.9999457 | 0.09404591 |  |  | 375246 | 0.9927949 | 0.9866385 | 0.001394719 | 0.9954592 | 0.005638712 | 0.9954592 | 0.004598142 |  |  | 270360 | 0.9690308 | 0.9670213 | 0.00372836 | 0.9749649 | 0.004299429 | 0.9749636 | 0.009859527 |  |  | 417780 | 0.9783783 | 0.9150489 | 0.00459237 | 0.9790506 | 0.01010813 | 0.9790478 | 0.007642478 |  |  | 718560 | 0.9621788 | 0.8678712 | 0.01259199 | 0.9676374 | 0.009515338 | 0.967637 | 0.01082442
|  |  | 151392 | 1.001338 | 0.9994305 | 0.0003804219 | 0.9999501 | 0.05433509 | 0.9999457 | 0.09404591 |  |  | 375546 | 0.9937554 | 0.9866385 | 0.001394719 | 0.9954627 | 0.005638496 | 0.9954627 | 0.004597957 |  |  | 270660 | 0.9701099 | 0.9670213 | 0.00372836 | 0.975001 | 0.004299543 | 0.9749997 | 0.00985902 |  |  | 418080 | 0.9800598 | 0.9150489 | 0.00459237 | 0.9790629 | 0.01010806 | 0.9790601 | 0.00764184 |  |  | 718860 | 0.9554649 | 0.8678712 | 0.01259199 | 0.9676611 | 0.009515425 | 0.9676608 | 0.01082413
|  |  | 151692 | 1.00313 | 0.9994305 | 0.0003804219 | 0.9999501 | 0.05433509 | 0.9999457 | 0.09404591 |  |  | 375846 | 0.9918345 | 0.9866385 | 0.001394719 | 0.9954662 | 0.00563828 | 0.9954662 | 0.004597773 |  |  | 270960 | 0.9690308 | 0.9670213 | 0.00372836 | 0.975037 | 0.004299657 | 0.9750357 | 0.00985851 |  |  | 418380 | 0.9783783 | 0.9150489 | 0.00459237 | 0.9790752 | 0.01010799 | 0.9790724 | 0.007641205 |  |  | 719160 | 0.9621788 | 0.8678712 | 0.01259199 | 0.9676849 | 0.009515511 | 0.9676845 | 0.01082384
|  |  | 151992 | 1.002234 | 0.9994305 | 0.0003804219 | 0.9999501 | 0.05433509 | 0.9999457 | 0.09404591 |  |  | 376146 | 0.9937554 | 0.9866385 | 0.001394719 | 0.9954697 | 0.005638066 | 0.9954697 | 0.004597589 |  |  | 271260 | 0.9701099 | 0.9670213 | 0.00372836 | 0.975073 | 0.004299769 | 0.9750717 | 0.009857997 |  |  | 418680 | 0.9800598 | 0.9150489 | 0.00459237 | 0.9790875 | 0.01010793 | 0.9790847 | 0.007640572 |  |  | 719460 | 0.9644167 | 0.8678712 | 0.01259199 | 0.9677087 | 0.009515597 | 0.9677083 | 0.01082355
|  |  | 152292 | 1.002234 | 0.9994305 | 0.0003804219 | 0.9999501 | 0.05433509 | 0.9999457 | 0.09404591 |  |  | 376446 | 0.9937554 | 0.9866385 | 0.001394719 | 0.9954732 | 0.005637852 | 0.9954732 | 0.004597406 |  |  | 271560 | 0.9711889 | 0.9670213 | 0.00372836 | 0.9751089 | 0.00429988 | 0.9751076 | 0.00985748 |  |  | 418980 | 0.9800598 | 0.9150489 | 0.00459237 | 0.9790997 | 0.01010786 | 0.9790969 | 0.007639942 |  |  | 719760 | 0.9621788 | 0.8678712 | 0.01259199 | 0.9677324 | 0.009515684 | 0.967732 | 0.01082326
|  |  | 152592 | 1.002234 | 0.9994305 | 0.0003804219 | 0.9999501 | 0.05433509 | 0.9999457 | 0.09404591 |  |  | 376746 | 0.9927949 | 0.9866385 | 0.001394719 | 0.9954767 | 0.005637639 | 0.9954767 | 0.004597224 |  |  | 271860 | 0.9701099 | 0.9670213 | 0.00372836 | 0.9751447 | 0.004299991 | 0.9751434 | 0.009856961 |  |  | 419280 | 0.9800598 | 0.9150489 | 0.00459237 | 0.9791119 | 0.01010779 | 0.979109 | 0.007639315 |  |  | 720060 | 0.9688926 | 0.8678712 | 0.01259199 | 0.967756 | 0.00951577 | 0.9677556 | 0.01082297
|  |  | 152892 | 1.000442 | 0.9994305 | 0.0003804219 | 0.9999501 | 0.05433509 | 0.9999457 | 0.09404591 |  |  | 377046 | 0.9937554 | 0.9866385 | 0.001394719 | 0.9954802 | 0.005637426 | 0.9954802 | 0.004597043 |  |  | 272160 | 0.9711889 | 0.9670213 | 0.00372836 | 0.9751805 | 0.0043001 | 0.9751792 | 0.009856439 |  |  | 419580 | 0.9783783 | 0.9150489 | 0.00459237 | 0.979124 | 0.01010773 | 0.9791212 | 0.007638689 |  |  | 720360 | 0.9599408 | 0.8678712 | 0.01259199 | 0.9677797 | 0.009515856 | 0.9677793 | 0.01082269
|  |  | 153192 | 1.001338 | 0.9994305 | 0.0003804219 | 0.9999501 | 0.05433509 | 0.9999457 | 0.09404591 |  |  | 377346 | 0.9918345 | 0.9866385 | 0.001394719 | 0.9954836 | 0.005637215 | 0.9954837 | 0.004596862 |  |  | 272460 | 0.9711889 | 0.9670213 | 0.00372836 | 0.9752162 | 0.004300208 | 0.9752149 | 0.009855914 |  |  | 419880 | 0.9800598 | 0.9150489 | 0.00459237 | 0.9791361 | 0.01010766 | 0.9791333 | 0.007638067 |  |  | 720660 | 0.9621788 | 0.8678712 | 0.01259199 | 0.9678033 | 0.009515942 | 0.9678029 | 0.0108224
|  |  | 153492 | 1.001338 | 0.9994305 | 0.0003804219 | 0.9999501 | 0.05433509 | 0.9999457 | 0.09404591 |  |  | 377646 | 0.9918345 | 0.9866385 | 0.001394719 | 0.9954871 | 0.005637005 | 0.9954872 | 0.004596683 |  |  | 272760 | 0.9690308 | 0.9670213 | 0.00372836 | 0.9752519 | 0.004300315 | 0.9752506 | 0.009855386 |  |  | 420180 | 0.9817413 | 0.9150489 | 0.00459237 | 0.9791482 | 0.0101076 | 0.9791454 | 0.007637447 |  |  | 720960 | 0.9666547 | 0.8678712 | 0.01259199 | 0.9678269 | 0.009516028 | 0.9678265 | 0.01082211
|  |  | 153792 | 1.001338 | 0.9994305 | 0.0003804219 | 0.9999501 | 0.05433509 | 0.9999457 | 0.09404591 |  |  | 377946 | 0.9927949 | 0.9866385 | 0.001394719 | 0.9954905 | 0.005636795 | 0.9954906 | 0.004596503 |  |  | 273060 | 0.9711889 | 0.9670213 | 0.00372836 | 0.9752875 | 0.004300421 | 0.9752862 | 0.009854855 |  |  | 420480 | 0.9783783 | 0.9150489 | 0.00459237 | 0.9791603 | 0.01010753 | 0.9791574 | 0.007636829 |  |  | 721260 | 0.9644167 | 0.8678712 | 0.01259199 | 0.9678505 | 0.009516114 | 0.9678501 | 0.01082182
|  |  | 154092 | 1.002234 | 0.9994305 | 0.0003804219 | 0.9999501 | 0.05433509 | 0.9999457 | 0.09404591 |  |  | 378246 | 0.9918345 | 0.9866385 | 0.001394719 | 0.995494 | 0.005636586 | 0.9954941 | 0.004596325 |  |  | 273360 | 0.9701099 | 0.9670213 | 0.00372836 | 0.9753231 | 0.004300526 | 0.9753218 | 0.009854321 |  |  | 420780 | 0.9817413 | 0.9150489 | 0.00459237 | 0.9791723 | 0.01010747 | 0.9791695 | 0.007636214 |  |  | 721560 | 0.9599408 | 0.8678712 | 0.01259199 | 0.9678741 | 0.009516201 | 0.9678736 | 0.01082154
|  |  | 154392 | 1.001338 | 0.9994305 | 0.0003804219 | 0.9999501 | 0.05433509 | 0.9999457 | 0.09404591 |  |  | 378546 | 0.9937554 | 0.9866385 | 0.001394719 | 0.9954974 | 0.005636379 | 0.9954975 | 0.004596148 |  |  | 273660 | 0.9690308 | 0.9670213 | 0.00372836 | 0.9753586 | 0.00430063 | 0.9753573 | 0.009853784 |  |  | 421080 | 0.9800598 | 0.9150489 | 0.00459237 | 0.9791843 | 0.0101074 | 0.9791814 | 0.007635601 |  |  | 721860 | 0.9621788 | 0.8678712 | 0.01259199 | 0.9678976 | 0.009516287 | 0.9678971 | 0.01082125
|  |  | 154692 | 1.00313 | 0.9994305 | 0.0003804219 | 0.9999501 | 0.05433509 | 0.9999457 | 0.09404591 |  |  | 378846 | 0.9927949 | 0.9866385 | 0.001394719 | 0.9955008 | 0.005636172 | 0.9955009 | 0.004595971 |  |  | 273960 | 0.9711889 | 0.9670213 | 0.00372836 | 0.975394 | 0.004300733 | 0.9753927 | 0.009853244 |  |  | 421380 | 0.9800598 | 0.9150489 | 0.00459237 | 0.9791963 | 0.01010734 | 0.9791934 | 0.00763499 |  |  | 722160 | 0.9621788 | 0.8678712 | 0.01259199 | 0.9679211 | 0.009516373 | 0.9679206 | 0.01082097
|  |  | 154992 | 1.001338 | 0.9994305 | 0.0003804219 | 0.9999501 | 0.05433509 | 0.9999457 | 0.09404591 |  |  | 379146 | 0.9927949 | 0.9866385 | 0.001394719 | 0.9955042 | 0.005635965 | 0.9955043 | 0.004595795 |  |  | 274260 | 0.9701099 | 0.9670213 | 0.00372836 | 0.9754294 | 0.004300835 | 0.9754281 | 0.009852702 |  |  | 421680 | 0.9800598 | 0.9150489 | 0.00459237 | 0.9792082 | 0.01010728 | 0.9792053 | 0.007634382 |  |  | 722460 | 0.9666547 | 0.8678712 | 0.01259199 | 0.9679446 | 0.009516458 | 0.9679441 | 0.01082068
|  |  | 155292 | 1.002234 | 0.9994305 | 0.0003804219 | 0.9999501 | 0.05433509 | 0.9999457 | 0.09404591 |  |  | 379446 | 0.9918345 | 0.9866385 | 0.001394719 | 0.9955076 | 0.00563576 | 0.9955078 | 0.004595619 |  |  | 274560 | 0.9733469 | 0.9670213 | 0.00372836 | 0.9754647 | 0.004300936 | 0.9754634 | 0.009852156 |  |  | 421980 | 0.9783783 | 0.9150489 | 0.00459237 | 0.9792201 | 0.01010722 | 0.9792172 | 0.007633777 |  |  | 722760 | 0.9621788 | 0.8678712 | 0.01259199 | 0.967968 | 0.009516544 | 0.9679675 | 0.0108204
|  |  | 155592 | 1.001338 | 0.9994305 | 0.0003804219 | 0.9999501 | 0.05433509 | 0.9999457 | 0.09404591 |  |  | 379746 | 0.9927949 | 0.9866385 | 0.001394719 | 0.995511 | 0.005635556 | 0.9955112 | 0.004595445 |  |  | 274860 | 0.9701099 | 0.9670213 | 0.00372836 | 0.9755 | 0.004301036 | 0.9754987 | 0.009851608 |  |  | 422280 | 0.9834228 | 0.9150489 | 0.00459237 | 0.9792319 | 0.01010716 | 0.979229 | 0.007633173 |  |  | 723060 | 0.9577029 | 0.8678712 | 0.01259199 | 0.9679914 | 0.00951663 | 0.9679909 | 0.01082011
|  |  | 155892 | 1.001338 | 0.9994305 | 0.0003804219 | 0.9999501 | 0.05433509 | 0.9999457 | 0.09404591 |  |  | 380046 | 0.9927949 | 0.9866385 | 0.001394719 | 0.9955144 | 0.005635352 | 0.9955145 | 0.004595271 |  |  | 275160 | 0.9701099 | 0.9670213 | 0.00372836 | 0.9755352 | 0.004301134 | 0.9755339 | 0.009851057 |  |  | 422580 | 0.9800598 | 0.9150489 | 0.00459237 | 0.9792438 | 0.0101071 | 0.9792409 | 0.007632573 |  |  | 723360 | 0.9688926 | 0.8678712 | 0.01259199 | 0.9680148 | 0.009516716 | 0.9680143 | 0.01081983
|  |  | 156192 | 1.001338 | 0.9994305 | 0.0003804219 | 0.9999501 | 0.05433509 | 0.9999457 | 0.09404591 |  |  | 380346 | 0.9927949 | 0.9866385 | 0.001394719 | 0.9955178 | 0.005635149 | 0.9955179 | 0.004595097 |  |  | 275460 | 0.9722679 | 0.9670213 | 0.00372836 | 0.9755704 | 0.004301232 | 0.9755691 | 0.009850504 |  |  | 422880 | 0.9750154 | 0.9150489 | 0.00459237 | 0.9792556 | 0.01010704 | 0.9792527 | 0.007631974 |  |  | 723660 | 0.9621788 | 0.8678712 | 0.01259199 | 0.9680382 | 0.009516802 | 0.9680377 | 0.01081954
|  |  | 156492 | 1.000442 | 0.9994305 | 0.0003804219 | 0.9999501 | 0.05433509 | 0.9999457 | 0.09404591 |  |  | 380646 | 0.9937554 | 0.9866385 | 0.001394719 | 0.9955211 | 0.005634947 | 0.9955213 | 0.004594925 |  |  | 275760 | 0.9690308 | 0.9670213 | 0.00372836 | 0.9756055 | 0.004301329 | 0.9756042 | 0.009849947 |  |  | 423180 | 0.9817413 | 0.9150489 | 0.00459237 | 0.9792673 | 0.01010698 | 0.9792644 | 0.007631378 |  |  | 723960 | 0.9644167 | 0.8678712 | 0.01259199 | 0.9680615 | 0.009516888 | 0.968061 | 0.01081926
|  |  | 156792 | 1.00313 | 0.9994305 | 0.0003804219 | 0.9999501 | 0.05433509 | 0.9999457 | 0.09404591 |  |  | 380946 | 0.9937554 | 0.9866385 | 0.001394719 | 0.9955245 | 0.005634746 | 0.9955247 | 0.004594753 |  |  | 276060 | 0.9722679 | 0.9670213 | 0.00372836 | 0.9756405 | 0.004301425 | 0.9756392 | 0.009849388 |  |  | 423480 | 0.9800598 | 0.9150489 | 0.00459237 | 0.979279 | 0.01010692 | 0.9792761 | 0.007630785 |  |  | 724260 | 0.9644167 | 0.8678712 | 0.01259199 | 0.9680848 | 0.009516973 | 0.9680843 | 0.01081898
|  |  | 157092 | 1.001338 | 0.9994305 | 0.0003804219 | 0.9999501 | 0.05433509 | 0.9999457 | 0.09404591 |  |  | 381246 | 0.9937554 | 0.9866385 | 0.001394719 | 0.9955278 | 0.005634546 | 0.995528 | 0.004594582 |  |  | 276360 | 0.9701099 | 0.9670213 | 0.00372836 | 0.9756755 | 0.00430152 | 0.9756742 | 0.009848826 |  |  | 423780 | 0.9817413 | 0.9150489 | 0.00459237 | 0.9792907 | 0.01010686 | 0.9792878 | 0.007630193 |  |  | 724560 | 0.9599408 | 0.8678712 | 0.01259199 | 0.9681081 | 0.009517059 | 0.9681076 | 0.01081869
|  |  | 157392 | 1.000442 | 0.9994305 | 0.0003804219 | 0.9999501 | 0.05433509 | 0.9999457 | 0.09404591 |  |  | 381546 | 0.9947158 | 0.9866385 | 0.001394719 | 0.9955312 | 0.005634346 | 0.9955314 | 0.004594412 |  |  | 276660 | 0.9722679 | 0.9670213 | 0.00372836 | 0.9757104 | 0.004301613 | 0.9757091 | 0.009848261 |  |  | 424080 | 0.9800598 | 0.9150489 | 0.00459237 | 0.9793024 | 0.0101068 | 0.9792995 | 0.007629604 |  |  | 724860 | 0.9666547 | 0.8678712 | 0.01259199 | 0.9681313 | 0.009517145 | 0.9681308 | 0.01081841
|  |  | 157692 | 1.002234 | 0.9994305 | 0.0003804219 | 0.9999501 | 0.05433509 | 0.9999457 | 0.09404591 |  |  | 381846 | 0.9927949 | 0.9866385 | 0.001394719 | 0.9955345 | 0.005634147 | 0.9955347 | 0.004594242 |  |  | 276960 | 0.9701099 | 0.9670213 | 0.00372836 | 0.9757453 | 0.004301706 | 0.975744 | 0.009847694 |  |  | 424380 | 0.9817413 | 0.9150489 | 0.00459237 | 0.979314 | 0.01010674 | 0.9793111 | 0.007629018 |  |  | 725160 | 0.9666547 | 0.8678712 | 0.01259199 | 0.9681546 | 0.00951723 | 0.968154 | 0.01081813
|  |  | 157992 | 1.002234 | 0.9994305 | 0.0003804219 | 0.9999501 | 0.05433509 | 0.9999457 | 0.09404591 |  |  | 382146 | 0.9937554 | 0.9866385 | 0.001394719 | 0.9955378 | 0.00563395 | 0.995538 | 0.004594073 |  |  | 277260 | 0.9722679 | 0.9670213 | 0.00372836 | 0.9757801 | 0.004301798 | 0.9757788 | 0.009847124 |  |  | 424680 | 0.9800598 | 0.9150489 | 0.00459237 | 0.9793256 | 0.01010669 | 0.9793227 | 0.007628434 |  |  | 725460 | 0.9666547 | 0.8678712 | 0.01259199 | 0.9681778 | 0.009517316 | 0.9681772 | 0.01081785
|  |  | 158292 | 1.001338 | 0.9994305 | 0.0003804219 | 0.9999501 | 0.05433509 | 0.9999457 | 0.09404591 |  |  | 382446 | 0.9937554 | 0.9866385 | 0.001394719 | 0.9955411 | 0.005633753 | 0.9955414 | 0.004593905 |  |  | 277560 | 0.9711889 | 0.9670213 | 0.00372836 | 0.9758149 | 0.004301889 | 0.9758136 | 0.009846551 |  |  | 424980 | 0.9783783 | 0.9150489 | 0.00459237 | 0.9793372 | 0.01010663 | 0.9793343 | 0.007627852 |  |  | 725760 | 0.9644167 | 0.8678712 | 0.01259199 | 0.9682009 | 0.009517401 | 0.9682004 | 0.01081757
|  |  | 158592 | 1.001338 | 0.9994305 | 0.0003804219 | 0.9999501 | 0.05433509 | 0.9999457 | 0.09404591 |  |  | 382746 | 0.9927949 | 0.9866385 | 0.001394719 | 0.9955444 | 0.005633556 | 0.9955447 | 0.004593737 |  |  | 277860 | 0.9701099 | 0.9670213 | 0.00372836 | 0.9758496 | 0.004301979 | 0.9758483 | 0.009845975 |  |  | 425280 | 0.9817413 | 0.9150489 | 0.00459237 | 0.9793488 | 0.01010657 | 0.9793458 | 0.007627272 |  |  | 726060 | 0.9644167 | 0.8678712 | 0.01259199 | 0.9682241 | 0.009517487 | 0.9682235 | 0.01081729
|  |  | 158892 | 1.002234 | 0.9994305 | 0.0003804219 | 0.9999501 | 0.05433509 | 0.9999457 | 0.09404591 |  |  | 383046 | 0.9927949 | 0.9866385 | 0.001394719 | 0.9955477 | 0.005633361 | 0.995548 | 0.004593571 |  |  | 278160 | 0.9711889 | 0.9670213 | 0.00372836 | 0.9758842 | 0.004302068 | 0.9758829 | 0.009845397 |  |  | 425580 | 0.9817413 | 0.9150489 | 0.00459237 | 0.9793603 | 0.01010652 | 0.9793573 | 0.007626695 |  |  | 726360 | 0.9644167 | 0.8678712 | 0.01259199 | 0.9682472 | 0.009517572 | 0.9682466 | 0.01081701
|  |  | 159192 | 1.001338 | 0.9994305 | 0.0003804219 | 0.9999501 | 0.05433509 | 0.9999457 | 0.09404591 |  |  | 383346 | 0.9927949 | 0.9866385 | 0.001394719 | 0.995551 | 0.005633166 | 0.9955513 | 0.004593404 |  |  | 278460 | 0.9722679 | 0.9670213 | 0.00372836 | 0.9759188 | 0.004302156 | 0.9759175 | 0.009844816 |  |  | 425880 | 0.9817413 | 0.9150489 | 0.00459237 | 0.9793717 | 0.01010646 | 0.9793688 | 0.00762612 |  |  | 726660 | 0.9621788 | 0.8678712 | 0.01259199 | 0.9682703 | 0.009517657 | 0.9682697 | 0.01081673
|  |  | 159492 | 1.002234 | 0.9994305 | 0.0003804219 | 0.9999501 | 0.05433509 | 0.9999457 | 0.09404591 |  |  | 383646 | 0.9918345 | 0.9866385 | 0.001394719 | 0.9955543 | 0.005632973 | 0.9955546 | 0.004593239 |  |  | 278760 | 0.9733469 | 0.9670213 | 0.00372836 | 0.9759533 | 0.004302243 | 0.975952 | 0.009844233 |  |  | 426180 | 0.9783783 | 0.9150489 | 0.00459237 | 0.9793832 | 0.01010641 | 0.9793802 | 0.007625547 |  |  | 726960 | 0.9644167 | 0.8678712 | 0.01259199 | 0.9682934 | 0.009517743 | 0.9682928 | 0.01081645
|  |  | 159792 | 1.001338 | 0.9994305 | 0.0003804219 | 0.9999501 | 0.05433509 | 0.9999457 | 0.09404591 |  |  | 383946 | 0.9937554 | 0.9866385 | 0.001394719 | 0.9955576 | 0.00563278 | 0.9955578 | 0.004593074 |  |  | 279060 | 0.9722679 | 0.9670213 | 0.00372836 | 0.9759878 | 0.004302329 | 0.9759865 | 0.009843647 |  |  | 426480 | 0.9783783 | 0.9150489 | 0.00459237 | 0.9793946 | 0.01010636 | 0.9793916 | 0.007624977 |  |  | 727260 | 0.9644167 | 0.8678712 | 0.01259199 | 0.9683164 | 0.009517828 | 0.9683158 | 0.01081617
|  |  | 160092 | 1.00313 | 0.9994305 | 0.0003804219 | 0.9999501 | 0.05433509 | 0.9999457 | 0.09404591 |  |  | 384246 | 0.9927949 | 0.9866385 | 0.001394719 | 0.9955608 | 0.005632587 | 0.9955611 | 0.00459291 |  |  | 279360 | 0.9722679 | 0.9670213 | 0.00372836 | 0.9760222 | 0.004302414 | 0.9760209 | 0.009843059 |  |  | 426780 | 0.9817413 | 0.9150489 | 0.00459237 | 0.979406 | 0.0101063 | 0.979403 | 0.007624409 |  |  | 727560 | 0.9599408 | 0.8678712 | 0.01259199 | 0.9683394 | 0.009517913 | 0.9683388 | 0.01081589
|  |  | 160392 | 1.00313 | 0.9994305 | 0.0003804219 | 0.9999501 | 0.05433509 | 0.9999457 | 0.09404591 |  |  | 384546 | 0.9918345 | 0.9866385 | 0.001394719 | 0.9955641 | 0.005632396 | 0.9955644 | 0.004592747 |  |  | 279660 | 0.9711889 | 0.9670213 | 0.00372836 | 0.9760566 | 0.004302498 | 0.9760553 | 0.009842467 |  |  | 427080 | 0.9800598 | 0.9150489 | 0.00459237 | 0.9794173 | 0.01010625 | 0.9794143 | 0.007623843 |  |  | 727860 | 0.9666547 | 0.8678712 | 0.01259199 | 0.9683624 | 0.009517999 | 0.9683618 | 0.01081561
|  |  | 160692 | 1.001338 | 0.9994305 | 0.0003804219 | 0.9999501 | 0.05433509 | 0.9999457 | 0.09404591 |  |  | 384846 | 0.9927949 | 0.9866385 | 0.001394719 | 0.9955673 | 0.005632206 | 0.9955676 | 0.004592584 |  |  | 279960 | 0.9722679 | 0.9670213 | 0.00372836 | 0.9760909 | 0.004302581 | 0.9760896 | 0.009841874 |  |  | 427380 | 0.9817413 | 0.9150489 | 0.00459237 | 0.9794287 | 0.0101062 | 0.9794257 | 0.007623279 |  |  | 728160 | 0.9621788 | 0.8678712 | 0.01259199 | 0.9683854 | 0.009518084 | 0.9683848 | 0.01081533
|  |  | 160992 | 1.001338 | 0.9994305 | 0.0003804219 | 0.9999501 | 0.05433509 | 0.9999457 | 0.09404591 |  |  | 385146 | 0.9937554 | 0.9866385 | 0.001394719 | 0.9955705 | 0.005632016 | 0.9955709 | 0.004592422 |  |  | 280260 | 0.9733469 | 0.9670213 | 0.00372836 | 0.9761252 | 0.004302663 | 0.9761239 | 0.009841278 |  |  | 427680 | 0.9800598 | 0.9150489 | 0.00459237 | 0.97944 | 0.01010615 | 0.9794369 | 0.007622718 |  |  | 728460 | 0.9644167 | 0.8678712 | 0.01259199 | 0.9684083 | 0.009518169 | 0.9684077 | 0.01081505
|  |  | 161292 | 1.000442 | 0.9994305 | 0.0003804219 | 0.9999501 | 0.05433509 | 0.9999457 | 0.09404591 |  |  | 385446 | 0.9927949 | 0.9866385 | 0.001394719 | 0.9955738 | 0.005631827 | 0.9955741 | 0.004592261 |  |  | 280560 | 0.9733469 | 0.9670213 | 0.00372836 | 0.9761594 | 0.004302744 | 0.9761581 | 0.009840679 |  |  | 427980 | 0.9817413 | 0.9150489 | 0.00459237 | 0.9794512 | 0.01010609 | 0.9794482 | 0.007622159 |  |  | 728760 | 0.9688926 | 0.8678712 | 0.01259199 | 0.9684312 | 0.009518254 | 0.9684306 | 0.01081478
|  |  | 161592 | 1.001338 | 0.9994305 | 0.0003804219 | 0.9999501 | 0.05433509 | 0.9999457 | 0.09404591 |  |  | 385746 | 0.9927949 | 0.9866385 | 0.001394719 | 0.995577 | 0.005631639 | 0.9955773 | 0.004592101 |  |  | 280860 | 0.9711889 | 0.9670213 | 0.00372836 | 0.9761935 | 0.004302824 | 0.9761922 | 0.009840078 |  |  | 428280 | 0.9783783 | 0.9150489 | 0.00459237 | 0.9794624 | 0.01010604 | 0.9794594 | 0.007621602 |  |  | 729060 | 0.9644167 | 0.8678712 | 0.01259199 | 0.9684541 | 0.009518339 | 0.9684535 | 0.0108145
|  |  | 161892 | 1.001338 | 0.9994305 | 0.0003804219 | 0.9999501 | 0.05433509 | 0.9999457 | 0.09404591 |  |  | 386046 | 0.9927949 | 0.9866385 | 0.001394719 | 0.9955802 | 0.005631451 | 0.9955805 | 0.004591941 |  |  | 281160 | 0.9722679 | 0.9670213 | 0.00372836 | 0.9762276 | 0.004302904 | 0.9762263 | 0.009839474 |  |  | 428580 | 0.9800598 | 0.9150489 | 0.00459237 | 0.9794736 | 0.01010599 | 0.9794706 | 0.007621048 |  |  | 729360 | 0.9644167 | 0.8678712 | 0.01259199 | 0.968477 | 0.009518424 | 0.9684763 | 0.01081422
|  |  | 162192 | 1.002234 | 0.9994305 | 0.0003804219 | 0.9999501 | 0.05433509 | 0.9999457 | 0.09404591 |  |  | 386346 | 0.9927949 | 0.9866385 | 0.001394719 | 0.9955834 | 0.005631265 | 0.9955837 | 0.004591781 |  |  | 281460 | 0.9722679 | 0.9670213 | 0.00372836 | 0.9762616 | 0.004302982 | 0.9762604 | 0.009838868 |  |  | 428880 | 0.9834228 | 0.9150489 | 0.00459237 | 0.9794848 | 0.01010594 | 0.9794818 | 0.007620495 |  |  | 729660 | 0.9621788 | 0.8678712 | 0.01259199 | 0.9684998 | 0.00951851 | 0.9684992 | 0.01081395
|  |  | 162492 | 1.001338 | 0.9994305 | 0.0003804219 | 0.9999501 | 0.05433509 | 0.9999457 | 0.09404591 |  |  | 386646 | 0.9927949 | 0.9866385 | 0.001394719 | 0.9955866 | 0.005631079 | 0.9955869 | 0.004591623 |  |  | 281760 | 0.9733469 | 0.9670213 | 0.00372836 | 0.9762956 | 0.00430306 | 0.9762943 | 0.009838259 |  |  | 429180 | 0.9750154 | 0.9150489 | 0.00459237 | 0.9794959 | 0.01010589 | 0.9794929 | 0.007619945 |  |  | 729960 | 0.9599408 | 0.8678712 | 0.01259199 | 0.9685226 | 0.009518595 | 0.968522 | 0.01081367
|  |  | 162792 | 1.002234 | 0.9994305 | 0.0003804219 | 0.9999501 | 0.05433509 | 0.9999457 | 0.09404591 |  |  | 386946 | 0.9927949 | 0.9866385 | 0.001394719 | 0.9955898 | 0.005630894 | 0.9955901 | 0.004591465 |  |  | 282060 | 0.9733469 | 0.9670213 | 0.00372836 | 0.9763296 | 0.004303136 | 0.9763283 | 0.009837648 |  |  | 429480 | 0.9800598 | 0.9150489 | 0.00459237 | 0.979507 | 0.01010585 | 0.979504 | 0.007619398 |  |  | 730260 | 0.9599408 | 0.8678712 | 0.01259199 | 0.9685454 | 0.00951868 | 0.9685447 | 0.0108134
|  |  | 163092 | 1.00313 | 0.9994305 | 0.0003804219 | 0.9999501 | 0.05433509 | 0.9999457 | 0.09404591 |  |  | 387246 | 0.9937554 | 0.9866385 | 0.001394719 | 0.9955929 | 0.00563071 | 0.9955933 | 0.004591308 |  |  | 282360 | 0.9722679 | 0.9670213 | 0.00372836 | 0.9763634 | 0.004303212 | 0.9763621 | 0.009837034 |  |  | 429780 | 0.9800598 | 0.9150489 | 0.00459237 | 0.9795181 | 0.0101058 | 0.9795151 | 0.007618852 |  |  | 730560 | 0.9644167 | 0.8678712 | 0.01259199 | 0.9685682 | 0.009518764 | 0.9685675 | 0.01081312
|  |  | 163392 | 1.002234 | 0.9994305 | 0.0003804219 | 0.9999501 | 0.05433509 | 0.9999457 | 0.09404591 |  |  | 387546 | 0.9927949 | 0.9866385 | 0.001394719 | 0.9955961 | 0.005630526 | 0.9955965 | 0.004591151 |  |  | 282660 | 0.9722679 | 0.9670213 | 0.00372836 | 0.9763972 | 0.004303287 | 0.9763959 | 0.009836418 |  |  | 430080 | 0.9817413 | 0.9150489 | 0.00459237 | 0.9795292 | 0.01010575 | 0.9795261 | 0.007618308 |  |  | 730860 | 0.9621788 | 0.8678712 | 0.01259199 | 0.9685909 | 0.009518849 | 0.9685902 | 0.01081285
|  |  | 163692 | 1.000442 | 0.9994305 | 0.0003804219 | 0.9999501 | 0.05433509 | 0.9999457 | 0.09404591 |  |  | 387846 | 0.9918345 | 0.9866385 | 0.001394719 | 0.9955993 | 0.005630343 | 0.9955997 | 0.004590995 |  |  | 282960 | 0.9722679 | 0.9670213 | 0.00372836 | 0.976431 | 0.004303361 | 0.9764297 | 0.0098358 |  |  | 430380 | 0.9817413 | 0.9150489 | 0.00459237 | 0.9795402 | 0.0101057 | 0.9795371 | 0.007617767 |  |  | 731160 | 0.9666547 | 0.8678712 | 0.01259199 | 0.9686136 | 0.009518934 | 0.9686129 | 0.01081257
|  |  | 163992 | 1.002234 | 0.9994305 | 0.0003804219 | 0.9999501 | 0.05433509 | 0.9999457 | 0.09404591 |  |  | 388146 | 0.9947158 | 0.9866385 | 0.001394719 | 0.9956024 | 0.005630161 | 0.9956028 | 0.00459084 |  |  | 283260 | 0.9722679 | 0.9670213 | 0.00372836 | 0.9764647 | 0.004303434 | 0.9764634 | 0.009835179 |  |  | 430680 | 0.9851043 | 0.9150489 | 0.00459237 | 0.9795512 | 0.01010566 | 0.9795481 | 0.007617228 |  |  | 731460 | 0.9666547 | 0.8678712 | 0.01259199 | 0.9686363 | 0.009519019 | 0.9686356 | 0.0108123
|  |  | 164292 | 1.001338 | 0.9994305 | 0.0003804219 | 0.9999501 | 0.05433509 | 0.9999457 | 0.09404591 |  |  | 388446 | 0.9937554 | 0.9866385 | 0.001394719 | 0.9956055 | 0.00562998 | 0.995606 | 0.004590686 |  |  | 283560 | 0.9744259 | 0.9670213 | 0.00372836 | 0.9764984 | 0.004303506 | 0.9764971 | 0.009834556 |  |  | 430980 | 0.9884672 | 0.9150489 | 0.00459237 | 0.9795621 | 0.01010561 | 0.979559 | 0.007616691 |  |  | 731760 | 0.9666547 | 0.8678712 | 0.01259199 | 0.9686589 | 0.009519104 | 0.9686582 | 0.01081202
|  |  | 164592 | 1.001338 | 0.9994305 | 0.0003804219 | 0.9999501 | 0.05433509 | 0.9999457 | 0.09404591 |  |  | 388746 | 0.9937554 | 0.9866385 | 0.001394719 | 0.9956087 | 0.0056298 | 0.9956091 | 0.004590532 |  |  | 283860 | 0.9722679 | 0.9670213 | 0.00372836 | 0.976532 | 0.004303577 | 0.9765307 | 0.00983393 |  |  | 431280 | 0.9817413 | 0.9150489 | 0.00459237 | 0.979573 | 0.01010556 | 0.97957 | 0.007616156 |  |  | 732060 | 0.9644167 | 0.8678712 | 0.01259199 | 0.9686816 | 0.009519189 | 0.9686808 | 0.01081175
|  |  | 164892 | 1.002234 | 0.9994305 | 0.0003804219 | 0.9999501 | 0.05433509 | 0.9999457 | 0.09404591 |  |  | 389046 | 0.9927949 | 0.9866385 | 0.001394719 | 0.9956118 | 0.00562962 | 0.9956122 | 0.004590379 |  |  | 284160 | 0.9744259 | 0.9670213 | 0.00372836 | 0.9765655 | 0.004303647 | 0.9765642 | 0.009833302 |  |  | 431580 | 0.9783783 | 0.9150489 | 0.00459237 | 0.9795839 | 0.01010552 | 0.9795808 | 0.007615624 |  |  | 732360 | 0.9666547 | 0.8678712 | 0.01259199 | 0.9687042 | 0.009519273 | 0.9687034 | 0.01081148
|  |  | 165192 | 1.00313 | 0.9994305 | 0.0003804219 | 0.9999501 | 0.05433509 | 0.9999457 | 0.09404591 |  |  | 389346 | 0.9937554 | 0.9866385 | 0.001394719 | 0.9956149 | 0.005629441 | 0.9956154 | 0.004590226 |  |  | 284460 | 0.9744259 | 0.9670213 | 0.00372836 | 0.976599 | 0.004303717 | 0.9765977 | 0.009832672 |  |  | 431880 | 0.9817413 | 0.9150489 | 0.00459237 | 0.9795948 | 0.01010547 | 0.9795917 | 0.007615093 |  |  | 732660 | 0.9688926 | 0.8678712 | 0.01259199 | 0.9687267 | 0.009519358 | 0.968726 | 0.01081121
|  |  | 165492 | 1.002234 | 0.9994305 | 0.0003804219 | 0.9999501 | 0.05433509 | 0.9999457 | 0.09404591 |  |  | 389646 | 0.9937554 | 0.9866385 | 0.001394719 | 0.995618 | 0.005629263 | 0.9956185 | 0.004590074 |  |  | 284760 | 0.9733469 | 0.9670213 | 0.00372836 | 0.9766324 | 0.004303785 | 0.9766311 | 0.00983204 |  |  | 432180 | 0.9867858 | 0.9150489 | 0.00459237 | 0.9796056 | 0.01010543 | 0.9796025 | 0.007614565 |  |  | 732960 | 0.9599408 | 0.8678712 | 0.01259199 | 0.9687493 | 0.009519443 | 0.9687485 | 0.01081093
|  |  | 165792 | 1.001338 | 0.9994305 | 0.0003804219 | 0.9999501 | 0.05433509 | 0.9999457 | 0.09404591 |  |  | 389946 | 0.9937554 | 0.9866385 | 0.001394719 | 0.9956211 | 0.005629086 | 0.9956216 | 0.004589923 |  |  | 285060 | 0.9744259 | 0.9670213 | 0.00372836 | 0.9766658 | 0.004303853 | 0.9766645 | 0.009831405 |  |  | 432480 | 0.9867858 | 0.9150489 | 0.00459237 | 0.9796165 | 0.01010538 | 0.9796133 | 0.007614039 |  |  | 733260 | 0.9621788 | 0.8678712 | 0.01259199 | 0.9687718 | 0.009519527 | 0.968771 | 0.01081066
|  |  | 166092 | 1.002234 | 0.9994305 | 0.0003804219 | 0.9999501 | 0.05433509 | 0.9999457 | 0.09404591 |  |  | 390246 | 0.9937554 | 0.9866385 | 0.001394719 | 0.9956242 | 0.005628909 | 0.9956247 | 0.004589773 |  |  | 285360 | 0.9711889 | 0.9670213 | 0.00372836 | 0.9766991 | 0.004303919 | 0.9766978 | 0.009830768 |  |  | 432780 | 0.9851043 | 0.9150489 | 0.00459237 | 0.9796272 | 0.01010534 | 0.9796241 | 0.007613515 |  |  | 733560 | 0.9621788 | 0.8678712 | 0.01259199 | 0.9687943 | 0.009519612 | 0.9687935 | 0.01081039
|  |  | 166392 | 1.004026 | 0.9994305 | 0.0003804219 | 0.9999501 | 0.05433509 | 0.9999457 | 0.09404591 |  |  | 390546 | 0.9937554 | 0.9866385 | 0.001394719 | 0.9956273 | 0.005628734 | 0.9956278 | 0.004589623 |  |  | 285660 | 0.9733469 | 0.9670213 | 0.00372836 | 0.9767324 | 0.004303985 | 0.9767311 | 0.009830128 |  |  | 433080 | 0.9817413 | 0.9150489 | 0.00459237 | 0.979638 | 0.0101053 | 0.9796348 | 0.007612993 |  |  | 733860 | 0.9666547 | 0.8678712 | 0.01259199 | 0.9688168 | 0.009519697 | 0.968816 | 0.01081012
|  |  | 166692 | 1.00313 | 0.9994305 | 0.0003804219 | 0.9999501 | 0.05433509 | 0.9999457 | 0.09404591 |  |  | 390846 | 0.9927949 | 0.9866385 | 0.001394719 | 0.9956304 | 0.005628559 | 0.9956309 | 0.004589473 |  |  | 285960 | 0.9733469 | 0.9670213 | 0.00372836 | 0.9767656 | 0.00430405 | 0.9767643 | 0.009829486 |  |  | 433380 | 0.9834228 | 0.9150489 | 0.00459237 | 0.9796487 | 0.01010525 | 0.9796456 | 0.007612473 |  |  | 734160 | 0.9666547 | 0.8678712 | 0.01259199 | 0.9688392 | 0.009519781 | 0.9688384 | 0.01080985
|  |  | 166992 | 1.001338 | 0.9994305 | 0.0003804219 | 0.9999501 | 0.05433509 | 0.9999457 | 0.09404591 |  |  | 391146 | 0.9927949 | 0.9866385 | 0.001394719 | 0.9956334 | 0.005628384 | 0.9956339 | 0.004589325 |  |  | 286260 | 0.9722679 | 0.9670213 | 0.00372836 | 0.9767988 | 0.004304115 | 0.9767975 | 0.009828843 |  |  | 433680 | 0.9800598 | 0.9150489 | 0.00459237 | 0.9796594 | 0.01010521 | 0.9796562 | 0.007611956 |  |  | 734460 | 0.9666547 | 0.8678712 | 0.01259199 | 0.9688616 | 0.009519866 | 0.9688608 | 0.01080958
|  |  | 167292 | 1.001338 | 0.9994305 | 0.0003804219 | 0.9999501 | 0.05433509 | 0.9999457 | 0.09404591 |  |  | 391446 | 0.9927949 | 0.9866385 | 0.001394719 | 0.9956365 | 0.005628211 | 0.995637 | 0.004589177 |  |  | 286560 | 0.9755049 | 0.9670213 | 0.00372836 | 0.9768319 | 0.004304178 | 0.9768306 | 0.009828196 |  |  | 433980 | 0.9834228 | 0.9150489 | 0.00459237 | 0.97967 | 0.01010517 | 0.9796669 | 0.00761144 |  |  | 734760 | 0.9688926 | 0.8678712 | 0.01259199 | 0.968884 | 0.00951995 | 0.9688832 | 0.01080931
|  |  | 167592 | 1.002234 | 0.9994305 | 0.0003804219 | 0.9999501 | 0.05433509 | 0.9999457 | 0.09404591 |  |  | 391746 | 0.9918345 | 0.9866385 | 0.001394719 | 0.9956395 | 0.005628038 | 0.9956401 | 0.004589029 |  |  | 286860 | 0.9733469 | 0.9670213 | 0.00372836 | 0.976865 | 0.00430424 | 0.9768637 | 0.009827548 |  |  | 434280 | 0.9867858 | 0.9150489 | 0.00459237 | 0.9796807 | 0.01010513 | 0.9796775 | 0.007610927 |  |  | 735060 | 0.9666547 | 0.8678712 | 0.01259199 | 0.9689064 | 0.009520034 | 0.9689056 | 0.01080904
|  |  | 167892 | 1.002234 | 0.9994305 | 0.0003804219 | 0.9999501 | 0.05433509 | 0.9999457 | 0.09404591 |  |  | 392046 | 0.9927949 | 0.9866385 | 0.001394719 | 0.9956426 | 0.005627866 | 0.9956431 | 0.004588883 |  |  | 287160 | 0.9722679 | 0.9670213 | 0.00372836 | 0.976898 | 0.004304302 | 0.9768967 | 0.009826897 |  |  | 434580 | 0.9834228 | 0.9150489 | 0.00459237 | 0.9796913 | 0.01010509 | 0.9796881 | 0.007610415 |  |  | 735360 | 0.9621788 | 0.8678712 | 0.01259199 | 0.9689287 | 0.009520119 | 0.9689279 | 0.01080877
|  |  | 168192 | 1.001338 | 0.9994305 | 0.0003804219 | 0.9999501 | 0.05433509 | 0.9999457 | 0.09404591 |  |  | 392346 | 0.9937554 | 0.9866385 | 0.001394719 | 0.9956456 | 0.005627694 | 0.9956461 | 0.004588737 |  |  | 287460 | 0.9722679 | 0.9670213 | 0.00372836 | 0.9769309 | 0.004304363 | 0.9769296 | 0.009826245 |  |  | 434880 | 0.9834228 | 0.9150489 | 0.00459237 | 0.9797019 | 0.01010505 | 0.9796987 | 0.007609906 |  |  | 735660 | 0.9621788 | 0.8678712 | 0.01259199 | 0.968951 | 0.009520203 | 0.9689502 | 0.0108085
|  |  | 168492 | 1.002234 | 0.9994305 | 0.0003804219 | 0.9999501 | 0.05433509 | 0.9999457 | 0.09404591 |  |  | 392646 | 0.9947158 | 0.9866385 | 0.001394719 | 0.9956486 | 0.005627524 | 0.9956492 | 0.004588591 |  |  | 287760 | 0.9733469 | 0.9670213 | 0.00372836 | 0.9769638 | 0.004304423 | 0.9769625 | 0.00982559 |  |  | 435180 | 0.9834228 | 0.9150489 | 0.00459237 | 0.9797124 | 0.01010501 | 0.9797092 | 0.007609399 |  |  | 735960 | 0.9644167 | 0.8678712 | 0.01259199 | 0.9689733 | 0.009520288 | 0.9689725 | 0.01080823
|  |  | 168792 | 0.9995459 | 0.9994305 | 0.0003804219 | 0.9999501 | 0.05433509 | 0.9999457 | 0.09404591 |  |  | 392946 | 0.9947158 | 0.9866385 | 0.001394719 | 0.9956516 | 0.005627354 | 0.9956522 | 0.004588446 |  |  | 288060 | 0.9722679 | 0.9670213 | 0.00372836 | 0.9769967 | 0.004304482 | 0.9769954 | 0.009824932 |  |  | 435480 | 0.9834228 | 0.9150489 | 0.00459237 | 0.9797229 | 0.01010497 | 0.9797197 | 0.007608894 |  |  | 736260 | 0.9644167 | 0.8678712 | 0.01259199 | 0.9689956 | 0.009520372 | 0.9689948 | 0.01080797
|  |  | 169092 | 1.00313 | 0.9994305 | 0.0003804219 | 0.9999501 | 0.05433509 | 0.9999457 | 0.09404591 |  |  | 393246 | 0.9937554 | 0.9866385 | 0.001394719 | 0.9956547 | 0.005627185 | 0.9956552 | 0.004588302 |  |  | 288360 | 0.9722679 | 0.9670213 | 0.00372836 | 0.9770294 | 0.00430454 | 0.9770282 | 0.009824273 |  |  | 435780 | 0.9851043 | 0.9150489 | 0.00459237 | 0.9797334 | 0.01010493 | 0.9797302 | 0.007608391 |  |  | 736560 | 0.9666547 | 0.8678712 | 0.01259199 | 0.9690178 | 0.009520456 | 0.969017 | 0.0108077
|  |  | 169392 | 1.00313 | 0.9994305 | 0.0003804219 | 0.9999501 | 0.05433509 | 0.9999457 | 0.09404591 |  |  | 393546 | 0.9927949 | 0.9866385 | 0.001394719 | 0.9956577 | 0.005627016 | 0.9956582 | 0.004588159 |  |  | 288660 | 0.9733469 | 0.9670213 | 0.00372836 | 0.9770622 | 0.004304597 | 0.9770609 | 0.009823612 |  |  | 436080 | 0.9800598 | 0.9150489 | 0.00459237 | 0.9797439 | 0.01010489 | 0.9797407 | 0.00760789 |  |  | 736860 | 0.9599408 | 0.8678712 | 0.01259199 | 0.9690401 | 0.00952054 | 0.9690392 | 0.01080743
|  |  | 169692 | 1.001338 | 0.9994305 | 0.0003804219 | 0.9999501 | 0.05433509 | 0.9999457 | 0.09404591 |  |  | 393846 | 0.9937554 | 0.9866385 | 0.001394719 | 0.9956606 | 0.005626849 | 0.9956612 | 0.004588016 |  |  | 288960 | 0.9733469 | 0.9670213 | 0.00372836 | 0.9770949 | 0.004304654 | 0.9770936 | 0.009822948 |  |  | 436380 | 0.9851043 | 0.9150489 | 0.00459237 | 0.9797543 | 0.01010485 | 0.9797511 | 0.007607391 |  |  | 737160 | 0.9644167 | 0.8678712 | 0.01259199 | 0.9690622 | 0.009520625 | 0.9690614 | 0.01080717
|  |  | 169992 | 1.00313 | 0.9994305 | 0.0003804219 | 0.9999501 | 0.05433509 | 0.9999457 | 0.09404591 |  |  | 394146 | 0.9927949 | 0.9866385 | 0.001394719 | 0.9956636 | 0.005626682 | 0.9956642 | 0.004587874 |  |  | 289260 | 0.9744259 | 0.9670213 | 0.00372836 | 0.9771275 | 0.00430471 | 0.9771262 | 0.009822282 |  |  | 436680 | 0.9884672 | 0.9150489 | 0.00459237 | 0.9797647 | 0.01010481 | 0.9797615 | 0.007606894 |  |  | 737460 | 0.9688926 | 0.8678712 | 0.01259199 | 0.9690844 | 0.009520709 | 0.9690835 | 0.0108069
|  |  | 170292 | 1.00313 | 0.9994305 | 0.0003804219 | 0.9999501 | 0.05433509 | 0.9999457 | 0.09404591 |  |  | 394446 | 0.9937554 | 0.9866385 | 0.001394719 | 0.9956666 | 0.005626515 | 0.9956672 | 0.004587732 |  |  | 289560 | 0.9733469 | 0.9670213 | 0.00372836 | 0.9771601 | 0.004304764 | 0.9771588 | 0.009821615 |  |  | 436980 | 0.9834228 | 0.9150489 | 0.00459237 | 0.9797751 | 0.01010477 | 0.9797718 | 0.007606399 |  |  | 737760 | 0.9711305 | 0.8678712 | 0.01259199 | 0.9691065 | 0.009520793 | 0.9691057 | 0.01080663
|  |  | 170592 | 1.002234 | 0.9994305 | 0.0003804219 | 0.9999501 | 0.05433509 | 0.9999457 | 0.09404591 |  |  | 394746 | 0.9937554 | 0.9866385 | 0.001394719 | 0.9956696 | 0.00562635 | 0.9956702 | 0.004587591 |  |  | 289860 | 0.9733469 | 0.9670213 | 0.00372836 | 0.9771926 | 0.004304819 | 0.9771913 | 0.009820945 |  |  | 437280 | 0.9851043 | 0.9150489 | 0.00459237 | 0.9797854 | 0.01010474 | 0.9797822 | 0.007605906 |  |  | 738060 | 0.9644167 | 0.8678712 | 0.01259199 | 0.9691287 | 0.009520877 | 0.9691278 | 0.01080637
|  |  | 170892 | 1.00313 | 0.9994305 | 0.0003804219 | 0.9999501 | 0.05433509 | 0.9999457 | 0.09404591 |  |  | 395046 | 0.9927949 | 0.9866385 | 0.001394719 | 0.9956725 | 0.005626185 | 0.9956732 | 0.004587451 |  |  | 290160 | 0.9755049 | 0.9670213 | 0.00372836 | 0.9772251 | 0.004304872 | 0.9772238 | 0.009820273 |  |  | 437580 | 0.9834228 | 0.9150489 | 0.00459237 | 0.9797957 | 0.0101047 | 0.9797925 | 0.007605415 |  |  | 738360 | 0.9688926 | 0.8678712 | 0.01259199 | 0.9691507 | 0.009520961 | 0.9691499 | 0.0108061
|  |  | 171192 | 1.002234 | 0.9994305 | 0.0003804219 | 0.9999501 | 0.05433509 | 0.9999457 | 0.09404591 |  |  | 395346 | 0.9937554 | 0.9866385 | 0.001394719 | 0.9956755 | 0.005626021 | 0.9956761 | 0.004587311 |  |  | 290460 | 0.9755049 | 0.9670213 | 0.00372836 | 0.9772575 | 0.004304924 | 0.9772562 | 0.009819599 |  |  | 437880 | 0.9851043 | 0.9150489 | 0.00459237 | 0.979806 | 0.01010466 | 0.9798028 | 0.007604926 |  |  | 738660 | 0.9666547 | 0.8678712 | 0.01259199 | 0.9691728 | 0.009521045 | 0.9691719 | 0.01080584
|  |  | 171492 | 1.002234 | 0.9994305 | 0.0003804219 | 0.9999501 | 0.05433509 | 0.9999457 | 0.09404591 |  |  | 395646 | 0.9927949 | 0.9866385 | 0.001394719 | 0.9956784 | 0.005625858 | 0.9956791 | 0.004587172 |  |  | 290760 | 0.9733469 | 0.9670213 | 0.00372836 | 0.9772899 | 0.004304976 | 0.9772886 | 0.009818923 |  |  | 438180 | 0.9851043 | 0.9150489 | 0.00459237 | 0.9798163 | 0.01010463 | 0.979813 | 0.007604439 |  |  | 738960 | 0.9666547 | 0.8678712 | 0.01259199 | 0.9691948 | 0.009521129 | 0.9691939 | 0.01080557
|  |  | 171792 | 1.002234 | 0.9994305 | 0.0003804219 | 0.9999501 | 0.05433509 | 0.9999457 | 0.09404591 |  |  | 395946 | 0.9937554 | 0.9866385 | 0.001394719 | 0.9956814 | 0.005625695 | 0.995682 | 0.004587033 |  |  | 291060 | 0.9744259 | 0.9670213 | 0.00372836 | 0.9773222 | 0.004305027 | 0.9773209 | 0.009818245 |  |  | 438480 | 0.9834228 | 0.9150489 | 0.00459237 | 0.9798265 | 0.01010459 | 0.9798233 | 0.007603954 |  |  | 739260 | 0.9688926 | 0.8678712 | 0.01259199 | 0.9692169 | 0.009521213 | 0.9692159 | 0.01080531
|  |  | 172092 | 1.002234 | 0.9994305 | 0.0003804219 | 0.9999501 | 0.05433509 | 0.9999457 | 0.09404591 |  |  | 396246 | 0.9927949 | 0.9866385 | 0.001394719 | 0.9956843 | 0.005625533 | 0.995685 | 0.004586895 |  |  | 291360 | 0.9722679 | 0.9670213 | 0.00372836 | 0.9773545 | 0.004305077 | 0.9773532 | 0.009817564 |  |  | 438780 | 0.9834228 | 0.9150489 | 0.00459237 | 0.9798367 | 0.01010456 | 0.9798334 | 0.007603472 |  |  | 739560 | 0.9688926 | 0.8678712 | 0.01259199 | 0.9692388 | 0.009521297 | 0.9692379 | 0.01080504
|  |  | 172392 | 1.001338 | 0.9994305 | 0.0003804219 | 0.9999501 | 0.05433509 | 0.9999457 | 0.09404591 |  |  | 396546 | 0.9937554 | 0.9866385 | 0.001394719 | 0.9956872 | 0.005625372 | 0.9956879 | 0.004586758 |  |  | 291660 | 0.9733469 | 0.9670213 | 0.00372836 | 0.9773867 | 0.004305126 | 0.9773854 | 0.009816882 |  |  | 439080 | 0.9834228 | 0.9150489 | 0.00459237 | 0.9798469 | 0.01010452 | 0.9798436 | 0.007602991 |  |  | 739860 | 0.9688926 | 0.8678712 | 0.01259199 | 0.9692608 | 0.009521381 | 0.9692599 | 0.01080478
|  |  | 172692 | 1.002234 | 0.9994305 | 0.0003804219 | 0.9999501 | 0.05433509 | 0.9999457 | 0.09404591 |  |  | 396846 | 0.9927949 | 0.9866385 | 0.001394719 | 0.9956901 | 0.005625211 | 0.9956908 | 0.004586621 |  |  | 291960 | 0.9744259 | 0.9670213 | 0.00372836 | 0.9774188 | 0.004305175 | 0.9774176 | 0.009816198 |  |  | 439380 | 0.9851043 | 0.9150489 | 0.00459237 | 0.979857 | 0.01010449 | 0.9798538 | 0.007602512 |  |  | 740160 | 0.9688926 | 0.8678712 | 0.01259199 | 0.9692827 | 0.009521465 | 0.9692818 | 0.01080452
|  |  | 172992 | 1.004026 | 0.9994305 | 0.0003804219 | 0.9999501 | 0.05433509 | 0.9999457 | 0.09404591 |  |  | 397146 | 0.9927949 | 0.9866385 | 0.001394719 | 0.9956931 | 0.005625051 | 0.9956937 | 0.004586485 |  |  | 292260 | 0.9733469 | 0.9670213 | 0.00372836 | 0.9774509 | 0.004305223 | 0.9774497 | 0.009815512 |  |  | 439680 | 0.9817413 | 0.9150489 | 0.00459237 | 0.9798671 | 0.01010446 | 0.9798639 | 0.007602035 |  |  | 740460 | 0.9688926 | 0.8678712 | 0.01259199 | 0.9693047 | 0.009521549 | 0.9693037 | 0.01080426
|  |  | 173292 | 1.000442 | 0.9994305 | 0.0003804219 | 0.9999501 | 0.05433509 | 0.9999457 | 0.09404591 |  |  | 397446 | 0.9947158 | 0.9866385 | 0.001394719 | 0.995696 | 0.005624892 | 0.9956966 | 0.00458635 |  |  | 292560 | 0.9744259 | 0.9670213 | 0.00372836 | 0.977483 | 0.004305269 | 0.9774817 | 0.009814824 |  |  | 439980 | 0.9834228 | 0.9150489 | 0.00459237 | 0.9798772 | 0.01010442 | 0.979874 | 0.00760156 |  |  | 740760 | 0.9644167 | 0.8678712 | 0.01259199 | 0.9693265 | 0.009521632 | 0.9693256 | 0.01080399
|  |  | 173592 | 1.002234 | 0.9994305 | 0.0003804219 | 0.9999501 | 0.05433509 | 0.9999457 | 0.09404591 |  |  | 397746 | 0.9937554 | 0.9866385 | 0.001394719 | 0.9956988 | 0.005624734 | 0.9956995 | 0.004586215 |  |  | 292860 | 0.9733469 | 0.9670213 | 0.00372836 | 0.977515 | 0.004305316 | 0.9775137 | 0.009814134 |  |  | 440280 | 0.9834228 | 0.9150489 | 0.00459237 | 0.9798873 | 0.01010439 | 0.979884 | 0.007601087 |  |  | 741060 | 0.9644167 | 0.8678712 | 0.01259199 | 0.9693484 | 0.009521716 | 0.9693474 | 0.01080373
|  |  | 173892 | 1.002234 | 0.9994305 | 0.0003804219 | 0.9999501 | 0.05433509 | 0.9999457 | 0.09404591 |  |  | 398046 | 0.9927949 | 0.9866385 | 0.001394719 | 0.9957017 | 0.005624576 | 0.9957024 | 0.00458608 |  |  | 293160 | 0.9733469 | 0.9670213 | 0.00372836 | 0.977547 | 0.004305361 | 0.9775457 | 0.009813442 |  |  | 440580 | 0.9884672 | 0.9150489 | 0.00459237 | 0.9798973 | 0.01010436 | 0.979894 | 0.007600616 |  |  | 741360 | 0.9621788 | 0.8678712 | 0.01259199 | 0.9693702 | 0.0095218 | 0.9693693 | 0.01080347
|  |  | 174192 | 1.002234 | 0.9994305 | 0.0003804219 | 0.9999501 | 0.05433509 | 0.9999457 | 0.09404591 |  |  | 398346 | 0.9937554 | 0.9866385 | 0.001394719 | 0.9957046 | 0.005624419 | 0.9957053 | 0.004585947 |  |  | 293460 | 0.9733469 | 0.9670213 | 0.00372836 | 0.9775789 | 0.004305406 | 0.9775776 | 0.009812748 |  |  | 440880 | 0.9867858 | 0.9150489 | 0.00459237 | 0.9799073 | 0.01010433 | 0.9799041 | 0.007600146 |  |  | 741660 | 0.9666547 | 0.8678712 | 0.01259199 | 0.9693921 | 0.009521884 | 0.9693911 | 0.01080321
|  |  | 174492 | 1.001338 | 0.9994305 | 0.0003804219 | 0.9999501 | 0.05433509 | 0.9999457 | 0.09404591 |  |  | 398646 | 0.9947158 | 0.9866385 | 0.001394719 | 0.9957075 | 0.005624263 | 0.9957082 | 0.004585814 |  |  | 293760 | 0.9733469 | 0.9670213 | 0.00372836 | 0.9776107 | 0.00430545 | 0.9776094 | 0.009812052 |  |  | 441180 | 0.9851043 | 0.9150489 | 0.00459237 | 0.9799173 | 0.01010429 | 0.979914 | 0.007599679 |  |  | 741960 | 0.9711305 | 0.8678712 | 0.01259199 | 0.9694138 | 0.009521967 | 0.9694129 | 0.01080295
|  |  | 174792 | 1.001338 | 0.9994305 | 0.0003804219 | 0.9999501 | 0.05433509 | 0.9999457 | 0.09404591 |  |  | 398946 | 0.9927949 | 0.9866385 | 0.001394719 | 0.9957103 | 0.005624107 | 0.9957111 | 0.004585681 |  |  | 294060 | 0.9755049 | 0.9670213 | 0.00372836 | 0.9776425 | 0.004305493 | 0.9776412 | 0.009811355 |  |  | 441480 | 0.9834228 | 0.9150489 | 0.00459237 | 0.9799273 | 0.01010426 | 0.979924 | 0.007599214 |  |  | 742260 | 0.9688926 | 0.8678712 | 0.01259199 | 0.9694356 | 0.009522051 | 0.9694346 | 0.01080269
|  |  | 175092 | 1.002234 | 0.9994305 | 0.0003804219 | 0.9999501 | 0.05433509 | 0.9999457 | 0.09404591 |  |  | 399246 | 0.9937554 | 0.9866385 | 0.001394719 | 0.9957132 | 0.005623952 | 0.9957139 | 0.004585549 |  |  | 294360 | 0.9755049 | 0.9670213 | 0.00372836 | 0.9776742 | 0.004305535 | 0.977673 | 0.009810655 |  |  | 441780 | 0.9851043 | 0.9150489 | 0.00459237 | 0.9799372 | 0.01010423 | 0.9799339 | 0.00759875 |  |  | 742560 | 0.9666547 | 0.8678712 | 0.01259199 | 0.9694573 | 0.009522135 | 0.9694563 | 0.01080243
|  |  | 175392 | 1.002234 | 0.9994305 | 0.0003804219 | 0.9999501 | 0.05433509 | 0.9999457 | 0.09404591 |  |  | 399546 | 0.9947158 | 0.9866385 | 0.001394719 | 0.995716 | 0.005623798 | 0.9957168 | 0.004585418 |  |  | 294660 | 0.9755049 | 0.9670213 | 0.00372836 | 0.9777059 | 0.004305577 | 0.9777047 | 0.009809954 |  |  | 442080 | 0.9834228 | 0.9150489 | 0.00459237 | 0.9799471 | 0.0101042 | 0.9799438 | 0.007598289 |  |  | 742860 | 0.9644167 | 0.8678712 | 0.01259199 | 0.9694791 | 0.009522218 | 0.969478 | 0.01080217
|  |  | 175692 | 1.002234 | 0.9994305 | 0.0003804219 | 0.9999501 | 0.05433509 | 0.9999457 | 0.09404591 |  |  | 399846 | 0.9937554 | 0.9866385 | 0.001394719 | 0.9957189 | 0.005623644 | 0.9957196 | 0.004585287 |  |  | 294960 | 0.9755049 | 0.9670213 | 0.00372836 | 0.9777376 | 0.004305617 | 0.9777363 | 0.00980925 |  |  | 442380 | 0.9867858 | 0.9150489 | 0.00459237 | 0.979957 | 0.01010417 | 0.9799537 | 0.007597829 |  |  | 743160 | 0.9666547 | 0.8678712 | 0.01259199 | 0.9695007 | 0.009522302 | 0.9694997278 | 0.01080191
|  |  | 175992 | 1.001338 | 0.9994305 | 0.0003804219 | 0.9999501 | 0.05433509 | 0.9999457 | 0.09404591 |  |  | 400146 | 0.9937554 | 0.9866385 | 0.001394719 | 0.9957217 | 0.005623491 | 0.9957225 | 0.004585157 |  |  | 295260 | 0.976584 | 0.9670213 | 0.00372836 | 0.9777692 | 0.004305657 | 0.9777679 | 0.009808545 |  |  | 442680 | 0.9867858 | 0.9150489 | 0.00459237 | 0.9799668 | 0.01010414 | 0.9799635 | 0.007597372 |  |  | 743460 | 0.9599408 | 0.8678712 | 0.01259199 | 0.9695224 | 0.009522385 | 0.9695214 | 0.01080165
|  |  | 176292 | 1.001338 | 0.9994305 | 0.0003804219 | 0.9999501 | 0.05433509 | 0.9999457 | 0.09404591 |  |  | 400446 | 0.9927949 | 0.9866385 | 0.001394719 | 0.9957245 | 0.005623339 | 0.9957253 | 0.004585027 |  |  | 295560 | 0.9744259 | 0.9670213 | 0.00372836 | 0.9778007 | 0.004305697 | 0.9777995 | 0.009807838 |  |  | 442980 | 0.9851043 | 0.9150489 | 0.00459237 | 0.9799767 | 0.01010411 | 0.9799733 | 0.007596916 |  |  | 743760 | 0.9621788 | 0.8678712 | 0.01259199 | 0.969544 | 0.009522469 | 0.969543 | 0.01080139
|  |  | 176592 | 1.002234 | 0.9994305 | 0.0003804219 | 0.9999501 | 0.05433509 | 0.9999457 | 0.09404591 |  |  | 400746 | 0.9937554 | 0.9866385 | 0.001394719 | 0.9957273 | 0.005623187 | 0.9957281 | 0.004584898 |  |  | 295860 | 0.9744259 | 0.9670213 | 0.00372836 | 0.9778322 | 0.004305735 | 0.977831 | 0.00980713 |  |  | 443280 | 0.9851043 | 0.9150489 | 0.00459237 | 0.9799865 | 0.01010408 | 0.9799831 | 0.007596462 |  |  | 744060 | 0.9644167 | 0.8678712 | 0.01259199 | 0.9695657 | 0.009522552 | 0.9695646 | 0.01080113
|  |  | 176892 | 1.001338 | 0.9994305 | 0.0003804219 | 0.9999501 | 0.05433509 | 0.9999457 | 0.09404591 |  |  | 401046 | 0.9937554 | 0.9866385 | 0.001394719 | 0.9957301 | 0.005623036 | 0.9957309 | 0.00458477 |  |  | 296160 | 0.9733469 | 0.9670213 | 0.00372836 | 0.9778637 | 0.004305773 | 0.9778624 | 0.009806419 |  |  | 443580 | 0.9851043 | 0.9150489 | 0.00459237 | 0.9799962 | 0.01010405 | 0.9799929 | 0.00759601 |  |  | 744360 | 0.9688926 | 0.8678712 | 0.01259199 | 0.9695872 | 0.009522636 | 0.9695862 | 0.01080088
|  |  | 177192 | 1.002234 | 0.9994305 | 0.0003804219 | 0.9999501 | 0.05433509 | 0.9999457 | 0.09404591 |  |  | 401346 | 0.9927949 | 0.9866385 | 0.001394719 | 0.9957329 | 0.005622886 | 0.9957338 | 0.004584642 |  |  | 296460 | 0.9744259 | 0.9670213 | 0.00372836 | 0.977895 | 0.00430581 | 0.9778938 | 0.009805707 |  |  | 443880 | 0.9851043 | 0.9150489 | 0.00459237 | 0.980006 | 0.01010403 | 0.9800026 | 0.00759556 |  |  | 744660 | 0.9599408 | 0.8678712 | 0.01259199 | 0.9696088 | 0.009522719 | 0.9696078 | 0.01080062
|  |  | 177492 | 1.00313 | 0.9994305 | 0.0003804219 | 0.9999501 | 0.05433509 | 0.9999457 | 0.09404591 |  |  | 401646 | 0.9937554 | 0.9866385 | 0.001394719 | 0.9957357 | 0.005622737 | 0.9957366 | 0.004584515 |  |  | 296760 | 0.9755049 | 0.9670213 | 0.00372836 | 0.9779264 | 0.004305847 | 0.9779251 | 0.009804992 |  |  | 444180 | 0.9884672 | 0.9150489 | 0.00459237 | 0.9800157 | 0.010104 | 0.9800123 | 0.007595111 |  |  | 744960 | 0.9644167 | 0.8678712 | 0.01259199 | 0.9696303 | 0.009522803 | 0.9696293 | 0.01080036
|  |  | 177792 | 1.00313 | 0.9994305 | 0.0003804219 | 0.9999501 | 0.05433509 | 0.9999457 | 0.09404591 |  |  | 401946 | 0.9937554 | 0.9866385 | 0.001394719 | 0.9957385 | 0.005622588 | 0.9957393 | 0.004584388 |  |  | 297060 | 0.9755049 | 0.9670213 | 0.00372836 | 0.9779577 | 0.004305882 | 0.9779564 | 0.009804276 |  |  | 444480 | 0.9867858 | 0.9150489 | 0.00459237 | 0.9800254 | 0.01010397 | 0.980022 | 0.007594665 |  |  | 745260 | 0.9599408 | 0.8678712 | 0.01259199 | 0.9696519 | 0.009522886 | 0.9696508 | 0.0108001
|  |  | 178092 | 1.002234 | 0.9994305 | 0.0003804219 | 0.9999501 | 0.05433509 | 0.9999457 | 0.09404591 |  |  | 402246 | 0.9937554 | 0.9866385 | 0.001394719 | 0.9957413 | 0.00562244 | 0.9957421 | 0.004584262 |  |  | 297360 | 0.9722679 | 0.9670213 | 0.00372836 | 0.9779889 | 0.004305917 | 0.9779876 | 0.009803559 |  |  | 444780 | 0.9867858 | 0.9150489 | 0.00459237 | 0.980035 | 0.01010394 | 0.9800316 | 0.00759422 |  |  | 745560 | 0.9644167 | 0.8678712 | 0.01259199 | 0.9696733 | 0.009522969 | 0.9696723 | 0.01079985
|  |  | 178392 | 1.002234 | 0.9994305 | 0.0003804219 | 0.9999501 | 0.05433509 | 0.9999457 | 0.09404591 |  |  | 402546 | 0.9927949 | 0.9866385 | 0.001394719 | 0.9957441 | 0.005622292 | 0.9957449 | 0.004584137 |  |  | 297660 | 0.9755049 | 0.9670213 | 0.00372836 | 0.9780201 | 0.004305952 | 0.9780188 | 0.009802839 |  |  | 445080 | 0.9851043 | 0.9150489 | 0.00459237 | 0.9800447 | 0.01010392 | 0.9800413 | 0.007593778 |  |  | 745860 | 0.9733685 | 0.8678712 | 0.01259199 | 0.9696948 | 0.009523053 | 0.9696937 | 0.01079959
|  |  | 178692 | 1.002234 | 0.9994305 | 0.0003804219 | 0.9999501 | 0.05433509 | 0.9999457 | 0.09404591 |  |  | 402846 | 0.9947158 | 0.9866385 | 0.001394719 | 0.9957468 | 0.005622145 | 0.9957477 | 0.004584012 |  |  | 297960 | 0.9722679 | 0.9670213 | 0.00372836 | 0.9780512 | 0.004305985 | 0.97805 | 0.009802118 |  |  | 445380 | 0.9867858 | 0.9150489 | 0.00459237 | 0.9800543 | 0.01010389 | 0.9800509 | 0.007593337 |  |  | 746160 | 0.9711305 | 0.8678712 | 0.01259199 | 0.9697163 | 0.009523136 | 0.9697152 | 0.01079934
|  |  | 178992 | 1.001338 | 0.9994305 | 0.0003804219 | 0.9999501 | 0.05433509 | 0.9999457 | 0.09404591 |  |  | 403146 | 0.9937554 | 0.9866385 | 0.001394719 | 0.9957496 | 0.005621999 | 0.9957505 | 0.004583887 |  |  | 298260 | 0.9722679 | 0.9670213 | 0.00372836 | 0.9780823 | 0.004306018 | 0.9780811 | 0.009801395 |  |  | 445680 | 0.9817413 | 0.9150489 | 0.00459237 | 0.9800638 | 0.01010386 | 0.9800605 | 0.007592898 |  |  | 746460 | 0.9621788 | 0.8678712 | 0.01259199 | 0.9697377 | 0.009523219 | 0.9697366 | 0.01079908
|  |  | 179292 | 1.004026 | 0.9994305 | 0.0003804219 | 0.9999501 | 0.05433509 | 0.9999457 | 0.09404591 |  |  | 403446 | 0.9927949 | 0.9866385 | 0.001394719 | 0.9957523 | 0.005621853 | 0.9957532 | 0.004583763 |  |  | 298560 | 0.9755049 | 0.9670213 | 0.00372836 | 0.9781134 | 0.00430605 | 0.9781121 | 0.00980067 |  |  | 445980 | 0.9800598 | 0.9150489 | 0.00459237 | 0.9800734 | 0.01010384 | 0.98007 | 0.00759246 |  |  | 746760 | 0.9711305 | 0.8678712 | 0.01259199 | 0.9697591 | 0.009523303 | 0.969758 | 0.01079883
|  |  | 179592 | 1.00313 | 0.9994305 | 0.0003804219 | 0.9999501 | 0.05433509 | 0.9999457 | 0.09404591 |  |  | 403746 | 0.9947158 | 0.9866385 | 0.001394719 | 0.9957551 | 0.005621708 | 0.995756 | 0.00458364 |  |  | 298860 | 0.9755049 | 0.9670213 | 0.00372836 | 0.9781443 | 0.004306081 | 0.9781431 | 0.009799944 |  |  | 446280 | 0.9834228 | 0.9150489 | 0.00459237 | 0.9800829 | 0.01010381 | 0.9800795 | 0.007592025 |  |  | 747060 | 0.9688926 | 0.8678712 | 0.01259199 | 0.9697804 | 0.009523386 | 0.9697793 | 0.01079857
|  |  | 179892 | 1.001338 | 0.9994305 | 0.0003804219 | 0.9999501 | 0.05433509 | 0.9999457 | 0.09404591 |  |  | 404046 | 0.9937554 | 0.9866385 | 0.001394719 | 0.9957578 | 0.005621564 | 0.9957587 | 0.004583517 |  |  | 299160 | 0.9744259 | 0.9670213 | 0.00372836 | 0.9781753 | 0.004306112 | 0.978174 | 0.009799216 |  |  | 446580 | 0.9851043 | 0.9150489 | 0.00459237 | 0.9800924 | 0.01010379 | 0.980089 | 0.007591591 |  |  | 747360 | 0.9711305 | 0.8678712 | 0.01259199 | 0.9698018 | 0.009523469 | 0.9698007 | 0.01079832
|  |  | 180192 | 1.00313 | 0.9994305 | 0.0003804219 | 0.9999501 | 0.05433509 | 0.9999457 | 0.09404591 |  |  | 404346 | 0.9956763 | 0.9866385 | 0.001394719 | 0.9957605 | 0.00562142 | 0.9957614 | 0.004583395 |  |  | 299460 | 0.9744259 | 0.9670213 | 0.00372836 | 0.9782062 | 0.004306142 | 0.9782049 | 0.009798486 |  |  | 446880 | 0.9851043 | 0.9150489 | 0.00459237 | 0.9801019 | 0.01010376 | 0.9800985 | 0.00759116 |  |  | 747660 | 0.9666547 | 0.8678712 | 0.01259199 | 0.9698231 | 0.009523552 | 0.969822 | 0.01079806
|  |  | 180492 | 1.001338 | 0.9994305 | 0.0003804219 | 0.9999501 | 0.05433509 | 0.9999457 | 0.09404591 |  |  | 404646 | 0.9947158 | 0.9866385 | 0.001394719 | 0.9957633 | 0.005621277 | 0.9957642 | 0.004583274 |  |  | 299760 | 0.976584 | 0.9670213 | 0.00372836 | 0.978237 | 0.004306171 | 0.9782357 | 0.009797755 |  |  | 447180 | 0.9851043 | 0.9150489 | 0.00459237 | 0.9801114 | 0.01010374 | 0.9801079 | 0.007590729 |  |  | 747960 | 0.9711305 | 0.8678712 | 0.01259199 | 0.9698444 | 0.009523635 | 0.9698432 | 0.01079781
|  |  | 180792 | 1.002234 | 0.9994305 | 0.0003804219 | 0.9999501 | 0.05433509 | 0.9999457 | 0.09404591 |  |  | 404946 | 0.9937554 | 0.9866385 | 0.001394719 | 0.995766 | 0.005621135 | 0.9957669 | 0.004583153 |  |  | 300060 | 0.9755049 | 0.9670213 | 0.00372836 | 0.9782678 | 0.0043062 | 0.9782665 | 0.009797022 |  |  | 447480 | 0.9867858 | 0.9150489 | 0.00459237 | 0.9801208 | 0.01010372 | 0.9801174 | 0.007590301 |  |  | 748260 | 0.9711305 | 0.8678712 | 0.01259199 | 0.9698656 | 0.009523718 | 0.9698645 | 0.01079756
|  |  | 181092 | 1.002234 | 0.9994305 | 0.0003804219 | 0.9999501 | 0.05433509 | 0.9999457 | 0.09404591 |  |  | 405246 | 0.9937554 | 0.9866385 | 0.001394719 | 0.9957687 | 0.005620993 | 0.9957696 | 0.004583032 |  |  | 300360 | 0.9755049 | 0.9670213 | 0.00372836 | 0.9782985 | 0.004306228 | 0.9782973 | 0.009796287 |  |  | 447780 | 0.9867858 | 0.9150489 | 0.00459237 | 0.9801302 | 0.01010369 | 0.9801268 | 0.007589875 |  |  | 748560 | 0.9666547 | 0.8678712 | 0.01259199 | 0.9698869 | 0.009523801 | 0.9698857 | 0.01079731
|  |  | 181392 | 1.002234 | 0.9994305 | 0.0003804219 | 0.9999501 | 0.05433509 | 0.9999457 | 0.09404591 |  |  | 405546 | 0.9937554 | 0.9866385 | 0.001394719 | 0.9957714 | 0.005620852 | 0.9957723 | 0.004582912 |  |  | 300660 | 0.976584 | 0.9670213 | 0.00372836 | 0.9783292 | 0.004306255 | 0.978328 | 0.009795551 |  |  | 448080 | 0.9851043 | 0.9150489 | 0.00459237 | 0.9801396 | 0.01010367 | 0.9801361 | 0.00758945 |  |  | 748860 | 0.9733685 | 0.8678712 | 0.01259199 | 0.9699081 | 0.009523884 | 0.969907 | 0.01079705
|  |  | 181692 | 1.002234 | 0.9994305 | 0.0003804219 | 0.9999501 | 0.05433509 | 0.9999457 | 0.09404591 |  |  | 405846 | 0.9927949 | 0.9866385 | 0.001394719 | 0.9957741 | 0.005620712 | 0.995775 | 0.004582793 |  |  | 300960 | 0.9733469 | 0.9670213 | 0.00372836 | 0.9783598 | 0.004306282 | 0.9783586 | 0.009794813 |  |  | 448380 | 0.9851043 | 0.9150489 | 0.00459237 | 0.9801489 | 0.01010365 | 0.9801455 | 0.007589027 |  |  | 749160 | 0.9644167 | 0.8678712 | 0.01259199 | 0.9699293 | 0.009523967 | 0.9699281 | 0.0107968
|  |  | 181992 | 1.002234 | 0.9994305 | 0.0003804219 | 0.9999501 | 0.05433509 | 0.9999457 | 0.09404591 |  |  | 406146 | 0.9937554 | 0.9866385 | 0.001394719 | 0.9957768 | 0.005620572 | 0.9957777 | 0.004582674 |  |  | 301260 | 0.9733469 | 0.9670213 | 0.00372836 | 0.9783904 | 0.004306307 | 0.9783892 | 0.009794074 |  |  | 448680 | 0.9851043 | 0.9150489 | 0.00459237 | 0.9801582 | 0.01010362 | 0.9801548 | 0.007588606 |  |  | 749460 | 0.9688926 | 0.8678712 | 0.01259199 | 0.9699505 | 0.00952405 | 0.9699493 | 0.01079655
|  |  | 182292 | 1.001338 | 0.9994305 | 0.0003804219 | 0.9999501 | 0.05433509 | 0.9999457 | 0.09404591 |  |  | 406446 | 0.9918345 | 0.9866385 | 0.001394719 | 0.9957794 | 0.005620433 | 0.9957804 | 0.004582556 |  |  | 301560 | 0.9722679 | 0.9670213 | 0.00372836 | 0.978421 | 0.004306333 | 0.9784197 | 0.009793333 |  |  | 448980 | 0.9851043 | 0.9150489 | 0.00459237 | 0.9801675 | 0.0101036 | 0.9801641 | 0.007588187 |  |  | 749760 | 0.9621788 | 0.8678712 | 0.01259199 | 0.9699716 | 0.009524133 | 0.9699705 | 0.0107963
|  |  | 182592 | 1.001338 | 0.9994305 | 0.0003804219 | 0.9999501 | 0.05433509 | 0.9999457 | 0.09404591 |  |  | 406746 | 0.9927949 | 0.9866385 | 0.001394719 | 0.9957821 | 0.005620294 | 0.9957831 | 0.004582438 |  |  | 301860 | 0.9744259 | 0.9670213 | 0.00372836 | 0.9784514 | 0.004306357 | 0.9784502 | 0.00979259 |  |  | 449280 | 0.9851043 | 0.9150489 | 0.00459237 | 0.9801768 | 0.01010358 | 0.9801733 | 0.007587769 |  |  | 750060 | 0.9688926 | 0.8678712 | 0.01259199 | 0.9699928 | 0.009524216 | 0.9699916 | 0.01079605
|  |  | 182892 | 1.002234 | 0.9994305 | 0.0003804219 | 0.9999501 | 0.05433509 | 0.9999457 | 0.09404591 |  |  | 407046 | 0.9937554 | 0.9866385 | 0.001394719 | 0.9957848 | 0.005620156 | 0.9957857 | 0.004582321 |  |  | 302160 | 0.9755049 | 0.9670213 | 0.00372836 | 0.9784819 | 0.004306381 | 0.9784806 | 0.009791846 |  |  | 449580 | 0.9867858 | 0.9150489 | 0.00459237 | 0.9801861 | 0.01010356 | 0.9801826 | 0.007587353 |  |  | 750360 | 0.9666547 | 0.8678712 | 0.01259199 | 0.9700139 | 0.009524299 | 0.9700127 | 0.0107958
|  |  | 183192 | 1.002234 | 0.9994305 | 0.0003804219 | 0.9999501 | 0.05433509 | 0.9999457 | 0.09404591 |  |  | 407346 | 0.9937554 | 0.9866385 | 0.001394719 | 0.9957874 | 0.005620019 | 0.9957884 | 0.004582204 |  |  | 302460 | 0.9755049 | 0.9670213 | 0.00372836 | 0.9785123 | 0.004306404 | 0.978511 | 0.0097911 |  |  | 449880 | 0.9867858 | 0.9150489 | 0.00459237 | 0.9801953 | 0.01010354 | 0.9801918 | 0.007586939 |  |  | 750660 | 0.9666547 | 0.8678712 | 0.01259199 | 0.9700349 | 0.009524382 | 0.9700337 | 0.01079555
|  |  | 183492 | 1.002234 | 0.9994305 | 0.0003804219 | 0.9999501 | 0.05433509 | 0.9999457 | 0.09404591 |  |  | 407646 | 0.9927949 | 0.9866385 | 0.001394719 | 0.9957901 | 0.005619882 | 0.9957911 | 0.004582088 |  |  | 302760 | 0.9744259 | 0.9670213 | 0.00372836 | 0.9785426 | 0.004306427 | 0.9785414 | 0.009790353 |  |  | 450180 | 0.9851043 | 0.9150489 | 0.00459237 | 0.9802045 | 0.01010352 | 0.980201 | 0.007586527 |  |  | 750960 | 0.9733685 | 0.8678712 | 0.01259199 | 0.970056 | 0.009524465 | 0.9700548 | 0.0107953
|  |  | 183792 | 1.002234 | 0.9994305 | 0.0003804219 | 0.9999501 | 0.05433509 | 0.9999457 | 0.09404591 |  |  | 407946 | 0.9927949 | 0.9866385 | 0.001394719 | 0.9957927 | 0.005619746 | 0.9957937 | 0.004581973 |  |  | 303060 | 0.976584 | 0.9670213 | 0.00372836 | 0.9785729 | 0.004306449 | 0.9785717 | 0.009789604 |  |  | 450480 | 0.9867858 | 0.9150489 | 0.00459237 | 0.9802136 | 0.0101035 | 0.9802102 | 0.007586116 |  |  | 751260 | 0.9711305 | 0.8678712 | 0.01259199 | 0.970077 | 0.009524547 | 0.9700758 | 0.01079505
|  |  | 184092 | 1.002234 | 0.9994305 | 0.0003804219 | 0.9999501 | 0.05433509 | 0.9999457 | 0.09404591 |  |  | 408246 | 0.9937554 | 0.9866385 | 0.001394719 | 0.9957953 | 0.005619611 | 0.9957964 | 0.004581858 |  |  | 303360 | 0.9755049 | 0.9670213 | 0.00372836 | 0.9786031 | 0.00430647 | 0.9786019 | 0.009788853 |  |  | 450780 | 0.9884672 | 0.9150489 | 0.00459237 | 0.9802228 | 0.01010348 | 0.9802193 | 0.007585707 |  |  | 751560 | 0.9711305 | 0.8678712 | 0.01259199 | 0.970098 | 0.00952463 | 0.9700968 | 0.0107948
|  |  | 184392 | 1.002234 | 0.9994305 | 0.0003804219 | 0.9999501 | 0.05433509 | 0.9999457 | 0.09404591 |  |  | 408546 | 0.9937554 | 0.9866385 | 0.001394719 | 0.995798 | 0.005619476 | 0.995799 | 0.004581743 |  |  | 303660 | 0.9755049 | 0.9670213 | 0.00372836 | 0.9786333 | 0.00430649 | 0.9786321 | 0.009788102 |  |  | 451080 | 0.9884672 | 0.9150489 | 0.00459237 | 0.9802319 | 0.01010346 | 0.9802284 | 0.0075853 |  |  | 751860 | 0.9666547 | 0.8678712 | 0.01259199 | 0.970119 | 0.009524713 | 0.9701178 | 0.01079455
|  |  | 184692 | 1.00313 | 0.9994305 | 0.0003804219 | 0.9999501 | 0.05433509 | 0.9999457 | 0.09404591 |  |  | 408846 | 0.9947158 | 0.9866385 | 0.001394719 | 0.9958006 | 0.005619342 | 0.9958016 | 0.004581629 |  |  | 303960 | 0.9755049 | 0.9670213 | 0.00372836 | 0.9786635 | 0.00430651 | 0.9786622 | 0.009787348 |  |  | 451380 | 0.9851043 | 0.9150489 | 0.00459237 | 0.980241 | 0.01010344 | 0.9802375 | 0.007584894 |  |  | 752160 | 0.9688926 | 0.8678712 | 0.01259199 | 0.9701399 | 0.009524796 | 0.9701387 | 0.0107943
|  |  | 184992 | 1.002234 | 0.9994305 | 0.0003804219 | 0.9999501 | 0.05433509 | 0.9999457 | 0.09404591 |  |  | 409146 | 0.9947158 | 0.9866385 | 0.001394719 | 0.9958032 | 0.005619208 | 0.9958042 | 0.004581516 |  |  | 304260 | 0.9755049 | 0.9670213 | 0.00372836 | 0.9786936 | 0.00430653 | 0.9786923 | 0.009786593 |  |  | 451680 | 0.9851043 | 0.9150489 | 0.00459237 | 0.9802501 | 0.01010342 | 0.9802466 | 0.00758449 |  |  | 752460 | 0.9688926 | 0.8678712 | 0.01259199 | 0.9701609 | 0.009524878 | 0.9701596 | 0.01079405
|  |  | 185292 | 1.00313 | 0.9994305 | 0.0003804219 | 0.9999501 | 0.05433509 | 0.9999457 | 0.09404591 |  |  | 409446 | 0.9947158 | 0.9866385 | 0.001394719 | 0.9958058 | 0.005619075 | 0.9958069 | 0.004581403 |  |  | 304560 | 0.9755049 | 0.9670213 | 0.00372836 | 0.9787236 | 0.004306548 | 0.9787224 | 0.009785837 |  |  | 451980 | 0.9851043 | 0.9150489 | 0.00459237 | 0.9802591 | 0.0101034 | 0.9802556 | 0.007584088 |  |  | 752760 | 0.9644167 | 0.8678712 | 0.01259199 | 0.9701818 | 0.009524961 | 0.9701805 | 0.01079381
|  |  | 185592 | 1.00313 | 0.9994305 | 0.0003804219 | 0.9999501 | 0.05433509 | 0.9999457 | 0.09404591 |  |  | 409746 | 0.9947158 | 0.9866385 | 0.001394719 | 0.9958084 | 0.005618943 | 0.9958095 | 0.00458129 |  |  | 304860 | 0.976584 | 0.9670213 | 0.00372836 | 0.9787536 | 0.004306566 | 0.9787524 | 0.009785079 |  |  | 452280 | 0.9834228 | 0.9150489 | 0.00459237 | 0.9802681 | 0.01010338 | 0.9802646 | 0.007583688 |  |  | 753060 | 0.9756064 | 0.8678712 | 0.01259199 | 0.9702027 | 0.009525044 | 0.9702014 | 0.01079356
|  |  | 185892 | 1.002234 | 0.9994305 | 0.0003804219 | 0.9999501 | 0.05433509 | 0.9999457 | 0.09404591 |  |  | 410046 | 0.9937554 | 0.9866385 | 0.001394719 | 0.995811 | 0.005618811 | 0.9958121 | 0.004581179 |  |  | 305160 | 0.976584 | 0.9670213 | 0.00372836 | 0.9787836 | 0.004306584 | 0.9787823 | 0.00978432 |  |  | 452580 | 0.9851043 | 0.9150489 | 0.00459237 | 0.9802771 | 0.01010337 | 0.9802736 | 0.007583289 |  |  | 753360 | 0.9666547 | 0.8678712 | 0.01259199 | 0.9702235 | 0.009525126 | 0.9702223 | 0.01079331
|  |  | 186192 | 1.002234 | 0.9994305 | 0.0003804219 | 0.9999501 | 0.05433509 | 0.9999457 | 0.09404591 |  |  | 410346 | 0.9947158 | 0.9866385 | 0.001394719 | 0.9958136 | 0.00561868 | 0.9958147 | 0.004581067 |  |  | 305460 | 0.976584 | 0.9670213 | 0.00372836 | 0.9788135 | 0.0043066 | 0.9788122 | 0.009783559 |  |  | 452880 | 0.9884672 | 0.9150489 | 0.00459237 | 0.9802861 | 0.01010335 | 0.9802826 | 0.007582892 |  |  | 753660 | 0.9644167 | 0.8678712 | 0.01259199 | 0.9702444 | 0.009525209 | 0.9702431 | 0.01079307
|  |  | 186492 | 1.001338 | 0.9994305 | 0.0003804219 | 0.9999501 | 0.05433509 | 0.9999457 | 0.09404591 |  |  | 410646 | 0.9927949 | 0.9866385 | 0.001394719 | 0.9958162 | 0.00561855 | 0.9958172 | 0.004580956 |  |  | 305760 | 0.9744259 | 0.9670213 | 0.00372836 | 0.9788433 | 0.004306616 | 0.9788421 | 0.009782797 |  |  | 453180 | 0.9851043 | 0.9150489 | 0.00459237 | 0.9802951 | 0.01010333 | 0.9802915 | 0.007582496 |  |  | 753960 | 0.9666547 | 0.8678712 | 0.01259199 | 0.9702652 | 0.009525291 | 0.9702639 | 0.01079282
|  |  | 186792 | 1.00313 | 0.9994305 | 0.0003804219 | 0.9999501 | 0.05433509 | 0.9999457 | 0.09404591 |  |  | 410946 | 0.9937554 | 0.9866385 | 0.001394719 | 0.9958187 | 0.00561842 | 0.9958198 | 0.004580846 |  |  | 306060 | 0.9755049 | 0.9670213 | 0.00372836 | 0.9788731 | 0.004306632 | 0.9788719 | 0.009782034 |  |  | 453480 | 0.9867858 | 0.9150489 | 0.00459237 | 0.980304 | 0.01010331 | 0.9803004 | 0.007582103 |  |  | 754260 | 0.9711305 | 0.8678712 | 0.01259199 | 0.970286 | 0.009525374 | 0.9702847 | 0.01079257
|  |  | 187092 | 1.001338 | 0.9994305 | 0.0003804219 | 0.9999501 | 0.05433509 | 0.9999457 | 0.09404591 |  |  | 411246 | 0.9918345 | 0.9866385 | 0.001394719 | 0.9958213 | 0.00561829 | 0.9958224 | 0.004580736 |  |  | 306360 | 0.9744259 | 0.9670213 | 0.00372836 | 0.9789029 | 0.004306647 | 0.9789017 | 0.009781269 |  |  | 453780 | 0.9867858 | 0.9150489 | 0.00459237 | 0.9803129 | 0.0101033 | 0.9803093 | 0.007581711 |  |  | 754560 | 0.9688926 | 0.8678712 | 0.01259199 | 0.9703067 | 0.009525456 | 0.9703054 | 0.01079233
|  |  | 187392 | 1.002234 | 0.9994305 | 0.0003804219 | 0.9999501 | 0.05433509 | 0.9999457 | 0.09404591 |  |  | 411546 | 0.9918345 | 0.9866385 | 0.001394719 | 0.9958239 | 0.005618162 | 0.995825 | 0.004580627 |  |  | 306660 | 0.976584 | 0.9670213 | 0.00372836 | 0.9789326 | 0.004306661 | 0.9789314 | 0.009780503 |  |  | 454080 | 0.9867858 | 0.9150489 | 0.00459237 | 0.9803218 | 0.01010328 | 0.9803182 | 0.00758132 |  |  | 754860 | 0.9666547 | 0.8678712 | 0.01259199 | 0.9703275 | 0.009525539 | 0.9703262 | 0.01079208
|  |  | 187692 | 1.002234 | 0.9994305 | 0.0003804219 | 0.9999501 | 0.05433509 | 0.9999457 | 0.09404591 |  |  | 411846 | 0.9927949 | 0.9866385 | 0.001394719 | 0.9958264 | 0.005618034 | 0.9958275 | 0.004580518 |  |  | 306960 | 0.977663 | 0.9670213 | 0.00372836 | 0.9789623 | 0.004306675 | 0.978961 | 0.009779735 |  |  | 454380 | 0.9867858 | 0.9150489 | 0.00459237 | 0.9803306 | 0.01010327 | 0.9803271 | 0.007580931 |  |  | 755160 | 0.9688926 | 0.8678712 | 0.01259199 | 0.9703482 | 0.009525621 | 0.9703469 | 0.01079184
|  |  | 187992 | 1.002234 | 0.9994305 | 0.0003804219 | 0.9999501 | 0.05433509 | 0.9999457 | 0.09404591 |  |  | 412146 | 0.9937554 | 0.9866385 | 0.001394719 | 0.995829 | 0.005617906 | 0.9958301 | 0.00458041 |  |  | 307260 | 0.976584 | 0.9670213 | 0.00372836 | 0.9789919 | 0.004306688 | 0.9789906 | 0.009778966 |  |  | 454680 | 0.9867858 | 0.9150489 | 0.00459237 | 0.9803394 | 0.01010325 | 0.9803359 | 0.007580544 |  |  | 755460 | 0.9644167 | 0.8678712 | 0.01259199 | 0.9703689 | 0.009525704 | 0.9703676 | 0.0107916
|  |  | 188292 | 1.002234 | 0.9994305 | 0.0003804219 | 0.9999501 | 0.05433509 | 0.9999457 | 0.09404591 |  |  | 412446 | 0.9937554 | 0.9866385 | 0.001394719 | 0.9958315 | 0.005617779 | 0.9958326 | 0.004580302 |  |  | 307560 | 0.9744259 | 0.9670213 | 0.00372836 | 0.9790214 | 0.0043067 | 0.9790202 | 0.009778196 |  |  | 454980 | 0.9867858 | 0.9150489 | 0.00459237 | 0.9803482 | 0.01010323 | 0.9803447 | 0.007580159 |  |  | 755760 | 0.9666547 | 0.8678712 | 0.01259199 | 0.9703895 | 0.009525786 | 0.9703882 | 0.01079135
|  |  | 188592 | 1.001338 | 0.9994305 | 0.0003804219 | 0.9999501 | 0.05433509 | 0.9999457 | 0.09404591 |  |  | 412746 | 0.9937554 | 0.9866385 | 0.001394719 | 0.995834 | 0.005617653 | 0.9958352 | 0.004580195 |  |  | 307860 | 0.976584 | 0.9670213 | 0.00372836 | 0.979051 | 0.004306712 | 0.9790497 | 0.009777424 |  |  | 455280 | 0.9867858 | 0.9150489 | 0.00459237 | 0.980357 | 0.01010322 | 0.9803534 | 0.007579775 |  |  | 756060 | 0.9688926 | 0.8678712 | 0.01259199 | 0.9704102 | 0.009525868 | 0.9704089 | 0.01079111
|  |  | 188892 | 1.002234 | 0.9994305 | 0.0003804219 | 0.9999501 | 0.05433509 | 0.9999457 | 0.09404591 |  |  | 413046 | 0.9947158 | 0.9866385 | 0.001394719 | 0.9958365 | 0.005617527 | 0.9958377 | 0.004580088 |  |  | 308160 | 0.9733469 | 0.9670213 | 0.00372836 | 0.9790804 | 0.004306723 | 0.9790792 | 0.009776651 |  |  | 455580 | 0.9867858 | 0.9150489 | 0.00459237 | 0.9803658 | 0.0101032 | 0.9803622 | 0.007579392 |  |  | 756360 | 0.9733685 | 0.8678712 | 0.01259199 | 0.9704308 | 0.009525951 | 0.9704295 | 0.01079086
|  |  | 189192 | 1.002234 | 0.9994305 | 0.0003804219 | 0.9999501 | 0.05433509 | 0.9999457 | 0.09404591 |  |  | 413346 | 0.9937554 | 0.9866385 | 0.001394719 | 0.9958391 | 0.005617402 | 0.9958402 | 0.004579982 |  |  | 308460 | 0.976584 | 0.9670213 | 0.00372836 | 0.9791098 | 0.004306734 | 0.9791086 | 0.009775876 |  |  | 455880 | 0.9851043 | 0.9150489 | 0.00459237 | 0.9803745 | 0.01010319 | 0.9803709 | 0.007579012 |  |  | 756660 | 0.9666547 | 0.8678712 | 0.01259199 | 0.9704514 | 0.009526033 | 0.9704501 | 0.01079062
|  |  | 189492 | 1.002234 | 0.9994305 | 0.0003804219 | 0.9999501 | 0.05433509 | 0.9999457 | 0.09404591 |  |  | 413646 | 0.9947158 | 0.9866385 | 0.001394719 | 0.9958416 | 0.005617277 | 0.9958427 | 0.004579877 |  |  | 308760 | 0.976584 | 0.9670213 | 0.00372836 | 0.9791392 | 0.004306744 | 0.979138 | 0.009775101 |  |  | 456180 | 0.9867858 | 0.9150489 | 0.00459237 | 0.9803832 | 0.01010318 | 0.9803796 | 0.007578633 |  |  | 756960 | 0.9621788 | 0.8678712 | 0.01259199 | 0.970472 | 0.009526115 | 0.9704706 | 0.01079038
|  |  | 189792 | 1.00313 | 0.9994305 | 0.0003804219 | 0.9999501 | 0.05433509 | 0.9999457 | 0.09404591 |  |  | 413946 | 0.9947158 | 0.9866385 | 0.001394719 | 0.9958441 | 0.005617153 | 0.9958453 | 0.004579771 |  |  | 309060 | 0.9744259 | 0.9670213 | 0.00372836 | 0.9791685 | 0.004306753 | 0.9791673 | 0.009774324 |  |  | 456480 | 0.9867858 | 0.9150489 | 0.00459237 | 0.9803919 | 0.01010316 | 0.9803883 | 0.007578255 |  |  | 757260 | 0.9621788 | 0.8678712 | 0.01259199 | 0.9704925 | 0.009526198 | 0.9704912 | 0.01079014
|  |  | 190092 | 1.001338 | 0.9994305 | 0.0003804219 | 0.9999501 | 0.05433509 | 0.9999457 | 0.09404591 |  |  | 414246 | 0.9937554 | 0.9866385 | 0.001394719 | 0.9958466 | 0.00561703 | 0.9958478 | 0.004579667 |  |  | 309360 | 0.9755049 | 0.9670213 | 0.00372836 | 0.9791978 | 0.004306762 | 0.9791966 | 0.009773545 |  |  | 456780 | 0.9884672 | 0.9150489 | 0.00459237 | 0.9804006 | 0.01010315 | 0.980397 | 0.007577879 |  |  | 757560 | 0.9666547 | 0.8678712 | 0.01259199 | 0.9705131 | 0.00952628 | 0.9705117 | 0.0107899
|  |  | 190392 | 1.00313 | 0.9994305 | 0.0003804219 | 0.9999501 | 0.05433509 | 0.9999457 | 0.09404591 |  |  | 414546 | 0.9937554 | 0.9866385 | 0.001394719 | 0.9958491 | 0.005616907 | 0.9958503 | 0.004579562 |  |  | 309660 | 0.976584 | 0.9670213 | 0.00372836 | 0.9792271 | 0.00430677 | 0.9792258 | 0.009772766 |  |  | 457080 | 0.9834228 | 0.9150489 | 0.00459237 | 0.9804092 | 0.01010314 | 0.9804056 | 0.007577505 |  |  | 757860 | 0.9688926 | 0.8678712 | 0.01259199 | 0.9705336 | 0.009526362 | 0.9705322 | 0.01078965
|  |  | 190692 | 1.004026 | 0.9994305 | 0.0003804219 | 0.9999501 | 0.05433509 | 0.9999457 | 0.09404591 |  |  | 414846 | 0.9937554 | 0.9866385 | 0.001394719 | 0.9958516 | 0.005616785 | 0.9958528 | 0.004579459 |  |  | 309960 | 0.9744259 | 0.9670213 | 0.00372836 | 0.9792562 | 0.004306778 | 0.979255 | 0.009771985 |  |  | 457380 | 0.9884672 | 0.9150489 | 0.00459237 | 0.9804178 | 0.01010312 | 0.9804142 | 0.007577132 |  |  | 758160 | 0.9644167 | 0.8678712 | 0.01259199 | 0.9705541 | 0.009526444 | 0.9705527 | 0.01078941
|  |  | 190992 | 1.00313 | 0.9994305 | 0.0003804219 | 0.9999501 | 0.05433509 | 0.9999457 | 0.09404591 |  |  | 415146 | 0.9937554 | 0.9866385 | 0.001394719 | 0.995854 | 0.005616663 | 0.9958552 | 0.004579356 |  |  | 310260 | 0.9755049 | 0.9670213 | 0.00372836 | 0.9792854 | 0.004306785 | 0.9792842 | 0.009771203 |  |  | 457680 | 0.9884672 | 0.9150489 | 0.00459237 | 0.9804264 | 0.01010311 | 0.9804228 | 0.007576761 |  |  | 758460 | 0.9599408 | 0.8678712 | 0.01259199 | 0.9705745 | 0.009526526 | 0.9705731 | 0.01078917
|  |  | 191292 | 1.002234 | 0.9994305 | 0.0003804219 | 0.9999501 | 0.05433509 | 0.9999457 | 0.09404591 |  |  | 415446 | 0.9937554 | 0.9866385 | 0.001394719 | 0.9958565 | 0.005616542 | 0.9958577 | 0.004579253 |  |  | 310560 | 0.9755049 | 0.9670213 | 0.00372836 | 0.9793145 | 0.004306791 | 0.9793132 | 0.00977042 |  |  | 457980 | 0.9867858 | 0.9150489 | 0.00459237 | 0.980435 | 0.0101031 | 0.9804313 | 0.007576392 |  |  | 758760 | 0.9666547 | 0.8678712 | 0.01259199 | 0.9705949 | 0.009526608 | 0.9705935 | 0.01078893
|  |  | 191592 | 1.001338 | 0.9994305 | 0.0003804219 | 0.9999501 | 0.05433509 | 0.9999457 | 0.09404591 |  |  | 415746 | 0.9937554 | 0.9866385 | 0.001394719 | 0.995859 | 0.005616421 | 0.9958602 | 0.004579151 |  |  | 310860 | 0.976584 | 0.9670213 | 0.00372836 | 0.9793435 | 0.004306797 | 0.9793423 | 0.009769635 |  |  | 458280 | 0.9901487 | 0.9150489 | 0.00459237 | 0.9804435 | 0.01010309 | 0.9804399 | 0.007576024 |  |  | 759060 | 0.9644167 | 0.8678712 | 0.01259199 | 0.9706154 | 0.00952669 | 0.9706139 | 0.01078869
|  |  | 191892 | 1.002234 | 0.9994305 | 0.0003804219 | 0.9999501 | 0.05433509 | 0.9999457 | 0.09404591 |  |  | 416046 | 0.9937554 | 0.9866385 | 0.001394719 | 0.9958614 | 0.005616301 | 0.9958627 | 0.004579049 |  |  | 311160 | 0.976584 | 0.9670213 | 0.00372836 | 0.9793725 | 0.004306803 | 0.9793713 | 0.009768849 |  |  | 458580 | 0.9884672 | 0.9150489 | 0.00459237 | 0.980452 | 0.01010307 | 0.9804484 | 0.007575657 |  |  | 759360 | 0.9644167 | 0.8678712 | 0.01259199 | 0.9706357 | 0.009526773 | 0.9706343 | 0.01078845
|  |  | 192192 | 1.002234 | 0.9994305 | 0.0003804219 | 0.9999501 | 0.05433509 | 0.9999457 | 0.09404591 |  |  | 416346 | 0.9927949 | 0.9866385 | 0.001394719 | 0.9958639 | 0.005616182 | 0.9958651 | 0.004578948 |  |  | 311460 | 0.976584 | 0.9670213 | 0.00372836 | 0.9794015 | 0.004306808 | 0.9794002 | 0.009768062 |  |  | 458880 | 0.9867858 | 0.9150489 | 0.00459237 | 0.9804605 | 0.01010306 | 0.9804569 | 0.007575293 |  |  | 759660 | 0.9666547 | 0.8678712 | 0.01259199 | 0.9706561 | 0.009526855 | 0.9706547 | 0.01078821
|  |  | 192492 | 1.002234 | 0.9994305 | 0.0003804219 | 0.9999501 | 0.05433509 | 0.9999457 | 0.09404591 |  |  | 416646 | 0.9927949 | 0.9866385 | 0.001394719 | 0.9958663 | 0.005616063 | 0.9958676 | 0.004578847 |  |  | 311760 | 0.976584 | 0.9670213 | 0.00372836 | 0.9794304 | 0.004306812 | 0.9794291 | 0.009767274 |  |  | 459180 | 0.9867858 | 0.9150489 | 0.00459237 | 0.980469 | 0.01010305 | 0.9804653 | 0.007574929 |  |  | 759960 | 0.9688926 | 0.8678712 | 0.01259199 | 0.9706765 | 0.009526937 | 0.970675 | 0.01078797
|  |  | 192792 | 1.002234 | 0.9994305 | 0.0003804219 | 0.9999501 | 0.05433509 | 0.9999457 | 0.09404591 |  |  | 416946 | 0.9937554 | 0.9866385 | 0.001394719 | 0.9958688 | 0.005615944 | 0.99587 | 0.004578747 |  |  | 312060 | 0.977663 | 0.9670213 | 0.00372836 | 0.9794592 | 0.004306815 | 0.979458 | 0.009766484 |  |  | 459480 | 0.9834228 | 0.9150489 | 0.00459237 | 0.9804774 | 0.01010304 | 0.9804738 | 0.007574568 |  |  | 760260 | 0.9688926 | 0.8678712 | 0.01259199 | 0.9706968 | 0.009527019 | 0.9706953 | 0.01078774
|  |  | 193092 | 1.001338 | 0.9994305 | 0.0003804219 | 0.9999501 | 0.05433509 | 0.9999457 | 0.09404591 |  |  | 417246 | 0.9937554 | 0.9866385 | 0.001394719 | 0.9958712 | 0.005615827 | 0.9958725 | 0.004578647 |  |  | 312360 | 0.976584 | 0.9670213 | 0.00372836 | 0.979488 | 0.004306819 | 0.9794868 | 0.009765694 |  |  | 459780 | 0.9851043 | 0.9150489 | 0.00459237 | 0.9804859 | 0.01010303 | 0.9804822 | 0.007574207 |  |  | 760560 | 0.9666547 | 0.8678712 | 0.01259199 | 0.9707171 | 0.009527101 | 0.9707156 | 0.0107875
|  |  | 193392 | 1.002234 | 0.9994305 | 0.0003804219 | 0.9999501 | 0.05433509 | 0.9999457 | 0.09404591 |  |  | 417546 | 0.9937554 | 0.9866385 | 0.001394719 | 0.9958736 | 0.005615709 | 0.9958749 | 0.004578547 |  |  | 312660 | 0.9755049 | 0.9670213 | 0.00372836 | 0.9795168 | 0.004306821 | 0.9795156 | 0.009764902 |  |  | 460080 | 0.9867858 | 0.9150489 | 0.00459237 | 0.9804943 | 0.01010302 | 0.9804906 | 0.007573849 |  |  | 760860 | 0.9666547 | 0.8678712 | 0.01259199 | 0.9707373 | 0.009527183 | 0.9707359 | 0.01078726
|  |  | 193692 | 1.001338 | 0.9994305 | 0.0003804219 | 0.9999501 | 0.05433509 | 0.9999457 | 0.09404591 |  |  | 417846 | 0.9937554 | 0.9866385 | 0.001394719 | 0.995876 | 0.005615593 | 0.9958773 | 0.004578449 |  |  | 312960 | 0.9744259 | 0.9670213 | 0.00372836 | 0.9795455 | 0.004306823 | 0.9795443 | 0.009764109 |  |  | 460380 | 0.9867858 | 0.9150489 | 0.00459237 | 0.9805027 | 0.01010301 | 0.980499 | 0.007573492 |  |  | 761160 | 0.9666547 | 0.8678712 | 0.01259199 | 0.9707576 | 0.009527264 | 0.9707561 | 0.01078702
|  |  | 193992 | 1.002234 | 0.9994305 | 0.0003804219 | 0.9999501 | 0.05433509 | 0.9999457 | 0.09404591 |  |  | 418146 | 0.9947158 | 0.9866385 | 0.001394719 | 0.9958785 | 0.005615477 | 0.9958797 | 0.00457835 |  |  | 313260 | 0.9755049 | 0.9670213 | 0.00372836 | 0.9795742 | 0.004306825 | 0.979573 | 0.009763315 |  |  | 460680 | 0.9884672 | 0.9150489 | 0.00459237 | 0.980511 | 0.010103 | 0.9805073 | 0.007573136 |  |  | 761460 | 0.9688926 | 0.8678712 | 0.01259199 | 0.9707778 | 0.009527346 | 0.9707763 | 0.01078679
|  |  | 194292 | 1.002234 | 0.9994305 | 0.0003804219 | 0.9999501 | 0.05433509 | 0.9999457 | 0.09404591 |  |  | 418446 | 0.9937554 | 0.9866385 | 0.001394719 | 0.9958809 | 0.005615361 | 0.9958822 | 0.004578252 |  |  | 313560 | 0.9755049 | 0.9670213 | 0.00372836 | 0.9796028 | 0.004306826 | 0.9796016 | 0.00976252 |  |  | 460980 | 0.9884672 | 0.9150489 | 0.00459237 | 0.9805193 | 0.01010299 | 0.9805157 | 0.007572782 |  |  | 761760 | 0.9666547 | 0.8678712 | 0.01259199 | 0.970798 | 0.009527428 | 0.9707965 | 0.01078655
|  |  | 194592 | 1.002234 | 0.9994305 | 0.0003804219 | 0.9999501 | 0.05433509 | 0.9999457 | 0.09404591 |  |  | 418746 | 0.9937554 | 0.9866385 | 0.001394719 | 0.9958833 | 0.005615246 | 0.9958846 | 0.004578155 |  |  | 313860 | 0.976584 | 0.9670213 | 0.00372836 | 0.9796314 | 0.004306826 | 0.9796302 | 0.009761723 |  |  | 461280 | 0.9884672 | 0.9150489 | 0.00459237 | 0.9805277 | 0.01010298 | 0.980524 | 0.007572429 |  |  | 762060 | 0.9666547 | 0.8678712 | 0.01259199 | 0.9708182 | 0.00952751 | 0.9708167 | 0.01078631
|  |  | 194892 | 1.001338 | 0.9994305 | 0.0003804219 | 0.9999501 | 0.05433509 | 0.9999457 | 0.09404591 |  |  | 419046 | 0.9937554 | 0.9866385 | 0.001394719 | 0.9958857 | 0.005615132 | 0.995887 | 0.004578058 |  |  | 314160 | 0.9755049 | 0.9670213 | 0.00372836 | 0.9796599 | 0.004306826 | 0.9796587 | 0.009760926 |  |  | 461580 | 0.9867858 | 0.9150489 | 0.00459237 | 0.9805359 | 0.01010297 | 0.9805322 | 0.007572078 |  |  | 762360 | 0.9666547 | 0.8678712 | 0.01259199 | 0.9708383 | 0.009527592 | 0.9708369 | 0.01078608
|  |  | 195192 | 1.002234 | 0.9994305 | 0.0003804219 | 0.9999501 | 0.05433509 | 0.9999457 | 0.09404591 |  |  | 419346 | 0.9947158 | 0.9866385 | 0.001394719 | 0.995888 | 0.005615018 | 0.9958894 | 0.004577962 |  |  | 314460 | 0.9755049 | 0.9670213 | 0.00372836 | 0.9796884 | 0.004306825 | 0.9796872 | 0.009760127 |  |  | 461880 | 0.9867858 | 0.9150489 | 0.00459237 | 0.9805442 | 0.01010296 | 0.9805405 | 0.007571729 |  |  | 762660 | 0.9666547 | 0.8678712 | 0.01259199 | 0.9708585 | 0.009527674 | 0.970857 | 0.01078584
|  |  | 195492 | 1.001338 | 0.9994305 | 0.0003804219 | 0.9999501 | 0.05433509 | 0.9999457 | 0.09404591 |  |  | 419646 | 0.9937554 | 0.9866385 | 0.001394719 | 0.9958904 | 0.005614904 | 0.9958918 | 0.004577866 |  |  | 314760 | 0.9744259 | 0.9670213 | 0.00372836 | 0.9797168 | 0.004306824 | 0.9797156 | 0.009759328 |  |  | 462180 | 0.9901487 | 0.9150489 | 0.00459237 | 0.9805525 | 0.01010296 | 0.9805487 | 0.00757138 |  |  | 762960 | 0.9644167 | 0.8678712 | 0.01259199 | 0.9708786 | 0.009527755 | 0.9708771 | 0.01078561
|  |  | 195792 | 1.00313 | 0.9994305 | 0.0003804219 | 0.9999501 | 0.05433509 | 0.9999457 | 0.09404591 |  |  | 419946 | 0.9937554 | 0.9866385 | 0.001394719 | 0.9958928 | 0.005614792 | 0.9958941 | 0.00457777 |  |  | 315060 | 0.9755049 | 0.9670213 | 0.00372836 | 0.9797452 | 0.004306822 | 0.979744 | 0.009758527 |  |  | 462480 | 0.9884672 | 0.9150489 | 0.00459237 | 0.9805607 | 0.01010295 | 0.980557 | 0.007571034 |  |  | 763260 | 0.9666547 | 0.8678712 | 0.01259199 | 0.9708987 | 0.009527837 | 0.9708972 | 0.01078537
|  |  | 196092 | 1.00313 | 0.9994305 | 0.0003804219 | 0.9999501 | 0.05433509 | 0.9999457 | 0.09404591 |  |  | 420246 | 0.9937554 | 0.9866385 | 0.001394719 | 0.9958952 | 0.005614679 | 0.9958965 | 0.004577675 |  |  | 315360 | 0.977663 | 0.9670213 | 0.00372836 | 0.9797736 | 0.00430682 | 0.9797724 | 0.009757725 |  |  | 462780 | 0.9867858 | 0.9150489 | 0.00459237 | 0.9805689 | 0.01010294 | 0.9805652 | 0.007570689 |  |  | 763560 | 0.9666547 | 0.8678712 | 0.01259199 | 0.9709187 | 0.009527919 | 0.9709172 | 0.01078514
|  |  | 196392 | 1.002234 | 0.9994305 | 0.0003804219 | 0.9999501 | 0.05433509 | 0.9999457 | 0.09404591 |  |  | 420546 | 0.9937554 | 0.9866385 | 0.001394719 | 0.9958975 | 0.005614568 | 0.9958989 | 0.00457758 |  |  | 315660 | 0.976584 | 0.9670213 | 0.00372836 | 0.9798019 | 0.004306817 | 0.9798007 | 0.009756922 |  |  | 463080 | 0.9884672 | 0.9150489 | 0.00459237 | 0.9805771 | 0.01010293 | 0.9805733 | 0.007570345 |  |  | 763860 | 0.9666547 | 0.8678712 | 0.01259199 | 0.9709388 | 0.009528001 | 0.9709373 | 0.0107849
|  |  | 196692 | 1.001338 | 0.9994305 | 0.0003804219 | 0.9999501 | 0.05433509 | 0.9999457 | 0.09404591 |  |  | 420846 | 0.9927949 | 0.9866385 | 0.001394719 | 0.9958999 | 0.005614456 | 0.9959012 | 0.004577486 |  |  | 315960 | 0.9755049 | 0.9670213 | 0.00372836 | 0.9798301 | 0.004306814 | 0.9798289 | 0.009756118 |  |  | 463380 | 0.9901487 | 0.9150489 | 0.00459237 | 0.9805852 | 0.01010293 | 0.9805815 | 0.007570003 |  |  | 764160 | 0.9666547 | 0.8678712 | 0.01259199 | 0.9709588 | 0.009528082 | 0.9709573 | 0.01078467
|  |  | 196992 | 1.001338 | 0.9994305 | 0.0003804219 | 0.9999501 | 0.05433509 | 0.9999457 | 0.09404591 |  |  | 421146 | 0.9947158 | 0.9866385 | 0.001394719 | 0.9959022 | 0.005614346 | 0.9959036 | 0.004577393 |  |  | 316260 | 0.977663 | 0.9670213 | 0.00372836 | 0.9798583 | 0.00430681 | 0.9798571 | 0.009755313 |  |  | 463680 | 0.9884672 | 0.9150489 | 0.00459237 | 0.9805933 | 0.01010292 | 0.9805896 | 0.007569662 |  |  | 764460 | 0.9644167 | 0.8678712 | 0.01259199 | 0.9709788 | 0.009528164 | 0.9709772 | 0.01078443
|  |  | 197292 | 1.00313 | 0.9994305 | 0.0003804219 | 0.9999501 | 0.05433509 | 0.9999457 | 0.09404591 |  |  | 421446 | 0.9937554 | 0.9866385 | 0.001394719 | 0.9959046 | 0.005614236 | 0.995906 | 0.004577299 |  |  | 316560 | 0.9744259 | 0.9670213 | 0.00372836 | 0.9798865 | 0.004306805 | 0.9798853 | 0.009754507 |  |  | 463980 | 0.9834228 | 0.9150489 | 0.00459237 | 0.9806014 | 0.01010291 | 0.9805977 | 0.007569323 |  |  | 764760 | 0.9711305 | 0.8678712 | 0.01259199 | 0.9709988 | 0.009528246 | 0.9709972 | 0.0107842
|  |  | 197592 | 1.001338 | 0.9994305 | 0.0003804219 | 0.9999501 | 0.05433509 | 0.9999457 | 0.09404591 |  |  | 421746 | 0.9937554 | 0.9866385 | 0.001394719 | 0.9959069 | 0.005614126 | 0.9959083 | 0.004577207 |  |  | 316860 | 0.9755049 | 0.9670213 | 0.00372836 | 0.9799146 | 0.0043068 | 0.9799134 | 0.0097537 |  |  | 464280 | 0.9867858 | 0.9150489 | 0.00459237 | 0.9806095 | 0.01010291 | 0.9806058 | 0.007568985 |  |  | 765060 | 0.9666547 | 0.8678712 | 0.01259199 | 0.9710187 | 0.009528327 | 0.9710172 | 0.01078397
|  |  | 197892 | 1.001338 | 0.9994305 | 0.0003804219 | 0.9999501 | 0.05433509 | 0.9999457 | 0.09404591 |  |  | 422046 | 0.9947158 | 0.9866385 | 0.001394719 | 0.9959092 | 0.005614017 | 0.9959106 | 0.004577114 |  |  | 317160 | 0.976584 | 0.9670213 | 0.00372836 | 0.9799427 | 0.004306795 | 0.9799415 | 0.009752892 |  |  | 464580 | 0.9851043 | 0.9150489 | 0.00459237 | 0.9806176 | 0.0101029 | 0.9806138 | 0.007568649 |  |  | 765360 | 0.9666547 | 0.8678712 | 0.01259199 | 0.9710386 | 0.009528409 | 0.9710371 | 0.01078374
|  |  | 198192 | 1.00313 | 0.9994305 | 0.0003804219 | 0.9999501 | 0.05433509 | 0.9999457 | 0.09404591 |  |  | 422346 | 0.9927949 | 0.9866385 | 0.001394719 | 0.9959116 | 0.005613908 | 0.995913 | 0.004577022 |  |  | 317460 | 0.976584 | 0.9670213 | 0.00372836 | 0.9799707 | 0.004306789 | 0.9799695 | 0.009752083 |  |  | 464880 | 0.9884672 | 0.9150489 | 0.00459237 | 0.9806256 | 0.01010289 | 0.9806219 | 0.007568314 |  |  | 765660 | 0.9711305 | 0.8678712 | 0.01259199 | 0.9710585 | 0.00952849 | 0.971057 | 0.0107835
|  |  | 198492 | 1.002234 | 0.9994305 | 0.0003804219 | 0.9999501 | 0.05433509 | 0.9999457 | 0.09404591 |  |  | 422646 | 0.9937554 | 0.9866385 | 0.001394719 | 0.9959139 | 0.0056138 | 0.9959153 | 0.004576931 |  |  | 317760 | 0.976584 | 0.9670213 | 0.00372836 | 0.9799987 | 0.004306783 | 0.9799975 | 0.009751273 |  |  | 465180 | 0.9867858 | 0.9150489 | 0.00459237 | 0.9806337 | 0.01010289 | 0.9806299 | 0.00756798 |  |  | 765960 | 0.9711305 | 0.8678712 | 0.01259199 | 0.9710784 | 0.009528572 | 0.9710768 | 0.01078327
|  |  | 198792 | 1.002234 | 0.9994305 | 0.0003804219 | 0.9999501 | 0.05433509 | 0.9999457 | 0.09404591 |  |  | 422946 | 0.9937554 | 0.9866385 | 0.001394719 | 0.9959162 | 0.005613693 | 0.9959176 | 0.00457684 |  |  | 318060 | 0.976584 | 0.9670213 | 0.00372836 | 0.9800266 | 0.004306776 | 0.9800254 | 0.009750461 |  |  | 465480 | 0.9901487 | 0.9150489 | 0.00459237 | 0.9806417 | 0.01010288 | 0.9806379 | 0.007567648 |  |  | 766260 | 0.9688926 | 0.8678712 | 0.01259199 | 0.9710983 | 0.009528653 | 0.9710967 | 0.01078304
|  |  | 199092 | 1.00313 | 0.9994305 | 0.0003804219 | 0.9999501 | 0.05433509 | 0.9999457 | 0.09404591 |  |  | 423246 | 0.9947158 | 0.9866385 | 0.001394719 | 0.9959185 | 0.005613586 | 0.9959199 | 0.004576749 |  |  | 318360 | 0.976584 | 0.9670213 | 0.00372836 | 0.9800545 | 0.004306768 | 0.9800533 | 0.009749649 |  |  | 465780 | 0.9867858 | 0.9150489 | 0.00459237 | 0.9806496 | 0.01010288 | 0.9806459 | 0.007567318 |  |  | 766560 | 0.9644167 | 0.8678712 | 0.01259199 | 0.9711181 | 0.009528735 | 0.9711165 | 0.01078281
|  |  | 199392 | 1.002234 | 0.9994305 | 0.0003804219 | 0.9999501 | 0.05433509 | 0.9999457 | 0.09404591 |  |  | 423546 | 0.9947158 | 0.9866385 | 0.001394719 | 0.9959208 | 0.005613479 | 0.9959222 | 0.004576659 |  |  | 318660 | 0.9755049 | 0.9670213 | 0.00372836 | 0.9800824 | 0.00430676 | 0.9800812 | 0.009748836 |  |  | 466080 | 0.9851043 | 0.9150489 | 0.00459237 | 0.9806576 | 0.01010287 | 0.9806538 | 0.007566989 |  |  | 766860 | 0.9621788 | 0.8678712 | 0.01259199 | 0.9711379 | 0.009528816 | 0.9711363 | 0.01078258
|  |  | 199692 | 1.00313 | 0.9994305 | 0.0003804219 | 0.9999501 | 0.05433509 | 0.9999457 | 0.09404591 |  |  | 423846 | 0.9937554 | 0.9866385 | 0.001394719 | 0.9959231 | 0.005613373 | 0.9959245 | 0.00457657 |  |  | 318960 | 0.977663 | 0.9670213 | 0.00372836 | 0.9801102 | 0.004306752 | 0.980109 | 0.009748022 |  |  | 466380 | 0.9851043 | 0.9150489 | 0.00459237 | 0.9806655 | 0.01010287 | 0.9806617 | 0.007566661 |  |  | 767160 | 0.9666547 | 0.8678712 | 0.01259199 | 0.9711577 | 0.009528898 | 0.9711561 | 0.01078235
|  |  | 199992 | 1.002234 | 0.9994305 | 0.0003804219 | 0.9999501 | 0.05433509 | 0.9999457 | 0.09404591 |  |  | 424146 | 0.9927949 | 0.9866385 | 0.001394719 | 0.9959254 | 0.005613268 | 0.9959268 | 0.004576481 |  |  | 319260 | 0.976584 | 0.9670213 | 0.00372836 | 0.9801379 | 0.004306743 | 0.9801367 | 0.009747207 |  |  | 466680 | 0.9851043 | 0.9150489 | 0.00459237 | 0.9806734 | 0.01010287 | 0.9806697 | 0.007566335 |  |  | 767460 | 0.9666547 | 0.8678712 | 0.01259199 | 0.9711775 | 0.009528979 | 0.9711759 | 0.01078212
|  |  | 200292 | 1.00313 | 0.9994305 | 0.0003804219 | 0.9999501 | 0.05433509 | 0.9999457 | 0.09404591 |  |  | 424446 | 0.9927949 | 0.9866385 | 0.001394719 | 0.9959277 | 0.005613163 | 0.9959291 | 0.004576392 |  |  | 319560 | 0.976584 | 0.9670213 | 0.00372836 | 0.9801656 | 0.004306734 | 0.9801644 | 0.009746391 |  |  | 466980 | 0.9851043 | 0.9150489 | 0.00459237 | 0.9806813 | 0.01010286 | 0.9806775 | 0.00756601 |  |  | 767760 | 0.9688926 | 0.8678712 | 0.01259199 | 0.9711972 | 0.00952906 | 0.9711956 | 0.01078189
|  |  | 200592 | 1.00313 | 0.9994305 | 0.0003804219 | 0.9999501 | 0.05433509 | 0.9999457 | 0.09404591 |  |  | 424746 | 0.9927949 | 0.9866385 | 0.001394719 | 0.99593 | 0.005613058 | 0.9959314 | 0.004576304 |  |  | 319860 | 0.976584 | 0.9670213 | 0.00372836 | 0.9801933 | 0.004306724 | 0.9801921 | 0.009745575 |  |  | 467280 | 0.9834228 | 0.9150489 | 0.00459237 | 0.9806892 | 0.01010286 | 0.9806854 | 0.007565686 |  |  | 768060 | 0.9666547 | 0.8678712 | 0.01259199 | 0.971217 | 0.009529142 | 0.9712153 | 0.01078166
|  |  | 200892 | 1.002234 | 0.9994305 | 0.0003804219 | 0.9999501 | 0.05433509 | 0.9999457 | 0.09404591 |  |  | 425046 | 0.9937554 | 0.9866385 | 0.001394719 | 0.9959322 | 0.005612955 | 0.9959337 | 0.004576216 |  |  | 320160 | 0.977663 | 0.9670213 | 0.00372836 | 0.9802209 | 0.004306714 | 0.9802197 | 0.009744757 |  |  | 467580 | 0.9884672 | 0.9150489 | 0.00459237 | 0.9806971 | 0.01010285 | 0.9806932 | 0.007565364 |  |  | 768360 | 0.9621788 | 0.8678712 | 0.01259199 | 0.9712367 | 0.009529223 | 0.971235 | 0.01078143
|  |  | 201192 | 1.002234 | 0.9994305 | 0.0003804219 | 0.9999501 | 0.05433509 | 0.9999457 | 0.09404591 |  |  | 425346 | 0.9956763 | 0.9866385 | 0.001394719 | 0.9959345 | 0.005612851 | 0.995936 | 0.004576128 |  |  | 320460 | 0.977663 | 0.9670213 | 0.00372836 | 0.9802485 | 0.004306703 | 0.9802473 | 0.009743938 |  |  | 467880 | 0.9867858 | 0.9150489 | 0.00459237 | 0.9807049 | 0.01010285 | 0.9807011 | 0.007565043 |  |  | 768660 | 0.9666547 | 0.8678712 | 0.01259199 | 0.9712563 | 0.009529304 | 0.9712547 | 0.0107812
|  |  | 201492 | 1.000442 | 0.9994305 | 0.0003804219 | 0.9999501 | 0.05433509 | 0.9999457 | 0.09404591 |  |  | 425646 | 0.9937554 | 0.9866385 | 0.001394719 | 0.9959367 | 0.005612748 | 0.9959382 | 0.004576041 |  |  | 320760 | 0.978742 | 0.9670213 | 0.00372836 | 0.980276 | 0.004306691 | 0.9802748 | 0.009743119 |  |  | 468180 | 0.9884672 | 0.9150489 | 0.00459237 | 0.9807127 | 0.01010285 | 0.9807089 | 0.007564724 |  |  | 768960 | 0.9666547 | 0.8678712 | 0.01259199 | 0.971276 | 0.009529386 | 0.9712743 | 0.01078097
|  |  | 201792 | 1.002234 | 0.9994305 | 0.0003804219 | 0.9999501 | 0.05433509 | 0.9999457 | 0.09404591 |  |  | 425946 | 0.9937554 | 0.9866385 | 0.001394719 | 0.995939 | 0.005612646 | 0.9959405 | 0.004575955 |  |  | 321060 | 0.977663 | 0.9670213 | 0.00372836 | 0.9803035 | 0.00430668 | 0.9803023 | 0.009742298 |  |  | 468480 | 0.9867858 | 0.9150489 | 0.00459237 | 0.9807205 | 0.01010284 | 0.9807166 | 0.007564406 |  |  | 769260 | 0.9733685 | 0.8678712 | 0.01259199 | 0.9712956 | 0.009529467 | 0.971294 | 0.01078074
|  |  | 202092 | 1.002234 | 0.9994305 | 0.0003804219 | 0.9999501 | 0.05433509 | 0.9999457 | 0.09404591 |  |  | 426246 | 0.9927949 | 0.9866385 | 0.001394719 | 0.9959412 | 0.005612544 | 0.9959427 | 0.004575869 |  |  | 321360 | 0.977663 | 0.9670213 | 0.00372836 | 0.9803309 | 0.004306667 | 0.9803298 | 0.009741477 |  |  | 468780 | 0.9884672 | 0.9150489 | 0.00459237 | 0.9807282 | 0.01010284 | 0.9807244 | 0.007564089 |  |  | 769560 | 0.9666547 | 0.8678712 | 0.01259199 | 0.9713152 | 0.009529548 | 0.9713136 | 0.01078052
|  |  | 202392 | 1.001338 | 0.9994305 | 0.0003804219 | 0.9999501 | 0.05433509 | 0.9999457 | 0.09404591 |  |  | 426546 | 0.9937554 | 0.9866385 | 0.001394719 | 0.9959435 | 0.005612442 | 0.995945 | 0.004575783 |  |  | 321660 | 0.976584 | 0.9670213 | 0.00372836 | 0.9803583 | 0.004306655 | 0.9803572 | 0.009740655 |  |  | 469080 | 0.9901487 | 0.9150489 | 0.00459237 | 0.980736 | 0.01010284 | 0.9807321 | 0.007563774 |  |  | 769860 | 0.9621788 | 0.8678712 | 0.01259199 | 0.9713348 | 0.009529629 | 0.9713331 | 0.01078029
|  |  | 202692 | 1.00313 | 0.9994305 | 0.0003804219 | 0.9999501 | 0.05433509 | 0.9999457 | 0.09404591 |  |  | 426846 | 0.9927949 | 0.9866385 | 0.001394719 | 0.9959457 | 0.005612342 | 0.9959472 | 0.004575698 |  |  | 321960 | 0.9755049 | 0.9670213 | 0.00372836 | 0.9803857 | 0.004306641 | 0.9803845 | 0.009739832 |  |  | 469380 | 0.9867858 | 0.9150489 | 0.00459237 | 0.9807437 | 0.01010284 | 0.9807399 | 0.00756346 |  |  | 770160 | 0.9644167 | 0.8678712 | 0.01259199 | 0.9713544 | 0.009529711 | 0.9713527 | 0.01078006
|  |  | 202992 | 1.000442 | 0.9994305 | 0.0003804219 | 0.9999501 | 0.05433509 | 0.9999457 | 0.09404591 |  |  | 427146 | 0.9937554 | 0.9866385 | 0.001394719 | 0.9959479 | 0.005612241 | 0.9959495 | 0.004575613 |  |  | 322260 | 0.976584 | 0.9670213 | 0.00372836 | 0.980413 | 0.004306628 | 0.9804118 | 0.009739008 |  |  | 469680 | 0.9867858 | 0.9150489 | 0.00459237 | 0.9807514 | 0.01010284 | 0.9807475 | 0.007563148 |  |  | 770460 | 0.9644167 | 0.8678712 | 0.01259199 | 0.9713739 | 0.009529792 | 0.9713722 | 0.01077984
|  |  | 203292 | 1.002234 | 0.9994305 | 0.0003804219 | 0.9999501 | 0.05433509 | 0.9999457 | 0.09404591 |  |  | 427446 | 0.9937554 | 0.9866385 | 0.001394719 | 0.9959502 | 0.005612141 | 0.9959517 | 0.004575528 |  |  | 322560 | 0.976584 | 0.9670213 | 0.00372836 | 0.9804403 | 0.004306614 | 0.9804391 | 0.009738183 |  |  | 469980 | 0.9851043 | 0.9150489 | 0.00459237 | 0.9807591 | 0.01010283 | 0.9807552 | 0.007562836 |  |  | 770760 | 0.9688926 | 0.8678712 | 0.01259199 | 0.9713934 | 0.009529873 | 0.9713917 | 0.01077961
|  |  | 203592 | 1.002234 | 0.9994305 | 0.0003804219 | 0.9999501 | 0.05433509 | 0.9999457 | 0.09404591 |  |  | 427746 | 0.9937554 | 0.9866385 | 0.001394719 | 0.9959524 | 0.005612042 | 0.9959539 | 0.004575444 |  |  | 322860 | 0.976584 | 0.9670213 | 0.00372836 | 0.9804675 | 0.004306599 | 0.9804663 | 0.009737357 |  |  | 470280 | 0.9867858 | 0.9150489 | 0.00459237 | 0.9807667 | 0.01010283 | 0.9807629 | 0.007562527 |  |  | 771060 | 0.9666547 | 0.8678712 | 0.01259199 | 0.9714129 | 0.009529954 | 0.9714112 | 0.01077938
|  |  | 203892 | 1.002234 | 0.9994305 | 0.0003804219 | 0.9999501 | 0.05433509 | 0.9999457 | 0.09404591 |  |  | 428046 | 0.9937554 | 0.9866385 | 0.001394719 | 0.9959546 | 0.005611943 | 0.9959561 | 0.004575361 |  |  | 323160 | 0.976584 | 0.9670213 | 0.00372836 | 0.9804947 | 0.004306584 | 0.9804935 | 0.009736531 |  |  | 470580 | 0.9884672 | 0.9150489 | 0.00459237 | 0.9807744 | 0.01010283 | 0.9807705 | 0.007562218 |  |  | 771360 | 0.9666547 | 0.8678712 | 0.01259199 | 0.9714324 | 0.009530035 | 0.9714307 | 0.01077916
|  |  | 204192 | 1.002234 | 0.9994305 | 0.0003804219 | 0.9999501 | 0.05433509 | 0.9999457 | 0.09404591 |  |  | 428346 | 0.9947158 | 0.9866385 | 0.001394719 | 0.9959568 | 0.005611844 | 0.9959584 | 0.004575278 |  |  | 323460 | 0.976584 | 0.9670213 | 0.00372836 | 0.9805218 | 0.004306569 | 0.9805206 | 0.009735704 |  |  | 470880 | 0.9867858 | 0.9150489 | 0.00459237 | 0.980782 | 0.01010283 | 0.9807781 | 0.007561911 |  |  | 771660 | 0.9666547 | 0.8678712 | 0.01259199 | 0.9714519 | 0.009530116 | 0.9714501 | 0.01077893
|  |  | 204492 | 1.001338 | 0.9994305 | 0.0003804219 | 0.9999501 | 0.05433509 | 0.9999457 | 0.09404591 |  |  | 428646 | 0.9937554 | 0.9866385 | 0.001394719 | 0.995959 | 0.005611746 | 0.9959606 | 0.004575195 |  |  | 323760 | 0.977663 | 0.9670213 | 0.00372836 | 0.9805489 | 0.004306553 | 0.9805477 | 0.009734876 |  |  | 471180 | 0.9867858 | 0.9150489 | 0.00459237 | 0.9807896 | 0.01010283 | 0.9807857 | 0.007561605 |  |  | 771960 | 0.9621788 | 0.8678712 | 0.01259199 | 0.9714713 | 0.009530197 | 0.9714696 | 0.01077871
|  |  | 204792 | 1.00313 | 0.9994305 | 0.0003804219 | 0.9999501 | 0.05433509 | 0.9999457 | 0.09404591 |  |  | 428946 | 0.9918345 | 0.9866385 | 0.001394719 | 0.9959612 | 0.005611649 | 0.9959628 | 0.004575113 |  |  | 324060 | 0.977663 | 0.9670213 | 0.00372836 | 0.9805759 | 0.004306536 | 0.9805748 | 0.009734047 |  |  | 471480 | 0.9867858 | 0.9150489 | 0.00459237 | 0.9807971 | 0.01010283 | 0.9807933 | 0.007561301 |  |  | 772260 | 0.9599408 | 0.8678712 | 0.01259199 | 0.9714907 | 0.009530278 | 0.971489 | 0.01077848
|  |  | 205092 | 1.002234 | 0.9994305 | 0.0003804219 | 0.9999501 | 0.05433509 | 0.9999457 | 0.09404591 |  |  | 429246 | 0.9927949 | 0.9866385 | 0.001394719 | 0.9959634 | 0.005611552 | 0.995965 | 0.004575031 |  |  | 324360 | 0.976584 | 0.9670213 | 0.00372836 | 0.980603 | 0.00430652 | 0.9806018 | 0.009733217 |  |  | 471780 | 0.9867858 | 0.9150489 | 0.00459237 | 0.9808047 | 0.01010283 | 0.9808008 | 0.007560998 |  |  | 772560 | 0.9644167 | 0.8678712 | 0.01259199 | 0.9715101 | 0.009530359 | 0.9715084 | 0.01077826
|  |  | 205392 | 1.002234 | 0.9994305 | 0.0003804219 | 0.9999501 | 0.05433509 | 0.9999457 | 0.09404591 |  |  | 429546 | 0.9937554 | 0.9866385 | 0.001394719 | 0.9959656 | 0.005611455 | 0.9959671 | 0.004574949 |  |  | 324660 | 0.978742 | 0.9670213 | 0.00372836 | 0.9806299 | 0.004306502 | 0.9806287 | 0.009732387 |  |  | 472080 | 0.9884672 | 0.9150489 | 0.00459237 | 0.9808122 | 0.01010283 | 0.9808083 | 0.007560696 |  |  | 772860 | 0.9688926 | 0.8678712 | 0.01259199 | 0.9715295 | 0.00953044 | 0.9715277 | 0.01077804
|  |  | 205692 | 1.001338 | 0.9994305 | 0.0003804219 | 0.9999501 | 0.05433509 | 0.9999457 | 0.09404591 |  |  | 429846 | 0.9937554 | 0.9866385 | 0.001394719 | 0.9959677 | 0.005611359 | 0.9959693 | 0.004574868 |  |  | 324960 | 0.977663 | 0.9670213 | 0.00372836 | 0.9806568 | 0.004306485 | 0.9806557 | 0.009731556 |  |  | 472380 | 0.9867858 | 0.9150489 | 0.00459237 | 0.9808197 | 0.01010283 | 0.9808159 | 0.007560395 |  |  | 773160 | 0.9688926 | 0.8678712 | 0.01259199 | 0.9715488 | 0.009530521 | 0.971547 | 0.01077781
|  |  | 205992 | 1.001338 | 0.9994305 | 0.0003804219 | 0.9999501 | 0.05433509 | 0.9999457 | 0.09404591 |  |  | 430146 | 0.9927949 | 0.9866385 | 0.001394719 | 0.9959699 | 0.005611264 | 0.9959715 | 0.004574788 |  |  | 325260 | 0.976584 | 0.9670213 | 0.00372836 | 0.9806837 | 0.004306466 | 0.9806825 | 0.009730724 |  |  | 472680 | 0.9867858 | 0.9150489 | 0.00459237 | 0.9808272 | 0.01010283 | 0.9808233 | 0.007560096 |  |  | 773460 | 0.9688926 | 0.8678712 | 0.01259199 | 0.9715681 | 0.009530602 | 0.9715664 | 0.01077759
|  |  | 206292 | 1.002234 | 0.9994305 | 0.0003804219 | 0.9999501 | 0.05433509 | 0.9999457 | 0.09404591 |  |  | 430446 | 0.9937554 | 0.9866385 | 0.001394719 | 0.9959721 | 0.005611169 | 0.9959737 | 0.004574707 |  |  | 325560 | 0.978742 | 0.9670213 | 0.00372836 | 0.9807105 | 0.004306448 | 0.9807094 | 0.009729891 |  |  | 472980 | 0.9867858 | 0.9150489 | 0.00459237 | 0.9808347 | 0.01010283 | 0.9808308 | 0.007559798 |  |  | 773760 | 0.9599408 | 0.8678712 | 0.01259199 | 0.9715874 | 0.009530683 | 0.9715856 | 0.01077737
|  |  | 206592 | 1.001338 | 0.9994305 | 0.0003804219 | 0.9999501 | 0.05433509 | 0.9999457 | 0.09404591 |  |  | 430746 | 0.9927949 | 0.9866385 | 0.001394719 | 0.9959742 | 0.005611074 | 0.9959758 | 0.004574628 |  |  | 325860 | 0.977663 | 0.9670213 | 0.00372836 | 0.9807373 | 0.004306429 | 0.9807361 | 0.009729058 |  |  | 473280 | 0.9851043 | 0.9150489 | 0.00459237 | 0.9808422 | 0.01010283 | 0.9808382 | 0.007559501 |  |  | 774060 | 0.9621788 | 0.8678712 | 0.01259199 | 0.9716067 | 0.009530764 | 0.9716049 | 0.01077714
|  |  | 206892 | 1.002234 | 0.9994305 | 0.0003804219 | 0.9999501 | 0.05433509 | 0.9999457 | 0.09404591 |  |  | 431046 | 0.9937554 | 0.9866385 | 0.001394719 | 0.9959764 | 0.00561098 | 0.995978 | 0.004574548 |  |  | 326160 | 0.977663 | 0.9670213 | 0.00372836 | 0.9807641 | 0.004306409 | 0.9807629 | 0.009728223 |  |  | 473580 | 0.9867858 | 0.9150489 | 0.00459237 | 0.9808496 | 0.01010283 | 0.9808457 | 0.007559206 |  |  | 774360 | 0.9666547 | 0.8678712 | 0.01259199 | 0.971626 | 0.009530845 | 0.9716242 | 0.01077692
|  |  | 207192 | 1.001338 | 0.9994305 | 0.0003804219 | 0.9999501 | 0.05433509 | 0.9999457 | 0.09404591 |  |  | 431346 | 0.9937554 | 0.9866385 | 0.001394719 | 0.9959785 | 0.005610886 | 0.9959802 | 0.004574469 |  |  | 326460 | 0.978742 | 0.9670213 | 0.00372836 | 0.9807907 | 0.00430639 | 0.9807896 | 0.009727389 |  |  | 473880 | 0.9884672 | 0.9150489 | 0.00459237 | 0.980857 | 0.01010284 | 0.9808531 | 0.007558912 |  |  | 774660 | 0.9688926 | 0.8678712 | 0.01259199 | 0.9716452 | 0.009530926 | 0.9716434 | 0.0107767
|  |  | 207492 | 1.002234 | 0.9994305 | 0.0003804219 | 0.9999501 | 0.05433509 | 0.9999457 | 0.09404591 |  |  | 431646 | 0.9937554 | 0.9866385 | 0.001394719 | 0.9959807 | 0.005610793 | 0.9959823 | 0.004574391 |  |  | 326760 | 0.977663 | 0.9670213 | 0.00372836 | 0.9808174 | 0.004306369 | 0.9808162 | 0.009726553 |  |  | 474180 | 0.9884672 | 0.9150489 | 0.00459237 | 0.9808644 | 0.01010284 | 0.9808605 | 0.007558619 |  |  | 774960 | 0.9621788 | 0.8678712 | 0.01259199 | 0.9716644 | 0.009531006 | 0.9716626 | 0.01077648
|  |  | 207792 | 1.000442 | 0.9994305 | 0.0003804219 | 0.9999501 | 0.05433509 | 0.9999457 | 0.09404591 |  |  | 431946 | 0.9937554 | 0.9866385 | 0.001394719 | 0.9959828 | 0.0056107 | 0.9959844 | 0.004574312 |  |  | 327060 | 0.978742 | 0.9670213 | 0.00372836 | 0.980844 | 0.004306349 | 0.9808429 | 0.009725717 |  |  | 474480 | 0.9867858 | 0.9150489 | 0.00459237 | 0.9808718 | 0.01010284 | 0.9808678 | 0.007558328 |  |  | 775260 | 0.9621788 | 0.8678712 | 0.01259199 | 0.9716836 | 0.009531087 | 0.9716818 | 0.01077626
|  |  | 208092 | 1.001338 | 0.9994305 | 0.0003804219 | 0.9999501 | 0.05433509 | 0.9999457 | 0.09404591 |  |  | 432246 | 0.9937554 | 0.9866385 | 0.001394719 | 0.9959849 | 0.005610608 | 0.9959866 | 0.004574235 |  |  | 327360 | 0.979821 | 0.9670213 | 0.00372836 | 0.9808706 | 0.004306327 | 0.9808694 | 0.00972488 |  |  | 474780 | 0.9884672 | 0.9150489 | 0.00459237 | 0.9808791 | 0.01010284 | 0.9808752 | 0.007558038 |  |  | 775560 | 0.9621788 | 0.8678712 | 0.01259199 | 0.9717027 | 0.009531168 | 0.9717009 | 0.01077604
|  |  | 208392 | 1.002234 | 0.9994305 | 0.0003804219 | 0.9999501 | 0.05433509 | 0.9999457 | 0.09404591 |  |  | 432546 | 0.9947158 | 0.9866385 | 0.001394719 | 0.9959871 | 0.005610516 | 0.9959887 | 0.004574157 |  |  | 327660 | 0.978742 | 0.9670213 | 0.00372836 | 0.9808971 | 0.004306306 | 0.9808959 | 0.009724042 |  |  | 475080 | 0.9884672 | 0.9150489 | 0.00459237 | 0.9808864 | 0.01010284 | 0.9808825 | 0.007557749 |  |  | 775860 | 0.9644167 | 0.8678712 | 0.01259199 | 0.9717219 | 0.009531249 | 0.9717201 | 0.01077582
|  |  | 208692 | 1.002234 | 0.9994305 | 0.0003804219 | 0.9999501 | 0.05433509 | 0.9999457 | 0.09404591 |  |  | 432846 | 0.9937554 | 0.9866385 | 0.001394719 | 0.9959892 | 0.005610425 | 0.9959908 | 0.00457408 |  |  | 327960 | 0.977663 | 0.9670213 | 0.00372836 | 0.9809236 | 0.004306284 | 0.9809224 | 0.009723204 |  |  | 475380 | 0.9884672 | 0.9150489 | 0.00459237 | 0.9808937 | 0.01010285 | 0.9808898 | 0.007557461 |  |  | 776160 | 0.9644167 | 0.8678712 | 0.01259199 | 0.971741 | 0.009531329 | 0.9717392 | 0.0107756
|  |  | 208992 | 1.002234 | 0.9994305 | 0.0003804219 | 0.9999501 | 0.05433509 | 0.9999457 | 0.09404591 |  |  | 433146 | 0.9937554 | 0.9866385 | 0.001394719 | 0.9959913 | 0.005610334 | 0.995993 | 0.004574004 |  |  | 328260 | 0.976584 | 0.9670213 | 0.00372836 | 0.98095 | 0.004306262 | 0.9809489 | 0.009722365 |  |  | 475680 | 0.9884672 | 0.9150489 | 0.00459237 | 0.980901 | 0.01010285 | 0.9808971 | 0.007557175 |  |  | 776460 | 0.9621788 | 0.8678712 | 0.01259199 | 0.9717601 | 0.00953141 | 0.9717583 | 0.01077538
|  |  | 209292 | 1.002234 | 0.9994305 | 0.0003804219 | 0.9999501 | 0.05433509 | 0.9999457 | 0.09404591 |  |  | 433446 | 0.9937554 | 0.9866385 | 0.001394719 | 0.9959934 | 0.005610244 | 0.9959951 | 0.004573927 |  |  | 328560 | 0.977663 | 0.9670213 | 0.00372836 | 0.9809764 | 0.004306239 | 0.9809753 | 0.009721525 |  |  | 475980 | 0.9884672 | 0.9150489 | 0.00459237 | 0.9809083 | 0.01010285 | 0.9809043 | 0.007556889 |  |  | 776760 | 0.9599408 | 0.8678712 | 0.01259199 | 0.9717792 | 0.009531491 | 0.9717773 | 0.01077516
|  |  | 209592 | 1.002234 | 0.9994305 | 0.0003804219 | 0.9999501 | 0.05433509 | 0.9999457 | 0.09404591 |  |  | 433746 | 0.9937554 | 0.9866385 | 0.001394719 | 0.9959955 | 0.005610154 | 0.9959972 | 0.004573852 |  |  | 328860 | 0.976584 | 0.9670213 | 0.00372836 | 0.9810028 | 0.004306216 | 0.9810016 | 0.009720685 |  |  | 476280 | 0.9867858 | 0.9150489 | 0.00459237 | 0.9809156 | 0.01010285 | 0.9809116 | 0.007556606 |  |  | 777060 | 0.9599408 | 0.8678712 | 0.01259199 | 0.9717982 | 0.009531571 | 0.9717964 | 0.01077494
|  |  | 209892 | 1.001338 | 0.9994305 | 0.0003804219 | 0.9999501 | 0.05433509 | 0.9999457 | 0.09404591 |  |  | 434046 | 0.9937554 | 0.9866385 | 0.001394719 | 0.9959976 | 0.005610064 | 0.9959993 | 0.004573776 |  |  | 329160 | 0.976584 | 0.9670213 | 0.00372836 | 0.9810291 | 0.004306192 | 0.9810279 | 0.009719844 |  |  | 476580 | 0.9851043 | 0.9150489 | 0.00459237 | 0.9809228 | 0.01010286 | 0.9809188 | 0.007556323 |  |  | 777360 | 0.9644167 | 0.8678712 | 0.01259199 | 0.9718173 | 0.009531652 | 0.9718154 | 0.01077472
|  |  | 210192 | 1.001338 | 0.9994305 | 0.0003804219 | 0.9999501 | 0.05433509 | 0.9999457 | 0.09404591 |  |  | 434346 | 0.9937554 | 0.9866385 | 0.001394719 | 0.9959997 | 0.005609975 | 0.9960014 | 0.004573701 |  |  | 329460 | 0.978742 | 0.9670213 | 0.00372836 | 0.9810554 | 0.004306168 | 0.9810542 | 0.009719002 |  |  | 476880 | 0.9884672 | 0.9150489 | 0.00459237 | 0.98093 | 0.01010286 | 0.980926 | 0.007556041 |  |  | 777660 | 0.9644167 | 0.8678712 | 0.01259199 | 0.9718363 | 0.009531733 | 0.9718344 | 0.0107745
|  |  | 210492 | 1.001338 | 0.9994305 | 0.0003804219 | 0.9999501 | 0.05433509 | 0.9999457 | 0.09404591 |  |  | 434646 | 0.9937554 | 0.9866385 | 0.001394719 | 0.9960018 | 0.005609887 | 0.9960035 | 0.004573626 |  |  | 329760 | 0.977663 | 0.9670213 | 0.00372836 | 0.9810816 | 0.004306144 | 0.9810804 | 0.00971816 |  |  | 477180 | 0.9867858 | 0.9150489 | 0.00459237 | 0.9809372 | 0.01010287 | 0.9809332 | 0.007555761 |  |  | 777960 | 0.9644167 | 0.8678712 | 0.01259199 | 0.9718553 | 0.009531813 | 0.9718534 | 0.01077428
|  |  | 210792 | 1.002234 | 0.9994305 | 0.0003804219 | 0.9999501 | 0.05433509 | 0.9999457 | 0.09404591 |  |  | 434946 | 0.9927949 | 0.9866385 | 0.001394719 | 0.9960038 | 0.005609798 | 0.9960056 | 0.004573552 |  |  | 330060 | 0.977663 | 0.9670213 | 0.00372836 | 0.9811078 | 0.004306119 | 0.9811066 | 0.009717317 |  |  | 477480 | 0.9884672 | 0.9150489 | 0.00459237 | 0.9809444 | 0.01010287 | 0.9809404 | 0.007555482 |  |  | 778260 | 0.9711305 | 0.8678712 | 0.01259199 | 0.9718743 | 0.009531894 | 0.9718724 | 0.01077407
|  |  | 211092 | 1.002234 | 0.9994305 | 0.0003804219 | 0.9999501 | 0.05433509 | 0.9999457 | 0.09404591 |  |  | 435246 | 0.9937554 | 0.9866385 | 0.001394719 | 0.9960059 | 0.005609711 | 0.9960076 | 0.004573478 |  |  | 330360 | 0.976584 | 0.9670213 | 0.00372836 | 0.9811339 | 0.004306094 | 0.9811328 | 0.009716473 |  |  | 477780 | 0.9867858 | 0.9150489 | 0.00459237 | 0.9809515 | 0.01010287 | 0.9809475 | 0.007555204 |  |  | 778560 | 0.9644167 | 0.8678712 | 0.01259199 | 0.9718932 | 0.009531974 | 0.9718913 | 0.01077385
|  |  | 211392 | 1.001338 | 0.9994305 | 0.0003804219 | 0.9999501 | 0.05433509 | 0.9999457 | 0.09404591 |  |  | 435546 | 0.9927949 | 0.9866385 | 0.001394719 | 0.996008 | 0.005609623 | 0.9960097 | 0.004573405 |  |  | 330660 | 0.976584 | 0.9670213 | 0.00372836 | 0.98116 | 0.004306068 | 0.9811589 | 0.009715629 |  |  | 478080 | 0.9867858 | 0.9150489 | 0.00459237 | 0.9809586 | 0.01010288 | 0.9809546 | 0.007554928 |  |  | 778860 | 0.9644167 | 0.8678712 | 0.01259199 | 0.9719121 | 0.009532055 | 0.9719102 | 0.01077363
|  |  | 211692 | 1.001338 | 0.9994305 | 0.0003804219 | 0.9999501 | 0.05433509 | 0.9999457 | 0.09404591 |  |  | 435846 | 0.9937554 | 0.9866385 | 0.001394719 | 0.99601 | 0.005609537 | 0.9960118 | 0.004573332 |  |  | 330960 | 0.976584 | 0.9670213 | 0.00372836 | 0.9811861 | 0.004306042 | 0.9811849 | 0.009714785 |  |  | 478380 | 0.9884672 | 0.9150489 | 0.00459237 | 0.9809657 | 0.01010288 | 0.9809618 | 0.007554653 |  |  | 779160 | 0.9621788 | 0.8678712 | 0.01259199 | 0.971931 | 0.009532135 | 0.9719291 | 0.01077342
|  |  | 211992 | 1.001338 | 0.9994305 | 0.0003804219 | 0.9999501 | 0.05433509 | 0.9999457 | 0.09404591 |  |  | 436146 | 0.9947158 | 0.9866385 | 0.001394719 | 0.9960121 | 0.00560945 | 0.9960139 | 0.004573259 |  |  | 331260 | 0.977663 | 0.9670213 | 0.00372836 | 0.9812121 | 0.004306016 | 0.9812109 | 0.009713939 |  |  | 478680 | 0.9884672 | 0.9150489 | 0.00459237 | 0.9809728 | 0.01010289 | 0.9809688 | 0.007554379 |  |  | 779460 | 0.9688926 | 0.8678712 | 0.01259199 | 0.9719499 | 0.009532216 | 0.971948 | 0.0107732
|  |  | 212292 | 1.001338 | 0.9994305 | 0.0003804219 | 0.9999501 | 0.05433509 | 0.9999457 | 0.09404591 |  |  | 436446 | 0.9956763 | 0.9866385 | 0.001394719 | 0.9960142 | 0.005609364 | 0.9960159 | 0.004573187 |  |  | 331560 | 0.978742 | 0.9670213 | 0.00372836 | 0.9812381 | 0.004305989 | 0.9812369 | 0.009713093 |  |  | 478980 | 0.9884672 | 0.9150489 | 0.00459237 | 0.9809799 | 0.01010289 | 0.9809759 | 0.007554106 |  |  | 779760 | 0.9621788 | 0.8678712 | 0.01259199 | 0.9719688 | 0.009532296 | 0.9719669 | 0.01077298
|  |  | 212592 | 1.002234 | 0.9994305 | 0.0003804219 | 0.9999501 | 0.05433509 | 0.9999457 | 0.09404591 |  |  | 436746 | 0.9937554 | 0.9866385 | 0.001394719 | 0.9960162 | 0.005609279 | 0.996018 | 0.004573115 |  |  | 331860 | 0.976584 | 0.9670213 | 0.00372836 | 0.981264 | 0.004305962 | 0.9812629 | 0.009712247 |  |  | 479280 | 0.9867858 | 0.9150489 | 0.00459237 | 0.980987 | 0.0101029 | 0.980983 | 0.007553834 |  |  | 780060 | 0.9644167 | 0.8678712 | 0.01259199 | 0.9719876 | 0.009532377 | 0.9719857 | 0.01077277
|  |  | 212892 | 1.002234 | 0.9994305 | 0.0003804219 | 0.9999501 | 0.05433509 | 0.9999457 | 0.09404591 |  |  | 437046 | 0.9927949 | 0.9866385 | 0.001394719 | 0.9960182 | 0.005609194 | 0.99602 | 0.004573043 |  |  | 332160 | 0.977663 | 0.9670213 | 0.00372836 | 0.9812899 | 0.004305935 | 0.9812887 | 0.0097114 |  |  | 479580 | 0.9867858 | 0.9150489 | 0.00459237 | 0.980994 | 0.0101029 | 0.98099 | 0.007553563 |  |  | 780360 | 0.9688926 | 0.8678712 | 0.01259199 | 0.9720064 | 0.009532457 | 0.9720045 | 0.01077255
|  |  | 213192 | 1.002234 | 0.9994305 | 0.0003804219 | 0.9999501 | 0.05433509 | 0.9999457 | 0.09404591 |  |  | 437346 | 0.9927949 | 0.9866385 | 0.001394719 | 0.9960203 | 0.005609109 | 0.9960221 | 0.004572972 |  |  | 332460 | 0.978742 | 0.9670213 | 0.00372836 | 0.9813157 | 0.004305907 | 0.9813146 | 0.009710552 |  |  | 479880 | 0.9884672 | 0.9150489 | 0.00459237 | 0.981001 | 0.01010291 | 0.980997 | 0.007553294 |  |  | 780660 | 0.9688926 | 0.8678712 | 0.01259199 | 0.9720252 | 0.009532538 | 0.9720233 | 0.01077234
|  |  | 213492 | 1.002234 | 0.9994305 | 0.0003804219 | 0.9999501 | 0.05433509 | 0.9999457 | 0.09404591 |  |  | 437646 | 0.9937554 | 0.9866385 | 0.001394719 | 0.9960223 | 0.005609025 | 0.9960241 | 0.004572901 |  |  | 332760 | 0.977663 | 0.9670213 | 0.00372836 | 0.9813415 | 0.004305879 | 0.9813404 | 0.009709704 |  |  | 480180 | 0.9884672 | 0.9150489 | 0.00459237 | 0.981008 | 0.01010291 | 0.981004 | 0.007553026 |  |  | 780960 | 0.9666547 | 0.8678712 | 0.01259199 | 0.972044 | 0.009532618 | 0.9720421 | 0.01077212
|  |  | 213792 | 1.002234 | 0.9994305 | 0.0003804219 | 0.9999501 | 0.05433509 | 0.9999457 | 0.09404591 |  |  | 437946 | 0.9937554 | 0.9866385 | 0.001394719 | 0.9960243 | 0.005608941 | 0.9960261 | 0.00457283 |  |  | 333060 | 0.976584 | 0.9670213 | 0.00372836 | 0.9813673 | 0.00430585 | 0.9813662 | 0.009708856 |  |  | 480480 | 0.9851043 | 0.9150489 | 0.00459237 | 0.981015 | 0.01010292 | 0.981011 | 0.007552759 |  |  | 781260 | 0.9621788 | 0.8678712 | 0.01259199 | 0.9720628 | 0.009532698 | 0.9720608 | 0.01077191
|  |  | 214092 | 1.002234 | 0.9994305 | 0.0003804219 | 0.9999501 | 0.05433509 | 0.9999457 | 0.09404591 |  |  | 438246 | 0.9937554 | 0.9866385 | 0.001394719 | 0.9960264 | 0.005608858 | 0.9960282 | 0.00457276 |  |  | 333360 | 0.976584 | 0.9670213 | 0.00372836 | 0.981393 | 0.004305821 | 0.9813919 | 0.009708007 |  |  | 480780 | 0.9901487 | 0.9150489 | 0.00459237 | 0.9810219 | 0.01010293 | 0.9810179 | 0.007552493 |  |  | 781560 | 0.9599408 | 0.8678712 | 0.01259199 | 0.9720815 | 0.009532779 | 0.9720795 | 0.01077169
|  |  | 214392 | 1.001338 | 0.9994305 | 0.0003804219 | 0.9999501 | 0.05433509 | 0.9999457 | 0.09404591 |  |  | 438546 | 0.9927949 | 0.9866385 | 0.001394719 | 0.9960284 | 0.005608775 | 0.9960302 | 0.004572691 |  |  | 333660 | 0.978742 | 0.9670213 | 0.00372836 | 0.9814187 | 0.004305792 | 0.9814176 | 0.009707157 |  |  | 481080 | 0.9918302 | 0.9150489 | 0.00459237 | 0.9810289 | 0.01010293 | 0.9810249 | 0.007552229 |  |  | 781860 | 0.9644167 | 0.8678712 | 0.01259199 | 0.9721002 | 0.009532859 | 0.9720982 | 0.01077148
|  |  | 214692 | 1.002234 | 0.9994305 | 0.0003804219 | 0.9999501 | 0.05433509 | 0.9999457 | 0.09404591 |  |  | 438846 | 0.9937554 | 0.9866385 | 0.001394719 | 0.9960304 | 0.005608693 | 0.9960322 | 0.004572621 |  |  | 333960 | 0.978742 | 0.9670213 | 0.00372836 | 0.9814444 | 0.004305762 | 0.9814432 | 0.009706307 |  |  | 481380 | 0.9901487 | 0.9150489 | 0.00459237 | 0.9810358 | 0.01010294 | 0.9810318 | 0.007551965 |  |  | 782160 | 0.9666547 | 0.8678712 | 0.01259199 | 0.9721189 | 0.009532939 | 0.9721169 | 0.01077127
|  |  | 214992 | 1.00313 | 0.9994305 | 0.0003804219 | 0.9999501 | 0.05433509 | 0.9999457 | 0.09404591 |  |  | 439146 | 0.9937554 | 0.9866385 | 0.001394719 | 0.9960324 | 0.00560861 | 0.9960342 | 0.004572552 |  |  | 334260 | 0.977663 | 0.9670213 | 0.00372836 | 0.98147 | 0.004305732 | 0.9814688 | 0.009705456 |  |  | 481680 | 0.9851043 | 0.9150489 | 0.00459237 | 0.9810427 | 0.01010295 | 0.9810387 | 0.007551703 |  |  | 782460 | 0.9621788 | 0.8678712 | 0.01259199 | 0.9721376 | 0.00953302 | 0.9721356 | 0.01077106
|  |  | 215292 | 1.00313 | 0.9994305 | 0.0003804219 | 0.9999501 | 0.05433509 | 0.9999457 | 0.09404591 |  |  | 439446 | 0.9927949 | 0.9866385 | 0.001394719 | 0.9960344 | 0.005608529 | 0.9960362 | 0.004572484 |  |  | 334560 | 0.977663 | 0.9670213 | 0.00372836 | 0.9814955 | 0.004305702 | 0.9814944 | 0.009704605 |  |  | 481980 | 0.9884672 | 0.9150489 | 0.00459237 | 0.9810496 | 0.01010295 | 0.9810455 | 0.007551442 |  |  | 782760 | 0.953227 | 0.8678712 | 0.01259199 | 0.9721562 | 0.0095331 | 0.9721542 | 0.01077084
|  |  | 215592 | 1.002234 | 0.9994305 | 0.0003804219 | 0.9999501 | 0.05433509 | 0.9999457 | 0.09404591 |  |  | 439746 | 0.9937554 | 0.9866385 | 0.001394719 | 0.9960364 | 0.005608448 | 0.9960382 | 0.004572415 |  |  | 334860 | 0.977663 | 0.9670213 | 0.00372836 | 0.981521 | 0.004305671 | 0.9815199 | 0.009703753 |  |  | 482280 | 0.9901487 | 0.9150489 | 0.00459237 | 0.9810565 | 0.01010296 | 0.9810524 | 0.007551182 |  |  | 783060 | 0.9621788 | 0.8678712 | 0.01259199 | 0.9721748 | 0.00953318 | 0.9721728 | 0.01077063
|  |  | 215892 | 1.002234 | 0.9994305 | 0.0003804219 | 0.9999501 | 0.05433509 | 0.9999457 | 0.09404591 |  |  | 440046 | 0.9947158 | 0.9866385 | 0.001394719 | 0.9960384 | 0.005608367 | 0.9960402 | 0.004572347 |  |  | 335160 | 0.978742 | 0.9670213 | 0.00372836 | 0.9815465 | 0.00430564 | 0.9815454 | 0.009702901 |  |  | 482580 | 0.9901487 | 0.9150489 | 0.00459237 | 0.9810633 | 0.01010297 | 0.9810592 | 0.007550923 |  |  | 783360 | 0.9621788 | 0.8678712 | 0.01259199 | 0.9721934 | 0.00953326 | 0.9721914 | 0.01077042
|  |  | 216192 | 1.002234 | 0.9994305 | 0.0003804219 | 0.9999501 | 0.05433509 | 0.9999457 | 0.09404591 |  |  | 440346 | 0.9937554 | 0.9866385 | 0.001394719 | 0.9960403 | 0.005608287 | 0.9960422 | 0.00457228 |  |  | 335460 | 0.978742 | 0.9670213 | 0.00372836 | 0.9815719 | 0.004305608 | 0.9815708 | 0.009702049 |  |  | 482880 | 0.9867858 | 0.9150489 | 0.00459237 | 0.9810701 | 0.01010297 | 0.9810661 | 0.007550666 |  |  | 783660 | 0.9666547 | 0.8678712 | 0.01259199 | 0.972212 | 0.00953334 | 0.97221 | 0.01077021
|  |  | 216492 | 1.000442 | 0.9994305 | 0.0003804219 | 0.9999501 | 0.05433509 | 0.9999457 | 0.09404591 |  |  | 440646 | 0.9927949 | 0.9866385 | 0.001394719 | 0.9960423 | 0.005608207 | 0.9960442 | 0.004572213 |  |  | 335760 | 0.977663 | 0.9670213 | 0.00372836 | 0.9815973 | 0.004305577 | 0.9815962 | 0.009701196 |  |  | 483180 | 0.9884672 | 0.9150489 | 0.00459237 | 0.9810769 | 0.01010298 | 0.9810729 | 0.007550409 |  |  | 783960 | 0.9666547 | 0.8678712 | 0.01259199 | 0.9722306 | 0.009533421 | 0.9722286 | 0.01077
|  |  | 216792 | 1.002234 | 0.9994305 | 0.0003804219 | 0.9999501 | 0.05433509 | 0.9999457 | 0.09404591 |  |  | 440946 | 0.9937554 | 0.9866385 | 0.001394719 | 0.9960443 | 0.005608127 | 0.9960462 | 0.004572146 |  |  | 336060 | 0.977663 | 0.9670213 | 0.00372836 | 0.9816227 | 0.004305544 | 0.9816215 | 0.009700342 |  |  | 483480 | 0.9918302 | 0.9150489 | 0.00459237 | 0.9810837 | 0.01010299 | 0.9810796 | 0.007550154 |  |  | 784260 | 0.9644167 | 0.8678712 | 0.01259199 | 0.9722491 | 0.009533501 | 0.9722471 | 0.01076978
|  |  | 217092 | 1.002234 | 0.9994305 | 0.0003804219 | 0.9999501 | 0.05433509 | 0.9999457 | 0.09404591 |  |  | 441246 | 0.9947158 | 0.9866385 | 0.001394719 | 0.9960463 | 0.005608048 | 0.9960481 | 0.004572079 |  |  | 336360 | 0.977663 | 0.9670213 | 0.00372836 | 0.981648 | 0.004305512 | 0.9816469 | 0.009699488 |  |  | 483780 | 0.9901487 | 0.9150489 | 0.00459237 | 0.9810905 | 0.010103 | 0.9810864 | 0.007549899 |  |  | 784560 | 0.9577029 | 0.8678712 | 0.01259199 | 0.9722676 | 0.009533581 | 0.9722656 | 0.01076957
|  |  | 217392 | 1.002234 | 0.9994305 | 0.0003804219 | 0.9999501 | 0.05433509 | 0.9999457 | 0.09404591 |  |  | 441546 | 0.9947158 | 0.9866385 | 0.001394719 | 0.9960482 | 0.005607969 | 0.9960501 | 0.004572013 |  |  | 336660 | 0.978742 | 0.9670213 | 0.00372836 | 0.9816733 | 0.004305479 | 0.9816721 | 0.009698634 |  |  | 484080 | 0.9884672 | 0.9150489 | 0.00459237 | 0.9810972 | 0.01010301 | 0.9810932 | 0.007549646 |  |  | 784860 | 0.9577029 | 0.8678712 | 0.01259199 | 0.9722861 | 0.009533661 | 0.9722841 | 0.01076936
|  |  | 217692 | 1.002234 | 0.9994305 | 0.0003804219 | 0.9999501 | 0.05433509 | 0.9999457 | 0.09404591 |  |  | 441846 | 0.9947158 | 0.9866385 | 0.001394719 | 0.9960502 | 0.005607891 | 0.9960521 | 0.004571948 |  |  | 336960 | 0.978742 | 0.9670213 | 0.00372836 | 0.9816985 | 0.004305446 | 0.9816974 | 0.009697779 |  |  | 484380 | 0.9935117 | 0.9150489 | 0.00459237 | 0.981104 | 0.01010301 | 0.9810999 | 0.007549394 |  |  | 785160 | 0.9666547 | 0.8678712 | 0.01259199 | 0.9723046 | 0.009533741 | 0.9723026 | 0.01076915
|  |  | 217992 | 1.004026 | 0.9994305 | 0.0003804219 | 0.9999501 | 0.05433509 | 0.9999457 | 0.09404591 |  |  | 442146 | 0.9956763 | 0.9866385 | 0.001394719 | 0.9960521 | 0.005607813 | 0.996054 | 0.004571882 |  |  | 337260 | 0.978742 | 0.9670213 | 0.00372836 | 0.9817237 | 0.004305412 | 0.9817225 | 0.009696924 |  |  | 484680 | 0.9935117 | 0.9150489 | 0.00459237 | 0.9811107 | 0.01010302 | 0.9811066 | 0.007549143 |  |  | 785460 | 0.9666547 | 0.8678712 | 0.01259199 | 0.9723231 | 0.009533821 | 0.972321 | 0.01076894
|  |  | 218292 | 1.002234 | 0.9994305 | 0.0003804219 | 0.9999501 | 0.05433509 | 0.9999457 | 0.09404591 |  |  | 442446 | 0.9937554 | 0.9866385 | 0.001394719 | 0.9960541 | 0.005607736 | 0.996056 | 0.004571817 |  |  | 337560 | 0.979821 | 0.9670213 | 0.00372836 | 0.9817488 | 0.004305378 | 0.9817477 | 0.009696068 |  |  | 484980 | 0.9884672 | 0.9150489 | 0.00459237 | 0.9811174 | 0.01010303 | 0.9811133 | 0.007548894 |  |  | 785760 | 0.9688926 | 0.8678712 | 0.01259199 | 0.9723415 | 0.009533901 | 0.9723395 | 0.01076874
|  |  | 218592 | 1.002234 | 0.9994305 | 0.0003804219 | 0.9999501 | 0.05433509 | 0.9999457 | 0.09404591 |  |  | 442746 | 0.9937554 | 0.9866385 | 0.001394719 | 0.996056 | 0.005607659 | 0.9960579 | 0.004571752 |  |  | 337860 | 0.977663 | 0.9670213 | 0.00372836 | 0.9817739 | 0.004305344 | 0.9817728 | 0.009695212 |  |  | 485280 | 0.9918302 | 0.9150489 | 0.00459237 | 0.9811241 | 0.01010304 | 0.98112 | 0.007548645 |  |  | 786060 | 0.9599408 | 0.8678712 | 0.01259199 | 0.9723599 | 0.009533981 | 0.9723579 | 0.01076853
|  |  | 218892 | 1.001338 | 0.9994305 | 0.0003804219 | 0.9999501 | 0.05433509 | 0.9999457 | 0.09404591 |  |  | 443046 | 0.9947158 | 0.9866385 | 0.001394719 | 0.9960579 | 0.005607582 | 0.9960599 | 0.004571688 |  |  | 338160 | 0.978742 | 0.9670213 | 0.00372836 | 0.981799 | 0.00430531 | 0.9817979 | 0.009694356 |  |  | 485580 | 0.9918302 | 0.9150489 | 0.00459237 | 0.9811307 | 0.01010305 | 0.9811266 | 0.007548398 |  |  | 786360 | 0.9621788 | 0.8678712 | 0.01259199 | 0.9723783 | 0.009534061 | 0.9723762 | 0.01076832
|  |  | 219192 | 1.00313 | 0.9994305 | 0.0003804219 | 0.9999501 | 0.05433509 | 0.9999457 | 0.09404591 |  |  | 443346 | 0.9927949 | 0.9866385 | 0.001394719 | 0.9960599 | 0.005607506 | 0.9960618 | 0.004571624 |  |  | 338460 | 0.977663 | 0.9670213 | 0.00372836 | 0.981824 | 0.004305275 | 0.9818229 | 0.009693499 |  |  | 485880 | 0.9935117 | 0.9150489 | 0.00459237 | 0.9811374 | 0.01010306 | 0.9811333 | 0.007548151 |  |  | 786660 | 0.9621788 | 0.8678712 | 0.01259199 | 0.9723967 | 0.009534141 | 0.9723946 | 0.01076811
|  |  | 219492 | 1.002234 | 0.9994305 | 0.0003804219 | 0.9999501 | 0.05433509 | 0.9999457 | 0.09404591 |  |  | 443646 | 0.9927949 | 0.9866385 | 0.001394719 | 0.9960618 | 0.00560743 | 0.9960637 | 0.00457156 |  |  | 338760 | 0.979821 | 0.9670213 | 0.00372836 | 0.981849 | 0.00430524 | 0.9818479 | 0.009692641 |  |  | 486180 | 0.9918302 | 0.9150489 | 0.00459237 | 0.981144 | 0.01010307 | 0.9811399 | 0.007547906 |  |  | 786960 | 0.9644167 | 0.8678712 | 0.01259199 | 0.972415 | 0.009534221 | 0.972413 | 0.0107679
|  |  | 219792 | 1.001338 | 0.9994305 | 0.0003804219 | 0.9999501 | 0.05433509 | 0.9999457 | 0.09404591 |  |  | 443946 | 0.9937554 | 0.9866385 | 0.001394719 | 0.9960637 | 0.005607354 | 0.9960657 | 0.004571497 |  |  | 339060 | 0.979821 | 0.9670213 | 0.00372836 | 0.9818739 | 0.004305204 | 0.9818728 | 0.009691784 |  |  | 486480 | 0.9918302 | 0.9150489 | 0.00459237 | 0.9811506 | 0.01010308 | 0.9811465 | 0.007547662 |  |  | 787260 | 0.9644167 | 0.8678712 | 0.01259199 | 0.9724334 | 0.009534301 | 0.9724313 | 0.01076769
|  |  | 220092 | 1.001338 | 0.9994305 | 0.0003804219 | 0.9999501 | 0.05433509 | 0.9999457 | 0.09404591 |  |  | 444246 | 0.9937554 | 0.9866385 | 0.001394719 | 0.9960656 | 0.005607279 | 0.9960676 | 0.004571434 |  |  | 339360 | 0.978742 | 0.9670213 | 0.00372836 | 0.9818988 | 0.004305168 | 0.9818977 | 0.009690926 |  |  | 486780 | 0.9918302 | 0.9150489 | 0.00459237 | 0.9811572 | 0.01010309 | 0.9811531 | 0.007547418 |  |  | 787560 | 0.9621788 | 0.8678712 | 0.01259199 | 0.9724517 | 0.009534381 | 0.9724496 | 0.01076749
|  |  | 220392 | 1.001338 | 0.9994305 | 0.0003804219 | 0.9999501 | 0.05433509 | 0.9999457 | 0.09404591 |  |  | 444546 | 0.9937554 | 0.9866385 | 0.001394719 | 0.9960675 | 0.005607205 | 0.9960695 | 0.004571372 |  |  | 339660 | 0.977663 | 0.9670213 | 0.00372836 | 0.9819237 | 0.004305132 | 0.9819226 | 0.009690068 |  |  | 487080 | 0.9935117 | 0.9150489 | 0.00459237 | 0.9811638 | 0.0101031 | 0.9811596 | 0.007547176 |  |  | 787860 | 0.9644167 | 0.8678712 | 0.01259199 | 0.97247 | 0.009534461 | 0.9724679 | 0.01076728
|  |  | 220692 | 1.002234 | 0.9994305 | 0.0003804219 | 0.9999501 | 0.05433509 | 0.9999457 | 0.09404591 |  |  | 444846 | 0.9927949 | 0.9866385 | 0.001394719 | 0.9960694 | 0.00560713 | 0.9960714 | 0.004571309 |  |  | 339960 | 0.978742 | 0.9670213 | 0.00372836 | 0.9819485 | 0.004305096 | 0.9819474 | 0.009689209 |  |  | 487380 | 0.9935117 | 0.9150489 | 0.00459237 | 0.9811703 | 0.01010311 | 0.9811662 | 0.007546935 |  |  | 788160 | 0.9621788 | 0.8678712 | 0.01259199 | 0.9724882 | 0.009534541 | 0.9724861 | 0.01076707
|  |  | 220992 | 1.00313 | 0.9994305 | 0.0003804219 | 0.9999501 | 0.05433509 | 0.9999457 | 0.09404591 |  |  | 445146 | 0.9937554 | 0.9866385 | 0.001394719 | 0.9960713 | 0.005607057 | 0.9960733 | 0.004571247 |  |  | 340260 | 0.978742 | 0.9670213 | 0.00372836 | 0.9819733 | 0.004305059 | 0.9819722 | 0.00968835 |  |  | 487680 | 0.9918302 | 0.9150489 | 0.00459237 | 0.9811768 | 0.01010312 | 0.9811727 | 0.007546695 |  |  | 788460 | 0.9621788 | 0.8678712 | 0.01259199 | 0.9725065 | 0.00953462 | 0.9725044 | 0.01076687
|  |  | 221292 | 1.002234 | 0.9994305 | 0.0003804219 | 0.9999501 | 0.05433509 | 0.9999457 | 0.09404591 |  |  | 445446 | 0.9937554 | 0.9866385 | 0.001394719 | 0.9960732 | 0.005606983 | 0.9960752 | 0.004571186 |  |  | 340560 | 0.977663 | 0.9670213 | 0.00372836 | 0.9819981 | 0.004305022 | 0.9819969 | 0.00968749 |  |  | 487980 | 0.9918302 | 0.9150489 | 0.00459237 | 0.9811834 | 0.01010313 | 0.9811792 | 0.007546456 |  |  | 788760 | 0.9599408 | 0.8678712 | 0.01259199 | 0.9725247 | 0.0095347 | 0.9725226 | 0.01076666
|  |  | 221592 | 1.001338 | 0.9994305 | 0.0003804219 | 0.9999501 | 0.05433509 | 0.9999457 | 0.09404591 |  |  | 445746 | 0.9927949 | 0.9866385 | 0.001394719 | 0.9960751 | 0.00560691 | 0.9960771 | 0.004571124 |  |  | 340860 | 0.977663 | 0.9670213 | 0.00372836 | 0.9820228 | 0.004304984 | 0.9820216 | 0.009686631 |  |  | 488280 | 0.9918302 | 0.9150489 | 0.00459237 | 0.9811899 | 0.01010314 | 0.9811857 | 0.007546219 |  |  | 789060 | 0.9621788 | 0.8678712 | 0.01259199 | 0.9725429 | 0.00953478 | 0.9725408 | 0.01076646
|  |  | 221892 | 1.00313 | 0.9994305 | 0.0003804219 | 0.9999501 | 0.05433509 | 0.9999457 | 0.09404591 |  |  | 446046 | 0.9927949 | 0.9866385 | 0.001394719 | 0.996077 | 0.005606837 | 0.996079 | 0.004571063 |  |  | 341160 | 0.978742 | 0.9670213 | 0.00372836 | 0.9820474 | 0.004304946 | 0.9820463 | 0.009685771 |  |  | 488580 | 0.9918302 | 0.9150489 | 0.00459237 | 0.9811963 | 0.01010315 | 0.9811922 | 0.007545982 |  |  | 789360 | 0.9644167 | 0.8678712 | 0.01259199 | 0.9725611 | 0.00953486 | 0.9725589 | 0.01076625
|  |  | 222192 | 1.002234 | 0.9994305 | 0.0003804219 | 0.9999501 | 0.05433509 | 0.9999457 | 0.09404591 |  |  | 446346 | 0.9937554 | 0.9866385 | 0.001394719 | 0.9960789 | 0.005606765 | 0.9960809 | 0.004571003 |  |  | 341460 | 0.978742 | 0.9670213 | 0.00372836 | 0.982072 | 0.004304908 | 0.9820709 | 0.00968491 |  |  | 488880 | 0.9918302 | 0.9150489 | 0.00459237 | 0.9812028 | 0.01010316 | 0.9811986 | 0.007545746 |  |  | 789660 | 0.9644167 | 0.8678712 | 0.01259199 | 0.9725793 | 0.00953494 | 0.9725771 | 0.01076605
|  |  | 222492 | 1.00313 | 0.9994305 | 0.0003804219 | 0.9999501 | 0.05433509 | 0.9999457 | 0.09404591 |  |  | 446646 | 0.9937554 | 0.9866385 | 0.001394719 | 0.9960808 | 0.005606693 | 0.9960828 | 0.004570943 |  |  | 341760 | 0.978742 | 0.9670213 | 0.00372836 | 0.9820966 | 0.00430487 | 0.9820955 | 0.00968405 |  |  | 489180 | 0.9918302 | 0.9150489 | 0.00459237 | 0.9812093 | 0.01010317 | 0.9812051 | 0.007545512 |  |  | 789960 | 0.9599408 | 0.8678712 | 0.01259199 | 0.9725974 | 0.009535019 | 0.9725952 | 0.01076584
|  |  | 222792 | 1.00313 | 0.9994305 | 0.0003804219 | 0.9999501 | 0.05433509 | 0.9999457 | 0.09404591 |  |  | 446946 | 0.9947158 | 0.9866385 | 0.001394719 | 0.9960826 | 0.005606622 | 0.9960847 | 0.004570883 |  |  | 342060 | 0.979821 | 0.9670213 | 0.00372836 | 0.9821212 | 0.004304831 | 0.9821201 | 0.009683189 |  |  | 489480 | 0.9918302 | 0.9150489 | 0.00459237 | 0.9812157 | 0.01010318 | 0.9812115 | 0.007545278 |  |  | 790260 | 0.9621788 | 0.8678712 | 0.01259199 | 0.9726155 | 0.009535099 | 0.9726133 | 0.01076564
|  |  | 223092 | 1.00313 | 0.9994305 | 0.0003804219 | 0.9999501 | 0.05433509 | 0.9999457 | 0.09404591 |  |  | 447246 | 0.9937554 | 0.9866385 | 0.001394719 | 0.9960845 | 0.00560655 | 0.9960865 | 0.004570823 |  |  | 342360 | 0.977663 | 0.9670213 | 0.00372836 | 0.9821457 | 0.004304792 | 0.9821446 | 0.009682327 |  |  | 489780 | 0.9884672 | 0.9150489 | 0.00459237 | 0.9812221 | 0.01010319 | 0.9812179 | 0.007545046 |  |  | 790560 | 0.9577029 | 0.8678712 | 0.01259199 | 0.9726336 | 0.009535179 | 0.9726314 | 0.01076543
|  |  | 223392 | 1.002234 | 0.9994305 | 0.0003804219 | 0.9999501 | 0.05433509 | 0.9999457 | 0.09404591 |  |  | 447546 | 0.9947158 | 0.9866385 | 0.001394719 | 0.9960864 | 0.00560648 | 0.9960884 | 0.004570764 |  |  | 342660 | 0.979821 | 0.9670213 | 0.00372836 | 0.9821701 | 0.004304753 | 0.982169 | 0.009681466 |  |  | 490080 | 0.9935117 | 0.9150489 | 0.00459237 | 0.9812285 | 0.01010321 | 0.9812243 | 0.007544814 |  |  | 790860 | 0.9644167 | 0.8678712 | 0.01259199 | 0.9726517 | 0.009535258 | 0.9726495 | 0.01076523
|  |  | 223692 | 1.00313 | 0.9994305 | 0.0003804219 | 0.9999501 | 0.05433509 | 0.9999457 | 0.09404591 |  |  | 447846 | 0.9937554 | 0.9866385 | 0.001394719 | 0.9960882 | 0.005606409 | 0.9960903 | 0.004570705 |  |  | 342960 | 0.978742 | 0.9670213 | 0.00372836 | 0.9821946 | 0.004304714 | 0.9821935 | 0.009680604 |  |  | 490380 | 0.9935117 | 0.9150489 | 0.00459237 | 0.9812349 | 0.01010322 | 0.9812307 | 0.007544584 |  |  | 791160 | 0.9666547 | 0.8678712 | 0.01259199 | 0.9726698 | 0.009535338 | 0.9726676 | 0.01076503
|  |  | 223992 | 1.00313 | 0.9994305 | 0.0003804219 | 0.9999501 | 0.05433509 | 0.9999457 | 0.09404591 |  |  | 448146 | 0.9937554 | 0.9866385 | 0.001394719 | 0.9960901 | 0.005606339 | 0.9960921 | 0.004570646 |  |  | 343260 | 0.977663 | 0.9670213 | 0.00372836 | 0.9822189 | 0.004304674 | 0.9822178 | 0.009679742 |  |  | 490680 | 0.9935117 | 0.9150489 | 0.00459237 | 0.9812412 | 0.01010323 | 0.981237 | 0.007544354 |  |  | 791460 | 0.9666547 | 0.8678712 | 0.01259199 | 0.9726878 | 0.009535418 | 0.9726856 | 0.01076482
|  |  | 224292 | 1.002234 | 0.9994305 | 0.0003804219 | 0.9999501 | 0.05433509 | 0.9999457 | 0.09404591 |  |  | 448446 | 0.9947158 | 0.9866385 | 0.001394719 | 0.9960919 | 0.00560627 | 0.996094 | 0.004570588 |  |  | 343560 | 0.979821 | 0.9670213 | 0.00372836 | 0.9822433 | 0.004304634 | 0.9822422 | 0.00967888 |  |  | 490980 | 0.9935117 | 0.9150489 | 0.00459237 | 0.9812476 | 0.01010324 | 0.9812434 | 0.007544126 |  |  | 791760 | 0.9621788 | 0.8678712 | 0.01259199 | 0.9727058 | 0.009535497 | 0.9727036 | 0.01076462
|  |  | 224592 | 1.002234 | 0.9994305 | 0.0003804219 | 0.9999501 | 0.05433509 | 0.9999457 | 0.09404591 |  |  | 448746 | 0.9947158 | 0.9866385 | 0.001394719 | 0.9960938 | 0.0056062 | 0.9960958 | 0.00457053 |  |  | 343860 | 0.979821 | 0.9670213 | 0.00372836 | 0.9822676 | 0.004304593 | 0.9822665 | 0.009678017 |  |  | 491280 | 0.9918302 | 0.9150489 | 0.00459237 | 0.9812539 | 0.01010325 | 0.9812497 | 0.007543899 |  |  | 792060 | 0.9644167 | 0.8678712 | 0.01259199 | 0.9727238 | 0.009535577 | 0.9727216 | 0.01076442
|  |  | 224892 | 1.002234 | 0.9994305 | 0.0003804219 | 0.9999501 | 0.05433509 | 0.9999457 | 0.09404591 |  |  | 449046 | 0.9947158 | 0.9866385 | 0.001394719 | 0.9960956 | 0.005606131 | 0.9960977 | 0.004570472 |  |  | 344160 | 0.976584 | 0.9670213 | 0.00372836 | 0.9822919 | 0.004304553 | 0.9822908 | 0.009677154 |  |  | 491580 | 0.9935117 | 0.9150489 | 0.00459237 | 0.9812602 | 0.01010326 | 0.981256 | 0.007543672 |  |  | 792360 | 0.9599408 | 0.8678712 | 0.01259199 | 0.9727418 | 0.009535657 | 0.9727396 | 0.01076422
|  |  | 225192 | 1.002234 | 0.9994305 | 0.0003804219 | 0.9999501 | 0.05433509 | 0.9999457 | 0.09404591 |  |  | 449346 | 0.9947158 | 0.9866385 | 0.001394719 | 0.9960974 | 0.005606063 | 0.9960995 | 0.004570415 |  |  | 344460 | 0.978742 | 0.9670213 | 0.00372836 | 0.9823161 | 0.004304512 | 0.982315 | 0.009676291 |  |  | 491880 | 0.9935117 | 0.9150489 | 0.00459237 | 0.9812665 | 0.01010328 | 0.9812623 | 0.007543447 |  |  | 792660 | 0.9644167 | 0.8678712 | 0.01259199 | 0.9727597 | 0.009535736 | 0.9727575 | 0.01076401
|  |  | 225492 | 1.00313 | 0.9994305 | 0.0003804219 | 0.9999501 | 0.05433509 | 0.9999457 | 0.09404591 |  |  | 449646 | 0.9937554 | 0.9866385 | 0.001394719 | 0.9960992 | 0.005605995 | 0.9961013 | 0.004570358 |  |  | 344760 | 0.978742 | 0.9670213 | 0.00372836 | 0.9823403 | 0.00430447 | 0.9823392 | 0.009675428 |  |  | 492180 | 0.9918302 | 0.9150489 | 0.00459237 | 0.9812727 | 0.01010329 | 0.9812685 | 0.007543223 |  |  | 792960 | 0.9577029 | 0.8678712 | 0.01259199 | 0.9727777 | 0.009535816 | 0.9727754 | 0.01076381
|  |  | 225792 | 1.00313 | 0.9994305 | 0.0003804219 | 0.9999501 | 0.05433509 | 0.9999457 | 0.09404591 |  |  | 449946 | 0.9937554 | 0.9866385 | 0.001394719 | 0.9961011 | 0.005605927 | 0.9961031 | 0.004570301 |  |  | 345060 | 0.978742 | 0.9670213 | 0.00372836 | 0.9823644 | 0.004304429 | 0.9823633 | 0.009674564 |  |  | 492480 | 0.9918302 | 0.9150489 | 0.00459237 | 0.981279 | 0.0101033 | 0.9812748 | 0.007542999 |  |  | 793260 | 0.9666547 | 0.8678712 | 0.01259199 | 0.9727956 | 0.009535895 | 0.9727934 | 0.01076361
|  |  | 226092 | 1.002234 | 0.9994305 | 0.0003804219 | 0.9999501 | 0.05433509 | 0.9999457 | 0.09404591 |  |  | 450246 | 0.9956763 | 0.9866385 | 0.001394719 | 0.9961029 | 0.00560586 | 0.996105 | 0.004570245 |  |  | 345360 | 0.9809 | 0.9670213 | 0.00372836 | 0.9823885 | 0.004304387 | 0.9823874 | 0.0096737 |  |  | 492780 | 0.9935117 | 0.9150489 | 0.00459237 | 0.9812852 | 0.01010332 | 0.981281 | 0.007542777 |  |  | 793560 | 0.9688926 | 0.8678712 | 0.01259199 | 0.9728135 | 0.009535975 | 0.9728112 | 0.01076341
|  |  | 226392 | 1.002234 | 0.9994305 | 0.0003804219 | 0.9999501 | 0.05433509 | 0.9999457 | 0.09404591 |  |  | 450546 | 0.9937554 | 0.9866385 | 0.001394719 | 0.9961047 | 0.005605793 | 0.9961068 | 0.004570189 |  |  | 345660 | 0.977663 | 0.9670213 | 0.00372836 | 0.9824126 | 0.004304345 | 0.9824115 | 0.009672836 |  |  | 493080 | 0.9951932 | 0.9150489 | 0.00459237 | 0.9812915 | 0.01010333 | 0.9812872 | 0.007542556 |  |  | 793860 | 0.9688926 | 0.8678712 | 0.01259199 | 0.9728314 | 0.009536054 | 0.9728291 | 0.01076321
|  |  | 226692 | 1.00313 | 0.9994305 | 0.0003804219 | 0.9999501 | 0.05433509 | 0.9999457 | 0.09404591 |  |  | 450846 | 0.9937554 | 0.9866385 | 0.001394719 | 0.9961065 | 0.005605726 | 0.9961086 | 0.004570133 |  |  | 345960 | 0.978742 | 0.9670213 | 0.00372836 | 0.9824366 | 0.004304302 | 0.9824355 | 0.009671972 |  |  | 493380 | 0.9935117 | 0.9150489 | 0.00459237 | 0.9812977 | 0.01010334 | 0.9812934 | 0.007542336 |  |  | 794160 | 0.9644167 | 0.8678712 | 0.01259199 | 0.9728492 | 0.009536134 | 0.972847 | 0.01076301
|  |  | 226992 | 1.001338 | 0.9994305 | 0.0003804219 | 0.9999501 | 0.05433509 | 0.9999457 | 0.09404591 |  |  | 451146 | 0.9937554 | 0.9866385 | 0.001394719 | 0.9961083 | 0.00560566 | 0.9961104 | 0.004570077 |  |  | 346260 | 0.979821 | 0.9670213 | 0.00372836 | 0.9824606 | 0.00430426 | 0.9824595 | 0.009671107 |  |  | 493680 | 0.9935117 | 0.9150489 | 0.00459237 | 0.9813038 | 0.01010336 | 0.9812996 | 0.007542116 |  |  | 794460 | 0.9644167 | 0.8678712 | 0.01259199 | 0.972867 | 0.009536213 | 0.9728648 | 0.01076281
|  |  | 227292 | 1.00313 | 0.9994305 | 0.0003804219 | 0.9999501 | 0.05433509 | 0.9999457 | 0.09404591 |  |  | 451446 | 0.9947158 | 0.9866385 | 0.001394719 | 0.9961101 | 0.005605594 | 0.9961122 | 0.004570022 |  |  | 346560 | 0.979821 | 0.9670213 | 0.00372836 | 0.9824846 | 0.004304217 | 0.9824835 | 0.009670243 |  |  | 493980 | 0.9918302 | 0.9150489 | 0.00459237 | 0.98131 | 0.01010337 | 0.9813058 | 0.007541898 |  |  | 794760 | 0.9688926 | 0.8678712 | 0.01259199 | 0.9728849 | 0.009536292 | 0.9728826 | 0.01076261
|  |  | 227592 | 1.00313 | 0.9994305 | 0.0003804219 | 0.9999501 | 0.05433509 | 0.9999457 | 0.09404591 |  |  | 451746 | 0.9927949 | 0.9866385 | 0.001394719 | 0.9961119 | 0.005605528 | 0.996114 | 0.004569968 |  |  | 346860 | 0.978742 | 0.9670213 | 0.00372836 | 0.9825085 | 0.004304173 | 0.9825074 | 0.009669378 |  |  | 494280 | 0.9935117 | 0.9150489 | 0.00459237 | 0.9813162 | 0.01010338 | 0.9813119 | 0.007541681 |  |  | 795060 | 0.9688926 | 0.8678712 | 0.01259199 | 0.9729026 | 0.009536372 | 0.9729004 | 0.01076241
|  |  | 227892 | 1.00313 | 0.9994305 | 0.0003804219 | 0.9999501 | 0.05433509 | 0.9999457 | 0.09404591 |  |  | 452046 | 0.9947158 | 0.9866385 | 0.001394719 | 0.9961137 | 0.005605463 | 0.9961158 | 0.004569913 |  |  | 347160 | 0.979821 | 0.9670213 | 0.00372836 | 0.9825324 | 0.00430413 | 0.9825313 | 0.009668513 |  |  | 494580 | 0.9935117 | 0.9150489 | 0.00459237 | 0.9813223 | 0.0101034 | 0.9813181 | 0.007541464 |  |  | 795360 | 0.9666547 | 0.8678712 | 0.01259199 | 0.9729204 | 0.009536451 | 0.9729181 | 0.01076221
|  |  | 228192 | 1.002234 | 0.9994305 | 0.0003804219 | 0.9999501 | 0.05433509 | 0.9999457 | 0.09404591 |  |  | 452346 | 0.9937554 | 0.9866385 | 0.001394719 | 0.9961155 | 0.005605398 | 0.9961176 | 0.004569859 |  |  | 347460 | 0.977663 | 0.9670213 | 0.00372836 | 0.9825562 | 0.004304086 | 0.9825551 | 0.009667648 |  |  | 494880 | 0.9935117 | 0.9150489 | 0.00459237 | 0.9813284 | 0.01010341 | 0.9813242 | 0.007541249 |  |  | 795660 | 0.9644167 | 0.8678712 | 0.01259199 | 0.9729382 | 0.00953653 | 0.9729359 | 0.01076201
|  |  | 228492 | 1.002234 | 0.9994305 | 0.0003804219 | 0.9999501 | 0.05433509 | 0.9999457 | 0.09404591 |  |  | 452646 | 0.9927949 | 0.9866385 | 0.001394719 | 0.9961172 | 0.005605334 | 0.9961194 | 0.004569805 |  |  | 347760 | 0.978742 | 0.9670213 | 0.00372836 | 0.98258 | 0.004304042 | 0.9825789 | 0.009666783 |  |  | 495180 | 0.9935117 | 0.9150489 | 0.00459237 | 0.9813345 | 0.01010342 | 0.9813303 | 0.007541035 |  |  | 795960 | 0.9666547 | 0.8678712 | 0.01259199 | 0.9729559 | 0.00953661 | 0.9729536 | 0.01076182
|  |  | 228792 | 1.002234 | 0.9994305 | 0.0003804219 | 0.9999501 | 0.05433509 | 0.9999457 | 0.09404591 |  |  | 452946 | 0.9937554 | 0.9866385 | 0.001394719 | 0.996119 | 0.005605269 | 0.9961212 | 0.004569751 |  |  | 348060 | 0.977663 | 0.9670213 | 0.00372836 | 0.9826038 | 0.004303998 | 0.9826027 | 0.009665917 |  |  | 495480 | 0.9951932 | 0.9150489 | 0.00459237 | 0.9813406 | 0.01010344 | 0.9813364 | 0.007540821 |  |  | 796260 | 0.9644167 | 0.8678712 | 0.01259199 | 0.9729736 | 0.009536689 | 0.9729713 | 0.01076162
|  |  | 229092 | 1.00313 | 0.9994305 | 0.0003804219 | 0.9999501 | 0.05433509 | 0.9999457 | 0.09404591 |  |  | 453246 | 0.9937554 | 0.9866385 | 0.001394719 | 0.9961208 | 0.005605206 | 0.9961229 | 0.004569698 |  |  | 348360 | 0.977663 | 0.9670213 | 0.00372836 | 0.9826275 | 0.004303953 | 0.9826264 | 0.009665051 |  |  | 495780 | 0.9935117 | 0.9150489 | 0.00459237 | 0.9813467 | 0.01010345 | 0.9813424 | 0.007540609 |  |  | 796560 | 0.9688926 | 0.8678712 | 0.01259199 | 0.9729913 | 0.009536768 | 0.972989 | 0.01076142
|  |  | 229392 | 1.00313 | 0.9994305 | 0.0003804219 | 0.9999501 | 0.05433509 | 0.9999457 | 0.09404591 |  |  | 453546 | 0.9947158 | 0.9866385 | 0.001394719 | 0.9961225 | 0.005605142 | 0.9961247 | 0.004569645 |  |  | 348660 | 0.978742 | 0.9670213 | 0.00372836 | 0.9826512 | 0.004303908 | 0.9826501 | 0.009664186 |  |  | 496080 | 0.9918302 | 0.9150489 | 0.00459237 | 0.9813527 | 0.01010347 | 0.9813485 | 0.007540397 |  |  | 796860 | 0.9666547 | 0.8678712 | 0.01259199 | 0.973009 | 0.009536848 | 0.9730067 | 0.01076122
|  |  | 229692 | 1.002234 | 0.9994305 | 0.0003804219 | 0.9999501 | 0.05433509 | 0.9999457 | 0.09404591 |  |  | 453846 | 0.9947158 | 0.9866385 | 0.001394719 | 0.9961243 | 0.005605079 | 0.9961265 | 0.004569592 |  |  | 348960 | 0.978742 | 0.9670213 | 0.00372836 | 0.9826748 | 0.004303863 | 0.9826737 | 0.00966332 |  |  | 496380 | 0.9951932 | 0.9150489 | 0.00459237 | 0.9813588 | 0.01010348 | 0.9813545 | 0.007540187 |  |  | 797160 | 0.9666547 | 0.8678712 | 0.01259199 | 0.9730266 | 0.009536927 | 0.9730243 | 0.01076103
|  |  | 229992 | 1.002234 | 0.9994305 | 0.0003804219 | 0.9999501 | 0.05433509 | 0.9999457 | 0.09404591 |  |  | 454146 | 0.9927949 | 0.9866385 | 0.001394719 | 0.996126 | 0.005605016 | 0.9961282 | 0.00456954 |  |  | 349260 | 0.979821 | 0.9670213 | 0.00372836 | 0.9826984 | 0.004303818 | 0.9826974 | 0.009662454 |  |  | 496680 | 0.9918302 | 0.9150489 | 0.00459237 | 0.9813648 | 0.0101035 | 0.9813605 | 0.007539977 |  |  | 797460 | 0.9644167 | 0.8678712 | 0.01259199 | 0.9730443 | 0.009537006 | 0.9730419 | 0.01076083
|  |  | 230292 | 1.002234 | 0.9994305 | 0.0003804219 | 0.9999501 | 0.05433509 | 0.9999457 | 0.09404591 |  |  | 454446 | 0.9947158 | 0.9866385 | 0.001394719 | 0.9961278 | 0.005604954 | 0.99613 | 0.004569488 |  |  | 349560 | 0.977663 | 0.9670213 | 0.00372836 | 0.982722 | 0.004303773 | 0.9827209 | 0.009661587 |  |  | 496980 | 0.9918302 | 0.9150489 | 0.00459237 | 0.9813708 | 0.01010351 | 0.9813665 | 0.007539768 |  |  | 797760 | 0.9644167 | 0.8678712 | 0.01259199 | 0.9730619 | 0.009537085 | 0.9730595 | 0.01076063
|  |  | 230592 | 1.004026 | 0.9994305 | 0.0003804219 | 0.9999501 | 0.05433509 | 0.9999457 | 0.09404591 |  |  | 454746 | 0.9947158 | 0.9866385 | 0.001394719 | 0.9961295 | 0.005604892 | 0.9961317 | 0.004569436 |  |  | 349860 | 0.977663 | 0.9670213 | 0.00372836 | 0.9827455 | 0.004303727 | 0.9827445 | 0.009660721 |  |  | 497280 | 0.9935117 | 0.9150489 | 0.00459237 | 0.9813768 | 0.01010353 | 0.9813725 | 0.007539561 |  |  | 798060 | 0.9666547 | 0.8678712 | 0.01259199 | 0.9730795 | 0.009537165 | 0.9730771 | 0.01076044
|  |  | 230892 | 1.00313 | 0.9994305 | 0.0003804219 | 0.9999501 | 0.05433509 | 0.9999457 | 0.09404591 |  |  | 455046 | 0.9937554 | 0.9866385 | 0.001394719 | 0.9961313 | 0.00560483 | 0.9961335 | 0.004569385 |  |  | 350160 | 0.977663 | 0.9670213 | 0.00372836 | 0.982769 | 0.004303681 | 0.982768 | 0.009659855 |  |  | 497580 | 0.9951932 | 0.9150489 | 0.00459237 | 0.9813828 | 0.01010354 | 0.9813785 | 0.007539354 |  |  | 798360 | 0.9688926 | 0.8678712 | 0.01259199 | 0.973097 | 0.009537244 | 0.9730947 | 0.01076024
|  |  | 231192 | 1.00313 | 0.9994305 | 0.0003804219 | 0.9999501 | 0.05433509 | 0.9999457 | 0.09404591 |  |  | 455346 | 0.9947158 | 0.9866385 | 0.001394719 | 0.996133 | 0.005604769 | 0.9961352 | 0.004569333 |  |  | 350460 | 0.977663 | 0.9670213 | 0.00372836 | 0.9827925 | 0.004303634 | 0.9827914 | 0.009658988 |  |  | 497880 | 0.9935117 | 0.9150489 | 0.00459237 | 0.9813887 | 0.01010356 | 0.9813844 | 0.007539148 |  |  | 798660 | 0.9644167 | 0.8678712 | 0.01259199 | 0.9731146 | 0.009537323 | 0.9731122 | 0.01076005
|  |  | 231492 | 1.002234 | 0.9994305 | 0.0003804219 | 0.9999501 | 0.05433509 | 0.9999457 | 0.09404591 |  |  | 455646 | 0.9937554 | 0.9866385 | 0.001394719 | 0.9961347 | 0.005604708 | 0.996137 | 0.004569283 |  |  | 350760 | 0.979821 | 0.9670213 | 0.00372836 | 0.9828159 | 0.004303588 | 0.9828148 | 0.009658121 |  |  | 498180 | 0.9935117 | 0.9150489 | 0.00459237 | 0.9813946 | 0.01010357 | 0.9813903 | 0.007538943 |  |  | 798960 | 0.9621788 | 0.8678712 | 0.01259199 | 0.9731321 | 0.009537402 | 0.9731297 | 0.01075985
|  |  | 231792 | 1.00313 | 0.9994305 | 0.0003804219 | 0.9999501 | 0.05433509 | 0.9999457 | 0.09404591 |  |  | 455946 | 0.9947158 | 0.9866385 | 0.001394719 | 0.9961365 | 0.005604647 | 0.9961387 | 0.004569232 |  |  | 351060 | 0.9809 | 0.9670213 | 0.00372836 | 0.9828393 | 0.004303541 | 0.9828382 | 0.009657255 |  |  | 498480 | 0.9935117 | 0.9150489 | 0.00459237 | 0.9814006 | 0.01010359 | 0.9813963 | 0.007538739 |  |  | 799260 | 0.9733685 | 0.8678712 | 0.01259199 | 0.9731496 | 0.009537481 | 0.9731472 | 0.01075966
|  |  | 232092 | 1.002234 | 0.9994305 | 0.0003804219 | 0.9999501 | 0.05433509 | 0.9999457 | 0.09404591 |  |  | 456246 | 0.9937554 | 0.9866385 | 0.001394719 | 0.9961382 | 0.005604587 | 0.9961404 | 0.004569182 |  |  | 351360 | 0.979821 | 0.9670213 | 0.00372836 | 0.9828626 | 0.004303494 | 0.9828616 | 0.009656388 |  |  | 498780 | 0.9951932 | 0.9150489 | 0.00459237 | 0.9814065 | 0.0101036 | 0.9814022 | 0.007538536 |  |  | 799560 | 0.9644167 | 0.8678712 | 0.01259199 | 0.9731671 | 0.00953756 | 0.9731647 | 0.01075946
|  |  | 232392 | 1.00313 | 0.9994305 | 0.0003804219 | 0.9999501 | 0.05433509 | 0.9999457 | 0.09404591 |  |  | 456546 | 0.9937554 | 0.9866385 | 0.001394719 | 0.9961399 | 0.005604527 | 0.9961421 | 0.004569132 |  |  | 351660 | 0.9809 | 0.9670213 | 0.00372836 | 0.9828859 | 0.004303447 | 0.9828849 | 0.009655521 |  |  | 499080 | 0.9985561 | 0.9150489 | 0.00459237 | 0.9814124 | 0.01010362 | 0.981408 | 0.007538334 |  |  | 799860 | 0.9621788 | 0.8678712 | 0.01259199 | 0.9731846 | 0.009537639 | 0.9731822 | 0.01075927
|  |  | 232692 | 1.00313 | 0.9994305 | 0.0003804219 | 0.9999501 | 0.05433509 | 0.9999457 | 0.09404591 |  |  | 456846 | 0.9937554 | 0.9866385 | 0.001394719 | 0.9961416 | 0.005604467 | 0.9961439 | 0.004569082 |  |  | 351960 | 0.979821 | 0.9670213 | 0.00372836 | 0.9829092 | 0.004303399 | 0.9829081 | 0.009654654 |  |  | 499380 | 0.9985561 | 0.9150489 | 0.00459237 | 0.9814182 | 0.01010363 | 0.9814139 | 0.007538133 |  |  | 800160 | 0.9644167 | 0.8678712 | 0.01259199 | 0.973202 | 0.009537718 | 0.9731996 | 0.01075908
|  |  | 232992 | 1.00313 | 0.9994305 | 0.0003804219 | 0.9999501 | 0.05433509 | 0.9999457 | 0.09404591 |  |  | 457146 | 0.9927949 | 0.9866385 | 0.001394719 | 0.9961433 | 0.005604408 | 0.9961456 | 0.004569032 |  |  | 352260 | 0.979821 | 0.9670213 | 0.00372836 | 0.9829324 | 0.004303351 | 0.9829314 | 0.009653787 |  |  | 499680 | 0.9951932 | 0.9150489 | 0.00459237 | 0.9814241 | 0.01010365 | 0.9814198 | 0.007537933 |  |  | 800460 | 0.9711305 | 0.8678712 | 0.01259199 | 0.9732195 | 0.009537797 | 0.973217 | 0.01075888
|  |  | 233292 | 1.004026 | 0.9994305 | 0.0003804219 | 0.9999501 | 0.05433509 | 0.9999457 | 0.09404591 |  |  | 457446 | 0.9937554 | 0.9866385 | 0.001394719 | 0.996145 | 0.005604349 | 0.9961473 | 0.004568983 |  |  | 352560 | 0.978742 | 0.9670213 | 0.00372836 | 0.9829556 | 0.004303303 | 0.9829546 | 0.00965292 |  |  | 499980 | 0.9918302 | 0.9150489 | 0.00459237 | 0.9814299 | 0.01010367 | 0.9814256 | 0.007537734 |  |  | 800760 | 0.9688926 | 0.8678712 | 0.01259199 | 0.9732369 | 0.009537876 | 0.9732344 | 0.01075869
|  |  | 233592 | 1.002234 | 0.9994305 | 0.0003804219 | 0.9999501 | 0.05433509 | 0.9999457 | 0.09404591 |  |  | 457746 | 0.9927949 | 0.9866385 | 0.001394719 | 0.9961467 | 0.00560429 | 0.996149 | 0.004568934 |  |  | 352860 | 0.977663 | 0.9670213 | 0.00372836 | 0.9829788 | 0.004303255 | 0.9829777 | 0.009652052 |  |  | 500280 | 0.9918302 | 0.9150489 | 0.00459237 | 0.9814358 | 0.01010368 | 0.9814314 | 0.007537535 |  |  | 801060 | 0.9666547 | 0.8678712 | 0.01259199 | 0.9732542 | 0.009537955 | 0.9732518 | 0.0107585
|  |  | 233892 | 1.00313 | 0.9994305 | 0.0003804219 | 0.9999501 | 0.05433509 | 0.9999457 | 0.09404591 |  |  | 458046 | 0.9937554 | 0.9866385 | 0.001394719 | 0.9961484 | 0.005604232 | 0.9961507 | 0.004568886 |  |  | 353160 | 0.979821 | 0.9670213 | 0.00372836 | 0.9830019 | 0.004303207 | 0.9830008 | 0.009651185 |  |  | 500580 | 0.9901487 | 0.9150489 | 0.00459237 | 0.9814416 | 0.0101037 | 0.9814372 | 0.007537338 |  |  | 801360 | 0.9666547 | 0.8678712 | 0.01259199 | 0.9732716 | 0.009538034 | 0.9732692 | 0.01075831
|  |  | 234192 | 1.002234 | 0.9994305 | 0.0003804219 | 0.9999501 | 0.05433509 | 0.9999457 | 0.09404591 |  |  | 458346 | 0.9947158 | 0.9866385 | 0.001394719 | 0.9961501 | 0.005604174 | 0.9961524 | 0.004568838 |  |  | 353460 | 0.978742 | 0.9670213 | 0.00372836 | 0.983025 | 0.004303158 | 0.9830239 | 0.009650318 |  |  | 500880 | 0.9951932 | 0.9150489 | 0.00459237 | 0.9814474 | 0.01010372 | 0.981443 | 0.007537141 |  |  | 801660 | 0.9711305 | 0.8678712 | 0.01259199 | 0.973289 | 0.009538113 | 0.9732865 | 0.01075811
|  |  | 234492 | 1.00313 | 0.9994305 | 0.0003804219 | 0.9999501 | 0.05433509 | 0.9999457 | 0.09404591 |  |  | 458646 | 0.9937554 | 0.9866385 | 0.001394719 | 0.9961518 | 0.005604116 | 0.9961541 | 0.00456879 |  |  | 353760 | 0.979821 | 0.9670213 | 0.00372836 | 0.983048 | 0.004303109 | 0.9830469 | 0.009649451 |  |  | 501180 | 0.9951932 | 0.9150489 | 0.00459237 | 0.9814531 | 0.01010373 | 0.9814488 | 0.007536945 |  |  | 801960 | 0.9711305 | 0.8678712 | 0.01259199 | 0.9733063 | 0.009538192 | 0.9733039 | 0.01075792
|  |  | 234792 | 1.002234 | 0.9994305 | 0.0003804219 | 0.9999501 | 0.05433509 | 0.9999457 | 0.09404591 |  |  | 458946 | 0.9927949 | 0.9866385 | 0.001394719 | 0.9961535 | 0.005604059 | 0.9961558 | 0.004568742 |  |  | 354060 | 0.978742 | 0.9670213 | 0.00372836 | 0.983071 | 0.00430306 | 0.98307 | 0.009648583 |  |  | 501480 | 0.9935117 | 0.9150489 | 0.00459237 | 0.9814589 | 0.01010375 | 0.9814545 | 0.00753675 |  |  | 802260 | 0.9599408 | 0.8678712 | 0.01259199 | 0.9733236 | 0.009538271 | 0.9733212 | 0.01075773
|  |  | 235092 | 1.00313 | 0.9994305 | 0.0003804219 | 0.9999501 | 0.05433509 | 0.9999457 | 0.09404591 |  |  | 459246 | 0.9947158 | 0.9866385 | 0.001394719 | 0.9961552 | 0.005604002 | 0.9961575 | 0.004568694 |  |  | 354360 | 0.977663 | 0.9670213 | 0.00372836 | 0.983094 | 0.004303011 | 0.9830929 | 0.009647716 |  |  | 501780 | 0.9918302 | 0.9150489 | 0.00459237 | 0.9814646 | 0.01010377 | 0.9814603 | 0.007536556 |  |  | 802560 | 0.9688926 | 0.8678712 | 0.01259199 | 0.9733409 | 0.00953835 | 0.9733384 | 0.01075754
|  |  | 235392 | 1.00313 | 0.9994305 | 0.0003804219 | 0.9999501 | 0.05433509 | 0.9999457 | 0.09404591 |  |  | 459546 | 0.9947158 | 0.9866385 | 0.001394719 | 0.9961568 | 0.005603945 | 0.9961591 | 0.004568647 |  |  | 354660 | 0.977663 | 0.9670213 | 0.00372836 | 0.9831169 | 0.004302961 | 0.9831159 | 0.009646848 |  |  | 502080 | 0.9935117 | 0.9150489 | 0.00459237 | 0.9814704 | 0.01010378 | 0.981466 | 0.007536363 |  |  | 802860 | 0.9666547 | 0.8678712 | 0.01259199 | 0.9733582 | 0.009538429 | 0.9733557 | 0.01075735
|  |  | 235692 | 1.004026 | 0.9994305 | 0.0003804219 | 0.9999501 | 0.05433509 | 0.9999457 | 0.09404591 |  |  | 459846 | 0.9937554 | 0.9866385 | 0.001394719 | 0.9961585 | 0.005603888 | 0.9961608 | 0.0045686 |  |  | 354960 | 0.978742 | 0.9670213 | 0.00372836 | 0.9831398 | 0.004302911 | 0.9831387 | 0.009645981 |  |  | 502380 | 0.9935117 | 0.9150489 | 0.00459237 | 0.9814761 | 0.0101038 | 0.9814717 | 0.007536171 |  |  | 803160 | 0.9644167 | 0.8678712 | 0.01259199 | 0.9733754 | 0.009538508 | 0.973373 | 0.01075716
|  |  | 235992 | 1.002234 | 0.9994305 | 0.0003804219 | 0.9999501 | 0.05433509 | 0.9999457 | 0.09404591 |  |  | 460146 | 0.9947158 | 0.9866385 | 0.001394719 | 0.9961602 | 0.005603832 | 0.9961625 | 0.004568554 |  |  | 355260 | 0.979821 | 0.9670213 | 0.00372836 | 0.9831627 | 0.004302861 | 0.9831616 | 0.009645114 |  |  | 502680 | 0.9951932 | 0.9150489 | 0.00459237 | 0.9814818 | 0.01010382 | 0.9814774 | 0.00753598 |  |  | 803460 | 0.9688926 | 0.8678712 | 0.01259199 | 0.9733927 | 0.009538587 | 0.9733902 | 0.01075697
|  |  | 236292 | 1.002234 | 0.9994305 | 0.0003804219 | 0.9999501 | 0.05433509 | 0.9999457 | 0.09404591 |  |  | 460446 | 0.9937554 | 0.9866385 | 0.001394719 | 0.9961618 | 0.005603777 | 0.9961641 | 0.004568507 |  |  | 355560 | 0.978742 | 0.9670213 | 0.00372836 | 0.9831855 | 0.004302811 | 0.9831844 | 0.009644246 |  |  | 502980 | 0.9918302 | 0.9150489 | 0.00459237 | 0.9814875 | 0.01010383 | 0.9814831 | 0.007535789 |  |  | 803760 | 0.9666547 | 0.8678712 | 0.01259199 | 0.9734099 | 0.009538665 | 0.9734074 | 0.01075678
|  |  | 236592 | 1.002234 | 0.9994305 | 0.0003804219 | 0.9999501 | 0.05433509 | 0.9999457 | 0.09404591 |  |  | 460746 | 0.9927949 | 0.9866385 | 0.001394719 | 0.9961635 | 0.005603721 | 0.9961658 | 0.004568461 |  |  | 355860 | 0.978742 | 0.9670213 | 0.00372836 | 0.9832083 | 0.004302761 | 0.9832072 | 0.009643379 |  |  | 503280 | 0.9935117 | 0.9150489 | 0.00459237 | 0.9814931 | 0.01010385 | 0.9814888 | 0.0075356 |  |  | 804060 | 0.9621788 | 0.8678712 | 0.01259199 | 0.9734271 | 0.009538744 | 0.9734246 | 0.01075659
|  |  | 236892 | 1.002234 | 0.9994305 | 0.0003804219 | 0.9999501 | 0.05433509 | 0.9999457 | 0.09404591 |  |  | 461046 | 0.9937554 | 0.9866385 | 0.001394719 | 0.9961651 | 0.005603666 | 0.9961675 | 0.004568415 |  |  | 356160 | 0.978742 | 0.9670213 | 0.00372836 | 0.983231 | 0.00430271 | 0.98323 | 0.009642511 |  |  | 503580 | 0.9918302 | 0.9150489 | 0.00459237 | 0.9814988 | 0.01010387 | 0.9814944 | 0.007535411 |  |  | 804360 | 0.9711305 | 0.8678712 | 0.01259199 | 0.9734442 | 0.009538823 | 0.9734417 | 0.0107564
|  |  | 237192 | 1.00313 | 0.9994305 | 0.0003804219 | 0.9999501 | 0.05433509 | 0.9999457 | 0.09404591 |  |  | 461346 | 0.9937554 | 0.9866385 | 0.001394719 | 0.9961668 | 0.005603611 | 0.9961691 | 0.00456837 |  |  | 356460 | 0.978742 | 0.9670213 | 0.00372836 | 0.9832537 | 0.004302659 | 0.9832527 | 0.009641644 |  |  | 503880 | 0.9951932 | 0.9150489 | 0.00459237 | 0.9815044 | 0.01010389 | 0.9815 | 0.007535223 |  |  | 804660 | 0.9733685 | 0.8678712 | 0.01259199 | 0.9734614 | 0.009538902 | 0.9734589 | 0.01075621
|  |  | 237492 | 1.002234 | 0.9994305 | 0.0003804219 | 0.9999501 | 0.05433509 | 0.9999457 | 0.09404591 |  |  | 461646 | 0.9927949 | 0.9866385 | 0.001394719 | 0.9961684 | 0.005603557 | 0.9961708 | 0.004568325 |  |  | 356760 | 0.978742 | 0.9670213 | 0.00372836 | 0.9832764 | 0.004302608 | 0.9832753 | 0.009640777 |  |  | 504180 | 0.9935117 | 0.9150489 | 0.00459237 | 0.9815101 | 0.0101039 | 0.9815057 | 0.007535036 |  |  | 804960 | 0.9688926 | 0.8678712 | 0.01259199 | 0.9734785 | 0.00953898 | 0.973476 | 0.01075602
|  |  | 237792 | 1.004026 | 0.9994305 | 0.0003804219 | 0.9999501 | 0.05433509 | 0.9999457 | 0.09404591 |  |  | 461946 | 0.9956763 | 0.9866385 | 0.001394719 | 0.9961701 | 0.005603503 | 0.9961724 | 0.00456828 |  |  | 357060 | 0.976584 | 0.9670213 | 0.00372836 | 0.983299 | 0.004302557 | 0.983298 | 0.009639909 |  |  | 504480 | 0.9901487 | 0.9150489 | 0.00459237 | 0.9815157 | 0.01010392 | 0.9815113 | 0.00753485 |  |  | 805260 | 0.9666547 | 0.8678712 | 0.01259199 | 0.9734956 | 0.009539059 | 0.9734931 | 0.01075583
|  |  | 238092 | 1.002234 | 0.9994305 | 0.0003804219 | 0.9999501 | 0.05433509 | 0.9999457 | 0.09404591 |  |  | 462246 | 0.9927949 | 0.9866385 | 0.001394719 | 0.9961717 | 0.005603449 | 0.996174 | 0.004568235 |  |  | 357360 | 0.977663 | 0.9670213 | 0.00372836 | 0.9833216 | 0.004302505 | 0.9833206 | 0.009639042 |  |  | 504780 | 0.9901487 | 0.9150489 | 0.00459237 | 0.9815213 | 0.01010394 | 0.9815169 | 0.007534665 |  |  | 805560 | 0.9666547 | 0.8678712 | 0.01259199 | 0.9735127 | 0.009539138 | 0.9735102 | 0.01075565
|  |  | 238392 | 1.00313 | 0.9994305 | 0.0003804219 | 0.9999501 | 0.05433509 | 0.9999457 | 0.09404591 |  |  | 462546 | 0.9927949 | 0.9866385 | 0.001394719 | 0.9961733 | 0.005603395 | 0.9961757 | 0.00456819 |  |  | 357660 | 0.979821 | 0.9670213 | 0.00372836 | 0.9833442 | 0.004302454 | 0.9833431 | 0.009638175 |  |  | 505080 | 0.9935117 | 0.9150489 | 0.00459237 | 0.9815268 | 0.01010396 | 0.9815224 | 0.007534481 |  |  | 805860 | 0.9688926 | 0.8678712 | 0.01259199 | 0.9735298 | 0.009539217 | 0.9735273 | 0.01075546
|  |  | 238692 | 1.002234 | 0.9994305 | 0.0003804219 | 0.9999501 | 0.05433509 | 0.9999457 | 0.09404591 |  |  | 462846 | 0.9918345 | 0.9866385 | 0.001394719 | 0.9961749 | 0.005603342 | 0.9961773 | 0.004568146 |  |  | 357960 | 0.979821 | 0.9670213 | 0.00372836 | 0.9833667 | 0.004302402 | 0.9833657 | 0.009637308 |  |  | 505380 | 0.9935117 | 0.9150489 | 0.00459237 | 0.9815324 | 0.01010398 | 0.981528 | 0.007534297 |  |  | 806160 | 0.9666547 | 0.8678712 | 0.01259199 | 0.9735468 | 0.009539295 | 0.9735443 | 0.01075527
|  |  | 238992 | 1.00313 | 0.9994305 | 0.0003804219 | 0.9999501 | 0.05433509 | 0.9999457 | 0.09404591 |  |  | 463146 | 0.9918345 | 0.9866385 | 0.001394719 | 0.9961766 | 0.005603289 | 0.9961789 | 0.004568102 |  |  | 358260 | 0.978742 | 0.9670213 | 0.00372836 | 0.9833892 | 0.00430235 | 0.9833882 | 0.00963644 |  |  | 505680 | 0.9918302 | 0.9150489 | 0.00459237 | 0.9815379 | 0.01010399 | 0.9815335 | 0.007534115 |  |  | 806460 | 0.9733685 | 0.8678712 | 0.01259199 | 0.9735639 | 0.009539374 | 0.9735613 | 0.01075508
|  |  | 239292 | 1.002234 | 0.9994305 | 0.0003804219 | 0.9999501 | 0.05433509 | 0.9999457 | 0.09404591 |  |  | 463446 | 0.9927949 | 0.9866385 | 0.001394719 | 0.9961782 | 0.005603237 | 0.9961806 | 0.004568059 |  |  | 358560 | 0.979821 | 0.9670213 | 0.00372836 | 0.9834116 | 0.004302297 | 0.9834106 | 0.009635573 |  |  | 505980 | 0.9935117 | 0.9150489 | 0.00459237 | 0.9815435 | 0.01010401 | 0.981539 | 0.007533933 |  |  | 806760 | 0.9778444 | 0.8678712 | 0.01259199 | 0.9735809 | 0.009539452 | 0.9735783 | 0.0107549
|  |  | 239592 | 1.002234 | 0.9994305 | 0.0003804219 | 0.9999501 | 0.05433509 | 0.9999457 | 0.09404591 |  |  | 463746 | 0.9937554 | 0.9866385 | 0.001394719 | 0.9961798 | 0.005603184 | 0.9961822 | 0.004568015 |  |  | 358860 | 0.978742 | 0.9670213 | 0.00372836 | 0.9834341 | 0.004302245 | 0.983433 | 0.009634706 |  |  | 506280 | 0.9935117 | 0.9150489 | 0.00459237 | 0.981549 | 0.01010403 | 0.9815446 | 0.007533752 |  |  | 807060 | 0.9688926 | 0.8678712 | 0.01259199 | 0.9735979 | 0.009539531 | 0.9735953 | 0.01075471
|  |  | 239892 | 1.00313 | 0.9994305 | 0.0003804219 | 0.9999501 | 0.05433509 | 0.9999457 | 0.09404591 |  |  | 464046 | 0.9927949 | 0.9866385 | 0.001394719 | 0.9961814 | 0.005603132 | 0.9961838 | 0.004567972 |  |  | 359160 | 0.978742 | 0.9670213 | 0.00372836 | 0.9834564 | 0.004302192 | 0.9834554 | 0.009633839 |  |  | 506580 | 0.9935117 | 0.9150489 | 0.00459237 | 0.9815545 | 0.01010405 | 0.9815501 | 0.007533571 |  |  | 807360 | 0.9711305 | 0.8678712 | 0.01259199 | 0.9736149 | 0.00953961 | 0.9736123 | 0.01075452
|  |  | 240192 | 1.002234 | 0.9994305 | 0.0003804219 | 0.9999501 | 0.05433509 | 0.9999457 | 0.09404591 |  |  | 464346 | 0.9927949 | 0.9866385 | 0.001394719 | 0.996183 | 0.005603081 | 0.9961854 | 0.004567929 |  |  | 359460 | 0.977663 | 0.9670213 | 0.00372836 | 0.9834788 | 0.004302139 | 0.9834778 | 0.009632972 |  |  | 506880 | 0.9951932 | 0.9150489 | 0.00459237 | 0.98156 | 0.01010407 | 0.9815555 | 0.007533392 |  |  | 807660 | 0.9688926 | 0.8678712 | 0.01259199 | 0.9736318 | 0.009539688 | 0.9736293 | 0.01075434
|  |  | 240492 | 1.00313 | 0.9994305 | 0.0003804219 | 0.9999501 | 0.05433509 | 0.9999457 | 0.09404591 |  |  | 464646 | 0.9937554 | 0.9866385 | 0.001394719 | 0.9961846 | 0.005603029 | 0.996187 | 0.004567887 |  |  | 359760 | 0.978742 | 0.9670213 | 0.00372836 | 0.9835011 | 0.004302086 | 0.9835001 | 0.009632106 |  |  | 507180 | 0.9935117 | 0.9150489 | 0.00459237 | 0.9815654 | 0.01010409 | 0.981561 | 0.007533214 |  |  | 807960 | 0.9644167 | 0.8678712 | 0.01259199 | 0.9736488 | 0.009539767 | 0.9736462 | 0.01075415
|  |  | 240792 | 1.00313 | 0.9994305 | 0.0003804219 | 0.9999501 | 0.05433509 | 0.9999457 | 0.09404591 |  |  | 464946 | 0.9937554 | 0.9866385 | 0.001394719 | 0.9961862 | 0.005602978 | 0.9961886 | 0.004567844 |  |  | 360060 | 0.978742 | 0.9670213 | 0.00372836 | 0.9835234 | 0.004302033 | 0.9835223 | 0.009631239 |  |  | 507480 | 0.9918302 | 0.9150489 | 0.00459237 | 0.9815709 | 0.01010411 | 0.9815665 | 0.007533036 |  |  | 808260 | 0.9644167 | 0.8678712 | 0.01259199 | 0.9736657 | 0.009539845 | 0.9736631 | 0.01075397
|  |  | 241092 | 1.00313 | 0.9994305 | 0.0003804219 | 0.9999501 | 0.05433509 | 0.9999457 | 0.09404591 |  |  | 465246 | 0.9937554 | 0.9866385 | 0.001394719 | 0.9961878 | 0.005602927 | 0.9961902 | 0.004567802 |  |  | 360360 | 0.977663 | 0.9670213 | 0.00372836 | 0.9835456 | 0.00430198 | 0.9835446 | 0.009630372 |  |  | 507780 | 0.9918302 | 0.9150489 | 0.00459237 | 0.9815763 | 0.01010413 | 0.9815719 | 0.007532859 |  |  | 808560 | 0.9666547 | 0.8678712 | 0.01259199 | 0.9736826 | 0.009539924 | 0.97368 | 0.01075378
|  |  | 241392 | 1.004026 | 0.9994305 | 0.0003804219 | 0.9999501 | 0.05433509 | 0.9999457 | 0.09404591 |  |  | 465546 | 0.9937554 | 0.9866385 | 0.001394719 | 0.9961894 | 0.005602877 | 0.9961918 | 0.00456776 |  |  | 360660 | 0.978742 | 0.9670213 | 0.00372836 | 0.9835678 | 0.004301926 | 0.9835668 | 0.009629506 |  |  | 508080 | 0.9918302 | 0.9150489 | 0.00459237 | 0.9815818 | 0.01010414 | 0.9815773 | 0.007532683 |  |  | 808860 | 0.9733685 | 0.8678712 | 0.01259199 | 0.9736995 | 0.009540002 | 0.9736969 | 0.0107536
|  |  | 241692 | 1.002234 | 0.9994305 | 0.0003804219 | 0.9999501 | 0.05433509 | 0.9999457 | 0.09404591 |  |  | 465846 | 0.9947158 | 0.9866385 | 0.001394719 | 0.9961909 | 0.005602827 | 0.9961934 | 0.004567719 |  |  | 360960 | 0.978742 | 0.9670213 | 0.00372836 | 0.98359 | 0.004301872 | 0.9835889 | 0.009628639 |  |  | 508380 | 0.9918302 | 0.9150489 | 0.00459237 | 0.9815872 | 0.01010416 | 0.9815827 | 0.007532508 |  |  | 809160 | 0.9688926 | 0.8678712 | 0.01259199 | 0.9737163 | 0.009540081 | 0.9737137 | 0.01075341
|  |  | 241992 | 1.00313 | 0.9994305 | 0.0003804219 | 0.9999501 | 0.05433509 | 0.9999457 | 0.09404591 |  |  | 466146 | 0.9927949 | 0.9866385 | 0.001394719 | 0.9961925 | 0.005602777 | 0.996195 | 0.004567677 |  |  | 361260 | 0.977663 | 0.9670213 | 0.00372836 | 0.9836121 | 0.004301818 | 0.9836111 | 0.009627773 |  |  | 508680 | 0.9935117 | 0.9150489 | 0.00459237 | 0.9815926 | 0.01010418 | 0.9815881 | 0.007532333 |  |  | 809460 | 0.9733685 | 0.8678712 | 0.01259199 | 0.9737332 | 0.009540159 | 0.9737306 | 0.01075323
|  |  | 242292 | 1.00313 | 0.9994305 | 0.0003804219 | 0.9999501 | 0.05433509 | 0.9999457 | 0.09404591 |  |  | 466446 | 0.9927949 | 0.9866385 | 0.001394719 | 0.9961941 | 0.005602727 | 0.9961965 | 0.004567636 |  |  | 361560 | 0.978742 | 0.9670213 | 0.00372836 | 0.9836342 | 0.004301764 | 0.9836332 | 0.009626907 |  |  | 508980 | 0.9935117 | 0.9150489 | 0.00459237 | 0.9815979 | 0.0101042 | 0.9815935 | 0.00753216 |  |  | 809760 | 0.9644167 | 0.8678712 | 0.01259199 | 0.97375 | 0.009540238 | 0.9737474 | 0.01075305
|  |  | 242592 | 1.00313 | 0.9994305 | 0.0003804219 | 0.9999501 | 0.05433509 | 0.9999457 | 0.09404591 |  |  | 466746 | 0.9937554 | 0.9866385 | 0.001394719 | 0.9961957 | 0.005602678 | 0.9961981 | 0.004567595 |  |  | 361860 | 0.978742 | 0.9670213 | 0.00372836 | 0.9836562 | 0.00430171 | 0.9836552 | 0.009626041 |  |  | 509280 | 0.9935117 | 0.9150489 | 0.00459237 | 0.9816033 | 0.01010422 | 0.9815988 | 0.007531987 |  |  | 810060 | 0.9577029 | 0.8678712 | 0.01259199 | 0.9737668 | 0.009540316 | 0.9737642 | 0.01075286
|  |  | 242892 | 1.002234 | 0.9994305 | 0.0003804219 | 0.9999501 | 0.05433509 | 0.9999457 | 0.09404591 |  |  | 467046 | 0.9947158 | 0.9866385 | 0.001394719 | 0.9961972 | 0.005602629 | 0.9961997 | 0.004567555 |  |  | 362160 | 0.978742 | 0.9670213 | 0.00372836 | 0.9836783 | 0.004301655 | 0.9836772 | 0.009625175 |  |  | 509580 | 0.9918302 | 0.9150489 | 0.00459237 | 0.9816087 | 0.01010424 | 0.9816042 | 0.007531815 |  |  | 810360 | 0.9577029 | 0.8678712 | 0.01259199 | 0.9737836 | 0.009540394 | 0.9737809 | 0.01075268
|  |  | 243192 | 1.002234 | 0.9994305 | 0.0003804219 | 0.9999501 | 0.05433509 | 0.9999457 | 0.09404591 |  |  | 467346 | 0.9947158 | 0.9866385 | 0.001394719 | 0.9961988 | 0.00560258 | 0.9962012 | 0.004567515 |  |  | 362460 | 0.977663 | 0.9670213 | 0.00372836 | 0.9837003 | 0.0043016 | 0.9836992 | 0.009624309 |  |  | 509880 | 0.9935117 | 0.9150489 | 0.00459237 | 0.981614 | 0.01010426 | 0.9816095 | 0.007531643 |  |  | 810660 | 0.9666547 | 0.8678712 | 0.01259199 | 0.9738003 | 0.009540473 | 0.9737977 | 0.0107525
|  |  | 243492 | 1.00313 | 0.9994305 | 0.0003804219 | 0.9999501 | 0.05433509 | 0.9999457 | 0.09404591 |  |  | 467646 | 0.9947158 | 0.9866385 | 0.001394719 | 0.9962003 | 0.005602532 | 0.9962028 | 0.004567475 |  |  | 362760 | 0.979821 | 0.9670213 | 0.00372836 | 0.9837222 | 0.004301546 | 0.9837212 | 0.009623443 |  |  | 510180 | 0.9935117 | 0.9150489 | 0.00459237 | 0.9816193 | 0.01010428 | 0.9816148 | 0.007531473 |  |  | 810960 | 0.9733685 | 0.8678712 | 0.01259199 | 0.9738171 | 0.009540551 | 0.9738144 | 0.01075231
|  |  | 243792 | 1.002234 | 0.9994305 | 0.0003804219 | 0.9999501 | 0.05433509 | 0.9999457 | 0.09404591 |  |  | 467946 | 0.9947158 | 0.9866385 | 0.001394719 | 0.9962019 | 0.005602483 | 0.9962044 | 0.004567435 |  |  | 363060 | 0.977663 | 0.9670213 | 0.00372836 | 0.9837441 | 0.00430149 | 0.9837431 | 0.009622578 |  |  | 510480 | 0.9935117 | 0.9150489 | 0.00459237 | 0.9816246 | 0.0101043 | 0.9816202 | 0.007531303 |  |  | 811260 | 0.9733685 | 0.8678712 | 0.01259199 | 0.9738338 | 0.009540629 | 0.9738312 | 0.01075213
|  |  | 244092 | 1.004026 | 0.9994305 | 0.0003804219 | 0.9999501 | 0.05433509 | 0.9999457 | 0.09404591 |  |  | 468246 | 0.9956763 | 0.9866385 | 0.001394719 | 0.9962034 | 0.005602436 | 0.9962059 | 0.004567395 |  |  | 363360 | 0.978742 | 0.9670213 | 0.00372836 | 0.983766 | 0.004301435 | 0.983765 | 0.009621712 |  |  | 510780 | 0.9918302 | 0.9150489 | 0.00459237 | 0.9816299 | 0.01010432 | 0.9816254 | 0.007531134 |  |  | 811560 | 0.9666547 | 0.8678712 | 0.01259199 | 0.9738505 | 0.009540708 | 0.9738479 | 0.01075195
|  |  | 244392 | 1.00313 | 0.9994305 | 0.0003804219 | 0.9999501 | 0.05433509 | 0.9999457 | 0.09404591 |  |  | 468546 | 0.9947158 | 0.9866385 | 0.001394719 | 0.996205 | 0.005602388 | 0.9962075 | 0.004567356 |  |  | 363660 | 0.978742 | 0.9670213 | 0.00372836 | 0.9837878 | 0.00430138 | 0.9837868 | 0.009620847 |  |  | 511080 | 0.9918302 | 0.9150489 | 0.00459237 | 0.9816352 | 0.01010434 | 0.9816307 | 0.007530966 |  |  | 811860 | 0.9688926 | 0.8678712 | 0.01259199 | 0.9738672 | 0.009540786 | 0.9738645 | 0.01075177
|  |  | 244692 | 1.00313 | 0.9994305 | 0.0003804219 | 0.9999501 | 0.05433509 | 0.9999457 | 0.09404591 |  |  | 468846 | 0.9956763 | 0.9866385 | 0.001394719 | 0.9962065 | 0.005602341 | 0.996209 | 0.004567317 |  |  | 363960 | 0.9809 | 0.9670213 | 0.00372836 | 0.9838096 | 0.004301324 | 0.9838086 | 0.009619982 |  |  | 511380 | 0.9951932 | 0.9150489 | 0.00459237 | 0.9816405 | 0.01010436 | 0.981636 | 0.007530799 |  |  | 812160 | 0.9666547 | 0.8678712 | 0.01259199 | 0.9738839 | 0.009540864 | 0.9738812 | 0.01075159
|  |  | 244992 | 1.002234 | 0.9994305 | 0.0003804219 | 0.9999501 | 0.05433509 | 0.9999457 | 0.09404591 |  |  | 469146 | 0.9956763 | 0.9866385 | 0.001394719 | 0.9962081 | 0.005602294 | 0.9962106 | 0.004567278 |  |  | 364260 | 0.978742 | 0.9670213 | 0.00372836 | 0.9838314 | 0.004301269 | 0.9838304 | 0.009619117 |  |  | 511680 | 0.9968746 | 0.9150489 | 0.00459237 | 0.9816457 | 0.01010438 | 0.9816412 | 0.007530633 |  |  | 812460 | 0.9688926 | 0.8678712 | 0.01259199 | 0.9739005 | 0.009540943 | 0.9738978 | 0.01075141
|  |  | 245292 | 1.004026 | 0.9994305 | 0.0003804219 | 0.9999501 | 0.05433509 | 0.9999457 | 0.09404591 |  |  | 469446 | 0.9937554 | 0.9866385 | 0.001394719 | 0.9962096 | 0.005602247 | 0.9962121 | 0.004567239 |  |  | 364560 | 0.978742 | 0.9670213 | 0.00372836 | 0.9838532 | 0.004301213 | 0.9838521 | 0.009618252 |  |  | 511980 | 0.9935117 | 0.9150489 | 0.00459237 | 0.981651 | 0.0101044 | 0.9816465 | 0.007530467 |  |  | 812760 | 0.9733685 | 0.8678712 | 0.01259199 | 0.9739172 | 0.009541021 | 0.9739145 | 0.01075123
|  |  | 245592 | 1.002234 | 0.9994305 | 0.0003804219 | 0.9999501 | 0.05433509 | 0.9999457 | 0.09404591 |  |  | 469746 | 0.9947158 | 0.9866385 | 0.001394719 | 0.9962111 | 0.005602201 | 0.9962136 | 0.004567201 |  |  | 364860 | 0.978742 | 0.9670213 | 0.00372836 | 0.9838749 | 0.004301157 | 0.9838738 | 0.009617388 |  |  | 512280 | 0.9951932 | 0.9150489 | 0.00459237 | 0.9816562 | 0.01010442 | 0.9816517 | 0.007530302 |  |  | 813060 | 0.9688926 | 0.8678712 | 0.01259199 | 0.9739338 | 0.009541099 | 0.9739311 | 0.01075105
|  |  | 245892 | 1.002234 | 0.9994305 | 0.0003804219 | 0.9999501 | 0.05433509 | 0.9999457 | 0.09404591 |  |  | 470046 | 0.9947158 | 0.9866385 | 0.001394719 | 0.9962126 | 0.005602154 | 0.9962152 | 0.004567163 |  |  | 365160 | 0.977663 | 0.9670213 | 0.00372836 | 0.9838965 | 0.0043011 | 0.9838955 | 0.009616523 |  |  | 512580 | 0.9935117 | 0.9150489 | 0.00459237 | 0.9816614 | 0.01010444 | 0.9816569 | 0.007530138 |  |  | 813360 | 0.9733685 | 0.8678712 | 0.01259199 | 0.9739504 | 0.009541177 | 0.9739477 | 0.01075087
|  |  | 246192 | 1.00313 | 0.9994305 | 0.0003804219 | 0.9999501 | 0.05433509 | 0.9999457 | 0.09404591 |  |  | 470346 | 0.9947158 | 0.9866385 | 0.001394719 | 0.9962142 | 0.005602108 | 0.9962167 | 0.004567125 |  |  | 365460 | 0.979821 | 0.9670213 | 0.00372836 | 0.9839182 | 0.004301044 | 0.9839171 | 0.009615659 |  |  | 512880 | 0.9951932 | 0.9150489 | 0.00459237 | 0.9816666 | 0.01010446 | 0.9816621 | 0.007529974 |  |  | 813660 | 0.9711305 | 0.8678712 | 0.01259199 | 0.9739669 | 0.009541255 | 0.9739642 | 0.01075069
|  |  | 246492 | 1.00313 | 0.9994305 | 0.0003804219 | 0.9999501 | 0.05433509 | 0.9999457 | 0.09404591 |  |  | 470646 | 0.9956763 | 0.9866385 | 0.001394719 | 0.9962157 | 0.005602063 | 0.9962182 | 0.004567087 |  |  | 365760 | 0.978742 | 0.9670213 | 0.00372836 | 0.9839398 | 0.004300988 | 0.9839387 | 0.009614795 |  |  | 513180 | 0.9935117 | 0.9150489 | 0.00459237 | 0.9816718 | 0.01010448 | 0.9816672 | 0.007529811 |  |  | 813960 | 0.9711305 | 0.8678712 | 0.01259199 | 0.9739835 | 0.009541334 | 0.9739808 | 0.01075051
|  |  | 246792 | 1.002234 | 0.9994305 | 0.0003804219 | 0.9999501 | 0.05433509 | 0.9999457 | 0.09404591 |  |  | 470946 | 0.9947158 | 0.9866385 | 0.001394719 | 0.9962172 | 0.005602018 | 0.9962197 | 0.00456705 |  |  | 366060 | 0.981979 | 0.9670213 | 0.00372836 | 0.9839613 | 0.004300931 | 0.9839603 | 0.009613931 |  |  | 513480 | 0.9918302 | 0.9150489 | 0.00459237 | 0.9816769 | 0.01010451 | 0.9816724 | 0.00752965 |  |  | 814260 | 0.9711305 | 0.8678712 | 0.01259199 | 0.974 | 0.009541412 | 0.9739973 | 0.01075033
|  |  | 247092 | 1.004026 | 0.9994305 | 0.0003804219 | 0.9999501 | 0.05433509 | 0.9999457 | 0.09404591 |  |  | 471246 | 0.9937554 | 0.9866385 | 0.001394719 | 0.9962187 | 0.005601972 | 0.9962212 | 0.004567013 |  |  | 366360 | 0.9809 | 0.9670213 | 0.00372836 | 0.9839828 | 0.004300874 | 0.9839818 | 0.009613068 |  |  | 513780 | 0.9918302 | 0.9150489 | 0.00459237 | 0.9816821 | 0.01010453 | 0.9816775 | 0.007529488 |  |  | 814560 | 0.9688926 | 0.8678712 | 0.01259199 | 0.9740165 | 0.00954149 | 0.9740138 | 0.01075015
|  |  | 247392 | 1.00313 | 0.9994305 | 0.0003804219 | 0.9999501 | 0.05433509 | 0.9999457 | 0.09404591 |  |  | 471546 | 0.9937554 | 0.9866385 | 0.001394719 | 0.9962202 | 0.005601928 | 0.9962227 | 0.004566976 |  |  | 366660 | 0.977663 | 0.9670213 | 0.00372836 | 0.9840043 | 0.004300817 | 0.9840033 | 0.009612204 |  |  | 514080 | 0.9901487 | 0.9150489 | 0.00459237 | 0.9816872 | 0.01010455 | 0.9816827 | 0.007529328 |  |  | 814860 | 0.9644167 | 0.8678712 | 0.01259199 | 0.974033 | 0.009541568 | 0.9740303 | 0.01074997
|  |  | 247692 | 1.001338 | 0.9994305 | 0.0003804219 | 0.9999501 | 0.05433509 | 0.9999457 | 0.09404591 |  |  | 471846 | 0.9937554 | 0.9866385 | 0.001394719 | 0.9962217 | 0.005601883 | 0.9962243 | 0.004566939 |  |  | 366960 | 0.978742 | 0.9670213 | 0.00372836 | 0.9840258 | 0.00430076 | 0.9840248 | 0.009611341 |  |  | 514380 | 0.9918302 | 0.9150489 | 0.00459237 | 0.9816923 | 0.01010457 | 0.9816878 | 0.007529168 |  |  | 815160 | 0.9778444 | 0.8678712 | 0.01259199 | 0.9740495 | 0.009541646 | 0.9740468 | 0.01074979
|  |  | 247992 | 1.002234 | 0.9994305 | 0.0003804219 | 0.9999501 | 0.05433509 | 0.9999457 | 0.09404591 |  |  | 472146 | 0.9947158 | 0.9866385 | 0.001394719 | 0.9962232 | 0.005601839 | 0.9962258 | 0.004566902 |  |  | 367260 | 0.979821 | 0.9670213 | 0.00372836 | 0.9840472 | 0.004300703 | 0.9840462 | 0.009610478 |  |  | 514680 | 0.9935117 | 0.9150489 | 0.00459237 | 0.9816974 | 0.01010459 | 0.9816929 | 0.007529009 |  |  | 815460 | 0.9711305 | 0.8678712 | 0.01259199 | 0.974066 | 0.009541724 | 0.9740632 | 0.01074962
|  |  | 248292 | 1.00313 | 0.9994305 | 0.0003804219 | 0.9999501 | 0.05433509 | 0.9999457 | 0.09404591 |  |  | 472446 | 0.9947158 | 0.9866385 | 0.001394719 | 0.9962247 | 0.005601795 | 0.9962273 | 0.004566866 |  |  | 367560 | 0.978742 | 0.9670213 | 0.00372836 | 0.9840686 | 0.004300645 | 0.9840676 | 0.009609615 |  |  | 514980 | 0.9935117 | 0.9150489 | 0.00459237 | 0.9817025 | 0.01010461 | 0.981698 | 0.007528851 |  |  | 815760 | 0.9756064 | 0.8678712 | 0.01259199 | 0.9740824 | 0.009541802 | 0.9740797 | 0.01074944
|  |  | 248592 | 1.002234 | 0.9994305 | 0.0003804219 | 0.9999501 | 0.05433509 | 0.9999457 | 0.09404591 |  |  | 472746 | 0.9947158 | 0.9866385 | 0.001394719 | 0.9962262 | 0.005601751 | 0.9962287 | 0.00456683 |  |  | 367860 | 0.978742 | 0.9670213 | 0.00372836 | 0.98409 | 0.004300588 | 0.984089 | 0.009608753 |  |  | 515280 | 0.9951932 | 0.9150489 | 0.00459237 | 0.9817076 | 0.01010463 | 0.9817031 | 0.007528694 |  |  | 816060 | 0.9733685 | 0.8678712 | 0.01259199 | 0.9740988 | 0.00954188 | 0.9740961 | 0.01074926
|  |  | 248892 | 1.004922 | 0.9994305 | 0.0003804219 | 0.9999501 | 0.05433509 | 0.9999457 | 0.09404591 |  |  | 473046 | 0.9947158 | 0.9866385 | 0.001394719 | 0.9962277 | 0.005601708 | 0.9962302 | 0.004566794 |  |  | 368160 | 0.978742 | 0.9670213 | 0.00372836 | 0.9841113 | 0.00430053 | 0.9841103 | 0.00960789 |  |  | 515580 | 0.9901487 | 0.9150489 | 0.00459237 | 0.9817127 | 0.01010465 | 0.9817081 | 0.007528537 |  |  | 816360 | 0.9711305 | 0.8678712 | 0.01259199 | 0.9741152 | 0.009541958 | 0.9741125 | 0.01074908
|  |  | 249192 | 1.002234 | 0.9994305 | 0.0003804219 | 0.9999501 | 0.05433509 | 0.9999457 | 0.09404591 |  |  | 473346 | 0.9947158 | 0.9866385 | 0.001394719 | 0.9962291 | 0.005601665 | 0.9962317 | 0.004566759 |  |  | 368460 | 0.979821 | 0.9670213 | 0.00372836 | 0.9841326 | 0.004300472 | 0.9841316 | 0.009607028 |  |  | 515880 | 0.9901487 | 0.9150489 | 0.00459237 | 0.9817177 | 0.01010467 | 0.9817132 | 0.007528381 |  |  | 816660 | 0.9711305 | 0.8678712 | 0.01259199 | 0.9741316 | 0.009542036 | 0.9741289 | 0.01074891
|  |  | 249492 | 1.00313 | 0.9994305 | 0.0003804219 | 0.9999501 | 0.05433509 | 0.9999457 | 0.09404591 |  |  | 473646 | 0.9947158 | 0.9866385 | 0.001394719 | 0.9962306 | 0.005601622 | 0.9962332 | 0.004566724 |  |  | 368760 | 0.9809 | 0.9670213 | 0.00372836 | 0.9841538 | 0.004300414 | 0.9841528 | 0.009606166 |  |  | 516180 | 0.9918302 | 0.9150489 | 0.00459237 | 0.9817228 | 0.0101047 | 0.9817182 | 0.007528226 |  |  | 816960 | 0.9711305 | 0.8678712 | 0.01259199 | 0.974148 | 0.009542114 | 0.9741452 | 0.01074873
|  |  | 249792 | 1.00313 | 0.9994305 | 0.0003804219 | 0.9999501 | 0.05433509 | 0.9999457 | 0.09404591 |  |  | 473946 | 0.9947158 | 0.9866385 | 0.001394719 | 0.9962321 | 0.005601579 | 0.9962347 | 0.004566688 |  |  | 369060 | 0.981979 | 0.9670213 | 0.00372836 | 0.984175 | 0.004300356 | 0.984174 | 0.009605305 |  |  | 516480 | 0.9918302 | 0.9150489 | 0.00459237 | 0.9817278 | 0.01010472 | 0.9817232 | 0.007528071 |  |  | 817260 | 0.9756064 | 0.8678712 | 0.01259199 | 0.9741643 | 0.009542192 | 0.9741616 | 0.01074855
|  |  | 250092 | 1.00313 | 0.9994305 | 0.0003804219 | 0.9999501 | 0.05433509 | 0.9999457 | 0.09404591 |  |  | 474246 | 0.9947158 | 0.9866385 | 0.001394719 | 0.9962335 | 0.005601537 | 0.9962362 | 0.004566654 |  |  | 369360 | 0.977663 | 0.9670213 | 0.00372836 | 0.9841962 | 0.004300297 | 0.9841952 | 0.009604444 |  |  | 516780 | 0.9951932 | 0.9150489 | 0.00459237 | 0.9817328 | 0.01010474 | 0.9817283 | 0.007527917 |  |  | 817560 | 0.9756064 | 0.8678712 | 0.01259199 | 0.9741807 | 0.00954227 | 0.9741779 | 0.01074838
|  |  | 250392 | 1.002234 | 0.9994305 | 0.0003804219 | 0.9999501 | 0.05433509 | 0.9999457 | 0.09404591 |  |  | 474546 | 0.9947158 | 0.9866385 | 0.001394719 | 0.996235 | 0.005601495 | 0.9962376 | 0.004566619 |  |  | 369660 | 0.978742 | 0.9670213 | 0.00372836 | 0.9842174 | 0.004300239 | 0.9842164 | 0.009603582 |  |  | 517080 | 0.9935117 | 0.9150489 | 0.00459237 | 0.9817378 | 0.01010476 | 0.9817332 | 0.007527764 |  |  | 817860 | 0.9688926 | 0.8678712 | 0.01259199 | 0.974197 | 0.009542348 | 0.9741942 | 0.0107482
|  |  | 250692 | 1.00313 | 0.9994305 | 0.0003804219 | 0.9999501 | 0.05433509 | 0.9999457 | 0.09404591 |  |  | 474846 | 0.9956763 | 0.9866385 | 0.001394719 | 0.9962365 | 0.005601453 | 0.9962391 | 0.004566585 |  |  | 369960 | 0.978742 | 0.9670213 | 0.00372836 | 0.9842385 | 0.00430018 | 0.9842375 | 0.009602722 |  |  | 517380 | 0.9935117 | 0.9150489 | 0.00459237 | 0.9817428 | 0.01010478 | 0.9817382 | 0.007527612 |  |  | 818160 | 0.9711305 | 0.8678712 | 0.01259199 | 0.9742133 | 0.009542426 | 0.9742105 | 0.01074803
|  |  | 250992 | 1.00313 | 0.9994305 | 0.0003804219 | 0.9999501 | 0.05433509 | 0.9999457 | 0.09404591 |  |  | 475146 | 0.9956763 | 0.9866385 | 0.001394719 | 0.9962379 | 0.005601411 | 0.9962406 | 0.00456655 |  |  | 370260 | 0.978742 | 0.9670213 | 0.00372836 | 0.9842596 | 0.004300122 | 0.9842586 | 0.009601861 |  |  | 517680 | 0.9918302 | 0.9150489 | 0.00459237 | 0.9817478 | 0.01010481 | 0.9817432 | 0.00752746 |  |  | 818460 | 0.9666547 | 0.8678712 | 0.01259199 | 0.9742295 | 0.009542504 | 0.9742267 | 0.01074785
|  |  | 251292 | 1.00313 | 0.9994305 | 0.0003804219 | 0.9999501 | 0.05433509 | 0.9999457 | 0.09404591 |  |  | 475446 | 0.9947158 | 0.9866385 | 0.001394719 | 0.9962394 | 0.00560137 | 0.996242 | 0.004566516 |  |  | 370560 | 0.979821 | 0.9670213 | 0.00372836 | 0.9842806 | 0.004300063 | 0.9842796 | 0.009601001 |  |  | 517980 | 0.9935117 | 0.9150489 | 0.00459237 | 0.9817527 | 0.01010483 | 0.9817481 | 0.007527309 |  |  | 818760 | 0.9733685 | 0.8678712 | 0.01259199 | 0.9742458 | 0.009542581 | 0.974243 | 0.01074768
|  |  | 251592 | 1.00313 | 0.9994305 | 0.0003804219 | 0.9999501 | 0.05433509 | 0.9999457 | 0.09404591 |  |  | 475746 | 0.9947158 | 0.9866385 | 0.001394719 | 0.9962408 | 0.005601329 | 0.9962435 | 0.004566483 |  |  | 370860 | 0.979821 | 0.9670213 | 0.00372836 | 0.9843016 | 0.004300004 | 0.9843006 | 0.009600141 |  |  | 518280 | 0.9901487 | 0.9150489 | 0.00459237 | 0.9817577 | 0.01010485 | 0.9817531 | 0.007527159 |  |  | 819060 | 0.9644167 | 0.8678712 | 0.01259199 | 0.974262 | 0.009542659 | 0.9742592 | 0.0107475
|  |  | 251892 | 1.00313 | 0.9994305 | 0.0003804219 | 0.9999501 | 0.05433509 | 0.9999457 | 0.09404591 |  |  | 476046 | 0.9947158 | 0.9866385 | 0.001394719 | 0.9962423 | 0.005601288 | 0.9962449 | 0.004566449 |  |  | 371160 | 0.981979 | 0.9670213 | 0.00372836 | 0.9843226 | 0.004299945 | 0.9843216 | 0.009599281 |  |  | 518580 | 0.9918302 | 0.9150489 | 0.00459237 | 0.9817626 | 0.01010487 | 0.981758 | 0.00752701 |  |  | 819360 | 0.9756064 | 0.8678712 | 0.01259199 | 0.9742783 | 0.009542737 | 0.9742754 | 0.01074733
|  |  | 252192 | 1.00313 | 0.9994305 | 0.0003804219 | 0.9999501 | 0.05433509 | 0.9999457 | 0.09404591 |  |  | 476346 | 0.9937554 | 0.9866385 | 0.001394719 | 0.9962437 | 0.005601247 | 0.9962464 | 0.004566416 |  |  | 371460 | 0.981979 | 0.9670213 | 0.00372836 | 0.9843435 | 0.004299885 | 0.9843425 | 0.009598422 |  |  | 518880 | 0.9935117 | 0.9150489 | 0.00459237 | 0.9817675 | 0.01010489 | 0.9817629 | 0.007526861 |  |  | 819660 | 0.9666547 | 0.8678712 | 0.01259199 | 0.9742945 | 0.009542815 | 0.9742916 | 0.01074716
|  |  | 252492 | 1.00313 | 0.9994305 | 0.0003804219 | 0.9999501 | 0.05433509 | 0.9999457 | 0.09404591 |  |  | 476646 | 0.9937554 | 0.9866385 | 0.001394719 | 0.9962451 | 0.005601207 | 0.9962478 | 0.004566383 |  |  | 371760 | 0.979821 | 0.9670213 | 0.00372836 | 0.9843644 | 0.004299826 | 0.9843635 | 0.009597562 |  |  | 519180 | 0.9935117 | 0.9150489 | 0.00459237 | 0.9817724 | 0.01010492 | 0.9817678 | 0.007526713 |  |  | 819960 | 0.9688926 | 0.8678712 | 0.01259199 | 0.9743106 | 0.009542893 | 0.9743078 | 0.01074698
|  |  | 252792 | 1.004026 | 0.9994305 | 0.0003804219 | 0.9999501 | 0.05433509 | 0.9999457 | 0.09404591 |  |  | 476946 | 0.9956763 | 0.9866385 | 0.001394719 | 0.9962466 | 0.005601167 | 0.9962492 | 0.00456635 |  |  | 372060 | 0.979821 | 0.9670213 | 0.00372836 | 0.9843853 | 0.004299766 | 0.9843843 | 0.009596704 |  |  | 519480 | 0.9918302 | 0.9150489 | 0.00459237 | 0.9817773 | 0.01010494 | 0.9817727 | 0.007526565 |  |  | 820260 | 0.9688926 | 0.8678712 | 0.01259199 | 0.9743268 | 0.00954297 | 0.9743239 | 0.01074681
|  |  | 253092 | 1.004026 | 0.9994305 | 0.0003804219 | 0.9999501 | 0.05433509 | 0.9999457 | 0.09404591 |  |  | 477246 | 0.9937554 | 0.9866385 | 0.001394719 | 0.996248 | 0.005601127 | 0.9962507 | 0.004566317 |  |  | 372360 | 0.978742 | 0.9670213 | 0.00372836 | 0.9844062 | 0.004299707 | 0.9844052 | 0.009595845 |  |  | 519780 | 0.9918302 | 0.9150489 | 0.00459237 | 0.9817822 | 0.01010496 | 0.9817776 | 0.007526419 |  |  | 820560 | 0.9666547 | 0.8678712 | 0.01259199 | 0.9743429 | 0.009543048 | 0.9743401 | 0.01074664
|  |  | 253392 | 1.00313 | 0.9994305 | 0.0003804219 | 0.9999501 | 0.05433509 | 0.9999457 | 0.09404591 |  |  | 477546 | 0.9937554 | 0.9866385 | 0.001394719 | 0.9962494 | 0.005601088 | 0.9962521 | 0.004566285 |  |  | 372660 | 0.979821 | 0.9670213 | 0.00372836 | 0.984427 | 0.004299647 | 0.984426 | 0.009594987 |  |  | 520080 | 0.9951932 | 0.9150489 | 0.00459237 | 0.981787 | 0.01010498 | 0.9817824 | 0.007526273 |  |  | 820860 | 0.9711305 | 0.8678712 | 0.01259199 | 0.9743591 | 0.009543126 | 0.9743562 | 0.01074647
|  |  | 253692 | 1.002234 | 0.9994305 | 0.0003804219 | 0.9999501 | 0.05433509 | 0.9999457 | 0.09404591 |  |  | 477846 | 0.9937554 | 0.9866385 | 0.001394719 | 0.9962509 | 0.005601048 | 0.9962535 | 0.004566252 |  |  | 372960 | 0.979821 | 0.9670213 | 0.00372836 | 0.9844477 | 0.004299587 | 0.9844468 | 0.009594129 |  |  | 520380 | 0.9918302 | 0.9150489 | 0.00459237 | 0.9817919 | 0.01010501 | 0.9817873 | 0.007526127 |  |  | 821160 | 0.9733685 | 0.8678712 | 0.01259199 | 0.9743752 | 0.009543204 | 0.9743723 | 0.01074629
|  |  | 253992 | 1.004026 | 0.9994305 | 0.0003804219 | 0.9999501 | 0.05433509 | 0.9999457 | 0.09404591 |  |  | 478146 | 0.9947158 | 0.9866385 | 0.001394719 | 0.9962523 | 0.005601009 | 0.996255 | 0.00456622 |  |  | 373260 | 0.9809 | 0.9670213 | 0.00372836 | 0.9844685 | 0.004299527 | 0.9844675 | 0.009593271 |  |  | 520680 | 0.9918302 | 0.9150489 | 0.00459237 | 0.9817967 | 0.01010503 | 0.9817921 | 0.007525983 |  |  | 821460 | 0.9733685 | 0.8678712 | 0.01259199 | 0.9743913 | 0.009543281 | 0.9743884 | 0.01074612
|  |  | 254292 | 1.002234 | 0.9994305 | 0.0003804219 | 0.9999501 | 0.05433509 | 0.9999457 | 0.09404591 |  |  | 478446 | 0.9937554 | 0.9866385 | 0.001394719 | 0.9962537 | 0.00560097 | 0.9962564 | 0.004566189 |  |  | 373560 | 0.979821 | 0.9670213 | 0.00372836 | 0.9844892 | 0.004299467 | 0.9844882 | 0.009592414 |  |  | 520980 | 0.9935117 | 0.9150489 | 0.00459237 | 0.9818016 | 0.01010505 | 0.9817969 | 0.007525839 |  |  | 821760 | 0.9733685 | 0.8678712 | 0.01259199 | 0.9744073 | 0.009543359 | 0.9744044 | 0.01074595
|  |  | 254592 | 1.002234 | 0.9994305 | 0.0003804219 | 0.9999501 | 0.05433509 | 0.9999457 | 0.09404591 |  |  | 478746 | 0.9947158 | 0.9866385 | 0.001394719 | 0.9962551 | 0.005600932 | 0.9962578 | 0.004566157 |  |  | 373860 | 0.9809 | 0.9670213 | 0.00372836 | 0.9845099 | 0.004299407 | 0.9845089 | 0.009591557 |  |  | 521280 | 0.9935117 | 0.9150489 | 0.00459237 | 0.9818064 | 0.01010507 | 0.9818017 | 0.007525695 |  |  | 822060 | 0.9733685 | 0.8678712 | 0.01259199 | 0.9744234 | 0.009543437 | 0.9744205 | 0.01074578
|  |  | 254892 | 1.002234 | 0.9994305 | 0.0003804219 | 0.9999501 | 0.05433509 | 0.9999457 | 0.09404591 |  |  | 479046 | 0.9927949 | 0.9866385 | 0.001394719 | 0.9962565 | 0.005600894 | 0.9962592 | 0.004566126 |  |  | 374160 | 0.978742 | 0.9670213 | 0.00372836 | 0.9845305 | 0.004299346 | 0.9845295 | 0.0095907 |  |  | 521580 | 0.9935117 | 0.9150489 | 0.00459237 | 0.9818112 | 0.0101051 | 0.9818065 | 0.007525553 |  |  | 822360 | 0.9711305 | 0.8678712 | 0.01259199 | 0.9744394 | 0.009543514 | 0.9744365 | 0.01074561
|  |  | 255192 | 1.004026 | 0.9994305 | 0.0003804219 | 0.9999501 | 0.05433509 | 0.9999457 | 0.09404591 |  |  | 479346 | 0.9947158 | 0.9866385 | 0.001394719 | 0.9962579 | 0.005600855 | 0.9962606 | 0.004566094 |  |  | 374460 | 0.979821 | 0.9670213 | 0.00372836 | 0.9845511 | 0.004299286 | 0.9845501 | 0.009589844 |  |  | 521880 | 0.9951932 | 0.9150489 | 0.00459237 | 0.9818159 | 0.01010512 | 0.9818113 | 0.007525411 |  |  | 822660 | 0.9733685 | 0.8678712 | 0.01259199 | 0.9744554 | 0.009543592 | 0.9744525 | 0.01074544
|  |  | 255492 | 1.004922 | 0.9994305 | 0.0003804219 | 0.9999501 | 0.05433509 | 0.9999457 | 0.09404591 |  |  | 479646 | 0.9937554 | 0.9866385 | 0.001394719 | 0.9962593 | 0.005600818 | 0.996262 | 0.004566063 |  |  | 374760 | 0.979821 | 0.9670213 | 0.00372836 | 0.9845717 | 0.004299225 | 0.9845707 | 0.009588988 |  |  | 522180 | 0.9951932 | 0.9150489 | 0.00459237 | 0.9818207 | 0.01010514 | 0.9818161 | 0.00752527 |  |  | 822960 | 0.9733685 | 0.8678712 | 0.01259199 | 0.9744714 | 0.009543669 | 0.9744685 | 0.01074527
|  |  | 255792 | 1.004026 | 0.9994305 | 0.0003804219 | 0.9999501 | 0.05433509 | 0.9999457 | 0.09404591 |  |  | 479946 | 0.9947158 | 0.9866385 | 0.001394719 | 0.9962607 | 0.00560078 | 0.9962634 | 0.004566033 |  |  | 375060 | 0.979821 | 0.9670213 | 0.00372836 | 0.9845922 | 0.004299165 | 0.9845912 | 0.009588132 |  |  | 522480 | 0.9918302 | 0.9150489 | 0.00459237 | 0.9818255 | 0.01010517 | 0.9818208 | 0.007525129 |  |  | 823260 | 0.9733685 | 0.8678712 | 0.01259199 | 0.9744874 | 0.009543747 | 0.9744845 | 0.0107451
|  |  | 256092 | 1.00313 | 0.9994305 | 0.0003804219 | 0.9999501 | 0.05433509 | 0.9999457 | 0.09404591 |  |  | 480246 | 0.9966367 | 0.9866385 | 0.001394719 | 0.9962621 | 0.005600743 | 0.9962648 | 0.004566002 |  |  | 375360 | 0.9809 | 0.9670213 | 0.00372836 | 0.9846127 | 0.004299104 | 0.9846118 | 0.009587277 |  |  | 522780 | 0.9935117 | 0.9150489 | 0.00459237 | 0.9818302 | 0.01010519 | 0.9818256 | 0.007524989 |  |  | 823560 | 0.9733685 | 0.8678712 | 0.01259199 | 0.9745034 | 0.009543824 | 0.9745004 | 0.01074493
|  |  | 256392 | 1.00313 | 0.9994305 | 0.0003804219 | 0.9999501 | 0.05433509 | 0.9999457 | 0.09404591 |  |  | 480546 | 0.9937554 | 0.9866385 | 0.001394719 | 0.9962635 | 0.005600706 | 0.9962662 | 0.004565972 |  |  | 375660 | 0.981979 | 0.9670213 | 0.00372836 | 0.9846332 | 0.004299043 | 0.9846322 | 0.009586422 |  |  | 523080 | 0.9935117 | 0.9150489 | 0.00459237 | 0.981835 | 0.01010521 | 0.9818303 | 0.00752485 |  |  | 823860 | 0.9688926 | 0.8678712 | 0.01259199 | 0.9745193 | 0.009543902 | 0.9745164 | 0.01074476
|  |  | 256692 | 1.002234 | 0.9994305 | 0.0003804219 | 0.9999501 | 0.05433509 | 0.9999457 | 0.09404591 |  |  | 480846 | 0.9956763 | 0.9866385 | 0.001394719 | 0.9962649 | 0.005600669 | 0.9962676 | 0.004565942 |  |  | 375960 | 0.9809 | 0.9670213 | 0.00372836 | 0.9846536 | 0.004298982 | 0.9846527 | 0.009585567 |  |  | 523380 | 0.9918302 | 0.9150489 | 0.00459237 | 0.9818397 | 0.01010524 | 0.981835 | 0.007524711 |  |  | 824160 | 0.9688926 | 0.8678712 | 0.01259199 | 0.9745352 | 0.00954398 | 0.9745323 | 0.01074459
|  |  | 256992 | 1.004026 | 0.9994305 | 0.0003804219 | 0.9999501 | 0.05433509 | 0.9999457 | 0.09404591 |  |  | 481146 | 0.9947158 | 0.9866385 | 0.001394719 | 0.9962663 | 0.005600632 | 0.996269 | 0.004565912 |  |  | 376260 | 0.979821 | 0.9670213 | 0.00372836 | 0.984674 | 0.004298921 | 0.9846731 | 0.009584713 |  |  | 523680 | 0.9918302 | 0.9150489 | 0.00459237 | 0.9818444 | 0.01010526 | 0.9818397 | 0.007524573 |  |  | 824460 | 0.9733685 | 0.8678712 | 0.01259199 | 0.9745511 | 0.009544057 | 0.9745482 | 0.01074442
|  |  | 257292 | 1.00313 | 0.9994305 | 0.0003804219 | 0.9999501 | 0.05433509 | 0.9999457 | 0.09404591 |  |  | 481446 | 0.9937554 | 0.9866385 | 0.001394719 | 0.9962676 | 0.005600596 | 0.9962704 | 0.004565882 |  |  | 376560 | 0.979821 | 0.9670213 | 0.00372836 | 0.9846944 | 0.004298859 | 0.9846935 | 0.009583859 |  |  | 523980 | 0.9918302 | 0.9150489 | 0.00459237 | 0.9818491 | 0.01010528 | 0.9818444 | 0.007524436 |  |  | 824760 | 0.9756064 | 0.8678712 | 0.01259199 | 0.974567 | 0.009544134 | 0.9745641 | 0.01074425
|  |  | 257592 | 1.002234 | 0.9994305 | 0.0003804219 | 0.9999501 | 0.05433509 | 0.9999457 | 0.09404591 |  |  | 481746 | 0.9937554 | 0.9866385 | 0.001394719 | 0.996269 | 0.00560056 | 0.9962718 | 0.004565852 |  |  | 376860 | 0.979821 | 0.9670213 | 0.00372836 | 0.9847148 | 0.004298798 | 0.9847138 | 0.009583005 |  |  | 524280 | 0.9951932 | 0.9150489 | 0.00459237 | 0.9818538 | 0.01010531 | 0.9818491 | 0.007524299 |  |  | 825060 | 0.9733685 | 0.8678712 | 0.01259199 | 0.9745829 | 0.009544212 | 0.9745799 | 0.01074408
|  |  | 257892 | 1.001338 | 0.9994305 | 0.0003804219 | 0.9999501 | 0.05433509 | 0.9999457 | 0.09404591 |  |  | 482046 | 0.9937554 | 0.9866385 | 0.001394719 | 0.9962704 | 0.005600524 | 0.9962731 | 0.004565823 |  |  | 377160 | 0.9809 | 0.9670213 | 0.00372836 | 0.9847351 | 0.004298737 | 0.9847341 | 0.009582152 |  |  | 524580 | 0.9918302 | 0.9150489 | 0.00459237 | 0.9818584 | 0.01010533 | 0.9818538 | 0.007524163 |  |  | 825360 | 0.9778444 | 0.8678712 | 0.01259199 | 0.9745987 | 0.009544289 | 0.9745958 | 0.01074391
|  |  | 258192 | 1.00313 | 0.9994305 | 0.0003804219 | 0.9999501 | 0.05433509 | 0.9999457 | 0.09404591 |  |  | 482346 | 0.9947158 | 0.9866385 | 0.001394719 | 0.9962717 | 0.005600488 | 0.9962745 | 0.004565794 |  |  | 377460 | 0.979821 | 0.9670213 | 0.00372836 | 0.9847553 | 0.004298675 | 0.9847544 | 0.009581299 |  |  | 524880 | 0.9951932 | 0.9150489 | 0.00459237 | 0.9818631 | 0.01010535 | 0.9818584 | 0.007524028 |  |  | 825660 | 0.9733685 | 0.8678712 | 0.01259199 | 0.9746146 | 0.009544367 | 0.9746116 | 0.01074375
|  |  | 258492 | 1.004026 | 0.9994305 | 0.0003804219 | 0.9999501 | 0.05433509 | 0.9999457 | 0.09404591 |  |  | 482646 | 0.9937554 | 0.9866385 | 0.001394719 | 0.9962731 | 0.005600453 | 0.9962759 | 0.004565765 |  |  | 377760 | 0.978742 | 0.9670213 | 0.00372836 | 0.9847756 | 0.004298613 | 0.9847746 | 0.009580447 |  |  | 525180 | 0.9918302 | 0.9150489 | 0.00459237 | 0.9818677 | 0.01010538 | 0.9818631 | 0.007523893 |  |  | 825960 | 0.9756064 | 0.8678712 | 0.01259199 | 0.9746304 | 0.009544444 | 0.9746274 | 0.01074358
|  |  | 258792 | 1.002234 | 0.9994305 | 0.0003804219 | 0.9999501 | 0.05433509 | 0.9999457 | 0.09404591 |  |  | 482946 | 0.9947158 | 0.9866385 | 0.001394719 | 0.9962745 | 0.005600417 | 0.9962772 | 0.004565736 |  |  | 378060 | 0.977663 | 0.9670213 | 0.00372836 | 0.9847958 | 0.004298552 | 0.9847948 | 0.009579595 |  |  | 525480 | 0.9935117 | 0.9150489 | 0.00459237 | 0.9818724 | 0.0101054 | 0.9818677 | 0.007523759 |  |  | 826260 | 0.9733685 | 0.8678712 | 0.01259199 | 0.9746462 | 0.009544522 | 0.9746432 | 0.01074341
|  |  | 259092 | 1.00313 | 0.9994305 | 0.0003804219 | 0.9999501 | 0.05433509 | 0.9999457 | 0.09404591 |  |  | 483246 | 0.9937554 | 0.9866385 | 0.001394719 | 0.9962758 | 0.005600382 | 0.9962786 | 0.004565708 |  |  | 378360 | 0.979821 | 0.9670213 | 0.00372836 | 0.984816 | 0.00429849 | 0.984815 | 0.009578743 |  |  | 525780 | 0.9935117 | 0.9150489 | 0.00459237 | 0.981877 | 0.01010542 | 0.9818723 | 0.007523626 |  |  | 826560 | 0.9733685 | 0.8678712 | 0.01259199 | 0.974662 | 0.009544599 | 0.974659 | 0.01074324
|  |  | 259392 | 1.00313 | 0.9994305 | 0.0003804219 | 0.9999501 | 0.05433509 | 0.9999457 | 0.09404591 |  |  | 483546 | 0.9947158 | 0.9866385 | 0.001394719 | 0.9962772 | 0.005600348 | 0.99628 | 0.004565679 |  |  | 378660 | 0.9809 | 0.9670213 | 0.00372836 | 0.9848361 | 0.004298428 | 0.9848352 | 0.009577892 |  |  | 526080 | 0.9935117 | 0.9150489 | 0.00459237 | 0.9818816 | 0.01010545 | 0.9818769 | 0.007523493 |  |  | 826860 | 0.9778444 | 0.8678712 | 0.01259199 | 0.9746777 | 0.009544676 | 0.9746747 | 0.01074308
|  |  | 259692 | 1.004922 | 0.9994305 | 0.0003804219 | 0.9999501 | 0.05433509 | 0.9999457 | 0.09404591 |  |  | 483846 | 0.9947158 | 0.9866385 | 0.001394719 | 0.9962785 | 0.005600313 | 0.9962813 | 0.004565651 |  |  | 378960 | 0.9809 | 0.9670213 | 0.00372836 | 0.9848562 | 0.004298366 | 0.9848553 | 0.009577041 |  |  | 526380 | 0.9935117 | 0.9150489 | 0.00459237 | 0.9818862 | 0.01010547 | 0.9818815 | 0.007523361 |  |  | 827160 | 0.9711305 | 0.8678712 | 0.01259199 | 0.9746935 | 0.009544754 | 0.9746904 | 0.01074291
|  |  | 259992 | 1.004026 | 0.9994305 | 0.0003804219 | 0.9999501 | 0.05433509 | 0.9999457 | 0.09404591 |  |  | 484146 | 0.9937554 | 0.9866385 | 0.001394719 | 0.9962799 | 0.005600279 | 0.9962827 | 0.004565623 |  |  | 379260 | 0.979821 | 0.9670213 | 0.00372836 | 0.9848763 | 0.004298304 | 0.9848754 | 0.009576191 |  |  | 526680 | 0.9935117 | 0.9150489 | 0.00459237 | 0.9818907 | 0.0101055 | 0.9818861 | 0.007523229 |  |  | 827460 | 0.9778444 | 0.8678712 | 0.01259199 | 0.9747092 | 0.009544831 | 0.9747062 | 0.01074275
|  |  | 260292 | 1.00313 | 0.9994305 | 0.0003804219 | 0.9999501 | 0.05433509 | 0.9999457 | 0.09404591 |  |  | 484446 | 0.9937554 | 0.9866385 | 0.001394719 | 0.9962812 | 0.005600245 | 0.996284 | 0.004565596 |  |  | 379560 | 0.979821 | 0.9670213 | 0.00372836 | 0.9848964 | 0.004298241 | 0.9848954 | 0.009575341 |  |  | 526980 | 0.9918302 | 0.9150489 | 0.00459237 | 0.9818953 | 0.01010552 | 0.9818906 | 0.007523098 |  |  | 827760 | 0.9733685 | 0.8678712 | 0.01259199 | 0.9747249 | 0.009544908 | 0.9747219 | 0.01074258
|  |  | 260592 | 1.004026 | 0.9994305 | 0.0003804219 | 0.9999501 | 0.05433509 | 0.9999457 | 0.09404591 |  |  | 484746 | 0.9927949 | 0.9866385 | 0.001394719 | 0.9962825 | 0.005600211 | 0.9962853 | 0.004565568 |  |  | 379860 | 0.979821 | 0.9670213 | 0.00372836 | 0.9849164 | 0.004298179 | 0.9849154 | 0.009574491 |  |  | 527280 | 0.9918302 | 0.9150489 | 0.00459237 | 0.9818999 | 0.01010554 | 0.9818952 | 0.007522968 |  |  | 828060 | 0.9756064 | 0.8678712 | 0.01259199 | 0.9747406 | 0.009544985 | 0.9747375 | 0.01074241
|  |  | 260892 | 1.002234 | 0.9994305 | 0.0003804219 | 0.9999501 | 0.05433509 | 0.9999457 | 0.09404591 |  |  | 485046 | 0.9937554 | 0.9866385 | 0.001394719 | 0.9962839 | 0.005600177 | 0.9962867 | 0.004565541 |  |  | 380160 | 0.981979 | 0.9670213 | 0.00372836 | 0.9849364 | 0.004298117 | 0.9849354 | 0.009573642 |  |  | 527580 | 0.9935117 | 0.9150489 | 0.00459237 | 0.9819044 | 0.01010557 | 0.9818997 | 0.007522838 |  |  | 828360 | 0.9778444 | 0.8678712 | 0.01259199 | 0.9747562 | 0.009545063 | 0.9747532 | 0.01074225
|  |  | 261192 | 1.002234 | 0.9994305 | 0.0003804219 | 0.9999501 | 0.05433509 | 0.9999457 | 0.09404591 |  |  | 485346 | 0.9947158 | 0.9866385 | 0.001394719 | 0.9962852 | 0.005600144 | 0.996288 | 0.004565514 |  |  | 380460 | 0.979821 | 0.9670213 | 0.00372836 | 0.9849563 | 0.004298054 | 0.9849554 | 0.009572793 |  |  | 527880 | 0.9935117 | 0.9150489 | 0.00459237 | 0.9819089 | 0.01010559 | 0.9819042 | 0.007522709 |  |  | 828660 | 0.9756064 | 0.8678712 | 0.01259199 | 0.9747719 | 0.00954514 | 0.9747689 | 0.01074208
|  |  | 261492 | 1.002234 | 0.9994305 | 0.0003804219 | 0.9999501 | 0.05433509 | 0.9999457 | 0.09404591 |  |  | 485646 | 0.9937554 | 0.9866385 | 0.001394719 | 0.9962865 | 0.005600111 | 0.9962894 | 0.004565487 |  |  | 380760 | 0.9809 | 0.9670213 | 0.00372836 | 0.9849762 | 0.004297991 | 0.9849753 | 0.009571945 |  |  | 528180 | 0.9918302 | 0.9150489 | 0.00459237 | 0.9819135 | 0.01010562 | 0.9819088 | 0.007522581 |  |  | 828960 | 0.9756064 | 0.8678712 | 0.01259199 | 0.9747875 | 0.009545217 | 0.9747845 | 0.01074192
|  |  | 261792 | 1.004026 | 0.9994305 | 0.0003804219 | 0.9999501 | 0.05433509 | 0.9999457 | 0.09404591 |  |  | 485946 | 0.9937554 | 0.9866385 | 0.001394719 | 0.9962879 | 0.005600078 | 0.9962907 | 0.00456546 |  |  | 381060 | 0.9809 | 0.9670213 | 0.00372836 | 0.9849961 | 0.004297929 | 0.9849952 | 0.009571097 |  |  | 528480 | 0.9918302 | 0.9150489 | 0.00459237 | 0.981918 | 0.01010564 | 0.9819133 | 0.007522453 |  |  | 829260 | 0.9733685 | 0.8678712 | 0.01259199 | 0.9748031 | 0.009545294 | 0.9748001 | 0.01074175
|  |  | 262092 | 1.00313 | 0.9994305 | 0.0003804219 | 0.9999501 | 0.05433509 | 0.9999457 | 0.09404591 |  |  | 486246 | 0.9937554 | 0.9866385 | 0.001394719 | 0.9962892 | 0.005600045 | 0.996292 | 0.004565433 |  |  | 381360 | 0.979821 | 0.9670213 | 0.00372836 | 0.985016 | 0.004297866 | 0.985015 | 0.009570249 |  |  | 528780 | 0.9935117 | 0.9150489 | 0.00459237 | 0.9819225 | 0.01010566 | 0.9819177 | 0.007522326 |  |  | 829560 | 0.9800823 | 0.8678712 | 0.01259199 | 0.9748187 | 0.009545371 | 0.9748157 | 0.01074159
|  |  | 262392 | 1.002234 | 0.9994305 | 0.0003804219 | 0.9999501 | 0.05433509 | 0.9999457 | 0.09404591 |  |  | 486546 | 0.9937554 | 0.9866385 | 0.001394719 | 0.9962905 | 0.005600012 | 0.9962933 | 0.004565407 |  |  | 381660 | 0.9809 | 0.9670213 | 0.00372836 | 0.9850358 | 0.004297803 | 0.9850349 | 0.009569402 |  |  | 529080 | 0.9935117 | 0.9150489 | 0.00459237 | 0.9819269 | 0.01010569 | 0.9819222 | 0.007522199 |  |  | 829860 | 0.9845582 | 0.8678712 | 0.01259199 | 0.9748343 | 0.009545449 | 0.9748313 | 0.01074143
|  |  | 262692 | 1.00313 | 0.9994305 | 0.0003804219 | 0.9999501 | 0.05433509 | 0.9999457 | 0.09404591 |  |  | 486846 | 0.9956763 | 0.9866385 | 0.001394719 | 0.9962918 | 0.00559998 | 0.9962946 | 0.00456538 |  |  | 381960 | 0.9809 | 0.9670213 | 0.00372836 | 0.9850556 | 0.00429774 | 0.9850546 | 0.009568556 |  |  | 529380 | 0.9918302 | 0.9150489 | 0.00459237 | 0.9819314 | 0.01010571 | 0.9819267 | 0.007522073 |  |  | 830160 | 0.9778444 | 0.8678712 | 0.01259199 | 0.9748499 | 0.009545526 | 0.9748468 | 0.01074126
|  |  | 262992 | 1.002234 | 0.9994305 | 0.0003804219 | 0.9999501 | 0.05433509 | 0.9999457 | 0.09404591 |  |  | 487146 | 0.9956763 | 0.9866385 | 0.001394719 | 0.9962931 | 0.005599948 | 0.996296 | 0.004565354 |  |  | 382260 | 0.981979 | 0.9670213 | 0.00372836 | 0.9850753 | 0.004297677 | 0.9850744 | 0.009567709 |  |  | 529680 | 0.9918302 | 0.9150489 | 0.00459237 | 0.9819359 | 0.01010574 | 0.9819311 | 0.007521948 |  |  | 830460 | 0.9778444 | 0.8678712 | 0.01259199 | 0.9748654 | 0.009545603 | 0.9748623 | 0.0107411
|  |  | 263292 | 1.00313 | 0.9994305 | 0.0003804219 | 0.9999501 | 0.05433509 | 0.9999457 | 0.09404591 |  |  | 487446 | 0.9947158 | 0.9866385 | 0.001394719 | 0.9962944 | 0.005599916 | 0.9962973 | 0.004565329 |  |  | 382560 | 0.9809 | 0.9670213 | 0.00372836 | 0.9850951 | 0.004297614 | 0.9850941 | 0.009566864 |  |  | 529980 | 0.9918302 | 0.9150489 | 0.00459237 | 0.9819403 | 0.01010576 | 0.9819356 | 0.007521823 |  |  | 830760 | 0.9823203 | 0.8678712 | 0.01259199 | 0.974881 | 0.00954568 | 0.9748779 | 0.01074094
|  |  | 263592 | 1.002234 | 0.9994305 | 0.0003804219 | 0.9999501 | 0.05433509 | 0.9999457 | 0.09404591 |  |  | 487746 | 0.9927949 | 0.9866385 | 0.001394719 | 0.9962957 | 0.005599884 | 0.9962986 | 0.004565303 |  |  | 382860 | 0.9809 | 0.9670213 | 0.00372836 | 0.9851148 | 0.004297551 | 0.9851138 | 0.009566018 |  |  | 530280 | 0.9935117 | 0.9150489 | 0.00459237 | 0.9819447 | 0.01010579 | 0.98194 | 0.007521699 |  |  | 831060 | 0.9733685 | 0.8678712 | 0.01259199 | 0.9748965 | 0.009545757 | 0.9748934 | 0.01074078
|  |  | 263892 | 1.002234 | 0.9994305 | 0.0003804219 | 0.9999501 | 0.05433509 | 0.9999457 | 0.09404591 |  |  | 488046 | 0.9937554 | 0.9866385 | 0.001394719 | 0.996297 | 0.005599853 | 0.9962999 | 0.004565277 |  |  | 383160 | 0.981979 | 0.9670213 | 0.00372836 | 0.9851344 | 0.004297487 | 0.9851335 | 0.009565173 |  |  | 530580 | 0.9935117 | 0.9150489 | 0.00459237 | 0.9819492 | 0.01010581 | 0.9819444 | 0.007521576 |  |  | 831360 | 0.9756064 | 0.8678712 | 0.01259199 | 0.974912 | 0.009545834 | 0.9749089 | 0.01074061
|  |  | 264192 | 1.00313 | 0.9994305 | 0.0003804219 | 0.9999501 | 0.05433509 | 0.9999457 | 0.09404591 |  |  | 488346 | 0.9937554 | 0.9866385 | 0.001394719 | 0.9962983 | 0.005599822 | 0.9963012 | 0.004565252 |  |  | 383460 | 0.9809 | 0.9670213 | 0.00372836 | 0.985154 | 0.004297424 | 0.9851531 | 0.009564329 |  |  | 530880 | 0.9935117 | 0.9150489 | 0.00459237 | 0.9819536 | 0.01010584 | 0.9819488 | 0.007521453 |  |  | 831660 | 0.9733685 | 0.8678712 | 0.01259199 | 0.9749274 | 0.009545911 | 0.9749243 | 0.01074045
|  |  | 264492 | 1.00313 | 0.9994305 | 0.0003804219 | 0.9999501 | 0.05433509 | 0.9999457 | 0.09404591 |  |  | 488646 | 0.9937554 | 0.9866385 | 0.001394719 | 0.9962996 | 0.005599791 | 0.9963025 | 0.004565227 |  |  | 383760 | 0.9809 | 0.9670213 | 0.00372836 | 0.9851736 | 0.004297361 | 0.9851727 | 0.009563485 |  |  | 531180 | 0.9918302 | 0.9150489 | 0.00459237 | 0.981958 | 0.01010586 | 0.9819532 | 0.00752133 |  |  | 831960 | 0.9778444 | 0.8678712 | 0.01259199 | 0.9749429 | 0.009545988 | 0.9749398 | 0.01074029
|  |  | 264792 | 1.004026 | 0.9994305 | 0.0003804219 | 0.9999501 | 0.05433509 | 0.9999457 | 0.09404591 |  |  | 488946 | 0.9947158 | 0.9866385 | 0.001394719 | 0.9963009 | 0.00559976 | 0.9963038 | 0.004565202 |  |  | 384060 | 0.978742 | 0.9670213 | 0.00372836 | 0.9851932 | 0.004297297 | 0.9851923 | 0.009562642 |  |  | 531480 | 0.9935117 | 0.9150489 | 0.00459237 | 0.9819623 | 0.01010589 | 0.9819576 | 0.007521208 |  |  | 832260 | 0.9800823 | 0.8678712 | 0.01259199 | 0.9749583 | 0.009546065 | 0.9749552 | 0.01074013
|  |  | 265092 | 1.004026 | 0.9994305 | 0.0003804219 | 0.9999501 | 0.05433509 | 0.9999457 | 0.09404591 |  |  | 489246 | 0.9947158 | 0.9866385 | 0.001394719 | 0.9963022 | 0.005599729 | 0.9963051 | 0.004565177 |  |  | 384360 | 0.977663 | 0.9670213 | 0.00372836 | 0.9852127 | 0.004297234 | 0.9852118 | 0.009561799 |  |  | 531780 | 0.9951932 | 0.9150489 | 0.00459237 | 0.9819667 | 0.01010591 | 0.981962 | 0.007521087 |  |  | 832560 | 0.9711305 | 0.8678712 | 0.01259199 | 0.9749738 | 0.009546142 | 0.9749706 | 0.01073997
|  |  | 265392 | 1.004026 | 0.9994305 | 0.0003804219 | 0.9999501 | 0.05433509 | 0.9999457 | 0.09404591 |  |  | 489546 | 0.9956763 | 0.9866385 | 0.001394719 | 0.9963035 | 0.005599699 | 0.9963064 | 0.004565153 |  |  | 384660 | 0.9809 | 0.9670213 | 0.00372836 | 0.9852323 | 0.00429717 | 0.9852313 | 0.009560956 |  |  | 532080 | 0.9918302 | 0.9150489 | 0.00459237 | 0.9819711 | 0.01010594 | 0.9819663 | 0.007520967 |  |  | 832860 | 0.9800823 | 0.8678712 | 0.01259199 | 0.9749892 | 0.009546219 | 0.974986 | 0.01073981
|  |  | 265692 | 1.004026 | 0.9994305 | 0.0003804219 | 0.9999501 | 0.05433509 | 0.9999457 | 0.09404591 |  |  | 489846 | 0.9966367 | 0.9866385 | 0.001394719 | 0.9963047 | 0.005599669 | 0.9963076 | 0.004565128 |  |  | 384960 | 0.978742 | 0.9670213 | 0.00372836 | 0.9852517 | 0.004297106 | 0.9852508 | 0.009560114 |  |  | 532380 | 0.9935117 | 0.9150489 | 0.00459237 | 0.9819754 | 0.01010596 | 0.9819707 | 0.007520847 |  |  | 833160 | 0.9733685 | 0.8678712 | 0.01259199 | 0.9750045 | 0.009546296 | 0.9750014 | 0.01073964
|  |  | 265992 | 1.00313 | 0.9994305 | 0.0003804219 | 0.9999501 | 0.05433509 | 0.9999457 | 0.09404591 |  |  | 490146 | 0.9947158 | 0.9866385 | 0.001394719 | 0.996306 | 0.005599639 | 0.9963089 | 0.004565104 |  |  | 385260 | 0.9809 | 0.9670213 | 0.00372836 | 0.9852712 | 0.004297042 | 0.9852702 | 0.009559272 |  |  | 532680 | 0.9935117 | 0.9150489 | 0.00459237 | 0.9819798 | 0.01010599 | 0.981975 | 0.007520727 |  |  | 833460 | 0.9733685 | 0.8678712 | 0.01259199 | 0.9750199 | 0.009546373 | 0.9750168 | 0.01073948
|  |  | 266292 | 1.002234 | 0.9994305 | 0.0003804219 | 0.9999501 | 0.05433509 | 0.9999457 | 0.09404591 |  |  | 490446 | 0.9947158 | 0.9866385 | 0.001394719 | 0.9963073 | 0.005599609 | 0.9963102 | 0.00456508 |  |  | 385560 | 0.981979 | 0.9670213 | 0.00372836 | 0.9852906 | 0.004296979 | 0.9852897 | 0.009558431 |  |  | 532980 | 0.9951932 | 0.9150489 | 0.00459237 | 0.9819841 | 0.01010601 | 0.9819793 | 0.007520608 |  |  | 833760 | 0.9800823 | 0.8678712 | 0.01259199 | 0.9750353 | 0.00954645 | 0.9750321 | 0.01073932
|  |  | 266592 | 1.00313 | 0.9994305 | 0.0003804219 | 0.9999501 | 0.05433509 | 0.9999457 | 0.09404591 |  |  | 490746 | 0.9947158 | 0.9866385 | 0.001394719 | 0.9963086 | 0.00559958 | 0.9963115 | 0.004565056 |  |  | 385860 | 0.9809 | 0.9670213 | 0.00372836 | 0.98531 | 0.004296915 | 0.985309 | 0.009557591 |  |  | 533280 | 0.9935117 | 0.9150489 | 0.00459237 | 0.9819884 | 0.01010604 | 0.9819836 | 0.00752049 |  |  | 834060 | 0.9778444 | 0.8678712 | 0.01259199 | 0.9750506 | 0.009546527 | 0.9750474 | 0.01073916
|  |  | 266892 | 1.002234 | 0.9994305 | 0.0003804219 | 0.9999501 | 0.05433509 | 0.9999457 | 0.09404591 |  |  | 491046 | 0.9927949 | 0.9866385 | 0.001394719 | 0.9963098 | 0.00559955 | 0.9963127 | 0.004565032 |  |  | 386160 | 0.9809 | 0.9670213 | 0.00372836 | 0.9853293 | 0.004296851 | 0.9853284 | 0.00955675 |  |  | 533580 | 0.9901487 | 0.9150489 | 0.00459237 | 0.9819927 | 0.01010606 | 0.9819879 | 0.007520372 |  |  | 834360 | 0.9756064 | 0.8678712 | 0.01259199 | 0.9750659 | 0.009546604 | 0.9750627 | 0.01073901
|  |  | 267192 | 1.00313 | 0.9994305 | 0.0003804219 | 0.9999501 | 0.05433509 | 0.9999457 | 0.09404591 |  |  | 491346 | 0.9947158 | 0.9866385 | 0.001394719 | 0.9963111 | 0.005599521 | 0.996314 | 0.004565009 |  |  | 386460 | 0.981979 | 0.9670213 | 0.00372836 | 0.9853486 | 0.004296787 | 0.9853477 | 0.009555911 |  |  | 533880 | 0.9935117 | 0.9150489 | 0.00459237 | 0.981997 | 0.01010609 | 0.9819922 | 0.007520255 |  |  | 834660 | 0.9733685 | 0.8678712 | 0.01259199 | 0.9750812 | 0.00954668 | 0.975078 | 0.01073885
|  |  | 267492 | 1.004026 | 0.9994305 | 0.0003804219 | 0.9999501 | 0.05433509 | 0.9999457 | 0.09404591 |  |  | 491646 | 0.9956763 | 0.9866385 | 0.001394719 | 0.9963123 | 0.005599492 | 0.9963153 | 0.004564986 |  |  | 386760 | 0.981979 | 0.9670213 | 0.00372836 | 0.9853679 | 0.004296722 | 0.985367 | 0.009555072 |  |  | 534180 | 0.9901487 | 0.9150489 | 0.00459237 | 0.9820013 | 0.01010611 | 0.9819965 | 0.007520138 |  |  | 834960 | 0.9800823 | 0.8678712 | 0.01259199 | 0.9750965 | 0.009546757 | 0.9750933 | 0.01073869
|  |  | 267792 | 1.004026 | 0.9994305 | 0.0003804219 | 0.9999501 | 0.05433509 | 0.9999457 | 0.09404591 |  |  | 491946 | 0.9947158 | 0.9866385 | 0.001394719 | 0.9963136 | 0.005599463 | 0.9963165 | 0.004564962 |  |  | 387060 | 0.9830581 | 0.9670213 | 0.00372836 | 0.9853871 | 0.004296658 | 0.9853862 | 0.009554233 |  |  | 534480 | 0.9935117 | 0.9150489 | 0.00459237 | 0.9820055 | 0.01010614 | 0.9820007 | 0.007520022 |  |  | 835260 | 0.9800823 | 0.8678712 | 0.01259199 | 0.9751117 | 0.009546834 | 0.9751086 | 0.01073853
|  |  | 268092 | 1.004026 | 0.9994305 | 0.0003804219 | 0.9999501 | 0.05433509 | 0.9999457 | 0.09404591 |  |  | 492246 | 0.9966367 | 0.9866385 | 0.001394719 | 0.9963148 | 0.005599435 | 0.9963178 | 0.004564939 |  |  | 387360 | 0.9830581 | 0.9670213 | 0.00372836 | 0.9854064 | 0.004296594 | 0.9854055 | 0.009553395 |  |  | 534780 | 0.9935117 | 0.9150489 | 0.00459237 | 0.9820098 | 0.01010616 | 0.982005 | 0.007519907 |  |  | 835560 | 0.9778444 | 0.8678712 | 0.01259199 | 0.975127 | 0.009546911 | 0.9751238 | 0.01073837
|  |  | 268392 | 1.002234 | 0.9994305 | 0.0003804219 | 0.9999501 | 0.05433509 | 0.9999457 | 0.09404591 |  |  | 492546 | 0.9956763 | 0.9866385 | 0.001394719 | 0.9963161 | 0.005599407 | 0.996319 | 0.004564917 |  |  | 387660 | 0.981979 | 0.9670213 | 0.00372836 | 0.9854256 | 0.00429653 | 0.9854246 | 0.009552557 |  |  | 535080 | 0.9951932 | 0.9150489 | 0.00459237 | 0.982014 | 0.01010619 | 0.9820092 | 0.007519792 |  |  | 835860 | 0.9756064 | 0.8678712 | 0.01259199 | 0.9751422 | 0.009546988 | 0.975139 | 0.01073821
|  |  | 268692 | 1.00313 | 0.9994305 | 0.0003804219 | 0.9999501 | 0.05433509 | 0.9999457 | 0.09404591 |  |  | 492846 | 0.9937554 | 0.9866385 | 0.001394719 | 0.9963173 | 0.005599378 | 0.9963203 | 0.004564894 |  |  | 387960 | 0.981979 | 0.9670213 | 0.00372836 | 0.9854447 | 0.004296465 | 0.9854438 | 0.00955172 |  |  | 535380 | 0.9918302 | 0.9150489 | 0.00459237 | 0.9820182 | 0.01010621 | 0.9820135 | 0.007519677 |  |  | 836160 | 0.9778444 | 0.8678712 | 0.01259199 | 0.9751574 | 0.009547064 | 0.9751542 | 0.01073805
|  |  | 268992 | 1.004026 | 0.9994305 | 0.0003804219 | 0.9999501 | 0.05433509 | 0.9999457 | 0.09404591 |  |  | 493146 | 0.9947158 | 0.9866385 | 0.001394719 | 0.9963186 | 0.00559935 | 0.9963215 | 0.004564871 |  |  | 388260 | 0.981979 | 0.9670213 | 0.00372836 | 0.9854638 | 0.004296401 | 0.9854629 | 0.009550884 |  |  | 535680 | 0.9951932 | 0.9150489 | 0.00459237 | 0.9820225 | 0.01010624 | 0.9820177 | 0.007519564 |  |  | 836460 | 0.9756064 | 0.8678712 | 0.01259199 | 0.9751726 | 0.009547141 | 0.9751694 | 0.0107379
|  |  | 269292 | 1.002234 | 0.9994305 | 0.0003804219 | 0.9999501 | 0.05433509 | 0.9999457 | 0.09404591 |  |  | 493446 | 0.9947158 | 0.9866385 | 0.001394719 | 0.9963198 | 0.005599323 | 0.9963228 | 0.004564849 |  |  | 388560 | 0.981979 | 0.9670213 | 0.00372836 | 0.9854829 | 0.004296336 | 0.985482 | 0.009550048 |  |  | 535980 | 0.9968746 | 0.9150489 | 0.00459237 | 0.9820267 | 0.01010626 | 0.9820219 | 0.00751945 |  |  | 836760 | 0.9823203 | 0.8678712 | 0.01259199 | 0.9751878 | 0.009547218 | 0.9751846 | 0.01073774
|  |  | 269592 | 1.00313 | 0.9994305 | 0.0003804219 | 0.9999501 | 0.05433509 | 0.9999457 | 0.09404591 |  |  | 493746 | 0.9937554 | 0.9866385 | 0.001394719 | 0.996321 | 0.005599295 | 0.996324 | 0.004564827 |  |  | 388860 | 0.9809 | 0.9670213 | 0.00372836 | 0.985502 | 0.004296272 | 0.9855011 | 0.009549212 |  |  | 536280 | 0.9951932 | 0.9150489 | 0.00459237 | 0.9820309 | 0.01010629 | 0.9820261 | 0.007519338 |  |  | 837060 | 0.9823203 | 0.8678712 | 0.01259199 | 0.975203 | 0.009547295 | 0.9751997 | 0.01073758
|  |  | 269892 | 1.00313 | 0.9994305 | 0.0003804219 | 0.9999501 | 0.05433509 | 0.9999457 | 0.09404591 |  |  | 494046 | 0.9947158 | 0.9866385 | 0.001394719 | 0.9963223 | 0.005599268 | 0.9963253 | 0.004564805 |  |  | 389160 | 0.981979 | 0.9670213 | 0.00372836 | 0.985521 | 0.004296207 | 0.9855201 | 0.009548377 |  |  | 536580 | 0.9935117 | 0.9150489 | 0.00459237 | 0.9820351 | 0.01010631 | 0.9820302 | 0.007519225 |  |  | 837360 | 0.9823203 | 0.8678712 | 0.01259199 | 0.9752181 | 0.009547371 | 0.9752149 | 0.01073743
|  |  | 270192 | 1.00313 | 0.9994305 | 0.0003804219 | 0.9999501 | 0.05433509 | 0.9999457 | 0.09404591 |  |  | 494346 | 0.9956763 | 0.9866385 | 0.001394719 | 0.9963235 | 0.005599241 | 0.9963265 | 0.004564783 |  |  | 389460 | 0.9830581 | 0.9670213 | 0.00372836 | 0.9855401 | 0.004296143 | 0.9855391 | 0.009547543 |  |  | 536880 | 0.9951932 | 0.9150489 | 0.00459237 | 0.9820392 | 0.01010634 | 0.9820344 | 0.007519114 |  |  | 837660 | 0.9733685 | 0.8678712 | 0.01259199 | 0.9752332 | 0.009547448 | 0.97523 | 0.01073727
|  |  | 270492 | 1.004922 | 0.9994305 | 0.0003804219 | 0.9999501 | 0.05433509 | 0.9999457 | 0.09404591 |  |  | 494646 | 0.9947158 | 0.9866385 | 0.001394719 | 0.9963247 | 0.005599214 | 0.9963277 | 0.004564761 |  |  | 389760 | 0.979821 | 0.9670213 | 0.00372836 | 0.985559 | 0.004296078 | 0.9855581 | 0.009546709 |  |  | 537180 | 0.9951932 | 0.9150489 | 0.00459237 | 0.9820434 | 0.01010636 | 0.9820386 | 0.007519003 |  |  | 837960 | 0.9756064 | 0.8678712 | 0.01259199 | 0.9752483 | 0.009547525 | 0.9752451 | 0.01073711
|  |  | 270792 | 1.004026 | 0.9994305 | 0.0003804219 | 0.9999501 | 0.05433509 | 0.9999457 | 0.09404591 |  |  | 494946 | 0.9947158 | 0.9866385 | 0.001394719 | 0.996326 | 0.005599187 | 0.9963289 | 0.00456474 |  |  | 390060 | 0.977663 | 0.9670213 | 0.00372836 | 0.985578 | 0.004296013 | 0.9855771 | 0.009545875 |  |  | 537480 | 0.9935117 | 0.9150489 | 0.00459237 | 0.9820475 | 0.01010639 | 0.9820427 | 0.007518892 |  |  | 838260 | 0.9778444 | 0.8678712 | 0.01259199 | 0.9752634 | 0.009547601 | 0.9752602 | 0.01073696
|  |  | 271092 | 1.00313 | 0.9994305 | 0.0003804219 | 0.9999501 | 0.05433509 | 0.9999457 | 0.09404591 |  |  | 495246 | 0.9956763 | 0.9866385 | 0.001394719 | 0.9963272 | 0.00559916 | 0.9963302 | 0.004564719 |  |  | 390360 | 0.979821 | 0.9670213 | 0.00372836 | 0.9855969 | 0.004295948 | 0.985596 | 0.009545042 |  |  | 537780 | 0.9935117 | 0.9150489 | 0.00459237 | 0.9820517 | 0.01010642 | 0.9820469 | 0.007518782 |  |  | 838560 | 0.9867961 | 0.8678712 | 0.01259199 | 0.9752785 | 0.009547678 | 0.9752752 | 0.0107368
|  |  | 271392 | 1.00313 | 0.9994305 | 0.0003804219 | 0.9999501 | 0.05433509 | 0.9999457 | 0.09404591 |  |  | 495546 | 0.9956763 | 0.9866385 | 0.001394719 | 0.9963284 | 0.005599134 | 0.9963314 | 0.004564697 |  |  | 390660 | 0.981979 | 0.9670213 | 0.00372836 | 0.9856158 | 0.004295883 | 0.9856149 | 0.00954421 |  |  | 538080 | 0.9968746 | 0.9150489 | 0.00459237 | 0.9820558 | 0.01010644 | 0.982051 | 0.007518673 |  |  | 838860 | 0.9845582 | 0.8678712 | 0.01259199 | 0.9752935 | 0.009547754 | 0.9752903 | 0.01073665
|  |  | 271692 | 1.004026 | 0.9994305 | 0.0003804219 | 0.9999501 | 0.05433509 | 0.9999457 | 0.09404591 |  |  | 495846 | 0.9947158 | 0.9866385 | 0.001394719 | 0.9963296 | 0.005599108 | 0.9963326 | 0.004564676 |  |  | 390960 | 0.9809 | 0.9670213 | 0.00372836 | 0.9856346 | 0.004295818 | 0.9856337 | 0.009543378 |  |  | 538380 | 0.9951932 | 0.9150489 | 0.00459237 | 0.9820599 | 0.01010647 | 0.9820551 | 0.007518564 |  |  | 839160 | 0.9756064 | 0.8678712 | 0.01259199 | 0.9753086 | 0.009547831 | 0.9753053 | 0.01073649
|  |  | 271992 | 1.00313 | 0.9994305 | 0.0003804219 | 0.9999501 | 0.05433509 | 0.9999457 | 0.09404591 |  |  | 496146 | 0.9947158 | 0.9866385 | 0.001394719 | 0.9963308 | 0.005599082 | 0.9963338 | 0.004564656 |  |  | 391260 | 0.981979 | 0.9670213 | 0.00372836 | 0.9856534 | 0.004295753 | 0.9856525 | 0.009542547 |  |  | 538680 | 0.9935117 | 0.9150489 | 0.00459237 | 0.982064 | 0.01010649 | 0.9820592 | 0.007518455 |  |  | 839460 | 0.9800823 | 0.8678712 | 0.01259199 | 0.9753236 | 0.009547907 | 0.9753203 | 0.01073634
|  |  | 272292 | 1.001338 | 0.9994305 | 0.0003804219 | 0.9999501 | 0.05433509 | 0.9999457 | 0.09404591 |  |  | 496446 | 0.9947158 | 0.9866385 | 0.001394719 | 0.996332 | 0.005599056 | 0.996335 | 0.004564635 |  |  | 391560 | 0.981979 | 0.9670213 | 0.00372836 | 0.9856722 | 0.004295688 | 0.9856713 | 0.009541716 |  |  | 538980 | 0.9918302 | 0.9150489 | 0.00459237 | 0.9820681 | 0.01010652 | 0.9820633 | 0.007518348 |  |  | 839760 | 0.9800823 | 0.8678712 | 0.01259199 | 0.9753386 | 0.009547984 | 0.9753353 | 0.01073618
|  |  | 272592 | 1.004026 | 0.9994305 | 0.0003804219 | 0.9999501 | 0.05433509 | 0.9999457 | 0.09404591 |  |  | 496746 | 0.9947158 | 0.9866385 | 0.001394719 | 0.9963332 | 0.00559903 | 0.9963362 | 0.004564614 |  |  | 391860 | 0.9841371 | 0.9670213 | 0.00372836 | 0.985691 | 0.004295623 | 0.9856901 | 0.009540886 |  |  | 539280 | 0.9918302 | 0.9150489 | 0.00459237 | 0.9820722 | 0.01010654 | 0.9820674 | 0.00751824 |  |  | 840060 | 0.9800823 | 0.8678712 | 0.01259199 | 0.9753536 | 0.009548061 | 0.9753503 | 0.01073603
|  |  | 272892 | 1.00313 | 0.9994305 | 0.0003804219 | 0.9999501 | 0.05433509 | 0.9999457 | 0.09404591 |  |  | 497046 | 0.9947158 | 0.9866385 | 0.001394719 | 0.9963344 | 0.005599005 | 0.9963374 | 0.004564594 |  |  | 392160 | 0.9830581 | 0.9670213 | 0.00372836 | 0.9857097 | 0.004295558 | 0.9857088 | 0.009540057 |  |  | 539580 | 0.9951932 | 0.9150489 | 0.00459237 | 0.9820763 | 0.01010657 | 0.9820714 | 0.007518133 |  |  | 840360 | 0.9800823 | 0.8678712 | 0.01259199 | 0.9753686 | 0.009548137 | 0.9753653 | 0.01073587
|  |  | 273192 | 1.004026 | 0.9994305 | 0.0003804219 | 0.9999501 | 0.05433509 | 0.9999457 | 0.09404591 |  |  | 497346 | 0.9956763 | 0.9866385 | 0.001394719 | 0.9963356 | 0.00559898 | 0.9963386 | 0.004564574 |  |  | 392460 | 0.981979 | 0.9670213 | 0.00372836 | 0.9857284 | 0.004295493 | 0.9857275 | 0.009539228 |  |  | 539880 | 0.9985561 | 0.9150489 | 0.00459237 | 0.9820803 | 0.0101066 | 0.9820755 | 0.007518027 |  |  | 840660 | 0.9823203 | 0.8678712 | 0.01259199 | 0.9753835 | 0.009548213 | 0.9753802 | 0.01073572
|  |  | 273492 | 1.002234 | 0.9994305 | 0.0003804219 | 0.9999501 | 0.05433509 | 0.9999457 | 0.09404591 |  |  | 497646 | 0.9966367 | 0.9866385 | 0.001394719 | 0.9963368 | 0.005598955 | 0.9963398 | 0.004564554 |  |  | 392760 | 0.9841371 | 0.9670213 | 0.00372836 | 0.9857471 | 0.004295428 | 0.9857462 | 0.009538399 |  |  | 540180 | 0.9951932 | 0.9150489 | 0.00459237 | 0.9820844 | 0.01010662 | 0.9820795 | 0.007517921 |  |  | 840960 | 0.9823203 | 0.8678712 | 0.01259199 | 0.9753984 | 0.00954829 | 0.9753951 | 0.01073557
|  |  | 273792 | 1.00313 | 0.9994305 | 0.0003804219 | 0.9999501 | 0.05433509 | 0.9999457 | 0.09404591 |  |  | 497946 | 0.9956763 | 0.9866385 | 0.001394719 | 0.996338 | 0.00559893 | 0.996341 | 0.004564534 |  |  | 393060 | 0.9809 | 0.9670213 | 0.00372836 | 0.9857657 | 0.004295363 | 0.9857648 | 0.009537571 |  |  | 540480 | 0.9968746 | 0.9150489 | 0.00459237 | 0.9820884 | 0.01010665 | 0.9820836 | 0.007517816 |  |  | 841260 | 0.9778444 | 0.8678712 | 0.01259199 | 0.9754134 | 0.009548366 | 0.97541 | 0.01073541
|  |  | 274092 | 1.00313 | 0.9994305 | 0.0003804219 | 0.9999501 | 0.05433509 | 0.9999457 | 0.09404591 |  |  | 498246 | 0.9947158 | 0.9866385 | 0.001394719 | 0.9963392 | 0.005598905 | 0.9963422 | 0.004564514 |  |  | 393360 | 0.9809 | 0.9670213 | 0.00372836 | 0.9857843 | 0.004295297 | 0.9857834 | 0.009536744 |  |  | 540780 | 0.9968746 | 0.9150489 | 0.00459237 | 0.9820924 | 0.01010667 | 0.9820876 | 0.007517711 |  |  | 841560 | 0.9778444 | 0.8678712 | 0.01259199 | 0.9754283 | 0.009548443 | 0.9754249 | 0.01073526
|  |  | 274392 | 1.004922 | 0.9994305 | 0.0003804219 | 0.9999501 | 0.05433509 | 0.9999457 | 0.09404591 |  |  | 498546 | 0.9947158 | 0.9866385 | 0.001394719 | 0.9963404 | 0.00559888 | 0.9963434 | 0.004564495 |  |  | 393660 | 0.9809 | 0.9670213 | 0.00372836 | 0.9858029 | 0.004295232 | 0.985802 | 0.009535918 |  |  | 541080 | 0.9951932 | 0.9150489 | 0.00459237 | 0.9820965 | 0.0101067 | 0.9820916 | 0.007517607 |  |  | 841860 | 0.9800823 | 0.8678712 | 0.01259199 | 0.9754432 | 0.009548519 | 0.9754398 | 0.01073511
|  |  | 274692 | 1.00313 | 0.9994305 | 0.0003804219 | 0.9999501 | 0.05433509 | 0.9999457 | 0.09404591 |  |  | 498846 | 0.9956763 | 0.9866385 | 0.001394719 | 0.9963415 | 0.005598856 | 0.9963446 | 0.004564475 |  |  | 393960 | 0.9809 | 0.9670213 | 0.00372836 | 0.9858215 | 0.004295167 | 0.9858206 | 0.009535091 |  |  | 541380 | 0.9951932 | 0.9150489 | 0.00459237 | 0.9821005 | 0.01010673 | 0.9820956 | 0.007517503 |  |  | 842160 | 0.9845582 | 0.8678712 | 0.01259199 | 0.975458 | 0.009548596 | 0.9754547 | 0.01073496
|  |  | 274992 | 1.001338 | 0.9994305 | 0.0003804219 | 0.9999501 | 0.05433509 | 0.9999457 | 0.09404591 |  |  | 499146 | 0.9966367 | 0.9866385 | 0.001394719 | 0.9963427 | 0.005598832 | 0.9963458 | 0.004564456 |  |  | 394260 | 0.9809 | 0.9670213 | 0.00372836 | 0.98584 | 0.004295101 | 0.9858391 | 0.009534266 |  |  | 541680 | 0.9935117 | 0.9150489 | 0.00459237 | 0.9821045 | 0.01010675 | 0.9820996 | 0.0075174 |  |  | 842460 | 0.9800823 | 0.8678712 | 0.01259199 | 0.9754729 | 0.009548672 | 0.9754695 | 0.0107348
|  |  | 275292 | 1.004026 | 0.9994305 | 0.0003804219 | 0.9999501 | 0.05433509 | 0.9999457 | 0.09404591 |  |  | 499446 | 0.9947158 | 0.9866385 | 0.001394719 | 0.9963439 | 0.005598808 | 0.996347 | 0.004564437 |  |  | 394560 | 0.9809 | 0.9670213 | 0.00372836 | 0.9858585 | 0.004295036 | 0.9858576 | 0.009533441 |  |  | 541980 | 0.9918302 | 0.9150489 | 0.00459237 | 0.9821084 | 0.01010678 | 0.9821036 | 0.007517297 |  |  | 842760 | 0.9823203 | 0.8678712 | 0.01259199 | 0.9754877 | 0.009548748 | 0.9754843 | 0.01073465
|  |  | 275592 | 1.00313 | 0.9994305 | 0.0003804219 | 0.9999501 | 0.05433509 | 0.9999457 | 0.09404591 |  |  | 499746 | 0.9956763 | 0.9866385 | 0.001394719 | 0.9963451 | 0.005598784 | 0.9963481 | 0.004564418 |  |  | 394860 | 0.979821 | 0.9670213 | 0.00372836 | 0.9858769 | 0.00429497 | 0.985876 | 0.009532617 |  |  | 542280 | 0.9935117 | 0.9150489 | 0.00459237 | 0.9821124 | 0.0101068 | 0.9821076 | 0.007517195 |  |  | 843060 | 0.9823203 | 0.8678712 | 0.01259199 | 0.9755025 | 0.009548825 | 0.9754992 | 0.0107345
|  |  | 275892 | 1.002234 | 0.9994305 | 0.0003804219 | 0.9999501 | 0.05433509 | 0.9999457 | 0.09404591 |  |  | 500046 | 0.9956763 | 0.9866385 | 0.001394719 | 0.9963462 | 0.005598761 | 0.9963493 | 0.004564399 |  |  | 395160 | 0.981979 | 0.9670213 | 0.00372836 | 0.9858954 | 0.004294905 | 0.9858945 | 0.009531793 |  |  | 542580 | 0.9951932 | 0.9150489 | 0.00459237 | 0.9821164 | 0.01010683 | 0.9821115 | 0.007517093 |  |  | 843360 | 0.9867961 | 0.8678712 | 0.01259199 | 0.9755173 | 0.009548901 | 0.9755139 | 0.01073435
|  |  | 276192 | 1.00313 | 0.9994305 | 0.0003804219 | 0.9999501 | 0.05433509 | 0.9999457 | 0.09404591 |  |  | 500346 | 0.9937554 | 0.9866385 | 0.001394719 | 0.9963474 | 0.005598737 | 0.9963505 | 0.00456438 |  |  | 395460 | 0.9830581 | 0.9670213 | 0.00372836 | 0.9859138 | 0.004294839 | 0.9859129 | 0.00953097 |  |  | 542880 | 0.9951932 | 0.9150489 | 0.00459237 | 0.9821203 | 0.01010686 | 0.9821155 | 0.007516992 |  |  | 843660 | 0.9800823 | 0.8678712 | 0.01259199 | 0.9755321 | 0.009548977 | 0.9755287 | 0.0107342
|  |  | 276492 | 1.00313 | 0.9994305 | 0.0003804219 | 0.9999501 | 0.05433509 | 0.9999457 | 0.09404591 |  |  | 500646 | 0.9947158 | 0.9866385 | 0.001394719 | 0.9963486 | 0.005598714 | 0.9963517 | 0.004564362 |  |  | 395760 | 0.981979 | 0.9670213 | 0.00372836 | 0.9859321 | 0.004294774 | 0.9859313 | 0.009530147 |  |  | 543180 | 0.9968746 | 0.9150489 | 0.00459237 | 0.9821243 | 0.01010688 | 0.9821194 | 0.007516891 |  |  | 843960 | 0.9867961 | 0.8678712 | 0.01259199 | 0.9755469 | 0.009549053 | 0.9755435 | 0.01073405
|  |  | 276792 | 1.002234 | 0.9994305 | 0.0003804219 | 0.9999501 | 0.05433509 | 0.9999457 | 0.09404591 |  |  | 500946 | 0.9947158 | 0.9866385 | 0.001394719 | 0.9963497 | 0.005598691 | 0.9963528 | 0.004564344 |  |  | 396060 | 0.981979 | 0.9670213 | 0.00372836 | 0.9859505 | 0.004294708 | 0.9859496 | 0.009529325 |  |  | 543480 | 0.9951932 | 0.9150489 | 0.00459237 | 0.9821282 | 0.01010691 | 0.9821233 | 0.007516791 |  |  | 844260 | 0.9867961 | 0.8678712 | 0.01259199 | 0.9755616 | 0.00954913 | 0.9755582 | 0.0107339
|  |  | 277092 | 1.004026 | 0.9994305 | 0.0003804219 | 0.9999501 | 0.05433509 | 0.9999457 | 0.09404591 |  |  | 501246 | 0.9937554 | 0.9866385 | 0.001394719 | 0.9963509 | 0.005598668 | 0.996354 | 0.004564325 |  |  | 396360 | 0.9809 | 0.9670213 | 0.00372836 | 0.9859688 | 0.004294643 | 0.9859679 | 0.009528504 |  |  | 543780 | 0.9935117 | 0.9150489 | 0.00459237 | 0.9821321 | 0.01010694 | 0.9821272 | 0.007516692 |  |  | 844560 | 0.9778444 | 0.8678712 | 0.01259199 | 0.9755763 | 0.009549206 | 0.9755729 | 0.01073375
|  |  | 277392 | 1.00313 | 0.9994305 | 0.0003804219 | 0.9999501 | 0.05433509 | 0.9999457 | 0.09404591 |  |  | 501546 | 0.9956763 | 0.9866385 | 0.001394719 | 0.996352 | 0.005598645 | 0.9963551 | 0.004564307 |  |  | 396660 | 0.981979 | 0.9670213 | 0.00372836 | 0.9859871 | 0.004294577 | 0.9859862 | 0.009527683 |  |  | 544080 | 0.9951932 | 0.9150489 | 0.00459237 | 0.982136 | 0.01010696 | 0.9821311 | 0.007516592 |  |  | 844860 | 0.9778444 | 0.8678712 | 0.01259199 | 0.9755911 | 0.009549282 | 0.9755877 | 0.0107336
|  |  | 277692 | 1.002234 | 0.9994305 | 0.0003804219 | 0.9999501 | 0.05433509 | 0.9999457 | 0.09404591 |  |  | 501846 | 0.9956763 | 0.9866385 | 0.001394719 | 0.9963532 | 0.005598623 | 0.9963563 | 0.004564289 |  |  | 396960 | 0.981979 | 0.9670213 | 0.00372836 | 0.9860053 | 0.004294511 | 0.9860044 | 0.009526863 |  |  | 544380 | 0.9951932 | 0.9150489 | 0.00459237 | 0.9821399 | 0.01010699 | 0.982135 | 0.007516494 |  |  | 845160 | 0.9756064 | 0.8678712 | 0.01259199 | 0.9756058 | 0.009549358 | 0.9756023 | 0.01073345
|  |  | 277992 | 1.00313 | 0.9994305 | 0.0003804219 | 0.9999501 | 0.05433509 | 0.9999457 | 0.09404591 |  |  | 502146 | 0.9966367 | 0.9866385 | 0.001394719 | 0.9963543 | 0.0055986 | 0.9963574 | 0.004564272 |  |  | 397260 | 0.981979 | 0.9670213 | 0.00372836 | 0.9860235 | 0.004294446 | 0.9860227 | 0.009526043 |  |  | 544680 | 0.9968746 | 0.9150489 | 0.00459237 | 0.9821438 | 0.01010701 | 0.9821389 | 0.007516395 |  |  | 845460 | 0.9800823 | 0.8678712 | 0.01259199 | 0.9756204 | 0.009549434 | 0.975617 | 0.0107333
|  |  | 278292 | 1.004026 | 0.9994305 | 0.0003804219 | 0.9999501 | 0.05433509 | 0.9999457 | 0.09404591 |  |  | 502446 | 0.9956763 | 0.9866385 | 0.001394719 | 0.9963555 | 0.005598578 | 0.9963586 | 0.004564254 |  |  | 397560 | 0.979821 | 0.9670213 | 0.00372836 | 0.9860417 | 0.00429438 | 0.9860409 | 0.009525225 |  |  | 544980 | 0.9968746 | 0.9150489 | 0.00459237 | 0.9821477 | 0.01010704 | 0.9821428 | 0.007516297 |  |  | 845760 | 0.9800823 | 0.8678712 | 0.01259199 | 0.9756351 | 0.009549511 | 0.9756317 | 0.01073315
|  |  | 278592 | 1.002234 | 0.9994305 | 0.0003804219 | 0.9999501 | 0.05433509 | 0.9999457 | 0.09404591 |  |  | 502746 | 0.9947158 | 0.9866385 | 0.001394719 | 0.9963566 | 0.005598556 | 0.9963597 | 0.004564237 |  |  | 397860 | 0.9809 | 0.9670213 | 0.00372836 | 0.9860599 | 0.004294314 | 0.986059 | 0.009524406 |  |  | 545280 | 0.9951932 | 0.9150489 | 0.00459237 | 0.9821515 | 0.01010707 | 0.9821467 | 0.0075162 |  |  | 846060 | 0.9800823 | 0.8678712 | 0.01259199 | 0.9756497 | 0.009549587 | 0.9756463 | 0.010733
|  |  | 278892 | 1.002234 | 0.9994305 | 0.0003804219 | 0.9999501 | 0.05433509 | 0.9999457 | 0.09404591 |  |  | 503046 | 0.9966367 | 0.9866385 | 0.001394719 | 0.9963577 | 0.005598534 | 0.9963609 | 0.004564219 |  |  | 398160 | 0.9809 | 0.9670213 | 0.00372836 | 0.986078 | 0.004294248 | 0.9860772 | 0.009523589 |  |  | 545580 | 0.9951932 | 0.9150489 | 0.00459237 | 0.9821554 | 0.01010709 | 0.9821505 | 0.007516103 |  |  | 846360 | 0.9867961 | 0.8678712 | 0.01259199 | 0.9756644 | 0.009549663 | 0.9756609 | 0.01073285
|  |  | 279192 | 1.004026 | 0.9994305 | 0.0003804219 | 0.9999501 | 0.05433509 | 0.9999457 | 0.09404591 |  |  | 503346 | 0.9956763 | 0.9866385 | 0.001394719 | 0.9963588778 | 0.005598512 | 0.996362 | 0.004564202 |  |  | 398460 | 0.9809 | 0.9670213 | 0.00372836 | 0.9860961 | 0.004294182 | 0.9860953 | 0.009522772 |  |  | 545880 | 0.9968746 | 0.9150489 | 0.00459237 | 0.9821592 | 0.01010712 | 0.9821543 | 0.007516007 |  |  | 846660 | 0.9800823 | 0.8678712 | 0.01259199 | 0.975679 | 0.009549739 | 0.9756755 | 0.0107327
|  |  | 279492 | 1.004026 | 0.9994305 | 0.0003804219 | 0.9999501 | 0.05433509 | 0.9999457 | 0.09404591 |  |  | 503646 | 0.9947158 | 0.9866385 | 0.001394719 | 0.99636 | 0.005598491 | 0.9963632 | 0.004564185 |  |  | 398760 | 0.981979 | 0.9670213 | 0.00372836 | 0.9861142 | 0.004294117 | 0.9861133 | 0.009521955 |  |  | 546180 | 0.9935117 | 0.9150489 | 0.00459237 | 0.9821631 | 0.01010715 | 0.9821582 | 0.007515911 |  |  | 846960 | 0.9756064 | 0.8678712 | 0.01259199 | 0.9756936 | 0.009549815 | 0.9756901 | 0.01073256
|  |  | 279792 | 1.002234 | 0.9994305 | 0.0003804219 | 0.9999501 | 0.05433509 | 0.9999457 | 0.09404591 |  |  | 503946 | 0.9966367 | 0.9866385 | 0.001394719 | 0.9963611 | 0.005598469 | 0.9963643 | 0.004564168 |  |  | 399060 | 0.9830581 | 0.9670213 | 0.00372836 | 0.9861322 | 0.004294051 | 0.9861314 | 0.009521139 |  |  | 546480 | 0.9951932 | 0.9150489 | 0.00459237 | 0.9821669 | 0.01010717 | 0.982162 | 0.007515816 |  |  | 847260 | 0.9778444 | 0.8678712 | 0.01259199 | 0.9757082 | 0.009549891 | 0.9757047 | 0.01073241
|  |  | 280092 | 1.002234 | 0.9994305 | 0.0003804219 | 0.9999501 | 0.05433509 | 0.9999457 | 0.09404591 |  |  | 504246 | 0.9956763 | 0.9866385 | 0.001394719 | 0.9963623 | 0.005598448 | 0.9963654 | 0.004564151 |  |  | 399360 | 0.9830581 | 0.9670213 | 0.00372836 | 0.9861503 | 0.004293985 | 0.9861494 | 0.009520324 |  |  | 546780 | 0.9951932 | 0.9150489 | 0.00459237 | 0.9821707 | 0.0101072 | 0.9821658 | 0.007515721 |  |  | 847560 | 0.9733685 | 0.8678712 | 0.01259199 | 0.9757227 | 0.009549967 | 0.9757193 | 0.01073226
|  |  | 280392 | 1.002234 | 0.9994305 | 0.0003804219 | 0.9999501 | 0.05433509 | 0.9999457 | 0.09404591 |  |  | 504546 | 0.9937554 | 0.9866385 | 0.001394719 | 0.9963634 | 0.005598427 | 0.9963665 | 0.004564135 |  |  | 399660 | 0.9809 | 0.9670213 | 0.00372836 | 0.9861682 | 0.004293919 | 0.9861674 | 0.00951951 |  |  | 547080 | 0.9968746 | 0.9150489 | 0.00459237 | 0.9821745 | 0.01010723 | 0.9821696 | 0.007515626 |  |  | 847860 | 0.9800823 | 0.8678712 | 0.01259199 | 0.9757373 | 0.009550043 | 0.9757338 | 0.01073211
|  |  | 280692 | 1.00313 | 0.9994305 | 0.0003804219 | 0.9999501 | 0.05433509 | 0.9999457 | 0.09404591 |  |  | 504846 | 0.9947158 | 0.9866385 | 0.001394719 | 0.9963645 | 0.005598406 | 0.9963677 | 0.004564118 |  |  | 399960 | 0.9830581 | 0.9670213 | 0.00372836 | 0.9861862 | 0.004293853 | 0.9861853 | 0.009518696 |  |  | 547380 | 0.9968746 | 0.9150489 | 0.00459237 | 0.9821783 | 0.01010725 | 0.9821734 | 0.007515532 |  |  | 848160 | 0.9867961 | 0.8678712 | 0.01259199 | 0.9757518 | 0.009550119 | 0.9757483 | 0.01073197
|  |  | 280992 | 1.00313 | 0.9994305 | 0.0003804219 | 0.9999501 | 0.05433509 | 0.9999457 | 0.09404591 |  |  | 505146 | 0.9956763 | 0.9866385 | 0.001394719 | 0.9963656 | 0.005598386 | 0.9963688 | 0.004564102 |  |  | 400260 | 0.9809 | 0.9670213 | 0.00372836 | 0.9862041 | 0.004293787 | 0.9862033 | 0.009517883 |  |  | 547680 | 0.9968746 | 0.9150489 | 0.00459237 | 0.9821821 | 0.01010728 | 0.9821772 | 0.007515439 |  |  | 848460 | 0.9823203 | 0.8678712 | 0.01259199 | 0.9757663 | 0.009550195 | 0.9757628 | 0.01073182
|  |  | 281292 | 1.004026 | 0.9994305 | 0.0003804219 | 0.9999501 | 0.05433509 | 0.9999457 | 0.09404591 |  |  | 505446 | 0.9966367 | 0.9866385 | 0.001394719 | 0.9963667 | 0.005598365 | 0.9963699 | 0.004564086 |  |  | 400560 | 0.9830581 | 0.9670213 | 0.00372836 | 0.986222 | 0.004293721 | 0.9862212 | 0.00951707 |  |  | 547980 | 0.9951932 | 0.9150489 | 0.00459237 | 0.9821859 | 0.01010731 | 0.9821809 | 0.007515346 |  |  | 848760 | 0.9867961 | 0.8678712 | 0.01259199 | 0.9757808 | 0.009550271 | 0.9757773 | 0.01073167
|  |  | 281592 | 1.002234 | 0.9994305 | 0.0003804219 | 0.9999501 | 0.05433509 | 0.9999457 | 0.09404591 |  |  | 505746 | 0.9956763 | 0.9866385 | 0.001394719 | 0.9963678 | 0.005598345 | 0.996371 | 0.00456407 |  |  | 400860 | 0.9809 | 0.9670213 | 0.00372836 | 0.9862399 | 0.004293655 | 0.9862391 | 0.009516258 |  |  | 548280 | 0.9985561 | 0.9150489 | 0.00459237 | 0.9821896 | 0.01010733 | 0.9821847 | 0.007515253 |  |  | 849060 | 0.9867961 | 0.8678712 | 0.01259199 | 0.9757953 | 0.009550347 | 0.9757918 | 0.01073153
|  |  | 281892 | 1.00313 | 0.9994305 | 0.0003804219 | 0.9999501 | 0.05433509 | 0.9999457 | 0.09404591 |  |  | 506046 | 0.9956763 | 0.9866385 | 0.001394719 | 0.996369 | 0.005598324 | 0.9963721 | 0.004564054 |  |  | 401160 | 0.9830581 | 0.9670213 | 0.00372836 | 0.9862577 | 0.004293589 | 0.9862569 | 0.009515447 |  |  | 548580 | 0.9968746 | 0.9150489 | 0.00459237 | 0.9821934 | 0.01010736 | 0.9821884 | 0.007515161 |  |  | 849360 | 0.9756064 | 0.8678712 | 0.01259199 | 0.9758098 | 0.009550423 | 0.9758063 | 0.01073138
|  |  | 282192 | 1.002234 | 0.9994305 | 0.0003804219 | 0.9999501 | 0.05433509 | 0.9999457 | 0.09404591 |  |  | 506346 | 0.9956763 | 0.9866385 | 0.001394719 | 0.9963701 | 0.005598304 | 0.9963732 | 0.004564038 |  |  | 401460 | 0.9809 | 0.9670213 | 0.00372836 | 0.9862756 | 0.004293523 | 0.9862747 | 0.009514637 |  |  | 548880 | 0.9935117 | 0.9150489 | 0.00459237 | 0.9821971 | 0.01010739 | 0.9821922 | 0.00751507 |  |  | 849660 | 0.9823203 | 0.8678712 | 0.01259199 | 0.9758242 | 0.009550499 | 0.9758207 | 0.01073124
|  |  | 282492 | 1.001338 | 0.9994305 | 0.0003804219 | 0.9999501 | 0.05433509 | 0.9999457 | 0.09404591 |  |  | 506646 | 0.9956763 | 0.9866385 | 0.001394719 | 0.9963712 | 0.005598284 | 0.9963744 | 0.004564022 |  |  | 401760 | 0.981979 | 0.9670213 | 0.00372836 | 0.9862933 | 0.004293457 | 0.9862925 | 0.009513827 |  |  | 549180 | 0.9918302 | 0.9150489 | 0.00459237 | 0.9822008 | 0.01010741 | 0.9821959 | 0.007514978 |  |  | 849960 | 0.9778444 | 0.8678712 | 0.01259199 | 0.9758386 | 0.009550575 | 0.9758351 | 0.01073109
|  |  | 282792 | 1.00313 | 0.9994305 | 0.0003804219 | 0.9999501 | 0.05433509 | 0.9999457 | 0.09404591 |  |  | 506946 | 0.9956763 | 0.9866385 | 0.001394719 | 0.9963723 | 0.005598265 | 0.9963755 | 0.004564007 |  |  | 402060 | 0.9830581 | 0.9670213 | 0.00372836 | 0.9863111 | 0.004293391 | 0.9863103 | 0.009513017 |  |  | 549480 | 0.9951932 | 0.9150489 | 0.00459237 | 0.9822046 | 0.01010744 | 0.9821996 | 0.007514888 |  |  | 850260 | 0.9867961 | 0.8678712 | 0.01259199 | 0.975853 | 0.00955065 | 0.9758495 | 0.01073095
|  |  | 283092 | 1.00313 | 0.9994305 | 0.0003804219 | 0.9999501 | 0.05433509 | 0.9999457 | 0.09404591 |  |  | 507246 | 0.9947158 | 0.9866385 | 0.001394719 | 0.9963734 | 0.005598245 | 0.9963766 | 0.004563992 |  |  | 402360 | 0.981979 | 0.9670213 | 0.00372836 | 0.9863288 | 0.004293325 | 0.986328 | 0.009512209 |  |  | 549780 | 0.9951932 | 0.9150489 | 0.00459237 | 0.9822083 | 0.01010747 | 0.9822033 | 0.007514797 |  |  | 850560 | 0.9823203 | 0.8678712 | 0.01259199 | 0.9758674 | 0.009550726 | 0.9758639 | 0.0107308
|  |  | 283392 | 1.00313 | 0.9994305 | 0.0003804219 | 0.9999501 | 0.05433509 | 0.9999457 | 0.09404591 |  |  | 507546 | 0.9947158 | 0.9866385 | 0.001394719 | 0.9963744 | 0.005598226 | 0.9963777 | 0.004563976 |  |  | 402660 | 0.981979 | 0.9670213 | 0.00372836 | 0.9863465 | 0.004293259 | 0.9863457 | 0.009511401 |  |  | 550080 | 0.9951932 | 0.9150489 | 0.00459237 | 0.982212 | 0.01010749 | 0.982207 | 0.007514707 |  |  | 850860 | 0.9823203 | 0.8678712 | 0.01259199 | 0.9758818 | 0.009550802 | 0.9758783 | 0.01073066
|  |  | 283692 | 1.00313 | 0.9994305 | 0.0003804219 | 0.9999501 | 0.05433509 | 0.9999457 | 0.09404591 |  |  | 507846 | 0.9937554 | 0.9866385 | 0.001394719 | 0.9963755 | 0.005598206 | 0.9963787 | 0.004563961 |  |  | 402960 | 0.9809 | 0.9670213 | 0.00372836 | 0.9863642 | 0.004293193 | 0.9863634 | 0.009510593 |  |  | 550380 | 0.9968746 | 0.9150489 | 0.00459237 | 0.9822157 | 0.01010752 | 0.9822107 | 0.007514618 |  |  | 851160 | 0.9867961 | 0.8678712 | 0.01259199 | 0.9758962 | 0.009550878 | 0.9758927 | 0.01073051
|  |  | 283992 | 1.00313 | 0.9994305 | 0.0003804219 | 0.9999501 | 0.05433509 | 0.9999457 | 0.09404591 |  |  | 508146 | 0.9956763 | 0.9866385 | 0.001394719 | 0.9963766 | 0.005598187 | 0.9963798 | 0.004563946 |  |  | 403260 | 0.981979 | 0.9670213 | 0.00372836 | 0.9863818 | 0.004293127 | 0.986381 | 0.009509787 |  |  | 550680 | 0.9968746 | 0.9150489 | 0.00459237 | 0.9822193 | 0.01010755 | 0.9822144 | 0.007514529 |  |  | 851460 | 0.9823203 | 0.8678712 | 0.01259199 | 0.9759105 | 0.009550954 | 0.975907 | 0.01073037
|  |  | 284292 | 1.004026 | 0.9994305 | 0.0003804219 | 0.9999501 | 0.05433509 | 0.9999457 | 0.09404591 |  |  | 508446 | 0.9956763 | 0.9866385 | 0.001394719 | 0.9963777 | 0.005598168 | 0.9963809 | 0.004563932 |  |  | 403560 | 0.981979 | 0.9670213 | 0.00372836 | 0.9863994 | 0.00429306 | 0.9863986 | 0.009508981 |  |  | 550980 | 0.9951932 | 0.9150489 | 0.00459237 | 0.982223 | 0.01010757 | 0.9822181 | 0.00751444 |  |  | 851760 | 0.9845582 | 0.8678712 | 0.01259199 | 0.9759249 | 0.009551029 | 0.9759213 | 0.01073023
|  |  | 284592 | 1.00313 | 0.9994305 | 0.0003804219 | 0.9999501 | 0.05433509 | 0.9999457 | 0.09404591 |  |  | 508746 | 0.9956763 | 0.9866385 | 0.001394719 | 0.9963788 | 0.00559815 | 0.996382 | 0.004563917 |  |  | 403860 | 0.981979 | 0.9670213 | 0.00372836 | 0.986417 | 0.004292994 | 0.9864162 | 0.009508176 |  |  | 551280 | 0.9951932 | 0.9150489 | 0.00459237 | 0.9822267 | 0.0101076 | 0.9822217 | 0.007514352 |  |  | 852060 | 0.9845582 | 0.8678712 | 0.01259199 | 0.9759392 | 0.009551105 | 0.9759356 | 0.01073008
|  |  | 284892 | 1.002234 | 0.9994305 | 0.0003804219 | 0.9999501 | 0.05433509 | 0.9999457 | 0.09404591 |  |  | 509046 | 0.9975972 | 0.9866385 | 0.001394719 | 0.9963799 | 0.005598131 | 0.9963831 | 0.004563902 |  |  | 404160 | 0.9830581 | 0.9670213 | 0.00372836 | 0.9864346 | 0.004292928 | 0.9864338 | 0.009507371 |  |  | 551580 | 0.9968746 | 0.9150489 | 0.00459237 | 0.9822303 | 0.01010763 | 0.9822254 | 0.007514265 |  |  | 852360 | 0.9845582 | 0.8678712 | 0.01259199 | 0.9759535 | 0.009551181 | 0.9759499 | 0.01072994
|  |  | 285192 | 1.00313 | 0.9994305 | 0.0003804219 | 0.9999501 | 0.05433509 | 0.9999457 | 0.09404591 |  |  | 509346 | 0.9956763 | 0.9866385 | 0.001394719 | 0.9963809 | 0.005598112 | 0.9963842 | 0.004563888 |  |  | 404460 | 0.9830581 | 0.9670213 | 0.00372836 | 0.9864521 | 0.004292862 | 0.9864513 | 0.009506567 |  |  | 551880 | 0.9968746 | 0.9150489 | 0.00459237 | 0.982234 | 0.01010765 | 0.982229 | 0.007514178 |  |  | 852660 | 0.9845582 | 0.8678712 | 0.01259199 | 0.9759678 | 0.009551257 | 0.9759642 | 0.0107298
|  |  | 285492 | 1.002234 | 0.9994305 | 0.0003804219 | 0.9999501 | 0.05433509 | 0.9999457 | 0.09404591 |  |  | 509646 | 0.9966367 | 0.9866385 | 0.001394719 | 0.996382 | 0.005598094 | 0.9963853 | 0.004563874 |  |  | 404760 | 0.9830581 | 0.9670213 | 0.00372836 | 0.9864696 | 0.004292796 | 0.9864688 | 0.009505764 |  |  | 552180 | 0.9951932 | 0.9150489 | 0.00459237 | 0.9822376 | 0.01010768 | 0.9822326 | 0.007514091 |  |  | 852960 | 0.9823203 | 0.8678712 | 0.01259199 | 0.975982 | 0.009551332 | 0.9759785 | 0.01072965
|  |  | 285792 | 1.00313 | 0.9994305 | 0.0003804219 | 0.9999501 | 0.05433509 | 0.9999457 | 0.09404591 |  |  | 509946 | 0.9966367 | 0.9866385 | 0.001394719 | 0.9963831 | 0.005598076 | 0.9963863 | 0.004563859 |  |  | 405060 | 0.981979 | 0.9670213 | 0.00372836 | 0.9864871 | 0.00429273 | 0.9864863 | 0.009504962 |  |  | 552480 | 0.9951932 | 0.9150489 | 0.00459237 | 0.9822412 | 0.01010771 | 0.9822362 | 0.007514004 |  |  | 853260 | 0.9845582 | 0.8678712 | 0.01259199 | 0.9759963 | 0.009551408 | 0.9759927 | 0.01072951
|  |  | 286092 | 1.00313 | 0.9994305 | 0.0003804219 | 0.9999501 | 0.05433509 | 0.9999457 | 0.09404591 |  |  | 510246 | 0.9966367 | 0.9866385 | 0.001394719 | 0.9963841 | 0.005598058 | 0.9963874 | 0.004563845 |  |  | 405360 | 0.9830581 | 0.9670213 | 0.00372836 | 0.9865045 | 0.004292664 | 0.9865037 | 0.00950416 |  |  | 552780 | 0.9935117 | 0.9150489 | 0.00459237 | 0.9822448 | 0.01010773 | 0.9822398 | 0.007513919 |  |  | 853560 | 0.9800823 | 0.8678712 | 0.01259199 | 0.9760105 | 0.009551484 | 0.9760069 | 0.01072937
|  |  | 286392 | 1.002234 | 0.9994305 | 0.0003804219 | 0.9999501 | 0.05433509 | 0.9999457 | 0.09404591 |  |  | 510546 | 0.9966367 | 0.9866385 | 0.001394719 | 0.9963852 | 0.00559804 | 0.9963885 | 0.004563831 |  |  | 405660 | 0.9841371 | 0.9670213 | 0.00372836 | 0.9865219 | 0.004292598 | 0.9865211 | 0.009503359 |  |  | 553080 | 0.9951932 | 0.9150489 | 0.00459237 | 0.9822484 | 0.01010776 | 0.9822434 | 0.007513833 |  |  | 853860 | 0.9823203 | 0.8678712 | 0.01259199 | 0.9760247 | 0.009551559 | 0.9760211 | 0.01072923
|  |  | 286692 | 1.002234 | 0.9994305 | 0.0003804219 | 0.9999501 | 0.05433509 | 0.9999457 | 0.09404591 |  |  | 510846 | 0.9966367 | 0.9866385 | 0.001394719 | 0.9963863 | 0.005598022 | 0.9963895 | 0.004563818 |  |  | 405960 | 0.9830581 | 0.9670213 | 0.00372836 | 0.9865393 | 0.004292531 | 0.9865385 | 0.009502558 |  |  | 553380 | 0.9935117 | 0.9150489 | 0.00459237 | 0.982252 | 0.01010779 | 0.982247 | 0.007513748 |  |  | 854160 | 0.9823203 | 0.8678712 | 0.01259199 | 0.9760389 | 0.009551635 | 0.9760353 | 0.01072909
|  |  | 286992 | 1.002234 | 0.9994305 | 0.0003804219 | 0.9999501 | 0.05433509 | 0.9999457 | 0.09404591 |  |  | 511146 | 0.9966367 | 0.9866385 | 0.001394719 | 0.9963873 | 0.005598005 | 0.9963906 | 0.004563804 |  |  | 406260 | 0.981979 | 0.9670213 | 0.00372836 | 0.9865567 | 0.004292465 | 0.9865559 | 0.009501758 |  |  | 553680 | 0.9968746 | 0.9150489 | 0.00459237 | 0.9822556 | 0.01010781 | 0.9822506 | 0.007513663 |  |  | 854460 | 0.9867961 | 0.8678712 | 0.01259199 | 0.9760531 | 0.00955171 | 0.9760495 | 0.01072894
|  |  | 287292 | 1.00313 | 0.9994305 | 0.0003804219 | 0.9999501 | 0.05433509 | 0.9999457 | 0.09404591 |  |  | 511446 | 0.9956763 | 0.9866385 | 0.001394719 | 0.9963884 | 0.005597987 | 0.9963917 | 0.00456379 |  |  | 406560 | 0.9830581 | 0.9670213 | 0.00372836 | 0.986574 | 0.004292399 | 0.9865732 | 0.009500959 |  |  | 553980 | 0.9951932 | 0.9150489 | 0.00459237 | 0.9822592 | 0.01010784 | 0.9822542 | 0.007513579 |  |  | 854760 | 0.9867961 | 0.8678712 | 0.01259199 | 0.9760673 | 0.009551786 | 0.9760637 | 0.0107288
|  |  | 287592 | 1.004026 | 0.9994305 | 0.0003804219 | 0.9999501 | 0.05433509 | 0.9999457 | 0.09404591 |  |  | 511746 | 0.9956763 | 0.9866385 | 0.001394719 | 0.9963894 | 0.00559797 | 0.9963927 | 0.004563777 |  |  | 406860 | 0.9841371 | 0.9670213 | 0.00372836 | 0.9865913 | 0.004292333 | 0.9865905 | 0.009500161 |  |  | 554280 | 0.9968746 | 0.9150489 | 0.00459237 | 0.9822627 | 0.01010787 | 0.9822577 | 0.007513496 |  |  | 855060 | 0.9823203 | 0.8678712 | 0.01259199 | 0.9760814 | 0.009551861 | 0.9760778 | 0.01072866
|  |  | 287892 | 1.001338 | 0.9994305 | 0.0003804219 | 0.9999501 | 0.05433509 | 0.9999457 | 0.09404591 |  |  | 512046 | 0.9956763 | 0.9866385 | 0.001394719 | 0.9963905 | 0.005597953 | 0.9963938 | 0.004563764 |  |  | 407160 | 0.9841371 | 0.9670213 | 0.00372836 | 0.9866086 | 0.004292267 | 0.9866078 | 0.009499363 |  |  | 554580 | 0.9968746 | 0.9150489 | 0.00459237 | 0.9822663 | 0.0101079 | 0.9822613 | 0.007513412 |  |  | 855360 | 0.9800823 | 0.8678712 | 0.01259199 | 0.9760956 | 0.009551937 | 0.976092 | 0.01072852
|  |  | 288192 | 1.002234 | 0.9994305 | 0.0003804219 | 0.9999501 | 0.05433509 | 0.9999457 | 0.09404591 |  |  | 512346 | 0.9956763 | 0.9866385 | 0.001394719 | 0.9963915 | 0.005597936 | 0.9963948 | 0.004563751 |  |  | 407460 | 0.9852161 | 0.9670213 | 0.00372836 | 0.9866258 | 0.004292201 | 0.986625 | 0.009498566 |  |  | 554880 | 0.9985561 | 0.9150489 | 0.00459237 | 0.9822698 | 0.01010792 | 0.9822648 | 0.007513329 |  |  | 855660 | 0.9845582 | 0.8678712 | 0.01259199 | 0.9761097 | 0.009552012 | 0.9761061 | 0.01072838
|  |  | 288492 | 1.00313 | 0.9994305 | 0.0003804219 | 0.9999501 | 0.05433509 | 0.9999457 | 0.09404591 |  |  | 512646 | 0.9956763 | 0.9866385 | 0.001394719 | 0.9963926 | 0.005597919 | 0.9963959 | 0.004563738 |  |  | 407760 | 0.9841371 | 0.9670213 | 0.00372836 | 0.9866431 | 0.004292135 | 0.9866422 | 0.00949777 |  |  | 555180 | 1.000238 | 0.9150489 | 0.00459237 | 0.9822734 | 0.01010795 | 0.9822684 | 0.007513247 |  |  | 855960 | 0.9845582 | 0.8678712 | 0.01259199 | 0.9761238 | 0.009552088 | 0.9761202 | 0.01072824
|  |  | 288792 | 1.002234 | 0.9994305 | 0.0003804219 | 0.9999501 | 0.05433509 | 0.9999457 | 0.09404591 |  |  | 512946 | 0.9956763 | 0.9866385 | 0.001394719 | 0.9963936 | 0.005597902 | 0.9963969 | 0.004563725 |  |  | 408060 | 0.9830581 | 0.9670213 | 0.00372836 | 0.9866602 | 0.004292068 | 0.9866594 | 0.009496975 |  |  | 555480 | 0.9951932 | 0.9150489 | 0.00459237 | 0.9822769 | 0.01010798 | 0.9822719 | 0.007513165 |  |  | 856260 | 0.9845582 | 0.8678712 | 0.01259199 | 0.9761379 | 0.009552163 | 0.9761343 | 0.0107281
|  |  | 289092 | 1.00313 | 0.9994305 | 0.0003804219 | 0.9999501 | 0.05433509 | 0.9999457 | 0.09404591 |  |  | 513246 | 0.9956763 | 0.9866385 | 0.001394719 | 0.9963947 | 0.005597886 | 0.996398 | 0.004563712 |  |  | 408360 | 0.981979 | 0.9670213 | 0.00372836 | 0.9866774 | 0.004292002 | 0.9866766 | 0.00949618 |  |  | 555780 | 0.9968746 | 0.9150489 | 0.00459237 | 0.9822804 | 0.010108 | 0.9822754 | 0.007513083 |  |  | 856560 | 0.9845582 | 0.8678712 | 0.01259199 | 0.976152 | 0.009552239 | 0.9761483 | 0.01072796
|  |  | 289392 | 1.001338 | 0.9994305 | 0.0003804219 | 0.9999501 | 0.05433509 | 0.9999457 | 0.09404591 |  |  | 513546 | 0.9956763 | 0.9866385 | 0.001394719 | 0.9963957 | 0.005597869 | 0.996399 | 0.004563699 |  |  | 408660 | 0.9830581 | 0.9670213 | 0.00372836 | 0.9866945 | 0.004291936 | 0.9866937 | 0.009495386 |  |  | 556080 | 0.9968746 | 0.9150489 | 0.00459237 | 0.9822839 | 0.01010803 | 0.9822789 | 0.007513002 |  |  | 856860 | 0.9867961 | 0.8678712 | 0.01259199 | 0.976166 | 0.009552314 | 0.9761624 | 0.01072782
|  |  | 289692 | 1.001338 | 0.9994305 | 0.0003804219 | 0.9999501 | 0.05433509 | 0.9999457 | 0.09404591 |  |  | 513846 | 0.9956763 | 0.9866385 | 0.001394719 | 0.9963967 | 0.005597853 | 0.9964 | 0.004563687 |  |  | 408960 | 0.9862951 | 0.9670213 | 0.00372836 | 0.9867116 | 0.00429187 | 0.9867108 | 0.009494593 |  |  | 556380 | 0.9985561 | 0.9150489 | 0.00459237 | 0.9822874 | 0.01010806 | 0.9822824 | 0.007512921 |  |  | 857160 | 0.9823203 | 0.8678712 | 0.01259199 | 0.9761801 | 0.00955239 | 0.9761764 | 0.01072768
|  |  | 289992 | 1.002234 | 0.9994305 | 0.0003804219 | 0.9999501 | 0.05433509 | 0.9999457 | 0.09404591 |  |  | 514146 | 0.9956763 | 0.9866385 | 0.001394719 | 0.9963978 | 0.005597837 | 0.9964011 | 0.004563674 |  |  | 409260 | 0.9852161 | 0.9670213 | 0.00372836 | 0.9867287 | 0.004291804 | 0.9867279 | 0.0094938 |  |  | 556680 | 0.9985561 | 0.9150489 | 0.00459237 | 0.9822909 | 0.01010808 | 0.9822859 | 0.00751284 |  |  | 857460 | 0.9823203 | 0.8678712 | 0.01259199 | 0.9761941 | 0.009552465 | 0.9761904 | 0.01072755
|  |  | 290292 | 1.00313 | 0.9994305 | 0.0003804219 | 0.9999501 | 0.05433509 | 0.9999457 | 0.09404591 |  |  | 514446 | 0.9956763 | 0.9866385 | 0.001394719 | 0.9963988 | 0.005597821 | 0.9964021 | 0.004563662 |  |  | 409560 | 0.9809 | 0.9670213 | 0.00372836 | 0.9867458 | 0.004291738 | 0.986745 | 0.009493008 |  |  | 556980 | 0.9985561 | 0.9150489 | 0.00459237 | 0.9822943 | 0.01010811 | 0.9822893 | 0.00751276 |  |  | 857760 | 0.9867961 | 0.8678712 | 0.01259199 | 0.9762081 | 0.00955254 | 0.9762044 | 0.01072741
|  |  | 290592 | 1.00313 | 0.9994305 | 0.0003804219 | 0.9999501 | 0.05433509 | 0.9999457 | 0.09404591 |  |  | 514746 | 0.9956763 | 0.9866385 | 0.001394719 | 0.9963998 | 0.005597805 | 0.9964031 | 0.00456365 |  |  | 409860 | 0.981979 | 0.9670213 | 0.00372836 | 0.9867628 | 0.004291672 | 0.986762 | 0.009492217 |  |  | 557280 | 0.9968746 | 0.9150489 | 0.00459237 | 0.9822978 | 0.01010814 | 0.9822928 | 0.007512681 |  |  | 858060 | 0.9823203 | 0.8678712 | 0.01259199 | 0.9762221 | 0.009552616 | 0.9762184 | 0.01072727
|  |  | 290892 | 1.00313 | 0.9994305 | 0.0003804219 | 0.9999501 | 0.05433509 | 0.9999457 | 0.09404591 |  |  | 515046 | 0.9947158 | 0.9866385 | 0.001394719 | 0.9964008 | 0.005597789 | 0.9964042 | 0.004563638 |  |  | 410160 | 0.9841371 | 0.9670213 | 0.00372836 | 0.9867798 | 0.004291606 | 0.986779 | 0.009491426 |  |  | 557580 | 0.9985561 | 0.9150489 | 0.00459237 | 0.9823013 | 0.01010817 | 0.9822962 | 0.007512601 |  |  | 858360 | 0.9823203 | 0.8678712 | 0.01259199 | 0.9762361 | 0.009552691 | 0.9762324 | 0.01072713
|  |  | 291192 | 1.004026 | 0.9994305 | 0.0003804219 | 0.9999501 | 0.05433509 | 0.9999457 | 0.09404591 |  |  | 515346 | 0.9956763 | 0.9866385 | 0.001394719 | 0.9964019 | 0.005597774 | 0.9964052 | 0.004563626 |  |  | 410460 | 0.9841371 | 0.9670213 | 0.00372836 | 0.9867968 | 0.00429154 | 0.986796 | 0.009490637 |  |  | 557880 | 0.9985561 | 0.9150489 | 0.00459237 | 0.9823047 | 0.01010819 | 0.9822997 | 0.007512523 |  |  | 858660 | 0.9823203 | 0.8678712 | 0.01259199 | 0.97625 | 0.009552766 | 0.9762463 | 0.01072699
|  |  | 291492 | 1.00313 | 0.9994305 | 0.0003804219 | 0.9999501 | 0.05433509 | 0.9999457 | 0.09404591 |  |  | 515646 | 0.9966367 | 0.9866385 | 0.001394719 | 0.9964029 | 0.005597758 | 0.9964062 | 0.004563614 |  |  | 410760 | 0.9852161 | 0.9670213 | 0.00372836 | 0.9868137 | 0.004291473 | 0.9868129 | 0.009489848 |  |  | 558180 | 0.9968746 | 0.9150489 | 0.00459237 | 0.9823081 | 0.01010822 | 0.9823031 | 0.007512444 |  |  | 858960 | 0.9711305 | 0.8678712 | 0.01259199 | 0.976264 | 0.009552842 | 0.9762603 | 0.01072686
|  |  | 291792 | 1.00313 | 0.9994305 | 0.0003804219 | 0.9999501 | 0.05433509 | 0.9999457 | 0.09404591 |  |  | 515946 | 0.9956763 | 0.9866385 | 0.001394719 | 0.9964039 | 0.005597743 | 0.9964072 | 0.004563602 |  |  | 411060 | 0.981979 | 0.9670213 | 0.00372836 | 0.9868306 | 0.004291407 | 0.9868298 | 0.009489059 |  |  | 558480 | 0.9985561 | 0.9150489 | 0.00459237 | 0.9823116 | 0.01010825 | 0.9823065 | 0.007512366 |  |  | 859260 | 0.9823203 | 0.8678712 | 0.01259199 | 0.9762779 | 0.009552917 | 0.9762742 | 0.01072672
|  |  | 292092 | 1.002234 | 0.9994305 | 0.0003804219 | 0.9999501 | 0.05433509 | 0.9999457 | 0.09404591 |  |  | 516246 | 0.9956763 | 0.9866385 | 0.001394719 | 0.9964049 | 0.005597728 | 0.9964082 | 0.004563591 |  |  | 411360 | 0.9830581 | 0.9670213 | 0.00372836 | 0.9868475 | 0.004291341 | 0.9868467 | 0.009488272 |  |  | 558780 | 0.9935117 | 0.9150489 | 0.00459237 | 0.982315 | 0.01010827 | 0.98231 | 0.007512288 |  |  | 859560 | 0.9845582 | 0.8678712 | 0.01259199 | 0.9762918 | 0.009552992 | 0.9762881 | 0.01072658
|  |  | 292392 | 1.00313 | 0.9994305 | 0.0003804219 | 0.9999501 | 0.05433509 | 0.9999457 | 0.09404591 |  |  | 516546 | 0.9956763 | 0.9866385 | 0.001394719 | 0.9964059 | 0.005597713 | 0.9964093 | 0.004563579 |  |  | 411660 | 0.9830581 | 0.9670213 | 0.00372836 | 0.9868644 | 0.004291275 | 0.9868636 | 0.009487485 |  |  | 559080 | 0.9951932 | 0.9150489 | 0.00459237 | 0.9823184 | 0.0101083 | 0.9823134 | 0.007512211 |  |  | 859860 | 0.9845582 | 0.8678712 | 0.01259199 | 0.9763057 | 0.009553067 | 0.976302 | 0.01072644
|  |  | 292692 | 1.002234 | 0.9994305 | 0.0003804219 | 0.9999501 | 0.05433509 | 0.9999457 | 0.09404591 |  |  | 516846 | 0.9956763 | 0.9866385 | 0.001394719 | 0.9964069 | 0.005597698 | 0.9964103 | 0.004563568 |  |  | 411960 | 0.9841371 | 0.9670213 | 0.00372836 | 0.9868812 | 0.004291209 | 0.9868804 | 0.009486699 |  |  | 559380 | 0.9951932 | 0.9150489 | 0.00459237 | 0.9823218 | 0.01010833 | 0.9823168 | 0.007512134 |  |  | 860160 | 0.9867961 | 0.8678712 | 0.01259199 | 0.9763196 | 0.009553143 | 0.9763159 | 0.01072631
|  |  | 292992 | 1.00313 | 0.9994305 | 0.0003804219 | 0.9999501 | 0.05433509 | 0.9999457 | 0.09404591 |  |  | 517146 | 0.9956763 | 0.9866385 | 0.001394719 | 0.9964079 | 0.005597683 | 0.9964113 | 0.004563556 |  |  | 412260 | 0.9841371 | 0.9670213 | 0.00372836 | 0.986898 | 0.004291143 | 0.9868972 | 0.009485914 |  |  | 559680 | 1.000238 | 0.9150489 | 0.00459237 | 0.9823252 | 0.01010836 | 0.9823201 | 0.007512058 |  |  | 860460 | 0.9823203 | 0.8678712 | 0.01259199 | 0.9763334 | 0.009553218 | 0.9763297 | 0.01072617
|  |  | 293292 | 1.002234 | 0.9994305 | 0.0003804219 | 0.9999501 | 0.05433509 | 0.9999457 | 0.09404591 |  |  | 517446 | 0.9956763 | 0.9866385 | 0.001394719 | 0.9964089 | 0.005597668 | 0.9964123 | 0.004563545 |  |  | 412560 | 0.9841371 | 0.9670213 | 0.00372836 | 0.9869148 | 0.004291077 | 0.986914 | 0.009485129 |  |  | 559980 | 1.000238 | 0.9150489 | 0.00459237 | 0.9823286 | 0.01010838 | 0.9823235 | 0.007511982 |  |  | 860760 | 0.9867961 | 0.8678712 | 0.01259199 | 0.9763473 | 0.009553293 | 0.9763436 | 0.01072604
|  |  | 293592 | 1.00313 | 0.9994305 | 0.0003804219 | 0.9999501 | 0.05433509 | 0.9999457 | 0.09404591 |  |  | 517746 | 0.9956763 | 0.9866385 | 0.001394719 | 0.9964099 | 0.005597654 | 0.9964133 | 0.004563534 |  |  | 412860 | 0.9852161 | 0.9670213 | 0.00372836 | 0.9869315 | 0.004291011 | 0.9869307 | 0.009484345 |  |  | 560280 | 0.9985561 | 0.9150489 | 0.00459237 | 0.9823319 | 0.01010841 | 0.9823269 | 0.007511906 |  |  | 861060 | 0.9867961 | 0.8678712 | 0.01259199 | 0.9763611 | 0.009553368 | 0.9763574 | 0.0107259
|  |  | 293892 | 1.002234 | 0.9994305 | 0.0003804219 | 0.9999501 | 0.05433509 | 0.9999457 | 0.09404591 |  |  | 518046 | 0.9956763 | 0.9866385 | 0.001394719 | 0.9964109 | 0.00559764 | 0.9964143 | 0.004563523 |  |  | 413160 | 0.9841371 | 0.9670213 | 0.00372836 | 0.9869483 | 0.004290945 | 0.9869475 | 0.009483562 |  |  | 560580 | 0.9951932 | 0.9150489 | 0.00459237 | 0.9823353 | 0.01010844 | 0.9823302 | 0.007511831 |  |  | 861360 | 0.9845582 | 0.8678712 | 0.01259199 | 0.9763749 | 0.009553443 | 0.9763712 | 0.01072576
|  |  | 294192 | 1.004026 | 0.9994305 | 0.0003804219 | 0.9999501 | 0.05433509 | 0.9999457 | 0.09404591 |  |  | 518346 | 0.9956763 | 0.9866385 | 0.001394719 | 0.9964119 | 0.005597625 | 0.9964153 | 0.004563513 |  |  | 413460 | 0.9830581 | 0.9670213 | 0.00372836 | 0.986965 | 0.004290879 | 0.9869642 | 0.00948278 |  |  | 560880 | 0.9968746 | 0.9150489 | 0.00459237 | 0.9823387 | 0.01010846 | 0.9823336 | 0.007511756 |  |  | 861660 | 0.9867961 | 0.8678712 | 0.01259199 | 0.9763887 | 0.009553518 | 0.976385 | 0.01072563
|  |  | 294492 | 1.00313 | 0.9994305 | 0.0003804219 | 0.9999501 | 0.05433509 | 0.9999457 | 0.09404591 |  |  | 518646 | 0.9956763 | 0.9866385 | 0.001394719 | 0.9964129 | 0.005597611 | 0.9964163 | 0.004563502 |  |  | 413760 | 0.9841371 | 0.9670213 | 0.00372836 | 0.9869816 | 0.004290813 | 0.9869808 | 0.009481999 |  |  | 561180 | 1.000238 | 0.9150489 | 0.00459237 | 0.982342 | 0.01010849 | 0.9823369 | 0.007511681 |  |  | 861960 | 0.9823203 | 0.8678712 | 0.01259199 | 0.9764025 | 0.009553594 | 0.9763988 | 0.01072549
|  |  | 294792 | 1.001338 | 0.9994305 | 0.0003804219 | 0.9999501 | 0.05433509 | 0.9999457 | 0.09404591 |  |  | 518946 | 0.9956763 | 0.9866385 | 0.001394719 | 0.9964139 | 0.005597597 | 0.9964173 | 0.004563491 |  |  | 414060 | 0.9862951 | 0.9670213 | 0.00372836 | 0.9869983 | 0.004290748 | 0.9869975 | 0.009481218 |  |  | 561480 | 0.9968746 | 0.9150489 | 0.00459237 | 0.9823453 | 0.01010852 | 0.9823403 | 0.007511607 |  |  | 862260 | 0.9867961 | 0.8678712 | 0.01259199 | 0.9764163 | 0.009553669 | 0.9764125 | 0.01072536
|  |  | 295092 | 1.002234 | 0.9994305 | 0.0003804219 | 0.9999501 | 0.05433509 | 0.9999457 | 0.09404591 |  |  | 519246 | 0.9947158 | 0.9866385 | 0.001394719 | 0.9964149 | 0.005597583 | 0.9964183 | 0.004563481 |  |  | 414360 | 0.9852161 | 0.9670213 | 0.00372836 | 0.9870149 | 0.004290682 | 0.9870141 | 0.009480438 |  |  | 561780 | 0.9968746 | 0.9150489 | 0.00459237 | 0.9823487 | 0.01010855 | 0.9823436 | 0.007511533 |  |  | 862560 | 0.9890341 | 0.8678712 | 0.01259199 | 0.9764301 | 0.009553744 | 0.9764263 | 0.01072523
|  |  | 295392 | 1.002234 | 0.9994305 | 0.0003804219 | 0.9999501 | 0.05433509 | 0.9999457 | 0.09404591 |  |  | 519546 | 0.9947158 | 0.9866385 | 0.001394719 | 0.9964159 | 0.00559757 | 0.9964193 | 0.00456347 |  |  | 414660 | 0.9852161 | 0.9670213 | 0.00372836 | 0.9870315 | 0.004290616 | 0.9870307 | 0.009479659 |  |  | 562080 | 1.000238 | 0.9150489 | 0.00459237 | 0.982352 | 0.01010857 | 0.9823469 | 0.00751146 |  |  | 862860 | 0.9867961 | 0.8678712 | 0.01259199 | 0.9764438 | 0.009553819 | 0.97644 | 0.01072509
|  |  | 295692 | 1.002234 | 0.9994305 | 0.0003804219 | 0.9999501 | 0.05433509 | 0.9999457 | 0.09404591 |  |  | 519846 | 0.9947158 | 0.9866385 | 0.001394719 | 0.9964168 | 0.005597556 | 0.9964202 | 0.00456346 |  |  | 414960 | 0.9841371 | 0.9670213 | 0.00372836 | 0.987048 | 0.00429055 | 0.9870472 | 0.00947888 |  |  | 562380 | 0.9985561 | 0.9150489 | 0.00459237 | 0.9823553 | 0.0101086 | 0.9823502 | 0.007511387 |  |  | 863160 | 0.9845582 | 0.8678712 | 0.01259199 | 0.9764575 | 0.009553894 | 0.9764537 | 0.01072496
|  |  | 295992 | 1.002234 | 0.9994305 | 0.0003804219 | 0.9999501 | 0.05433509 | 0.9999457 | 0.09404591 |  |  | 520146 | 0.9947158 | 0.9866385 | 0.001394719 | 0.9964178 | 0.005597543 | 0.9964212 | 0.00456345 |  |  | 415260 | 0.9841371 | 0.9670213 | 0.00372836 | 0.9870646 | 0.004290484 | 0.9870638 | 0.009478102 |  |  | 562680 | 0.9968746 | 0.9150489 | 0.00459237 | 0.9823586 | 0.01010863 | 0.9823535 | 0.007511314 |  |  | 863460 | 0.9823203 | 0.8678712 | 0.01259199 | 0.9764712 | 0.009553969 | 0.9764674 | 0.01072482
|  |  | 296292 | 1.00313 | 0.9994305 | 0.0003804219 | 0.9999501 | 0.05433509 | 0.9999457 | 0.09404591 |  |  | 520446 | 0.9937554 | 0.9866385 | 0.001394719 | 0.9964188 | 0.005597529 | 0.9964222 | 0.00456344 |  |  | 415560 | 0.9841371 | 0.9670213 | 0.00372836 | 0.9870811 | 0.004290418 | 0.9870803 | 0.009477325 |  |  | 562980 | 0.9968746 | 0.9150489 | 0.00459237 | 0.9823619 | 0.01010865 | 0.9823568 | 0.007511242 |  |  | 863760 | 0.9823203 | 0.8678712 | 0.01259199 | 0.9764849 | 0.009554044 | 0.9764811 | 0.01072469
|  |  | 296592 | 1.00313 | 0.9994305 | 0.0003804219 | 0.9999501 | 0.05433509 | 0.9999457 | 0.09404591 |  |  | 520746 | 0.9956763 | 0.9866385 | 0.001394719 | 0.9964198 | 0.005597516 | 0.9964232 | 0.00456343 |  |  | 415860 | 0.9809 | 0.9670213 | 0.00372836 | 0.9870976 | 0.004290353 | 0.9870968 | 0.009476549 |  |  | 563280 | 0.9985561 | 0.9150489 | 0.00459237 | 0.9823652 | 0.01010868 | 0.9823601 | 0.00751117 |  |  | 864060 | 0.9800823 | 0.8678712 | 0.01259199 | 0.9764986 | 0.009554119 | 0.9764948 | 0.01072456
|  |  | 296892 | 1.001338 | 0.9994305 | 0.0003804219 | 0.9999501 | 0.05433509 | 0.9999457 | 0.09404591 |  |  | 521046 | 0.9956763 | 0.9866385 | 0.001394719 | 0.9964207 | 0.005597503 | 0.9964241 | 0.00456342 |  |  | 416160 | 0.9830581 | 0.9670213 | 0.00372836 | 0.987114 | 0.004290287 | 0.9871132 | 0.009475774 |  |  | 563580 | 1.000238 | 0.9150489 | 0.00459237 | 0.9823684 | 0.01010871 | 0.9823633 | 0.007511098 |  |  | 864360 | 0.9845582 | 0.8678712 | 0.01259199 | 0.9765122 | 0.009554194 | 0.9765084 | 0.01072442
|  |  | 297192 | 1.00313 | 0.9994305 | 0.0003804219 | 0.9999501 | 0.05433509 | 0.9999457 | 0.09404591 |  |  | 521346 | 0.9956763 | 0.9866385 | 0.001394719 | 0.9964217 | 0.00559749 | 0.9964251 | 0.004563411 |  |  | 416460 | 0.9862951 | 0.9670213 | 0.00372836 | 0.9871304 | 0.004290221 | 0.9871297 | 0.009474999 |  |  | 563880 | 1.000238 | 0.9150489 | 0.00459237 | 0.9823717 | 0.01010874 | 0.9823666 | 0.007511027 |  |  | 864660 | 0.9890341 | 0.8678712 | 0.01259199 | 0.9765259 | 0.009554269 | 0.9765221 | 0.01072429
|  |  | 297492 | 1.00313 | 0.9994305 | 0.0003804219 | 0.9999501 | 0.05433509 | 0.9999457 | 0.09404591 |  |  | 521646 | 0.9956763 | 0.9866385 | 0.001394719 | 0.9964227 | 0.005597477 | 0.9964261 | 0.004563401 |  |  | 416760 | 0.9852161 | 0.9670213 | 0.00372836 | 0.9871468 | 0.004290155 | 0.9871461 | 0.009474225 |  |  | 564180 | 0.9985561 | 0.9150489 | 0.00459237 | 0.9823749 | 0.01010876 | 0.9823698 | 0.007510956 |  |  | 864960 | 0.9845582 | 0.8678712 | 0.01259199 | 0.9765395 | 0.009554343 | 0.9765357 | 0.01072416
|  |  | 297792 | 1.00313 | 0.9994305 | 0.0003804219 | 0.9999501 | 0.05433509 | 0.9999457 | 0.09404591 |  |  | 521946 | 0.9985577 | 0.9866385 | 0.001394719 | 0.9964236 | 0.005597465 | 0.9964271 | 0.004563392 |  |  | 417060 | 0.9841371 | 0.9670213 | 0.00372836 | 0.9871632 | 0.00429009 | 0.9871624 | 0.009473452 |  |  | 564480 | 1.000238 | 0.9150489 | 0.00459237 | 0.9823782 | 0.01010879 | 0.9823731 | 0.007510886 |  |  | 865260 | 0.9890341 | 0.8678712 | 0.01259199 | 0.9765531 | 0.009554418 | 0.9765493 | 0.01072403
|  |  | 298092 | 1.001338 | 0.9994305 | 0.0003804219 | 0.9999501 | 0.05433509 | 0.9999457 | 0.09404591 |  |  | 522246 | 0.9966367 | 0.9866385 | 0.001394719 | 0.9964246 | 0.005597452 | 0.996428 | 0.004563382 |  |  | 417360 | 0.9830581 | 0.9670213 | 0.00372836 | 0.9871796 | 0.004290024 | 0.9871788 | 0.00947268 |  |  | 564780 | 0.9985561 | 0.9150489 | 0.00459237 | 0.9823814 | 0.01010882 | 0.9823763 | 0.007510816 |  |  | 865560 | 0.9800823 | 0.8678712 | 0.01259199 | 0.9765667 | 0.009554493 | 0.9765629 | 0.01072389
|  |  | 298392 | 1.00313 | 0.9994305 | 0.0003804219 | 0.9999501 | 0.05433509 | 0.9999457 | 0.09404591 |  |  | 522546 | 0.9975972 | 0.9866385 | 0.001394719 | 0.9964255 | 0.00559744 | 0.996429 | 0.004563373 |  |  | 417660 | 0.9852161 | 0.9670213 | 0.00372836 | 0.9871959 | 0.004289958 | 0.9871951 | 0.009471908 |  |  | 565080 | 0.9985561 | 0.9150489 | 0.00459237 | 0.9823846 | 0.01010885 | 0.9823795 | 0.007510746 |  |  | 865860 | 0.9778444 | 0.8678712 | 0.01259199 | 0.9765803 | 0.009554568 | 0.9765765 | 0.01072376
|  |  | 298692 | 1.00313 | 0.9994305 | 0.0003804219 | 0.9999501 | 0.05433509 | 0.9999457 | 0.09404591 |  |  | 522846 | 0.9966367 | 0.9866385 | 0.001394719 | 0.9964265 | 0.005597427 | 0.9964299 | 0.004563364 |  |  | 417960 | 0.9852161 | 0.9670213 | 0.00372836 | 0.9872122 | 0.004289893 | 0.9872114 | 0.009471137 |  |  | 565380 | 0.9968746 | 0.9150489 | 0.00459237 | 0.9823879 | 0.01010887 | 0.9823828 | 0.007510677 |  |  | 866160 | 0.9778444 | 0.8678712 | 0.01259199 | 0.9765939 | 0.009554643 | 0.97659 | 0.01072363
|  |  | 298992 | 1.00313 | 0.9994305 | 0.0003804219 | 0.9999501 | 0.05433509 | 0.9999457 | 0.09404591 |  |  | 523146 | 0.9956763 | 0.9866385 | 0.001394719 | 0.9964274 | 0.005597415 | 0.9964309 | 0.004563355 |  |  | 418260 | 0.9830581 | 0.9670213 | 0.00372836 | 0.9872285 | 0.004289827 | 0.9872277 | 0.009470368 |  |  | 565680 | 0.9968746 | 0.9150489 | 0.00459237 | 0.9823911 | 0.0101089 | 0.982386 | 0.007510608 |  |  | 866460 | 0.9867961 | 0.8678712 | 0.01259199 | 0.9766074 | 0.009554718 | 0.9766036 | 0.0107235
|  |  | 299292 | 1.00313 | 0.9994305 | 0.0003804219 | 0.9999501 | 0.05433509 | 0.9999457 | 0.09404591 |  |  | 523446 | 0.9947158 | 0.9866385 | 0.001394719 | 0.9964284 | 0.005597403 | 0.9964318 | 0.004563346 |  |  | 418560 | 0.981979 | 0.9670213 | 0.00372836 | 0.9872447 | 0.004289762 | 0.9872439 | 0.009469598 |  |  | 565980 | 0.9985561 | 0.9150489 | 0.00459237 | 0.9823943 | 0.01010893 | 0.9823892 | 0.007510539 |  |  | 866760 | 0.991272 | 0.8678712 | 0.01259199 | 0.976621 | 0.009554792 | 0.9766171 | 0.01072337
|  |  | 299592 | 1.00313 | 0.9994305 | 0.0003804219 | 0.9999501 | 0.05433509 | 0.9999457 | 0.09404591 |  |  | 523746 | 0.9956763 | 0.9866385 | 0.001394719 | 0.9964293 | 0.005597391 | 0.9964328 | 0.004563337 |  |  | 418860 | 0.9830581 | 0.9670213 | 0.00372836 | 0.9872609 | 0.004289696 | 0.9872601 | 0.00946883 |  |  | 566280 | 1.001919 | 0.9150489 | 0.00459237 | 0.9823975 | 0.01010895 | 0.9823924 | 0.007510471 |  |  | 867060 | 0.9845582 | 0.8678712 | 0.01259199 | 0.9766345 | 0.009554867 | 0.9766306 | 0.01072324
|  |  | 299892 | 1.00313 | 0.9994305 | 0.0003804219 | 0.9999501 | 0.05433509 | 0.9999457 | 0.09404591 |  |  | 524046 | 0.9947158 | 0.9866385 | 0.001394719 | 0.9964303 | 0.005597379 | 0.9964337 | 0.004563328 |  |  | 419160 | 0.9841371 | 0.9670213 | 0.00372836 | 0.9872771 | 0.004289631 | 0.9872763 | 0.009468062 |  |  | 566580 | 0.9985561 | 0.9150489 | 0.00459237 | 0.9824007 | 0.01010898 | 0.9823955 | 0.007510403 |  |  | 867360 | 0.9845582 | 0.8678712 | 0.01259199 | 0.976648 | 0.009554942 | 0.9766441 | 0.01072311
|  |  | 300192 | 1.00313 | 0.9994305 | 0.0003804219 | 0.9999501 | 0.05433509 | 0.9999457 | 0.09404591 |  |  | 524346 | 0.9947158 | 0.9866385 | 0.001394719 | 0.9964312 | 0.005597368 | 0.9964347 | 0.004563319 |  |  | 419460 | 0.9852161 | 0.9670213 | 0.00372836 | 0.9872933 | 0.004289565 | 0.9872925 | 0.009467296 |  |  | 566880 | 1.000238 | 0.9150489 | 0.00459237 | 0.9824038 | 0.01010901 | 0.9823987 | 0.007510335 |  |  | 867660 | 0.9845582 | 0.8678712 | 0.01259199 | 0.9766615 | 0.009555017 | 0.9766576 | 0.01072298
|  |  | 300492 | 1.00313 | 0.9994305 | 0.0003804219 | 0.9999501 | 0.05433509 | 0.9999457 | 0.09404591 |  |  | 524646 | 0.9956763 | 0.9866385 | 0.001394719 | 0.9964322 | 0.005597356 | 0.9964356 | 0.004563311 |  |  | 419760 | 0.981979 | 0.9670213 | 0.00372836 | 0.9873094 | 0.0042895 | 0.9873086 | 0.00946653 |  |  | 567180 | 0.9968746 | 0.9150489 | 0.00459237 | 0.982407 | 0.01010904 | 0.9824019 | 0.007510268 |  |  | 867960 | 0.9800823 | 0.8678712 | 0.01259199 | 0.9766749 | 0.009555091 | 0.9766711 | 0.01072285
|  |  | 300792 | 1.00313 | 0.9994305 | 0.0003804219 | 0.9999501 | 0.05433509 | 0.9999457 | 0.09404591 |  |  | 524946 | 0.9956763 | 0.9866385 | 0.001394719 | 0.9964331 | 0.005597344 | 0.9964366 | 0.004563302 |  |  | 420060 | 0.981979 | 0.9670213 | 0.00372836 | 0.9873255 | 0.004289434 | 0.9873248 | 0.009465764 |  |  | 567480 | 0.9951932 | 0.9150489 | 0.00459237 | 0.9824101 | 0.01010906 | 0.982405 | 0.007510201 |  |  | 868260 | 0.9845582 | 0.8678712 | 0.01259199 | 0.9766884 | 0.009555166 | 0.9766845 | 0.01072272
|  |  | 301092 | 1.00313 | 0.9994305 | 0.0003804219 | 0.9999501 | 0.05433509 | 0.9999457 | 0.09404591 |  |  | 525246 | 0.9956763 | 0.9866385 | 0.001394719 | 0.996434 | 0.005597333 | 0.9964375 | 0.004563294 |  |  | 420360 | 0.979821 | 0.9670213 | 0.00372836 | 0.9873416 | 0.004289369 | 0.9873408 | 0.009465 |  |  | 567780 | 0.9985561 | 0.9150489 | 0.00459237 | 0.9824133 | 0.01010909 | 0.9824082 | 0.007510134 |  |  | 868560 | 0.9845582 | 0.8678712 | 0.01259199 | 0.9767018 | 0.009555241 | 0.9766979 | 0.01072259
|  |  | 301392 | 1.00313 | 0.9994305 | 0.0003804219 | 0.9999501 | 0.05433509 | 0.9999457 | 0.09404591 |  |  | 525546 | 0.9947158 | 0.9866385 | 0.001394719 | 0.996435 | 0.005597322 | 0.9964385 | 0.004563286 |  |  | 420660 | 0.9841371 | 0.9670213 | 0.00372836 | 0.9873577 | 0.004289304 | 0.9873569 | 0.009464236 |  |  | 568080 | 1.000238 | 0.9150489 | 0.00459237 | 0.9824164 | 0.01010912 | 0.9824113 | 0.007510068 |  |  | 868860 | 0.9823203 | 0.8678712 | 0.01259199 | 0.9767153 | 0.009555315 | 0.9767114 | 0.01072246
|  |  | 301692 | 1.002234 | 0.9994305 | 0.0003804219 | 0.9999501 | 0.05433509 | 0.9999457 | 0.09404591 |  |  | 525846 | 0.9947158 | 0.9866385 | 0.001394719 | 0.9964359 | 0.005597311 | 0.9964394 | 0.004563278 |  |  | 420960 | 0.9895322 | 0.9670213 | 0.00372836 | 0.9873737 | 0.004289238 | 0.9873729 | 0.009463473 |  |  | 568380 | 0.9968746 | 0.9150489 | 0.00459237 | 0.9824196 | 0.01010914 | 0.9824144 | 0.007510002 |  |  | 869160 | 0.9867961 | 0.8678712 | 0.01259199 | 0.9767287 | 0.00955539 | 0.9767248 | 0.01072233
|  |  | 301992 | 1.00313 | 0.9994305 | 0.0003804219 | 0.9999501 | 0.05433509 | 0.9999457 | 0.09404591 |  |  | 526146 | 0.9966367 | 0.9866385 | 0.001394719 | 0.9964368 | 0.0055973 | 0.9964403 | 0.004563269 |  |  | 421260 | 0.9916902 | 0.9670213 | 0.00372836 | 0.9873897 | 0.004289173 | 0.987389 | 0.009462711 |  |  | 568680 | 0.9951932 | 0.9150489 | 0.00459237 | 0.9824227 | 0.01010917 | 0.9824176 | 0.007509937 |  |  | 869460 | 0.9890341 | 0.8678712 | 0.01259199 | 0.9767421 | 0.009555464 | 0.9767382 | 0.0107222
|  |  | 302292 | 1.00313 | 0.9994305 | 0.0003804219 | 0.9999501 | 0.05433509 | 0.9999457 | 0.09404591 |  |  | 526446 | 0.9956763 | 0.9866385 | 0.001394719 | 0.9964377 | 0.005597289 | 0.9964412 | 0.004563261 |  |  | 421560 | 0.9873741 | 0.9670213 | 0.00372836 | 0.9874057 | 0.004289108 | 0.9874049 | 0.00946195 |  |  | 568980 | 0.9951932 | 0.9150489 | 0.00459237 | 0.9824258 | 0.0101092 | 0.9824207 | 0.007509872 |  |  | 869760 | 0.991272 | 0.8678712 | 0.01259199 | 0.9767555 | 0.009555539 | 0.9767515 | 0.01072207
|  |  | 302592 | 1.00313 | 0.9994305 | 0.0003804219 | 0.9999501 | 0.05433509 | 0.9999457 | 0.09404591 |  |  | 526746 | 0.9956763 | 0.9866385 | 0.001394719 | 0.9964387 | 0.005597278 | 0.9964422 | 0.004563254 |  |  | 421860 | 0.9841371 | 0.9670213 | 0.00372836 | 0.9874217 | 0.004289043 | 0.9874209 | 0.00946119 |  |  | 569280 | 0.9985561 | 0.9150489 | 0.00459237 | 0.9824289 | 0.01010923 | 0.9824238 | 0.007509807 |  |  | 870060 | 0.9845582 | 0.8678712 | 0.01259199 | 0.9767688 | 0.009555614 | 0.9767649 | 0.01072194
|  |  | 302892 | 1.00313 | 0.9994305 | 0.0003804219 | 0.9999501 | 0.05433509 | 0.9999457 | 0.09404591 |  |  | 527046 | 0.9956763 | 0.9866385 | 0.001394719 | 0.9964396 | 0.005597267 | 0.9964431 | 0.004563246 |  |  | 422160 | 0.9830581 | 0.9670213 | 0.00372836 | 0.9874376 | 0.004288977 | 0.9874368 | 0.00946043 |  |  | 569580 | 0.9968746 | 0.9150489 | 0.00459237 | 0.982432 | 0.01010925 | 0.9824269 | 0.007509742 |  |  | 870360 | 0.9823203 | 0.8678712 | 0.01259199 | 0.9767822 | 0.009555688 | 0.9767782 | 0.01072182
|  |  | 303192 | 1.00313 | 0.9994305 | 0.0003804219 | 0.9999501 | 0.05433509 | 0.9999457 | 0.09404591 |  |  | 527346 | 0.9947158 | 0.9866385 | 0.001394719 | 0.9964405 | 0.005597257 | 0.996444 | 0.004563238 |  |  | 422460 | 0.9841371 | 0.9670213 | 0.00372836 | 0.9874535 | 0.004288912 | 0.9874527 | 0.009459671 |  |  | 569880 | 0.9985561 | 0.9150489 | 0.00459237 | 0.9824351 | 0.01010928 | 0.98243 | 0.007509678 |  |  | 870660 | 0.9845582 | 0.8678712 | 0.01259199 | 0.9767955 | 0.009555763 | 0.9767916 | 0.01072169
|  |  | 303492 | 1.002234 | 0.9994305 | 0.0003804219 | 0.9999501 | 0.05433509 | 0.9999457 | 0.09404591 |  |  | 527646 | 0.9956763 | 0.9866385 | 0.001394719 | 0.9964414 | 0.005597246 | 0.9964449 | 0.004563231 |  |  | 422760 | 0.9830581 | 0.9670213 | 0.00372836 | 0.9874694 | 0.004288847 | 0.9874686 | 0.009458913 |  |  | 570180 | 0.9968746 | 0.9150489 | 0.00459237 | 0.9824382 | 0.01010931 | 0.982433 | 0.007509614 |  |  | 870960 | 0.9800823 | 0.8678712 | 0.01259199 | 0.9768088 | 0.009555837 | 0.9768049 | 0.01072156
|  |  | 303792 | 1.00313 | 0.9994305 | 0.0003804219 | 0.9999501 | 0.05433509 | 0.9999457 | 0.09404591 |  |  | 527946 | 0.9956763 | 0.9866385 | 0.001394719 | 0.9964423 | 0.005597236 | 0.9964459 | 0.004563223 |  |  | 423060 | 0.9841371 | 0.9670213 | 0.00372836 | 0.9874852 | 0.004288782 | 0.9874845 | 0.009458156 |  |  | 570480 | 1.000238 | 0.9150489 | 0.00459237 | 0.9824413 | 0.01010934 | 0.9824361 | 0.007509551 |  |  | 871260 | 0.9800823 | 0.8678712 | 0.01259199 | 0.9768221 | 0.009555912 | 0.9768182 | 0.01072143
|  |  | 304092 | 1.004026 | 0.9994305 | 0.0003804219 | 0.9999501 | 0.05433509 | 0.9999457 | 0.09404591 |  |  | 528246 | 0.9947158 | 0.9866385 | 0.001394719 | 0.9964432 | 0.005597226 | 0.9964468 | 0.004563216 |  |  | 423360 | 0.9841371 | 0.9670213 | 0.00372836 | 0.987501 | 0.004288717 | 0.9875003 | 0.0094574 |  |  | 570780 | 1.000238 | 0.9150489 | 0.00459237 | 0.9824443 | 0.01010936 | 0.9824392 | 0.007509487 |  |  | 871560 | 0.9778444 | 0.8678712 | 0.01259199 | 0.9768354 | 0.009555986 | 0.9768315 | 0.01072131
|  |  | 304392 | 1.00313 | 0.9994305 | 0.0003804219 | 0.9999501 | 0.05433509 | 0.9999457 | 0.09404591 |  |  | 528546 | 0.9956763 | 0.9866385 | 0.001394719 | 0.9964441 | 0.005597216 | 0.9964477 | 0.004563208 |  |  | 423660 | 0.9830581 | 0.9670213 | 0.00372836 | 0.9875169 | 0.004288652 | 0.9875161 | 0.009456644 |  |  | 571080 | 0.9985561 | 0.9150489 | 0.00459237 | 0.9824474 | 0.01010939 | 0.9824422 | 0.007509424 |  |  | 871860 | 0.9867961 | 0.8678712 | 0.01259199 | 0.9768487 | 0.00955606 | 0.9768447 | 0.01072118
|  |  | 304692 | 1.002234 | 0.9994305 | 0.0003804219 | 0.9999501 | 0.05433509 | 0.9999457 | 0.09404591 |  |  | 528846 | 0.9956763 | 0.9866385 | 0.001394719 | 0.996445 | 0.005597206 | 0.9964486 | 0.004563201 |  |  | 423960 | 0.9841371 | 0.9670213 | 0.00372836 | 0.9875326 | 0.004288587 | 0.9875319 | 0.00945589 |  |  | 571380 | 0.9968746 | 0.9150489 | 0.00459237 | 0.9824504 | 0.01010942 | 0.9824453 | 0.007509362 |  |  | 872160 | 0.99351 | 0.8678712 | 0.01259199 | 0.976862 | 0.009556135 | 0.976858 | 0.01072105
|  |  | 304992 | 1.002234 | 0.9994305 | 0.0003804219 | 0.9999501 | 0.05433509 | 0.9999457 | 0.09404591 |  |  | 529146 | 0.9956763 | 0.9866385 | 0.001394719 | 0.996446 | 0.005597196 | 0.9964495 | 0.004563194 |  |  | 424260 | 0.9841371 | 0.9670213 | 0.00372836 | 0.9875484 | 0.004288522 | 0.9875476 | 0.009455136 |  |  | 571680 | 0.9968746 | 0.9150489 | 0.00459237 | 0.9824535 | 0.01010944 | 0.9824483 | 0.0075093 |  |  | 872460 | 0.9867961 | 0.8678712 | 0.01259199 | 0.9768752 | 0.009556209 | 0.9768712 | 0.01072093
|  |  | 305292 | 1.004026 | 0.9994305 | 0.0003804219 | 0.9999501 | 0.05433509 | 0.9999457 | 0.09404591 |  |  | 529446 | 0.9956763 | 0.9866385 | 0.001394719 | 0.9964469 | 0.005597186 | 0.9964504 | 0.004563187 |  |  | 424560 | 0.9841371 | 0.9670213 | 0.00372836 | 0.9875641 | 0.004288458 | 0.9875634 | 0.009454383 |  |  | 571980 | 0.9985561 | 0.9150489 | 0.00459237 | 0.9824565 | 0.01010947 | 0.9824513 | 0.007509238 |  |  | 872760 | 0.9867961 | 0.8678712 | 0.01259199 | 0.9768884 | 0.009556284 | 0.9768844 | 0.0107208
|  |  | 305592 | 1.00313 | 0.9994305 | 0.0003804219 | 0.9999501 | 0.05433509 | 0.9999457 | 0.09404591 |  |  | 529746 | 0.9956763 | 0.9866385 | 0.001394719 | 0.9964477 | 0.005597176 | 0.9964513 | 0.00456318 |  |  | 424860 | 0.9841371 | 0.9670213 | 0.00372836 | 0.9875798 | 0.004288393 | 0.9875791 | 0.00945363 |  |  | 572280 | 0.9985561 | 0.9150489 | 0.00459237 | 0.9824595 | 0.0101095 | 0.9824543 | 0.007509176 |  |  | 873060 | 0.9823203 | 0.8678712 | 0.01259199 | 0.9769016 | 0.009556358 | 0.9768977 | 0.01072068
|  |  | 305892 | 1.00313 | 0.9994305 | 0.0003804219 | 0.9999501 | 0.05433509 | 0.9999457 | 0.09404591 |  |  | 530046 | 0.9947158 | 0.9866385 | 0.001394719 | 0.9964486 | 0.005597167 | 0.9964522 | 0.004563173 |  |  | 425160 | 0.9841371 | 0.9670213 | 0.00372836 | 0.9875955 | 0.004288328 | 0.9875947 | 0.009452879 |  |  | 572580 | 0.9968746 | 0.9150489 | 0.00459237 | 0.9824625 | 0.01010953 | 0.9824574 | 0.007509115 |  |  | 873360 | 0.9845582 | 0.8678712 | 0.01259199 | 0.9769148 | 0.009556432 | 0.9769108 | 0.01072055
|  |  | 306192 | 1.00313 | 0.9994305 | 0.0003804219 | 0.9999501 | 0.05433509 | 0.9999457 | 0.09404591 |  |  | 530346 | 0.9956763 | 0.9866385 | 0.001394719 | 0.9964495 | 0.005597157 | 0.9964531 | 0.004563166 |  |  | 425460 | 0.9852161 | 0.9670213 | 0.00372836 | 0.9876111 | 0.004288263 | 0.9876104 | 0.009452128 |  |  | 572880 | 0.9985561 | 0.9150489 | 0.00459237 | 0.9824655 | 0.01010955 | 0.9824604 | 0.007509054 |  |  | 873660 | 0.9845582 | 0.8678712 | 0.01259199 | 0.976928 | 0.009556507 | 0.976924 | 0.01072042
|  |  | 306492 | 1.00313 | 0.9994305 | 0.0003804219 | 0.9999501 | 0.05433509 | 0.9999457 | 0.09404591 |  |  | 530646 | 0.9947158 | 0.9866385 | 0.001394719 | 0.9964504 | 0.005597148 | 0.996454 | 0.00456316 |  |  | 425760 | 0.9852161 | 0.9670213 | 0.00372836 | 0.9876268 | 0.004288199 | 0.987626 | 0.009451379 |  |  | 573180 | 0.9968746 | 0.9150489 | 0.00459237 | 0.9824685 | 0.01010958 | 0.9824634 | 0.007508993 |  |  | 873960 | 0.9890341 | 0.8678712 | 0.01259199 | 0.9769412 | 0.009556581 | 0.9769372 | 0.0107203
|  |  | 306792 | 1.00313 | 0.9994305 | 0.0003804219 | 0.9999501 | 0.05433509 | 0.9999457 | 0.09404591 |  |  | 530946 | 0.9947158 | 0.9866385 | 0.001394719 | 0.9964513 | 0.005597139 | 0.9964549 | 0.004563153 |  |  | 426060 | 0.9852161 | 0.9670213 | 0.00372836 | 0.9876424 | 0.004288134 | 0.9876416 | 0.00945063 |  |  | 573480 | 0.9985561 | 0.9150489 | 0.00459237 | 0.9824715 | 0.01010961 | 0.9824663 | 0.007508933 |  |  | 874260 | 0.9823203 | 0.8678712 | 0.01259199 | 0.9769543 | 0.009556655 | 0.9769503 | 0.01072017
|  |  | 307092 | 1.002234 | 0.9994305 | 0.0003804219 | 0.9999501 | 0.05433509 | 0.9999457 | 0.09404591 |  |  | 531246 | 0.9956763 | 0.9866385 | 0.001394719 | 0.9964522 | 0.00559713 | 0.9964558 | 0.004563147 |  |  | 426360 | 0.9852161 | 0.9670213 | 0.00372836 | 0.9876579 | 0.004288069 | 0.9876572 | 0.009449882 |  |  | 573780 | 0.9985561 | 0.9150489 | 0.00459237 | 0.9824745 | 0.01010963 | 0.9824693 | 0.007508873 |  |  | 874560 | 0.9867961 | 0.8678712 | 0.01259199 | 0.9769675 | 0.009556729 | 0.9769635 | 0.01072005
|  |  | 307392 | 1.002234 | 0.9994305 | 0.0003804219 | 0.9999501 | 0.05433509 | 0.9999457 | 0.09404591 |  |  | 531546 | 0.9966367 | 0.9866385 | 0.001394719 | 0.9964531 | 0.005597121 | 0.9964567 | 0.00456314 |  |  | 426660 | 0.9841371 | 0.9670213 | 0.00372836 | 0.9876735 | 0.004288005 | 0.9876727 | 0.009449134 |  |  | 574080 | 0.9985561 | 0.9150489 | 0.00459237 | 0.9824775 | 0.01010966 | 0.9824723 | 0.007508813 |  |  | 874860 | 0.9867961 | 0.8678712 | 0.01259199 | 0.9769806 | 0.009556804 | 0.9769766 | 0.01071993
|  |  | 307692 | 1.002234 | 0.9994305 | 0.0003804219 | 0.9999501 | 0.05433509 | 0.9999457 | 0.09404591 |  |  | 531846 | 0.9966367 | 0.9866385 | 0.001394719 | 0.996454 | 0.005597112 | 0.9964575 | 0.004563134 |  |  | 426960 | 0.9862951 | 0.9670213 | 0.00372836 | 0.987689 | 0.00428794 | 0.9876883 | 0.009448388 |  |  | 574380 | 0.9985561 | 0.9150489 | 0.00459237 | 0.9824804 | 0.01010969 | 0.9824752 | 0.007508754 |  |  | 875160 | 0.9867961 | 0.8678712 | 0.01259199 | 0.9769937 | 0.009556878 | 0.9769897 | 0.0107198
|  |  | 307992 | 1.00313 | 0.9994305 | 0.0003804219 | 0.9999501 | 0.05433509 | 0.9999457 | 0.09404591 |  |  | 532146 | 0.9956763 | 0.9866385 | 0.001394719 | 0.9964548 | 0.005597103 | 0.9964584 | 0.004563128 |  |  | 427260 | 0.9841371 | 0.9670213 | 0.00372836 | 0.9877045 | 0.004287876 | 0.9877038 | 0.009447642 |  |  | 574680 | 0.9985561 | 0.9150489 | 0.00459237 | 0.9824834 | 0.01010972 | 0.9824782 | 0.007508695 |  |  | 875460 | 0.9778444 | 0.8678712 | 0.01259199 | 0.9770068 | 0.009556952 | 0.9770028 | 0.01071968
|  |  | 308292 | 1.00313 | 0.9994305 | 0.0003804219 | 0.9999501 | 0.05433509 | 0.9999457 | 0.09404591 |  |  | 532446 | 0.9966367 | 0.9866385 | 0.001394719 | 0.9964557 | 0.005597094 | 0.9964593 | 0.004563122 |  |  | 427560 | 0.9862951 | 0.9670213 | 0.00372836 | 0.98772 | 0.004287812 | 0.9877192 | 0.009446898 |  |  | 574980 | 0.9968746 | 0.9150489 | 0.00459237 | 0.9824863 | 0.01010974 | 0.9824811 | 0.007508636 |  |  | 875760 | 0.9823203 | 0.8678712 | 0.01259199 | 0.9770199 | 0.009557026 | 0.9770158 | 0.01071955
|  |  | 308592 | 1.00313 | 0.9994305 | 0.0003804219 | 0.9999501 | 0.05433509 | 0.9999457 | 0.09404591 |  |  | 532746 | 0.9956763 | 0.9866385 | 0.001394719 | 0.9964566 | 0.005597086 | 0.9964602 | 0.004563116 |  |  | 427860 | 0.9841371 | 0.9670213 | 0.00372836 | 0.9877354 | 0.004287747 | 0.9877347 | 0.009446154 |  |  | 575280 | 1.000238 | 0.9150489 | 0.00459237 | 0.9824893 | 0.01010977 | 0.9824841 | 0.007508578 |  |  | 876060 | 0.9845582 | 0.8678712 | 0.01259199 | 0.977033 | 0.0095571 | 0.9770289 | 0.01071943
|  |  | 308892 | 1.004026 | 0.9994305 | 0.0003804219 | 0.9999501 | 0.05433509 | 0.9999457 | 0.09404591 |  |  | 533046 | 0.9956763 | 0.9866385 | 0.001394719 | 0.9964575 | 0.005597077 | 0.9964611 | 0.00456311 |  |  | 428160 | 0.9841371 | 0.9670213 | 0.00372836 | 0.9877508 | 0.004287683 | 0.9877501 | 0.00944541 |  |  | 575580 | 0.9968746 | 0.9150489 | 0.00459237 | 0.9824922 | 0.0101098 | 0.982487 | 0.00750852 |  |  | 876360 | 0.9845582 | 0.8678712 | 0.01259199 | 0.977046 | 0.009557175 | 0.9770419 | 0.01071931
|  |  | 309192 | 1.002234 | 0.9994305 | 0.0003804219 | 0.9999501 | 0.05433509 | 0.9999457 | 0.09404591 |  |  | 533346 | 0.9956763 | 0.9866385 | 0.001394719 | 0.9964583 | 0.005597069 | 0.9964619 | 0.004563104 |  |  | 428460 | 0.9852161 | 0.9670213 | 0.00372836 | 0.9877662 | 0.004287619 | 0.9877655 | 0.009444668 |  |  | 575880 | 0.9968746 | 0.9150489 | 0.00459237 | 0.9824951 | 0.01010982 | 0.9824899 | 0.007508462 |  |  | 876660 | 0.9867961 | 0.8678712 | 0.01259199 | 0.977059 | 0.009557249 | 0.977055 | 0.01071918
|  |  | 309492 | 1.00313 | 0.9994305 | 0.0003804219 | 0.9999501 | 0.05433509 | 0.9999457 | 0.09404591 |  |  | 533646 | 0.9947158 | 0.9866385 | 0.001394719 | 0.9964592 | 0.00559706 | 0.9964628 | 0.004563098 |  |  | 428760 | 0.9852161 | 0.9670213 | 0.00372836 | 0.9877816 | 0.004287554 | 0.9877809 | 0.009443927 |  |  | 576180 | 1.000238 | 0.9150489 | 0.00459237 | 0.9824981 | 0.01010985 | 0.9824929 | 0.007508404 |  |  | 876960 | 0.9867961 | 0.8678712 | 0.01259199 | 0.9770721 | 0.009557323 | 0.977068 | 0.01071906
|  |  | 309792 | 1.002234 | 0.9994305 | 0.0003804219 | 0.9999501 | 0.05433509 | 0.9999457 | 0.09404591 |  |  | 533946 | 0.9947158 | 0.9866385 | 0.001394719 | 0.9964601 | 0.005597052 | 0.9964637 | 0.004563092 |  |  | 429060 | 0.9862951 | 0.9670213 | 0.00372836 | 0.987797 | 0.00428749 | 0.9877962 | 0.009443186 |  |  | 576480 | 0.9968746 | 0.9150489 | 0.00459237 | 0.982501 | 0.01010988 | 0.9824958 | 0.007508347 |  |  | 877260 | 0.9778444 | 0.8678712 | 0.01259199 | 0.9770851 | 0.009557397 | 0.977081 | 0.01071894
|  |  | 310092 | 1.00313 | 0.9994305 | 0.0003804219 | 0.9999501 | 0.05433509 | 0.9999457 | 0.09404591 |  |  | 534246 | 0.9937554 | 0.9866385 | 0.001394719 | 0.9964609 | 0.005597044 | 0.9964645 | 0.004563087 |  |  | 429360 | 0.9841371 | 0.9670213 | 0.00372836 | 0.9878123 | 0.004287426 | 0.9878116 | 0.009442447 |  |  | 576780 | 0.9985561 | 0.9150489 | 0.00459237 | 0.9825039 | 0.0101099 | 0.9824987 | 0.00750829 |  |  | 877560 | 0.9823203 | 0.8678712 | 0.01259199 | 0.977098 | 0.009557471 | 0.977094 | 0.01071882
|  |  | 310392 | 1.00313 | 0.9994305 | 0.0003804219 | 0.9999501 | 0.05433509 | 0.9999457 | 0.09404591 |  |  | 534546 | 0.9947158 | 0.9866385 | 0.001394719 | 0.9964618 | 0.005597036 | 0.9964654 | 0.004563081 |  |  | 429660 | 0.9841371 | 0.9670213 | 0.00372836 | 0.9878276 | 0.004287362 | 0.9878269 | 0.009441708 |  |  | 577080 | 1.000238 | 0.9150489 | 0.00459237 | 0.9825068 | 0.01010993 | 0.9825015 | 0.007508234 |  |  | 877860 | 0.9867961 | 0.8678712 | 0.01259199 | 0.977111 | 0.009557545 | 0.9771069 | 0.01071869
|  |  | 310692 | 1.00313 | 0.9994305 | 0.0003804219 | 0.9999501 | 0.05433509 | 0.9999457 | 0.09404591 |  |  | 534846 | 0.9947158 | 0.9866385 | 0.001394719 | 0.9964626 | 0.005597028 | 0.9964663 | 0.004563076 |  |  | 429960 | 0.9862951 | 0.9670213 | 0.00372836 | 0.9878429 | 0.004287298 | 0.9878421 | 0.00944097 |  |  | 577380 | 0.9985561 | 0.9150489 | 0.00459237 | 0.9825096 | 0.01010996 | 0.9825044 | 0.007508177 |  |  | 878160 | 0.9845582 | 0.8678712 | 0.01259199 | 0.977124 | 0.009557619 | 0.9771199 | 0.01071857
|  |  | 310992 | 1.00313 | 0.9994305 | 0.0003804219 | 0.9999501 | 0.05433509 | 0.9999457 | 0.09404591 |  |  | 535146 | 0.9947158 | 0.9866385 | 0.001394719 | 0.9964635 | 0.00559702 | 0.9964671 | 0.00456307 |  |  | 430260 | 0.9841371 | 0.9670213 | 0.00372836 | 0.9878581 | 0.004287234 | 0.9878574 | 0.009440232 |  |  | 577680 | 0.9935117 | 0.9150489 | 0.00459237 | 0.9825125 | 0.01010999 | 0.9825073 | 0.007508121 |  |  | 878460 | 0.9867961 | 0.8678712 | 0.01259199 | 0.9771369 | 0.009557693 | 0.9771328 | 0.01071845
|  |  | 311292 | 1.002234 | 0.9994305 | 0.0003804219 | 0.9999501 | 0.05433509 | 0.9999457 | 0.09404591 |  |  | 535446 | 0.9966367 | 0.9866385 | 0.001394719 | 0.9964644 | 0.005597013 | 0.996468 | 0.004563065 |  |  | 430560 | 0.981979 | 0.9670213 | 0.00372836 | 0.9878733 | 0.00428717 | 0.9878726 | 0.009439496 |  |  | 577980 | 0.9968746 | 0.9150489 | 0.00459237 | 0.9825154 | 0.01011001 | 0.9825102 | 0.007508066 |  |  | 878760 | 0.9778444 | 0.8678712 | 0.01259199 | 0.9771498 | 0.009557767 | 0.9771457 | 0.01071833
|  |  | 311592 | 1.00313 | 0.9994305 | 0.0003804219 | 0.9999501 | 0.05433509 | 0.9999457 | 0.09404591 |  |  | 535746 | 0.9947158 | 0.9866385 | 0.001394719 | 0.9964652 | 0.005597005 | 0.9964688 | 0.00456306 |  |  | 430860 | 0.9841371 | 0.9670213 | 0.00372836 | 0.9878885 | 0.004287106 | 0.9878878 | 0.009438761 |  |  | 578280 | 1.001919 | 0.9150489 | 0.00459237 | 0.9825182 | 0.01011004 | 0.982513 | 0.00750801 |  |  | 879060 | 0.9823203 | 0.8678712 | 0.01259199 | 0.9771628 | 0.009557841 | 0.9771587 | 0.01071821
|  |  | 311892 | 1.004026 | 0.9994305 | 0.0003804219 | 0.9999501 | 0.05433509 | 0.9999457 | 0.09404591 |  |  | 536046 | 0.9956763 | 0.9866385 | 0.001394719 | 0.9964661 | 0.005596997 | 0.9964697 | 0.004563055 |  |  | 431160 | 0.9852161 | 0.9670213 | 0.00372836 | 0.9879037 | 0.004287043 | 0.987903 | 0.009438026 |  |  | 578580 | 1.001919 | 0.9150489 | 0.00459237 | 0.9825211 | 0.01011007 | 0.9825159 | 0.007507955 |  |  | 879360 | 0.991272 | 0.8678712 | 0.01259199 | 0.9771757 | 0.009557915 | 0.9771715 | 0.01071809
|  |  | 312192 | 1.00313 | 0.9994305 | 0.0003804219 | 0.9999501 | 0.05433509 | 0.9999457 | 0.09404591 |  |  | 536346 | 0.9956763 | 0.9866385 | 0.001394719 | 0.9964669 | 0.00559699 | 0.9964705 | 0.00456305 |  |  | 431460 | 0.9852161 | 0.9670213 | 0.00372836 | 0.9879189 | 0.004286979 | 0.9879182 | 0.009437292 |  |  | 578880 | 1.003601 | 0.9150489 | 0.00459237 | 0.9825239 | 0.01011009 | 0.9825187 | 0.0075079 |  |  | 879660 | 0.9890341 | 0.8678712 | 0.01259199 | 0.9771885 | 0.009557989 | 0.9771844 | 0.01071797
|  |  | 312492 | 1.00313 | 0.9994305 | 0.0003804219 | 0.9999501 | 0.05433509 | 0.9999457 | 0.09404591 |  |  | 536646 | 0.9966367 | 0.9866385 | 0.001394719 | 0.9964677 | 0.005596983 | 0.9964714 | 0.004563045 |  |  | 431760 | 0.9862951 | 0.9670213 | 0.00372836 | 0.987934 | 0.004286915 | 0.9879333 | 0.009436559 |  |  | 579180 | 1.001919 | 0.9150489 | 0.00459237 | 0.9825268 | 0.01011012 | 0.9825216 | 0.007507846 |  |  | 879960 | 0.9867961 | 0.8678712 | 0.01259199 | 0.9772014 | 0.009558062 | 0.9771973 | 0.01071785
|  |  | 312792 | 1.002234 | 0.9994305 | 0.0003804219 | 0.9999501 | 0.05433509 | 0.9999457 | 0.09404591 |  |  | 536946 | 0.9966367 | 0.9866385 | 0.001394719 | 0.9964686 | 0.005596975 | 0.9964722 | 0.00456304 |  |  | 432060 | 0.9841371 | 0.9670213 | 0.00372836 | 0.9879491 | 0.004286851 | 0.9879484 | 0.009435827 |  |  | 579480 | 1.000238 | 0.9150489 | 0.00459237 | 0.9825296 | 0.01011015 | 0.9825244 | 0.007507791 |  |  | 880260 | 0.9867961 | 0.8678712 | 0.01259199 | 0.9772143 | 0.009558136 | 0.9772101 | 0.01071773
|  |  | 313092 | 1.00313 | 0.9994305 | 0.0003804219 | 0.9999501 | 0.05433509 | 0.9999457 | 0.09404591 |  |  | 537246 | 0.9966367 | 0.9866385 | 0.001394719 | 0.9964694 | 0.005596968 | 0.9964731 | 0.004563035 |  |  | 432360 | 0.9830581 | 0.9670213 | 0.00372836 | 0.9879642 | 0.004286788 | 0.9879635 | 0.009435096 |  |  | 579780 | 1.000238 | 0.9150489 | 0.00459237 | 0.9825324 | 0.01011017 | 0.9825272 | 0.007507737 |  |  | 880560 | 0.9867961 | 0.8678712 | 0.01259199 | 0.9772271 | 0.00955821 | 0.977223 | 0.01071761
|  |  | 313392 | 1.004026 | 0.9994305 | 0.0003804219 | 0.9999501 | 0.05433509 | 0.9999457 | 0.09404591 |  |  | 537546 | 0.9956763 | 0.9866385 | 0.001394719 | 0.9964703 | 0.005596961 | 0.9964739 | 0.00456303 |  |  | 432660 | 0.9841371 | 0.9670213 | 0.00372836 | 0.9879792 | 0.004286724 | 0.9879785 | 0.009434366 |  |  | 580080 | 1.000238 | 0.9150489 | 0.00459237 | 0.9825353 | 0.0101102 | 0.98253 | 0.007507684 |  |  | 880860 | 0.9800823 | 0.8678712 | 0.01259199 | 0.9772399 | 0.009558284 | 0.9772358 | 0.01071749
|  |  | 313692 | 1.00313 | 0.9994305 | 0.0003804219 | 0.9999501 | 0.05433509 | 0.9999457 | 0.09404591 |  |  | 537846 | 0.9966367 | 0.9866385 | 0.001394719 | 0.9964711 | 0.005596954 | 0.9964748 | 0.004563026 |  |  | 432960 | 0.9841371 | 0.9670213 | 0.00372836 | 0.9879943 | 0.004286661 | 0.9879936 | 0.009433636 |  |  | 580380 | 0.9968746 | 0.9150489 | 0.00459237 | 0.9825381 | 0.01011023 | 0.9825328 | 0.00750763 |  |  | 881160 | 0.991272 | 0.8678712 | 0.01259199 | 0.9772528 | 0.009558358 | 0.9772486 | 0.01071737
|  |  | 313992 | 1.00313 | 0.9994305 | 0.0003804219 | 0.9999501 | 0.05433509 | 0.9999457 | 0.09404591 |  |  | 538146 | 0.9966367 | 0.9866385 | 0.001394719 | 0.9964719 | 0.005596947 | 0.9964756 | 0.004563021 |  |  | 433260 | 0.9852161 | 0.9670213 | 0.00372836 | 0.9880093 | 0.004286597 | 0.9880086 | 0.009432908 |  |  | 580680 | 0.9985561 | 0.9150489 | 0.00459237 | 0.9825409 | 0.01011026 | 0.9825356 | 0.007507577 |  |  | 881460 | 0.9890341 | 0.8678712 | 0.01259199 | 0.9772656 | 0.009558432 | 0.9772614 | 0.01071725
|  |  | 314292 | 1.00313 | 0.9994305 | 0.0003804219 | 0.9999501 | 0.05433509 | 0.9999457 | 0.09404591 |  |  | 538446 | 0.9956763 | 0.9866385 | 0.001394719 | 0.9964728 | 0.005596941 | 0.9964764 | 0.004563017 |  |  | 433560 | 0.9852161 | 0.9670213 | 0.00372836 | 0.9880242 | 0.004286534 | 0.9880235 | 0.00943218 |  |  | 580980 | 1.000238 | 0.9150489 | 0.00459237 | 0.9825436 | 0.01011028 | 0.9825384 | 0.007507524 |  |  | 881760 | 0.9845582 | 0.8678712 | 0.01259199 | 0.9772783 | 0.009558505 | 0.9772742 | 0.01071713
|  |  | 314592 | 1.002234 | 0.9994305 | 0.0003804219 | 0.9999501 | 0.05433509 | 0.9999457 | 0.09404591 |  |  | 538746 | 0.9956763 | 0.9866385 | 0.001394719 | 0.9964736 | 0.005596934 | 0.9964773 | 0.004563012 |  |  | 433860 | 0.9852161 | 0.9670213 | 0.00372836 | 0.9880392 | 0.004286471 | 0.9880385 | 0.009431453 |  |  | 581280 | 0.9985561 | 0.9150489 | 0.00459237 | 0.9825464 | 0.01011031 | 0.9825412 | 0.007507472 |  |  | 882060 | 0.99351 | 0.8678712 | 0.01259199 | 0.9772911 | 0.009558579 | 0.9772869 | 0.01071701
|  |  | 314892 | 1.00313 | 0.9994305 | 0.0003804219 | 0.9999501 | 0.05433509 | 0.9999457 | 0.09404591 |  |  | 539046 | 0.9956763 | 0.9866385 | 0.001394719 | 0.9964744 | 0.005596927 | 0.9964781 | 0.004563008 |  |  | 434160 | 0.9862951 | 0.9670213 | 0.00372836 | 0.9880541 | 0.004286408 | 0.9880534 | 0.009430727 |  |  | 581580 | 1.000238 | 0.9150489 | 0.00459237 | 0.9825492 | 0.01011034 | 0.982544 | 0.00750742 |  |  | 882360 | 0.9890341 | 0.8678712 | 0.01259199 | 0.9773039 | 0.009558653 | 0.9772997 | 0.01071689
|  |  | 315192 | 1.002234 | 0.9994305 | 0.0003804219 | 0.9999501 | 0.05433509 | 0.9999457 | 0.09404591 |  |  | 539346 | 0.9956763 | 0.9866385 | 0.001394719 | 0.9964752 | 0.005596921 | 0.9964789 | 0.004563004 |  |  | 434460 | 0.9852161 | 0.9670213 | 0.00372836 | 0.988069 | 0.004286344 | 0.9880683 | 0.009430002 |  |  | 581880 | 0.9985561 | 0.9150489 | 0.00459237 | 0.982552 | 0.01011036 | 0.9825467 | 0.007507368 |  |  | 882660 | 0.9890341 | 0.8678712 | 0.01259199 | 0.9773166 | 0.009558726 | 0.9773124 | 0.01071677
|  |  | 315492 | 1.004026 | 0.9994305 | 0.0003804219 | 0.9999501 | 0.05433509 | 0.9999457 | 0.09404591 |  |  | 539646 | 0.9956763 | 0.9866385 | 0.001394719 | 0.9964761 | 0.005596915 | 0.9964798 | 0.004563 |  |  | 434760 | 0.9830581 | 0.9670213 | 0.00372836 | 0.9880839 | 0.004286281 | 0.9880832 | 0.009429278 |  |  | 582180 | 1.001919 | 0.9150489 | 0.00459237 | 0.9825547 | 0.01011039 | 0.9825495 | 0.007507316 |  |  | 882960 | 0.9890341 | 0.8678712 | 0.01259199 | 0.9773293 | 0.0095588 | 0.9773251 | 0.01071666
|  |  | 315792 | 1.002234 | 0.9994305 | 0.0003804219 | 0.9999501 | 0.05433509 | 0.9999457 | 0.09404591 |  |  | 539946 | 0.9966367 | 0.9866385 | 0.001394719 | 0.9964769 | 0.005596908 | 0.9964806 | 0.004562996 |  |  | 435060 | 0.9841371 | 0.9670213 | 0.00372836 | 0.9880988 | 0.004286218 | 0.9880981 | 0.009428554 |  |  | 582480 | 1.000238 | 0.9150489 | 0.00459237 | 0.9825575 | 0.01011042 | 0.9825522 | 0.007507264 |  |  | 883260 | 0.9845582 | 0.8678712 | 0.01259199 | 0.977342 | 0.009558874 | 0.9773378 | 0.01071654
|  |  | 316092 | 1.00313 | 0.9994305 | 0.0003804219 | 0.9999501 | 0.05433509 | 0.9999457 | 0.09404591 |  |  | 540246 | 0.9947158 | 0.9866385 | 0.001394719 | 0.9964777 | 0.005596902 | 0.9964814 | 0.004562992 |  |  | 435360 | 0.9841371 | 0.9670213 | 0.00372836 | 0.9881136 | 0.004286155 | 0.9881129 | 0.009427832 |  |  | 582780 | 1.001919 | 0.9150489 | 0.00459237 | 0.9825602 | 0.01011044 | 0.982555 | 0.007507213 |  |  | 883560 | 0.9867961 | 0.8678712 | 0.01259199 | 0.9773547 | 0.009558947 | 0.9773505 | 0.01071642
|  |  | 316392 | 1.00313 | 0.9994305 | 0.0003804219 | 0.9999501 | 0.05433509 | 0.9999457 | 0.09404591 |  |  | 540546 | 0.9937554 | 0.9866385 | 0.001394719 | 0.9964785 | 0.005596896 | 0.9964822 | 0.004562988 |  |  | 435660 | 0.9841371 | 0.9670213 | 0.00372836 | 0.9881284 | 0.004286092 | 0.9881277 | 0.00942711 |  |  | 583080 | 1.000238 | 0.9150489 | 0.00459237 | 0.982563 | 0.01011047 | 0.9825577 | 0.007507162 |  |  | 883860 | 0.9890341 | 0.8678712 | 0.01259199 | 0.9773674 | 0.009559021 | 0.9773632 | 0.0107163
|  |  | 316692 | 1.002234 | 0.9994305 | 0.0003804219 | 0.9999501 | 0.05433509 | 0.9999457 | 0.09404591 |  |  | 540846 | 0.9956763 | 0.9866385 | 0.001394719 | 0.9964793 | 0.00559689 | 0.996483 | 0.004562984 |  |  | 435960 | 0.9841371 | 0.9670213 | 0.00372836 | 0.9881432 | 0.004286029 | 0.9881425 | 0.009426389 |  |  | 583380 | 0.9985561 | 0.9150489 | 0.00459237 | 0.9825657 | 0.0101105 | 0.9825604 | 0.007507112 |  |  | 884160 | 0.991272 | 0.8678712 | 0.01259199 | 0.9773801 | 0.009559095 | 0.9773759 | 0.01071619
|  |  | 316992 | 1.00313 | 0.9994305 | 0.0003804219 | 0.9999501 | 0.05433509 | 0.9999457 | 0.09404591 |  |  | 541146 | 0.9966367 | 0.9866385 | 0.001394719 | 0.9964801 | 0.005596884 | 0.9964839 | 0.00456298 |  |  | 436260 | 0.9852161 | 0.9670213 | 0.00372836 | 0.988158 | 0.004285966 | 0.9881573 | 0.009425669 |  |  | 583680 | 0.9985561 | 0.9150489 | 0.00459237 | 0.9825684 | 0.01011052 | 0.9825632 | 0.007507061 |  |  | 884460 | 0.9890341 | 0.8678712 | 0.01259199 | 0.9773927 | 0.009559168 | 0.9773885 | 0.01071607
|  |  | 317292 | 1.004026 | 0.9994305 | 0.0003804219 | 0.9999501 | 0.05433509 | 0.9999457 | 0.09404591 |  |  | 541446 | 0.9956763 | 0.9866385 | 0.001394719 | 0.996481 | 0.005596878 | 0.9964847 | 0.004562976 |  |  | 436560 | 0.9852161 | 0.9670213 | 0.00372836 | 0.9881727 | 0.004285904 | 0.988172 | 0.00942495 |  |  | 583980 | 0.9968746 | 0.9150489 | 0.00459237 | 0.9825711 | 0.01011055 | 0.9825659 | 0.007507011 |  |  | 884760 | 0.9867961 | 0.8678712 | 0.01259199 | 0.9774054 | 0.009559242 | 0.9774011 | 0.01071595
|  |  | 317592 | 1.00313 | 0.9994305 | 0.0003804219 | 0.9999501 | 0.05433509 | 0.9999457 | 0.09404591 |  |  | 541746 | 0.9966367 | 0.9866385 | 0.001394719 | 0.9964818 | 0.005596872 | 0.9964855 | 0.004562973 |  |  | 436860 | 0.9852161 | 0.9670213 | 0.00372836 | 0.9881874 | 0.004285841 | 0.9881868 | 0.009424232 |  |  | 584280 | 0.9968746 | 0.9150489 | 0.00459237 | 0.9825739 | 0.01011058 | 0.9825686 | 0.007506962 |  |  | 885060 | 0.9890341 | 0.8678712 | 0.01259199 | 0.977418 | 0.009559315 | 0.9774137 | 0.01071584
|  |  | 317892 | 1.00313 | 0.9994305 | 0.0003804219 | 0.9999501 | 0.05433509 | 0.9999457 | 0.09404591 |  |  | 542046 | 0.9956763 | 0.9866385 | 0.001394719 | 0.9964826 | 0.005596867 | 0.9964863 | 0.004562969 |  |  | 437160 | 0.9841371 | 0.9670213 | 0.00372836 | 0.9882021 | 0.004285778 | 0.9882014 | 0.009423515 |  |  | 584580 | 0.9985561 | 0.9150489 | 0.00459237 | 0.9825766 | 0.0101106 | 0.9825713 | 0.007506912 |  |  | 885360 | 0.9800823 | 0.8678712 | 0.01259199 | 0.9774306 | 0.009559389 | 0.9774264 | 0.01071572
|  |  | 318192 | 1.00313 | 0.9994305 | 0.0003804219 | 0.9999501 | 0.05433509 | 0.9999457 | 0.09404591 |  |  | 542346 | 0.9956763 | 0.9866385 | 0.001394719 | 0.9964834 | 0.005596861 | 0.9964871 | 0.004562966 |  |  | 437460 | 0.9852161 | 0.9670213 | 0.00372836 | 0.9882168 | 0.004285716 | 0.9882161 | 0.009422798 |  |  | 584880 | 0.9985561 | 0.9150489 | 0.00459237 | 0.9825793 | 0.01011063 | 0.982574 | 0.007506863 |  |  | 885660 | 0.9890341 | 0.8678712 | 0.01259199 | 0.9774432 | 0.009559462 | 0.9774389 | 0.0107156
|  |  | 318492 | 1.00313 | 0.9994305 | 0.0003804219 | 0.9999501 | 0.05433509 | 0.9999457 | 0.09404591 |  |  | 542646 | 0.9947158 | 0.9866385 | 0.001394719 | 0.9964842 | 0.005596856 | 0.9964879 | 0.004562962 |  |  | 437760 | 0.9852161 | 0.9670213 | 0.00372836 | 0.9882314 | 0.004285653 | 0.9882308 | 0.009422083 |  |  | 585180 | 0.9985561 | 0.9150489 | 0.00459237 | 0.9825819 | 0.01011066 | 0.9825767 | 0.007506814 |  |  | 885960 | 0.9890341 | 0.8678712 | 0.01259199 | 0.9774558 | 0.009559536 | 0.9774515 | 0.01071549
|  |  | 318792 | 1.004026 | 0.9994305 | 0.0003804219 | 0.9999501 | 0.05433509 | 0.9999457 | 0.09404591 |  |  | 542946 | 0.9947158 | 0.9866385 | 0.001394719 | 0.996485 | 0.00559685 | 0.9964887 | 0.004562959 |  |  | 438060 | 0.9852161 | 0.9670213 | 0.00372836 | 0.9882461 | 0.004285591 | 0.9882454 | 0.009421368 |  |  | 585480 | 1.000238 | 0.9150489 | 0.00459237 | 0.9825846 | 0.01011068 | 0.9825793 | 0.007506765 |  |  | 886260 | 0.9845582 | 0.8678712 | 0.01259199 | 0.9774683 | 0.009559609 | 0.9774641 | 0.01071537
|  |  | 319092 | 1.00313 | 0.9994305 | 0.0003804219 | 0.9999501 | 0.05433509 | 0.9999457 | 0.09404591 |  |  | 543246 | 0.9947158 | 0.9866385 | 0.001394719 | 0.9964858 | 0.005596845 | 0.9964895 | 0.004562956 |  |  | 438360 | 0.9862951 | 0.9670213 | 0.00372836 | 0.9882607 | 0.004285528 | 0.98826 | 0.009420654 |  |  | 585780 | 0.9985561 | 0.9150489 | 0.00459237 | 0.9825873 | 0.01011071 | 0.982582 | 0.007506716 |  |  | 886560 | 0.9890341 | 0.8678712 | 0.01259199 | 0.9774809 | 0.009559682 | 0.9774766 | 0.01071526
|  |  | 319392 | 1.00313 | 0.9994305 | 0.0003804219 | 0.9999501 | 0.05433509 | 0.9999457 | 0.09404591 |  |  | 543546 | 0.9937554 | 0.9866385 | 0.001394719 | 0.9964866 | 0.00559684 | 0.9964903 | 0.004562952 |  |  | 438660 | 0.9852161 | 0.9670213 | 0.00372836 | 0.9882752 | 0.004285466 | 0.9882746 | 0.009419942 |  |  | 586080 | 1.001919 | 0.9150489 | 0.00459237 | 0.98259 | 0.01011074 | 0.9825847 | 0.007506668 |  |  | 886860 | 0.9867961 | 0.8678712 | 0.01259199 | 0.9774934 | 0.009559756 | 0.9774891 | 0.01071514
|  |  | 319692 | 1.002234 | 0.9994305 | 0.0003804219 | 0.9999501 | 0.05433509 | 0.9999457 | 0.09404591 |  |  | 543846 | 0.9947158 | 0.9866385 | 0.001394719 | 0.9964874 | 0.005596834 | 0.9964911 | 0.004562949 |  |  | 438960 | 0.9830581 | 0.9670213 | 0.00372836 | 0.9882898 | 0.004285404 | 0.9882891 | 0.00941923 |  |  | 586380 | 0.9985561 | 0.9150489 | 0.00459237 | 0.9825926 | 0.01011076 | 0.9825873 | 0.00750662 |  |  | 887160 | 0.9867961 | 0.8678712 | 0.01259199 | 0.9775059 | 0.009559829 | 0.9775017 | 0.01071503
|  |  | 319992 | 1.002234 | 0.9994305 | 0.0003804219 | 0.9999501 | 0.05433509 | 0.9999457 | 0.09404591 |  |  | 544146 | 0.9966367 | 0.9866385 | 0.001394719 | 0.9964881 | 0.005596829 | 0.9964919 | 0.004562946 |  |  | 439260 | 0.9862951 | 0.9670213 | 0.00372836 | 0.9883043 | 0.004285342 | 0.9883036 | 0.009418518 |  |  | 586680 | 0.9985561 | 0.9150489 | 0.00459237 | 0.9825953 | 0.01011079 | 0.98259 | 0.007506573 |  |  | 887460 | 0.9890341 | 0.8678712 | 0.01259199 | 0.9775184 | 0.009559903 | 0.9775142 | 0.01071491
|  |  | 320292 | 1.00313 | 0.9994305 | 0.0003804219 | 0.9999501 | 0.05433509 | 0.9999457 | 0.09404591 |  |  | 544446 | 0.9956763 | 0.9866385 | 0.001394719 | 0.9964889 | 0.005596824 | 0.9964927 | 0.004562943 |  |  | 439560 | 0.9841371 | 0.9670213 | 0.00372836 | 0.9883188 | 0.00428528 | 0.9883181 | 0.009417808 |  |  | 586980 | 0.9985561 | 0.9150489 | 0.00459237 | 0.9825979 | 0.01011082 | 0.9825926 | 0.007506525 |  |  | 887760 | 0.9867961 | 0.8678712 | 0.01259199 | 0.9775309 | 0.009559976 | 0.9775267 | 0.0107148
|  |  | 320592 | 1.00313 | 0.9994305 | 0.0003804219 | 0.9999501 | 0.05433509 | 0.9999457 | 0.09404591 |  |  | 544746 | 0.9947158 | 0.9866385 | 0.001394719 | 0.9964897 | 0.005596819 | 0.9964935 | 0.00456294 |  |  | 439860 | 0.9852161 | 0.9670213 | 0.00372836 | 0.9883333 | 0.004285217 | 0.9883326 | 0.009417099 |  |  | 587280 | 0.9985561 | 0.9150489 | 0.00459237 | 0.9826005 | 0.01011084 | 0.9825953 | 0.007506478 |  |  | 888060 | 0.9890341 | 0.8678712 | 0.01259199 | 0.9775434 | 0.009560049 | 0.9775391 | 0.01071468
|  |  | 320892 | 1.004026 | 0.9994305 | 0.0003804219 | 0.9999501 | 0.05433509 | 0.9999457 | 0.09404591 |  |  | 545046 | 0.9956763 | 0.9866385 | 0.001394719 | 0.9964905 | 0.005596815 | 0.9964943 | 0.004562937 |  |  | 440160 | 0.9862951 | 0.9670213 | 0.00372836 | 0.9883478 | 0.004285155 | 0.9883471 | 0.00941639 |  |  | 587580 | 0.9985561 | 0.9150489 | 0.00459237 | 0.9826032 | 0.01011087 | 0.9825979 | 0.007506431 |  |  | 888360 | 0.9845582 | 0.8678712 | 0.01259199 | 0.9775559 | 0.009560123 | 0.9775516 | 0.01071457
|  |  | 321192 | 1.004026 | 0.9994305 | 0.0003804219 | 0.9999501 | 0.05433509 | 0.9999457 | 0.09404591 |  |  | 545346 | 0.9956763 | 0.9866385 | 0.001394719 | 0.9964913 | 0.00559681 | 0.996495 | 0.004562935 |  |  | 440460 | 0.9862951 | 0.9670213 | 0.00372836 | 0.9883622 | 0.004285094 | 0.9883615 | 0.009415683 |  |  | 587880 | 1.001919 | 0.9150489 | 0.00459237 | 0.9826058 | 0.0101109 | 0.9826005 | 0.007506384 |  |  | 888660 | 0.9800823 | 0.8678712 | 0.01259199 | 0.9775683 | 0.009560196 | 0.977564 | 0.01071446
|  |  | 321492 | 1.004026 | 0.9994305 | 0.0003804219 | 0.9999501 | 0.05433509 | 0.9999457 | 0.09404591 |  |  | 545646 | 0.9966367 | 0.9866385 | 0.001394719 | 0.9964921 | 0.005596805 | 0.9964958 | 0.004562932 |  |  | 440760 | 0.9873741 | 0.9670213 | 0.00372836 | 0.9883766 | 0.004285032 | 0.9883759 | 0.009414976 |  |  | 588180 | 1.000238 | 0.9150489 | 0.00459237 | 0.9826084 | 0.01011092 | 0.9826031 | 0.007506338 |  |  | 888960 | 0.99351 | 0.8678712 | 0.01259199 | 0.9775808 | 0.009560269 | 0.9775765 | 0.01071434
|  |  | 321792 | 1.00313 | 0.9994305 | 0.0003804219 | 0.9999501 | 0.05433509 | 0.9999457 | 0.09404591 |  |  | 545946 | 0.9956763 | 0.9866385 | 0.001394719 | 0.9964928 | 0.005596801 | 0.9964966 | 0.004562929 |  |  | 441060 | 0.9841371 | 0.9670213 | 0.00372836 | 0.988391 | 0.00428497 | 0.9883903 | 0.00941427 |  |  | 588480 | 1.000238 | 0.9150489 | 0.00459237 | 0.982611 | 0.01011095 | 0.9826057 | 0.007506292 |  |  | 889260 | 0.9845582 | 0.8678712 | 0.01259199 | 0.9775932 | 0.009560342 | 0.9775889 | 0.01071423
|  |  | 322092 | 1.00313 | 0.9994305 | 0.0003804219 | 0.9999501 | 0.05433509 | 0.9999457 | 0.09404591 |  |  | 546246 | 0.9956763 | 0.9866385 | 0.001394719 | 0.9964936 | 0.005596796 | 0.9964974 | 0.004562927 |  |  | 441360 | 0.9841371 | 0.9670213 | 0.00372836 | 0.9884053 | 0.004284908 | 0.9884047 | 0.009413565 |  |  | 588780 | 1.000238 | 0.9150489 | 0.00459237 | 0.9826136 | 0.01011098 | 0.9826083 | 0.007506246 |  |  | 889560 | 0.991272 | 0.8678712 | 0.01259199 | 0.9776056 | 0.009560415 | 0.9776013 | 0.01071412
|  |  | 322392 | 1.00313 | 0.9994305 | 0.0003804219 | 0.9999501 | 0.05433509 | 0.9999457 | 0.09404591 |  |  | 546546 | 0.9966367 | 0.9866385 | 0.001394719 | 0.9964944 | 0.005596792 | 0.9964982 | 0.004562924 |  |  | 441660 | 0.9830581 | 0.9670213 | 0.00372836 | 0.9884197 | 0.004284847 | 0.988419 | 0.009412861 |  |  | 589080 | 1.000238 | 0.9150489 | 0.00459237 | 0.9826162 | 0.010111 | 0.9826109 | 0.0075062 |  |  | 889860 | 0.9890341 | 0.8678712 | 0.01259199 | 0.977618 | 0.009560489 | 0.9776137 | 0.010714
|  |  | 322692 | 1.002234 | 0.9994305 | 0.0003804219 | 0.9999501 | 0.05433509 | 0.9999457 | 0.09404591 |  |  | 546846 | 0.9956763 | 0.9866385 | 0.001394719 | 0.9964952 | 0.005596787 | 0.9964989 | 0.004562922 |  |  | 441960 | 0.9852161 | 0.9670213 | 0.00372836 | 0.988434 | 0.004284785 | 0.9884333 | 0.009412158 |  |  | 589380 | 0.9985561 | 0.9150489 | 0.00459237 | 0.9826188 | 0.01011103 | 0.9826135 | 0.007506155 |  |  | 890160 | 0.9845582 | 0.8678712 | 0.01259199 | 0.9776304 | 0.009560562 | 0.977626 | 0.01071389
|  |  | 322992 | 1.00313 | 0.9994305 | 0.0003804219 | 0.9999501 | 0.05433509 | 0.9999457 | 0.09404591 |  |  | 547146 | 0.9956763 | 0.9866385 | 0.001394719 | 0.9964959 | 0.005596783 | 0.9964997 | 0.004562919 |  |  | 442260 | 0.9852161 | 0.9670213 | 0.00372836 | 0.9884483 | 0.004284723 | 0.9884476 | 0.009411456 |  |  | 589680 | 1.003601 | 0.9150489 | 0.00459237 | 0.9826214 | 0.01011106 | 0.9826161 | 0.007506109 |  |  | 890460 | 0.9890341 | 0.8678712 | 0.01259199 | 0.9776427 | 0.009560635 | 0.9776384 | 0.01071378
|  |  | 323292 | 1.00313 | 0.9994305 | 0.0003804219 | 0.9999501 | 0.05433509 | 0.9999457 | 0.09404591 |  |  | 547446 | 0.9956763 | 0.9866385 | 0.001394719 | 0.9964967 | 0.005596779 | 0.9965005 | 0.004562917 |  |  | 442560 | 0.9862951 | 0.9670213 | 0.00372836 | 0.9884626 | 0.004284662 | 0.9884619 | 0.009410755 |  |  | 589980 | 1.000238 | 0.9150489 | 0.00459237 | 0.9826239 | 0.01011108 | 0.9826186 | 0.007506064 |  |  | 890760 | 0.991272 | 0.8678712 | 0.01259199 | 0.9776551 | 0.009560708 | 0.9776507 | 0.01071367
|  |  | 323592 | 1.00313 | 0.9994305 | 0.0003804219 | 0.9999501 | 0.05433509 | 0.9999457 | 0.09404591 |  |  | 547746 | 0.9947158 | 0.9866385 | 0.001394719 | 0.9964975 | 0.005596775 | 0.9965013 | 0.004562915 |  |  | 442860 | 0.9852161 | 0.9670213 | 0.00372836 | 0.9884768 | 0.004284601 | 0.9884762 | 0.009410054 |  |  | 590280 | 1.000238 | 0.9150489 | 0.00459237 | 0.9826265 | 0.01011111 | 0.9826212 | 0.00750602 |  |  | 891060 | 0.99351 | 0.8678712 | 0.01259199 | 0.9776674 | 0.009560781 | 0.9776631 | 0.01071355
|  |  | 323892 | 1.004026 | 0.9994305 | 0.0003804219 | 0.9999501 | 0.05433509 | 0.9999457 | 0.09404591 |  |  | 548046 | 0.9966367 | 0.9866385 | 0.001394719 | 0.9964982 | 0.005596771 | 0.996502 | 0.004562913 |  |  | 443160 | 0.9830581 | 0.9670213 | 0.00372836 | 0.988491 | 0.004284539 | 0.9884904 | 0.009409355 |  |  | 590580 | 1.003601 | 0.9150489 | 0.00459237 | 0.9826291 | 0.01011114 | 0.9826237 | 0.007505975 |  |  | 891360 | 0.991272 | 0.8678712 | 0.01259199 | 0.9776797 | 0.009560854 | 0.9776754 | 0.01071344
|  |  | 324192 | 1.004026 | 0.9994305 | 0.0003804219 | 0.9999501 | 0.05433509 | 0.9999457 | 0.09404591 |  |  | 548346 | 0.9956763 | 0.9866385 | 0.001394719 | 0.996499 | 0.005596767 | 0.9965028 | 0.00456291 |  |  | 443460 | 0.9841371 | 0.9670213 | 0.00372836 | 0.9885052 | 0.004284478 | 0.9885046 | 0.009408656 |  |  | 590880 | 1.000238 | 0.9150489 | 0.00459237 | 0.9826316 | 0.01011116 | 0.9826263 | 0.007505931 |  |  | 891660 | 0.9845582 | 0.8678712 | 0.01259199 | 0.977692 | 0.009560927 | 0.9776877 | 0.01071333
|  |  | 324492 | 1.00313 | 0.9994305 | 0.0003804219 | 0.9999501 | 0.05433509 | 0.9999457 | 0.09404591 |  |  | 548646 | 0.9947158 | 0.9866385 | 0.001394719 | 0.9964997 | 0.005596763 | 0.9965035 | 0.004562908 |  |  | 443760 | 0.9841371 | 0.9670213 | 0.00372836 | 0.9885194 | 0.004284417 | 0.9885188 | 0.009407959 |  |  | 591180 | 1.003601 | 0.9150489 | 0.00459237 | 0.9826342 | 0.01011119 | 0.9826288 | 0.007505887 |  |  | 891960 | 0.9890341 | 0.8678712 | 0.01259199 | 0.9777043 | 0.009561 | 0.9777 | 0.01071322
|  |  | 324792 | 1.00313 | 0.9994305 | 0.0003804219 | 0.9999501 | 0.05433509 | 0.9999457 | 0.09404591 |  |  | 548946 | 0.9956763 | 0.9866385 | 0.001394719 | 0.9965005 | 0.005596759 | 0.9965043 | 0.004562906 |  |  | 444060 | 0.9841371 | 0.9670213 | 0.00372836 | 0.9885336 | 0.004284356 | 0.9885329 | 0.009407262 |  |  | 591480 | 1.003601 | 0.9150489 | 0.00459237 | 0.9826367 | 0.01011122 | 0.9826314 | 0.007505843 |  |  | 892260 | 0.991272 | 0.8678712 | 0.01259199 | 0.9777166 | 0.009561073 | 0.9777123 | 0.01071311
|  |  | 325092 | 1.004026 | 0.9994305 | 0.0003804219 | 0.9999501 | 0.05433509 | 0.9999457 | 0.09404591 |  |  | 549246 | 0.9956763 | 0.9866385 | 0.001394719 | 0.9965013 | 0.005596755 | 0.9965051 | 0.004562904 |  |  | 444360 | 0.9862951 | 0.9670213 | 0.00372836 | 0.9885477 | 0.004284295 | 0.9885471 | 0.009406566 |  |  | 591780 | 1.000238 | 0.9150489 | 0.00459237 | 0.9826392 | 0.01011124 | 0.9826339 | 0.0075058 |  |  | 892560 | 0.9890341 | 0.8678712 | 0.01259199 | 0.9777289 | 0.009561146 | 0.9777245 | 0.010713
|  |  | 325392 | 1.002234 | 0.9994305 | 0.0003804219 | 0.9999501 | 0.05433509 | 0.9999457 | 0.09404591 |  |  | 549546 | 0.9956763 | 0.9866385 | 0.001394719 | 0.996502 | 0.005596752 | 0.9965058 | 0.004562903 |  |  | 444660 | 0.9862951 | 0.9670213 | 0.00372836 | 0.9885618 | 0.004284234 | 0.9885612 | 0.009405871 |  |  | 592080 | 1.005282 | 0.9150489 | 0.00459237 | 0.9826418 | 0.01011127 | 0.9826364 | 0.007505757 |  |  | 892860 | 0.9823203 | 0.8678712 | 0.01259199 | 0.9777411 | 0.009561219 | 0.9777368 | 0.01071289
|  |  | 325692 | 1.002234 | 0.9994305 | 0.0003804219 | 0.9999501 | 0.05433509 | 0.9999457 | 0.09404591 |  |  | 549846 | 0.9956763 | 0.9866385 | 0.001394719 | 0.9965028 | 0.005596748 | 0.9965066 | 0.004562901 |  |  | 444960 | 0.9852161 | 0.9670213 | 0.00372836 | 0.9885759 | 0.004284173 | 0.9885753 | 0.009405177 |  |  | 592380 | 1.003601 | 0.9150489 | 0.00459237 | 0.9826443 | 0.01011129 | 0.9826389 | 0.007505714 |  |  | 893160 | 0.9867961 | 0.8678712 | 0.01259199 | 0.9777534 | 0.009561292 | 0.977749 | 0.01071278
|  |  | 325992 | 1.001338 | 0.9994305 | 0.0003804219 | 0.9999501 | 0.05433509 | 0.9999457 | 0.09404591 |  |  | 550146 | 0.9947158 | 0.9866385 | 0.001394719 | 0.9965035 | 0.005596744 | 0.9965073 | 0.004562899 |  |  | 445260 | 0.9862951 | 0.9670213 | 0.00372836 | 0.98859 | 0.004284112 | 0.9885893 | 0.009404483 |  |  | 592680 | 1.001919 | 0.9150489 | 0.00459237 | 0.9826468 | 0.01011132 | 0.9826414 | 0.007505671 |  |  | 893460 | 0.991272 | 0.8678712 | 0.01259199 | 0.9777656 | 0.009561365 | 0.9777612 | 0.01071267
|  |  | 326292 | 1.00313 | 0.9994305 | 0.0003804219 | 0.9999501 | 0.05433509 | 0.9999457 | 0.09404591 |  |  | 550446 | 0.9947158 | 0.9866385 | 0.001394719 | 0.9965043 | 0.005596741 | 0.9965081 | 0.004562897 |  |  | 445560 | 0.9841371 | 0.9670213 | 0.00372836 | 0.988604 | 0.004284051 | 0.9886034 | 0.009403791 |  |  | 592980 | 1.001919 | 0.9150489 | 0.00459237 | 0.9826493 | 0.01011135 | 0.9826439 | 0.007505628 |  |  | 893760 | 1.000224 | 0.8678712 | 0.01259199 | 0.9777778 | 0.009561438 | 0.9777734 | 0.01071256
|  |  | 326592 | 1.002234 | 0.9994305 | 0.0003804219 | 0.9999501 | 0.05433509 | 0.9999457 | 0.09404591 |  |  | 550746 | 0.9966367 | 0.9866385 | 0.001394719 | 0.996505 | 0.005596738 | 0.9965088 | 0.004562896 |  |  | 445860 | 0.9841371 | 0.9670213 | 0.00372836 | 0.988618 | 0.004283991 | 0.9886174 | 0.0094031 |  |  | 593280 | 1.000238 | 0.9150489 | 0.00459237 | 0.9826518 | 0.01011137 | 0.9826464 | 0.007505586 |  |  | 894060 | 0.9890341 | 0.8678712 | 0.01259199 | 0.97779 | 0.009561511 | 0.9777856 | 0.01071245
|  |  | 326892 | 1.004026 | 0.9994305 | 0.0003804219 | 0.9999501 | 0.05433509 | 0.9999457 | 0.09404591 |  |  | 551046 | 0.9956763 | 0.9866385 | 0.001394719 | 0.9965057 | 0.005596734 | 0.9965096 | 0.004562894 |  |  | 446160 | 0.9852161 | 0.9670213 | 0.00372836 | 0.988632 | 0.00428393 | 0.9886314 | 0.009402409 |  |  | 593580 | 1.001919 | 0.9150489 | 0.00459237 | 0.9826543 | 0.0101114 | 0.9826489 | 0.007505544 |  |  | 894360 | 0.991272 | 0.8678712 | 0.01259199 | 0.9778022 | 0.009561584 | 0.9777978 | 0.01071234
|  |  | 327192 | 1.002234 | 0.9994305 | 0.0003804219 | 0.9999501 | 0.05433509 | 0.9999457 | 0.09404591 |  |  | 551346 | 0.9966367 | 0.9866385 | 0.001394719 | 0.9965065 | 0.005596731 | 0.9965103 | 0.004562893 |  |  | 446460 | 0.9862951 | 0.9670213 | 0.00372836 | 0.988646 | 0.00428387 | 0.9886454 | 0.00940172 |  |  | 593880 | 1.005282 | 0.9150489 | 0.00459237 | 0.9826567 | 0.01011143 | 0.9826514 | 0.007505502 |  |  | 894660 | 0.9890341 | 0.8678712 | 0.01259199 | 0.9778144 | 0.009561657 | 0.9778099 | 0.01071223
|  |  | 327492 | 1.002234 | 0.9994305 | 0.0003804219 | 0.9999501 | 0.05433509 | 0.9999457 | 0.09404591 |  |  | 551646 | 0.9966367 | 0.9866385 | 0.001394719 | 0.9965072 | 0.005596728 | 0.9965111 | 0.004562891 |  |  | 446760 | 0.9862951 | 0.9670213 | 0.00372836 | 0.9886599 | 0.004283809 | 0.9886593 | 0.009401031 |  |  | 594180 | 1.001919 | 0.9150489 | 0.00459237 | 0.9826592 | 0.01011145 | 0.9826539 | 0.00750546 |  |  | 894960 | 0.9867961 | 0.8678712 | 0.01259199 | 0.9778265 | 0.009561729 | 0.9778221 | 0.01071212
|  |  | 327792 | 1.004026 | 0.9994305 | 0.0003804219 | 0.9999501 | 0.05433509 | 0.9999457 | 0.09404591 |  |  | 551946 | 0.9947158 | 0.9866385 | 0.001394719 | 0.996508 | 0.005596725 | 0.9965118 | 0.00456289 |  |  | 447060 | 0.9852161 | 0.9670213 | 0.00372836 | 0.9886739 | 0.004283749 | 0.9886732 | 0.009400343 |  |  | 594480 | 1.003601 | 0.9150489 | 0.00459237 | 0.9826617 | 0.01011148 | 0.9826563 | 0.007505419 |  |  | 895260 | 0.9890341 | 0.8678712 | 0.01259199 | 0.9778387 | 0.009561802 | 0.9778342 | 0.01071201
|  |  | 328092 | 1.002234 | 0.9994305 | 0.0003804219 | 0.9999501 | 0.05433509 | 0.9999457 | 0.09404591 |  |  | 552246 | 0.9956763 | 0.9866385 | 0.001394719 | 0.9965087 | 0.005596722 | 0.9965125 | 0.004562889 |  |  | 447360 | 0.9852161 | 0.9670213 | 0.00372836 | 0.9886878 | 0.004283689 | 0.9886871 | 0.009399656 |  |  | 594780 | 1.000238 | 0.9150489 | 0.00459237 | 0.9826642 | 0.0101115 | 0.9826588 | 0.007505378 |  |  | 895560 | 0.9890341 | 0.8678712 | 0.01259199 | 0.9778508 | 0.009561875 | 0.9778464 | 0.0107119
|  |  | 328392 | 1.002234 | 0.9994305 | 0.0003804219 | 0.9999501 | 0.05433509 | 0.9999457 | 0.09404591 |  |  | 552546 | 0.9947158 | 0.9866385 | 0.001394719 | 0.9965094 | 0.005596719 | 0.9965133 | 0.004562887 |  |  | 447660 | 0.9841371 | 0.9670213 | 0.00372836 | 0.9887017 | 0.004283629 | 0.988701 | 0.00939897 |  |  | 595080 | 1.000238 | 0.9150489 | 0.00459237 | 0.9826666 | 0.01011153 | 0.9826613 | 0.007505337 |  |  | 895860 | 0.99351 | 0.8678712 | 0.01259199 | 0.9778629 | 0.009561948 | 0.9778585 | 0.01071179
|  |  | 328692 | 1.00313 | 0.9994305 | 0.0003804219 | 0.9999501 | 0.05433509 | 0.9999457 | 0.09404591 |  |  | 552846 | 0.9947158 | 0.9866385 | 0.001394719 | 0.9965102 | 0.005596716 | 0.996514 | 0.004562886 |  |  | 447960 | 0.9841371 | 0.9670213 | 0.00372836 | 0.9887155 | 0.004283568 | 0.9887149 | 0.009398285 |  |  | 595380 | 1.001919 | 0.9150489 | 0.00459237 | 0.9826691 | 0.01011156 | 0.9826637 | 0.007505296 |  |  | 896160 | 0.991272 | 0.8678712 | 0.01259199 | 0.977875 | 0.00956202 | 0.9778706 | 0.01071168
|  |  | 328992 | 1.00313 | 0.9994305 | 0.0003804219 | 0.9999501 | 0.05433509 | 0.9999457 | 0.09404591 |  |  | 553146 | 0.9956763 | 0.9866385 | 0.001394719 | 0.9965109 | 0.005596713 | 0.9965148 | 0.004562885 |  |  | 448260 | 0.9852161 | 0.9670213 | 0.00372836 | 0.9887294 | 0.004283508 | 0.9887287 | 0.009397601 |  |  | 595680 | 1.000238 | 0.9150489 | 0.00459237 | 0.9826715 | 0.01011158 | 0.9826661 | 0.007505256 |  |  | 896460 | 0.9867961 | 0.8678712 | 0.01259199 | 0.9778871 | 0.009562093 | 0.9778826 | 0.01071158
|  |  | 329292 | 1.004026 | 0.9994305 | 0.0003804219 | 0.9999501 | 0.05433509 | 0.9999457 | 0.09404591 |  |  | 553446 | 0.9956763 | 0.9866385 | 0.001394719 | 0.9965116 | 0.005596711 | 0.9965155 | 0.004562884 |  |  | 448560 | 0.9841371 | 0.9670213 | 0.00372836 | 0.9887432 | 0.004283448 | 0.9887425 | 0.009396918 |  |  | 595980 | 1.005282 | 0.9150489 | 0.00459237 | 0.9826739 | 0.01011161 | 0.9826686 | 0.007505216 |  |  | 896760 | 0.9845582 | 0.8678712 | 0.01259199 | 0.9778992 | 0.009562166 | 0.9778947 | 0.01071147
|  |  | 329592 | 1.00313 | 0.9994305 | 0.0003804219 | 0.9999501 | 0.05433509 | 0.9999457 | 0.09404591 |  |  | 553746 | 0.9956763 | 0.9866385 | 0.001394719 | 0.9965123 | 0.005596708 | 0.9965162 | 0.004562883 |  |  | 448860 | 0.9841371 | 0.9670213 | 0.00372836 | 0.988757 | 0.004283388 | 0.9887563 | 0.009396235 |  |  | 596280 | 1.001919 | 0.9150489 | 0.00459237 | 0.9826764 | 0.01011163 | 0.982671 | 0.007505175 |  |  | 897060 | 0.9867961 | 0.8678712 | 0.01259199 | 0.9779112 | 0.009562239 | 0.9779067 | 0.01071136
|  |  | 329892 | 1.00313 | 0.9994305 | 0.0003804219 | 0.9999501 | 0.05433509 | 0.9999457 | 0.09404591 |  |  | 554046 | 0.9956763 | 0.9866385 | 0.001394719 | 0.9965131 | 0.005596705 | 0.9965169 | 0.004562882 |  |  | 449160 | 0.9862951 | 0.9670213 | 0.00372836 | 0.9887707 | 0.004283329 | 0.9887701 | 0.009395554 |  |  | 596580 | 1.001919 | 0.9150489 | 0.00459237 | 0.9826788 | 0.01011166 | 0.9826734 | 0.007505136 |  |  | 897360 | 0.9890341 | 0.8678712 | 0.01259199 | 0.9779233 | 0.009562311 | 0.9779188 | 0.01071125
|  |  | 330192 | 1.002234 | 0.9994305 | 0.0003804219 | 0.9999501 | 0.05433509 | 0.9999457 | 0.09404591 |  |  | 554346 | 0.9956763 | 0.9866385 | 0.001394719 | 0.9965138 | 0.005596703 | 0.9965177 | 0.004562881 |  |  | 449460 | 0.9852161 | 0.9670213 | 0.00372836 | 0.9887845 | 0.004283269 | 0.9887839 | 0.009394873 |  |  | 596880 | 1.005282 | 0.9150489 | 0.00459237 | 0.9826812 | 0.01011169 | 0.9826758 | 0.007505096 |  |  | 897660 | 0.991272 | 0.8678712 | 0.01259199 | 0.9779353 | 0.009562384 | 0.9779308 | 0.01071115
|  |  | 330492 | 1.002234 | 0.9994305 | 0.0003804219 | 0.9999501 | 0.05433509 | 0.9999457 | 0.09404591 |  |  | 554646 | 0.9956763 | 0.9866385 | 0.001394719 | 0.9965145 | 0.0055967 | 0.9965184 | 0.00456288 |  |  | 449760 | 0.9862951 | 0.9670213 | 0.00372836 | 0.9887982 | 0.004283209 | 0.9887976 | 0.009394194 |  |  | 597180 | 0.9985561 | 0.9150489 | 0.00459237 | 0.9826836 | 0.01011171 | 0.9826782 | 0.007505057 |  |  | 897960 | 0.991272 | 0.8678712 | 0.01259199 | 0.9779473 | 0.009562456 | 0.9779428 | 0.01071104
|  |  | 330792 | 1.00313 | 0.9994305 | 0.0003804219 | 0.9999501 | 0.05433509 | 0.9999457 | 0.09404591 |  |  | 554946 | 0.9956763 | 0.9866385 | 0.001394719 | 0.9965152 | 0.005596698 | 0.9965191 | 0.004562879 |  |  | 450060 | 0.9841371 | 0.9670213 | 0.00372836 | 0.9888119 | 0.00428315 | 0.9888113 | 0.009393515 |  |  | 597480 | 1.003601 | 0.9150489 | 0.00459237 | 0.982686 | 0.01011174 | 0.9826806 | 0.007505018 |  |  | 898260 | 0.99351 | 0.8678712 | 0.01259199 | 0.9779593 | 0.009562529 | 0.9779548 | 0.01071093
|  |  | 331092 | 1.002234 | 0.9994305 | 0.0003804219 | 0.9999501 | 0.05433509 | 0.9999457 | 0.09404591 |  |  | 555246 | 0.9956763 | 0.9866385 | 0.001394719 | 0.9965159 | 0.005596696 | 0.9965198 | 0.004562879 |  |  | 450360 | 0.9862951 | 0.9670213 | 0.00372836 | 0.9888256 | 0.00428309 | 0.988825 | 0.009392837 |  |  | 597780 | 1.001919 | 0.9150489 | 0.00459237 | 0.9826884 | 0.01011176 | 0.982683 | 0.007504979 |  |  | 898560 | 0.9890341 | 0.8678712 | 0.01259199 | 0.9779713 | 0.009562601 | 0.9779668 | 0.01071083
|  |  | 331392 | 1.004026 | 0.9994305 | 0.0003804219 | 0.9999501 | 0.05433509 | 0.9999457 | 0.09404591 |  |  | 555546 | 0.9956763 | 0.9866385 | 0.001394719 | 0.9965167 | 0.005596694 | 0.9965205 | 0.004562878 |  |  | 450660 | 0.9852161 | 0.9670213 | 0.00372836 | 0.9888393 | 0.004283031 | 0.9888386 | 0.009392161 |  |  | 598080 | 1.003601 | 0.9150489 | 0.00459237 | 0.9826908 | 0.01011179 | 0.9826854 | 0.00750494 |  |  | 898860 | 0.9845582 | 0.8678712 | 0.01259199 | 0.9779833 | 0.009562674 | 0.9779788 | 0.01071072
|  |  | 331692 | 1.004026 | 0.9994305 | 0.0003804219 | 0.9999501 | 0.05433509 | 0.9999457 | 0.09404591 |  |  | 555846 | 0.9956763 | 0.9866385 | 0.001394719 | 0.9965174 | 0.005596691 | 0.9965213 | 0.004562877 |  |  | 450960 | 0.9852161 | 0.9670213 | 0.00372836 | 0.9888529 | 0.004282971 | 0.9888523 | 0.009391485 |  |  | 598380 | 1.001919 | 0.9150489 | 0.00459237 | 0.9826932 | 0.01011182 | 0.9826878 | 0.007504901 |  |  | 899160 | 0.99351 | 0.8678712 | 0.01259199 | 0.9779952 | 0.009562747 | 0.9779907 | 0.01071061
|  |  | 331992 | 1.004026 | 0.9994305 | 0.0003804219 | 0.9999501 | 0.05433509 | 0.9999457 | 0.09404591 |  |  | 556146 | 0.9966367 | 0.9866385 | 0.001394719 | 0.9965181 | 0.005596689 | 0.996522 | 0.004562877 |  |  | 451260 | 0.9852161 | 0.9670213 | 0.00372836 | 0.9888665 | 0.004282912 | 0.9888659 | 0.00939081 |  |  | 598680 | 1.003601 | 0.9150489 | 0.00459237 | 0.9826956 | 0.01011184 | 0.9826902 | 0.007504863 |  |  | 899460 | 0.9845582 | 0.8678712 | 0.01259199 | 0.9780072 | 0.009562819 | 0.9780027 | 0.01071051
|  |  | 332292 | 1.002234 | 0.9994305 | 0.0003804219 | 0.9999501 | 0.05433509 | 0.9999457 | 0.09404591 |  |  | 556446 | 0.9956763 | 0.9866385 | 0.001394719 | 0.9965188 | 0.005596687 | 0.9965227 | 0.004562876 |  |  | 451560 | 0.9852161 | 0.9670213 | 0.00372836 | 0.9888801 | 0.004282853 | 0.9888795 | 0.009390136 |  |  | 598980 | 1.000238 | 0.9150489 | 0.00459237 | 0.9826979 | 0.01011187 | 0.9826925 | 0.007504825 |  |  | 899760 | 0.9867961 | 0.8678712 | 0.01259199 | 0.9780191 | 0.009562891 | 0.9780146 | 0.0107104
|  |  | 332592 | 1.002234 | 0.9994305 | 0.0003804219 | 0.9999501 | 0.05433509 | 0.9999457 | 0.09404591 |  |  | 556746 | 0.9947158 | 0.9866385 | 0.001394719 | 0.9965195 | 0.005596685 | 0.9965234 | 0.004562876 |  |  | 451860 | 0.9852161 | 0.9670213 | 0.00372836 | 0.9888937 | 0.004282794 | 0.9888931 | 0.009389462 |  |  | 599280 | 1.003601 | 0.9150489 | 0.00459237 | 0.9827003 | 0.01011189 | 0.9826949 | 0.007504787 |  |  | 900060 | 0.9890341 | 0.8678712 | 0.01259199 | 0.978031 | 0.009562964 | 0.9780265 | 0.0107103
|  |  | 332892 | 1.00313 | 0.9994305 | 0.0003804219 | 0.9999501 | 0.05433509 | 0.9999457 | 0.09404591 |  |  | 557046 | 0.9937554 | 0.9866385 | 0.001394719 | 0.9965202 | 0.005596683 | 0.9965241 | 0.004562875 |  |  | 452160 | 0.9852161 | 0.9670213 | 0.00372836 | 0.9889072 | 0.004282735 | 0.9889066 | 0.00938879 |  |  | 599580 | 1.003601 | 0.9150489 | 0.00459237 | 0.9827026 | 0.01011192 | 0.9826973 | 0.007504749 |  |  | 900360 | 0.9890341 | 0.8678712 | 0.01259199 | 0.9780429 | 0.009563036 | 0.9780384 | 0.01071019
|  |  | 333192 | 1.004026 | 0.9994305 | 0.0003804219 | 0.9999501 | 0.05433509 | 0.9999457 | 0.09404591 |  |  | 557346 | 0.9956763 | 0.9866385 | 0.001394719 | 0.9965209 | 0.005596682 | 0.9965248 | 0.004562875 |  |  | 452460 | 0.9841371 | 0.9670213 | 0.00372836 | 0.9889208 | 0.004282676 | 0.9889202 | 0.009388119 |  |  | 599880 | 1.003601 | 0.9150489 | 0.00459237 | 0.982705 | 0.01011195 | 0.9826996 | 0.007504712 |  |  | 900660 | 0.9867961 | 0.8678712 | 0.01259199 | 0.9780548 | 0.009563109 | 0.9780503 | 0.01071009
|  |  | 333492 | 1.00313 | 0.9994305 | 0.0003804219 | 0.9999501 | 0.05433509 | 0.9999457 | 0.09404591 |  |  | 557646 | 0.9956763 | 0.9866385 | 0.001394719 | 0.9965216 | 0.00559668 | 0.9965255 | 0.004562875 |  |  | 452760 | 0.9852161 | 0.9670213 | 0.00372836 | 0.9889343 | 0.004282617 | 0.9889337 | 0.009387448 |  |  | 600180 | 1.000238 | 0.9150489 | 0.00459237 | 0.9827073 | 0.01011197 | 0.9827019 | 0.007504675 |  |  | 900960 | 0.9890341 | 0.8678712 | 0.01259199 | 0.9780667 | 0.009563181 | 0.9780622 | 0.01070998
|  |  | 333792 | 1.00313 | 0.9994305 | 0.0003804219 | 0.9999501 | 0.05433509 | 0.9999457 | 0.09404591 |  |  | 557946 | 0.9947158 | 0.9866385 | 0.001394719 | 0.9965223 | 0.005596678 | 0.9965262 | 0.004562875 |  |  | 453060 | 0.9852161 | 0.9670213 | 0.00372836 | 0.9889478 | 0.004282558 | 0.9889471 | 0.009386779 |  |  | 600480 | 1.000238 | 0.9150489 | 0.00459237 | 0.9827097 | 0.010112 | 0.9827043 | 0.007504638 |  |  | 901260 | 0.9867961 | 0.8678712 | 0.01259199 | 0.9780786 | 0.009563253 | 0.978074 | 0.01070988
|  |  | 334092 | 1.004026 | 0.9994305 | 0.0003804219 | 0.9999501 | 0.05433509 | 0.9999457 | 0.09404591 |  |  | 558246 | 0.9956763 | 0.9866385 | 0.001394719 | 0.996523 | 0.005596676 | 0.9965269 | 0.004562874 |  |  | 453360 | 0.9862951 | 0.9670213 | 0.00372836 | 0.9889612 | 0.0042825 | 0.9889606 | 0.00938611 |  |  | 600780 | 1.000238 | 0.9150489 | 0.00459237 | 0.982712 | 0.01011202 | 0.9827066 | 0.007504601 |  |  | 901560 | 0.9890341 | 0.8678712 | 0.01259199 | 0.9780904 | 0.009563326 | 0.9780859 | 0.01070977
|  |  | 334392 | 1.002234 | 0.9994305 | 0.0003804219 | 0.9999501 | 0.05433509 | 0.9999457 | 0.09404591 |  |  | 558546 | 0.9937554 | 0.9866385 | 0.001394719 | 0.9965237 | 0.005596675 | 0.9965276 | 0.004562874 |  |  | 453660 | 0.9862951 | 0.9670213 | 0.00372836 | 0.9889747 | 0.004282441 | 0.9889741 | 0.009385443 |  |  | 601080 | 1.001919 | 0.9150489 | 0.00459237 | 0.9827143 | 0.01011205 | 0.9827089 | 0.007504564 |  |  | 901860 | 0.9890341 | 0.8678712 | 0.01259199 | 0.9781023 | 0.009563398 | 0.9780977 | 0.01070967
|  |  | 334692 | 1.004026 | 0.9994305 | 0.0003804219 | 0.9999501 | 0.05433509 | 0.9999457 | 0.09404591 |  |  | 558846 | 0.9947158 | 0.9866385 | 0.001394719 | 0.9965244 | 0.005596673 | 0.9965283 | 0.004562874 |  |  | 453960 | 0.9852161 | 0.9670213 | 0.00372836 | 0.9889881 | 0.004282383 | 0.9889875 | 0.009384776 |  |  | 601380 | 1.001919 | 0.9150489 | 0.00459237 | 0.9827166 | 0.01011207 | 0.9827112 | 0.007504528 |  |  | 902160 | 0.9867961 | 0.8678712 | 0.01259199 | 0.9781141 | 0.00956347 | 0.9781095 | 0.01070956
|  |  | 334992 | 1.002234 | 0.9994305 | 0.0003804219 | 0.9999501 | 0.05433509 | 0.9999457 | 0.09404591 |  |  | 559146 | 0.9947158 | 0.9866385 | 0.001394719 | 0.9965251 | 0.005596672 | 0.996529 | 0.004562874 |  |  | 454260 | 0.9852161 | 0.9670213 | 0.00372836 | 0.9890015 | 0.004282324 | 0.9890009 | 0.00938411 |  |  | 601680 | 1.003601 | 0.9150489 | 0.00459237 | 0.982719 | 0.0101121 | 0.9827136 | 0.007504492 |  |  | 902460 | 0.9867961 | 0.8678712 | 0.01259199 | 0.9781259 | 0.009563543 | 0.9781213 | 0.01070946
|  |  | 335292 | 1.00313 | 0.9994305 | 0.0003804219 | 0.9999501 | 0.05433509 | 0.9999457 | 0.09404591 |  |  | 559446 | 0.9956763 | 0.9866385 | 0.001394719 | 0.9965258 | 0.00559667 | 0.9965297 | 0.004562874 |  |  | 454560 | 0.9852161 | 0.9670213 | 0.00372836 | 0.9890148 | 0.004282266 | 0.9890142 | 0.009383445 |  |  | 601980 | 1.001919 | 0.9150489 | 0.00459237 | 0.9827213 | 0.01011213 | 0.9827159 | 0.007504456 |  |  | 902760 | 0.9890341 | 0.8678712 | 0.01259199 | 0.9781377 | 0.009563615 | 0.9781331 | 0.01070936
|  |  | 335592 | 1.00313 | 0.9994305 | 0.0003804219 | 0.9999501 | 0.05433509 | 0.9999457 | 0.09404591 |  |  | 559746 | 0.9956763 | 0.9866385 | 0.001394719 | 0.9965265 | 0.005596669 | 0.9965304 | 0.004562874 |  |  | 454860 | 0.9862951 | 0.9670213 | 0.00372836 | 0.9890282 | 0.004282208 | 0.9890276 | 0.009382781 |  |  | 602280 | 1.005282 | 0.9150489 | 0.00459237 | 0.9827236 | 0.01011215 | 0.9827182 | 0.00750442 |  |  | 903060 | 0.9867961 | 0.8678712 | 0.01259199 | 0.9781495 | 0.009563687 | 0.9781449 | 0.01070925
|  |  | 335892 | 1.00313 | 0.9994305 | 0.0003804219 | 0.9999501 | 0.05433509 | 0.9999457 | 0.09404591 |  |  | 560046 | 0.9956763 | 0.9866385 | 0.001394719 | 0.9965271 | 0.005596668 | 0.9965311 | 0.004562874 |  |  | 455160 | 0.9852161 | 0.9670213 | 0.00372836 | 0.9890415 | 0.004282149 | 0.9890409 | 0.009382118 |  |  | 602580 | 1.003601 | 0.9150489 | 0.00459237 | 0.9827259 | 0.01011218 | 0.9827204 | 0.007504384 |  |  | 903360 | 0.9845582 | 0.8678712 | 0.01259199 | 0.9781613 | 0.009563759 | 0.9781567 | 0.01070915
|  |  | 336192 | 1.00313 | 0.9994305 | 0.0003804219 | 0.9999501 | 0.05433509 | 0.9999457 | 0.09404591 |  |  | 560346 | 0.9956763 | 0.9866385 | 0.001394719 | 0.9965278 | 0.005596667 | 0.9965318 | 0.004562875 |  |  | 455460 | 0.9873741 | 0.9670213 | 0.00372836 | 0.9890548 | 0.004282091 | 0.9890542 | 0.009381456 |  |  | 602880 | 1.005282 | 0.9150489 | 0.00459237 | 0.9827281 | 0.0101122 | 0.9827227 | 0.007504349 |  |  | 903660 | 0.9890341 | 0.8678712 | 0.01259199 | 0.978173 | 0.009563831 | 0.9781684 | 0.01070905
|  |  | 336492 | 1.002234 | 0.9994305 | 0.0003804219 | 0.9999501 | 0.05433509 | 0.9999457 | 0.09404591 |  |  | 560646 | 0.9947158 | 0.9866385 | 0.001394719 | 0.9965285 | 0.005596665 | 0.9965325 | 0.004562875 |  |  | 455760 | 0.9852161 | 0.9670213 | 0.00372836 | 0.9890681 | 0.004282033 | 0.9890675 | 0.009380795 |  |  | 603180 | 1.001919 | 0.9150489 | 0.00459237 | 0.9827304 | 0.01011223 | 0.982725 | 0.007504314 |  |  | 903960 | 0.9957479 | 0.8678712 | 0.01259199 | 0.9781848 | 0.009563904 | 0.9781802 | 0.01070895
|  |  | 336792 | 1.00313 | 0.9994305 | 0.0003804219 | 0.9999501 | 0.05433509 | 0.9999457 | 0.09404591 |  |  | 560946 | 0.9956763 | 0.9866385 | 0.001394719 | 0.9965292 | 0.005596664 | 0.9965331 | 0.004562875 |  |  | 456060 | 0.9873741 | 0.9670213 | 0.00372836 | 0.9890814 | 0.004281975 | 0.9890808 | 0.009380135 |  |  | 603480 | 1.001919 | 0.9150489 | 0.00459237 | 0.9827327 | 0.01011225 | 0.9827273 | 0.007504279 |  |  | 904260 | 0.991272 | 0.8678712 | 0.01259199 | 0.9781965 | 0.009563976 | 0.9781919 | 0.01070884
|  |  | 337092 | 1.002234 | 0.9994305 | 0.0003804219 | 0.9999501 | 0.05433509 | 0.9999457 | 0.09404591 |  |  | 561246 | 0.9956763 | 0.9866385 | 0.001394719 | 0.9965299 | 0.005596663 | 0.9965338 | 0.004562875 |  |  | 456360 | 0.9841371 | 0.9670213 | 0.00372836 | 0.9890947 | 0.004281917 | 0.9890941 | 0.009379475 |  |  | 603780 | 1.000238 | 0.9150489 | 0.00459237 | 0.982735 | 0.01011228 | 0.9827295 | 0.007504244 |  |  | 904560 | 0.991272 | 0.8678712 | 0.01259199 | 0.9782082 | 0.009564048 | 0.9782036 | 0.01070874
|  |  | 337392 | 1.002234 | 0.9994305 | 0.0003804219 | 0.9999501 | 0.05433509 | 0.9999457 | 0.09404591 |  |  | 561546 | 0.9956763 | 0.9866385 | 0.001394719 | 0.9965305 | 0.005596662 | 0.9965345 | 0.004562876 |  |  | 456660 | 0.9841371 | 0.9670213 | 0.00372836 | 0.9891079 | 0.00428186 | 0.9891073 | 0.009378817 |  |  | 604080 | 1.000238 | 0.9150489 | 0.00459237 | 0.9827372 | 0.0101123 | 0.9827318 | 0.007504209 |  |  | 904860 | 0.9957479 | 0.8678712 | 0.01259199 | 0.9782199 | 0.00956412 | 0.9782153 | 0.01070864
|  |  | 337692 | 1.00313 | 0.9994305 | 0.0003804219 | 0.9999501 | 0.05433509 | 0.9999457 | 0.09404591 |  |  | 561846 | 0.9956763 | 0.9866385 | 0.001394719 | 0.9965312 | 0.005596661 | 0.9965352 | 0.004562876 |  |  | 456960 | 0.9841371 | 0.9670213 | 0.00372836 | 0.9891211 | 0.004281802 | 0.9891205 | 0.009378159 |  |  | 604380 | 0.9985561 | 0.9150489 | 0.00459237 | 0.9827395 | 0.01011233 | 0.9827341 | 0.007504175 |  |  | 905160 | 0.991272 | 0.8678712 | 0.01259199 | 0.9782316 | 0.009564192 | 0.978227 | 0.01070854
|  |  | 337992 | 1.004026 | 0.9994305 | 0.0003804219 | 0.9999501 | 0.05433509 | 0.9999457 | 0.09404591 |  |  | 562146 | 0.9966367 | 0.9866385 | 0.001394719 | 0.9965319 | 0.005596661 | 0.9965359 | 0.004562877 |  |  | 457260 | 0.9862951 | 0.9670213 | 0.00372836 | 0.9891343 | 0.004281744 | 0.9891337 | 0.009377503 |  |  | 604680 | 1.000238 | 0.9150489 | 0.00459237 | 0.9827417 | 0.01011235 | 0.9827363 | 0.007504141 |  |  | 905460 | 0.9845582 | 0.8678712 | 0.01259199 | 0.9782433 | 0.009564264 | 0.9782387 | 0.01070843
|  |  | 338292 | 1.00313 | 0.9994305 | 0.0003804219 | 0.9999501 | 0.05433509 | 0.9999457 | 0.09404591 |  |  | 562446 | 0.9966367 | 0.9866385 | 0.001394719 | 0.9965326 | 0.00559666 | 0.9965365 | 0.004562877 |  |  | 457560 | 0.9873741 | 0.9670213 | 0.00372836 | 0.9891474 | 0.004281687 | 0.9891468 | 0.009376847 |  |  | 604980 | 1.001919 | 0.9150489 | 0.00459237 | 0.982744 | 0.01011238 | 0.9827385 | 0.007504107 |  |  | 905760 | 0.9890341 | 0.8678712 | 0.01259199 | 0.978255 | 0.009564336 | 0.9782503 | 0.01070833
|  |  | 338592 | 1.002234 | 0.9994305 | 0.0003804219 | 0.9999501 | 0.05433509 | 0.9999457 | 0.09404591 |  |  | 562746 | 0.9956763 | 0.9866385 | 0.001394719 | 0.9965332 | 0.005596659 | 0.9965372 | 0.004562878 |  |  | 457860 | 0.9862951 | 0.9670213 | 0.00372836 | 0.9891606 | 0.004281629 | 0.98916 | 0.009376192 |  |  | 605280 | 1.003601 | 0.9150489 | 0.00459237 | 0.9827462 | 0.01011241 | 0.9827408 | 0.007504073 |  |  | 906060 | 0.9957479 | 0.8678712 | 0.01259199 | 0.9782666 | 0.009564408 | 0.978262 | 0.01070823
|  |  | 338892 | 1.004026 | 0.9994305 | 0.0003804219 | 0.9999501 | 0.05433509 | 0.9999457 | 0.09404591 |  |  | 563046 | 0.9947158 | 0.9866385 | 0.001394719 | 0.9965339 | 0.005596658 | 0.9965379 | 0.004562878 |  |  | 458160 | 0.9873741 | 0.9670213 | 0.00372836 | 0.9891737 | 0.004281572 | 0.9891731 | 0.009375539 |  |  | 605580 | 1.003601 | 0.9150489 | 0.00459237 | 0.9827484 | 0.01011243 | 0.982743 | 0.007504039 |  |  | 906360 | 0.991272 | 0.8678712 | 0.01259199 | 0.9782782 | 0.00956448 | 0.9782736 | 0.01070813
|  |  | 339192 | 1.004026 | 0.9994305 | 0.0003804219 | 0.9999501 | 0.05433509 | 0.9999457 | 0.09404591 |  |  | 563346 | 0.9966367 | 0.9866385 | 0.001394719 | 0.9965346 | 0.005596658 | 0.9965386 | 0.004562879 |  |  | 458460 | 0.9862951 | 0.9670213 | 0.00372836 | 0.9891868 | 0.004281515 | 0.9891862 | 0.009374886 |  |  | 605880 | 1.000238 | 0.9150489 | 0.00459237 | 0.9827507 | 0.01011246 | 0.9827452 | 0.007504006 |  |  | 906660 | 0.9979859 | 0.8678712 | 0.01259199 | 0.9782899 | 0.009564552 | 0.9782852 | 0.01070803
|  |  | 339492 | 1.00313 | 0.9994305 | 0.0003804219 | 0.9999501 | 0.05433509 | 0.9999457 | 0.09404591 |  |  | 563646 | 0.9956763 | 0.9866385 | 0.001394719 | 0.9965352 | 0.005596657 | 0.9965392 | 0.00456288 |  |  | 458760 | 0.9852161 | 0.9670213 | 0.00372836 | 0.9891999 | 0.004281458 | 0.9891993 | 0.009374234 |  |  | 606180 | 0.9935117 | 0.9150489 | 0.00459237 | 0.9827529 | 0.01011248 | 0.9827474 | 0.007503972 |  |  | 906960 | 0.9890341 | 0.8678712 | 0.01259199 | 0.9783015 | 0.009564624 | 0.9782968 | 0.01070793
|  |  | 339792 | 1.00313 | 0.9994305 | 0.0003804219 | 0.9999501 | 0.05433509 | 0.9999457 | 0.09404591 |  |  | 563946 | 0.9966367 | 0.9866385 | 0.001394719 | 0.9965359 | 0.005596657 | 0.9965399 | 0.004562881 |  |  | 459060 | 0.9809 | 0.9670213 | 0.00372836 | 0.9892129 | 0.004281401 | 0.9892123 | 0.009373583 |  |  | 606480 | 1.000238 | 0.9150489 | 0.00459237 | 0.9827551 | 0.01011251 | 0.9827497 | 0.007503939 |  |  | 907260 | 0.991272 | 0.8678712 | 0.01259199 | 0.9783131 | 0.009564696 | 0.9783084 | 0.01070783
|  |  | 340092 | 1.004026 | 0.9994305 | 0.0003804219 | 0.9999501 | 0.05433509 | 0.9999457 | 0.09404591 |  |  | 564246 | 0.9956763 | 0.9866385 | 0.001394719 | 0.9965366 | 0.005596656 | 0.9965406 | 0.004562881 |  |  | 459360 | 0.9830581 | 0.9670213 | 0.00372836 | 0.9892259 | 0.004281344 | 0.9892254 | 0.009372933 |  |  | 606780 | 1.001919 | 0.9150489 | 0.00459237 | 0.9827573 | 0.01011253 | 0.9827519 | 0.007503906 |  |  | 907560 | 0.991272 | 0.8678712 | 0.01259199 | 0.9783247 | 0.009564768 | 0.97832 | 0.01070773
|  |  | 340392 | 1.004026 | 0.9994305 | 0.0003804219 | 0.9999501 | 0.05433509 | 0.9999457 | 0.09404591 |  |  | 564546 | 0.9966367 | 0.9866385 | 0.001394719 | 0.9965372 | 0.005596656 | 0.9965412 | 0.004562882 |  |  | 459660 | 0.9841371 | 0.9670213 | 0.00372836 | 0.989239 | 0.004281287 | 0.9892384 | 0.009372284 |  |  | 607080 | 1.001919 | 0.9150489 | 0.00459237 | 0.9827595 | 0.01011256 | 0.9827541 | 0.007503874 |  |  | 907860 | 0.9979859 | 0.8678712 | 0.01259199 | 0.9783362 | 0.00956484 | 0.9783316 | 0.01070763
|  |  | 340692 | 1.00313 | 0.9994305 | 0.0003804219 | 0.9999501 | 0.05433509 | 0.9999457 | 0.09404591 |  |  | 564846 | 0.9956763 | 0.9866385 | 0.001394719 | 0.9965379 | 0.005596656 | 0.9965419 | 0.004562883 |  |  | 459960 | 0.9852161 | 0.9670213 | 0.00372836 | 0.9892519 | 0.00428123 | 0.9892514 | 0.009371635 |  |  | 607380 | 0.9985561 | 0.9150489 | 0.00459237 | 0.9827617 | 0.01011258 | 0.9827563 | 0.007503841 |  |  | 908160 | 0.99351 | 0.8678712 | 0.01259199 | 0.9783478 | 0.009564911 | 0.9783431 | 0.01070753
|  |  | 340992 | 1.00313 | 0.9994305 | 0.0003804219 | 0.9999501 | 0.05433509 | 0.9999457 | 0.09404591 |  |  | 565146 | 0.9956763 | 0.9866385 | 0.001394719 | 0.9965385 | 0.005596655 | 0.9965425 | 0.004562884 |  |  | 460260 | 0.9852161 | 0.9670213 | 0.00372836 | 0.9892649 | 0.004281173 | 0.9892643 | 0.009370988 |  |  | 607680 | 1.000238 | 0.9150489 | 0.00459237 | 0.9827639 | 0.01011261 | 0.9827584 | 0.007503809 |  |  | 908460 | 0.991272 | 0.8678712 | 0.01259199 | 0.9783593 | 0.009564983 | 0.9783546 | 0.01070743
|  |  | 341292 | 1.004026 | 0.9994305 | 0.0003804219 | 0.9999501 | 0.05433509 | 0.9999457 | 0.09404591 |  |  | 565446 | 0.9966367 | 0.9866385 | 0.001394719 | 0.9965392 | 0.005596655 | 0.9965432 | 0.004562885 |  |  | 460560 | 0.9852161 | 0.9670213 | 0.00372836 | 0.9892779 | 0.004281117 | 0.9892773 | 0.009370342 |  |  | 607980 | 1.001919 | 0.9150489 | 0.00459237 | 0.9827661 | 0.01011263 | 0.9827606 | 0.007503777 |  |  | 908760 | 0.9979859 | 0.8678712 | 0.01259199 | 0.9783709 | 0.009565055 | 0.9783662 | 0.01070733
|  |  | 341592 | 1.00313 | 0.9994305 | 0.0003804219 | 0.9999501 | 0.05433509 | 0.9999457 | 0.09404591 |  |  | 565746 | 0.9956763 | 0.9866385 | 0.001394719 | 0.9965398 | 0.005596655 | 0.9965439 | 0.004562886 |  |  | 460860 | 0.9852161 | 0.9670213 | 0.00372836 | 0.9892908 | 0.00428106 | 0.9892902 | 0.009369696 |  |  | 608280 | 1.000238 | 0.9150489 | 0.00459237 | 0.9827682 | 0.01011266 | 0.9827628 | 0.007503745 |  |  | 909060 | 0.9890341 | 0.8678712 | 0.01259199 | 0.9783824 | 0.009565127 | 0.9783777 | 0.01070723
|  |  | 341892 | 1.004026 | 0.9994305 | 0.0003804219 | 0.9999501 | 0.05433509 | 0.9999457 | 0.09404591 |  |  | 566046 | 0.9947158 | 0.9866385 | 0.001394719 | 0.9965405 | 0.005596655 | 0.9965445 | 0.004562887 |  |  | 461160 | 0.9852161 | 0.9670213 | 0.00372836 | 0.9893037 | 0.004281004 | 0.9893031 | 0.009369052 |  |  | 608580 | 1.003601 | 0.9150489 | 0.00459237 | 0.9827704 | 0.01011268 | 0.982765 | 0.007503713 |  |  | 909360 | 0.99351 | 0.8678712 | 0.01259199 | 0.9783939 | 0.009565199 | 0.9783892 | 0.01070713
|  |  | 342192 | 1.00313 | 0.9994305 | 0.0003804219 | 0.9999501 | 0.05433509 | 0.9999457 | 0.09404591 |  |  | 566346 | 0.9966367 | 0.9866385 | 0.001394719 | 0.9965411 | 0.005596655 | 0.9965452 | 0.004562888 |  |  | 461460 | 0.9841371 | 0.9670213 | 0.00372836 | 0.9893166 | 0.004280947 | 0.989316 | 0.009368408 |  |  | 608880 | 1.003601 | 0.9150489 | 0.00459237 | 0.9827726 | 0.01011271 | 0.9827671 | 0.007503681 |  |  | 909660 | 0.99351 | 0.8678712 | 0.01259199 | 0.9784054 | 0.00956527 | 0.9784007 | 0.01070703
|  |  | 342492 | 1.00313 | 0.9994305 | 0.0003804219 | 0.9999501 | 0.05433509 | 0.9999457 | 0.09404591 |  |  | 566646 | 0.9956763 | 0.9866385 | 0.001394719 | 0.9965418 | 0.005596655 | 0.9965458 | 0.00456289 |  |  | 461760 | 0.9852161 | 0.9670213 | 0.00372836 | 0.9893295 | 0.004280891 | 0.9893289 | 0.009367766 |  |  | 609180 | 1.000238 | 0.9150489 | 0.00459237 | 0.9827747 | 0.01011273 | 0.9827693 | 0.00750365 |  |  | 909960 | 0.9867961 | 0.8678712 | 0.01259199 | 0.9784169 | 0.009565342 | 0.9784121 | 0.01070693
|  |  | 342792 | 1.002234 | 0.9994305 | 0.0003804219 | 0.9999501 | 0.05433509 | 0.9999457 | 0.09404591 |  |  | 566946 | 0.9966367 | 0.9866385 | 0.001394719 | 0.9965424 | 0.005596655 | 0.9965465 | 0.004562891 |  |  | 462060 | 0.9873741 | 0.9670213 | 0.00372836 | 0.9893423 | 0.004280835 | 0.9893417 | 0.009367124 |  |  | 609480 | 1.000238 | 0.9150489 | 0.00459237 | 0.9827769 | 0.01011276 | 0.9827714 | 0.007503619 |  |  | 910260 | 0.991272 | 0.8678712 | 0.01259199 | 0.9784283 | 0.009565414 | 0.9784236 | 0.01070684
|  |  | 343092 | 1.002234 | 0.9994305 | 0.0003804219 | 0.9999501 | 0.05433509 | 0.9999457 | 0.09404591 |  |  | 567246 | 0.9956763 | 0.9866385 | 0.001394719 | 0.9965431 | 0.005596655 | 0.9965471 | 0.004562892 |  |  | 462360 | 0.9852161 | 0.9670213 | 0.00372836 | 0.9893551 | 0.004280779 | 0.9893546 | 0.009366483 |  |  | 609780 | 0.9985561 | 0.9150489 | 0.00459237 | 0.982779 | 0.01011278 | 0.9827736 | 0.007503588 |  |  | 910560 | 0.991272 | 0.8678712 | 0.01259199 | 0.9784398 | 0.009565485 | 0.9784351 | 0.01070674
|  |  | 343392 | 1.00313 | 0.9994305 | 0.0003804219 | 0.9999501 | 0.05433509 | 0.9999457 | 0.09404591 |  |  | 567546 | 0.9966367 | 0.9866385 | 0.001394719 | 0.9965437 | 0.005596655 | 0.9965478 | 0.004562893 |  |  | 462660 | 0.9852161 | 0.9670213 | 0.00372836 | 0.9893679 | 0.004280723 | 0.9893674 | 0.009365843 |  |  | 610080 | 0.9968746 | 0.9150489 | 0.00459237 | 0.9827812 | 0.01011281 | 0.9827757 | 0.007503557 |  |  | 910860 | 0.9957479 | 0.8678712 | 0.01259199 | 0.9784512 | 0.009565557 | 0.9784465 | 0.01070664
|  |  | 343692 | 1.004922 | 0.9994305 | 0.0003804219 | 0.9999501 | 0.05433509 | 0.9999457 | 0.09404591 |  |  | 567846 | 0.9956763 | 0.9866385 | 0.001394719 | 0.9965444 | 0.005596655 | 0.9965484 | 0.004562895 |  |  | 462960 | 0.9841371 | 0.9670213 | 0.00372836 | 0.9893807 | 0.004280667 | 0.9893802 | 0.009365205 |  |  | 610380 | 0.9968746 | 0.9150489 | 0.00459237 | 0.9827833 | 0.01011283 | 0.9827779 | 0.007503526 |  |  | 911160 | 0.991272 | 0.8678712 | 0.01259199 | 0.9784626 | 0.009565628 | 0.9784579 | 0.01070654
|  |  | 343992 | 1.002234 | 0.9994305 | 0.0003804219 | 0.9999501 | 0.05433509 | 0.9999457 | 0.09404591 |  |  | 568146 | 0.9947158 | 0.9866385 | 0.001394719 | 0.996545 | 0.005596655 | 0.996549 | 0.004562896 |  |  | 463260 | 0.9862951 | 0.9670213 | 0.00372836 | 0.9893935 | 0.004280611 | 0.9893929 | 0.009364567 |  |  | 610680 | 1.001919 | 0.9150489 | 0.00459237 | 0.9827854 | 0.01011286 | 0.98278 | 0.007503496 |  |  | 911460 | 0.9957479 | 0.8678712 | 0.01259199 | 0.9784741 | 0.0095657 | 0.9784693 | 0.01070644
|  |  | 344292 | 1.002234 | 0.9994305 | 0.0003804219 | 0.9999501 | 0.05433509 | 0.9999457 | 0.09404591 |  |  | 568446 | 0.9975972 | 0.9866385 | 0.001394719 | 0.9965456 | 0.005596656 | 0.9965497 | 0.004562898 |  |  | 463560 | 0.9852161 | 0.9670213 | 0.00372836 | 0.9894062 | 0.004280555 | 0.9894057 | 0.00936393 |  |  | 610980 | 1.003601 | 0.9150489 | 0.00459237 | 0.9827876 | 0.01011288 | 0.9827821 | 0.007503465 |  |  | 911760 | 1.000224 | 0.8678712 | 0.01259199 | 0.9784855 | 0.009565772 | 0.9784807 | 0.01070635
|  |  | 344592 | 1.004026 | 0.9994305 | 0.0003804219 | 0.9999501 | 0.05433509 | 0.9999457 | 0.09404591 |  |  | 568746 | 0.9956763 | 0.9866385 | 0.001394719 | 0.9965463 | 0.005596656 | 0.9965503 | 0.004562899 |  |  | 463860 | 0.9852161 | 0.9670213 | 0.00372836 | 0.9894189 | 0.0042805 | 0.9894184 | 0.009363293 |  |  | 611280 | 1.000238 | 0.9150489 | 0.00459237 | 0.9827897 | 0.01011291 | 0.9827842 | 0.007503435 |  |  | 912060 | 0.9979859 | 0.8678712 | 0.01259199 | 0.9784968 | 0.009565843 | 0.9784921 | 0.01070625
|  |  | 344892 | 1.004026 | 0.9994305 | 0.0003804219 | 0.9999501 | 0.05433509 | 0.9999457 | 0.09404591 |  |  | 569046 | 0.9956763 | 0.9866385 | 0.001394719 | 0.9965469 | 0.005596656 | 0.996551 | 0.004562901 |  |  | 464160 | 0.9862951 | 0.9670213 | 0.00372836 | 0.9894316 | 0.004280444 | 0.9894311 | 0.009362658 |  |  | 611580 | 1.001919 | 0.9150489 | 0.00459237 | 0.9827918 | 0.01011293 | 0.9827863 | 0.007503405 |  |  | 912360 | 0.9979859 | 0.8678712 | 0.01259199 | 0.9785082 | 0.009565915 | 0.9785035 | 0.01070615
|  |  | 345192 | 1.00313 | 0.9994305 | 0.0003804219 | 0.9999501 | 0.05433509 | 0.9999457 | 0.09404591 |  |  | 569346 | 0.9956763 | 0.9866385 | 0.001394719 | 0.9965475 | 0.005596657 | 0.9965516 | 0.004562902 |  |  | 464460 | 0.9852161 | 0.9670213 | 0.00372836 | 0.9894443 | 0.004280389 | 0.9894438 | 0.009362024 |  |  | 611880 | 0.9985561 | 0.9150489 | 0.00459237 | 0.9827939 | 0.01011296 | 0.9827884 | 0.007503375 |  |  | 912660 | 0.9890341 | 0.8678712 | 0.01259199 | 0.9785196 | 0.009565986 | 0.9785148 | 0.01070606
|  |  | 345492 | 1.002234 | 0.9994305 | 0.0003804219 | 0.9999501 | 0.05433509 | 0.9999457 | 0.09404591 |  |  | 569646 | 0.9937554 | 0.9866385 | 0.001394719 | 0.9965482 | 0.005596657 | 0.9965522 | 0.004562904 |  |  | 464760 | 0.9862951 | 0.9670213 | 0.00372836 | 0.989457 | 0.004280333 | 0.9894564 | 0.009361391 |  |  | 612180 | 1.001919 | 0.9150489 | 0.00459237 | 0.982796 | 0.01011298 | 0.9827905 | 0.007503346 |  |  | 912960 | 0.9867961 | 0.8678712 | 0.01259199 | 0.9785309 | 0.009566058 | 0.9785262 | 0.01070596
|  |  | 345792 | 1.001338 | 0.9994305 | 0.0003804219 | 0.9999501 | 0.05433509 | 0.9999457 | 0.09404591 |  |  | 569946 | 0.9956763 | 0.9866385 | 0.001394719 | 0.9965488 | 0.005596658 | 0.9965529 | 0.004562905 |  |  | 465060 | 0.9862951 | 0.9670213 | 0.00372836 | 0.9894696 | 0.004280278 | 0.9894691 | 0.009360758 |  |  | 612480 | 1.001919 | 0.9150489 | 0.00459237 | 0.9827981 | 0.01011301 | 0.9827926 | 0.007503316 |  |  | 913260 | 0.991272 | 0.8678712 | 0.01259199 | 0.9785423 | 0.009566129 | 0.9785375 | 0.01070586
|  |  | 346092 | 1.00313 | 0.9994305 | 0.0003804219 | 0.9999501 | 0.05433509 | 0.9999457 | 0.09404591 |  |  | 570246 | 0.9947158 | 0.9866385 | 0.001394719 | 0.9965494 | 0.005596659 | 0.9965535 | 0.004562907 |  |  | 465360 | 0.9852161 | 0.9670213 | 0.00372836 | 0.9894822 | 0.004280223 | 0.9894817 | 0.009360127 |  |  | 612780 | 1.000238 | 0.9150489 | 0.00459237 | 0.9828002 | 0.01011303 | 0.9827947 | 0.007503287 |  |  | 913560 | 0.9957479 | 0.8678712 | 0.01259199 | 0.9785536 | 0.009566201 | 0.9785488 | 0.01070577
|  |  | 346392 | 1.002234 | 0.9994305 | 0.0003804219 | 0.9999501 | 0.05433509 | 0.9999457 | 0.09404591 |  |  | 570546 | 0.9956763 | 0.9866385 | 0.001394719 | 0.99655 | 0.005596659 | 0.9965541 | 0.004562909 |  |  | 465660 | 0.9862951 | 0.9670213 | 0.00372836 | 0.9894948 | 0.004280168 | 0.9894943 | 0.009359497 |  |  | 613080 | 1.001919 | 0.9150489 | 0.00459237 | 0.9828023 | 0.01011306 | 0.9827968 | 0.007503258 |  |  | 913860 | 0.991272 | 0.8678712 | 0.01259199 | 0.9785649 | 0.009566272 | 0.9785601 | 0.01070567
|  |  | 346692 | 1.002234 | 0.9994305 | 0.0003804219 | 0.9999501 | 0.05433509 | 0.9999457 | 0.09404591 |  |  | 570846 | 0.9966367 | 0.9866385 | 0.001394719 | 0.9965507 | 0.00559666 | 0.9965547 | 0.004562911 |  |  | 465960 | 0.9862951 | 0.9670213 | 0.00372836 | 0.9895074 | 0.004280113 | 0.9895069 | 0.009358867 |  |  | 613380 | 1.000238 | 0.9150489 | 0.00459237 | 0.9828044 | 0.01011308 | 0.9827989 | 0.007503229 |  |  | 914160 | 0.9957479 | 0.8678712 | 0.01259199 | 0.9785762 | 0.009566343 | 0.9785714 | 0.01070558
|  |  | 346992 | 1.00313 | 0.9994305 | 0.0003804219 | 0.9999501 | 0.05433509 | 0.9999457 | 0.09404591 |  |  | 571146 | 0.9956763 | 0.9866385 | 0.001394719 | 0.9965513 | 0.005596661 | 0.9965554 | 0.004562912 |  |  | 466260 | 0.9841371 | 0.9670213 | 0.00372836 | 0.98952 | 0.004280058 | 0.9895194 | 0.009358238 |  |  | 613680 | 1.001919 | 0.9150489 | 0.00459237 | 0.9828064 | 0.01011311 | 0.9828009 | 0.0075032 |  |  | 914460 | 0.9979859 | 0.8678712 | 0.01259199 | 0.9785875 | 0.009566415 | 0.9785827 | 0.01070548
|  |  | 347292 | 1.002234 | 0.9994305 | 0.0003804219 | 0.9999501 | 0.05433509 | 0.9999457 | 0.09404591 |  |  | 571446 | 0.9947158 | 0.9866385 | 0.001394719 | 0.9965519 | 0.005596661 | 0.996556 | 0.004562914 |  |  | 466560 | 0.9862951 | 0.9670213 | 0.00372836 | 0.9895325 | 0.004280003 | 0.989532 | 0.009357611 |  |  | 613980 | 1.003601 | 0.9150489 | 0.00459237 | 0.9828085 | 0.01011313 | 0.982803 | 0.007503171 |  |  | 914760 | 0.991272 | 0.8678712 | 0.01259199 | 0.9785987 | 0.009566486 | 0.9785939 | 0.01070538
|  |  | 347592 | 1.002234 | 0.9994305 | 0.0003804219 | 0.9999501 | 0.05433509 | 0.9999457 | 0.09404591 |  |  | 571746 | 0.9956763 | 0.9866385 | 0.001394719 | 0.9965525 | 0.005596662 | 0.9965566 | 0.004562916 |  |  | 466860 | 0.9862951 | 0.9670213 | 0.00372836 | 0.989545 | 0.004279948 | 0.9895445 | 0.009356984 | [12 empty] | 915060 | 0.9979859 | 0.8678712 | 0.01259199 | 0.97861 | 0.009566557 | 0.9786052 | 0.01070529
|  |  | 347892 | 1.00313 | 0.9994305 | 0.0003804219 | 0.9999501 | 0.05433509 | 0.9999457 | 0.09404591 |  |  | 572046 | 0.9966367 | 0.9866385 | 0.001394719 | 0.9965531 | 0.005596663 | 0.9965572 | 0.004562918 |  |  | 467160 | 0.9884531 | 0.9670213 | 0.00372836 | 0.9895575 | 0.004279894 | 0.989557 | 0.009356358 | [12 empty] | 915360 | 0.9957479 | 0.8678712 | 0.01259199 | 0.9786212 | 0.009566629 | 0.9786164 | 0.01070519
|  |  | 348192 | 1.00313 | 0.9994305 | 0.0003804219 | 0.9999501 | 0.05433509 | 0.9999457 | 0.09404591 |  |  | 572346 | 0.9966367 | 0.9866385 | 0.001394719 | 0.9965538 | 0.005596664 | 0.9965578 | 0.00456292 |  |  | 467460 | 0.9873741 | 0.9670213 | 0.00372836 | 0.98957 | 0.004279839 | 0.9895695 | 0.009355733 | [12 empty] | 915660 | 0.9957479 | 0.8678712 | 0.01259199 | 0.9786325 | 0.0095667 | 0.9786277 | 0.0107051
|  |  | 348492 | 1.00313 | 0.9994305 | 0.0003804219 | 0.9999501 | 0.05433509 | 0.9999457 | 0.09404591 |  |  | 572646 | 0.9966367 | 0.9866385 | 0.001394719 | 0.9965544 | 0.005596665 | 0.9965585 | 0.004562922 |  |  | 467760 | 0.9884531 | 0.9670213 | 0.00372836 | 0.9895825 | 0.004279785 | 0.9895819 | 0.009355109 | [12 empty] | 915960 | 0.99351 | 0.8678712 | 0.01259199 | 0.9786437 | 0.009566771 | 0.9786389 | 0.01070501
|  |  | 348792 | 1.00313 | 0.9994305 | 0.0003804219 | 0.9999501 | 0.05433509 | 0.9999457 | 0.09404591 |  |  | 572946 | 0.9966367 | 0.9866385 | 0.001394719 | 0.996555 | 0.005596666 | 0.9965591 | 0.004562924 |  |  | 468060 | 0.9862951 | 0.9670213 | 0.00372836 | 0.9895949 | 0.004279731 | 0.9895944 | 0.009354486 | [12 empty] | 916260 | 0.9979859 | 0.8678712 | 0.01259199 | 0.9786549 | 0.009566842 | 0.9786501 | 0.01070491
|  |  | 349092 | 1.00313 | 0.9994305 | 0.0003804219 | 0.9999501 | 0.05433509 | 0.9999457 | 0.09404591 |  |  | 573246 | 0.9966367 | 0.9866385 | 0.001394719 | 0.9965556 | 0.005596667 | 0.9965597 | 0.004562926 |  |  | 468360 | 0.9862951 | 0.9670213 | 0.00372836 | 0.9896073 | 0.004279676 | 0.9896068 | 0.009353864 | [12 empty] | 916560 | 0.99351 | 0.8678712 | 0.01259199 | 0.9786661 | 0.009566913 | 0.9786613 | 0.01070482
|  |  | 349392 | 1.00313 | 0.9994305 | 0.0003804219 | 0.9999501 | 0.05433509 | 0.9999457 | 0.09404591 |  |  | 573546 | 0.9975972 | 0.9866385 | 0.001394719 | 0.9965562 | 0.005596668 | 0.9965603 | 0.004562928 |  |  | 468660 | 0.9862951 | 0.9670213 | 0.00372836 | 0.9896197 | 0.004279622 | 0.9896192 | 0.009353243 | [12 empty] | 916860 | 0.991272 | 0.8678712 | 0.01259199 | 0.9786773 | 0.009566985 | 0.9786724 | 0.01070472
|  |  | 349692 | 1.00313 | 0.9994305 | 0.0003804219 | 0.9999501 | 0.05433509 | 0.9999457 | 0.09404591 |  |  | 573846 | 0.9956763 | 0.9866385 | 0.001394719 | 0.9965568 | 0.00559667 | 0.9965609 | 0.00456293 |  |  | 468960 | 0.9862951 | 0.9670213 | 0.00372836 | 0.9896321 | 0.004279568 | 0.9896315 | 0.009352623 | [12 empty] | 917160 | 0.9890341 | 0.8678712 | 0.01259199 | 0.9786884 | 0.009567056 | 0.9786836 | 0.01070463
|  |  | 349992 | 1.00313 | 0.9994305 | 0.0003804219 | 0.9999501 | 0.05433509 | 0.9999457 | 0.09404591 |  |  | 574146 | 0.9966367 | 0.9866385 | 0.001394719 | 0.9965574 | 0.005596671 | 0.9965615 | 0.004562933 |  |  | 469260 | 0.9852161 | 0.9670213 | 0.00372836 | 0.9896444 | 0.004279514 | 0.9896439 | 0.009352004 | [12 empty] | 917460 | 0.991272 | 0.8678712 | 0.01259199 | 0.9786996 | 0.009567127 | 0.9786947 | 0.01070454
|  |  | 350292 | 1.00313 | 0.9994305 | 0.0003804219 | 0.9999501 | 0.05433509 | 0.9999457 | 0.09404591 |  |  | 574446 | 0.9966367 | 0.9866385 | 0.001394719 | 0.996558 | 0.005596672 | 0.9965621 | 0.004562935 |  |  | 469560 | 0.9884531 | 0.9670213 | 0.00372836 | 0.9896568 | 0.00427946 | 0.9896562 | 0.009351386 | [12 empty] | 917760 | 0.99351 | 0.8678712 | 0.01259199 | 0.9787107 | 0.009567198 | 0.9787059 | 0.01070444
|  |  | 350592 | 1.00313 | 0.9994305 | 0.0003804219 | 0.9999501 | 0.05433509 | 0.9999457 | 0.09404591 |  |  | 574746 | 0.9956763 | 0.9866385 | 0.001394719 | 0.9965586 | 0.005596673 | 0.9965627 | 0.004562937 |  |  | 469860 | 0.9873741 | 0.9670213 | 0.00372836 | 0.9896691 | 0.004279407 | 0.9896686 | 0.009350768 | [12 empty] | 918060 | 0.99351 | 0.8678712 | 0.01259199 | 0.9787219 | 0.009567269 | 0.978717 | 0.01070435
|  |  | 350892 | 1.004922 | 0.9994305 | 0.0003804219 | 0.9999501 | 0.05433509 | 0.9999457 | 0.09404591 |  |  | 575046 | 0.9966367 | 0.9866385 | 0.001394719 | 0.9965592 | 0.005596675 | 0.9965633 | 0.004562939 |  |  | 470160 | 0.9873741 | 0.9670213 | 0.00372836 | 0.9896814 | 0.004279353 | 0.9896809 | 0.009350152 | [12 empty] | 918360 | 0.9957479 | 0.8678712 | 0.01259199 | 0.978733 | 0.00956734 | 0.9787281 | 0.01070426
|  |  | 351192 | 1.004026 | 0.9994305 | 0.0003804219 | 0.9999501 | 0.05433509 | 0.9999457 | 0.09404591 |  |  | 575346 | 0.9947158 | 0.9866385 | 0.001394719 | 0.9965598 | 0.005596676 | 0.9965639 | 0.004562942 |  |  | 470460 | 0.9873741 | 0.9670213 | 0.00372836 | 0.9896937 | 0.004279299 | 0.9896931 | 0.009349536 | [12 empty] | 918660 | 0.9979859 | 0.8678712 | 0.01259199 | 0.9787441 | 0.009567411 | 0.9787392 | 0.01070416
|  |  | 351492 | 1.002234 | 0.9994305 | 0.0003804219 | 0.9999501 | 0.05433509 | 0.9999457 | 0.09404591 |  |  | 575646 | 0.9947158 | 0.9866385 | 0.001394719 | 0.9965604 | 0.005596678 | 0.9965645 | 0.004562944 |  |  | 470760 | 0.9862951 | 0.9670213 | 0.00372836 | 0.9897059 | 0.004279246 | 0.9897054 | 0.009348922 | [12 empty] | 918960 | 1.000224 | 0.8678712 | 0.01259199 | 0.9787552 | 0.009567482 | 0.9787503 | 0.01070407
|  |  | 351792 | 1.002234 | 0.9994305 | 0.0003804219 | 0.9999501 | 0.05433509 | 0.9999457 | 0.09404591 |  |  | 575946 | 0.9956763 | 0.9866385 | 0.001394719 | 0.996561 | 0.005596679 | 0.9965651 | 0.004562947 |  |  | 471060 | 0.9852161 | 0.9670213 | 0.00372836 | 0.9897182 | 0.004279192 | 0.9897176 | 0.009348308 | [12 empty] | 919260 | 0.9979859 | 0.8678712 | 0.01259199 | 0.9787663 | 0.009567553 | 0.9787614 | 0.01070398
|  |  | 352092 | 1.00313 | 0.9994305 | 0.0003804219 | 0.9999501 | 0.05433509 | 0.9999457 | 0.09404591 |  |  | 576246 | 0.9966367 | 0.9866385 | 0.001394719 | 0.9965616 | 0.005596681 | 0.9965657 | 0.004562949 |  |  | 471360 | 0.9862951 | 0.9670213 | 0.00372836 | 0.9897304 | 0.004279139 | 0.9897298 | 0.009347695 | [12 empty] | 919560 | 0.991272 | 0.8678712 | 0.01259199 | 0.9787773 | 0.009567624 | 0.9787724 | 0.01070389
|  |  | 352392 | 1.00313 | 0.9994305 | 0.0003804219 | 0.9999501 | 0.05433509 | 0.9999457 | 0.09404591 |  |  | 576546 | 0.9956763 | 0.9866385 | 0.001394719 | 0.9965622 | 0.005596682 | 0.9965663 | 0.004562951 |  |  | 471660 | 0.9873741 | 0.9670213 | 0.00372836 | 0.9897426 | 0.004279086 | 0.989742 | 0.009347084 | [12 empty] | 919860 | 0.9890341 | 0.8678712 | 0.01259199 | 0.9787884 | 0.009567695 | 0.9787835 | 0.01070379
|  |  | 352692 | 1.004026 | 0.9994305 | 0.0003804219 | 0.9999501 | 0.05433509 | 0.9999457 | 0.09404591 |  |  | 576846 | 0.9966367 | 0.9866385 | 0.001394719 | 0.9965628 | 0.005596684 | 0.9965669 | 0.004562954 |  |  | 471960 | 0.9873741 | 0.9670213 | 0.00372836 | 0.9897547 | 0.004279033 | 0.9897542 | 0.009346473 | [12 empty] | 920160 | 0.9979859 | 0.8678712 | 0.01259199 | 0.9787994 | 0.009567766 | 0.9787945 | 0.0107037
|  |  | 352992 | 1.00313 | 0.9994305 | 0.0003804219 | 0.9999501 | 0.05433509 | 0.9999457 | 0.09404591 |  |  | 577146 | 0.9956763 | 0.9866385 | 0.001394719 | 0.9965634 | 0.005596685 | 0.9965675 | 0.004562957 |  |  | 472260 | 0.9873741 | 0.9670213 | 0.00372836 | 0.9897669 | 0.00427898 | 0.9897664 | 0.009345863 | [12 empty] | 920460 | 0.99351 | 0.8678712 | 0.01259199 | 0.9788104 | 0.009567837 | 0.9788055 | 0.01070361
|  |  | 353292 | 1.002234 | 0.9994305 | 0.0003804219 | 0.9999501 | 0.05433509 | 0.9999457 | 0.09404591 |  |  | 577446 | 0.9956763 | 0.9866385 | 0.001394719 | 0.996564 | 0.005596687 | 0.9965681 | 0.004562959 |  |  | 472560 | 0.9873741 | 0.9670213 | 0.00372836 | 0.989779 | 0.004278927 | 0.9897785 | 0.009345254 | [12 empty] | 920760 | 1.002462 | 0.8678712 | 0.01259199 | 0.9788215 | 0.009567908 | 0.9788166 | 0.01070352
|  |  | 353592 | 1.001338 | 0.9994305 | 0.0003804219 | 0.9999501 | 0.05433509 | 0.9999457 | 0.09404591 |  |  | 577746 | 0.9966367 | 0.9866385 | 0.001394719 | 0.9965646 | 0.005596689 | 0.9965687 | 0.004562962 |  |  | 472860 | 0.9852161 | 0.9670213 | 0.00372836 | 0.9897912 | 0.004278874 | 0.9897906 | 0.009344646 | [12 empty] | 921060 | 0.9957479 | 0.8678712 | 0.01259199 | 0.9788325 | 0.009567979 | 0.9788276 | 0.01070343
|  |  | 353892 | 1.002234 | 0.9994305 | 0.0003804219 | 0.9999501 | 0.05433509 | 0.9999457 | 0.09404591 |  |  | 578046 | 0.9966367 | 0.9866385 | 0.001394719 | 0.9965651 | 0.005596691 | 0.9965693 | 0.004562964 |  |  | 473160 | 0.9862951 | 0.9670213 | 0.00372836 | 0.9898033 | 0.004278821 | 0.9898027 | 0.009344039 | [12 empty] | 921360 | 0.991272 | 0.8678712 | 0.01259199 | 0.9788435 | 0.009568049 | 0.9788385 | 0.01070334
|  |  | 354192 | 1.00313 | 0.9994305 | 0.0003804219 | 0.9999501 | 0.05433509 | 0.9999457 | 0.09404591 |  |  | 578346 | 0.9966367 | 0.9866385 | 0.001394719 | 0.9965657 | 0.005596692 | 0.9965699 | 0.004562967 |  |  | 473460 | 0.9852161 | 0.9670213 | 0.00372836 | 0.9898153 | 0.004278769 | 0.9898148 | 0.009343433 | [12 empty] | 921660 | 0.9979859 | 0.8678712 | 0.01259199 | 0.9788544 | 0.00956812 | 0.9788495 | 0.01070325
|  |  | 354492 | 1.00313 | 0.9994305 | 0.0003804219 | 0.9999501 | 0.05433509 | 0.9999457 | 0.09404591 |  |  | 578646 | 0.9975972 | 0.9866385 | 0.001394719 | 0.9965663 | 0.005596694 | 0.9965705 | 0.00456297 |  |  | 473760 | 0.9873741 | 0.9670213 | 0.00372836 | 0.9898274 | 0.004278716 | 0.9898269 | 0.009342828 | [12 empty] | 921960 | 0.9979859 | 0.8678712 | 0.01259199 | 0.9788654 | 0.009568191 | 0.9788605 | 0.01070316
|  |  | 354792 | 1.00313 | 0.9994305 | 0.0003804219 | 0.9999501 | 0.05433509 | 0.9999457 | 0.09404591 |  |  | 578946 | 0.9985577 | 0.9866385 | 0.001394719 | 0.9965669 | 0.005596696 | 0.9965711 | 0.004562973 |  |  | 474060 | 0.9873741 | 0.9670213 | 0.00372836 | 0.9898394 | 0.004278664 | 0.9898389 | 0.009342223 | [12 empty] | 922260 | 0.99351 | 0.8678712 | 0.01259199 | 0.9788764 | 0.009568262 | 0.9788714 | 0.01070306
|  |  | 355092 | 1.00313 | 0.9994305 | 0.0003804219 | 0.9999501 | 0.05433509 | 0.9999457 | 0.09404591 |  |  | 579246 | 0.9966367 | 0.9866385 | 0.001394719 | 0.9965675 | 0.005596698 | 0.9965716 | 0.004562975 |  |  | 474360 | 0.9884531 | 0.9670213 | 0.00372836 | 0.9898515 | 0.004278612 | 0.9898509 | 0.00934162 | [12 empty] | 922560 | 0.9957479 | 0.8678712 | 0.01259199 | 0.9788873 | 0.009568332 | 0.9788823 | 0.01070297
|  |  | 355392 | 1.002234 | 0.9994305 | 0.0003804219 | 0.9999501 | 0.05433509 | 0.9999457 | 0.09404591 |  |  | 579546 | 0.9975972 | 0.9866385 | 0.001394719 | 0.9965681 | 0.0055967 | 0.9965722 | 0.004562978 |  |  | 474660 | 0.9862951 | 0.9670213 | 0.00372836 | 0.9898635 | 0.004278559 | 0.9898629 | 0.009341018 | [12 empty] | 922860 | 0.9957479 | 0.8678712 | 0.01259199 | 0.9788982 | 0.009568403 | 0.9788933 | 0.01070288
|  |  | 355692 | 1.004026 | 0.9994305 | 0.0003804219 | 0.9999501 | 0.05433509 | 0.9999457 | 0.09404591 |  |  | 579846 | 0.9975972 | 0.9866385 | 0.001394719 | 0.9965686 | 0.005596702 | 0.9965728 | 0.004562981 |  |  | 474960 | 0.9873741 | 0.9670213 | 0.00372836 | 0.9898754 | 0.004278507 | 0.9898749 | 0.009340416 | [12 empty] | 923160 | 0.9890341 | 0.8678712 | 0.01259199 | 0.9789091 | 0.009568474 | 0.9789042 | 0.01070279
|  |  | 355992 | 1.00313 | 0.9994305 | 0.0003804219 | 0.9999501 | 0.05433509 | 0.9999457 | 0.09404591 |  |  | 580146 | 0.9966367 | 0.9866385 | 0.001394719 | 0.9965692 | 0.005596704 | 0.9965734 | 0.004562984 |  |  | 475260 | 0.9884531 | 0.9670213 | 0.00372836 | 0.9898874 | 0.004278455 | 0.9898869 | 0.009339816 | [12 empty] | 923460 | 0.9957479 | 0.8678712 | 0.01259199 | 0.97892 | 0.009568544 | 0.9789151 | 0.0107027
|  |  | 356292 | 1.00313 | 0.9994305 | 0.0003804219 | 0.9999501 | 0.05433509 | 0.9999457 | 0.09404591 |  |  | 580446 | 0.9975972 | 0.9866385 | 0.001394719 | 0.9965698 | 0.005596706 | 0.9965739 | 0.004562987 |  |  | 475560 | 0.9873741 | 0.9670213 | 0.00372836 | 0.9898993 | 0.004278403 | 0.9898988 | 0.009339216 | [12 empty] | 923760 | 0.99351 | 0.8678712 | 0.01259199 | 0.9789309 | 0.009568615 | 0.978926 | 0.01070262
|  |  | 356592 | 1.004026 | 0.9994305 | 0.0003804219 | 0.9999501 | 0.05433509 | 0.9999457 | 0.09404591 |  |  | 580746 | 0.9956763 | 0.9866385 | 0.001394719 | 0.9965703 | 0.005596709 | 0.9965745 | 0.00456299 |  |  | 475860 | 0.9873741 | 0.9670213 | 0.00372836 | 0.9899113 | 0.004278352 | 0.9899108 | 0.009338618 | [12 empty] | 924060 | 0.9979859 | 0.8678712 | 0.01259199 | 0.9789418 | 0.009568686 | 0.9789368 | 0.01070253
|  |  | 356892 | 1.004922 | 0.9994305 | 0.0003804219 | 0.9999501 | 0.05433509 | 0.9999457 | 0.09404591 |  |  | 581046 | 0.9966367 | 0.9866385 | 0.001394719 | 0.9965709 | 0.005596711 | 0.9965751 | 0.004562993 |  |  | 476160 | 0.9873741 | 0.9670213 | 0.00372836 | 0.9899232 | 0.0042783 | 0.9899227 | 0.00933802 | [12 empty] | 924360 | 0.9979859 | 0.8678712 | 0.01259199 | 0.9789527 | 0.009568756 | 0.9789477 | 0.01070244
|  |  | 357192 | 1.004026 | 0.9994305 | 0.0003804219 | 0.9999501 | 0.05433509 | 0.9999457 | 0.09404591 |  |  | 581346 | 0.9966367 | 0.9866385 | 0.001394719 | 0.9965715 | 0.005596713 | 0.9965757 | 0.004562996 |  |  | 476460 | 0.9852161 | 0.9670213 | 0.00372836 | 0.9899351 | 0.004278248 | 0.9899346 | 0.009337423 | [12 empty] | 924660 | 1.002462 | 0.8678712 | 0.01259199 | 0.9789635 | 0.009568827 | 0.9789585 | 0.01070235
|  |  | 357492 | 1.00313 | 0.9994305 | 0.0003804219 | 0.9999501 | 0.05433509 | 0.9999457 | 0.09404591 |  |  | 581646 | 0.9966367 | 0.9866385 | 0.001394719 | 0.9965721 | 0.005596715 | 0.9965762 | 0.004562999 |  |  | 476760 | 0.9852161 | 0.9670213 | 0.00372836 | 0.9899469 | 0.004278197 | 0.9899464 | 0.009336828 | [12 empty] | 924960 | 0.99351 | 0.8678712 | 0.01259199 | 0.9789744 | 0.009568897 | 0.9789694 | 0.01070226
|  |  | 357792 | 1.00313 | 0.9994305 | 0.0003804219 | 0.9999501 | 0.05433509 | 0.9999457 | 0.09404591 |  |  | 581946 | 0.9966367 | 0.9866385 | 0.001394719 | 0.9965726 | 0.005596718 | 0.9965768 | 0.004563002 |  |  | 477060 | 0.9852161 | 0.9670213 | 0.00372836 | 0.9899588 | 0.004278145 | 0.9899583 | 0.009336233 | [12 empty] | 925260 | 0.9979859 | 0.8678712 | 0.01259199 | 0.9789852 | 0.009568968 | 0.9789802 | 0.01070217
|  |  | 358092 | 1.00313 | 0.9994305 | 0.0003804219 | 0.9999501 | 0.05433509 | 0.9999457 | 0.09404591 |  |  | 582246 | 0.9956763 | 0.9866385 | 0.001394719 | 0.9965732 | 0.00559672 | 0.9965774 | 0.004563005 |  |  | 477360 | 0.9852161 | 0.9670213 | 0.00372836 | 0.9899706 | 0.004278094 | 0.9899701 | 0.009335639 | [12 empty] | 925560 | 1.002462 | 0.8678712 | 0.01259199 | 0.978996 | 0.009569038 | 0.978991 | 0.01070208
|  |  | 358392 | 1.00313 | 0.9994305 | 0.0003804219 | 0.9999501 | 0.05433509 | 0.9999457 | 0.09404591 |  |  | 582546 | 0.9956763 | 0.9866385 | 0.001394719 | 0.9965737 | 0.005596722 | 0.9965779 | 0.004563008 |  |  | 477660 | 0.9873741 | 0.9670213 | 0.00372836 | 0.9899824 | 0.004278043 | 0.9899819 | 0.009335046 | [12 empty] | 925860 | 1.002462 | 0.8678712 | 0.01259199 | 0.9790068 | 0.009569109 | 0.9790018 | 0.01070199
|  |  | 358692 | 1.00313 | 0.9994305 | 0.0003804219 | 0.9999501 | 0.05433509 | 0.9999457 | 0.09404591 |  |  | 582846 | 0.9956763 | 0.9866385 | 0.001394719 | 0.9965743 | 0.005596725 | 0.9965785 | 0.004563012 |  |  | 477960 | 0.9873741 | 0.9670213 | 0.00372836 | 0.9899942 | 0.004277991 | 0.9899937 | 0.009334454 | [12 empty] | 926160 | 1.002462 | 0.8678712 | 0.01259199 | 0.9790176 | 0.009569179 | 0.9790126 | 0.01070191
|  |  | 358992 | 1.00313 | 0.9994305 | 0.0003804219 | 0.9999501 | 0.05433509 | 0.9999457 | 0.09404591 |  |  | 583146 | 0.9956763 | 0.9866385 | 0.001394719 | 0.9965749 | 0.005596727 | 0.9965791 | 0.004563015 |  |  | 478260 | 0.9862951 | 0.9670213 | 0.00372836 | 0.990006 | 0.00427794 | 0.9900055 | 0.009333863 | [12 empty] | 926460 | 1.000224 | 0.8678712 | 0.01259199 | 0.9790284 | 0.00956925 | 0.9790234 | 0.01070182
|  |  | 359292 | 1.001338 | 0.9994305 | 0.0003804219 | 0.9999501 | 0.05433509 | 0.9999457 | 0.09404591 |  |  | 583446 | 0.9966367 | 0.9866385 | 0.001394719 | 0.9965754 | 0.00559673 | 0.9965796 | 0.004563018 |  |  | 478560 | 0.9873741 | 0.9670213 | 0.00372836 | 0.9900177 | 0.00427789 | 0.9900172 | 0.009333272 | [12 empty] | 926760 | 1.000224 | 0.8678712 | 0.01259199 | 0.9790391 | 0.00956932 | 0.9790341 | 0.01070173
|  |  | 359592 | 1.00313 | 0.9994305 | 0.0003804219 | 0.9999501 | 0.05433509 | 0.9999457 | 0.09404591 |  |  | 583746 | 0.9956763 | 0.9866385 | 0.001394719 | 0.996576 | 0.005596732 | 0.9965802 | 0.004563021 |  |  | 478860 | 0.9862951 | 0.9670213 | 0.00372836 | 0.9900294 | 0.004277839 | 0.990029 | 0.009332683 | [12 empty] | 927060 | 0.99351 | 0.8678712 | 0.01259199 | 0.9790499 | 0.00956939 | 0.9790449 | 0.01070164
|  |  | 359892 | 1.002234 | 0.9994305 | 0.0003804219 | 0.9999501 | 0.05433509 | 0.9999457 | 0.09404591 |  |  | 584046 | 0.9966367 | 0.9866385 | 0.001394719 | 0.9965765 | 0.005596735 | 0.9965807 | 0.004563025 |  |  | 479160 | 0.9873741 | 0.9670213 | 0.00372836 | 0.9900412 | 0.004277788 | 0.9900407 | 0.009332095 | [12 empty] | 927360 | 0.991272 | 0.8678712 | 0.01259199 | 0.9790606 | 0.009569461 | 0.9790556 | 0.01070156
|  |  | 360192 | 1.00313 | 0.9994305 | 0.0003804219 | 0.9999501 | 0.05433509 | 0.9999457 | 0.09404591 |  |  | 584346 | 0.9956763 | 0.9866385 | 0.001394719 | 0.9965771 | 0.005596737 | 0.9965813 | 0.004563028 |  |  | 479460 | 0.9830581 | 0.9670213 | 0.00372836 | 0.9900529 | 0.004277737 | 0.9900524 | 0.009331507 | [12 empty] | 927660 | 0.9979859 | 0.8678712 | 0.01259199 | 0.9790714 | 0.009569531 | 0.9790663 | 0.01070147
|  |  | 360492 | 1.00313 | 0.9994305 | 0.0003804219 | 0.9999501 | 0.05433509 | 0.9999457 | 0.09404591 |  |  | 584646 | 0.9966367 | 0.9866385 | 0.001394719 | 0.9965776 | 0.00559674 | 0.9965818 | 0.004563031 |  |  | 479760 | 0.9873741 | 0.9670213 | 0.00372836 | 0.9900645 | 0.004277687 | 0.990064 | 0.009330921 | [12 empty] | 927960 | 0.991272 | 0.8678712 | 0.01259199 | 0.9790821 | 0.009569601 | 0.979077 | 0.01070138
|  |  | 360792 | 1.002234 | 0.9994305 | 0.0003804219 | 0.9999501 | 0.05433509 | 0.9999457 | 0.09404591 |  |  | 584946 | 0.9956763 | 0.9866385 | 0.001394719 | 0.9965782 | 0.005596743 | 0.9965824 | 0.004563035 |  |  | 480060 | 0.9884531 | 0.9670213 | 0.00372836 | 0.9900762 | 0.004277636 | 0.9900757 | 0.009330335 | [12 empty] | 928260 | 0.99351 | 0.8678712 | 0.01259199 | 0.9790928 | 0.009569671 | 0.9790877 | 0.0107013
|  |  | 361092 | 1.00313 | 0.9994305 | 0.0003804219 | 0.9999501 | 0.05433509 | 0.9999457 | 0.09404591 |  |  | 585246 | 0.9966367 | 0.9866385 | 0.001394719 | 0.9965787 | 0.005596745 | 0.996583 | 0.004563038 |  |  | 480360 | 0.9873741 | 0.9670213 | 0.00372836 | 0.9900878 | 0.004277586 | 0.9900873 | 0.009329751 | [12 empty] | 928560 | 0.9957479 | 0.8678712 | 0.01259199 | 0.9791035 | 0.009569742 | 0.9790984 | 0.01070121
|  |  | 361392 | 1.00313 | 0.9994305 | 0.0003804219 | 0.9999501 | 0.05433509 | 0.9999457 | 0.09404591 |  |  | 585546 | 0.9966367 | 0.9866385 | 0.001394719 | 0.9965793 | 0.005596748 | 0.9965835 | 0.004563041 |  |  | 480660 | 0.9884531 | 0.9670213 | 0.00372836 | 0.9900994 | 0.004277536 | 0.990099 | 0.009329167 | [12 empty] | 928860 | 0.9979859 | 0.8678712 | 0.01259199 | 0.9791142 | 0.009569812 | 0.9791091 | 0.01070112
|  |  | 361692 | 1.002234 | 0.9994305 | 0.0003804219 | 0.9999501 | 0.05433509 | 0.9999457 | 0.09404591 |  |  | 585846 | 0.9966367 | 0.9866385 | 0.001394719 | 0.9965798 | 0.005596751 | 0.9965841 | 0.004563045 |  |  | 480960 | 0.9873741 | 0.9670213 | 0.00372836 | 0.990111 | 0.004277486 | 0.9901106 | 0.009328585 | [12 empty] | 929160 | 0.9957479 | 0.8678712 | 0.01259199 | 0.9791248 | 0.009569882 | 0.9791198 | 0.01070104
|  |  | 361992 | 1.004026 | 0.9994305 | 0.0003804219 | 0.9999501 | 0.05433509 | 0.9999457 | 0.09404591 |  |  | 586146 | 0.9975972 | 0.9866385 | 0.001394719 | 0.9965804 | 0.005596754 | 0.9965846 | 0.004563048 |  |  | 481260 | 0.9884531 | 0.9670213 | 0.00372836 | 0.9901226 | 0.004277436 | 0.9901221 | 0.009328003 | [12 empty] | 929460 | 1.000224 | 0.8678712 | 0.01259199 | 0.9791355 | 0.009569952 | 0.9791304 | 0.01070095
|  |  | 362292 | 1.00313 | 0.9994305 | 0.0003804219 | 0.9999501 | 0.05433509 | 0.9999457 | 0.09404591 |  |  | 586446 | 0.9975972 | 0.9866385 | 0.001394719 | 0.9965809 | 0.005596757 | 0.9965851 | 0.004563052 |  |  | 481560 | 0.9873741 | 0.9670213 | 0.00372836 | 0.9901342 | 0.004277386 | 0.9901337 | 0.009327422 | [12 empty] | 929760 | 0.9979859 | 0.8678712 | 0.01259199 | 0.9791461 | 0.009570022 | 0.9791411 | 0.01070086
|  |  | 362592 | 1.00313 | 0.9994305 | 0.0003804219 | 0.9999501 | 0.05433509 | 0.9999457 | 0.09404591 |  |  | 586746 | 0.9966367 | 0.9866385 | 0.001394719 | 0.9965815 | 0.005596759 | 0.9965857 | 0.004563055 |  |  | 481860 | 0.9884531 | 0.9670213 | 0.00372836 | 0.9901457 | 0.004277336 | 0.9901453 | 0.009326842 | [12 empty] | 930060 | 1.000224 | 0.8678712 | 0.01259199 | 0.9791568 | 0.009570093 | 0.9791517 | 0.01070078
|  |  | 362892 | 1.004026 | 0.9994305 | 0.0003804219 | 0.9999501 | 0.05433509 | 0.9999457 | 0.09404591 |  |  | 587046 | 0.9966367 | 0.9866385 | 0.001394719 | 0.996582 | 0.005596762 | 0.9965862 | 0.004563059 |  |  | 482160 | 0.9884531 | 0.9670213 | 0.00372836 | 0.9901573 | 0.004277286 | 0.9901568 | 0.009326263 | [12 empty] | 930360 | 1.000224 | 0.8678712 | 0.01259199 | 0.9791674 | 0.009570163 | 0.9791623 | 0.01070069
|  |  | 363192 | 1.004922 | 0.9994305 | 0.0003804219 | 0.9999501 | 0.05433509 | 0.9999457 | 0.09404591 |  |  | 587346 | 0.9966367 | 0.9866385 | 0.001394719 | 0.9965825 | 0.005596765 | 0.9965868 | 0.004563063 |  |  | 482460 | 0.9873741 | 0.9670213 | 0.00372836 | 0.9901688 | 0.004277237 | 0.9901683 | 0.009325685 | [12 empty] | 930660 | 0.99351 | 0.8678712 | 0.01259199 | 0.979178 | 0.009570233 | 0.9791729 | 0.01070061
|  |  | 363492 | 1.004026 | 0.9994305 | 0.0003804219 | 0.9999501 | 0.05433509 | 0.9999457 | 0.09404591 |  |  | 587646 | 0.9956763 | 0.9866385 | 0.001394719 | 0.9965831 | 0.005596768 | 0.9965873 | 0.004563066 |  |  | 482760 | 0.9873741 | 0.9670213 | 0.00372836 | 0.9901803 | 0.004277187 | 0.9901798 | 0.009325108 | [12 empty] | 930960 | 0.9979859 | 0.8678712 | 0.01259199 | 0.9791886 | 0.009570303 | 0.9791835 | 0.01070052
|  |  | 363792 | 1.00313 | 0.9994305 | 0.0003804219 | 0.9999501 | 0.05433509 | 0.9999457 | 0.09404591 |  |  | 587946 | 0.9956763 | 0.9866385 | 0.001394719 | 0.9965836 | 0.005596771 | 0.9965879 | 0.00456307 |  |  | 483060 | 0.9862951 | 0.9670213 | 0.00372836 | 0.9901917 | 0.004277138 | 0.9901913 | 0.009324532 | [12 empty] | 931260 | 1.000224 | 0.8678712 | 0.01259199 | 0.9791992 | 0.009570373 | 0.9791941 | 0.01070044
|  |  | 364092 | 1.00313 | 0.9994305 | 0.0003804219 | 0.9999501 | 0.05433509 | 0.9999457 | 0.09404591 |  |  | 588246 | 0.9966367 | 0.9866385 | 0.001394719 | 0.9965841 | 0.005596774 | 0.9965884 | 0.004563074 |  |  | 483360 | 0.9852161 | 0.9670213 | 0.00372836 | 0.9902032 | 0.004277088 | 0.9902027 | 0.009323957 | [12 empty] | 931560 | 0.9979859 | 0.8678712 | 0.01259199 | 0.9792097 | 0.009570443 | 0.9792046 | 0.01070035
|  |  | 364392 | 1.00313 | 0.9994305 | 0.0003804219 | 0.9999501 | 0.05433509 | 0.9999457 | 0.09404591 |  |  | 588546 | 0.9966367 | 0.9866385 | 0.001394719 | 0.9965847 | 0.005596777 | 0.9965889 | 0.004563077 |  |  | 483660 | 0.9873741 | 0.9670213 | 0.00372836 | 0.9902146 | 0.004277039 | 0.9902141 | 0.009323382 | [12 empty] | 931860 | 0.9957479 | 0.8678712 | 0.01259199 | 0.9792203 | 0.009570513 | 0.9792152 | 0.01070027
|  |  | 364692 | 1.002234 | 0.9994305 | 0.0003804219 | 0.9999501 | 0.05433509 | 0.9999457 | 0.09404591 |  |  | 588846 | 0.9966367 | 0.9866385 | 0.001394719 | 0.9965852 | 0.00559678 | 0.9965895 | 0.004563081 |  |  | 483960 | 0.9862951 | 0.9670213 | 0.00372836 | 0.990226 | 0.00427699 | 0.9902256 | 0.009322809 | [12 empty] | 932160 | 0.9957479 | 0.8678712 | 0.01259199 | 0.9792309 | 0.009570583 | 0.9792257 | 0.01070018
|  |  | 364992 | 1.004026 | 0.9994305 | 0.0003804219 | 0.9999501 | 0.05433509 | 0.9999457 | 0.09404591 |  |  | 589146 | 0.9966367 | 0.9866385 | 0.001394719 | 0.9965857 | 0.005596784 | 0.99659 | 0.004563085 |  |  | 484260 | 0.9873741 | 0.9670213 | 0.00372836 | 0.9902374 | 0.004276941 | 0.9902369 | 0.009322237 | [12 empty] | 932460 | 0.9957479 | 0.8678712 | 0.01259199 | 0.9792414 | 0.009570653 | 0.9792363 | 0.0107001
|  |  | 365292 | 1.00313 | 0.9994305 | 0.0003804219 | 0.9999501 | 0.05433509 | 0.9999457 | 0.09404591 |  |  | 589446 | 0.9966367 | 0.9866385 | 0.001394719 | 0.9965863 | 0.005596787 | 0.9965905 | 0.004563089 |  |  | 484560 | 0.9895322 | 0.9670213 | 0.00372836 | 0.9902488 | 0.004276892 | 0.9902483 | 0.009321665 | [12 empty] | 932760 | 0.9957479 | 0.8678712 | 0.01259199 | 0.9792519 | 0.009570723 | 0.9792468 | 0.01070002
|  |  | 365592 | 1.002234 | 0.9994305 | 0.0003804219 | 0.9999501 | 0.05433509 | 0.9999457 | 0.09404591 |  |  | 589746 | 0.9966367 | 0.9866385 | 0.001394719 | 0.9965868 | 0.00559679 | 0.9965911 | 0.004563093 |  |  | 484860 | 0.9862951 | 0.9670213 | 0.00372836 | 0.9902601 | 0.004276843 | 0.9902597 | 0.009321095 | [12 empty] | 933060 | 0.991272 | 0.8678712 | 0.01259199 | 0.9792624 | 0.009570792 | 0.9792573 | 0.01069993
|  |  | 365892 | 1.00313 | 0.9994305 | 0.0003804219 | 0.9999501 | 0.05433509 | 0.9999457 | 0.09404591 |  |  | 590046 | 0.9975972 | 0.9866385 | 0.001394719 | 0.9965873 | 0.005596793 | 0.9965916 | 0.004563096 |  |  | 485160 | 0.9862951 | 0.9670213 | 0.00372836 | 0.9902715 | 0.004276794 | 0.990271 | 0.009320525 | [12 empty] | 933360 | 1.000224 | 0.8678712 | 0.01259199 | 0.9792729 | 0.009570862 | 0.9792678 | 0.01069985
|  |  | 366192 | 1.00313 | 0.9994305 | 0.0003804219 | 0.9999501 | 0.05433509 | 0.9999457 | 0.09404591 |  |  | 590346 | 0.9966367 | 0.9866385 | 0.001394719 | 0.9965878 | 0.005596797 | 0.9965921 | 0.0045631 |  |  | 485460 | 0.9884531 | 0.9670213 | 0.00372836 | 0.9902828 | 0.004276746 | 0.9902824 | 0.009319956 | [12 empty] | 933660 | 1.002462 | 0.8678712 | 0.01259199 | 0.9792834 | 0.009570932 | 0.9792783 | 0.01069977
|  |  | 366492 | 1.00313 | 0.9994305 | 0.0003804219 | 0.9999501 | 0.05433509 | 0.9999457 | 0.09404591 |  |  | 590646 | 0.9966367 | 0.9866385 | 0.001394719 | 0.9965884 | 0.0055968 | 0.9965926 | 0.004563104 |  |  | 485760 | 0.9884531 | 0.9670213 | 0.00372836 | 0.9902941 | 0.004276697 | 0.9902937 | 0.009319389 | [12 empty] | 933960 | 0.9957479 | 0.8678712 | 0.01259199 | 0.9792939 | 0.009571002 | 0.9792887 | 0.01069968
|  |  | 366792 | 1.002234 | 0.9994305 | 0.0003804219 | 0.9999501 | 0.05433509 | 0.9999457 | 0.09404591 |  |  | 590946 | 0.9966367 | 0.9866385 | 0.001394719 | 0.9965889 | 0.005596803 | 0.9965932 | 0.004563108 |  |  | 486060 | 0.9873741 | 0.9670213 | 0.00372836 | 0.9903054 | 0.004276649 | 0.9903049 | 0.009318822 | [12 empty] | 934260 | 0.9957479 | 0.8678712 | 0.01259199 | 0.9793043 | 0.009571072 | 0.9792992 | 0.0106996
|  |  | 367092 | 1.00313 | 0.9994305 | 0.0003804219 | 0.9999501 | 0.05433509 | 0.9999457 | 0.09404591 |  |  | 591246 | 0.9966367 | 0.9866385 | 0.001394719 | 0.9965894 | 0.005596807 | 0.9965937 | 0.004563112 |  |  | 486360 | 0.9873741 | 0.9670213 | 0.00372836 | 0.9903167 | 0.004276601 | 0.9903162 | 0.009318256 | [12 empty] | 934560 | 0.9957479 | 0.8678712 | 0.01259199 | 0.9793148 | 0.009571141 | 0.9793096 | 0.01069952
|  |  | 367392 | 1.00313 | 0.9994305 | 0.0003804219 | 0.9999501 | 0.05433509 | 0.9999457 | 0.09404591 |  |  | 591546 | 0.9975972 | 0.9866385 | 0.001394719 | 0.9965899 | 0.00559681 | 0.9965942 | 0.004563116 |  |  | 486660 | 0.9884531 | 0.9670213 | 0.00372836 | 0.9903279 | 0.004276552 | 0.9903275 | 0.009317691 | [12 empty] | 934860 | 0.991272 | 0.8678712 | 0.01259199 | 0.9793252 | 0.009571211 | 0.9793201 | 0.01069943
|  |  | 367692 | 1.002234 | 0.9994305 | 0.0003804219 | 0.9999501 | 0.05433509 | 0.9999457 | 0.09404591 |  |  | 591846 | 0.9975972 | 0.9866385 | 0.001394719 | 0.9965904 | 0.005596813 | 0.9965947 | 0.00456312 |  |  | 486960 | 0.9873741 | 0.9670213 | 0.00372836 | 0.9903391 | 0.004276504 | 0.9903387 | 0.009317127 | [12 empty] | 935160 | 0.9979859 | 0.8678712 | 0.01259199 | 0.9793357 | 0.009571281 | 0.9793305 | 0.01069935
|  |  | 367992 | 1.002234 | 0.9994305 | 0.0003804219 | 0.9999501 | 0.05433509 | 0.9999457 | 0.09404591 |  |  | 592146 | 0.9975972 | 0.9866385 | 0.001394719 | 0.996591 | 0.005596817 | 0.9965953 | 0.004563124 |  |  | 487260 | 0.9862951 | 0.9670213 | 0.00372836 | 0.9903504 | 0.004276456 | 0.9903499 | 0.009316564 | [12 empty] | 935460 | 0.9979859 | 0.8678712 | 0.01259199 | 0.9793461 | 0.00957135 | 0.9793409 | 0.01069927
|  |  | 368292 | 1.00313 | 0.9994305 | 0.0003804219 | 0.9999501 | 0.05433509 | 0.9999457 | 0.09404591 |  |  | 592446 | 0.9975972 | 0.9866385 | 0.001394719 | 0.9965915 | 0.00559682 | 0.9965958 | 0.004563128 |  |  | 487560 | 0.9884531 | 0.9670213 | 0.00372836 | 0.9903616 | 0.004276408 | 0.9903611 | 0.009316002 | [12 empty] | 935760 | 0.9890341 | 0.8678712 | 0.01259199 | 0.9793565 | 0.00957142 | 0.9793513 | 0.01069919
|  |  | 368592 | 1.004026 | 0.9994305 | 0.0003804219 | 0.9999501 | 0.05433509 | 0.9999457 | 0.09404591 |  |  | 592746 | 0.9966367 | 0.9866385 | 0.001394719 | 0.996592 | 0.005596824 | 0.9965963 | 0.004563132 |  |  | 487860 | 0.9884531 | 0.9670213 | 0.00372836 | 0.9903727 | 0.004276361 | 0.9903723 | 0.00931544 | [12 empty] | 936060 | 0.99351 | 0.8678712 | 0.01259199 | 0.9793669 | 0.00957149 | 0.9793617 | 0.01069911
|  |  | 368892 | 1.002234 | 0.9994305 | 0.0003804219 | 0.9999501 | 0.05433509 | 0.9999457 | 0.09404591 |  |  | 593046 | 0.9975972 | 0.9866385 | 0.001394719 | 0.9965925 | 0.005596827 | 0.9965968 | 0.004563136 |  |  | 488160 | 0.9895322 | 0.9670213 | 0.00372836 | 0.9903839 | 0.004276313 | 0.9903834 | 0.00931488 | [12 empty] | 936360 | 0.9979859 | 0.8678712 | 0.01259199 | 0.9793772 | 0.009571559 | 0.9793721 | 0.01069902
|  |  | 369192 | 1.001338 | 0.9994305 | 0.0003804219 | 0.9999501 | 0.05433509 | 0.9999457 | 0.09404591 |  |  | 593346 | 0.9966367 | 0.9866385 | 0.001394719 | 0.996593 | 0.005596831 | 0.9965973 | 0.00456314 |  |  | 488460 | 0.9884531 | 0.9670213 | 0.00372836 | 0.990395 | 0.004276265 | 0.9903946 | 0.009314321 | [12 empty] | 936660 | 1.002462 | 0.8678712 | 0.01259199 | 0.9793876 | 0.009571629 | 0.9793824 | 0.01069894
|  |  | 369492 | 1.002234 | 0.9994305 | 0.0003804219 | 0.9999501 | 0.05433509 | 0.9999457 | 0.09404591 |  |  | 593646 | 0.9966367 | 0.9866385 | 0.001394719 | 0.9965935 | 0.005596835 | 0.9965978 | 0.004563144 |  |  | 488760 | 0.9884531 | 0.9670213 | 0.00372836 | 0.9904061 | 0.004276218 | 0.9904057 | 0.009313762 | [12 empty] | 936960 | 0.99351 | 0.8678712 | 0.01259199 | 0.979398 | 0.009571698 | 0.9793928 | 0.01069886
|  |  | 369792 | 1.00313 | 0.9994305 | 0.0003804219 | 0.9999501 | 0.05433509 | 0.9999457 | 0.09404591 |  |  | 593946 | 0.9956763 | 0.9866385 | 0.001394719 | 0.996594 | 0.005596838 | 0.9965983 | 0.004563149 |  |  | 489060 | 0.9873741 | 0.9670213 | 0.00372836 | 0.9904173 | 0.00427617 | 0.9904168 | 0.009313205 | [12 empty] | 937260 | 0.9957479 | 0.8678712 | 0.01259199 | 0.9794083 | 0.009571768 | 0.9794031 | 0.01069878
|  |  | 370092 | 1.00313 | 0.9994305 | 0.0003804219 | 0.9999501 | 0.05433509 | 0.9999457 | 0.09404591 |  |  | 594246 | 0.9966367 | 0.9866385 | 0.001394719 | 0.9965945 | 0.005596842 | 0.9965988 | 0.004563153 |  |  | 489360 | 0.9873741 | 0.9670213 | 0.00372836 | 0.9904283 | 0.004276123 | 0.9904279 | 0.009312648 | [12 empty] | 937560 | 0.9890341 | 0.8678712 | 0.01259199 | 0.9794186 | 0.009571838 | 0.9794134 | 0.0106987
|  |  | 370392 | 1.004026 | 0.9994305 | 0.0003804219 | 0.9999501 | 0.05433509 | 0.9999457 | 0.09404591 |  |  | 594546 | 0.9966367 | 0.9866385 | 0.001394719 | 0.996595 | 0.005596845 | 0.9965994 | 0.004563157 |  |  | 489660 | 0.9873741 | 0.9670213 | 0.00372836 | 0.9904394 | 0.004276076 | 0.990439 | 0.009312093 | [12 empty] | 937860 | 0.9957479 | 0.8678712 | 0.01259199 | 0.979429 | 0.009571907 | 0.9794237 | 0.01069862
|  |  | 370692 | 1.002234 | 0.9994305 | 0.0003804219 | 0.9999501 | 0.05433509 | 0.9999457 | 0.09404591 |  |  | 594846 | 0.9966367 | 0.9866385 | 0.001394719 | 0.9965955 | 0.005596849 | 0.9965999 | 0.004563161 |  |  | 489960 | 0.9884531 | 0.9670213 | 0.00372836 | 0.9904505 | 0.004276029 | 0.99045 | 0.009311538 | [12 empty] | 938160 | 0.9979859 | 0.8678712 | 0.01259199 | 0.9794393 | 0.009571976 | 0.979434 | 0.01069854
|  |  | 370992 | 1.001338 | 0.9994305 | 0.0003804219 | 0.9999501 | 0.05433509 | 0.9999457 | 0.09404591 |  |  | 595146 | 0.9956763 | 0.9866385 | 0.001394719 | 0.9965961 | 0.005596853 | 0.9966004 | 0.004563165 |  |  | 490260 | 0.9895322 | 0.9670213 | 0.00372836 | 0.9904615 | 0.004275982 | 0.9904611 | 0.009310984 | [12 empty] | 938460 | 0.9957479 | 0.8678712 | 0.01259199 | 0.9794496 | 0.009572046 | 0.9794443 | 0.01069846
|  |  | 371292 | 1.00313 | 0.9994305 | 0.0003804219 | 0.9999501 | 0.05433509 | 0.9999457 | 0.09404591 |  |  | 595446 | 0.9966367 | 0.9866385 | 0.001394719 | 0.9965966 | 0.005596857 | 0.9966009 | 0.00456317 |  |  | 490560 | 0.9884531 | 0.9670213 | 0.00372836 | 0.9904725 | 0.004275935 | 0.9904721 | 0.009310431 | [12 empty] | 938760 | 0.9957479 | 0.8678712 | 0.01259199 | 0.9794599 | 0.009572115 | 0.9794546 | 0.01069838
|  |  | 371592 | 1.00313 | 0.9994305 | 0.0003804219 | 0.9999501 | 0.05433509 | 0.9999457 | 0.09404591 |  |  | 595746 | 0.9966367 | 0.9866385 | 0.001394719 | 0.9965971 | 0.005596861 | 0.9966014 | 0.004563174 |  |  | 490860 | 0.9873741 | 0.9670213 | 0.00372836 | 0.9904835 | 0.004275888 | 0.9904831 | 0.009309879 | [12 empty] | 939060 | 0.9957479 | 0.8678712 | 0.01259199 | 0.9794701 | 0.009572185 | 0.9794649 | 0.0106983
|  |  | 371892 | 1.00313 | 0.9994305 | 0.0003804219 | 0.9999501 | 0.05433509 | 0.9999457 | 0.09404591 |  |  | 596046 | 0.9985577 | 0.9866385 | 0.001394719 | 0.9965976 | 0.005596864 | 0.9966019 | 0.004563178 |  |  | 491160 | 0.9873741 | 0.9670213 | 0.00372836 | 0.9904945 | 0.004275842 | 0.990494 | 0.009309328 | [12 empty] | 939360 | 0.9957479 | 0.8678712 | 0.01259199 | 0.9794804 | 0.009572254 | 0.9794751 | 0.01069822
|  |  | 372192 | 1.002234 | 0.9994305 | 0.0003804219 | 0.9999501 | 0.05433509 | 0.9999457 | 0.09404591 |  |  | 596346 | 0.9975972 | 0.9866385 | 0.001394719 | 0.996598 | 0.005596868 | 0.9966024 | 0.004563183 |  |  | 491460 | 0.9862951 | 0.9670213 | 0.00372836 | 0.9905054 | 0.004275795 | 0.990505 | 0.009308778 | [12 empty] | 939660 | 0.991272 | 0.8678712 | 0.01259199 | 0.9794906 | 0.009572323 | 0.9794854 | 0.01069814
|  |  | 372492 | 1.00313 | 0.9994305 | 0.0003804219 | 0.9999501 | 0.05433509 | 0.9999457 | 0.09404591 |  |  | 596646 | 0.9966367 | 0.9866385 | 0.001394719 | 0.9965985 | 0.005596872 | 0.9966029 | 0.004563187 |  |  | 491760 | 0.9884531 | 0.9670213 | 0.00372836 | 0.9905164 | 0.004275749 | 0.990516 | 0.009308229 | [12 empty] | 939960 | 0.99351 | 0.8678712 | 0.01259199 | 0.9795009 | 0.009572393 | 0.9794956 | 0.01069806
|  |  | 372792 | 1.004026 | 0.9994305 | 0.0003804219 | 0.9999501 | 0.05433509 | 0.9999457 | 0.09404591 |  |  | 596946 | 0.9966367 | 0.9866385 | 0.001394719 | 0.996599 | 0.005596876 | 0.9966034 | 0.004563191 |  |  | 492060 | 0.9895322 | 0.9670213 | 0.00372836 | 0.9905273 | 0.004275702 | 0.9905269 | 0.009307681 | [12 empty] | 940260 | 0.991272 | 0.8678712 | 0.01259199 | 0.9795111 | 0.009572462 | 0.9795058 | 0.01069798
|  |  | 373092 | 1.004026 | 0.9994305 | 0.0003804219 | 0.9999501 | 0.05433509 | 0.9999457 | 0.09404591 |  |  | 597246 | 0.9975972 | 0.9866385 | 0.001394719 | 0.9965995 | 0.00559688 | 0.9966039 | 0.004563196 |  |  | 492360 | 0.9884531 | 0.9670213 | 0.00372836 | 0.9905382 | 0.004275656 | 0.9905378 | 0.009307133 | [12 empty] | 940560 | 0.99351 | 0.8678712 | 0.01259199 | 0.9795213 | 0.009572531 | 0.979516 | 0.0106979
|  |  | 373392 | 1.00313 | 0.9994305 | 0.0003804219 | 0.9999501 | 0.05433509 | 0.9999457 | 0.09404591 |  |  | 597546 | 0.9975972 | 0.9866385 | 0.001394719 | 0.9966 | 0.005596884 | 0.9966044 | 0.0045632 |  |  | 492660 | 0.9895322 | 0.9670213 | 0.00372836 | 0.9905491 | 0.00427561 | 0.9905487 | 0.009306587 | [12 empty] | 940860 | 0.99351 | 0.8678712 | 0.01259199 | 0.9795315 | 0.0095726 | 0.9795262 | 0.01069782
|  |  | 373692 | 1.00313 | 0.9994305 | 0.0003804219 | 0.9999501 | 0.05433509 | 0.9999457 | 0.09404591 |  |  | 597846 | 0.9966367 | 0.9866385 | 0.001394719 | 0.9966005 | 0.005596888 | 0.9966049 | 0.004563205 |  |  | 492960 | 0.9895322 | 0.9670213 | 0.00372836 | 0.99056 | 0.004275564 | 0.9905596 | 0.009306041 | [12 empty] | 941160 | 0.99351 | 0.8678712 | 0.01259199 | 0.9795417 | 0.00957267 | 0.9795364 | 0.01069774
|  |  | 373992 | 1.004026 | 0.9994305 | 0.0003804219 | 0.9999501 | 0.05433509 | 0.9999457 | 0.09404591 |  |  | 598146 | 0.9975972 | 0.9866385 | 0.001394719 | 0.996601 | 0.005596892 | 0.9966054 | 0.004563209 |  |  | 493260 | 0.9884531 | 0.9670213 | 0.00372836 | 0.9905708 | 0.004275518 | 0.9905704 | 0.009305497 | [12 empty] | 941460 | 0.99351 | 0.8678712 | 0.01259199 | 0.9795519 | 0.009572739 | 0.9795466 | 0.01069766
|  |  | 374292 | 1.002234 | 0.9994305 | 0.0003804219 | 0.9999501 | 0.05433509 | 0.9999457 | 0.09404591 |  |  | 598446 | 0.9956763 | 0.9866385 | 0.001394719 | 0.9966015 | 0.005596896 | 0.9966058 | 0.004563214 |  |  | 493560 | 0.9884531 | 0.9670213 | 0.00372836 | 0.9905817 | 0.004275472 | 0.9905813 | 0.009304953 | [12 empty] | 941760 | 0.9890341 | 0.8678712 | 0.01259199 | 0.9795621 | 0.009572808 | 0.9795568 | 0.01069758
|  |  | 374592 | 1.002234 | 0.9994305 | 0.0003804219 | 0.9999501 | 0.05433509 | 0.9999457 | 0.09404591 |  |  | 598746 | 0.9956763 | 0.9866385 | 0.001394719 | 0.996602 | 0.0055969 | 0.9966063 | 0.004563218 |  |  | 493860 | 0.9906112 | 0.9670213 | 0.00372836 | 0.9905925 | 0.004275426 | 0.9905921 | 0.009304411 | [12 empty] | 942060 | 0.991272 | 0.8678712 | 0.01259199 | 0.9795722 | 0.009572877 | 0.9795669 | 0.0106975
|  |  | 374892 | 1.004026 | 0.9994305 | 0.0003804219 | 0.9999501 | 0.05433509 | 0.9999457 | 0.09404591 |  |  | 599046 | 0.9966367 | 0.9866385 | 0.001394719 | 0.9966025 | 0.005596904 | 0.9966068 | 0.004563223 |  |  | 494160 | 0.9884531 | 0.9670213 | 0.00372836 | 0.9906033 | 0.004275381 | 0.9906029 | 0.009303869 | [12 empty] | 942360 | 0.991272 | 0.8678712 | 0.01259199 | 0.9795824 | 0.009572946 | 0.9795771 | 0.01069743
|  |  | 375192 | 1.00313 | 0.9994305 | 0.0003804219 | 0.9999501 | 0.05433509 | 0.9999457 | 0.09404591 |  |  | 599346 | 0.9966367 | 0.9866385 | 0.001394719 | 0.996603 | 0.005596908 | 0.9966073 | 0.004563227 |  |  | 494460 | 0.9884531 | 0.9670213 | 0.00372836 | 0.9906141 | 0.004275335 | 0.9906137 | 0.009303328 | [12 empty] | 942660 | 0.99351 | 0.8678712 | 0.01259199 | 0.9795925 | 0.009573015 | 0.9795872 | 0.01069735
|  |  | 375492 | 1.00313 | 0.9994305 | 0.0003804219 | 0.9999501 | 0.05433509 | 0.9999457 | 0.09404591 |  |  | 599646 | 0.9966367 | 0.9866385 | 0.001394719 | 0.9966034 | 0.005596912 | 0.9966078 | 0.004563232 |  |  | 494760 | 0.9873741 | 0.9670213 | 0.00372836 | 0.9906248 | 0.00427529 | 0.9906244 | 0.009302788 | [12 empty] | 942960 | 0.99351 | 0.8678712 | 0.01259199 | 0.9796026 | 0.009573084 | 0.9795973 | 0.01069727
|  |  | 375792 | 1.001338 | 0.9994305 | 0.0003804219 | 0.9999501 | 0.05433509 | 0.9999457 | 0.09404591 |  |  | 599946 | 0.9975972 | 0.9866385 | 0.001394719 | 0.9966039 | 0.005596916 | 0.9966083 | 0.004563236 |  |  | 495060 | 0.9862951 | 0.9670213 | 0.00372836 | 0.9906356 | 0.004275245 | 0.9906352 | 0.009302249 | [12 empty] | 943260 | 0.991272 | 0.8678712 | 0.01259199 | 0.9796127 | 0.009573153 | 0.9796074 | 0.01069719
|  |  | 376092 | 1.002234 | 0.9994305 | 0.0003804219 | 0.9999501 | 0.05433509 | 0.9999457 | 0.09404591 |  |  | 600246 | 0.9937554 | 0.9866385 | 0.001394719 | 0.9966044 | 0.005596921 | 0.9966088 | 0.004563241 |  |  | 495360 | 0.9873741 | 0.9670213 | 0.00372836 | 0.9906463 | 0.004275199 | 0.9906459 | 0.009301711 | [12 empty] | 943560 | 0.99351 | 0.8678712 | 0.01259199 | 0.9796228 | 0.009573222 | 0.9796175 | 0.01069711
|  |  | 376392 | 1.00313 | 0.9994305 | 0.0003804219 | 0.9999501 | 0.05433509 | 0.9999457 | 0.09404591 |  |  | 600546 | 0.9947158 | 0.9866385 | 0.001394719 | 0.9966049 | 0.005596925 | 0.9966092 | 0.004563245 |  |  | 495660 | 0.9884531 | 0.9670213 | 0.00372836 | 0.990657 | 0.004275154 | 0.9906566 | 0.009301174 | [12 empty] | 943860 | 0.99351 | 0.8678712 | 0.01259199 | 0.9796329 | 0.009573291 | 0.9796276 | 0.01069704
|  |  | 376692 | 1.002234 | 0.9994305 | 0.0003804219 | 0.9999501 | 0.05433509 | 0.9999457 | 0.09404591 |  |  | 600846 | 0.9947158 | 0.9866385 | 0.001394719 | 0.9966054 | 0.005596929 | 0.9966097 | 0.00456325 |  |  | 495960 | 0.9884531 | 0.9670213 | 0.00372836 | 0.9906677 | 0.004275109 | 0.9906673 | 0.009300638 | [12 empty] | 944160 | 0.9890341 | 0.8678712 | 0.01259199 | 0.979643 | 0.00957336 | 0.9796376 | 0.01069696
|  |  | 376992 | 1.002234 | 0.9994305 | 0.0003804219 | 0.9999501 | 0.05433509 | 0.9999457 | 0.09404591 |  |  | 601146 | 0.9927949 | 0.9866385 | 0.001394719 | 0.9966058 | 0.005596933 | 0.9966102 | 0.004563255 |  |  | 496260 | 0.9884531 | 0.9670213 | 0.00372836 | 0.9906784 | 0.004275064 | 0.990678 | 0.009300102 | [12 empty] | 944460 | 0.99351 | 0.8678712 | 0.01259199 | 0.979653 | 0.009573429 | 0.9796477 | 0.01069688
|  |  | 377292 | 1.004026 | 0.9994305 | 0.0003804219 | 0.9999501 | 0.05433509 | 0.9999457 | 0.09404591 |  |  | 601446 | 0.9927949 | 0.9866385 | 0.001394719 | 0.9966063 | 0.005596938 | 0.9966107 | 0.004563259 |  |  | 496560 | 0.9873741 | 0.9670213 | 0.00372836 | 0.9906891 | 0.00427502 | 0.9906887 | 0.009299568 | [12 empty] | 944760 | 0.99351 | 0.8678712 | 0.01259199 | 0.9796631 | 0.009573498 | 0.9796578 | 0.01069681
|  |  | 377592 | 1.00313 | 0.9994305 | 0.0003804219 | 0.9999501 | 0.05433509 | 0.9999457 | 0.09404591 |  |  | 601746 | 0.9937554 | 0.9866385 | 0.001394719 | 0.9966068 | 0.005596942 | 0.9966112 | 0.004563264 |  |  | 496860 | 0.9895322 | 0.9670213 | 0.00372836 | 0.9906997 | 0.004274975 | 0.9906993 | 0.009299034 | [12 empty] | 945060 | 0.99351 | 0.8678712 | 0.01259199 | 0.9796731 | 0.009573567 | 0.9796678 | 0.01069673
|  |  | 377892 | 1.001338 | 0.9994305 | 0.0003804219 | 0.9999501 | 0.05433509 | 0.9999457 | 0.09404591 |  |  | 602046 | 0.9937554 | 0.9866385 | 0.001394719 | 0.9966073 | 0.005596946 | 0.9966116 | 0.004563269 |  |  | 497160 | 0.9873741 | 0.9670213 | 0.00372836 | 0.9907104 | 0.00427493 | 0.99071 | 0.009298502 | [12 empty] | 945360 | 0.9890341 | 0.8678712 | 0.01259199 | 0.9796832 | 0.009573636 | 0.9796778 | 0.01069665
|  |  | 378192 | 1.00313 | 0.9994305 | 0.0003804219 | 0.9999501 | 0.05433509 | 0.9999457 | 0.09404591 |  |  | 602346 | 0.9947158 | 0.9866385 | 0.001394719 | 0.9966077 | 0.00559695 | 0.9966121 | 0.004563274 |  |  | 497460 | 0.9884531 | 0.9670213 | 0.00372836 | 0.990721 | 0.004274886 | 0.9907206 | 0.00929797 | [12 empty] | 945660 | 0.9890341 | 0.8678712 | 0.01259199 | 0.9796932 | 0.009573705 | 0.9796878 | 0.01069658
|  |  | 378492 | 1.004026 | 0.9994305 | 0.0003804219 | 0.9999501 | 0.05433509 | 0.9999457 | 0.09404591 |  |  | 602646 | 0.9956763 | 0.9866385 | 0.001394719 | 0.9966082 | 0.005596955 | 0.9966126 | 0.004563278 |  |  | 497760 | 0.9873741 | 0.9670213 | 0.00372836 | 0.9907316 | 0.004274841 | 0.9907312 | 0.009297439 | [12 empty] | 945960 | 0.991272 | 0.8678712 | 0.01259199 | 0.9797032 | 0.009573773 | 0.9796978 | 0.0106965
|  |  | 378792 | 1.00313 | 0.9994305 | 0.0003804219 | 0.9999501 | 0.05433509 | 0.9999457 | 0.09404591 |  |  | 602946 | 0.9966367 | 0.9866385 | 0.001394719 | 0.9966087 | 0.005596959 | 0.9966131 | 0.004563283 |  |  | 498060 | 0.9884531 | 0.9670213 | 0.00372836 | 0.9907422 | 0.004274797 | 0.9907417 | 0.00929691 | [12 empty] | 946260 | 0.9845582 | 0.8678712 | 0.01259199 | 0.9797132 | 0.009573842 | 0.9797078 | 0.01069642
|  |  | 379092 | 1.002234 | 0.9994305 | 0.0003804219 | 0.9999501 | 0.05433509 | 0.9999457 | 0.09404591 |  |  | 603246 | 0.9956763 | 0.9866385 | 0.001394719 | 0.9966091 | 0.005596964 | 0.9966135 | 0.004563288 |  |  | 498360 | 0.9895322 | 0.9670213 | 0.00372836 | 0.9907527 | 0.004274753 | 0.9907523 | 0.009296381 | [12 empty] | 946560 | 0.991272 | 0.8678712 | 0.01259199 | 0.9797232 | 0.009573911 | 0.9797178 | 0.01069635
|  |  | 379392 | 1.00313 | 0.9994305 | 0.0003804219 | 0.9999501 | 0.05433509 | 0.9999457 | 0.09404591 |  |  | 603546 | 0.9966367 | 0.9866385 | 0.001394719 | 0.9966096 | 0.005596968 | 0.996614 | 0.004563293 |  |  | 498660 | 0.9884531 | 0.9670213 | 0.00372836 | 0.9907633 | 0.004274709 | 0.9907629 | 0.009295853 | [12 empty] | 946860 | 0.991272 | 0.8678712 | 0.01259199 | 0.9797331 | 0.00957398 | 0.9797278 | 0.01069627
|  |  | 379692 | 1.002234 | 0.9994305 | 0.0003804219 | 0.9999501 | 0.05433509 | 0.9999457 | 0.09404591 |  |  | 603846 | 0.9966367 | 0.9866385 | 0.001394719 | 0.9966101 | 0.005596973 | 0.9966145 | 0.004563297 |  |  | 498960 | 0.9873741 | 0.9670213 | 0.00372836 | 0.9907738 | 0.004274665 | 0.9907734 | 0.009295326 | [12 empty] | 947160 | 0.9867961 | 0.8678712 | 0.01259199 | 0.9797431 | 0.009574048 | 0.9797377 | 0.0106962
|  |  | 379992 | 1.00313 | 0.9994305 | 0.0003804219 | 0.9999501 | 0.05433509 | 0.9999457 | 0.09404591 |  |  | 604146 | 0.9975972 | 0.9866385 | 0.001394719 | 0.9966105 | 0.005596977 | 0.9966149 | 0.004563302 |  |  | 499260 | 0.9884531 | 0.9670213 | 0.00372836 | 0.9907843 | 0.004274621 | 0.9907839 | 0.009294799 | [12 empty] | 947460 | 0.9867961 | 0.8678712 | 0.01259199 | 0.979753 | 0.009574117 | 0.9797477 | 0.01069612
|  |  | 380292 | 1.00313 | 0.9994305 | 0.0003804219 | 0.9999501 | 0.05433509 | 0.9999457 | 0.09404591 |  |  | 604446 | 0.9966367 | 0.9866385 | 0.001394719 | 0.996611 | 0.005596981 | 0.9966154 | 0.004563307 |  |  | 499560 | 0.9884531 | 0.9670213 | 0.00372836 | 0.9907948 | 0.004274577 | 0.9907944 | 0.009294274 | [12 empty] | 947760 | 0.9867961 | 0.8678712 | 0.01259199 | 0.979763 | 0.009574186 | 0.9797576 | 0.01069605
|  |  | 380592 | 1.00313 | 0.9994305 | 0.0003804219 | 0.9999501 | 0.05433509 | 0.9999457 | 0.09404591 |  |  | 604746 | 0.9985577 | 0.9866385 | 0.001394719 | 0.9966115 | 0.005596986 | 0.9966159 | 0.004563312 |  |  | 499860 | 0.9916902 | 0.9670213 | 0.00372836 | 0.9908053 | 0.004274534 | 0.9908049 | 0.00929375 | [12 empty] | 948060 | 0.991272 | 0.8678712 | 0.01259199 | 0.9797729 | 0.009574254 | 0.9797675 | 0.01069597
|  |  | 380892 | 1.002234 | 0.9994305 | 0.0003804219 | 0.9999501 | 0.05433509 | 0.9999457 | 0.09404591 |  |  | 605046 | 0.9975972 | 0.9866385 | 0.001394719 | 0.9966119 | 0.005596991 | 0.9966163 | 0.004563317 |  |  | 500160 | 0.9895322 | 0.9670213 | 0.00372836 | 0.9908157 | 0.00427449 | 0.9908153 | 0.009293226 | [12 empty] | 948360 | 0.9957479 | 0.8678712 | 0.01259199 | 0.9797828 | 0.009574323 | 0.9797774 | 0.0106959
|  |  | 381192 | 1.00313 | 0.9994305 | 0.0003804219 | 0.9999501 | 0.05433509 | 0.9999457 | 0.09404591 |  |  | 605346 | 0.9985577 | 0.9866385 | 0.001394719 | 0.9966124 | 0.005596995 | 0.9966168 | 0.004563322 |  |  | 500460 | 0.9884531 | 0.9670213 | 0.00372836 | 0.9908262 | 0.004274447 | 0.9908258 | 0.009292704 | [12 empty] | 948660 | 0.9890341 | 0.8678712 | 0.01259199 | 0.9797927 | 0.009574391 | 0.9797873 | 0.01069582
|  |  | 381492 | 1.004026 | 0.9994305 | 0.0003804219 | 0.9999501 | 0.05433509 | 0.9999457 | 0.09404591 |  |  | 605646 | 0.9975972 | 0.9866385 | 0.001394719 | 0.9966128 | 0.005597 | 0.9966172 | 0.004563327 |  |  | 500760 | 0.9862951 | 0.9670213 | 0.00372836 | 0.9908366 | 0.004274404 | 0.9908362 | 0.009292182 | [12 empty] | 948960 | 0.9890341 | 0.8678712 | 0.01259199 | 0.9798026 | 0.00957446 | 0.9797972 | 0.01069575
|  |  | 381792 | 1.002234 | 0.9994305 | 0.0003804219 | 0.9999501 | 0.05433509 | 0.9999457 | 0.09404591 |  |  | 605946 | 0.9995181 | 0.9866385 | 0.001394719 | 0.9966133 | 0.005597004 | 0.9966177 | 0.004563332 |  |  | 501060 | 0.9884531 | 0.9670213 | 0.00372836 | 0.990847 | 0.00427436 | 0.9908466 | 0.009291662 | [12 empty] | 949260 | 0.99351 | 0.8678712 | 0.01259199 | 0.9798125 | 0.009574528 | 0.9798071 | 0.01069567
|  |  | 382092 | 1.00313 | 0.9994305 | 0.0003804219 | 0.9999501 | 0.05433509 | 0.9999457 | 0.09404591 |  |  | 606246 | 0.9985577 | 0.9866385 | 0.001394719 | 0.9966137 | 0.005597009 | 0.9966182 | 0.004563337 |  |  | 501360 | 0.9884531 | 0.9670213 | 0.00372836 | 0.9908574 | 0.004274317 | 0.990857 | 0.009291142 | [12 empty] | 949560 | 0.991272 | 0.8678712 | 0.01259199 | 0.9798224 | 0.009574597 | 0.9798169 | 0.0106956
|  |  | 382392 | 1.001338 | 0.9994305 | 0.0003804219 | 0.9999501 | 0.05433509 | 0.9999457 | 0.09404591 |  |  | 606546 | 0.9995181 | 0.9866385 | 0.001394719 | 0.9966142 | 0.005597014 | 0.9966186 | 0.004563341 |  |  | 501660 | 0.9884531 | 0.9670213 | 0.00372836 | 0.9908678 | 0.004274274 | 0.9908674 | 0.009290623 | [12 empty] | 949860 | 0.99351 | 0.8678712 | 0.01259199 | 0.9798322 | 0.009574665 | 0.9798268 | 0.01069552
|  |  | 382692 | 1.00313 | 0.9994305 | 0.0003804219 | 0.9999501 | 0.05433509 | 0.9999457 | 0.09404591 |  |  | 606846 | 0.9995181 | 0.9866385 | 0.001394719 | 0.9966147 | 0.005597018 | 0.9966191 | 0.004563346 |  |  | 501960 | 0.9884531 | 0.9670213 | 0.00372836 | 0.9908781 | 0.004274231 | 0.9908777 | 0.009290105 | [12 empty] | 950160 | 0.9890341 | 0.8678712 | 0.01259199 | 0.9798421 | 0.009574734 | 0.9798366 | 0.01069545
|  |  | 382992 | 1.002234 | 0.9994305 | 0.0003804219 | 0.9999501 | 0.05433509 | 0.9999457 | 0.09404591 |  |  | 607146 | 0.9995181 | 0.9866385 | 0.001394719 | 0.9966151 | 0.005597023 | 0.9966195 | 0.004563351 |  |  | 502260 | 0.9895322 | 0.9670213 | 0.00372836 | 0.9908885 | 0.004274188 | 0.9908881 | 0.009289588 | [12 empty] | 950460 | 0.9890341 | 0.8678712 | 0.01259199 | 0.9798519 | 0.009574802 | 0.9798465 | 0.01069538
|  |  | 383292 | 1.004026 | 0.9994305 | 0.0003804219 | 0.9999501 | 0.05433509 | 0.9999457 | 0.09404591 |  |  | 607446 | 1.000479 | 0.9866385 | 0.001394719 | 0.9966156 | 0.005597028 | 0.99662 | 0.004563356 |  |  | 502560 | 0.9895322 | 0.9670213 | 0.00372836 | 0.9908988 | 0.004274146 | 0.9908984 | 0.009289072 | [12 empty] | 950760 | 0.991272 | 0.8678712 | 0.01259199 | 0.9798617 | 0.009574871 | 0.9798563 | 0.0106953
|  |  | 383592 | 1.002234 | 0.9994305 | 0.0003804219 | 0.9999501 | 0.05433509 | 0.9999457 | 0.09404591 |  |  | 607746 | 0.9975972 | 0.9866385 | 0.001394719 | 0.996616 | 0.005597032 | 0.9966204 | 0.004563361 |  |  | 502860 | 0.9884531 | 0.9670213 | 0.00372836 | 0.9909091 | 0.004274103 | 0.9909087 | 0.009288557 | [12 empty] | 951060 | 0.9867961 | 0.8678712 | 0.01259199 | 0.9798715 | 0.009574939 | 0.9798661 | 0.01069523
|  |  | 383892 | 1.004026 | 0.9994305 | 0.0003804219 | 0.9999501 | 0.05433509 | 0.9999457 | 0.09404591 |  |  | 608046 | 0.9975972 | 0.9866385 | 0.001394719 | 0.9966165 | 0.005597037 | 0.9966209 | 0.004563366 |  |  | 503160 | 0.9884531 | 0.9670213 | 0.00372836 | 0.9909194 | 0.004274061 | 0.990919 | 0.009288043 | [12 empty] | 951360 | 0.9890341 | 0.8678712 | 0.01259199 | 0.9798814 | 0.009575007 | 0.9798759 | 0.01069516
|  |  | 384192 | 1.00313 | 0.9994305 | 0.0003804219 | 0.9999501 | 0.05433509 | 0.9999457 | 0.09404591 |  |  | 608346 | 0.9975972 | 0.9866385 | 0.001394719 | 0.9966169 | 0.005597042 | 0.9966213 | 0.004563372 |  |  | 503460 | 0.9884531 | 0.9670213 | 0.00372836 | 0.9909296 | 0.004274018 | 0.9909293 | 0.009287529 | [12 empty] | 951660 | 0.99351 | 0.8678712 | 0.01259199 | 0.9798911 | 0.009575076 | 0.9798857 | 0.01069508
|  |  | 384492 | 1.00313 | 0.9994305 | 0.0003804219 | 0.9999501 | 0.05433509 | 0.9999457 | 0.09404591 |  |  | 608646 | 0.9966367 | 0.9866385 | 0.001394719 | 0.9966173 | 0.005597047 | 0.9966218 | 0.004563377 |  |  | 503760 | 0.9895322 | 0.9670213 | 0.00372836 | 0.9909399 | 0.004273976 | 0.9909395 | 0.009287017 | [12 empty] | 951960 | 0.991272 | 0.8678712 | 0.01259199 | 0.9799009 | 0.009575144 | 0.9798955 | 0.01069501
|  |  | 384792 | 1.001338 | 0.9994305 | 0.0003804219 | 0.9999501 | 0.05433509 | 0.9999457 | 0.09404591 |  |  | 608946 | 0.9966367 | 0.9866385 | 0.001394719 | 0.9966178 | 0.005597051 | 0.9966222 | 0.004563382 |  |  | 504060 | 0.9895322 | 0.9670213 | 0.00372836 | 0.9909501 | 0.004273934 | 0.9909498 | 0.009286505 | [12 empty] | 952260 | 0.991272 | 0.8678712 | 0.01259199 | 0.9799107 | 0.009575212 | 0.9799052 | 0.01069494
|  |  | 385092 | 1.004026 | 0.9994305 | 0.0003804219 | 0.9999501 | 0.05433509 | 0.9999457 | 0.09404591 |  |  | 609246 | 0.9956763 | 0.9866385 | 0.001394719 | 0.9966182 | 0.005597056 | 0.9966227 | 0.004563387 |  |  | 504360 | 0.9873741 | 0.9670213 | 0.00372836 | 0.9909604 | 0.004273892 | 0.99096 | 0.009285994 | [12 empty] | 952560 | 1.000224 | 0.8678712 | 0.01259199 | 0.9799204 | 0.00957528 | 0.979915 | 0.01069487
|  |  | 385392 | 1.00313 | 0.9994305 | 0.0003804219 | 0.9999501 | 0.05433509 | 0.9999457 | 0.09404591 |  |  | 609546 | 0.9975972 | 0.9866385 | 0.001394719 | 0.9966187 | 0.005597061 | 0.9966231 | 0.004563392 |  |  | 504660 | 0.9884531 | 0.9670213 | 0.00372836 | 0.9909706 | 0.00427385 | 0.9909702 | 0.009285485 | [12 empty] | 952860 | 0.99351 | 0.8678712 | 0.01259199 | 0.9799302 | 0.009575349 | 0.9799247 | 0.01069479
|  |  | 385692 | 1.00313 | 0.9994305 | 0.0003804219 | 0.9999501 | 0.05433509 | 0.9999457 | 0.09404591 |  |  | 609846 | 0.9985577 | 0.9866385 | 0.001394719 | 0.9966191 | 0.005597066 | 0.9966236 | 0.004563397 |  |  | 504960 | 0.9873741 | 0.9670213 | 0.00372836 | 0.9909808 | 0.004273808 | 0.9909804 | 0.009284976 | [12 empty] | 953160 | 0.9845582 | 0.8678712 | 0.01259199 | 0.9799399 | 0.009575417 | 0.9799344 | 0.01069472
|  |  | 385992 | 1.004026 | 0.9994305 | 0.0003804219 | 0.9999501 | 0.05433509 | 0.9999457 | 0.09404591 |  |  | 610146 | 0.9975972 | 0.9866385 | 0.001394719 | 0.9966196 | 0.005597071 | 0.996624 | 0.004563402 |  |  | 505260 | 0.9906112 | 0.9670213 | 0.00372836 | 0.9909909 | 0.004273766 | 0.9909906 | 0.009284468 | [12 empty] | 953460 | 0.9845582 | 0.8678712 | 0.01259199 | 0.9799497 | 0.009575485 | 0.9799442 | 0.01069465
|  |  | 386292 | 1.001338 | 0.9994305 | 0.0003804219 | 0.9999501 | 0.05433509 | 0.9999457 | 0.09404591 |  |  | 610446 | 0.9975972 | 0.9866385 | 0.001394719 | 0.99662 | 0.005597076 | 0.9966245 | 0.004563407 |  |  | 505560 | 0.9884531 | 0.9670213 | 0.00372836 | 0.9910011 | 0.004273725 | 0.9910007 | 0.009283961 | [12 empty] | 953760 | 0.9867961 | 0.8678712 | 0.01259199 | 0.9799594 | 0.009575553 | 0.9799539 | 0.01069458
|  |  | 386592 | 1.004922 | 0.9994305 | 0.0003804219 | 0.9999501 | 0.05433509 | 0.9999457 | 0.09404591 |  |  | 610746 | 0.9975972 | 0.9866385 | 0.001394719 | 0.9966204 | 0.005597081 | 0.9966249 | 0.004563412 |  |  | 505860 | 0.9873741 | 0.9670213 | 0.00372836 | 0.9910112 | 0.004273683 | 0.9910109 | 0.009283455 | [12 empty] | 954060 | 0.9890341 | 0.8678712 | 0.01259199 | 0.9799691 | 0.009575621 | 0.9799636 | 0.01069451
|  |  | 386892 | 1.004026 | 0.9994305 | 0.0003804219 | 0.9999501 | 0.05433509 | 0.9999457 | 0.09404591 |  |  | 611046 | 0.9966367 | 0.9866385 | 0.001394719 | 0.9966209 | 0.005597085 | 0.9966253 | 0.004563418 |  |  | 506160 | 0.9873741 | 0.9670213 | 0.00372836 | 0.9910214 | 0.004273642 | 0.991021 | 0.009282949 | [12 empty] | 954360 | 0.99351 | 0.8678712 | 0.01259199 | 0.9799788 | 0.009575689 | 0.9799732 | 0.01069443
|  |  | 387192 | 1.004026 | 0.9994305 | 0.0003804219 | 0.9999501 | 0.05433509 | 0.9999457 | 0.09404591 |  |  | 611346 | 0.9956763 | 0.9866385 | 0.001394719 | 0.9966213 | 0.00559709 | 0.9966258 | 0.004563423 |  |  | 506460 | 0.9895322 | 0.9670213 | 0.00372836 | 0.9910315 | 0.0042736 | 0.9910311 | 0.009282445 | [12 empty] | 954660 | 0.991272 | 0.8678712 | 0.01259199 | 0.9799884 | 0.009575757 | 0.9799829 | 0.01069436
|  |  | 387492 | 1.00313 | 0.9994305 | 0.0003804219 | 0.9999501 | 0.05433509 | 0.9999457 | 0.09404591 |  |  | 611646 | 0.9966367 | 0.9866385 | 0.001394719 | 0.9966217 | 0.005597095 | 0.9966262 | 0.004563428 |  |  | 506760 | 0.9906112 | 0.9670213 | 0.00372836 | 0.9910416 | 0.004273559 | 0.9910412 | 0.009281942 | [12 empty] | 954960 | 0.991272 | 0.8678712 | 0.01259199 | 0.9799981 | 0.009575825 | 0.9799926 | 0.01069429
|  |  | 387792 | 1.00313 | 0.9994305 | 0.0003804219 | 0.9999501 | 0.05433509 | 0.9999457 | 0.09404591 |  |  | 611946 | 0.9966367 | 0.9866385 | 0.001394719 | 0.9966222 | 0.0055971 | 0.9966266 | 0.004563433 |  |  | 507060 | 0.9906112 | 0.9670213 | 0.00372836 | 0.9910516 | 0.004273518 | 0.9910513 | 0.009281439 | [12 empty] | 955260 | 0.9957479 | 0.8678712 | 0.01259199 | 0.9800078 | 0.009575893 | 0.9800022 | 0.01069422
|  |  | 388092 | 1.00313 | 0.9994305 | 0.0003804219 | 0.9999501 | 0.05433509 | 0.9999457 | 0.09404591 |  |  | 612246 | 0.9966367 | 0.9866385 | 0.001394719 | 0.9966226 | 0.005597105 | 0.9966271 | 0.004563438 |  |  | 507360 | 0.9884531 | 0.9670213 | 0.00372836 | 0.9910617 | 0.004273477 | 0.9910613 | 0.009280938 | [12 empty] | 955560 | 0.9957479 | 0.8678712 | 0.01259199 | 0.9800174 | 0.009575961 | 0.9800119 | 0.01069415
|  |  | 388392 | 1.00313 | 0.9994305 | 0.0003804219 | 0.9999501 | 0.05433509 | 0.9999457 | 0.09404591 |  |  | 612546 | 0.9975972 | 0.9866385 | 0.001394719 | 0.996623 | 0.00559711 | 0.9966275 | 0.004563444 |  |  | 507660 | 0.9916902 | 0.9670213 | 0.00372836 | 0.9910718 | 0.004273436 | 0.9910714 | 0.009280437 | [12 empty] | 955860 | 0.991272 | 0.8678712 | 0.01259199 | 0.980027 | 0.009576029 | 0.9800215 | 0.01069408
|  |  | 388692 | 1.00313 | 0.9994305 | 0.0003804219 | 0.9999501 | 0.05433509 | 0.9999457 | 0.09404591 |  |  | 612846 | 0.9956763 | 0.9866385 | 0.001394719 | 0.9966235 | 0.005597115 | 0.9966279 | 0.004563449 |  |  | 507960 | 0.9862951 | 0.9670213 | 0.00372836 | 0.9910818 | 0.004273395 | 0.9910814 | 0.009279937 | [12 empty] | 956160 | 0.9867961 | 0.8678712 | 0.01259199 | 0.9800367 | 0.009576097 | 0.9800311 | 0.01069401
|  |  | 388992 | 1.004026 | 0.9994305 | 0.0003804219 | 0.9999501 | 0.05433509 | 0.9999457 | 0.09404591 |  |  | 613146 | 0.9966367 | 0.9866385 | 0.001394719 | 0.9966239 | 0.00559712 | 0.9966284 | 0.004563454 |  |  | 508260 | 0.9884531 | 0.9670213 | 0.00372836 | 0.9910918 | 0.004273354 | 0.9910914 | 0.009279438 | [12 empty] | 956460 | 0.9890341 | 0.8678712 | 0.01259199 | 0.9800463 | 0.009576165 | 0.9800407 | 0.01069394
|  |  | 389292 | 1.00313 | 0.9994305 | 0.0003804219 | 0.9999501 | 0.05433509 | 0.9999457 | 0.09404591 |  |  | 613446 | 0.9975972 | 0.9866385 | 0.001394719 | 0.9966243 | 0.005597125 | 0.9966288 | 0.00456346 |  |  | 508560 | 0.9884531 | 0.9670213 | 0.00372836 | 0.9911018 | 0.004273314 | 0.9911014 | 0.00927894 | [12 empty] | 956760 | 0.9890341 | 0.8678712 | 0.01259199 | 0.9800559 | 0.009576233 | 0.9800503 | 0.01069387
|  |  | 389592 | 1.001338 | 0.9994305 | 0.0003804219 | 0.9999501 | 0.05433509 | 0.9999457 | 0.09404591 |  |  | 613746 | 0.9975972 | 0.9866385 | 0.001394719 | 0.9966248 | 0.005597131 | 0.9966292 | 0.004563465 |  |  | 508860 | 0.9873741 | 0.9670213 | 0.00372836 | 0.9911118 | 0.004273273 | 0.9911114 | 0.009278443 | [12 empty] | 957060 | 0.9867961 | 0.8678712 | 0.01259199 | 0.9800655 | 0.009576301 | 0.9800599 | 0.0106938
|  |  | 389892 | 1.002234 | 0.9994305 | 0.0003804219 | 0.9999501 | 0.05433509 | 0.9999457 | 0.09404591 |  |  | 614046 | 0.9975972 | 0.9866385 | 0.001394719 | 0.9966252 | 0.005597136 | 0.9966297 | 0.00456347 |  |  | 509160 | 0.9884531 | 0.9670213 | 0.00372836 | 0.9911217 | 0.004273233 | 0.9911214 | 0.009277947 | [12 empty] | 957360 | 0.991272 | 0.8678712 | 0.01259199 | 0.9800751 | 0.009576368 | 0.9800695 | 0.01069373
|  |  | 390192 | 1.00313 | 0.9994305 | 0.0003804219 | 0.9999501 | 0.05433509 | 0.9999457 | 0.09404591 |  |  | 614346 | 0.9966367 | 0.9866385 | 0.001394719 | 0.9966256 | 0.005597141 | 0.9966301 | 0.004563475 |  |  | 509460 | 0.9884531 | 0.9670213 | 0.00372836 | 0.9911317 | 0.004273193 | 0.9911313 | 0.009277451 | [12 empty] | 957660 | 0.991272 | 0.8678712 | 0.01259199 | 0.9800846 | 0.009576436 | 0.9800791 | 0.01069366
|  |  | 390492 | 1.002234 | 0.9994305 | 0.0003804219 | 0.9999501 | 0.05433509 | 0.9999457 | 0.09404591 |  |  | 614646 | 0.9975972 | 0.9866385 | 0.001394719 | 0.996626 | 0.005597146 | 0.9966305 | 0.004563481 |  |  | 509760 | 0.9873741 | 0.9670213 | 0.00372836 | 0.9911416 | 0.004273152 | 0.9911413 | 0.009276957 | [12 empty] | 957960 | 0.991272 | 0.8678712 | 0.01259199 | 0.9800942 | 0.009576504 | 0.9800886 | 0.01069359
|  |  | 390792 | 1.00313 | 0.9994305 | 0.0003804219 | 0.9999501 | 0.05433509 | 0.9999457 | 0.09404591 |  |  | 614946 | 0.9966367 | 0.9866385 | 0.001394719 | 0.9966264 | 0.005597151 | 0.9966309 | 0.004563486 |  |  | 510060 | 0.9884531 | 0.9670213 | 0.00372836 | 0.9911515 | 0.004273112 | 0.9911512 | 0.009276463 | [12 empty] | 958260 | 0.9890341 | 0.8678712 | 0.01259199 | 0.9801037 | 0.009576572 | 0.9800982 | 0.01069352
|  |  | 391092 | 1.00313 | 0.9994305 | 0.0003804219 | 0.9999501 | 0.05433509 | 0.9999457 | 0.09404591 |  |  | 615246 | 0.9956763 | 0.9866385 | 0.001394719 | 0.9966269 | 0.005597156 | 0.9966314 | 0.004563491 |  |  | 510360 | 0.9895322 | 0.9670213 | 0.00372836 | 0.9911614 | 0.004273072 | 0.9911611 | 0.009275971 | [12 empty] | 958560 | 0.9890341 | 0.8678712 | 0.01259199 | 0.9801133 | 0.009576639 | 0.9801077 | 0.01069345
|  |  | 391392 | 1.004026 | 0.9994305 | 0.0003804219 | 0.9999501 | 0.05433509 | 0.9999457 | 0.09404591 |  |  | 615546 | 0.9966367 | 0.9866385 | 0.001394719 | 0.9966273 | 0.005597161 | 0.9966318 | 0.004563497 |  |  | 510660 | 0.9873741 | 0.9670213 | 0.00372836 | 0.9911713 | 0.004273032 | 0.991171 | 0.009275479 | [12 empty] | 958860 | 0.9890341 | 0.8678712 | 0.01259199 | 0.9801228 | 0.009576707 | 0.9801172 | 0.01069338
|  |  | 391692 | 1.00313 | 0.9994305 | 0.0003804219 | 0.9999501 | 0.05433509 | 0.9999457 | 0.09404591 |  |  | 615846 | 0.9956763 | 0.9866385 | 0.001394719 | 0.9966277 | 0.005597167 | 0.9966322 | 0.004563502 |  |  | 510960 | 0.9884531 | 0.9670213 | 0.00372836 | 0.9911812 | 0.004272993 | 0.9911808 | 0.009274988 | [12 empty] | 959160 | 0.9890341 | 0.8678712 | 0.01259199 | 0.9801323 | 0.009576775 | 0.9801267 | 0.01069331
|  |  | 391992 | 1.004922 | 0.9994305 | 0.0003804219 | 0.9999501 | 0.05433509 | 0.9999457 | 0.09404591 |  |  | 616146 | 0.9975972 | 0.9866385 | 0.001394719 | 0.9966281 | 0.005597172 | 0.9966326 | 0.004563508 |  |  | 511260 | 0.9884531 | 0.9670213 | 0.00372836 | 0.991191 | 0.004272953 | 0.9911907 | 0.009274498 | [12 empty] | 959460 | 0.99351 | 0.8678712 | 0.01259199 | 0.9801418 | 0.009576842 | 0.9801362 | 0.01069324
|  |  | 392292 | 1.002234 | 0.9994305 | 0.0003804219 | 0.9999501 | 0.05433509 | 0.9999457 | 0.09404591 |  |  | 616446 | 0.9975972 | 0.9866385 | 0.001394719 | 0.9966285 | 0.005597177 | 0.996633 | 0.004563513 |  |  | 511560 | 0.9873741 | 0.9670213 | 0.00372836 | 0.9912009 | 0.004272914 | 0.9912005 | 0.009274009 | [12 empty] | 959760 | 0.99351 | 0.8678712 | 0.01259199 | 0.9801513 | 0.00957691 | 0.9801457 | 0.01069317
|  |  | 392592 | 1.004922 | 0.9994305 | 0.0003804219 | 0.9999501 | 0.05433509 | 0.9999457 | 0.09404591 |  |  | 616746 | 0.9985577 | 0.9866385 | 0.001394719 | 0.996629 | 0.005597182 | 0.9966335 | 0.004563518 |  |  | 511860 | 0.9884531 | 0.9670213 | 0.00372836 | 0.9912107 | 0.004272874 | 0.9912103 | 0.009273521 | [12 empty] | 960060 | 0.991272 | 0.8678712 | 0.01259199 | 0.9801608 | 0.009576978 | 0.9801552 | 0.01069311
|  |  | 392892 | 1.00313 | 0.9994305 | 0.0003804219 | 0.9999501 | 0.05433509 | 0.9999457 | 0.09404591 |  |  | 617046 | 0.9966367 | 0.9866385 | 0.001394719 | 0.9966294 | 0.005597187 | 0.9966339 | 0.004563524 |  |  | 512160 | 0.9884531 | 0.9670213 | 0.00372836 | 0.9912205 | 0.004272835 | 0.9912201 | 0.009273033 | [12 empty] | 960360 | 0.991272 | 0.8678712 | 0.01259199 | 0.9801703 | 0.009577045 | 0.9801646 | 0.01069304
|  |  | 393192 | 1.004026 | 0.9994305 | 0.0003804219 | 0.9999501 | 0.05433509 | 0.9999457 | 0.09404591 |  |  | 617346 | 0.9966367 | 0.9866385 | 0.001394719 | 0.9966298 | 0.005597193 | 0.9966343 | 0.004563529 |  |  | 512460 | 0.9884531 | 0.9670213 | 0.00372836 | 0.9912303 | 0.004272795 | 0.9912299 | 0.009272547 | [12 empty] | 960660 | 0.991272 | 0.8678712 | 0.01259199 | 0.9801797 | 0.009577113 | 0.9801741 | 0.01069297
|  |  | 393492 | 1.00313 | 0.9994305 | 0.0003804219 | 0.9999501 | 0.05433509 | 0.9999457 | 0.09404591 |  |  | 617646 | 0.9985577 | 0.9866385 | 0.001394719 | 0.9966302 | 0.005597198 | 0.9966347 | 0.004563535 |  |  | 512760 | 0.9895322 | 0.9670213 | 0.00372836 | 0.99124 | 0.004272756 | 0.9912397 | 0.009272061 | [12 empty] | 960960 | 0.9867961 | 0.8678712 | 0.01259199 | 0.9801892 | 0.00957718 | 0.9801835 | 0.0106929
|  |  | 393792 | 1.004026 | 0.9994305 | 0.0003804219 | 0.9999501 | 0.05433509 | 0.9999457 | 0.09404591 |  |  | 617946 | 0.9985577 | 0.9866385 | 0.001394719 | 0.9966306 | 0.005597203 | 0.9966351 | 0.00456354 |  |  | 513060 | 0.9895322 | 0.9670213 | 0.00372836 | 0.9912498 | 0.004272717 | 0.9912495 | 0.009271577 | [12 empty] | 961260 | 0.9890341 | 0.8678712 | 0.01259199 | 0.9801986 | 0.009577248 | 0.980193 | 0.01069283
|  |  | 394092 | 1.002234 | 0.9994305 | 0.0003804219 | 0.9999501 | 0.05433509 | 0.9999457 | 0.09404591 |  |  | 618246 | 0.9975972 | 0.9866385 | 0.001394719 | 0.996631 | 0.005597209 | 0.9966355 | 0.004563546 |  |  | 513360 | 0.9873741 | 0.9670213 | 0.00372836 | 0.9912595 | 0.004272678 | 0.9912592 | 0.009271093 | [12 empty] | 961560 | 0.991272 | 0.8678712 | 0.01259199 | 0.980208 | 0.009577315 | 0.9802024 | 0.01069277
|  |  | 394392 | 1.002234 | 0.9994305 | 0.0003804219 | 0.9999501 | 0.05433509 | 0.9999457 | 0.09404591 |  |  | 618546 | 0.9985577 | 0.9866385 | 0.001394719 | 0.9966314 | 0.005597214 | 0.9966359 | 0.004563551 |  |  | 513660 | 0.9895322 | 0.9670213 | 0.00372836 | 0.9912693 | 0.00427264 | 0.9912689 | 0.00927061 | [12 empty] | 961860 | 0.99351 | 0.8678712 | 0.01259199 | 0.9802175 | 0.009577382 | 0.9802118 | 0.0106927
|  |  | 394692 | 1.004026 | 0.9994305 | 0.0003804219 | 0.9999501 | 0.05433509 | 0.9999457 | 0.09404591 |  |  | 618846 | 0.9985577 | 0.9866385 | 0.001394719 | 0.9966318 | 0.005597219 | 0.9966364 | 0.004563557 |  |  | 513960 | 0.9884531 | 0.9670213 | 0.00372836 | 0.991279 | 0.004272601 | 0.9912786 | 0.009270128 | [12 empty] | 962160 | 0.9890341 | 0.8678712 | 0.01259199 | 0.9802269 | 0.00957745 | 0.9802212 | 0.01069263
|  |  | 394992 | 1.004922 | 0.9994305 | 0.0003804219 | 0.9999501 | 0.05433509 | 0.9999457 | 0.09404591 |  |  | 619146 | 0.9975972 | 0.9866385 | 0.001394719 | 0.9966322 | 0.005597224 | 0.9966368 | 0.004563562 |  |  | 514260 | 0.9873741 | 0.9670213 | 0.00372836 | 0.9912887 | 0.004272562 | 0.9912883 | 0.009269647 | [12 empty] | 962460 | 0.991272 | 0.8678712 | 0.01259199 | 0.9802363 | 0.009577517 | 0.9802306 | 0.01069256
|  |  | 395292 | 1.002234 | 0.9994305 | 0.0003804219 | 0.9999501 | 0.05433509 | 0.9999457 | 0.09404591 |  |  | 619446 | 0.9975972 | 0.9866385 | 0.001394719 | 0.9966326 | 0.00559723 | 0.9966372 | 0.004563568 |  |  | 514560 | 0.9884531 | 0.9670213 | 0.00372836 | 0.9912983 | 0.004272524 | 0.991298 | 0.009269167 | [12 empty] | 962760 | 0.9867961 | 0.8678712 | 0.01259199 | 0.9802456 | 0.009577585 | 0.98024 | 0.0106925
|  |  | 395592 | 1.004026 | 0.9994305 | 0.0003804219 | 0.9999501 | 0.05433509 | 0.9999457 | 0.09404591 |  |  | 619746 | 0.9966367 | 0.9866385 | 0.001394719 | 0.996633 | 0.005597235 | 0.9966376 | 0.004563573 |  |  | 514860 | 0.9873741 | 0.9670213 | 0.00372836 | 0.991308 | 0.004272485 | 0.9913077 | 0.009268688 | [12 empty] | 963060 | 0.991272 | 0.8678712 | 0.01259199 | 0.980255 | 0.009577652 | 0.9802494 | 0.01069243
|  |  | 395892 | 1.002234 | 0.9994305 | 0.0003804219 | 0.9999501 | 0.05433509 | 0.9999457 | 0.09404591 |  |  | 620046 | 0.9966367 | 0.9866385 | 0.001394719 | 0.9966334 | 0.005597241 | 0.996638 | 0.004563579 |  |  | 515160 | 0.9895322 | 0.9670213 | 0.00372836 | 0.9913176 | 0.004272447 | 0.9913173 | 0.009268209 | [12 empty] | 963360 | 0.99351 | 0.8678712 | 0.01259199 | 0.9802644 | 0.009577719 | 0.9802587 | 0.01069236
|  |  | 396192 | 1.004026 | 0.9994305 | 0.0003804219 | 0.9999501 | 0.05433509 | 0.9999457 | 0.09404591 |  |  | 620346 | 0.9966367 | 0.9866385 | 0.001394719 | 0.9966338 | 0.005597246 | 0.9966384 | 0.004563584 |  |  | 515460 | 0.9873741 | 0.9670213 | 0.00372836 | 0.9913273 | 0.004272409 | 0.9913269 | 0.009267732 | [12 empty] | 963660 | 0.9979859 | 0.8678712 | 0.01259199 | 0.9802737 | 0.009577786 | 0.9802681 | 0.0106923
|  |  | 396492 | 1.004026 | 0.9994305 | 0.0003804219 | 0.9999501 | 0.05433509 | 0.9999457 | 0.09404591 |  |  | 620646 | 0.9985577 | 0.9866385 | 0.001394719 | 0.9966343 | 0.005597251 | 0.9966388 | 0.00456359 |  |  | 515760 | 0.9884531 | 0.9670213 | 0.00372836 | 0.9913369 | 0.004272371 | 0.9913366 | 0.009267255 | [12 empty] | 963960 | 0.99351 | 0.8678712 | 0.01259199 | 0.9802831 | 0.009577854 | 0.9802774 | 0.01069223
|  |  | 396792 | 1.00313 | 0.9994305 | 0.0003804219 | 0.9999501 | 0.05433509 | 0.9999457 | 0.09404591 |  |  | 620946 | 0.9985577 | 0.9866385 | 0.001394719 | 0.9966347 | 0.005597257 | 0.9966392 | 0.004563595 |  |  | 516060 | 0.9873741 | 0.9670213 | 0.00372836 | 0.9913465 | 0.004272333 | 0.9913462 | 0.009266779 | [12 empty] | 964260 | 0.9957479 | 0.8678712 | 0.01259199 | 0.9802924 | 0.009577921 | 0.9802867 | 0.01069216
|  |  | 397092 | 1.00313 | 0.9994305 | 0.0003804219 | 0.9999501 | 0.05433509 | 0.9999457 | 0.09404591 |  |  | 621246 | 0.9975972 | 0.9866385 | 0.001394719 | 0.996635 | 0.005597262 | 0.9966396 | 0.004563601 |  |  | 516360 | 0.9895322 | 0.9670213 | 0.00372836 | 0.9913561 | 0.004272295 | 0.9913557 | 0.009266304 | [12 empty] | 964560 | 0.9957479 | 0.8678712 | 0.01259199 | 0.9803017 | 0.009577988 | 0.980296 | 0.0106921
|  |  | 397392 | 1.00313 | 0.9994305 | 0.0003804219 | 0.9999501 | 0.05433509 | 0.9999457 | 0.09404591 |  |  | 621546 | 0.9975972 | 0.9866385 | 0.001394719 | 0.9966354 | 0.005597268 | 0.99664 | 0.004563606 |  |  | 516660 | 0.9884531 | 0.9670213 | 0.00372836 | 0.9913656 | 0.004272257 | 0.9913653 | 0.00926583 | [12 empty] | 964860 | 0.9957479 | 0.8678712 | 0.01259199 | 0.980311 | 0.009578055 | 0.9803053 | 0.01069203
|  |  | 397692 | 1.004026 | 0.9994305 | 0.0003804219 | 0.9999501 | 0.05433509 | 0.9999457 | 0.09404591 |  |  | 621846 | 0.9975972 | 0.9866385 | 0.001394719 | 0.9966358 | 0.005597273 | 0.9966404 | 0.004563612 |  |  | 516960 | 0.9884531 | 0.9670213 | 0.00372836 | 0.9913752 | 0.004272219 | 0.9913749 | 0.009265357 | [12 empty] | 965160 | 0.991272 | 0.8678712 | 0.01259199 | 0.9803203 | 0.009578122 | 0.9803146 | 0.01069197
|  |  | 397992 | 1.004026 | 0.9994305 | 0.0003804219 | 0.9999501 | 0.05433509 | 0.9999457 | 0.09404591 |  |  | 622146 | 0.9966367 | 0.9866385 | 0.001394719 | 0.9966362 | 0.005597279 | 0.9966408 | 0.004563618 |  |  | 517260 | 0.9884531 | 0.9670213 | 0.00372836 | 0.9913847 | 0.004272182 | 0.9913844 | 0.009264885 | [12 empty] | 965460 | 0.99351 | 0.8678712 | 0.01259199 | 0.9803296 | 0.009578189 | 0.9803239 | 0.0106919
|  |  | 398292 | 1.00313 | 0.9994305 | 0.0003804219 | 0.9999501 | 0.05433509 | 0.9999457 | 0.09404591 |  |  | 622446 | 0.9985577 | 0.9866385 | 0.001394719 | 0.9966366 | 0.005597284 | 0.9966412 | 0.004563623 |  |  | 517560 | 0.9884531 | 0.9670213 | 0.00372836 | 0.9913942 | 0.004272144 | 0.9913939 | 0.009264413 | [12 empty] | 965760 | 0.991272 | 0.8678712 | 0.01259199 | 0.9803389 | 0.009578256 | 0.9803332 | 0.01069183
|  |  | 398592 | 1.004026 | 0.9994305 | 0.0003804219 | 0.9999501 | 0.05433509 | 0.9999457 | 0.09404591 |  |  | 622746 | 0.9975972 | 0.9866385 | 0.001394719 | 0.996637 | 0.00559729 | 0.9966416 | 0.004563629 |  |  | 517860 | 0.9884531 | 0.9670213 | 0.00372836 | 0.9914037 | 0.004272107 | 0.9914034 | 0.009263943 | [12 empty] | 966060 | 0.9890341 | 0.8678712 | 0.01259199 | 0.9803482 | 0.009578323 | 0.9803425 | 0.01069177
|  |  | 398892 | 1.002234 | 0.9994305 | 0.0003804219 | 0.9999501 | 0.05433509 | 0.9999457 | 0.09404591 |  |  | 623046 | 0.9966367 | 0.9866385 | 0.001394719 | 0.9966374 | 0.005597295 | 0.996642 | 0.004563634 |  |  | 518160 | 0.9873741 | 0.9670213 | 0.00372836 | 0.9914132 | 0.00427207 | 0.9914129 | 0.009263473 | [12 empty] | 966360 | 0.9890341 | 0.8678712 | 0.01259199 | 0.9803574 | 0.00957839 | 0.9803517 | 0.0106917
|  |  | 399192 | 1.00313 | 0.9994305 | 0.0003804219 | 0.9999501 | 0.05433509 | 0.9999457 | 0.09404591 |  |  | 623346 | 0.9975972 | 0.9866385 | 0.001394719 | 0.9966378 | 0.005597301 | 0.9966424 | 0.00456364 |  |  | 518460 | 0.9873741 | 0.9670213 | 0.00372836 | 0.9914227 | 0.004272033 | 0.9914224 | 0.009263005 | [12 empty] | 966660 | 0.9890341 | 0.8678712 | 0.01259199 | 0.9803667 | 0.009578457 | 0.980361 | 0.01069164
|  |  | 399492 | 1.004026 | 0.9994305 | 0.0003804219 | 0.9999501 | 0.05433509 | 0.9999457 | 0.09404591 |  |  | 623646 | 0.9966367 | 0.9866385 | 0.001394719 | 0.9966382 | 0.005597306 | 0.9966428 | 0.004563646 |  |  | 518760 | 0.9884531 | 0.9670213 | 0.00372836 | 0.9914322 | 0.004271995 | 0.9914319 | 0.009262537 | [12 empty] | 966960 | 0.9979859 | 0.8678712 | 0.01259199 | 0.9803759 | 0.009578524 | 0.9803702 | 0.01069157
|  |  | 399792 | 1.00313 | 0.9994305 | 0.0003804219 | 0.9999501 | 0.05433509 | 0.9999457 | 0.09404591 |  |  | 623946 | 0.9966367 | 0.9866385 | 0.001394719 | 0.9966386 | 0.005597312 | 0.9966432 | 0.004563651 |  |  | 519060 | 0.9895322 | 0.9670213 | 0.00372836 | 0.9914416 | 0.004271958 | 0.9914413 | 0.00926207 | [12 empty] | 967260 | 0.9845582 | 0.8678712 | 0.01259199 | 0.9803851 | 0.009578591 | 0.9803794 | 0.01069151
|  |  | 400092 | 1.004026 | 0.9994305 | 0.0003804219 | 0.9999501 | 0.05433509 | 0.9999457 | 0.09404591 |  |  | 624246 | 0.9956763 | 0.9866385 | 0.001394719 | 0.996639 | 0.005597317 | 0.9966435 | 0.004563657 |  |  | 519360 | 0.9884531 | 0.9670213 | 0.00372836 | 0.991451 | 0.004271922 | 0.9914507 | 0.009261603 | [12 empty] | 967560 | 0.9890341 | 0.8678712 | 0.01259199 | 0.9803943 | 0.009578658 | 0.9803886 | 0.01069144
|  |  | 400392 | 1.00313 | 0.9994305 | 0.0003804219 | 0.9999501 | 0.05433509 | 0.9999457 | 0.09404591 |  |  | 624546 | 0.9975972 | 0.9866385 | 0.001394719 | 0.9966394 | 0.005597323 | 0.9966439 | 0.004563663 |  |  | 519660 | 0.9873741 | 0.9670213 | 0.00372836 | 0.9914605 | 0.004271885 | 0.9914602 | 0.009261138 | [12 empty] | 967860 | 0.9890341 | 0.8678712 | 0.01259199 | 0.9804035 | 0.009578725 | 0.9803978 | 0.01069138
|  |  | 400692 | 1.00313 | 0.9994305 | 0.0003804219 | 0.9999501 | 0.05433509 | 0.9999457 | 0.09404591 |  |  | 624846 | 0.9975972 | 0.9866385 | 0.001394719 | 0.9966398 | 0.005597328 | 0.9966443 | 0.004563668 |  |  | 519960 | 0.9884531 | 0.9670213 | 0.00372836 | 0.9914699 | 0.004271848 | 0.9914696 | 0.009260674 | [12 empty] | 968160 | 0.99351 | 0.8678712 | 0.01259199 | 0.9804127 | 0.009578792 | 0.980407 | 0.01069132
|  |  | 400992 | 1.00313 | 0.9994305 | 0.0003804219 | 0.9999501 | 0.05433509 | 0.9999457 | 0.09404591 |  |  | 625146 | 0.9985577 | 0.9866385 | 0.001394719 | 0.9966401 | 0.005597334 | 0.9966447 | 0.004563674 |  |  | 520260 | 0.9906112 | 0.9670213 | 0.00372836 | 0.9914792 | 0.004271812 | 0.9914789 | 0.00926021 | [12 empty] | 968460 | 0.991272 | 0.8678712 | 0.01259199 | 0.9804219 | 0.009578859 | 0.9804162 | 0.01069125
|  |  | 401292 | 1.002234 | 0.9994305 | 0.0003804219 | 0.9999501 | 0.05433509 | 0.9999457 | 0.09404591 |  |  | 625446 | 0.9975972 | 0.9866385 | 0.001394719 | 0.9966405 | 0.005597339 | 0.9966451 | 0.00456368 |  |  | 520560 | 0.9884531 | 0.9670213 | 0.00372836 | 0.9914886 | 0.004271775 | 0.9914883 | 0.009259748 | [12 empty] | 968760 | 0.99351 | 0.8678712 | 0.01259199 | 0.9804311 | 0.009578926 | 0.9804253 | 0.01069119
|  |  | 401592 | 1.002234 | 0.9994305 | 0.0003804219 | 0.9999501 | 0.05433509 | 0.9999457 | 0.09404591 |  |  | 625746 | 0.9966367 | 0.9866385 | 0.001394719 | 0.9966409 | 0.005597345 | 0.9966455 | 0.004563685 |  |  | 520860 | 0.9884531 | 0.9670213 | 0.00372836 | 0.991498 | 0.004271739 | 0.9914977 | 0.009259286 | [12 empty] | 969060 | 0.99351 | 0.8678712 | 0.01259199 | 0.9804403 | 0.009578992 | 0.9804345 | 0.01069112
|  |  | 401892 | 1.002234 | 0.9994305 | 0.0003804219 | 0.9999501 | 0.05433509 | 0.9999457 | 0.09404591 |  |  | 626046 | 0.9975972 | 0.9866385 | 0.001394719 | 0.9966413 | 0.005597351 | 0.9966459 | 0.004563691 |  |  | 521160 | 0.9895322 | 0.9670213 | 0.00372836 | 0.9915073 | 0.004271703 | 0.991507 | 0.009258825 | [12 empty] | 969360 | 0.9867961 | 0.8678712 | 0.01259199 | 0.9804494 | 0.009579059 | 0.9804437 | 0.01069106
|  |  | 402192 | 1.004026 | 0.9994305 | 0.0003804219 | 0.9999501 | 0.05433509 | 0.9999457 | 0.09404591 |  |  | 626346 | 0.9975972 | 0.9866385 | 0.001394719 | 0.9966417 | 0.005597356 | 0.9966463 | 0.004563697 |  |  | 521460 | 0.9895322 | 0.9670213 | 0.00372836 | 0.9915166 | 0.004271667 | 0.9915163 | 0.009258365 | [12 empty] | 969660 | 0.99351 | 0.8678712 | 0.01259199 | 0.9804586 | 0.009579126 | 0.9804528 | 0.010691
|  |  | 402492 | 1.004026 | 0.9994305 | 0.0003804219 | 0.9999501 | 0.05433509 | 0.9999457 | 0.09404591 |  |  | 626646 | 0.9966367 | 0.9866385 | 0.001394719 | 0.9966421 | 0.005597362 | 0.9966466 | 0.004563702 |  |  | 521760 | 0.9895322 | 0.9670213 | 0.00372836 | 0.9915259 | 0.004271631 | 0.9915256 | 0.009257906 | [12 empty] | 969960 | 0.991272 | 0.8678712 | 0.01259199 | 0.9804677 | 0.009579192 | 0.9804619 | 0.01069093
|  |  | 402792 | 1.004026 | 0.9994305 | 0.0003804219 | 0.9999501 | 0.05433509 | 0.9999457 | 0.09404591 |  |  | 626946 | 0.9975972 | 0.9866385 | 0.001394719 | 0.9966424 | 0.005597368 | 0.996647 | 0.004563708 |  |  | 522060 | 0.9895322 | 0.9670213 | 0.00372836 | 0.9915352 | 0.004271595 | 0.9915349 | 0.009257448 | [12 empty] | 970260 | 0.9957479 | 0.8678712 | 0.01259199 | 0.9804768 | 0.009579259 | 0.980471 | 0.01069087
|  |  | 403092 | 1.004922 | 0.9994305 | 0.0003804219 | 0.9999501 | 0.05433509 | 0.9999457 | 0.09404591 |  |  | 627246 | 0.9975972 | 0.9866385 | 0.001394719 | 0.9966428 | 0.005597373 | 0.9966474 | 0.004563714 |  |  | 522360 | 0.9895322 | 0.9670213 | 0.00372836 | 0.9915445 | 0.004271559 | 0.9915442 | 0.00925699 | [12 empty] | 970560 | 0.99351 | 0.8678712 | 0.01259199 | 0.9804859 | 0.009579326 | 0.9804801 | 0.01069081
|  |  | 403392 | 1.00313 | 0.9994305 | 0.0003804219 | 0.9999501 | 0.05433509 | 0.9999457 | 0.09404591 |  |  | 627546 | 0.9975972 | 0.9866385 | 0.001394719 | 0.9966432 | 0.005597379 | 0.9966478 | 0.004563719 |  |  | 522660 | 0.9884531 | 0.9670213 | 0.00372836 | 0.9915538 | 0.004271523 | 0.9915535 | 0.009256534 | [12 empty] | 970860 | 0.9890341 | 0.8678712 | 0.01259199 | 0.980495 | 0.009579392 | 0.9804892 | 0.01069074
|  |  | 403692 | 1.002234 | 0.9994305 | 0.0003804219 | 0.9999501 | 0.05433509 | 0.9999457 | 0.09404591 |  |  | 627846 | 0.9975972 | 0.9866385 | 0.001394719 | 0.9966436 | 0.005597385 | 0.9966482 | 0.004563725 |  |  | 522960 | 0.9884531 | 0.9670213 | 0.00372836 | 0.991563 | 0.004271488 | 0.9915627 | 0.009256078 | [12 empty] | 971160 | 0.9890341 | 0.8678712 | 0.01259199 | 0.9805041 | 0.009579459 | 0.9804983 | 0.01069068
|  |  | 403992 | 1.001338 | 0.9994305 | 0.0003804219 | 0.9999501 | 0.05433509 | 0.9999457 | 0.09404591 |  |  | 628146 | 0.9995181 | 0.9866385 | 0.001394719 | 0.9966439 | 0.00559739 | 0.9966485 | 0.004563731 |  |  | 523260 | 0.9906112 | 0.9670213 | 0.00372836 | 0.9915722 | 0.004271452 | 0.991572 | 0.009255623 | [12 empty] | 971460 | 0.99351 | 0.8678712 | 0.01259199 | 0.9805132 | 0.009579525 | 0.9805074 | 0.01069062
|  |  | 404292 | 1.002234 | 0.9994305 | 0.0003804219 | 0.9999501 | 0.05433509 | 0.9999457 | 0.09404591 |  |  | 628446 | 0.9975972 | 0.9866385 | 0.001394719 | 0.9966443 | 0.005597396 | 0.9966489 | 0.004563737 |  |  | 523560 | 0.9895322 | 0.9670213 | 0.00372836 | 0.9915815 | 0.004271417 | 0.9915812 | 0.009255169 | [12 empty] | 971760 | 0.991272 | 0.8678712 | 0.01259199 | 0.9805222 | 0.009579592 | 0.9805164 | 0.01069056
|  |  | 404592 | 1.002234 | 0.9994305 | 0.0003804219 | 0.9999501 | 0.05433509 | 0.9999457 | 0.09404591 |  |  | 628746 | 0.9975972 | 0.9866385 | 0.001394719 | 0.9966447 | 0.005597402 | 0.9966493 | 0.004563742 |  |  | 523860 | 0.9906112 | 0.9670213 | 0.00372836 | 0.9915907 | 0.004271381 | 0.9915904 | 0.009254716 | [12 empty] | 972060 | 0.9979859 | 0.8678712 | 0.01259199 | 0.9805313 | 0.009579659 | 0.9805255 | 0.01069049
|  |  | 404892 | 1.004026 | 0.9994305 | 0.0003804219 | 0.9999501 | 0.05433509 | 0.9999457 | 0.09404591 |  |  | 629046 | 0.9966367 | 0.9866385 | 0.001394719 | 0.9966451 | 0.005597407 | 0.9966497 | 0.004563748 |  |  | 524160 | 0.9895322 | 0.9670213 | 0.00372836 | 0.9915999 | 0.004271346 | 0.9915996 | 0.009254264 | [12 empty] | 972360 | 0.99351 | 0.8678712 | 0.01259199 | 0.9805404 | 0.009579725 | 0.9805345 | 0.01069043
|  |  | 405192 | 1.004026 | 0.9994305 | 0.0003804219 | 0.9999501 | 0.05433509 | 0.9999457 | 0.09404591 |  |  | 629346 | 0.9975972 | 0.9866385 | 0.001394719 | 0.9966454 | 0.005597413 | 0.99665 | 0.004563754 |  |  | 524460 | 0.9895322 | 0.9670213 | 0.00372836 | 0.991609 | 0.004271311 | 0.9916087 | 0.009253812 | [12 empty] | 972660 | 0.991272 | 0.8678712 | 0.01259199 | 0.9805494 | 0.009579791 | 0.9805436 | 0.01069037
|  |  | 405492 | 1.004026 | 0.9994305 | 0.0003804219 | 0.9999501 | 0.05433509 | 0.9999457 | 0.09404591 |  |  | 629646 | 0.9966367 | 0.9866385 | 0.001394719 | 0.9966458 | 0.005597419 | 0.9966504 | 0.00456376 |  |  | 524760 | 0.9873741 | 0.9670213 | 0.00372836 | 0.9916182 | 0.004271276 | 0.9916179 | 0.009253362 | [12 empty] | 972960 | 0.9979859 | 0.8678712 | 0.01259199 | 0.9805584 | 0.009579858 | 0.9805526 | 0.01069031
|  |  | 405792 | 1.002234 | 0.9994305 | 0.0003804219 | 0.9999501 | 0.05433509 | 0.9999457 | 0.09404591 |  |  | 629946 | 0.9985577 | 0.9866385 | 0.001394719 | 0.9966462 | 0.005597424 | 0.9966508 | 0.004563765 |  |  | 525060 | 0.9873741 | 0.9670213 | 0.00372836 | 0.9916273 | 0.004271241 | 0.991627 | 0.009252912 | [12 empty] | 973260 | 0.9890341 | 0.8678712 | 0.01259199 | 0.9805674 | 0.009579924 | 0.9805616 | 0.01069025
|  |  | 406092 | 1.00313 | 0.9994305 | 0.0003804219 | 0.9999501 | 0.05433509 | 0.9999457 | 0.09404591 |  |  | 630246 | 0.9966367 | 0.9866385 | 0.001394719 | 0.9966465 | 0.00559743 | 0.9966511 | 0.004563771 |  |  | 525360 | 0.9895322 | 0.9670213 | 0.00372836 | 0.9916365 | 0.004271206 | 0.9916362 | 0.009252463 | [12 empty] | 973560 | 0.991272 | 0.8678712 | 0.01259199 | 0.9805764 | 0.009579991 | 0.9805706 | 0.01069018
|  |  | 406392 | 1.004922 | 0.9994305 | 0.0003804219 | 0.9999501 | 0.05433509 | 0.9999457 | 0.09404591 |  |  | 630546 | 0.9985577 | 0.9866385 | 0.001394719 | 0.9966469 | 0.005597436 | 0.9966515 | 0.004563777 |  |  | 525660 | 0.9884531 | 0.9670213 | 0.00372836 | 0.9916456 | 0.004271172 | 0.9916453 | 0.009252015 | [12 empty] | 973860 | 0.9957479 | 0.8678712 | 0.01259199 | 0.9805854 | 0.009580057 | 0.9805796 | 0.01069012
|  |  | 406692 | 1.00313 | 0.9994305 | 0.0003804219 | 0.9999501 | 0.05433509 | 0.9999457 | 0.09404591 |  |  | 630846 | 0.9975972 | 0.9866385 | 0.001394719 | 0.9966473 | 0.005597442 | 0.9966519 | 0.004563783 |  |  | 525960 | 0.9884531 | 0.9670213 | 0.00372836 | 0.9916547 | 0.004271137 | 0.9916544 | 0.009251568 | [12 empty] | 974160 | 0.9957479 | 0.8678712 | 0.01259199 | 0.9805944 | 0.009580123 | 0.9805886 | 0.01069006
|  |  | 406992 | 1.00313 | 0.9994305 | 0.0003804219 | 0.9999501 | 0.05433509 | 0.9999457 | 0.09404591 |  |  | 631146 | 0.9966367 | 0.9866385 | 0.001394719 | 0.9966476 | 0.005597448 | 0.9966523 | 0.004563789 |  |  | 526260 | 0.9895322 | 0.9670213 | 0.00372836 | 0.9916638 | 0.004271103 | 0.9916635 | 0.009251122 | [12 empty] | 974460 | 0.991272 | 0.8678712 | 0.01259199 | 0.9806034 | 0.009580189 | 0.9805976 | 0.01069
|  |  | 407292 | 1.00313 | 0.9994305 | 0.0003804219 | 0.9999501 | 0.05433509 | 0.9999457 | 0.09404591 |  |  | 631446 | 0.9975972 | 0.9866385 | 0.001394719 | 0.996648 | 0.005597453 | 0.9966526 | 0.004563794 |  |  | 526560 | 0.9895322 | 0.9670213 | 0.00372836 | 0.9916728 | 0.004271068 | 0.9916726 | 0.009250677 | [12 empty] | 974760 | 0.9867961 | 0.8678712 | 0.01259199 | 0.9806124 | 0.009580256 | 0.9806065 | 0.01068994
|  |  | 407592 | 1.004922 | 0.9994305 | 0.0003804219 | 0.9999501 | 0.05433509 | 0.9999457 | 0.09404591 |  |  | 631746 | 0.9966367 | 0.9866385 | 0.001394719 | 0.9966484 | 0.005597459 | 0.996653 | 0.0045638 |  |  | 526860 | 0.9884531 | 0.9670213 | 0.00372836 | 0.9916819 | 0.004271034 | 0.9916816 | 0.009250232 | [12 empty] | 975060 | 0.99351 | 0.8678712 | 0.01259199 | 0.9806213 | 0.009580322 | 0.9806155 | 0.01068988
|  |  | 407892 | 1.002234 | 0.9994305 | 0.0003804219 | 0.9999501 | 0.05433509 | 0.9999457 | 0.09404591 |  |  | 632046 | 0.9975972 | 0.9866385 | 0.001394719 | 0.9966487 | 0.005597465 | 0.9966534 | 0.004563806 |  |  | 527160 | 0.9895322 | 0.9670213 | 0.00372836 | 0.9916909 | 0.004271 | 0.9916907 | 0.009249788 | [12 empty] | 975360 | 0.9957479 | 0.8678712 | 0.01259199 | 0.9806303 | 0.009580388 | 0.9806244 | 0.01068982
|  |  | 408192 | 1.004026 | 0.9994305 | 0.0003804219 | 0.9999501 | 0.05433509 | 0.9999457 | 0.09404591 |  |  | 632346 | 0.9975972 | 0.9866385 | 0.001394719 | 0.9966491 | 0.005597471 | 0.9966537 | 0.004563812 |  |  | 527460 | 0.9873741 | 0.9670213 | 0.00372836 | 0.9917 | 0.004270966 | 0.9916997 | 0.009249346 | [12 empty] | 975660 | 0.9957479 | 0.8678712 | 0.01259199 | 0.9806392 | 0.009580454 | 0.9806333 | 0.01068976
|  |  | 408492 | 1.00313 | 0.9994305 | 0.0003804219 | 0.9999501 | 0.05433509 | 0.9999457 | 0.09404591 |  |  | 632646 | 0.9975972 | 0.9866385 | 0.001394719 | 0.9966494 | 0.005597476 | 0.9966541 | 0.004563818 |  |  | 527760 | 0.9895322 | 0.9670213 | 0.00372836 | 0.991709 | 0.004270932 | 0.9917087 | 0.009248904 | [12 empty] | 975960 | 0.99351 | 0.8678712 | 0.01259199 | 0.9806481 | 0.00958052 | 0.9806423 | 0.0106897
|  |  | 408792 | 1.002234 | 0.9994305 | 0.0003804219 | 0.9999501 | 0.05433509 | 0.9999457 | 0.09404591 |  |  | 632946 | 0.9975972 | 0.9866385 | 0.001394719 | 0.9966498 | 0.005597482 | 0.9966544 | 0.004563824 |  |  | 528060 | 0.9884531 | 0.9670213 | 0.00372836 | 0.991718 | 0.004270898 | 0.9917177 | 0.009248462 | [12 empty] | 976260 | 0.9867961 | 0.8678712 | 0.01259199 | 0.980657 | 0.009580587 | 0.9806512 | 0.01068964
|  |  | 409092 | 1.002234 | 0.9994305 | 0.0003804219 | 0.9999501 | 0.05433509 | 0.9999457 | 0.09404591 |  |  | 633246 | 0.9985577 | 0.9866385 | 0.001394719 | 0.9966502 | 0.005597488 | 0.9966548 | 0.004563829 |  |  | 528360 | 0.9873741 | 0.9670213 | 0.00372836 | 0.9917269 | 0.004270864 | 0.9917267 | 0.009248022 | [12 empty] | 976560 | 0.99351 | 0.8678712 | 0.01259199 | 0.9806659 | 0.009580653 | 0.9806601 | 0.01068958
|  |  | 409392 | 1.00313 | 0.9994305 | 0.0003804219 | 0.9999501 | 0.05433509 | 0.9999457 | 0.09404591 |  |  | 633546 | 0.9985577 | 0.9866385 | 0.001394719 | 0.9966505 | 0.005597494 | 0.9966552 | 0.004563835 |  |  | 528660 | 0.9884531 | 0.9670213 | 0.00372836 | 0.9917359 | 0.00427083 | 0.9917356 | 0.009247583 | [12 empty] | 976860 | 0.991272 | 0.8678712 | 0.01259199 | 0.9806748 | 0.009580719 | 0.9806689 | 0.01068952
|  |  | 409692 | 1.004922 | 0.9994305 | 0.0003804219 | 0.9999501 | 0.05433509 | 0.9999457 | 0.09404591 |  |  | 633846 | 0.9985577 | 0.9866385 | 0.001394719 | 0.9966509 | 0.0055975 | 0.9966555 | 0.004563841 |  |  | 528960 | 0.9884531 | 0.9670213 | 0.00372836 | 0.9917449 | 0.004270797 | 0.9917446 | 0.009247144 | [12 empty] | 977160 | 0.9979859 | 0.8678712 | 0.01259199 | 0.9806837 | 0.009580785 | 0.9806778 | 0.01068946
|  |  | 409992 | 1.00313 | 0.9994305 | 0.0003804219 | 0.9999501 | 0.05433509 | 0.9999457 | 0.09404591 |  |  | 634146 | 0.9975972 | 0.9866385 | 0.001394719 | 0.9966512 | 0.005597506 | 0.9966559 | 0.004563847 |  |  | 529260 | 0.9895322 | 0.9670213 | 0.00372836 | 0.9917538 | 0.004270763 | 0.9917535 | 0.009246707 | [12 empty] | 977460 | 0.9957479 | 0.8678712 | 0.01259199 | 0.9806926 | 0.009580851 | 0.9806867 | 0.0106894
|  |  | 410292 | 1.002234 | 0.9994305 | 0.0003804219 | 0.9999501 | 0.05433509 | 0.9999457 | 0.09404591 |  |  | 634446 | 0.9985577 | 0.9866385 | 0.001394719 | 0.9966516 | 0.005597511 | 0.9966562 | 0.004563853 |  |  | 529560 | 0.9906112 | 0.9670213 | 0.00372836 | 0.9917627 | 0.00427073 | 0.9917625 | 0.00924627 | [12 empty] | 977760 | 0.99351 | 0.8678712 | 0.01259199 | 0.9807015 | 0.009580917 | 0.9806956 | 0.01068934
|  |  | 410592 | 1.004026 | 0.9994305 | 0.0003804219 | 0.9999501 | 0.05433509 | 0.9999457 | 0.09404591 |  |  | 634746 | 0.9966367 | 0.9866385 | 0.001394719 | 0.9966519 | 0.005597517 | 0.9966566 | 0.004563859 |  |  | 529860 | 0.9884531 | 0.9670213 | 0.00372836 | 0.9917716 | 0.004270697 | 0.9917714 | 0.009245834 | [12 empty] | 978060 | 1.002462 | 0.8678712 | 0.01259199 | 0.9807103 | 0.009580983 | 0.9807044 | 0.01068928
|  |  | 410892 | 1.004026 | 0.9994305 | 0.0003804219 | 0.9999501 | 0.05433509 | 0.9999457 | 0.09404591 |  |  | 635046 | 0.9975972 | 0.9866385 | 0.001394719 | 0.9966523 | 0.005597523 | 0.9966569 | 0.004563865 |  |  | 530160 | 0.9873741 | 0.9670213 | 0.00372836 | 0.9917805 | 0.004270664 | 0.9917803 | 0.009245398 | [12 empty] | 978360 | 0.9957479 | 0.8678712 | 0.01259199 | 0.9807191 | 0.009581049 | 0.9807132 | 0.01068922
|  |  | 411192 | 1.00313 | 0.9994305 | 0.0003804219 | 0.9999501 | 0.05433509 | 0.9999457 | 0.09404591 |  |  | 635346 | 0.9985577 | 0.9866385 | 0.001394719 | 0.9966527 | 0.005597529 | 0.9966573 | 0.00456387 |  |  | 530460 | 0.9884531 | 0.9670213 | 0.00372836 | 0.9917894 | 0.004270631 | 0.9917892 | 0.009244964 | [12 empty] | 978660 | 0.9979859 | 0.8678712 | 0.01259199 | 0.980728 | 0.009581114 | 0.9807221 | 0.01068916
|  |  | 411492 | 1.00313 | 0.9994305 | 0.0003804219 | 0.9999501 | 0.05433509 | 0.9999457 | 0.09404591 |  |  | 635646 | 0.9975972 | 0.9866385 | 0.001394719 | 0.996653 | 0.005597535 | 0.9966577 | 0.004563876 |  |  | 530760 | 0.9895322 | 0.9670213 | 0.00372836 | 0.9917983 | 0.004270598 | 0.991798 | 0.009244531 | [12 empty] | 978960 | 1.000224 | 0.8678712 | 0.01259199 | 0.9807368 | 0.00958118 | 0.9807309 | 0.0106891
|  |  | 411792 | 1.002234 | 0.9994305 | 0.0003804219 | 0.9999501 | 0.05433509 | 0.9999457 | 0.09404591 |  |  | 635946 | 0.9975972 | 0.9866385 | 0.001394719 | 0.9966534 | 0.005597541 | 0.996658 | 0.004563882 |  |  | 531060 | 0.9906112 | 0.9670213 | 0.00372836 | 0.9918071 | 0.004270565 | 0.9918069 | 0.009244098 | [12 empty] | 979260 | 0.9957479 | 0.8678712 | 0.01259199 | 0.9807456 | 0.009581246 | 0.9807397 | 0.01068904
|  |  | 412092 | 1.004026 | 0.9994305 | 0.0003804219 | 0.9999501 | 0.05433509 | 0.9999457 | 0.09404591 |  |  | 636246 | 0.9985577 | 0.9866385 | 0.001394719 | 0.9966537 | 0.005597547 | 0.9966584 | 0.004563888 |  |  | 531360 | 0.9873741 | 0.9670213 | 0.00372836 | 0.991816 | 0.004270532 | 0.9918157 | 0.009243666 | [12 empty] | 979560 | 0.9957479 | 0.8678712 | 0.01259199 | 0.9807544 | 0.009581312 | 0.9807485 | 0.01068898
|  |  | 412392 | 1.004026 | 0.9994305 | 0.0003804219 | 0.9999501 | 0.05433509 | 0.9999457 | 0.09404591 |  |  | 636546 | 0.9975972 | 0.9866385 | 0.001394719 | 0.9966541 | 0.005597553 | 0.9966587 | 0.004563894 |  |  | 531660 | 0.9884531 | 0.9670213 | 0.00372836 | 0.9918248 | 0.004270499 | 0.9918245 | 0.009243235 | [12 empty] | 979860 | 0.9957479 | 0.8678712 | 0.01259199 | 0.9807632 | 0.009581378 | 0.9807573 | 0.01068892
|  |  | 412692 | 1.004026 | 0.9994305 | 0.0003804219 | 0.9999501 | 0.05433509 | 0.9999457 | 0.09404591 |  |  | 636846 | 0.9985577 | 0.9866385 | 0.001394719 | 0.9966544 | 0.005597559 | 0.9966591 | 0.0045639 |  |  | 531960 | 0.9884531 | 0.9670213 | 0.00372836 | 0.9918336 | 0.004270467 | 0.9918334 | 0.009242805 | [12 empty] | 980160 | 0.9957479 | 0.8678712 | 0.01259199 | 0.980772 | 0.009581443 | 0.9807661 | 0.01068886
|  |  | 412992 | 1.00313 | 0.9994305 | 0.0003804219 | 0.9999501 | 0.05433509 | 0.9999457 | 0.09404591 |  |  | 637146 | 0.9985577 | 0.9866385 | 0.001394719 | 0.9966547 | 0.005597564 | 0.9966594 | 0.004563906 |  |  | 532260 | 0.9906112 | 0.9670213 | 0.00372836 | 0.9918424 | 0.004270434 | 0.9918421 | 0.009242376 | [12 empty] | 980460 | 1.002462 | 0.8678712 | 0.01259199 | 0.9807808 | 0.009581509 | 0.9807748 | 0.01068881
|  |  | 413292 | 1.002234 | 0.9994305 | 0.0003804219 | 0.9999501 | 0.05433509 | 0.9999457 | 0.09404591 |  |  | 637446 | 0.9975972 | 0.9866385 | 0.001394719 | 0.9966551 | 0.00559757 | 0.9966598 | 0.004563912 |  |  | 532560 | 0.9906112 | 0.9670213 | 0.00372836 | 0.9918512 | 0.004270402 | 0.9918509 | 0.009241947 | [12 empty] | 980760 | 0.99351 | 0.8678712 | 0.01259199 | 0.9807895 | 0.009581575 | 0.9807836 | 0.01068875
|  |  | 413592 | 1.004026 | 0.9994305 | 0.0003804219 | 0.9999501 | 0.05433509 | 0.9999457 | 0.09404591 |  |  | 637746 | 0.9975972 | 0.9866385 | 0.001394719 | 0.9966554 | 0.005597576 | 0.9966601 | 0.004563917 |  |  | 532860 | 0.9906112 | 0.9670213 | 0.00372836 | 0.9918599 | 0.00427037 | 0.9918597 | 0.00924152 | [12 empty] | 981060 | 0.99351 | 0.8678712 | 0.01259199 | 0.9807983 | 0.009581641 | 0.9807923 | 0.01068869
|  |  | 413892 | 1.00313 | 0.9994305 | 0.0003804219 | 0.9999501 | 0.05433509 | 0.9999457 | 0.09404591 |  |  | 638046 | 0.9975972 | 0.9866385 | 0.001394719 | 0.9966558 | 0.005597582 | 0.9966604 | 0.004563923 |  |  | 533160 | 0.9884531 | 0.9670213 | 0.00372836 | 0.9918687 | 0.004270338 | 0.9918685 | 0.009241093 | [12 empty] | 981360 | 0.991272 | 0.8678712 | 0.01259199 | 0.980807 | 0.009581706 | 0.9808011 | 0.01068863
|  |  | 414192 | 1.004026 | 0.9994305 | 0.0003804219 | 0.9999501 | 0.05433509 | 0.9999457 | 0.09404591 |  |  | 638346 | 0.9995181 | 0.9866385 | 0.001394719 | 0.9966561 | 0.005597588 | 0.9966608 | 0.004563929 |  |  | 533460 | 0.9884531 | 0.9670213 | 0.00372836 | 0.9918774 | 0.004270306 | 0.9918772 | 0.009240667 | [12 empty] | 981660 | 0.9957479 | 0.8678712 | 0.01259199 | 0.9808158 | 0.009581772 | 0.9808098 | 0.01068857
|  |  | 414492 | 1.004026 | 0.9994305 | 0.0003804219 | 0.9999501 | 0.05433509 | 0.9999457 | 0.09404591 |  |  | 638646 | 0.9985577 | 0.9866385 | 0.001394719 | 0.9966565 | 0.005597594 | 0.9966611 | 0.004563935 |  |  | 533760 | 0.9895322 | 0.9670213 | 0.00372836 | 0.9918862 | 0.004270274 | 0.9918859 | 0.009240242 | [12 empty] | 981960 | 0.9957479 | 0.8678712 | 0.01259199 | 0.9808245 | 0.009581837 | 0.9808185 | 0.01068852
|  |  | 414792 | 1.004922 | 0.9994305 | 0.0003804219 | 0.9999501 | 0.05433509 | 0.9999457 | 0.09404591 |  |  | 638946 | 0.9975972 | 0.9866385 | 0.001394719 | 0.9966568 | 0.0055976 | 0.9966615 | 0.004563941 |  |  | 534060 | 0.9895322 | 0.9670213 | 0.00372836 | 0.9918949 | 0.004270242 | 0.9918946 | 0.009239818 | [12 empty] | 982260 | 0.99351 | 0.8678712 | 0.01259199 | 0.9808332 | 0.009581903 | 0.9808272 | 0.01068846
|  |  | 415092 | 1.004026 | 0.9994305 | 0.0003804219 | 0.9999501 | 0.05433509 | 0.9999457 | 0.09404591 |  |  | 639246 | 0.9975972 | 0.9866385 | 0.001394719 | 0.9966571 | 0.005597606 | 0.9966618 | 0.004563947 |  |  | 534360 | 0.9895322 | 0.9670213 | 0.00372836 | 0.9919036 | 0.00427021 | 0.9919033 | 0.009239394 | [12 empty] | 982560 | 0.9890341 | 0.8678712 | 0.01259199 | 0.9808419 | 0.009581968 | 0.9808359 | 0.0106884
|  |  | 415392 | 1.00313 | 0.9994305 | 0.0003804219 | 0.9999501 | 0.05433509 | 0.9999457 | 0.09404591 |  |  | 639546 | 0.9975972 | 0.9866385 | 0.001394719 | 0.9966575 | 0.005597612 | 0.9966622 | 0.004563953 |  |  | 534660 | 0.9884531 | 0.9670213 | 0.00372836 | 0.9919123 | 0.004270179 | 0.991912 | 0.009238972 | [12 empty] | 982860 | 0.99351 | 0.8678712 | 0.01259199 | 0.9808506 | 0.009582034 | 0.9808446 | 0.01068835
|  |  | 415692 | 1.004922 | 0.9994305 | 0.0003804219 | 0.9999501 | 0.05433509 | 0.9999457 | 0.09404591 |  |  | 639846 | 0.9985577 | 0.9866385 | 0.001394719 | 0.9966578 | 0.005597618 | 0.9966625 | 0.004563959 |  |  | 534960 | 0.9873741 | 0.9670213 | 0.00372836 | 0.9919209 | 0.004270147 | 0.9919207 | 0.00923855 | [12 empty] | 983160 | 0.9890341 | 0.8678712 | 0.01259199 | 0.9808593 | 0.009582099 | 0.9808533 | 0.01068829
|  |  | 415992 | 1.002234 | 0.9994305 | 0.0003804219 | 0.9999501 | 0.05433509 | 0.9999457 | 0.09404591 |  |  | 640146 | 0.9985577 | 0.9866385 | 0.001394719 | 0.9966582 | 0.005597624 | 0.9966628 | 0.004563965 |  |  | 535260 | 0.9862951 | 0.9670213 | 0.00372836 | 0.9919296 | 0.004270116 | 0.9919293 | 0.009238129 | [12 empty] | 983460 | 1.000224 | 0.8678712 | 0.01259199 | 0.9808679 | 0.009582165 | 0.9808619 | 0.01068823
|  |  | 416292 | 1.00313 | 0.9994305 | 0.0003804219 | 0.9999501 | 0.05433509 | 0.9999457 | 0.09404591 |  |  | 640446 | 0.9975972 | 0.9866385 | 0.001394719 | 0.9966585 | 0.00559763 | 0.9966632 | 0.004563971 |  |  | 535560 | 0.9884531 | 0.9670213 | 0.00372836 | 0.9919382 | 0.004270084 | 0.991938 | 0.009237709 | [12 empty] | 983760 | 0.9957479 | 0.8678712 | 0.01259199 | 0.9808766 | 0.00958223 | 0.9808706 | 0.01068817
|  |  | 416592 | 1.00313 | 0.9994305 | 0.0003804219 | 0.9999501 | 0.05433509 | 0.9999457 | 0.09404591 |  |  | 640746 | 0.9985577 | 0.9866385 | 0.001394719 | 0.9966588 | 0.005597636 | 0.9966635 | 0.004563977 |  |  | 535860 | 0.9884531 | 0.9670213 | 0.00372836 | 0.9919468 | 0.004270053 | 0.9919466 | 0.00923729 | [12 empty] | 984060 | 0.991272 | 0.8678712 | 0.01259199 | 0.9808853 | 0.009582296 | 0.9808793 | 0.01068812
|  |  | 416892 | 1.004026 | 0.9994305 | 0.0003804219 | 0.9999501 | 0.05433509 | 0.9999457 | 0.09404591 |  |  | 641046 | 0.9995181 | 0.9866385 | 0.001394719 | 0.9966592 | 0.005597642 | 0.9966639 | 0.004563983 |  |  | 536160 | 0.9895322 | 0.9670213 | 0.00372836 | 0.9919555 | 0.004270022 | 0.9919552 | 0.009236871 | [12 empty] | 984360 | 0.9957479 | 0.8678712 | 0.01259199 | 0.9808939 | 0.009582361 | 0.9808879 | 0.01068806
|  |  | 417192 | 1.004026 | 0.9994305 | 0.0003804219 | 0.9999501 | 0.05433509 | 0.9999457 | 0.09404591 |  |  | 641346 | 0.9985577 | 0.9866385 | 0.001394719 | 0.9966595 | 0.005597648 | 0.9966642 | 0.004563989 |  |  | 536460 | 0.9906112 | 0.9670213 | 0.00372836 | 0.9919641 | 0.004269991 | 0.9919638 | 0.009236454 | [12 empty] | 984660 | 0.99351 | 0.8678712 | 0.01259199 | 0.9809025 | 0.009582426 | 0.9808965 | 0.010688
|  |  | 417492 | 1.004922 | 0.9994305 | 0.0003804219 | 0.9999501 | 0.05433509 | 0.9999457 | 0.09404591 |  |  | 641646 | 0.9985577 | 0.9866385 | 0.001394719 | 0.9966598 | 0.005597654 | 0.9966645 | 0.004563994 |  |  | 536760 | 0.9884531 | 0.9670213 | 0.00372836 | 0.9919726 | 0.00426996 | 0.9919724 | 0.009236037 | [12 empty] | 984960 | 0.9890341 | 0.8678712 | 0.01259199 | 0.9809112 | 0.009582492 | 0.9809051 | 0.01068795
|  |  | 417792 | 1.002234 | 0.9994305 | 0.0003804219 | 0.9999501 | 0.05433509 | 0.9999457 | 0.09404591 |  |  | 641946 | 0.9995181 | 0.9866385 | 0.001394719 | 0.9966602 | 0.00559766 | 0.9966649 | 0.004564 |  |  | 537060 | 0.9873741 | 0.9670213 | 0.00372836 | 0.9919812 | 0.004269929 | 0.991981 | 0.009235621 | [12 empty] | 985260 | 0.99351 | 0.8678712 | 0.01259199 | 0.9809198 | 0.009582557 | 0.9809137 | 0.01068789
|  |  | 418092 | 1.004026 | 0.9994305 | 0.0003804219 | 0.9999501 | 0.05433509 | 0.9999457 | 0.09404591 |  |  | 642246 | 0.9985577 | 0.9866385 | 0.001394719 | 0.9966605 | 0.005597666 | 0.9966652 | 0.004564006 |  |  | 537360 | 0.9884531 | 0.9670213 | 0.00372836 | 0.9919898 | 0.004269898 | 0.9919895 | 0.009235206 | [12 empty] | 985560 | 0.9957479 | 0.8678712 | 0.01259199 | 0.9809284 | 0.009582622 | 0.9809223 | 0.01068784
|  |  | 418392 | 1.00313 | 0.9994305 | 0.0003804219 | 0.9999501 | 0.05433509 | 0.9999457 | 0.09404591 |  |  | 642546 | 0.9985577 | 0.9866385 | 0.001394719 | 0.9966608 | 0.005597672 | 0.9966655 | 0.004564012 |  |  | 537660 | 0.9895322 | 0.9670213 | 0.00372836 | 0.9919983 | 0.004269868 | 0.9919981 | 0.009234792 | [12 empty] | 985860 | 1.002462 | 0.8678712 | 0.01259199 | 0.980937 | 0.009582687 | 0.9809309 | 0.01068778
|  |  | 418692 | 1.002234 | 0.9994305 | 0.0003804219 | 0.9999501 | 0.05433509 | 0.9999457 | 0.09404591 |  |  | 642846 | 0.9995181 | 0.9866385 | 0.001394719 | 0.9966612 | 0.005597678 | 0.9966659 | 0.004564018 |  |  | 537960 | 0.9884531 | 0.9670213 | 0.00372836 | 0.9920068 | 0.004269837 | 0.9920066 | 0.009234378 | [12 empty] | 986160 | 0.9957479 | 0.8678712 | 0.01259199 | 0.9809455 | 0.009582753 | 0.9809395 | 0.01068773
|  |  | 418992 | 1.004026 | 0.9994305 | 0.0003804219 | 0.9999501 | 0.05433509 | 0.9999457 | 0.09404591 |  |  | 643146 | 0.9966367 | 0.9866385 | 0.001394719 | 0.9966615 | 0.005597684 | 0.9966662 | 0.004564024 |  |  | 538260 | 0.9884531 | 0.9670213 | 0.00372836 | 0.9920154 | 0.004269807 | 0.9920151 | 0.009233965 | [12 empty] | 986460 | 0.9890341 | 0.8678712 | 0.01259199 | 0.9809541 | 0.009582818 | 0.9809481 | 0.01068767
|  |  | 419292 | 1.00313 | 0.9994305 | 0.0003804219 | 0.9999501 | 0.05433509 | 0.9999457 | 0.09404591 |  |  | 643446 | 0.9985577 | 0.9866385 | 0.001394719 | 0.9966618 | 0.00559769 | 0.9966665 | 0.00456403 |  |  | 538560 | 0.9884531 | 0.9670213 | 0.00372836 | 0.9920239 | 0.004269776 | 0.9920236 | 0.009233554 | [12 empty] | 986760 | 0.9979859 | 0.8678712 | 0.01259199 | 0.9809627 | 0.009582883 | 0.9809566 | 0.01068761
|  |  | 419592 | 1.004026 | 0.9994305 | 0.0003804219 | 0.9999501 | 0.05433509 | 0.9999457 | 0.09404591 |  |  | 643746 | 0.9975972 | 0.9866385 | 0.001394719 | 0.9966621 | 0.005597696 | 0.9966668 | 0.004564036 |  |  | 538860 | 0.9895322 | 0.9670213 | 0.00372836 | 0.9920323 | 0.004269746 | 0.9920321 | 0.009233143 | [12 empty] | 987060 | 0.9979859 | 0.8678712 | 0.01259199 | 0.9809712 | 0.009582948 | 0.9809652 | 0.01068756
|  |  | 419892 | 1.004026 | 0.9994305 | 0.0003804219 | 0.9999501 | 0.05433509 | 0.9999457 | 0.09404591 |  |  | 644046 | 0.9985577 | 0.9866385 | 0.001394719 | 0.9966625 | 0.005597702 | 0.9966672 | 0.004564042 |  |  | 539160 | 0.9895322 | 0.9670213 | 0.00372836 | 0.9920408 | 0.004269716 | 0.9920406 | 0.009232732 | [12 empty] | 987360 | 0.99351 | 0.8678712 | 0.01259199 | 0.9809798 | 0.009583013 | 0.9809737 | 0.0106875
|  |  | 420192 | 1.004026 | 0.9994305 | 0.0003804219 | 0.9999501 | 0.05433509 | 0.9999457 | 0.09404591 |  |  | 644346 | 0.9985577 | 0.9866385 | 0.001394719 | 0.9966628 | 0.005597708 | 0.9966675 | 0.004564048 |  |  | 539460 | 0.9884531 | 0.9670213 | 0.00372836 | 0.9920493 | 0.004269686 | 0.9920491 | 0.009232323 | [12 empty] | 987660 | 0.9957479 | 0.8678712 | 0.01259199 | 0.9809883 | 0.009583078 | 0.9809823 | 0.01068745
|  |  | 420492 | 1.00313 | 0.9994305 | 0.0003804219 | 0.9999501 | 0.05433509 | 0.9999457 | 0.09404591 |  |  | 644646 | 0.9975972 | 0.9866385 | 0.001394719 | 0.9966631 | 0.005597714 | 0.9966678 | 0.004564054 |  |  | 539760 | 0.9884531 | 0.9670213 | 0.00372836 | 0.9920577 | 0.004269656 | 0.9920575 | 0.009231914 | [12 empty] | 987960 | 0.9957479 | 0.8678712 | 0.01259199 | 0.9809968 | 0.009583143 | 0.9809908 | 0.01068739
|  |  | 420792 | 1.00313 | 0.9994305 | 0.0003804219 | 0.9999501 | 0.05433509 | 0.9999457 | 0.09404591 |  |  | 644946 | 0.9985577 | 0.9866385 | 0.001394719 | 0.9966634 | 0.00559772 | 0.9966682 | 0.00456406 |  |  | 540060 | 0.9906112 | 0.9670213 | 0.00372836 | 0.9920662 | 0.004269626 | 0.9920659 | 0.009231507 | [12 empty] | 988260 | 0.9957479 | 0.8678712 | 0.01259199 | 0.9810054 | 0.009583208 | 0.9809993 | 0.01068734
|  |  | 421092 | 1.004026 | 0.9994305 | 0.0003804219 | 0.9999501 | 0.05433509 | 0.9999457 | 0.09404591 |  |  | 645246 | 0.9975972 | 0.9866385 | 0.001394719 | 0.9966638 | 0.005597726 | 0.9966685 | 0.004564066 |  |  | 540360 | 0.9906112 | 0.9670213 | 0.00372836 | 0.9920746 | 0.004269596 | 0.9920744 | 0.0092311 | [12 empty] | 988560 | 0.9979859 | 0.8678712 | 0.01259199 | 0.9810139 | 0.009583273 | 0.9810078 | 0.01068728
|  |  | 421392 | 1.004026 | 0.9994305 | 0.0003804219 | 0.9999501 | 0.05433509 | 0.9999457 | 0.09404591 |  |  | 645546 | 0.9975972 | 0.9866385 | 0.001394719 | 0.9966641 | 0.005597732 | 0.9966688 | 0.004564072 |  |  | 540660 | 0.9895322 | 0.9670213 | 0.00372836 | 0.992083 | 0.004269567 | 0.9920828 | 0.009230694 | [12 empty] | 988860 | 1.000224 | 0.8678712 | 0.01259199 | 0.9810224 | 0.009583338 | 0.9810163 | 0.01068723
|  |  | 421692 | 1.004026 | 0.9994305 | 0.0003804219 | 0.9999501 | 0.05433509 | 0.9999457 | 0.09404591 |  |  | 645846 | 0.9975972 | 0.9866385 | 0.001394719 | 0.9966644 | 0.005597738 | 0.9966691 | 0.004564078 |  |  | 540960 | 0.9895322 | 0.9670213 | 0.00372836 | 0.9920914 | 0.004269537 | 0.9920912 | 0.009230288 | [12 empty] | 989160 | 0.9957479 | 0.8678712 | 0.01259199 | 0.9810308 | 0.009583403 | 0.9810248 | 0.01068718
|  |  | 421992 | 1.004026 | 0.9994305 | 0.0003804219 | 0.9999501 | 0.05433509 | 0.9999457 | 0.09404591 |  |  | 646146 | 0.9995181 | 0.9866385 | 0.001394719 | 0.9966647 | 0.005597744 | 0.9966694 | 0.004564084 |  |  | 541260 | 0.9895322 | 0.9670213 | 0.00372836 | 0.9920997 | 0.004269508 | 0.9920995 | 0.009229884 | [12 empty] | 989460 | 0.9979859 | 0.8678712 | 0.01259199 | 0.9810393 | 0.009583468 | 0.9810332 | 0.01068712
|  |  | 422292 | 1.00313 | 0.9994305 | 0.0003804219 | 0.9999501 | 0.05433509 | 0.9999457 | 0.09404591 |  |  | 646446 | 0.9985577 | 0.9866385 | 0.001394719 | 0.996665 | 0.00559775 | 0.9966698 | 0.00456409 |  |  | 541560 | 0.9873741 | 0.9670213 | 0.00372836 | 0.9921081 | 0.004269478 | 0.9921079 | 0.00922948 | [12 empty] | 989760 | 1.002462 | 0.8678712 | 0.01259199 | 0.9810478 | 0.009583533 | 0.9810417 | 0.01068707
|  |  | 422592 | 1.004922 | 0.9994305 | 0.0003804219 | 0.9999501 | 0.05433509 | 0.9999457 | 0.09404591 |  |  | 646746 | 0.9995181 | 0.9866385 | 0.001394719 | 0.9966654 | 0.005597756 | 0.9966701 | 0.004564096 |  |  | 541860 | 0.9862951 | 0.9670213 | 0.00372836 | 0.9921165 | 0.004269449 | 0.9921163 | 0.009229077 | [12 empty] | 990060 | 0.9957479 | 0.8678712 | 0.01259199 | 0.9810562 | 0.009583597 | 0.9810501 | 0.01068701
|  |  | 422892 | 1.00313 | 0.9994305 | 0.0003804219 | 0.9999501 | 0.05433509 | 0.9999457 | 0.09404591 |  |  | 647046 | 0.9995181 | 0.9866385 | 0.001394719 | 0.9966657 | 0.005597762 | 0.9966704 | 0.004564102 |  |  | 542160 | 0.9884531 | 0.9670213 | 0.00372836 | 0.9921248 | 0.00426942 | 0.9921246 | 0.009228675 | [12 empty] | 990360 | 1.002462 | 0.8678712 | 0.01259199 | 0.9810647 | 0.009583662 | 0.9810586 | 0.01068696
|  |  | 423192 | 1.004026 | 0.9994305 | 0.0003804219 | 0.9999501 | 0.05433509 | 0.9999457 | 0.09404591 |  |  | 647346 | 0.9985577 | 0.9866385 | 0.001394719 | 0.996666 | 0.005597768 | 0.9966707 | 0.004564108 |  |  | 542460 | 0.9895322 | 0.9670213 | 0.00372836 | 0.9921331 | 0.004269391 | 0.9921329 | 0.009228274 | [12 empty] | 990660 | 0.9957479 | 0.8678712 | 0.01259199 | 0.9810731 | 0.009583727 | 0.981067 | 0.01068691
|  |  | 423492 | 1.004026 | 0.9994305 | 0.0003804219 | 0.9999501 | 0.05433509 | 0.9999457 | 0.09404591 |  |  | 647646 | 0.9985577 | 0.9866385 | 0.001394719 | 0.9966663 | 0.005597774 | 0.996671 | 0.004564114 |  |  | 542760 | 0.9884531 | 0.9670213 | 0.00372836 | 0.9921414 | 0.004269362 | 0.9921412 | 0.009227874 | [12 empty] | 990960 | 0.9957479 | 0.8678712 | 0.01259199 | 0.9810816 | 0.009583792 | 0.9810754 | 0.01068685
|  |  | 423792 | 1.004026 | 0.9994305 | 0.0003804219 | 0.9999501 | 0.05433509 | 0.9999457 | 0.09404591 |  |  | 647946 | 0.9985577 | 0.9866385 | 0.001394719 | 0.9966666 | 0.005597781 | 0.9966714 | 0.00456412 |  |  | 543060 | 0.9895322 | 0.9670213 | 0.00372836 | 0.9921497 | 0.004269333 | 0.9921495 | 0.009227474 | [12 empty] | 991260 | 0.9957479 | 0.8678712 | 0.01259199 | 0.98109 | 0.009583856 | 0.9810839 | 0.0106868
|  |  | 424092 | 1.004026 | 0.9994305 | 0.0003804219 | 0.9999501 | 0.05433509 | 0.9999457 | 0.09404591 |  |  | 648246 | 0.9975972 | 0.9866385 | 0.001394719 | 0.9966669 | 0.005597787 | 0.9966717 | 0.004564126 |  |  | 543360 | 0.9906112 | 0.9670213 | 0.00372836 | 0.992158 | 0.004269304 | 0.9921578 | 0.009227075 | [12 empty] | 991560 | 0.9979859 | 0.8678712 | 0.01259199 | 0.9810984 | 0.009583921 | 0.9810923 | 0.01068675
|  |  | 424392 | 1.00313 | 0.9994305 | 0.0003804219 | 0.9999501 | 0.05433509 | 0.9999457 | 0.09404591 |  |  | 648546 | 0.9975972 | 0.9866385 | 0.001394719 | 0.9966673 | 0.005597793 | 0.996672 | 0.004564132 |  |  | 543660 | 0.9895322 | 0.9670213 | 0.00372836 | 0.9921663 | 0.004269276 | 0.9921661 | 0.009226677 | [12 empty] | 991860 | 1.000224 | 0.8678712 | 0.01259199 | 0.9811068 | 0.009583986 | 0.9811007 | 0.01068669
|  |  | 424692 | 1.00313 | 0.9994305 | 0.0003804219 | 0.9999501 | 0.05433509 | 0.9999457 | 0.09404591 |  |  | 648846 | 0.9975972 | 0.9866385 | 0.001394719 | 0.9966676 | 0.005597799 | 0.9966723 | 0.004564138 |  |  | 543960 | 0.9895322 | 0.9670213 | 0.00372836 | 0.9921745 | 0.004269247 | 0.9921743 | 0.00922628 | [12 empty] | 992160 | 0.9957479 | 0.8678712 | 0.01259199 | 0.9811152 | 0.00958405 | 0.981109 | 0.01068664
|  |  | 424992 | 1.002234 | 0.9994305 | 0.0003804219 | 0.9999501 | 0.05433509 | 0.9999457 | 0.09404591 |  |  | 649146 | 0.9985577 | 0.9866385 | 0.001394719 | 0.9966679 | 0.005597805 | 0.9966726 | 0.004564144 |  |  | 544260 | 0.9884531 | 0.9670213 | 0.00372836 | 0.9921828 | 0.004269219 | 0.9921826 | 0.009225884 | [12 empty] | 992460 | 0.99351 | 0.8678712 | 0.01259199 | 0.9811236 | 0.009584115 | 0.9811174 | 0.01068659
|  |  | 425292 | 1.004922 | 0.9994305 | 0.0003804219 | 0.9999501 | 0.05433509 | 0.9999457 | 0.09404591 |  |  | 649446 | 0.9985577 | 0.9866385 | 0.001394719 | 0.9966682 | 0.005597811 | 0.9966729 | 0.00456415 |  |  | 544560 | 0.9895322 | 0.9670213 | 0.00372836 | 0.992191 | 0.00426919 | 0.9921908 | 0.009225488 | [12 empty] | 992760 | 1.000224 | 0.8678712 | 0.01259199 | 0.9811319 | 0.00958418 | 0.9811258 | 0.01068654
|  |  | 425592 | 1.004026 | 0.9994305 | 0.0003804219 | 0.9999501 | 0.05433509 | 0.9999457 | 0.09404591 |  |  | 649746 | 0.9995181 | 0.9866385 | 0.001394719 | 0.9966685 | 0.005597817 | 0.9966732 | 0.004564156 |  |  | 544860 | 0.9873741 | 0.9670213 | 0.00372836 | 0.9921992 | 0.004269162 | 0.992199 | 0.009225093 | [12 empty] | 993060 | 0.9979859 | 0.8678712 | 0.01259199 | 0.9811403 | 0.009584244 | 0.9811341 | 0.01068648
|  |  | 425892 | 1.00313 | 0.9994305 | 0.0003804219 | 0.9999501 | 0.05433509 | 0.9999457 | 0.09404591 |  |  | 650046 | 1.000479 | 0.9866385 | 0.001394719 | 0.9966688 | 0.005597823 | 0.9966736 | 0.004564161 |  |  | 545160 | 0.9895322 | 0.9670213 | 0.00372836 | 0.9922074 | 0.004269134 | 0.9922072 | 0.009224699 | [12 empty] | 993360 | 0.9979859 | 0.8678712 | 0.01259199 | 0.9811486 | 0.009584309 | 0.9811425 | 0.01068643
|  |  | 426192 | 1.004026 | 0.9994305 | 0.0003804219 | 0.9999501 | 0.05433509 | 0.9999457 | 0.09404591 |  |  | 650346 | 0.9995181 | 0.9866385 | 0.001394719 | 0.9966691 | 0.005597829 | 0.9966739 | 0.004564167 |  |  | 545460 | 0.9884531 | 0.9670213 | 0.00372836 | 0.9922156 | 0.004269106 | 0.9922154 | 0.009224306 | [12 empty] | 993660 | 0.9957479 | 0.8678712 | 0.01259199 | 0.981157 | 0.009584373 | 0.9811508 | 0.01068638
|  |  | 426492 | 1.004026 | 0.9994305 | 0.0003804219 | 0.9999501 | 0.05433509 | 0.9999457 | 0.09404591 |  |  | 650646 | 0.9985577 | 0.9866385 | 0.001394719 | 0.9966694 | 0.005597835 | 0.9966742 | 0.004564173 |  |  | 545760 | 0.9906112 | 0.9670213 | 0.00372836 | 0.9922238 | 0.004269078 | 0.9922236 | 0.009223914 | [12 empty] | 993960 | 0.99351 | 0.8678712 | 0.01259199 | 0.9811653 | 0.009584438 | 0.9811591 | 0.01068633
|  |  | 426792 | 1.00313 | 0.9994305 | 0.0003804219 | 0.9999501 | 0.05433509 | 0.9999457 | 0.09404591 |  |  | 650946 | 0.9985577 | 0.9866385 | 0.001394719 | 0.9966697 | 0.005597841 | 0.9966745 | 0.004564179 |  |  | 546060 | 0.9895322 | 0.9670213 | 0.00372836 | 0.992232 | 0.00426905 | 0.9922318 | 0.009223522 | [12 empty] | 994260 | 0.9957479 | 0.8678712 | 0.01259199 | 0.9811736 | 0.009584502 | 0.9811675 | 0.01068627
|  |  | 427092 | 1.004922 | 0.9994305 | 0.0003804219 | 0.9999501 | 0.05433509 | 0.9999457 | 0.09404591 |  |  | 651246 | 0.9995181 | 0.9866385 | 0.001394719 | 0.99667 | 0.005597847 | 0.9966748 | 0.004564185 |  |  | 546360 | 0.9895322 | 0.9670213 | 0.00372836 | 0.9922401 | 0.004269022 | 0.9922399 | 0.009223131 | [12 empty] | 994560 | 0.9979859 | 0.8678712 | 0.01259199 | 0.9811819 | 0.009584566 | 0.9811758 | 0.01068622
|  |  | 427392 | 1.004026 | 0.9994305 | 0.0003804219 | 0.9999501 | 0.05433509 | 0.9999457 | 0.09404591 |  |  | 651546 | 1.000479 | 0.9866385 | 0.001394719 | 0.9966703 | 0.005597854 | 0.9966751 | 0.004564191 |  |  | 546660 | 0.9895322 | 0.9670213 | 0.00372836 | 0.9922483 | 0.004268994 | 0.9922481 | 0.009222741 | [12 empty] | 994860 | 0.991272 | 0.8678712 | 0.01259199 | 0.9811902 | 0.009584631 | 0.9811841 | 0.01068617
|  |  | 427692 | 1.004922 | 0.9994305 | 0.0003804219 | 0.9999501 | 0.05433509 | 0.9999457 | 0.09404591 |  |  | 651846 | 0.9966367 | 0.9866385 | 0.001394719 | 0.9966706 | 0.00559786 | 0.9966754 | 0.004564197 |  |  | 546960 | 0.9906112 | 0.9670213 | 0.00372836 | 0.9922564 | 0.004268967 | 0.9922562 | 0.009222352 | [12 empty] | 995160 | 1.000224 | 0.8678712 | 0.01259199 | 0.9811985 | 0.009584695 | 0.9811924 | 0.01068612
|  |  | 427992 | 1.004922 | 0.9994305 | 0.0003804219 | 0.9999501 | 0.05433509 | 0.9999457 | 0.09404591 |  |  | 652146 | 0.9985577 | 0.9866385 | 0.001394719 | 0.9966709 | 0.005597866 | 0.9966757 | 0.004564203 |  |  | 547260 | 0.9895322 | 0.9670213 | 0.00372836 | 0.9922645 | 0.004268939 | 0.9922643 | 0.009221964 | [12 empty] | 995460 | 0.9979859 | 0.8678712 | 0.01259199 | 0.9812068 | 0.009584759 | 0.9812006 | 0.01068607
|  |  | 428292 | 1.00313 | 0.9994305 | 0.0003804219 | 0.9999501 | 0.05433509 | 0.9999457 | 0.09404591 |  |  | 652446 | 0.9995181 | 0.9866385 | 0.001394719 | 0.9966712 | 0.005597872 | 0.996676 | 0.004564209 |  |  | 547560 | 0.9895322 | 0.9670213 | 0.00372836 | 0.9922726 | 0.004268912 | 0.9922724 | 0.009221576 | [12 empty] | 995760 | 1.002462 | 0.8678712 | 0.01259199 | 0.9812151 | 0.009584824 | 0.9812089 | 0.01068602
|  |  | 428592 | 1.00313 | 0.9994305 | 0.0003804219 | 0.9999501 | 0.05433509 | 0.9999457 | 0.09404591 |  |  | 652746 | 1.000479 | 0.9866385 | 0.001394719 | 0.9966716 | 0.005597878 | 0.9966763 | 0.004564215 |  |  | 547860 | 0.9906112 | 0.9670213 | 0.00372836 | 0.9922807 | 0.004268884 | 0.9922805 | 0.009221189 | [12 empty] | 996060 | 1.002462 | 0.8678712 | 0.01259199 | 0.9812234 | 0.009584888 | 0.9812172 | 0.01068596
|  |  | 428892 | 1.004026 | 0.9994305 | 0.0003804219 | 0.9999501 | 0.05433509 | 0.9999457 | 0.09404591 |  |  | 653046 | 0.9985577 | 0.9866385 | 0.001394719 | 0.9966719 | 0.005597884 | 0.9966766 | 0.004564221 |  |  | 548160 | 0.9895322 | 0.9670213 | 0.00372836 | 0.9922888 | 0.004268857 | 0.9922886 | 0.009220803 | [12 empty] | 996360 | 0.9979859 | 0.8678712 | 0.01259199 | 0.9812316 | 0.009584952 | 0.9812254 | 0.01068591
[13 empty] | 653346 | 0.9985577 | 0.9866385 | 0.001394719 | 0.9966722 | 0.00559789 | 0.9966769 | 0.004564227 |  |  | 548460 | 0.9895322 | 0.9670213 | 0.00372836 | 0.9922968 | 0.00426883 | 0.9922966 | 0.009220418 | [12 empty] | 996660 | 0.9979859 | 0.8678712 | 0.01259199 | 0.9812399 | 0.009585016 | 0.9812337 | 0.01068586
[13 empty] | 653646 | 0.9975972 | 0.9866385 | 0.001394719 | 0.9966725 | 0.005597896 | 0.9966772 | 0.004564233 |  |  | 548760 | 0.9895322 | 0.9670213 | 0.00372836 | 0.9923049 | 0.004268803 | 0.9923047 | 0.009220034 | [12 empty] | 996960 | 0.9979859 | 0.8678712 | 0.01259199 | 0.9812481 | 0.00958508 | 0.9812419 | 0.01068581
[13 empty] | 653946 | 0.9985577 | 0.9866385 | 0.001394719 | 0.9966728 | 0.005597902 | 0.9966775 | 0.004564239 |  |  | 549060 | 0.9906112 | 0.9670213 | 0.00372836 | 0.9923129 | 0.004268776 | 0.9923127 | 0.00921965 | [12 empty] | 997260 | 0.9979859 | 0.8678712 | 0.01259199 | 0.9812563 | 0.009585145 | 0.9812501 | 0.01068576
[13 empty] | 654246 | 0.9995181 | 0.9866385 | 0.001394719 | 0.996673 | 0.005597908 | 0.9966778 | 0.004564245 |  |  | 549360 | 0.9895322 | 0.9670213 | 0.00372836 | 0.9923209 | 0.004268749 | 0.9923207 | 0.009219267 | [12 empty] | 997560 | 0.99351 | 0.8678712 | 0.01259199 | 0.9812645 | 0.009585209 | 0.9812583 | 0.01068571
[13 empty] | 654546 | 0.9995181 | 0.9866385 | 0.001394719 | 0.9966733 | 0.005597915 | 0.9966781 | 0.004564251 |  |  | 549660 | 0.9895322 | 0.9670213 | 0.00372836 | 0.9923289 | 0.004268723 | 0.9923287 | 0.009218885 | [12 empty] | 997860 | 0.9957479 | 0.8678712 | 0.01259199 | 0.9812728 | 0.009585273 | 0.9812665 | 0.01068566
[13 empty] | 654846 | 0.9985577 | 0.9866385 | 0.001394719 | 0.9966736 | 0.005597921 | 0.9966784 | 0.004564257 |  |  | 549960 | 0.9884531 | 0.9670213 | 0.00372836 | 0.9923369 | 0.004268696 | 0.9923367 | 0.009218504 | [12 empty] | 998160 | 0.99351 | 0.8678712 | 0.01259199 | 0.981281 | 0.009585337 | 0.9812747 | 0.01068561
[13 empty] | 655146 | 0.9985577 | 0.9866385 | 0.001394719 | 0.9966739 | 0.005597927 | 0.9966787 | 0.004564263 |  |  | 550260 | 0.9873741 | 0.9670213 | 0.00372836 | 0.9923449 | 0.004268669 | 0.9923447 | 0.009218123 | [12 empty] | 998460 | 0.9979859 | 0.8678712 | 0.01259199 | 0.9812891 | 0.009585401 | 0.9812829 | 0.01068556
[13 empty] | 655446 | 0.9985577 | 0.9866385 | 0.001394719 | 0.9966742 | 0.005597933 | 0.996679 | 0.004564269 |  |  | 550560 | 0.9895322 | 0.9670213 | 0.00372836 | 0.9923529 | 0.004268643 | 0.9923527 | 0.009217744 | [12 empty] | 998760 | 1.000224 | 0.8678712 | 0.01259199 | 0.9812973 | 0.009585465 | 0.9812911 | 0.01068551
[13 empty] | 655746 | 0.9985577 | 0.9866385 | 0.001394719 | 0.9966745 | 0.005597939 | 0.9966793 | 0.004564275 |  |  | 550860 | 0.9895322 | 0.9670213 | 0.00372836 | 0.9923608 | 0.004268617 | 0.9923606 | 0.009217365 | [12 empty] | 999060 | 0.9979859 | 0.8678712 | 0.01259199 | 0.9813055 | 0.009585529 | 0.9812993 | 0.01068546
[13 empty] | 656046 | 0.9995181 | 0.9866385 | 0.001394719 | 0.9966748 | 0.005597945 | 0.9966796 | 0.004564281 |  |  | 551160 | 0.9906112 | 0.9670213 | 0.00372836 | 0.9923688 | 0.00426859 | 0.9923686 | 0.009216987 | [12 empty] | 999360 | 0.9957479 | 0.8678712 | 0.01259199 | 0.9813137 | 0.009585593 | 0.9813074 | 0.01068541
[13 empty] | 656346 | 0.9985577 | 0.9866385 | 0.001394719 | 0.9966751 | 0.005597951 | 0.9966799 | 0.004564287 |  |  | 551460 | 0.9906112 | 0.9670213 | 0.00372836 | 0.9923767 | 0.004268564 | 0.9923765 | 0.009216609 | [12 empty] | 999660 | 1.000224 | 0.8678712 | 0.01259199 | 0.9813218 | 0.009585657 | 0.9813156 | 0.01068536
[13 empty] | 656646 | 0.9985577 | 0.9866385 | 0.001394719 | 0.9966754 | 0.005597957 | 0.9966802 | 0.004564293 |  |  | 551760 | 0.9916902 | 0.9670213 | 0.00372836 | 0.9923846 | 0.004268538 | 0.9923844 | 0.009216233 | [12 empty] | 999960 | 1.002462 | 0.8678712 | 0.01259199 | 0.98133 | 0.00958572 | 0.9813237 | 0.01068531
[13 empty] | 656946 | 1.000479 | 0.9866385 | 0.001394719 | 0.9966757 | 0.005597963 | 0.9966805 | 0.004564299 |  |  | 552060 | 0.9884531 | 0.9670213 | 0.00372836 | 0.9923925 | 0.004268512 | 0.9923923 | 0.009215857 | [12 empty] | 1000260 | 0.9979859 | 0.8678712 | 0.01259199 | 0.9813381 | 0.009585784 | 0.9813318 | 0.01068526
[13 empty] | 657246 | 0.9985577 | 0.9866385 | 0.001394719 | 0.996676 | 0.00559797 | 0.9966808 | 0.004564305 |  |  | 552360 | 0.9895322 | 0.9670213 | 0.00372836 | 0.9924004 | 0.004268486 | 0.9924002 | 0.009215482 | [12 empty] | 1000560 | 1.002462 | 0.8678712 | 0.01259199 | 0.9813462 | 0.009585848 | 0.98134 | 0.01068521
[13 empty] | 657546 | 1.000479 | 0.9866385 | 0.001394719 | 0.9966763 | 0.005597976 | 0.9966811 | 0.004564311 |  |  | 552660 | 0.9895322 | 0.9670213 | 0.00372836 | 0.9924083 | 0.00426846 | 0.9924081 | 0.009215108 | [12 empty] | 1000860 | 1.002462 | 0.8678712 | 0.01259199 | 0.9813543 | 0.009585912 | 0.9813481 | 0.01068516
[13 empty] | 657846 | 0.9995181 | 0.9866385 | 0.001394719 | 0.9966766 | 0.005597982 | 0.9966814 | 0.004564317 |  |  | 552960 | 0.9895322 | 0.9670213 | 0.00372836 | 0.9924162 | 0.004268435 | 0.992416 | 0.009214734 | [12 empty] | 1001160 | 0.9979859 | 0.8678712 | 0.01259199 | 0.9813624 | 0.009585976 | 0.9813562 | 0.01068511
[13 empty] | 658146 | 0.9995181 | 0.9866385 | 0.001394719 | 0.9966768 | 0.005597988 | 0.9966816 | 0.004564323 |  |  | 553260 | 0.9895322 | 0.9670213 | 0.00372836 | 0.992424 | 0.004268409 | 0.9924238 | 0.009214362 | [12 empty] | 1001460 | 1.000224 | 0.8678712 | 0.01259199 | 0.9813705 | 0.009586039 | 0.9813643 | 0.01068506
[13 empty] | 658446 | 0.9985577 | 0.9866385 | 0.001394719 | 0.9966771 | 0.005597994 | 0.9966819 | 0.004564329 |  |  | 553560 | 0.9895322 | 0.9670213 | 0.00372836 | 0.9924318 | 0.004268384 | 0.9924317 | 0.00921399 | [12 empty] | 1001760 | 1.0047 | 0.8678712 | 0.01259199 | 0.9813786 | 0.009586103 | 0.9813723 | 0.01068501
[13 empty] | 658746 | 0.9995181 | 0.9866385 | 0.001394719 | 0.9966774 | 0.005598 | 0.9966822 | 0.004564335 |  |  | 553860 | 0.9895322 | 0.9670213 | 0.00372836 | 0.9924397 | 0.004268358 | 0.9924395 | 0.009213619 | [12 empty] | 1002060 | 0.9979859 | 0.8678712 | 0.01259199 | 0.9813867 | 0.009586167 | 0.9813804 | 0.01068497
[13 empty] | 659046 | 0.9995181 | 0.9866385 | 0.001394719 | 0.9966777 | 0.005598006 | 0.9966825 | 0.004564341 |  |  | 554160 | 0.9906112 | 0.9670213 | 0.00372836 | 0.9924475 | 0.004268333 | 0.9924473 | 0.009213248 | [12 empty] | 1002360 | 0.9957479 | 0.8678712 | 0.01259199 | 0.9813948 | 0.00958623 | 0.9813885 | 0.01068492
[13 empty] | 659346 | 0.9995181 | 0.9866385 | 0.001394719 | 0.996678 | 0.005598012 | 0.9966828 | 0.004564347 |  |  | 554460 | 0.9895322 | 0.9670213 | 0.00372836 | 0.9924553 | 0.004268308 | 0.9924551 | 0.009212879 | [12 empty] | 1002660 | 0.9957479 | 0.8678712 | 0.01259199 | 0.9814028 | 0.009586294 | 0.9813965 | 0.01068487
[13 empty] | 659646 | 0.9995181 | 0.9866385 | 0.001394719 | 0.9966783 | 0.005598019 | 0.9966831 | 0.004564353 |  |  | 554760 | 0.9906112 | 0.9670213 | 0.00372836 | 0.9924631 | 0.004268283 | 0.9924629 | 0.00921251 | [12 empty] | 1002960 | 0.9979859 | 0.8678712 | 0.01259199 | 0.9814109 | 0.009586358 | 0.9814046 | 0.01068482
[13 empty] | 659946 | 0.9995181 | 0.9866385 | 0.001394719 | 0.9966786 | 0.005598025 | 0.9966834 | 0.004564359 |  |  | 555060 | 0.9895322 | 0.9670213 | 0.00372836 | 0.9924709 | 0.004268258 | 0.9924707 | 0.009212142 | [12 empty] | 1003260 | 1.002462 | 0.8678712 | 0.01259199 | 0.9814189 | 0.009586421 | 0.9814126 | 0.01068477
[13 empty] | 660246 | 0.9985577 | 0.9866385 | 0.001394719 | 0.9966788 | 0.005598031 | 0.9966837 | 0.004564365 |  |  | 555360 | 0.9916902 | 0.9670213 | 0.00372836 | 0.9924786 | 0.004268233 | 0.9924785 | 0.009211775 | [12 empty] | 1003560 | 1.002462 | 0.8678712 | 0.01259199 | 0.981427 | 0.009586485 | 0.9814207 | 0.01068472
[13 empty] | 660546 | 0.9995181 | 0.9866385 | 0.001394719 | 0.9966791 | 0.005598037 | 0.9966839 | 0.004564371 |  |  | 555660 | 0.9906112 | 0.9670213 | 0.00372836 | 0.9924864 | 0.004268208 | 0.9924862 | 0.009211408 | [12 empty] | 1003860 | 0.9957479 | 0.8678712 | 0.01259199 | 0.981435 | 0.009586548 | 0.9814287 | 0.01068468
[13 empty] | 660846 | 0.9985577 | 0.9866385 | 0.001394719 | 0.9966794 | 0.005598043 | 0.9966842 | 0.004564377 |  |  | 555960 | 0.9895322 | 0.9670213 | 0.00372836 | 0.9924941 | 0.004268183 | 0.992494 | 0.009211042 | [12 empty] | 1004160 | 1.0047 | 0.8678712 | 0.01259199 | 0.981443 | 0.009586612 | 0.9814367 | 0.01068463
[13 empty] | 661146 | 0.9995181 | 0.9866385 | 0.001394719 | 0.9966797 | 0.005598049 | 0.9966845 | 0.004564383 |  |  | 556260 | 0.9906112 | 0.9670213 | 0.00372836 | 0.9925018 | 0.004268158 | 0.9925017 | 0.009210677 | [12 empty] | 1004460 | 1.000224 | 0.8678712 | 0.01259199 | 0.981451 | 0.009586675 | 0.9814447 | 0.01068458
[13 empty] | 661446 | 0.9995181 | 0.9866385 | 0.001394719 | 0.99668 | 0.005598055 | 0.9966848 | 0.004564388 |  |  | 556560 | 0.9884531 | 0.9670213 | 0.00372836 | 0.9925096 | 0.004268134 | 0.9925094 | 0.009210313 | [12 empty] | 1004760 | 0.9957479 | 0.8678712 | 0.01259199 | 0.981459 | 0.009586738 | 0.9814527 | 0.01068453
[13 empty] | 661746 | 0.9995181 | 0.9866385 | 0.001394719 | 0.9966802 | 0.005598061 | 0.9966851 | 0.004564394 |  |  | 556860 | 0.9906112 | 0.9670213 | 0.00372836 | 0.9925173 | 0.004268109 | 0.9925171 | 0.00920995 | [12 empty] | 1005060 | 0.99351 | 0.8678712 | 0.01259199 | 0.981467 | 0.009586802 | 0.9814607 | 0.01068449
[13 empty] | 662046 | 0.9995181 | 0.9866385 | 0.001394719 | 0.9966805 | 0.005598067 | 0.9966853 | 0.0045644 |  |  | 557160 | 0.9906112 | 0.9670213 | 0.00372836 | 0.9925249 | 0.004268085 | 0.9925248 | 0.009209587 | [12 empty] | 1005360 | 0.9979859 | 0.8678712 | 0.01259199 | 0.981475 | 0.009586865 | 0.9814686 | 0.01068444
[13 empty] | 662346 | 0.9995181 | 0.9866385 | 0.001394719 | 0.9966808 | 0.005598074 | 0.9966856 | 0.004564406 |  |  | 557460 | 0.9906112 | 0.9670213 | 0.00372836 | 0.9925326 | 0.004268061 | 0.9925325 | 0.009209225 | [12 empty] | 1005660 | 1.000224 | 0.8678712 | 0.01259199 | 0.9814829 | 0.009586929 | 0.9814766 | 0.01068439
[13 empty] | 662646 | 0.9995181 | 0.9866385 | 0.001394719 | 0.9966811 | 0.00559808 | 0.9966859 | 0.004564412 |  |  | 557760 | 0.9895322 | 0.9670213 | 0.00372836 | 0.9925403 | 0.004268036 | 0.9925401 | 0.009208864 | [12 empty] | 1005960 | 1.0047 | 0.8678712 | 0.01259199 | 0.9814909 | 0.009586992 | 0.9814845 | 0.01068434
[13 empty] | 662946 | 0.9985577 | 0.9866385 | 0.001394719 | 0.9966813 | 0.005598086 | 0.9966862 | 0.004564418 |  |  | 558060 | 0.9895322 | 0.9670213 | 0.00372836 | 0.9925479 | 0.004268012 | 0.9925478 | 0.009208504 | [12 empty] | 1006260 | 1.000224 | 0.8678712 | 0.01259199 | 0.9814988 | 0.009587055 | 0.9814925 | 0.0106843
[13 empty] | 663246 | 1.000479 | 0.9866385 | 0.001394719 | 0.9966816 | 0.005598092 | 0.9966865 | 0.004564424 |  |  | 558360 | 0.9906112 | 0.9670213 | 0.00372836 | 0.9925556 | 0.004267988 | 0.9925554 | 0.009208144 | [12 empty] | 1006560 | 1.006938 | 0.8678712 | 0.01259199 | 0.9815068 | 0.009587118 | 0.9815004 | 0.01068425
[13 empty] | 663546 | 1.000479 | 0.9866385 | 0.001394719 | 0.9966819 | 0.005598098 | 0.9966867 | 0.00456443 |  |  | 558660 | 0.9895322 | 0.9670213 | 0.00372836 | 0.9925632 | 0.004267964 | 0.9925631 | 0.009207785 | [12 empty] | 1006860 | 1.000224 | 0.8678712 | 0.01259199 | 0.9815147 | 0.009587182 | 0.9815084 | 0.0106842
[13 empty] | 663846 | 0.9995181 | 0.9866385 | 0.001394719 | 0.9966822 | 0.005598104 | 0.996687 | 0.004564436 |  |  | 558960 | 0.9884531 | 0.9670213 | 0.00372836 | 0.9925708 | 0.004267941 | 0.9925707 | 0.009207427 | [12 empty] | 1007160 | 0.9957479 | 0.8678712 | 0.01259199 | 0.9815226 | 0.009587245 | 0.9815163 | 0.01068416
[13 empty] | 664146 | 1.000479 | 0.9866385 | 0.001394719 | 0.9966824 | 0.00559811 | 0.9966873 | 0.004564442 |  |  | 559260 | 0.9906112 | 0.9670213 | 0.00372836 | 0.9925784 | 0.004267917 | 0.9925783 | 0.00920707 | [12 empty] | 1007460 | 0.9957479 | 0.8678712 | 0.01259199 | 0.9815305 | 0.009587308 | 0.9815242 | 0.01068411
[13 empty] | 664446 | 0.9995181 | 0.9866385 | 0.001394719 | 0.9966827 | 0.005598116 | 0.9966876 | 0.004564448 |  |  | 559560 | 0.9906112 | 0.9670213 | 0.00372836 | 0.992586 | 0.004267893 | 0.9925859 | 0.009206713 | [12 empty] | 1007760 | 1.000224 | 0.8678712 | 0.01259199 | 0.9815385 | 0.009587371 | 0.9815321 | 0.01068406
[13 empty] | 664746 | 0.9995181 | 0.9866385 | 0.001394719 | 0.996683 | 0.005598122 | 0.9966878 | 0.004564454 |  |  | 559860 | 0.9895322 | 0.9670213 | 0.00372836 | 0.9925936 | 0.00426787 | 0.9925935 | 0.009206357 | [12 empty] | 1008060 | 0.9979859 | 0.8678712 | 0.01259199 | 0.9815463 | 0.009587434 | 0.98154 | 0.01068402
[13 empty] | 665046 | 1.000479 | 0.9866385 | 0.001394719 | 0.9966833 | 0.005598129 | 0.9966881 | 0.00456446 |  |  | 560160 | 0.9895322 | 0.9670213 | 0.00372836 | 0.9926012 | 0.004267846 | 0.992601 | 0.009206002 | [12 empty] | 1008360 | 0.9979859 | 0.8678712 | 0.01259199 | 0.9815542 | 0.009587497 | 0.9815479 | 0.01068397
[13 empty] | 665346 | 1.000479 | 0.9866385 | 0.001394719 | 0.9966835 | 0.005598135 | 0.9966884 | 0.004564466 |  |  | 560460 | 0.9895322 | 0.9670213 | 0.00372836 | 0.9926087 | 0.004267823 | 0.9926086 | 0.009205648 | [12 empty] | 1008660 | 0.99351 | 0.8678712 | 0.01259199 | 0.9815621 | 0.00958756 | 0.9815557 | 0.01068393
[13 empty] | 665646 | 0.9995181 | 0.9866385 | 0.001394719 | 0.9966838 | 0.005598141 | 0.9966886 | 0.004564472 |  |  | 560760 | 0.9906112 | 0.9670213 | 0.00372836 | 0.9926163 | 0.004267799 | 0.9926161 | 0.009205294 | [12 empty] | 1008960 | 0.99351 | 0.8678712 | 0.01259199 | 0.98157 | 0.009587623 | 0.9815636 | 0.01068388
[13 empty] | 665946 | 0.9995181 | 0.9866385 | 0.001394719 | 0.9966841 | 0.005598147 | 0.9966889 | 0.004564478 |  |  | 561060 | 0.9884531 | 0.9670213 | 0.00372836 | 0.9926238 | 0.004267776 | 0.9926237 | 0.009204941 | [12 empty] | 1009260 | 0.9979859 | 0.8678712 | 0.01259199 | 0.9815778 | 0.009587686 | 0.9815714 | 0.01068383
[13 empty] | 666246 | 0.9985577 | 0.9866385 | 0.001394719 | 0.9966843 | 0.005598153 | 0.9966892 | 0.004564483 |  |  | 561360 | 0.9895322 | 0.9670213 | 0.00372836 | 0.9926313 | 0.004267753 | 0.9926312 | 0.009204589 | [12 empty] | 1009560 | 1.002462 | 0.8678712 | 0.01259199 | 0.9815857 | 0.009587749 | 0.9815793 | 0.01068379
[13 empty] | 666546 | 0.9985577 | 0.9866385 | 0.001394719 | 0.9966846 | 0.005598159 | 0.9966894 | 0.004564489 |  |  | 561660 | 0.9895322 | 0.9670213 | 0.00372836 | 0.9926388 | 0.00426773 | 0.9926387 | 0.009204238 | [12 empty] | 1009860 | 1.002462 | 0.8678712 | 0.01259199 | 0.9815935 | 0.009587812 | 0.9815871 | 0.01068374
[13 empty] | 666846 | 1.000479 | 0.9866385 | 0.001394719 | 0.9966849 | 0.005598165 | 0.9966897 | 0.004564495 |  |  | 561960 | 0.9906112 | 0.9670213 | 0.00372836 | 0.9926463 | 0.004267707 | 0.9926462 | 0.009203887 | [12 empty] | 1010160 | 1.002462 | 0.8678712 | 0.01259199 | 0.9816014 | 0.009587875 | 0.981595 | 0.0106837
[13 empty] | 667146 | 0.9995181 | 0.9866385 | 0.001394719 | 0.9966851 | 0.005598171 | 0.99669 | 0.004564501 |  |  | 562260 | 0.9906112 | 0.9670213 | 0.00372836 | 0.9926538 | 0.004267684 | 0.9926537 | 0.009203538 | [12 empty] | 1010460 | 0.9979859 | 0.8678712 | 0.01259199 | 0.9816092 | 0.009587938 | 0.9816028 | 0.01068365
[13 empty] | 667446 | 1.000479 | 0.9866385 | 0.001394719 | 0.9966854 | 0.005598177 | 0.9966903 | 0.004564507 |  |  | 562560 | 0.9906112 | 0.9670213 | 0.00372836 | 0.9926613 | 0.004267662 | 0.9926611 | 0.009203188 | [12 empty] | 1010760 | 0.991272 | 0.8678712 | 0.01259199 | 0.981617 | 0.009588 | 0.9816106 | 0.01068361
[13 empty] | 667746 | 0.9995181 | 0.9866385 | 0.001394719 | 0.9966857 | 0.005598183 | 0.9966905 | 0.004564513 |  |  | 562860 | 0.9906112 | 0.9670213 | 0.00372836 | 0.9926687 | 0.004267639 | 0.9926686 | 0.00920284 | [12 empty] | 1011060 | 0.9957479 | 0.8678712 | 0.01259199 | 0.9816248 | 0.009588063 | 0.9816184 | 0.01068356
[13 empty] | 668046 | 0.9985577 | 0.9866385 | 0.001394719 | 0.9966859 | 0.00559819 | 0.9966908 | 0.004564519 |  |  | 563160 | 0.9895322 | 0.9670213 | 0.00372836 | 0.9926762 | 0.004267617 | 0.992676 | 0.009202493 | [12 empty] | 1011360 | 0.991272 | 0.8678712 | 0.01259199 | 0.9816326 | 0.009588126 | 0.9816262 | 0.01068352
[13 empty] | 668346 | 1.000479 | 0.9866385 | 0.001394719 | 0.9966862 | 0.005598196 | 0.996691 | 0.004564525 |  |  | 563460 | 0.9916902 | 0.9670213 | 0.00372836 | 0.9926836 | 0.004267594 | 0.9926835 | 0.009202146 | [12 empty] | 1011660 | 0.9979859 | 0.8678712 | 0.01259199 | 0.9816404 | 0.009588189 | 0.981634 | 0.01068347
[13 empty] | 668646 | 0.9995181 | 0.9866385 | 0.001394719 | 0.9966865 | 0.005598202 | 0.9966913 | 0.004564531 |  |  | 563760 | 0.9895322 | 0.9670213 | 0.00372836 | 0.992691 | 0.004267572 | 0.9926909 | 0.0092018 | [12 empty] | 1011960 | 0.9867961 | 0.8678712 | 0.01259199 | 0.9816482 | 0.009588251 | 0.9816417 | 0.01068343
[13 empty] | 668946 | 1.000479 | 0.9866385 | 0.001394719 | 0.9966867 | 0.005598208 | 0.9966916 | 0.004564537 |  |  | 564060 | 0.9906112 | 0.9670213 | 0.00372836 | 0.9926984 | 0.004267549 | 0.9926983 | 0.009201454 | [12 empty] | 1012260 | 0.99351 | 0.8678712 | 0.01259199 | 0.9816559 | 0.009588314 | 0.9816495 | 0.01068338
[13 empty] | 669246 | 0.9995181 | 0.9866385 | 0.001394719 | 0.996687 | 0.005598214 | 0.9966918 | 0.004564543 |  |  | 564360 | 0.9895322 | 0.9670213 | 0.00372836 | 0.9927058 | 0.004267527 | 0.9927057 | 0.00920111 | [12 empty] | 1012560 | 0.991272 | 0.8678712 | 0.01259199 | 0.9816637 | 0.009588377 | 0.9816573 | 0.01068334
[13 empty] | 669546 | 0.9995181 | 0.9866385 | 0.001394719 | 0.9966872 | 0.00559822 | 0.9966921 | 0.004564548 |  |  | 564660 | 0.9895322 | 0.9670213 | 0.00372836 | 0.9927132 | 0.004267505 | 0.9927131 | 0.009200766 | [12 empty] | 1012860 | 0.9979859 | 0.8678712 | 0.01259199 | 0.9816715 | 0.009588439 | 0.981665 | 0.01068329
[13 empty] | 669846 | 0.9995181 | 0.9866385 | 0.001394719 | 0.9966875 | 0.005598226 | 0.9966924 | 0.004564554 |  |  | 564960 | 0.9906112 | 0.9670213 | 0.00372836 | 0.9927206 | 0.004267483 | 0.9927205 | 0.009200423 | [12 empty] | 1013160 | 0.99351 | 0.8678712 | 0.01259199 | 0.9816792 | 0.009588502 | 0.9816727 | 0.01068325
[13 empty] | 670146 | 0.9985577 | 0.9866385 | 0.001394719 | 0.9966878 | 0.005598232 | 0.9966926 | 0.00456456 |  |  | 565260 | 0.9906112 | 0.9670213 | 0.00372836 | 0.9927279 | 0.004267461 | 0.9927278 | 0.00920008 | [12 empty] | 1013460 | 0.9979859 | 0.8678712 | 0.01259199 | 0.9816869 | 0.009588564 | 0.9816805 | 0.01068321
[13 empty] | 670446 | 1.000479 | 0.9866385 | 0.001394719 | 0.996688 | 0.005598238 | 0.9966929 | 0.004564566 |  |  | 565560 | 0.9906112 | 0.9670213 | 0.00372836 | 0.9927353 | 0.004267439 | 0.9927352 | 0.009199738 | [12 empty] | 1013760 | 0.99351 | 0.8678712 | 0.01259199 | 0.9816947 | 0.009588627 | 0.9816882 | 0.01068316
[13 empty] | 670746 | 1.000479 | 0.9866385 | 0.001394719 | 0.9966883 | 0.005598244 | 0.9966931 | 0.004564572 |  |  | 565860 | 0.9895322 | 0.9670213 | 0.00372836 | 0.9927426 | 0.004267418 | 0.9927425 | 0.009199397 | [12 empty] | 1014060 | 0.991272 | 0.8678712 | 0.01259199 | 0.9817024 | 0.009588689 | 0.9816959 | 0.01068312
[13 empty] | 671046 | 1.001439 | 0.9866385 | 0.001394719 | 0.9966885 | 0.00559825 | 0.9966934 | 0.004564578 |  |  | 566160 | 0.9895322 | 0.9670213 | 0.00372836 | 0.9927499 | 0.004267396 | 0.9927498 | 0.009199057 | [12 empty] | 1014360 | 0.99351 | 0.8678712 | 0.01259199 | 0.9817101 | 0.009588752 | 0.9817036 | 0.01068307
[13 empty] | 671346 | 1.001439 | 0.9866385 | 0.001394719 | 0.9966888 | 0.005598256 | 0.9966937 | 0.004564584 |  |  | 566460 | 0.9906112 | 0.9670213 | 0.00372836 | 0.9927573 | 0.004267374 | 0.9927571 | 0.009198718 | [12 empty] | 1014660 | 0.991272 | 0.8678712 | 0.01259199 | 0.9817178 | 0.009588814 | 0.9817113 | 0.01068303
[13 empty] | 671646 | 1.000479 | 0.9866385 | 0.001394719 | 0.996689 | 0.005598262 | 0.9966939 | 0.00456459 |  |  | 566760 | 0.9916902 | 0.9670213 | 0.00372836 | 0.9927646 | 0.004267353 | 0.9927644 | 0.009198379 | [12 empty] | 1014960 | 0.991272 | 0.8678712 | 0.01259199 | 0.9817255 | 0.009588877 | 0.981719 | 0.01068299
[13 empty] | 671946 | 1.001439 | 0.9866385 | 0.001394719 | 0.9966893 | 0.005598269 | 0.9966942 | 0.004564595 |  |  | 567060 | 0.9906112 | 0.9670213 | 0.00372836 | 0.9927718 | 0.004267331 | 0.9927717 | 0.009198041 | [12 empty] | 1015260 | 0.9890341 | 0.8678712 | 0.01259199 | 0.9817332 | 0.009588939 | 0.9817267 | 0.01068294
[13 empty] | 672246 | 1.000479 | 0.9866385 | 0.001394719 | 0.9966895 | 0.005598275 | 0.9966944 | 0.004564601 |  |  | 567360 | 0.9895322 | 0.9670213 | 0.00372836 | 0.9927791 | 0.00426731 | 0.992779 | 0.009197704 | [12 empty] | 1015560 | 1.000224 | 0.8678712 | 0.01259199 | 0.9817408 | 0.009589001 | 0.9817343 | 0.0106829
[13 empty] | 672546 | 1.001439 | 0.9866385 | 0.001394719 | 0.9966898 | 0.005598281 | 0.9966947 | 0.004564607 |  |  | 567660 | 0.9916902 | 0.9670213 | 0.00372836 | 0.9927864 | 0.004267289 | 0.9927863 | 0.009197367 | [12 empty] | 1015860 | 0.99351 | 0.8678712 | 0.01259199 | 0.9817485 | 0.009589064 | 0.981742 | 0.01068286
[13 empty] | 672846 | 0.9995181 | 0.9866385 | 0.001394719 | 0.99669 | 0.005598287 | 0.9966949 | 0.004564613 |  |  | 567960 | 0.9906112 | 0.9670213 | 0.00372836 | 0.9927936 | 0.004267268 | 0.9927935 | 0.009197031 | [12 empty] | 1016160 | 0.991272 | 0.8678712 | 0.01259199 | 0.9817562 | 0.009589126 | 0.9817497 | 0.01068281
[13 empty] | 673146 | 0.9995181 | 0.9866385 | 0.001394719 | 0.9966903 | 0.005598293 | 0.9966952 | 0.004564619 |  |  | 568260 | 0.9906112 | 0.9670213 | 0.00372836 | 0.9928009 | 0.004267247 | 0.9928008 | 0.009196696 | [12 empty] | 1016460 | 0.991272 | 0.8678712 | 0.01259199 | 0.9817638 | 0.009589188 | 0.9817573 | 0.01068277
[13 empty] | 673446 | 1.000479 | 0.9866385 | 0.001394719 | 0.9966906 | 0.005598299 | 0.9966954 | 0.004564625 |  |  | 568560 | 0.9895322 | 0.9670213 | 0.00372836 | 0.9928081 | 0.004267226 | 0.992808 | 0.009196362 | [12 empty] | 1016760 | 1.000224 | 0.8678712 | 0.01259199 | 0.9817714 | 0.009589251 | 0.9817649 | 0.01068273
[13 empty] | 673746 | 1.000479 | 0.9866385 | 0.001394719 | 0.9966908 | 0.005598305 | 0.9966957 | 0.004564631 |  |  | 568860 | 0.9916902 | 0.9670213 | 0.00372836 | 0.9928153 | 0.004267205 | 0.9928152 | 0.009196028 | [12 empty] | 1017060 | 0.99351 | 0.8678712 | 0.01259199 | 0.9817791 | 0.009589313 | 0.9817726 | 0.01068269
[13 empty] | 674046 | 1.000479 | 0.9866385 | 0.001394719 | 0.9966911 | 0.005598311 | 0.9966959 | 0.004564636 |  |  | 569160 | 0.9906112 | 0.9670213 | 0.00372836 | 0.9928225 | 0.004267184 | 0.9928224 | 0.009195695 | [12 empty] | 1017360 | 0.9890341 | 0.8678712 | 0.01259199 | 0.9817867 | 0.009589375 | 0.9817802 | 0.01068264
[13 empty] | 674346 | 1.000479 | 0.9866385 | 0.001394719 | 0.9966913 | 0.005598317 | 0.9966962 | 0.004564642 |  |  | 569460 | 0.9906112 | 0.9670213 | 0.00372836 | 0.9928297 | 0.004267164 | 0.9928296 | 0.009195363 | [12 empty] | 1017660 | 0.9979859 | 0.8678712 | 0.01259199 | 0.9817943 | 0.009589437 | 0.9817878 | 0.0106826
[13 empty] | 674646 | 0.9985577 | 0.9866385 | 0.001394719 | 0.9966915 | 0.005598323 | 0.9966964 | 0.004564648 |  |  | 569760 | 0.9916902 | 0.9670213 | 0.00372836 | 0.9928369 | 0.004267143 | 0.9928368 | 0.009195032 | [12 empty] | 1017960 | 0.991272 | 0.8678712 | 0.01259199 | 0.9818019 | 0.009589499 | 0.9817954 | 0.01068256
[13 empty] | 674946 | 1.000479 | 0.9866385 | 0.001394719 | 0.9966918 | 0.005598329 | 0.9966967 | 0.004564654 |  |  | 570060 | 0.9895322 | 0.9670213 | 0.00372836 | 0.9928441 | 0.004267122 | 0.992844 | 0.009194701 | [12 empty] | 1018260 | 0.9890341 | 0.8678712 | 0.01259199 | 0.9818095 | 0.009589561 | 0.981803 | 0.01068252
[13 empty] | 675246 | 1.000479 | 0.9866385 | 0.001394719 | 0.996692 | 0.005598335 | 0.9966969 | 0.00456466 |  |  | 570360 | 0.9895322 | 0.9670213 | 0.00372836 | 0.9928513 | 0.004267102 | 0.9928512 | 0.009194371 | [12 empty] | 1018560 | 0.991272 | 0.8678712 | 0.01259199 | 0.9818171 | 0.009589623 | 0.9818105 | 0.01068247
[13 empty] | 675546 | 0.9995181 | 0.9866385 | 0.001394719 | 0.9966923 | 0.005598341 | 0.9966972 | 0.004564666 |  |  | 570660 | 0.9916902 | 0.9670213 | 0.00372836 | 0.9928584 | 0.004267082 | 0.9928583 | 0.009194042 | [12 empty] | 1018860 | 0.991272 | 0.8678712 | 0.01259199 | 0.9818247 | 0.009589685 | 0.9818181 | 0.01068243
[13 empty] | 675846 | 0.9995181 | 0.9866385 | 0.001394719 | 0.9966925 | 0.005598347 | 0.9966974 | 0.004564671 |  |  | 570960 | 0.9906112 | 0.9670213 | 0.00372836 | 0.9928655 | 0.004267061 | 0.9928655 | 0.009193713 | [12 empty] | 1019160 | 0.9979859 | 0.8678712 | 0.01259199 | 0.9818322 | 0.009589747 | 0.9818257 | 0.01068239
[13 empty] | 676146 | 1.001439 | 0.9866385 | 0.001394719 | 0.9966928 | 0.005598353 | 0.9966977 | 0.004564677 |  |  | 571260 | 0.9906112 | 0.9670213 | 0.00372836 | 0.9928727 | 0.004267041 | 0.9928726 | 0.009193385 | [12 empty] | 1019460 | 0.99351 | 0.8678712 | 0.01259199 | 0.9818398 | 0.009589809 | 0.9818332 | 0.01068235
[13 empty] | 676446 | 1.000479 | 0.9866385 | 0.001394719 | 0.996693 | 0.005598359 | 0.9966979 | 0.004564683 |  |  | 571560 | 0.9906112 | 0.9670213 | 0.00372836 | 0.9928798 | 0.004267021 | 0.9928797 | 0.009193058 | [12 empty] | 1019760 | 0.99351 | 0.8678712 | 0.01259199 | 0.9818473 | 0.009589871 | 0.9818408 | 0.01068231
[13 empty] | 676746 | 1.000479 | 0.9866385 | 0.001394719 | 0.9966933 | 0.005598365 | 0.9966982 | 0.004564689 |  |  | 571860 | 0.9906112 | 0.9670213 | 0.00372836 | 0.9928869 | 0.004267001 | 0.9928868 | 0.009192731 | [12 empty] | 1020060 | 0.99351 | 0.8678712 | 0.01259199 | 0.9818549 | 0.009589933 | 0.9818483 | 0.01068227
[13 empty] | 677046 | 0.9995181 | 0.9866385 | 0.001394719 | 0.9966935 | 0.005598371 | 0.9966984 | 0.004564695 |  |  | 572160 | 0.9906112 | 0.9670213 | 0.00372836 | 0.992894 | 0.004266981 | 0.9928939 | 0.009192406 | [12 empty] | 1020360 | 0.9890341 | 0.8678712 | 0.01259199 | 0.9818624 | 0.009589995 | 0.9818559 | 0.01068222
[13 empty] | 677346 | 1.000479 | 0.9866385 | 0.001394719 | 0.9966938 | 0.005598377 | 0.9966987 | 0.0045647 |  |  | 572460 | 0.9927692 | 0.9670213 | 0.00372836 | 0.9929011 | 0.004266961 | 0.992901 | 0.009192081 | [12 empty] | 1020660 | 0.991272 | 0.8678712 | 0.01259199 | 0.9818699 | 0.009590057 | 0.9818634 | 0.01068218
[13 empty] | 677646 | 1.000479 | 0.9866385 | 0.001394719 | 0.996694 | 0.005598383 | 0.9966989 | 0.004564706 |  |  | 572760 | 0.9895322 | 0.9670213 | 0.00372836 | 0.9929081 | 0.004266942 | 0.992908 | 0.009191756 | [12 empty] | 1020960 | 1.0047 | 0.8678712 | 0.01259199 | 0.9818775 | 0.009590119 | 0.9818709 | 0.01068214
[13 empty] | 677946 | 0.9995181 | 0.9866385 | 0.001394719 | 0.9966942 | 0.005598389 | 0.9966992 | 0.004564712 |  |  | 573060 | 0.9916902 | 0.9670213 | 0.00372836 | 0.9929152 | 0.004266922 | 0.9929151 | 0.009191433 | [12 empty] | 1021260 | 0.99351 | 0.8678712 | 0.01259199 | 0.981885 | 0.00959018 | 0.9818784 | 0.0106821
[13 empty] | 678246 | 1.000479 | 0.9866385 | 0.001394719 | 0.9966945 | 0.005598395 | 0.9966994 | 0.004564718 |  |  | 573360 | 0.9927692 | 0.9670213 | 0.00372836 | 0.9929222 | 0.004266903 | 0.9929222 | 0.00919111 | [12 empty] | 1021560 | 1.002462 | 0.8678712 | 0.01259199 | 0.9818925 | 0.009590242 | 0.9818859 | 0.01068206
[13 empty] | 678546 | 1.000479 | 0.9866385 | 0.001394719 | 0.9966947 | 0.005598401 | 0.9966996 | 0.004564723 |  |  | 573660 | 0.9916902 | 0.9670213 | 0.00372836 | 0.9929293 | 0.004266883 | 0.9929292 | 0.009190788 | [12 empty] | 1021860 | 0.9957479 | 0.8678712 | 0.01259199 | 0.9819 | 0.009590304 | 0.9818934 | 0.01068202
[13 empty] | 678846 | 0.9985577 | 0.9866385 | 0.001394719 | 0.996695 | 0.005598407 | 0.9966999 | 0.004564729 |  |  | 573960 | 0.9906112 | 0.9670213 | 0.00372836 | 0.9929363 | 0.004266864 | 0.9929362 | 0.009190466 | [12 empty] | 1022160 | 0.99351 | 0.8678712 | 0.01259199 | 0.9819074 | 0.009590365 | 0.9819009 | 0.01068198
[13 empty] | 679146 | 1.001439 | 0.9866385 | 0.001394719 | 0.9966952 | 0.005598413 | 0.9967001 | 0.004564735 |  |  | 574260 | 0.9906112 | 0.9670213 | 0.00372836 | 0.9929433 | 0.004266844 | 0.9929432 | 0.009190146 | [12 empty] | 1022460 | 0.9845582 | 0.8678712 | 0.01259199 | 0.9819149 | 0.009590427 | 0.9819083 | 0.01068194
[13 empty] | 679446 | 1.000479 | 0.9866385 | 0.001394719 | 0.9966954 | 0.005598419 | 0.9967004 | 0.004564741 |  |  | 574560 | 0.9895322 | 0.9670213 | 0.00372836 | 0.9929503 | 0.004266825 | 0.9929502 | 0.009189825 | [12 empty] | 1022760 | 0.9957479 | 0.8678712 | 0.01259199 | 0.9819224 | 0.009590489 | 0.9819158 | 0.0106819
[13 empty] | 679746 | 1.000479 | 0.9866385 | 0.001394719 | 0.9966957 | 0.005598425 | 0.9967006 | 0.004564747 |  |  | 574860 | 0.9916902 | 0.9670213 | 0.00372836 | 0.9929573 | 0.004266806 | 0.9929572 | 0.009189506 | [12 empty] | 1023060 | 0.99351 | 0.8678712 | 0.01259199 | 0.9819298 | 0.00959055 | 0.9819232 | 0.01068186
[13 empty] | 680046 | 0.9995181 | 0.9866385 | 0.001394719 | 0.9966959 | 0.005598431 | 0.9967008 | 0.004564752 |  |  | 575160 | 0.9906112 | 0.9670213 | 0.00372836 | 0.9929643 | 0.004266787 | 0.9929642 | 0.009189187 | [12 empty] | 1023360 | 0.9957479 | 0.8678712 | 0.01259199 | 0.9819373 | 0.009590612 | 0.9819307 | 0.01068182
[13 empty] | 680346 | 1.001439 | 0.9866385 | 0.001394719 | 0.9966961 | 0.005598437 | 0.9967011 | 0.004564758 |  |  | 575460 | 0.9906112 | 0.9670213 | 0.00372836 | 0.9929712 | 0.004266768 | 0.9929712 | 0.00918887 | [12 empty] | 1023660 | 0.991272 | 0.8678712 | 0.01259199 | 0.9819447 | 0.009590673 | 0.9819381 | 0.01068178
[13 empty] | 680646 | 0.9995181 | 0.9866385 | 0.001394719 | 0.9966964 | 0.005598443 | 0.9967013 | 0.004564764 |  |  | 575760 | 0.9895322 | 0.9670213 | 0.00372836 | 0.9929782 | 0.004266749 | 0.9929781 | 0.009188552 | [12 empty] | 1023960 | 0.9957479 | 0.8678712 | 0.01259199 | 0.9819522 | 0.009590735 | 0.9819455 | 0.01068174
[13 empty] | 680946 | 0.9995181 | 0.9866385 | 0.001394719 | 0.9966966 | 0.005598449 | 0.9967015 | 0.00456477 |  |  | 576060 | 0.9895322 | 0.9670213 | 0.00372836 | 0.9929851 | 0.00426673 | 0.9929851 | 0.009188236 | [12 empty] | 1024260 | 0.991272 | 0.8678712 | 0.01259199 | 0.9819596 | 0.009590796 | 0.981953 | 0.0106817
[13 empty] | 681246 | 0.9985577 | 0.9866385 | 0.001394719 | 0.9966969 | 0.005598455 | 0.9967018 | 0.004564775 |  |  | 576360 | 0.9916902 | 0.9670213 | 0.00372836 | 0.9929921 | 0.004266712 | 0.992992 | 0.00918792 | [12 empty] | 1024560 | 0.991272 | 0.8678712 | 0.01259199 | 0.981967 | 0.009590858 | 0.9819604 | 0.01068166
[13 empty] | 681546 | 0.9995181 | 0.9866385 | 0.001394719 | 0.9966971 | 0.005598461 | 0.996702 | 0.004564781 |  |  | 576660 | 0.9906112 | 0.9670213 | 0.00372836 | 0.992999 | 0.004266693 | 0.9929989 | 0.009187605 | [12 empty] | 1024860 | 0.9890341 | 0.8678712 | 0.01259199 | 0.9819744 | 0.009590919 | 0.9819678 | 0.01068162
[13 empty] | 681846 | 0.9985577 | 0.9866385 | 0.001394719 | 0.9966973 | 0.005598467 | 0.9967023 | 0.004564787 |  |  | 576960 | 0.9927692 | 0.9670213 | 0.00372836 | 0.9930059 | 0.004266674 | 0.9930058 | 0.00918729 | [12 empty] | 1025160 | 0.9957479 | 0.8678712 | 0.01259199 | 0.9819818 | 0.009590981 | 0.9819752 | 0.01068158
[13 empty] | 682146 | 1.000479 | 0.9866385 | 0.001394719 | 0.9966976 | 0.005598473 | 0.9967025 | 0.004564793 |  |  | 577260 | 0.9916902 | 0.9670213 | 0.00372836 | 0.9930128 | 0.004266656 | 0.9930127 | 0.009186977 | [12 empty] | 1025460 | 0.99351 | 0.8678712 | 0.01259199 | 0.9819892 | 0.009591042 | 0.9819825 | 0.01068154
[13 empty] | 682446 | 0.9995181 | 0.9866385 | 0.001394719 | 0.9966978 | 0.005598479 | 0.9967027 | 0.004564798 |  |  | 577560 | 0.9927692 | 0.9670213 | 0.00372836 | 0.9930197 | 0.004266638 | 0.9930196 | 0.009186663 | [12 empty] | 1025760 | 0.99351 | 0.8678712 | 0.01259199 | 0.9819966 | 0.009591103 | 0.9819899 | 0.0106815
[13 empty] | 682746 | 1.000479 | 0.9866385 | 0.001394719 | 0.996698 | 0.005598485 | 0.996703 | 0.004564804 |  |  | 577860 | 0.9916902 | 0.9670213 | 0.00372836 | 0.9930266 | 0.004266619 | 0.9930265 | 0.009186351 | [12 empty] | 1026060 | 0.9957479 | 0.8678712 | 0.01259199 | 0.9820039 | 0.009591165 | 0.9819973 | 0.01068146
[13 empty] | 683046 | 0.9995181 | 0.9866385 | 0.001394719 | 0.9966982 | 0.005598491 | 0.9967032 | 0.00456481 |  |  | 578160 | 0.9916902 | 0.9670213 | 0.00372836 | 0.9930334 | 0.004266601 | 0.9930334 | 0.009186039 | [12 empty] | 1026360 | 0.9957479 | 0.8678712 | 0.01259199 | 0.9820113 | 0.009591226 | 0.9820046 | 0.01068142
[13 empty] | 683346 | 1.000479 | 0.9866385 | 0.001394719 | 0.9966985 | 0.005598497 | 0.9967034 | 0.004564815 |  |  | 578460 | 0.9895322 | 0.9670213 | 0.00372836 | 0.9930403 | 0.004266583 | 0.9930402 | 0.009185729 | [12 empty] | 1026660 | 0.99351 | 0.8678712 | 0.01259199 | 0.9820186 | 0.009591287 | 0.982012 | 0.01068138
[13 empty] | 683646 | 0.9995181 | 0.9866385 | 0.001394719 | 0.9966987 | 0.005598503 | 0.9967036 | 0.004564821 |  |  | 578760 | 0.9895322 | 0.9670213 | 0.00372836 | 0.9930471 | 0.004266565 | 0.9930471 | 0.009185418 | [12 empty] | 1026960 | 0.99351 | 0.8678712 | 0.01259199 | 0.982026 | 0.009591348 | 0.9820193 | 0.01068134
[13 empty] | 683946 | 1.001439 | 0.9866385 | 0.001394719 | 0.9966989 | 0.005598509 | 0.9967039 | 0.004564827 |  |  | 579060 | 0.9906112 | 0.9670213 | 0.00372836 | 0.993054 | 0.004266547 | 0.9930539 | 0.009185109 | [12 empty] | 1027260 | 0.991272 | 0.8678712 | 0.01259199 | 0.9820333 | 0.009591409 | 0.9820267 | 0.0106813
[13 empty] | 684246 | 1.001439 | 0.9866385 | 0.001394719 | 0.9966992 | 0.005598515 | 0.9967041 | 0.004564832 |  |  | 579360 | 0.9916902 | 0.9670213 | 0.00372836 | 0.9930608 | 0.004266529 | 0.9930607 | 0.0091848 | [12 empty] | 1027560 | 0.991272 | 0.8678712 | 0.01259199 | 0.9820407 | 0.009591471 | 0.982034 | 0.01068126
[13 empty] | 684546 | 1.000479 | 0.9866385 | 0.001394719 | 0.9966994 | 0.00559852 | 0.9967043 | 0.004564838 |  |  | 579660 | 0.9906112 | 0.9670213 | 0.00372836 | 0.9930676 | 0.004266511 | 0.9930675 | 0.009184492 | [12 empty] | 1027860 | 0.99351 | 0.8678712 | 0.01259199 | 0.982048 | 0.009591532 | 0.9820413 | 0.01068122
[13 empty] | 684846 | 0.9995181 | 0.9866385 | 0.001394719 | 0.9966996 | 0.005598526 | 0.9967046 | 0.004564844 |  |  | 579960 | 0.9895322 | 0.9670213 | 0.00372836 | 0.9930744 | 0.004266494 | 0.9930743 | 0.009184184 | [12 empty] | 1028160 | 0.991272 | 0.8678712 | 0.01259199 | 0.9820553 | 0.009591593 | 0.9820486 | 0.01068119
[13 empty] | 685146 | 1.000479 | 0.9866385 | 0.001394719 | 0.9966998 | 0.005598532 | 0.9967048 | 0.00456485 |  |  | 580260 | 0.9916902 | 0.9670213 | 0.00372836 | 0.9930812 | 0.004266476 | 0.9930811 | 0.009183877 | [12 empty] | 1028460 | 0.991272 | 0.8678712 | 0.01259199 | 0.9820626 | 0.009591654 | 0.9820559 | 0.01068115
[13 empty] | 685446 | 1.000479 | 0.9866385 | 0.001394719 | 0.9967001 | 0.005598538 | 0.996705 | 0.004564855 |  |  | 580560 | 0.9938482 | 0.9670213 | 0.00372836 | 0.993088 | 0.004266459 | 0.9930879 | 0.009183571 | [12 empty] | 1028760 | 0.9890341 | 0.8678712 | 0.01259199 | 0.9820699 | 0.009591715 | 0.9820632 | 0.01068111
[13 empty] | 685746 | 1.000479 | 0.9866385 | 0.001394719 | 0.9967003 | 0.005598544 | 0.9967052 | 0.004564861 |  |  | 580860 | 0.9906112 | 0.9670213 | 0.00372836 | 0.9930947 | 0.004266441 | 0.9930947 | 0.009183266 | [12 empty] | 1029060 | 0.99351 | 0.8678712 | 0.01259199 | 0.9820772 | 0.009591776 | 0.9820705 | 0.01068107
[13 empty] | 686046 | 0.9995181 | 0.9866385 | 0.001394719 | 0.9967005 | 0.00559855 | 0.9967055 | 0.004564867 |  |  | 581160 | 0.9906112 | 0.9670213 | 0.00372836 | 0.9931015 | 0.004266424 | 0.9931014 | 0.009182961 | [12 empty] | 1029360 | 0.9979859 | 0.8678712 | 0.01259199 | 0.9820845 | 0.009591837 | 0.9820778 | 0.01068103
[13 empty] | 686346 | 1.000479 | 0.9866385 | 0.001394719 | 0.9967007 | 0.005598556 | 0.9967057 | 0.004564872 |  |  | 581460 | 0.9906112 | 0.9670213 | 0.00372836 | 0.9931082 | 0.004266406 | 0.9931082 | 0.009182657 | [12 empty] | 1029660 | 0.991272 | 0.8678712 | 0.01259199 | 0.9820917 | 0.009591898 | 0.982085 | 0.01068099
[13 empty] | 686646 | 0.9985577 | 0.9866385 | 0.001394719 | 0.996701 | 0.005598562 | 0.9967059 | 0.004564878 |  |  | 581760 | 0.9916902 | 0.9670213 | 0.00372836 | 0.993115 | 0.004266389 | 0.9931149 | 0.009182353 | [12 empty] | 1029960 | 0.9867961 | 0.8678712 | 0.01259199 | 0.982099 | 0.009591959 | 0.9820923 | 0.01068096
[13 empty] | 686946 | 0.9995181 | 0.9866385 | 0.001394719 | 0.9967012 | 0.005598568 | 0.9967061 | 0.004564884 |  |  | 582060 | 0.9906112 | 0.9670213 | 0.00372836 | 0.9931217 | 0.004266372 | 0.9931216 | 0.009182051 | [12 empty] | 1030260 | 1.000224 | 0.8678712 | 0.01259199 | 0.9821063 | 0.009592019 | 0.9820996 | 0.01068092
[13 empty] | 687246 | 0.9995181 | 0.9866385 | 0.001394719 | 0.9967014 | 0.005598574 | 0.9967064 | 0.004564889 |  |  | 582360 | 0.9906112 | 0.9670213 | 0.00372836 | 0.9931284 | 0.004266355 | 0.9931284 | 0.009181749 | [12 empty] | 1030560 | 0.9957479 | 0.8678712 | 0.01259199 | 0.9821135 | 0.00959208 | 0.9821068 | 0.01068088
[13 empty] | 687546 | 0.9995181 | 0.9866385 | 0.001394719 | 0.9967016 | 0.005598579 | 0.9967066 | 0.004564895 |  |  | 582660 | 0.9895322 | 0.9670213 | 0.00372836 | 0.9931351 | 0.004266338 | 0.9931351 | 0.009181447141 | [12 empty] | 1030860 | 0.99351 | 0.8678712 | 0.01259199 | 0.9821207 | 0.009592141 | 0.982114 | 0.01068084
[13 empty] | 687846 | 1.000479 | 0.9866385 | 0.001394719 | 0.9967019 | 0.005598585 | 0.9967068 | 0.0045649 |  |  | 582960 | 0.9916902 | 0.9670213 | 0.00372836 | 0.9931418 | 0.004266321 | 0.9931417 | 0.009181146 | [12 empty] | 1031160 | 0.991272 | 0.8678712 | 0.01259199 | 0.982128 | 0.009592202 | 0.9821213 | 0.01068081
[13 empty] | 688146 | 1.002399 | 0.9866385 | 0.001394719 | 0.9967021 | 0.005598591 | 0.996707 | 0.004564906 |  |  | 583260 | 0.9938482 | 0.9670213 | 0.00372836 | 0.9931485 | 0.004266304 | 0.9931484 | 0.009180846 | [12 empty] | 1031460 | 1.002462 | 0.8678712 | 0.01259199 | 0.9821352 | 0.009592263 | 0.9821285 | 0.01068077
[13 empty] | 688446 | 1.000479 | 0.9866385 | 0.001394719 | 0.9967023 | 0.005598597 | 0.9967073 | 0.004564912 |  |  | 583560 | 0.9916902 | 0.9670213 | 0.00372836 | 0.9931551 | 0.004266288 | 0.9931551 | 0.009180547 | [12 empty] | 1031760 | 0.991272 | 0.8678712 | 0.01259199 | 0.9821424 | 0.009592323 | 0.9821357 | 0.01068073
[13 empty] | 688746 | 1.000479 | 0.9866385 | 0.001394719 | 0.9967025 | 0.005598603 | 0.9967075 | 0.004564917 |  |  | 583860 | 0.9916902 | 0.9670213 | 0.00372836 | 0.9931618 | 0.004266271 | 0.9931618 | 0.009180248 | [12 empty] | 1032060 | 0.99351 | 0.8678712 | 0.01259199 | 0.9821496 | 0.009592384 | 0.9821429 | 0.01068069
[13 empty] | 689046 | 1.001439 | 0.9866385 | 0.001394719 | 0.9967027 | 0.005598609 | 0.9967077 | 0.004564923 |  |  | 584160 | 0.9916902 | 0.9670213 | 0.00372836 | 0.9931684 | 0.004266254 | 0.9931684 | 0.00917995 | [12 empty] | 1032360 | 0.9845582 | 0.8678712 | 0.01259199 | 0.9821568 | 0.009592445 | 0.9821501 | 0.01068066
[13 empty] | 689346 | 1.000479 | 0.9866385 | 0.001394719 | 0.996703 | 0.005598615 | 0.9967079 | 0.004564929 |  |  | 584460 | 0.9906112 | 0.9670213 | 0.00372836 | 0.9931751 | 0.004266238 | 0.993175 | 0.009179653 | [12 empty] | 1032660 | 0.9957479 | 0.8678712 | 0.01259199 | 0.982164 | 0.009592505 | 0.9821573 | 0.01068062
[13 empty] | 689646 | 0.9995181 | 0.9866385 | 0.001394719 | 0.9967032 | 0.005598621 | 0.9967081 | 0.004564934 |  |  | 584760 | 0.9916902 | 0.9670213 | 0.00372836 | 0.9931817 | 0.004266222 | 0.9931817 | 0.009179356 | [12 empty] | 1032960 | 0.9867961 | 0.8678712 | 0.01259199 | 0.9821712 | 0.009592566 | 0.9821644 | 0.01068058
[13 empty] | 689946 | 1.000479 | 0.9866385 | 0.001394719 | 0.9967034 | 0.005598626 | 0.9967084 | 0.00456494 |  |  | 585060 | 0.9927692 | 0.9670213 | 0.00372836 | 0.9931883 | 0.004266205 | 0.9931883 | 0.00917906 | [12 empty] | 1033260 | 0.99351 | 0.8678712 | 0.01259199 | 0.9821783 | 0.009592626 | 0.9821716 | 0.01068055
[13 empty] | 690246 | 1.000479 | 0.9866385 | 0.001394719 | 0.9967036 | 0.005598632 | 0.9967086 | 0.004564945 |  |  | 585360 | 0.9916902 | 0.9670213 | 0.00372836 | 0.9931949 | 0.004266189 | 0.9931949 | 0.009178765 | [12 empty] | 1033560 | 0.991272 | 0.8678712 | 0.01259199 | 0.9821855 | 0.009592687 | 0.9821788 | 0.01068051
[13 empty] | 690546 | 0.9995181 | 0.9866385 | 0.001394719 | 0.9967038 | 0.005598638 | 0.9967088 | 0.004564951 |  |  | 585660 | 0.9927692 | 0.9670213 | 0.00372836 | 0.9932015 | 0.004266173 | 0.9932015 | 0.009178471 | [12 empty] | 1033860 | 0.9957479 | 0.8678712 | 0.01259199 | 0.9821927 | 0.009592747 | 0.9821859 | 0.01068047
[13 empty] | 690846 | 1.000479 | 0.9866385 | 0.001394719 | 0.996704 | 0.005598644 | 0.996709 | 0.004564956 |  |  | 585960 | 0.9916902 | 0.9670213 | 0.00372836 | 0.9932081 | 0.004266157 | 0.9932081 | 0.009178177 | [12 empty] | 1034160 | 0.991272 | 0.8678712 | 0.01259199 | 0.9821998 | 0.009592808 | 0.9821931 | 0.01068044
[13 empty] | 691146 | 0.9985577 | 0.9866385 | 0.001394719 | 0.9967042 | 0.00559865 | 0.9967092 | 0.004564962 |  |  | 586260 | 0.9916902 | 0.9670213 | 0.00372836 | 0.9932147 | 0.004266141 | 0.9932146 | 0.009177883 | [12 empty] | 1034460 | 0.9979859 | 0.8678712 | 0.01259199 | 0.982207 | 0.009592868 | 0.9822002 | 0.0106804
[13 empty] | 691446 | 0.9985577 | 0.9866385 | 0.001394719 | 0.9967045 | 0.005598655 | 0.9967094 | 0.004564968 |  |  | 586560 | 0.9906112 | 0.9670213 | 0.00372836 | 0.9932212 | 0.004266125 | 0.9932212 | 0.009177591 | [12 empty] | 1034760 | 0.99351 | 0.8678712 | 0.01259199 | 0.9822141 | 0.009592929 | 0.9822073 | 0.01068036
[13 empty] | 691746 | 1.000479 | 0.9866385 | 0.001394719 | 0.9967047 | 0.005598661 | 0.9967097 | 0.004564973 |  |  | 586860 | 0.9916902 | 0.9670213 | 0.00372836 | 0.9932278 | 0.004266109 | 0.9932278 | 0.009177299 | [12 empty] | 1035060 | 0.991272 | 0.8678712 | 0.01259199 | 0.9822212 | 0.009592989 | 0.9822144 | 0.01068033
[13 empty] | 692046 | 0.9995181 | 0.9866385 | 0.001394719 | 0.9967049 | 0.005598667 | 0.9967099 | 0.004564979 |  |  | 587160 | 0.9906112 | 0.9670213 | 0.00372836 | 0.9932343 | 0.004266093 | 0.9932343 | 0.009177007 | [12 empty] | 1035360 | 0.9867961 | 0.8678712 | 0.01259199 | 0.9822283 | 0.00959305 | 0.9822215 | 0.01068029
[13 empty] | 692346 | 1.000479 | 0.9866385 | 0.001394719 | 0.9967051 | 0.005598673 | 0.9967101 | 0.004564984 |  |  | 587460 | 0.9916902 | 0.9670213 | 0.00372836 | 0.9932409 | 0.004266078 | 0.9932408 | 0.009176717 | [12 empty] | 1035660 | 0.9979859 | 0.8678712 | 0.01259199 | 0.9822354 | 0.00959311 | 0.9822286 | 0.01068026
[13 empty] | 692646 | 1.000479 | 0.9866385 | 0.001394719 | 0.9967053 | 0.005598679 | 0.9967103 | 0.00456499 |  |  | 587760 | 0.9906112 | 0.9670213 | 0.00372836 | 0.9932474 | 0.004266062 | 0.9932474 | 0.009176427 | [12 empty] | 1035960 | 0.9979859 | 0.8678712 | 0.01259199 | 0.9822425 | 0.00959317 | 0.9822357 | 0.01068022
[13 empty] | 692946 | 1.000479 | 0.9866385 | 0.001394719 | 0.9967055 | 0.005598684 | 0.9967105 | 0.004564995 |  |  | 588060 | 0.9906112 | 0.9670213 | 0.00372836 | 0.9932539 | 0.004266047 | 0.9932539 | 0.009176137 | [12 empty] | 1036260 | 1.000224 | 0.8678712 | 0.01259199 | 0.9822496 | 0.00959323 | 0.9822428 | 0.01068018
[13 empty] | 693246 | 0.9995181 | 0.9866385 | 0.001394719 | 0.9967057 | 0.00559869 | 0.9967107 | 0.004565001 |  |  | 588360 | 0.9927692 | 0.9670213 | 0.00372836 | 0.9932604 | 0.004266031 | 0.9932604 | 0.009175849 | [12 empty] | 1036560 | 0.9957479 | 0.8678712 | 0.01259199 | 0.9822567 | 0.009593291 | 0.9822499 | 0.01068015
[13 empty] | 693546 | 0.9985577 | 0.9866385 | 0.001394719 | 0.9967059 | 0.005598696 | 0.9967109 | 0.004565006 |  |  | 588660 | 0.9916902 | 0.9670213 | 0.00372836 | 0.9932669 | 0.004266016 | 0.9932669 | 0.009175561 | [12 empty] | 1036860 | 0.9957479 | 0.8678712 | 0.01259199 | 0.9822638 | 0.009593351 | 0.982257 | 0.01068011
[13 empty] | 693846 | 1.001439 | 0.9866385 | 0.001394719 | 0.9967062 | 0.005598702 | 0.9967111 | 0.004565012 |  |  | 588960 | 0.9916902 | 0.9670213 | 0.00372836 | 0.9932734 | 0.004266 | 0.9932733 | 0.009175273 | [12 empty] | 1037160 | 0.99351 | 0.8678712 | 0.01259199 | 0.9822708 | 0.009593411 | 0.982264 | 0.01068008
[13 empty] | 694146 | 0.9995181 | 0.9866385 | 0.001394719 | 0.9967064 | 0.005598708 | 0.9967114 | 0.004565018 |  |  | 589260 | 0.9916902 | 0.9670213 | 0.00372836 | 0.9932798 | 0.004265985 | 0.9932798 | 0.009174987 | [12 empty] | 1037460 | 0.9867961 | 0.8678712 | 0.01259199 | 0.9822779 | 0.009593471 | 0.9822711 | 0.01068004
[13 empty] | 694446 | 0.9995181 | 0.9866385 | 0.001394719 | 0.9967066 | 0.005598713 | 0.9967116 | 0.004565023 |  |  | 589560 | 0.9927692 | 0.9670213 | 0.00372836 | 0.9932863 | 0.00426597 | 0.9932863 | 0.0091747 | [12 empty] | 1037760 | 0.99351 | 0.8678712 | 0.01259199 | 0.982285 | 0.009593531 | 0.9822781 | 0.01068001
[13 empty] | 694746 | 0.9995181 | 0.9866385 | 0.001394719 | 0.9967068 | 0.005598719 | 0.9967118 | 0.004565029 |  |  | 589860 | 0.9949272 | 0.9670213 | 0.00372836 | 0.9932927 | 0.004265955 | 0.9932927 | 0.009174415 | [12 empty] | 1038060 | 0.991272 | 0.8678712 | 0.01259199 | 0.982292 | 0.009593591 | 0.9822852 | 0.01067997
[13 empty] | 695046 | 0.9995181 | 0.9866385 | 0.001394719 | 0.996707 | 0.005598725 | 0.996712 | 0.004565034 |  |  | 590160 | 0.9927692 | 0.9670213 | 0.00372836 | 0.9932992 | 0.00426594 | 0.9932991 | 0.00917413 | [12 empty] | 1038360 | 0.991272 | 0.8678712 | 0.01259199 | 0.982299 | 0.009593651 | 0.9822922 | 0.01067994
[13 empty] | 695346 | 0.9995181 | 0.9866385 | 0.001394719 | 0.9967072 | 0.005598731 | 0.9967122 | 0.00456504 |  |  | 590460 | 0.9927692 | 0.9670213 | 0.00372836 | 0.9933056 | 0.004265925 | 0.9933056 | 0.009173846 | [12 empty] | 1038660 | 0.9890341 | 0.8678712 | 0.01259199 | 0.9823061 | 0.009593711 | 0.9822992 | 0.0106799
[13 empty] | 695646 | 0.9995181 | 0.9866385 | 0.001394719 | 0.9967074 | 0.005598736 | 0.9967124 | 0.004565045 |  |  | 590760 | 0.9895322 | 0.9670213 | 0.00372836 | 0.993312 | 0.00426591 | 0.993312 | 0.009173563 | [12 empty] | 1038960 | 0.9890341 | 0.8678712 | 0.01259199 | 0.9823131 | 0.009593771 | 0.9823062 | 0.01067987
[13 empty] | 695946 | 1.001439 | 0.9866385 | 0.001394719 | 0.9967076 | 0.005598742 | 0.9967126 | 0.004565051 |  |  | 591060 | 0.9916902 | 0.9670213 | 0.00372836 | 0.9933184 | 0.004265896 | 0.9933184 | 0.00917328 | [12 empty] | 1039260 | 0.9957479 | 0.8678712 | 0.01259199 | 0.9823201 | 0.009593831 | 0.9823132 | 0.01067983
[13 empty] | 696246 | 1.000479 | 0.9866385 | 0.001394719 | 0.9967078 | 0.005598748 | 0.9967128 | 0.004565056 |  |  | 591360 | 0.9916902 | 0.9670213 | 0.00372836 | 0.9933248 | 0.004265881 | 0.9933248 | 0.009172998 | [12 empty] | 1039560 | 0.9979859 | 0.8678712 | 0.01259199 | 0.9823271 | 0.009593891 | 0.9823202 | 0.0106798
[13 empty] | 696546 | 0.9995181 | 0.9866385 | 0.001394719 | 0.996708 | 0.005598754 | 0.996713 | 0.004565062 |  |  | 591660 | 0.9916902 | 0.9670213 | 0.00372836 | 0.9933312 | 0.004265866 | 0.9933312 | 0.009172716 | [12 empty] | 1039860 | 0.99351 | 0.8678712 | 0.01259199 | 0.9823341 | 0.009593951 | 0.9823272 | 0.01067976
[13 empty] | 696846 | 1.000479 | 0.9866385 | 0.001394719 | 0.9967082 | 0.005598759 | 0.9967132 | 0.004565067 |  |  | 591960 | 0.9906112 | 0.9670213 | 0.00372836 | 0.9933376 | 0.004265852 | 0.9933375 | 0.009172436 | [12 empty] | 1040160 | 1.002462 | 0.8678712 | 0.01259199 | 0.9823411 | 0.009594011 | 0.9823342 | 0.01067973
[13 empty] | 697146 | 0.9995181 | 0.9866385 | 0.001394719 | 0.9967084 | 0.005598765 | 0.9967134 | 0.004565072 |  |  | 592260 | 0.9916902 | 0.9670213 | 0.00372836 | 0.9933439 | 0.004265838 | 0.9933439 | 0.009172155 | [12 empty] | 1040460 | 0.9890341 | 0.8678712 | 0.01259199 | 0.982348 | 0.009594071 | 0.9823412 | 0.01067969
[13 empty] | 697446 | 0.9995181 | 0.9866385 | 0.001394719 | 0.9967086 | 0.005598771 | 0.9967136 | 0.004565078 |  |  | 592560 | 0.9906112 | 0.9670213 | 0.00372836 | 0.9933503 | 0.004265823 | 0.9933503 | 0.009171876 | [12 empty] | 1040760 | 0.9957479 | 0.8678712 | 0.01259199 | 0.982355 | 0.00959413 | 0.9823482 | 0.01067966
[13 empty] | 697746 | 0.9995181 | 0.9866385 | 0.001394719 | 0.9967088 | 0.005598776 | 0.9967138 | 0.004565083 |  |  | 592860 | 0.9895322 | 0.9670213 | 0.00372836 | 0.9933566 | 0.004265809 | 0.9933566 | 0.009171597 | [12 empty] | 1041060 | 0.991272 | 0.8678712 | 0.01259199 | 0.982362 | 0.00959419 | 0.9823551 | 0.01067963
[13 empty] | 698046 | 0.9995181 | 0.9866385 | 0.001394719 | 0.996709 | 0.005598782 | 0.996714 | 0.004565089 |  |  | 593160 | 0.9927692 | 0.9670213 | 0.00372836 | 0.9933629 | 0.004265795 | 0.9933629 | 0.009171319 | [12 empty] | 1041360 | 0.99351 | 0.8678712 | 0.01259199 | 0.9823689 | 0.00959425 | 0.9823621 | 0.01067959
[13 empty] | 698346 | 0.9995181 | 0.9866385 | 0.001394719 | 0.9967092 | 0.005598788 | 0.9967142 | 0.004565094 |  |  | 593460 | 0.9916902 | 0.9670213 | 0.00372836 | 0.9933693 | 0.004265781 | 0.9933693 | 0.009171041 | [12 empty] | 1041660 | 0.99351 | 0.8678712 | 0.01259199 | 0.9823759 | 0.00959431 | 0.982369 | 0.01067956
[13 empty] | 698646 | 0.9995181 | 0.9866385 | 0.001394719 | 0.9967094 | 0.005598794 | 0.9967145 | 0.0045651 |  |  | 593760 | 0.9906112 | 0.9670213 | 0.00372836 | 0.9933756 | 0.004265767 | 0.9933756 | 0.009170764 | [12 empty] | 1041960 | 0.99351 | 0.8678712 | 0.01259199 | 0.9823828 | 0.009594369 | 0.9823759 | 0.01067952
[13 empty] | 698946 | 0.9995181 | 0.9866385 | 0.001394719 | 0.9967096 | 0.005598799 | 0.9967147 | 0.004565105 |  |  | 594060 | 0.9927692 | 0.9670213 | 0.00372836 | 0.9933819 | 0.004265753 | 0.9933819 | 0.009170488 | [12 empty] | 1042260 | 0.9979859 | 0.8678712 | 0.01259199 | 0.9823897 | 0.009594429 | 0.9823829 | 0.01067949
[13 empty] | 699246 | 0.9995181 | 0.9866385 | 0.001394719 | 0.9967098 | 0.005598805 | 0.9967149 | 0.004565111 |  |  | 594360 | 0.9949272 | 0.9670213 | 0.00372836 | 0.9933882 | 0.004265739 | 0.9933882 | 0.009170212 | [12 empty] | 1042560 | 0.9890341 | 0.8678712 | 0.01259199 | 0.9823967 | 0.009594489 | 0.9823898 | 0.01067946
[13 empty] | 699546 | 0.9995181 | 0.9866385 | 0.001394719 | 0.99671 | 0.005598811 | 0.9967151 | 0.004565116 |  |  | 594660 | 0.9916902 | 0.9670213 | 0.00372836 | 0.9933945 | 0.004265725 | 0.9933944 | 0.009169937 | [12 empty] | 1042860 | 0.99351 | 0.8678712 | 0.01259199 | 0.9824036 | 0.009594548 | 0.9823967 | 0.01067942
[13 empty] | 699846 | 0.9995181 | 0.9866385 | 0.001394719 | 0.9967102 | 0.005598816 | 0.9967153 | 0.004565121 |  |  | 594960 | 0.9916902 | 0.9670213 | 0.00372836 | 0.9934007 | 0.004265711 | 0.9934007 | 0.009169663 | [12 empty] | 1043160 | 0.991272 | 0.8678712 | 0.01259199 | 0.9824105 | 0.009594608 | 0.9824036 | 0.01067939
[13 empty] | 700146 | 1.000479 | 0.9866385 | 0.001394719 | 0.9967104 | 0.005598822 | 0.9967155 | 0.004565127 |  |  | 595260 | 0.9916902 | 0.9670213 | 0.00372836 | 0.993407 | 0.004265698 | 0.993407 | 0.009169389 | [12 empty] | 1043460 | 0.99351 | 0.8678712 | 0.01259199 | 0.9824174 | 0.009594667 | 0.9824105 | 0.01067936
[13 empty] | 700446 | 0.9985577 | 0.9866385 | 0.001394719 | 0.9967106 | 0.005598828 | 0.9967157 | 0.004565132 |  |  | 595560 | 0.9927692 | 0.9670213 | 0.00372836 | 0.9934132 | 0.004265684 | 0.9934132 | 0.009169116 | [12 empty] | 1043760 | 0.991272 | 0.8678712 | 0.01259199 | 0.9824243 | 0.009594727 | 0.9824174 | 0.01067932
[13 empty] | 700746 | 0.9995181 | 0.9866385 | 0.001394719 | 0.9967108 | 0.005598833 | 0.9967159 | 0.004565138 |  |  | 595860 | 0.9916902 | 0.9670213 | 0.00372836 | 0.9934195 | 0.00426567 | 0.9934195 | 0.009168843 | [12 empty] | 1044060 | 0.99351 | 0.8678712 | 0.01259199 | 0.9824312 | 0.009594786 | 0.9824243 | 0.01067929
[13 empty] | 701046 | 0.9995181 | 0.9866385 | 0.001394719 | 0.996711 | 0.005598839 | 0.9967161 | 0.004565143 |  |  | 596160 | 0.9906112 | 0.9670213 | 0.00372836 | 0.9934257 | 0.004265657 | 0.9934257 | 0.009168571 | [12 empty] | 1044360 | 0.9890341 | 0.8678712 | 0.01259199 | 0.982438 | 0.009594846 | 0.9824311 | 0.01067926
[13 empty] | 701346 | 1.001439 | 0.9866385 | 0.001394719 | 0.9967112 | 0.005598845 | 0.9967162 | 0.004565148 |  |  | 596460 | 0.9916902 | 0.9670213 | 0.00372836 | 0.9934319 | 0.004265644 | 0.9934319 | 0.0091683 | [12 empty] | 1044660 | 0.99351 | 0.8678712 | 0.01259199 | 0.9824449 | 0.009594905 | 0.982438 | 0.01067922
[13 empty] | 701646 | 0.9995181 | 0.9866385 | 0.001394719 | 0.9967114 | 0.00559885 | 0.9967164 | 0.004565154 |  |  | 596760 | 0.9927692 | 0.9670213 | 0.00372836 | 0.9934381 | 0.00426563 | 0.9934381 | 0.009168029 | [12 empty] | 1044960 | 0.9890341 | 0.8678712 | 0.01259199 | 0.9824518 | 0.009594964 | 0.9824448 | 0.01067919
[13 empty] | 701946 | 0.9995181 | 0.9866385 | 0.001394719 | 0.9967116 | 0.005598856 | 0.9967166 | 0.004565159 |  |  | 597060 | 0.9927692 | 0.9670213 | 0.00372836 | 0.9934443 | 0.004265617 | 0.9934443 | 0.009167759 | [12 empty] | 1045260 | 0.9957479 | 0.8678712 | 0.01259199 | 0.9824586 | 0.009595024 | 0.9824517 | 0.01067916
[13 empty] | 702246 | 1.000479 | 0.9866385 | 0.001394719 | 0.9967118 | 0.005598861 | 0.9967168 | 0.004565164 |  |  | 597360 | 0.9927692 | 0.9670213 | 0.00372836 | 0.9934505 | 0.004265604 | 0.9934505 | 0.00916749 | [12 empty] | 1045560 | 0.9957479 | 0.8678712 | 0.01259199 | 0.9824654 | 0.009595083 | 0.9824585 | 0.01067913
[13 empty] | 702546 | 0.9995181 | 0.9866385 | 0.001394719 | 0.996712 | 0.005598867 | 0.996717 | 0.00456517 |  |  | 597660 | 0.9916902 | 0.9670213 | 0.00372836 | 0.9934567 | 0.004265591 | 0.9934567 | 0.009167221 | [12 empty] | 1045860 | 0.99351 | 0.8678712 | 0.01259199 | 0.9824723 | 0.009595142 | 0.9824654 | 0.01067909
[13 empty] | 702846 | 0.9995181 | 0.9866385 | 0.001394719 | 0.9967122 | 0.005598873 | 0.9967172 | 0.004565175 |  |  | 597960 | 0.9906112 | 0.9670213 | 0.00372836 | 0.9934629 | 0.004265578 | 0.9934629 | 0.009166953 | [12 empty] | 1046160 | 0.9845582 | 0.8678712 | 0.01259199 | 0.9824791 | 0.009595201 | 0.9824722 | 0.01067906
[13 empty] | 703146 | 1.000479 | 0.9866385 | 0.001394719 | 0.9967124 | 0.005598878 | 0.9967174 | 0.00456518 |  |  | 598260 | 0.9938482 | 0.9670213 | 0.00372836 | 0.993469 | 0.004265565 | 0.993469 | 0.009166686 | [12 empty] | 1046460 | 1.000224 | 0.8678712 | 0.01259199 | 0.9824859 | 0.009595261 | 0.982479 | 0.01067903
[13 empty] | 703446 | 1.000479 | 0.9866385 | 0.001394719 | 0.9967126 | 0.005598884 | 0.9967176 | 0.004565186 |  |  | 598560 | 0.9927692 | 0.9670213 | 0.00372836 | 0.9934752 | 0.004265552 | 0.9934752 | 0.009166419 | [12 empty] | 1046760 | 0.991272 | 0.8678712 | 0.01259199 | 0.9824927 | 0.00959532 | 0.9824858 | 0.010679
[13 empty] | 703746 | 1.000479 | 0.9866385 | 0.001394719 | 0.9967128 | 0.005598889 | 0.9967178 | 0.004565191 |  |  | 598860 | 0.9916902 | 0.9670213 | 0.00372836 | 0.9934813 | 0.004265539 | 0.9934813 | 0.009166152 | [12 empty] | 1047060 | 0.9957479 | 0.8678712 | 0.01259199 | 0.9824995 | 0.009595379 | 0.9824926 | 0.01067896
[13 empty] | 704046 | 0.9995181 | 0.9866385 | 0.001394719 | 0.996713 | 0.005598895 | 0.996718 | 0.004565196 |  |  | 599160 | 0.9916902 | 0.9670213 | 0.00372836 | 0.9934875 | 0.004265527 | 0.9934875 | 0.009165887 | [12 empty] | 1047360 | 0.9867961 | 0.8678712 | 0.01259199 | 0.9825063 | 0.009595438 | 0.9824994 | 0.01067893
[13 empty] | 704346 | 0.9985577 | 0.9866385 | 0.001394719 | 0.9967132 | 0.005598901 | 0.9967182 | 0.004565202 |  |  | 599460 | 0.9916902 | 0.9670213 | 0.00372836 | 0.9934936 | 0.004265514 | 0.9934936 | 0.009165622 | [12 empty] | 1047660 | 0.9979859 | 0.8678712 | 0.01259199 | 0.9825131 | 0.009595497 | 0.9825062 | 0.0106789
[13 empty] | 704646 | 0.9985577 | 0.9866385 | 0.001394719 | 0.9967133 | 0.005598906 | 0.9967184 | 0.004565207 |  |  | 599760 | 0.9906112 | 0.9670213 | 0.00372836 | 0.9934997 | 0.004265502 | 0.9934997 | 0.009165357 | [12 empty] | 1047960 | 1.000224 | 0.8678712 | 0.01259199 | 0.9825199 | 0.009595556 | 0.982513 | 0.01067887
[13 empty] | 704946 | 0.9975972 | 0.9866385 | 0.001394719 | 0.9967135 | 0.005598912 | 0.9967186 | 0.004565212 |  |  | 600060 | 0.9938482 | 0.9670213 | 0.00372836 | 0.9935058 | 0.004265489 | 0.9935058 | 0.009165094 | [12 empty] | 1048260 | 0.9979859 | 0.8678712 | 0.01259199 | 0.9825267 | 0.009595615 | 0.9825197 | 0.01067884
[13 empty] | 705246 | 0.9985577 | 0.9866385 | 0.001394719 | 0.9967137 | 0.005598917 | 0.9967188 | 0.004565218 |  |  | 600360 | 0.9916902 | 0.9670213 | 0.00372836 | 0.9935119 | 0.004265477 | 0.9935119 | 0.009164831 | [12 empty] | 1048560 | 0.99351 | 0.8678712 | 0.01259199 | 0.9825335 | 0.009595674 | 0.9825265 | 0.0106788
[13 empty] | 705546 | 0.9995181 | 0.9866385 | 0.001394719 | 0.9967139 | 0.005598923 | 0.996719 | 0.004565223 |  |  | 600660 | 0.9916902 | 0.9670213 | 0.00372836 | 0.993518 | 0.004265464 | 0.993518 | 0.009164568 | [12 empty] | 1048860 | 0.9979859 | 0.8678712 | 0.01259199 | 0.9825402 | 0.009595733 | 0.9825332 | 0.01067877
[13 empty] | 705846 | 0.9995181 | 0.9866385 | 0.001394719 | 0.9967141 | 0.005598928 | 0.9967191 | 0.004565228 |  |  | 600960 | 0.9916902 | 0.9670213 | 0.00372836 | 0.993524 | 0.004265452 | 0.9935241 | 0.009164306 | [12 empty] | 1049160 | 0.9979859 | 0.8678712 | 0.01259199 | 0.982547 | 0.009595792 | 0.98254 | 0.01067874
[13 empty] | 706146 | 1.000479 | 0.9866385 | 0.001394719 | 0.9967143 | 0.005598934 | 0.9967193 | 0.004565234 |  |  | 601260 | 0.9916902 | 0.9670213 | 0.00372836 | 0.9935301 | 0.00426544 | 0.9935301 | 0.009164045 | [12 empty] | 1049460 | 0.9890341 | 0.8678712 | 0.01259199 | 0.9825537 | 0.009595851 | 0.9825467 | 0.01067871
[13 empty] | 706446 | 0.9995181 | 0.9866385 | 0.001394719 | 0.9967145 | 0.005598939 | 0.9967195 | 0.004565239 |  |  | 601560 | 0.9916902 | 0.9670213 | 0.00372836 | 0.9935361 | 0.004265428 | 0.9935362 | 0.009163784 | [12 empty] | 1049760 | 1.002462 | 0.8678712 | 0.01259199 | 0.9825604 | 0.00959591 | 0.9825535 | 0.01067868
[13 empty] | 706746 | 1.000479 | 0.9866385 | 0.001394719 | 0.9967147 | 0.005598945 | 0.9967197 | 0.004565244 |  |  | 601860 | 0.9916902 | 0.9670213 | 0.00372836 | 0.9935422 | 0.004265416 | 0.9935422 | 0.009163524 | [12 empty] | 1050060 | 0.9890341 | 0.8678712 | 0.01259199 | 0.9825672 | 0.009595969 | 0.9825602 | 0.01067865
[13 empty] | 707046 | 1.000479 | 0.9866385 | 0.001394719 | 0.9967149 | 0.005598951 | 0.9967199 | 0.004565249 |  |  | 602160 | 0.9916902 | 0.9670213 | 0.00372836 | 0.9935482 | 0.004265404 | 0.9935482 | 0.009163265 | [12 empty] | 1050360 | 0.9979859 | 0.8678712 | 0.01259199 | 0.9825739 | 0.009596028 | 0.9825669 | 0.01067862
[13 empty] | 707346 | 0.9995181 | 0.9866385 | 0.001394719 | 0.996715 | 0.005598956 | 0.9967201 | 0.004565255 |  |  | 602460 | 0.9916902 | 0.9670213 | 0.00372836 | 0.9935542 | 0.004265392 | 0.9935543 | 0.009163006 | [12 empty] | 1050660 | 0.9979859 | 0.8678712 | 0.01259199 | 0.9825806 | 0.009596086 | 0.9825736 | 0.01067858
[13 empty] | 707646 | 1.000479 | 0.9866385 | 0.001394719 | 0.9967152 | 0.005598962 | 0.9967203 | 0.00456526 |  |  | 602760 | 0.9906112 | 0.9670213 | 0.00372836 | 0.9935603 | 0.00426538 | 0.9935603 | 0.009162748 | [12 empty] | 1050960 | 0.9979859 | 0.8678712 | 0.01259199 | 0.9825873 | 0.009596145 | 0.9825803 | 0.01067855
[13 empty] | 707946 | 0.9995181 | 0.9866385 | 0.001394719 | 0.9967154 | 0.005598967 | 0.9967205 | 0.004565265 |  |  | 603060 | 0.9906112 | 0.9670213 | 0.00372836 | 0.9935663 | 0.004265369 | 0.9935663 | 0.00916249 | [12 empty] | 1051260 | 0.991272 | 0.8678712 | 0.01259199 | 0.982594 | 0.009596204 | 0.982587 | 0.01067852
[13 empty] | 708246 | 0.9985577 | 0.9866385 | 0.001394719 | 0.9967156 | 0.005598973 | 0.9967206 | 0.00456527 |  |  | 603360 | 0.9916902 | 0.9670213 | 0.00372836 | 0.9935723 | 0.004265357 | 0.9935723 | 0.009162233 | [12 empty] | 1051560 | 0.991272 | 0.8678712 | 0.01259199 | 0.9826007 | 0.009596262 | 0.9825937 | 0.01067849
[13 empty] | 708546 | 0.9995181 | 0.9866385 | 0.001394719 | 0.9967158 | 0.005598978 | 0.9967208 | 0.004565276 |  |  | 603660 | 0.9916902 | 0.9670213 | 0.00372836 | 0.9935782 | 0.004265345 | 0.9935783 | 0.009161977 | [12 empty] | 1051860 | 0.991272 | 0.8678712 | 0.01259199 | 0.9826074 | 0.009596321 | 0.9826004 | 0.01067846
[13 empty] | 708846 | 1.000479 | 0.9866385 | 0.001394719 | 0.996716 | 0.005598984 | 0.996721 | 0.004565281 |  |  | 603960 | 0.9916902 | 0.9670213 | 0.00372836 | 0.9935842 | 0.004265334 | 0.9935842 | 0.009161721 | [12 empty] | 1052160 | 0.9979859 | 0.8678712 | 0.01259199 | 0.982614 | 0.00959638 | 0.982607 | 0.01067843
[13 empty] | 709146 | 0.9995181 | 0.9866385 | 0.001394719 | 0.9967161 | 0.005598989 | 0.9967212 | 0.004565286 |  |  | 604260 | 0.9906112 | 0.9670213 | 0.00372836 | 0.9935902 | 0.004265322 | 0.9935902 | 0.009161466 | [12 empty] | 1052460 | 0.9979859 | 0.8678712 | 0.01259199 | 0.9826207 | 0.009596438 | 0.9826137 | 0.0106784
[13 empty] | 709446 | 0.9995181 | 0.9866385 | 0.001394719 | 0.9967163 | 0.005598994 | 0.9967214 | 0.004565291 |  |  | 604560 | 0.9916902 | 0.9670213 | 0.00372836 | 0.9935961 | 0.004265311 | 0.9935962 | 0.009161211 | [12 empty] | 1052760 | 0.9867961 | 0.8678712 | 0.01259199 | 0.9826274 | 0.009596497 | 0.9826203 | 0.01067837
[13 empty] | 709746 | 0.9995181 | 0.9866385 | 0.001394719 | 0.9967165 | 0.005599 | 0.9967216 | 0.004565296 |  |  | 604860 | 0.9906112 | 0.9670213 | 0.00372836 | 0.9936021 | 0.0042653 | 0.9936021 | 0.009160957 | [12 empty] | 1053060 | 0.991272 | 0.8678712 | 0.01259199 | 0.982634 | 0.009596555 | 0.982627 | 0.01067834
[13 empty] | 710046 | 1.000479 | 0.9866385 | 0.001394719 | 0.9967167 | 0.005599005 | 0.9967218 | 0.004565302 |  |  | 605160 | 0.9927692 | 0.9670213 | 0.00372836 | 0.993608 | 0.004265288 | 0.993608 | 0.009160704 | [12 empty] | 1053360 | 0.991272 | 0.8678712 | 0.01259199 | 0.9826407 | 0.009596614 | 0.9826336 | 0.01067831
[13 empty] | 710346 | 1.000479 | 0.9866385 | 0.001394719 | 0.9967169 | 0.005599011 | 0.9967219 | 0.004565307 |  |  | 605460 | 0.9916902 | 0.9670213 | 0.00372836 | 0.9936139 | 0.004265277 | 0.993614 | 0.009160451 | [12 empty] | 1053660 | 0.99351 | 0.8678712 | 0.01259199 | 0.9826473 | 0.009596672 | 0.9826403 | 0.01067828
[13 empty] | 710646 | 0.9995181 | 0.9866385 | 0.001394719 | 0.996717 | 0.005599016 | 0.9967221 | 0.004565312 |  |  | 605760 | 0.9916902 | 0.9670213 | 0.00372836 | 0.9936198 | 0.004265266 | 0.9936199 | 0.009160199 | [12 empty] | 1053960 | 0.991272 | 0.8678712 | 0.01259199 | 0.9826539 | 0.009596731 | 0.9826469 | 0.01067825
[13 empty] | 710946 | 0.9985577 | 0.9866385 | 0.001394719 | 0.9967172 | 0.005599022 | 0.9967223 | 0.004565317 |  |  | 606060 | 0.9906112 | 0.9670213 | 0.00372836 | 0.9936258 | 0.004265255 | 0.9936258 | 0.009159947 | [12 empty] | 1054260 | 0.991272 | 0.8678712 | 0.01259199 | 0.9826605 | 0.009596789 | 0.9826535 | 0.01067822
[13 empty] | 711246 | 0.9995181 | 0.9866385 | 0.001394719 | 0.9967174 | 0.005599027 | 0.9967225 | 0.004565322 |  |  | 606360 | 0.9916902 | 0.9670213 | 0.00372836 | 0.9936317 | 0.004265244 | 0.9936317 | 0.009159696 | [12 empty] | 1054560 | 0.9979859 | 0.8678712 | 0.01259199 | 0.9826672 | 0.009596847 | 0.9826601 | 0.01067819
[13 empty] | 711546 | 0.9995181 | 0.9866385 | 0.001394719 | 0.9967176 | 0.005599033 | 0.9967227 | 0.004565328 |  |  | 606660 | 0.9916902 | 0.9670213 | 0.00372836 | 0.9936375 | 0.004265233 | 0.9936376 | 0.009159446 | [12 empty] | 1054860 | 1.000224 | 0.8678712 | 0.01259199 | 0.9826738 | 0.009596906 | 0.9826667 | 0.01067816
[13 empty] | 711846 | 1.000479 | 0.9866385 | 0.001394719 | 0.9967178 | 0.005599038 | 0.9967228 | 0.004565333 |  |  | 606960 | 0.9906112 | 0.9670213 | 0.00372836 | 0.9936434 | 0.004265222 | 0.9936435 | 0.009159196 | [12 empty] | 1055160 | 0.9979859 | 0.8678712 | 0.01259199 | 0.9826804 | 0.009596964 | 0.9826733 | 0.01067813
[13 empty] | 712146 | 1.000479 | 0.9866385 | 0.001394719 | 0.9967179 | 0.005599043 | 0.996723 | 0.004565338 |  |  | 607260 | 0.9927692 | 0.9670213 | 0.00372836 | 0.9936493 | 0.004265212 | 0.9936493 | 0.009158947 | [12 empty] | 1055460 | 0.9890341 | 0.8678712 | 0.01259199 | 0.9826869 | 0.009597022 | 0.9826799 | 0.0106781
[13 empty] | 712446 | 0.9985577 | 0.9866385 | 0.001394719 | 0.9967181 | 0.005599049 | 0.9967232 | 0.004565343 |  |  | 607560 | 0.9916902 | 0.9670213 | 0.00372836 | 0.9936551 | 0.004265201 | 0.9936552 | 0.009158698 | [12 empty] | 1055760 | 0.99351 | 0.8678712 | 0.01259199 | 0.9826935 | 0.009597081 | 0.9826865 | 0.01067807
[13 empty] | 712746 | 1.000479 | 0.9866385 | 0.001394719 | 0.9967183 | 0.005599054 | 0.9967234 | 0.004565348 |  |  | 607860 | 0.9938482 | 0.9670213 | 0.00372836 | 0.993661 | 0.00426519 | 0.993661 | 0.00915845 | [12 empty] | 1056060 | 0.9979859 | 0.8678712 | 0.01259199 | 0.9827001 | 0.009597139 | 0.982693 | 0.01067804
[13 empty] | 713046 | 0.9985577 | 0.9866385 | 0.001394719 | 0.9967185 | 0.00559906 | 0.9967236 | 0.004565353 |  |  | 608160 | 0.9906112 | 0.9670213 | 0.00372836 | 0.9936668 | 0.00426518 | 0.9936669 | 0.009158203 | [12 empty] | 1056360 | 0.9957479 | 0.8678712 | 0.01259199 | 0.9827067 | 0.009597197 | 0.9826996 | 0.01067801
[13 empty] | 713346 | 0.9995181 | 0.9866385 | 0.001394719 | 0.9967187 | 0.005599065 | 0.9967237 | 0.004565358 |  |  | 608460 | 0.9916902 | 0.9670213 | 0.00372836 | 0.9936727 | 0.004265169 | 0.9936727 | 0.009157956 | [12 empty] | 1056660 | 1.000224 | 0.8678712 | 0.01259199 | 0.9827132 | 0.009597255 | 0.9827062 | 0.01067798
[13 empty] | 713646 | 1.000479 | 0.9866385 | 0.001394719 | 0.9967188 | 0.00559907 | 0.9967239 | 0.004565363 |  |  | 608760 | 0.9906112 | 0.9670213 | 0.00372836 | 0.9936785 | 0.004265159 | 0.9936785 | 0.00915771 | [12 empty] | 1056960 | 1.002462 | 0.8678712 | 0.01259199 | 0.9827198 | 0.009597313 | 0.9827127 | 0.01067795
[13 empty] | 713946 | 1.000479 | 0.9866385 | 0.001394719 | 0.996719 | 0.005599076 | 0.9967241 | 0.004565369 |  |  | 609060 | 0.9916902 | 0.9670213 | 0.00372836 | 0.9936843 | 0.004265149 | 0.9936843 | 0.009157464 | [12 empty] | 1057260 | 1.000224 | 0.8678712 | 0.01259199 | 0.9827263 | 0.009597371 | 0.9827192 | 0.01067792
[13 empty] | 714246 | 1.000479 | 0.9866385 | 0.001394719 | 0.9967192 | 0.005599081 | 0.9967243 | 0.004565374 |  |  | 609360 | 0.9927692 | 0.9670213 | 0.00372836 | 0.9936901 | 0.004265138 | 0.9936901 | 0.009157219 | [12 empty] | 1057560 | 1.000224 | 0.8678712 | 0.01259199 | 0.9827329 | 0.009597429 | 0.9827258 | 0.0106779
[13 empty] | 714546 | 0.9995181 | 0.9866385 | 0.001394719 | 0.9967194 | 0.005599087 | 0.9967244 | 0.004565379 |  |  | 609660 | 0.9895322 | 0.9670213 | 0.00372836 | 0.9936959 | 0.004265128 | 0.9936959 | 0.009156975 | [12 empty] | 1057860 | 0.9979859 | 0.8678712 | 0.01259199 | 0.9827394 | 0.009597487 | 0.9827323 | 0.01067787
[13 empty] | 714846 | 1.000479 | 0.9866385 | 0.001394719 | 0.9967195 | 0.005599092 | 0.9967246 | 0.004565384 |  |  | 609960 | 0.9906112 | 0.9670213 | 0.00372836 | 0.9937017 | 0.004265118 | 0.9937017 | 0.009156731 | [12 empty] | 1058160 | 0.9957479 | 0.8678712 | 0.01259199 | 0.9827459 | 0.009597545 | 0.9827388 | 0.01067784
[13 empty] | 715146 | 0.9995181 | 0.9866385 | 0.001394719 | 0.9967197 | 0.005599097 | 0.9967248 | 0.004565389 |  |  | 610260 | 0.9916902 | 0.9670213 | 0.00372836 | 0.9937074 | 0.004265108 | 0.9937075 | 0.009156487 | [12 empty] | 1058460 | 1.002462 | 0.8678712 | 0.01259199 | 0.9827524 | 0.009597603 | 0.9827453 | 0.01067781
[13 empty] | 715446 | 0.9995181 | 0.9866385 | 0.001394719 | 0.9967199 | 0.005599103 | 0.996725 | 0.004565394 |  |  | 610560 | 0.9916902 | 0.9670213 | 0.00372836 | 0.9937132 | 0.004265098 | 0.9937133 | 0.009156245 | [12 empty] | 1058760 | 0.9957479 | 0.8678712 | 0.01259199 | 0.9827589 | 0.009597661 | 0.9827518 | 0.01067778
[13 empty] | 715746 | 0.9985577 | 0.9866385 | 0.001394719 | 0.99672 | 0.005599108 | 0.9967251 | 0.004565399 |  |  | 610860 | 0.9906112 | 0.9670213 | 0.00372836 | 0.993719 | 0.004265088 | 0.993719 | 0.009156003 | [12 empty] | 1059060 | 0.9867961 | 0.8678712 | 0.01259199 | 0.9827654 | 0.009597719 | 0.9827583 | 0.01067775
[13 empty] | 716046 | 1.000479 | 0.9866385 | 0.001394719 | 0.9967202 | 0.005599113 | 0.9967253 | 0.004565404 |  |  | 611160 | 0.9906112 | 0.9670213 | 0.00372836 | 0.9937247 | 0.004265078 | 0.9937248 | 0.009155761 | [12 empty] | 1059360 | 0.9890341 | 0.8678712 | 0.01259199 | 0.9827719 | 0.009597777 | 0.9827648 | 0.01067772
[13 empty] | 716346 | 1.000479 | 0.9866385 | 0.001394719 | 0.9967204 | 0.005599119 | 0.9967255 | 0.004565409 |  |  | 611460 | 0.9906112 | 0.9670213 | 0.00372836 | 0.9937305 | 0.004265069 | 0.9937305 | 0.00915552 | [12 empty] | 1059660 | 0.9867961 | 0.8678712 | 0.01259199 | 0.9827784 | 0.009597835 | 0.9827713 | 0.0106777
[13 empty] | 716646 | 0.9985577 | 0.9866385 | 0.001394719 | 0.9967206 | 0.005599124 | 0.9967257 | 0.004565414 |  |  | 611760 | 0.9906112 | 0.9670213 | 0.00372836 | 0.9937362 | 0.004265059 | 0.9937362 | 0.00915528 | [12 empty] | 1059960 | 0.99351 | 0.8678712 | 0.01259199 | 0.9827849 | 0.009597893 | 0.9827778 | 0.01067767
[13 empty] | 716946 | 0.9995181 | 0.9866385 | 0.001394719 | 0.9967207 | 0.005599129 | 0.9967258 | 0.004565419 |  |  | 612060 | 0.9906112 | 0.9670213 | 0.00372836 | 0.9937419 | 0.004265049 | 0.993742 | 0.00915504 | [12 empty] | 1060260 | 0.9979859 | 0.8678712 | 0.01259199 | 0.9827914 | 0.00959795 | 0.9827842 | 0.01067764
[13 empty] | 717246 | 0.9995181 | 0.9866385 | 0.001394719 | 0.9967209 | 0.005599135 | 0.996726 | 0.004565424 |  |  | 612360 | 0.9884531 | 0.9670213 | 0.00372836 | 0.9937476 | 0.00426504 | 0.9937477 | 0.009154801 | [12 empty] | 1060560 | 1.0047 | 0.8678712 | 0.01259199 | 0.9827978 | 0.009598008 | 0.9827907 | 0.01067761
[13 empty] | 717546 | 1.000479 | 0.9866385 | 0.001394719 | 0.9967211 | 0.00559914 | 0.9967262 | 0.004565429 |  |  | 612660 | 0.9906112 | 0.9670213 | 0.00372836 | 0.9937533 | 0.00426503 | 0.9937534 | 0.009154562 | [12 empty] | 1060860 | 1.000224 | 0.8678712 | 0.01259199 | 0.9828043 | 0.009598066 | 0.9827972 | 0.01067758
[13 empty] | 717846 | 0.9995181 | 0.9866385 | 0.001394719 | 0.9967212 | 0.005599145 | 0.9967263 | 0.004565434 |  |  | 612960 | 0.9916902 | 0.9670213 | 0.00372836 | 0.993759 | 0.004265021 | 0.9937591 | 0.009154324 | [12 empty] | 1061160 | 0.9957479 | 0.8678712 | 0.01259199 | 0.9828107 | 0.009598123 | 0.9828036 | 0.01067756
[13 empty] | 718146 | 0.9985577 | 0.9866385 | 0.001394719 | 0.9967214 | 0.00559915 | 0.9967265 | 0.004565439 |  |  | 613260 | 0.9916902 | 0.9670213 | 0.00372836 | 0.9937647 | 0.004265011 | 0.9937647 | 0.009154086 | [12 empty] | 1061460 | 0.9957479 | 0.8678712 | 0.01259199 | 0.9828172 | 0.009598181 | 0.98281 | 0.01067753
[13 empty] | 718446 | 1.000479 | 0.9866385 | 0.001394719 | 0.9967216 | 0.005599156 | 0.9967267 | 0.004565444 |  |  | 613560 | 0.9906112 | 0.9670213 | 0.00372836 | 0.9937704 | 0.004265002 | 0.9937704 | 0.009153849 | [12 empty] | 1061760 | 0.9979859 | 0.8678712 | 0.01259199 | 0.9828236 | 0.009598239 | 0.9828165 | 0.0106775
[13 empty] | 718746 | 0.9995181 | 0.9866385 | 0.001394719 | 0.9967218 | 0.005599161 | 0.9967269 | 0.004565449 |  |  | 613860 | 0.9906112 | 0.9670213 | 0.00372836 | 0.993776 | 0.004264993 | 0.9937761 | 0.009153613 | [12 empty] | 1062060 | 1.002462 | 0.8678712 | 0.01259199 | 0.98283 | 0.009598296 | 0.9828229 | 0.01067747
[13 empty] | 719046 | 0.9995181 | 0.9866385 | 0.001394719 | 0.9967219 | 0.005599166 | 0.996727 | 0.004565454 |  |  | 614160 | 0.9906112 | 0.9670213 | 0.00372836 | 0.9937817 | 0.004264984 | 0.9937817 | 0.009153377 | [12 empty] | 1062360 | 0.9979859 | 0.8678712 | 0.01259199 | 0.9828364 | 0.009598354 | 0.9828293 | 0.01067744
[13 empty] | 719346 | 0.9995181 | 0.9866385 | 0.001394719 | 0.9967221 | 0.005599172 | 0.9967272 | 0.004565459 |  |  | 614460 | 0.9916902 | 0.9670213 | 0.00372836 | 0.9937873 | 0.004264975 | 0.9937874 | 0.009153142 | [12 empty] | 1062660 | 1.000224 | 0.8678712 | 0.01259199 | 0.9828429 | 0.009598411 | 0.9828357 | 0.01067742
[13 empty] | 719646 | 1.000479 | 0.9866385 | 0.001394719 | 0.9967223 | 0.005599177 | 0.9967274 | 0.004565464 |  |  | 614760 | 0.9906112 | 0.9670213 | 0.00372836 | 0.9937929 | 0.004264965 | 0.993793 | 0.009152907 | [12 empty] | 1062960 | 0.9957479 | 0.8678712 | 0.01259199 | 0.9828493 | 0.009598469 | 0.9828421 | 0.01067739
[13 empty] | 719946 | 1.000479 | 0.9866385 | 0.001394719 | 0.9967224 | 0.005599182 | 0.9967275 | 0.004565469 |  |  | 615060 | 0.9895322 | 0.9670213 | 0.00372836 | 0.9937986 | 0.004264957 | 0.9937986 | 0.009152673 | [12 empty] | 1063260 | 0.9979859 | 0.8678712 | 0.01259199 | 0.9828557 | 0.009598526 | 0.9828485 | 0.01067736
[13 empty] | 720246 | 1.000479 | 0.9866385 | 0.001394719 | 0.9967226 | 0.005599187 | 0.9967277 | 0.004565474 |  |  | 615360 | 0.9895322 | 0.9670213 | 0.00372836 | 0.9938042 | 0.004264948 | 0.9938043 | 0.00915244 | [12 empty] | 1063560 | 0.99351 | 0.8678712 | 0.01259199 | 0.982862 | 0.009598584 | 0.9828549 | 0.01067734
[13 empty] | 720546 | 1.000479 | 0.9866385 | 0.001394719 | 0.9967227 | 0.005599192 | 0.9967279 | 0.004565479 |  |  | 615660 | 0.9895322 | 0.9670213 | 0.00372836 | 0.9938098 | 0.004264939 | 0.9938099 | 0.009152207 | [12 empty] | 1063860 | 0.99351 | 0.8678712 | 0.01259199 | 0.9828684 | 0.009598641 | 0.9828613 | 0.01067731
[13 empty] | 720846 | 0.9995181 | 0.9866385 | 0.001394719 | 0.9967229 | 0.005599198 | 0.996728 | 0.004565484 |  |  | 615960 | 0.9916902 | 0.9670213 | 0.00372836 | 0.9938154 | 0.00426493 | 0.9938155 | 0.009151975 | [12 empty] | 1064160 | 0.991272 | 0.8678712 | 0.01259199 | 0.9828748 | 0.009598698 | 0.9828676 | 0.01067728
[13 empty] | 721146 | 0.9995181 | 0.9866385 | 0.001394719 | 0.9967231 | 0.005599203 | 0.9967282 | 0.004565489 |  |  | 616260 | 0.9916902 | 0.9670213 | 0.00372836 | 0.993821 | 0.004264921 | 0.9938211 | 0.009151743 | [12 empty] | 1064460 | 0.99351 | 0.8678712 | 0.01259199 | 0.9828812 | 0.009598756 | 0.982874 | 0.01067725
[13 empty] | 721446 | 0.9995181 | 0.9866385 | 0.001394719 | 0.9967232 | 0.005599208 | 0.9967284 | 0.004565494 |  |  | 616560 | 0.9906112 | 0.9670213 | 0.00372836 | 0.9938266 | 0.004264913 | 0.9938266 | 0.009151512 | [12 empty] | 1064760 | 0.991272 | 0.8678712 | 0.01259199 | 0.9828875 | 0.009598813 | 0.9828804 | 0.01067723
[13 empty] | 721746 | 1.001439 | 0.9866385 | 0.001394719 | 0.9967234 | 0.005599213 | 0.9967285 | 0.004565499 |  |  | 616860 | 0.9916902 | 0.9670213 | 0.00372836 | 0.9938321 | 0.004264904 | 0.9938322 | 0.009151281 | [12 empty] | 1065060 | 0.9957479 | 0.8678712 | 0.01259199 | 0.9828939 | 0.00959887 | 0.9828867 | 0.0106772
[13 empty] | 722046 | 0.9995181 | 0.9866385 | 0.001394719 | 0.9967236 | 0.005599219 | 0.9967287 | 0.004565504 |  |  | 617160 | 0.9906112 | 0.9670213 | 0.00372836 | 0.9938377 | 0.004264896 | 0.9938378 | 0.009151051 | [12 empty] | 1065360 | 0.99351 | 0.8678712 | 0.01259199 | 0.9829002 | 0.009598928 | 0.982893 | 0.01067717
[13 empty] | 722346 | 1.000479 | 0.9866385 | 0.001394719 | 0.9967237 | 0.005599224 | 0.9967288 | 0.004565509 |  |  | 617460 | 0.9906112 | 0.9670213 | 0.00372836 | 0.9938433 | 0.004264887 | 0.9938433 | 0.009150821 | [12 empty] | 1065660 | 0.9890341 | 0.8678712 | 0.01259199 | 0.9829066 | 0.009598985 | 0.9828994 | 0.01067715
[13 empty] | 722646 | 0.9995181 | 0.9866385 | 0.001394719 | 0.9967239 | 0.005599229 | 0.996729 | 0.004565514 |  |  | 617760 | 0.9895322 | 0.9670213 | 0.00372836 | 0.9938488 | 0.004264879 | 0.9938489 | 0.009150592 | [12 empty] | 1065960 | 0.99351 | 0.8678712 | 0.01259199 | 0.9829129 | 0.009599042 | 0.9829057 | 0.01067712
[13 empty] | 722946 | 1.000479 | 0.9866385 | 0.001394719 | 0.9967241 | 0.005599234 | 0.9967292 | 0.004565519 |  |  | 618060 | 0.9906112 | 0.9670213 | 0.00372836 | 0.9938543 | 0.00426487 | 0.9938544 | 0.009150364 | [12 empty] | 1066260 | 0.9957479 | 0.8678712 | 0.01259199 | 0.9829192 | 0.009599099 | 0.982912 | 0.01067709
[13 empty] | 723246 | 0.9985577 | 0.9866385 | 0.001394719 | 0.9967242 | 0.005599239 | 0.9967293 | 0.004565524 |  |  | 618360 | 0.9916902 | 0.9670213 | 0.00372836 | 0.9938599 | 0.004264862 | 0.9938599 | 0.009150136 | [12 empty] | 1066560 | 0.9979859 | 0.8678712 | 0.01259199 | 0.9829255 | 0.009599156 | 0.9829183 | 0.01067707
[13 empty] | 723546 | 1.000479 | 0.9866385 | 0.001394719 | 0.9967244 | 0.005599244 | 0.9967295 | 0.004565529 |  |  | 618660 | 0.9906112 | 0.9670213 | 0.00372836 | 0.9938654 | 0.004264854 | 0.9938655 | 0.009149909 | [12 empty] | 1066860 | 0.991272 | 0.8678712 | 0.01259199 | 0.9829319 | 0.009599213 | 0.9829246 | 0.01067704
[13 empty] | 723846 | 0.9995181 | 0.9866385 | 0.001394719 | 0.9967245 | 0.00559925 | 0.9967297 | 0.004565533 |  |  | 618960 | 0.9895322 | 0.9670213 | 0.00372836 | 0.9938709 | 0.004264846 | 0.993871 | 0.009149682 | [12 empty] | 1067160 | 0.9979859 | 0.8678712 | 0.01259199 | 0.9829382 | 0.00959927 | 0.9829309 | 0.01067702
[13 empty] | 724146 | 0.9995181 | 0.9866385 | 0.001394719 | 0.9967247 | 0.005599255 | 0.9967298 | 0.004565538 |  |  | 619260 | 0.9906112 | 0.9670213 | 0.00372836 | 0.9938764 | 0.004264838 | 0.9938765 | 0.009149456 | [12 empty] | 1067460 | 1.002462 | 0.8678712 | 0.01259199 | 0.9829444 | 0.009599327 | 0.9829372 | 0.01067699
[13 empty] | 724446 | 1.000479 | 0.9866385 | 0.001394719 | 0.9967249 | 0.00559926 | 0.99673 | 0.004565543 |  |  | 619560 | 0.9906112 | 0.9670213 | 0.00372836 | 0.9938819 | 0.00426483 | 0.993882 | 0.00914923 | [12 empty] | 1067760 | 0.9979859 | 0.8678712 | 0.01259199 | 0.9829507 | 0.009599384 | 0.9829435 | 0.01067696
[13 empty] | 724746 | 1.000479 | 0.9866385 | 0.001394719 | 0.996725 | 0.005599265 | 0.9967301 | 0.004565548 |  |  | 619860 | 0.9884531 | 0.9670213 | 0.00372836 | 0.9938874 | 0.004264822 | 0.9938875 | 0.009149005 | [12 empty] | 1068060 | 0.9957479 | 0.8678712 | 0.01259199 | 0.982957 | 0.009599441 | 0.9829498 | 0.01067694
[13 empty] | 725046 | 0.9995181 | 0.9866385 | 0.001394719 | 0.9967252 | 0.00559927 | 0.9967303 | 0.004565553 |  |  | 620160 | 0.9906112 | 0.9670213 | 0.00372836 | 0.9938928 | 0.004264814 | 0.9938929 | 0.00914878 | [12 empty] | 1068360 | 0.99351 | 0.8678712 | 0.01259199 | 0.9829633 | 0.009599498 | 0.9829561 | 0.01067691
[13 empty] | 725346 | 0.9995181 | 0.9866385 | 0.001394719 | 0.9967253 | 0.005599275 | 0.9967305 | 0.004565558 |  |  | 620460 | 0.9873741 | 0.9670213 | 0.00372836 | 0.9938983 | 0.004264806 | 0.9938984 | 0.009148556 | [12 empty] | 1068660 | 0.99351 | 0.8678712 | 0.01259199 | 0.9829696 | 0.009599555 | 0.9829623 | 0.01067689
[13 empty] | 725646 | 0.9985577 | 0.9866385 | 0.001394719 | 0.9967255 | 0.00559928 | 0.9967306 | 0.004565563 |  |  | 620760 | 0.9906112 | 0.9670213 | 0.00372836 | 0.9939038 | 0.004264798 | 0.9939039 | 0.009148333 | [12 empty] | 1068960 | 1.002462 | 0.8678712 | 0.01259199 | 0.9829758 | 0.009599612 | 0.9829686 | 0.01067686
[13 empty] | 725946 | 0.9995181 | 0.9866385 | 0.001394719 | 0.9967257 | 0.005599285 | 0.9967308 | 0.004565567 |  |  | 621060 | 0.9906112 | 0.9670213 | 0.00372836 | 0.9939092 | 0.004264791 | 0.9939093 | 0.00914811 | [12 empty] | 1069260 | 0.991272 | 0.8678712 | 0.01259199 | 0.9829821 | 0.009599669 | 0.9829748 | 0.01067684
[13 empty] | 726246 | 0.9995181 | 0.9866385 | 0.001394719 | 0.9967258 | 0.00559929 | 0.9967309 | 0.004565572 |  |  | 621360 | 0.9895322 | 0.9670213 | 0.00372836 | 0.9939147 | 0.004264783 | 0.9939147 | 0.009147888 | [12 empty] | 1069560 | 0.9890341 | 0.8678712 | 0.01259199 | 0.9829883 | 0.009599726 | 0.9829811 | 0.01067681
[13 empty] | 726546 | 0.9995181 | 0.9866385 | 0.001394719 | 0.996726 | 0.005599296 | 0.9967311 | 0.004565577 |  |  | 621660 | 0.9895322 | 0.9670213 | 0.00372836 | 0.9939201 | 0.004264776 | 0.9939202 | 0.009147666 | [12 empty] | 1069860 | 0.9867961 | 0.8678712 | 0.01259199 | 0.9829945 | 0.009599782 | 0.9829873 | 0.01067678
[13 empty] | 726846 | 0.9995181 | 0.9866385 | 0.001394719 | 0.9967261 | 0.005599301 | 0.9967313 | 0.004565582 |  |  | 621960 | 0.9906112 | 0.9670213 | 0.00372836 | 0.9939255 | 0.004264768 | 0.9939256 | 0.009147445 | [12 empty] | 1070160 | 0.9890341 | 0.8678712 | 0.01259199 | 0.9830008 | 0.009599839 | 0.9829935 | 0.01067676
[13 empty] | 727146 | 1.000479 | 0.9866385 | 0.001394719 | 0.9967263 | 0.005599306 | 0.9967314 | 0.004565587 |  |  | 622260 | 0.9927692 | 0.9670213 | 0.00372836 | 0.9939309 | 0.004264761 | 0.993931 | 0.009147224 | [12 empty] | 1070460 | 0.9890341 | 0.8678712 | 0.01259199 | 0.983007 | 0.009599896 | 0.9829997 | 0.01067673
[13 empty] | 727446 | 1.000479 | 0.9866385 | 0.001394719 | 0.9967264 | 0.005599311 | 0.9967316 | 0.004565592 |  |  | 622560 | 0.9916902 | 0.9670213 | 0.00372836 | 0.9939363 | 0.004264753 | 0.9939364 | 0.009147004 | [12 empty] | 1070760 | 0.99351 | 0.8678712 | 0.01259199 | 0.9830132 | 0.009599952 | 0.983006 | 0.01067671
[13 empty] | 727746 | 1.001439 | 0.9866385 | 0.001394719 | 0.9967266 | 0.005599316 | 0.9967317 | 0.004565596 |  |  | 622860 | 0.9906112 | 0.9670213 | 0.00372836 | 0.9939417 | 0.004264746 | 0.9939418 | 0.009146784 | [12 empty] | 1071060 | 0.9957479 | 0.8678712 | 0.01259199 | 0.9830194 | 0.009600009 | 0.9830122 | 0.01067668
[13 empty] | 728046 | 0.9995181 | 0.9866385 | 0.001394719 | 0.9967267 | 0.005599321 | 0.9967319 | 0.004565601 |  |  | 623160 | 0.9927692 | 0.9670213 | 0.00372836 | 0.9939471 | 0.004264739 | 0.9939472 | 0.009146565 | [12 empty] | 1071360 | 0.991272 | 0.8678712 | 0.01259199 | 0.9830256 | 0.009600066 | 0.9830184 | 0.01067666
[13 empty] | 728346 | 0.9995181 | 0.9866385 | 0.001394719 | 0.9967269 | 0.005599326 | 0.996732 | 0.004565606 |  |  | 623460 | 0.9895322 | 0.9670213 | 0.00372836 | 0.9939525 | 0.004264732 | 0.9939526 | 0.009146347 | [12 empty] | 1071660 | 0.991272 | 0.8678712 | 0.01259199 | 0.9830318 | 0.009600122 | 0.9830246 | 0.01067663
[13 empty] | 728646 | 0.9985577 | 0.9866385 | 0.001394719 | 0.9967271 | 0.005599331 | 0.9967322 | 0.004565611 |  |  | 623760 | 0.9906112 | 0.9670213 | 0.00372836 | 0.9939578 | 0.004264725 | 0.9939579 | 0.009146129 | [12 empty] | 1071960 | 0.9979859 | 0.8678712 | 0.01259199 | 0.983038 | 0.009600179 | 0.9830307 | 0.01067661
[13 empty] | 728946 | 1.000479 | 0.9866385 | 0.001394719 | 0.9967272 | 0.005599336 | 0.9967324 | 0.004565615 |  |  | 624060 | 0.9906112 | 0.9670213 | 0.00372836 | 0.9939632 | 0.004264717 | 0.9939633 | 0.009145911 | [12 empty] | 1072260 | 1.000224 | 0.8678712 | 0.01259199 | 0.9830442 | 0.009600235 | 0.9830369 | 0.01067658
[13 empty] | 729246 | 0.9995181 | 0.9866385 | 0.001394719 | 0.9967274 | 0.005599341 | 0.9967325 | 0.00456562 |  |  | 624360 | 0.9895322 | 0.9670213 | 0.00372836 | 0.9939686 | 0.004264711 | 0.9939687 | 0.009145694 | [12 empty] | 1072560 | 0.9867961 | 0.8678712 | 0.01259199 | 0.9830504 | 0.009600292 | 0.9830431 | 0.01067656
[13 empty] | 729546 | 1.000479 | 0.9866385 | 0.001394719 | 0.9967275 | 0.005599346 | 0.9967327 | 0.004565625 |  |  | 624660 | 0.9895322 | 0.9670213 | 0.00372836 | 0.9939739 | 0.004264704 | 0.993974 | 0.009145478 | [12 empty] | 1072860 | 0.9957479 | 0.8678712 | 0.01259199 | 0.9830565 | 0.009600348 | 0.9830492 | 0.01067654
[13 empty] | 729846 | 1.000479 | 0.9866385 | 0.001394719 | 0.9967277 | 0.005599351 | 0.9967328 | 0.00456563 |  |  | 624960 | 0.9895322 | 0.9670213 | 0.00372836 | 0.9939792 | 0.004264697 | 0.9939793 | 0.009145262 | [12 empty] | 1073160 | 0.991272 | 0.8678712 | 0.01259199 | 0.9830627 | 0.009600404 | 0.9830554 | 0.01067651
[13 empty] | 730146 | 1.001439 | 0.9866385 | 0.001394719 | 0.9967278 | 0.005599356 | 0.996733 | 0.004565634 |  |  | 625260 | 0.9906112 | 0.9670213 | 0.00372836 | 0.9939846 | 0.00426469 | 0.9939847 | 0.009145047 | [12 empty] | 1073460 | 0.9979859 | 0.8678712 | 0.01259199 | 0.9830688 | 0.009600461 | 0.9830616 | 0.01067649
[13 empty] | 730446 | 0.9995181 | 0.9866385 | 0.001394719 | 0.996728 | 0.005599361 | 0.9967331 | 0.004565639 |  |  | 625560 | 0.9906112 | 0.9670213 | 0.00372836 | 0.9939899 | 0.004264683 | 0.99399 | 0.009144832 | [12 empty] | 1073760 | 1.000224 | 0.8678712 | 0.01259199 | 0.983075 | 0.009600517 | 0.9830677 | 0.01067646
[13 empty] | 730746 | 1.001439 | 0.9866385 | 0.001394719 | 0.9967281 | 0.005599366 | 0.9967333 | 0.004565644 |  |  | 625860 | 0.9884531 | 0.9670213 | 0.00372836 | 0.9939952 | 0.004264676 | 0.9939953 | 0.009144618 | [12 empty] | 1074060 | 0.9979859 | 0.8678712 | 0.01259199 | 0.9830811 | 0.009600574 | 0.9830738 | 0.01067644
[13 empty] | 731046 | 1.000479 | 0.9866385 | 0.001394719 | 0.9967283 | 0.005599371 | 0.9967334 | 0.004565649 |  |  | 626160 | 0.9884531 | 0.9670213 | 0.00372836 | 0.9940005 | 0.00426467 | 0.9940006 | 0.009144404 | [12 empty] | 1074360 | 1.000224 | 0.8678712 | 0.01259199 | 0.9830873 | 0.00960063 | 0.98308 | 0.01067641
[13 empty] | 731346 | 1.000479 | 0.9866385 | 0.001394719 | 0.9967284 | 0.005599376 | 0.9967336 | 0.004565653 |  |  | 626460 | 0.9895322 | 0.9670213 | 0.00372836 | 0.9940058 | 0.004264663 | 0.9940059 | 0.009144191 | [12 empty] | 1074660 | 0.9957479 | 0.8678712 | 0.01259199 | 0.9830934 | 0.009600686 | 0.9830861 | 0.01067639
[13 empty] | 731646 | 1.001439 | 0.9866385 | 0.001394719 | 0.9967286 | 0.005599381 | 0.9967337 | 0.004565658 |  |  | 626760 | 0.9906112 | 0.9670213 | 0.00372836 | 0.9940111 | 0.004264657 | 0.9940112 | 0.009143978 | [12 empty] | 1074960 | 1.000224 | 0.8678712 | 0.01259199 | 0.9830995 | 0.009600742 | 0.9830922 | 0.01067637
[13 empty] | 731946 | 1.001439 | 0.9866385 | 0.001394719 | 0.9967287 | 0.005599386 | 0.9967339 | 0.004565663 |  |  | 627060 | 0.9906112 | 0.9670213 | 0.00372836 | 0.9940163 | 0.00426465 | 0.9940164 | 0.009143766 | [12 empty] | 1075260 | 0.99351 | 0.8678712 | 0.01259199 | 0.9831056 | 0.009600798 | 0.9830983 | 0.01067634
[13 empty] | 732246 | 1.001439 | 0.9866385 | 0.001394719 | 0.9967289 | 0.005599391 | 0.996734 | 0.004565667 |  |  | 627360 | 0.9895322 | 0.9670213 | 0.00372836 | 0.9940216 | 0.004264644 | 0.9940217 | 0.009143555 | [12 empty] | 1075560 | 0.991272 | 0.8678712 | 0.01259199 | 0.9831117 | 0.009600855 | 0.9831044 | 0.01067632
[13 empty] | 732546 | 1.001439 | 0.9866385 | 0.001394719 | 0.996729 | 0.005599396 | 0.9967342 | 0.004565672 |  |  | 627660 | 0.9906112 | 0.9670213 | 0.00372836 | 0.9940268 | 0.004264638 | 0.994027 | 0.009143344 | [12 empty] | 1075860 | 0.9979859 | 0.8678712 | 0.01259199 | 0.9831178 | 0.009600911 | 0.9831105 | 0.01067629
[13 empty] | 732846 | 1.001439 | 0.9866385 | 0.001394719 | 0.9967292 | 0.005599401 | 0.9967343 | 0.004565677 |  |  | 627960 | 0.9895322 | 0.9670213 | 0.00372836 | 0.9940321 | 0.004264631 | 0.9940322 | 0.009143133 | [12 empty] | 1076160 | 0.991272 | 0.8678712 | 0.01259199 | 0.9831239 | 0.009600967 | 0.9831166 | 0.01067627
[13 empty] | 733146 | 0.9995181 | 0.9866385 | 0.001394719 | 0.9967293 | 0.005599406 | 0.9967345 | 0.004565681 |  |  | 628260 | 0.9906112 | 0.9670213 | 0.00372836 | 0.9940373 | 0.004264625 | 0.9940375 | 0.009142923 | [12 empty] | 1076460 | 0.9957479 | 0.8678712 | 0.01259199 | 0.98313 | 0.009601023 | 0.9831227 | 0.01067625
[13 empty] | 733446 | 1.000479 | 0.9866385 | 0.001394719 | 0.9967295 | 0.005599411 | 0.9967346 | 0.004565686 |  |  | 628560 | 0.9906112 | 0.9670213 | 0.00372836 | 0.9940426 | 0.004264619 | 0.9940427 | 0.009142714 | [12 empty] | 1076760 | 0.9979859 | 0.8678712 | 0.01259199 | 0.9831361 | 0.009601079 | 0.9831287 | 0.01067622
[13 empty] | 733746 | 1.001439 | 0.9866385 | 0.001394719 | 0.9967296 | 0.005599416 | 0.9967348 | 0.004565691 |  |  | 628860 | 0.9906112 | 0.9670213 | 0.00372836 | 0.9940478 | 0.004264613 | 0.9940479 | 0.009142505 | [12 empty] | 1077060 | 1.000224 | 0.8678712 | 0.01259199 | 0.9831421 | 0.009601135 | 0.9831348 | 0.0106762
[13 empty] | 734046 | 1.001439 | 0.9866385 | 0.001394719 | 0.9967298 | 0.005599421 | 0.9967349 | 0.004565695 |  |  | 629160 | 0.9906112 | 0.9670213 | 0.00372836 | 0.994053 | 0.004264607 | 0.9940531 | 0.009142296 | [12 empty] | 1077360 | 0.9979859 | 0.8678712 | 0.01259199 | 0.9831482 | 0.009601191 | 0.9831408 | 0.01067618
[13 empty] | 734346 | 1.000479 | 0.9866385 | 0.001394719 | 0.9967299 | 0.005599425 | 0.9967351 | 0.0045657 |  |  | 629460 | 0.9906112 | 0.9670213 | 0.00372836 | 0.9940582 | 0.004264601 | 0.9940583 | 0.009142088 | [12 empty] | 1077660 | 0.9957479 | 0.8678712 | 0.01259199 | 0.9831542 | 0.009601247 | 0.9831469 | 0.01067615
[13 empty] | 734646 | 1.001439 | 0.9866385 | 0.001394719 | 0.9967301 | 0.00559943 | 0.9967352 | 0.004565705 |  |  | 629760 | 0.9906112 | 0.9670213 | 0.00372836 | 0.9940634 | 0.004264595 | 0.9940635 | 0.009141881 | [12 empty] | 1077960 | 0.9957479 | 0.8678712 | 0.01259199 | 0.9831603 | 0.009601303 | 0.9831529 | 0.01067613
[13 empty] | 734946 | 0.9995181 | 0.9866385 | 0.001394719 | 0.9967302 | 0.005599435 | 0.9967354 | 0.004565709 |  |  | 630060 | 0.9906112 | 0.9670213 | 0.00372836 | 0.9940686 | 0.004264589 | 0.9940687 | 0.009141674 | [12 empty] | 1078260 | 0.991272 | 0.8678712 | 0.01259199 | 0.9831663 | 0.009601359 | 0.983159 | 0.01067611
[13 empty] | 735246 | 0.9995181 | 0.9866385 | 0.001394719 | 0.9967303 | 0.00559944 | 0.9967355 | 0.004565714 |  |  | 630360 | 0.9884531 | 0.9670213 | 0.00372836 | 0.9940738 | 0.004264584 | 0.9940739 | 0.009141468 | [12 empty] | 1078560 | 0.99351 | 0.8678712 | 0.01259199 | 0.9831724 | 0.009601414 | 0.983165 | 0.01067608
[13 empty] | 735546 | 1.000479 | 0.9866385 | 0.001394719 | 0.9967305 | 0.005599445 | 0.9967357 | 0.004565718 |  |  | 630660 | 0.9895322 | 0.9670213 | 0.00372836 | 0.994079 | 0.004264578 | 0.9940791 | 0.009141262 | [12 empty] | 1078860 | 0.9979859 | 0.8678712 | 0.01259199 | 0.9831784 | 0.00960147 | 0.983171 | 0.01067606
[13 empty] | 735846 | 1.000479 | 0.9866385 | 0.001394719 | 0.9967306 | 0.00559945 | 0.9967358 | 0.004565723 |  |  | 630960 | 0.9895322 | 0.9670213 | 0.00372836 | 0.9940841 | 0.004264572 | 0.9940842 | 0.009141057 | [12 empty] | 1079160 | 0.9979859 | 0.8678712 | 0.01259199 | 0.9831844 | 0.009601526 | 0.9831771 | 0.01067604
[13 empty] | 736146 | 1.000479 | 0.9866385 | 0.001394719 | 0.9967308 | 0.005599455 | 0.9967359 | 0.004565728 |  |  | 631260 | 0.9906112 | 0.9670213 | 0.00372836 | 0.9940893 | 0.004264567 | 0.9940894 | 0.009140852 | [12 empty] | 1079460 | 1.002462 | 0.8678712 | 0.01259199 | 0.9831904 | 0.009601582 | 0.9831831 | 0.01067601
[13 empty] | 736446 | 1.001439 | 0.9866385 | 0.001394719 | 0.9967309 | 0.00559946 | 0.9967361 | 0.004565732 |  |  | 631560 | 0.9895322 | 0.9670213 | 0.00372836 | 0.9940944 | 0.004264561 | 0.9940945 | 0.009140648 | [12 empty] | 1079760 | 0.9979859 | 0.8678712 | 0.01259199 | 0.9831964 | 0.009601637 | 0.9831891 | 0.01067599
[13 empty] | 736746 | 0.9985577 | 0.9866385 | 0.001394719 | 0.9967311 | 0.005599464 | 0.9967362 | 0.004565737 |  |  | 631860 | 0.9906112 | 0.9670213 | 0.00372836 | 0.9940996 | 0.004264556 | 0.9940997 | 0.009140444 | [12 empty] | 1080060 | 1.000224 | 0.8678712 | 0.01259199 | 0.9832024 | 0.009601693 | 0.9831951 | 0.01067597
[13 empty] | 737046 | 0.9995181 | 0.9866385 | 0.001394719 | 0.9967312 | 0.005599469 | 0.9967364 | 0.004565741 |  |  | 632160 | 0.9906112 | 0.9670213 | 0.00372836 | 0.9941047 | 0.00426455 | 0.9941048 | 0.009140241 | [12 empty] | 1080360 | 1.000224 | 0.8678712 | 0.01259199 | 0.9832084 | 0.009601749 | 0.983201 | 0.01067595
[13 empty] | 737346 | 1.001439 | 0.9866385 | 0.001394719 | 0.9967313 | 0.005599474 | 0.9967365 | 0.004565746 |  |  | 632460 | 0.9906112 | 0.9670213 | 0.00372836 | 0.9941098 | 0.004264545 | 0.9941099 | 0.009140038 | [12 empty] | 1080660 | 1.000224 | 0.8678712 | 0.01259199 | 0.9832144 | 0.009601804 | 0.983207 | 0.01067592
[13 empty] | 737646 | 1.001439 | 0.9866385 | 0.001394719 | 0.9967315 | 0.005599479 | 0.9967367 | 0.00456575 |  |  | 632760 | 0.9916902 | 0.9670213 | 0.00372836 | 0.9941149 | 0.004264539 | 0.9941151 | 0.009139836 | [12 empty] | 1080960 | 0.9957479 | 0.8678712 | 0.01259199 | 0.9832204 | 0.00960186 | 0.983213 | 0.0106759
[13 empty] | 737946 | 1.001439 | 0.9866385 | 0.001394719 | 0.9967316 | 0.005599484 | 0.9967368 | 0.004565755 |  |  | 633060 | 0.9884531 | 0.9670213 | 0.00372836 | 0.99412 | 0.004264534 | 0.9941202 | 0.009139634 | [12 empty] | 1081260 | 0.9890341 | 0.8678712 | 0.01259199 | 0.9832264 | 0.009601916 | 0.983219 | 0.01067588
[13 empty] | 738246 | 1.000479 | 0.9866385 | 0.001394719 | 0.9967318 | 0.005599489 | 0.9967369 | 0.00456576 |  |  | 633360 | 0.9906112 | 0.9670213 | 0.00372836 | 0.9941251 | 0.004264529 | 0.9941253 | 0.009139433 | [12 empty] | 1081560 | 0.9957479 | 0.8678712 | 0.01259199 | 0.9832323 | 0.009601971 | 0.9832249 | 0.01067586
[13 empty] | 738546 | 0.9995181 | 0.9866385 | 0.001394719 | 0.9967319 | 0.005599493 | 0.9967371 | 0.004565764 |  |  | 633660 | 0.9906112 | 0.9670213 | 0.00372836 | 0.9941302 | 0.004264524 | 0.9941303 | 0.009139232 | [12 empty] | 1081860 | 1.000224 | 0.8678712 | 0.01259199 | 0.9832383 | 0.009602027 | 0.9832309 | 0.01067583
[13 empty] | 738846 | 0.9995181 | 0.9866385 | 0.001394719 | 0.9967321 | 0.005599498 | 0.9967372 | 0.004565769 |  |  | 633960 | 0.9906112 | 0.9670213 | 0.00372836 | 0.9941353 | 0.004264519 | 0.9941354 | 0.009139032 | [12 empty] | 1082160 | 0.9979859 | 0.8678712 | 0.01259199 | 0.9832442 | 0.009602082 | 0.9832368 | 0.01067581
[13 empty] | 739146 | 0.9995181 | 0.9866385 | 0.001394719 | 0.9967322 | 0.005599503 | 0.9967374 | 0.004565773 |  |  | 634260 | 0.9916902 | 0.9670213 | 0.00372836 | 0.9941404 | 0.004264514 | 0.9941405 | 0.009138832 | [12 empty] | 1082460 | 1.0047 | 0.8678712 | 0.01259199 | 0.9832502 | 0.009602137 | 0.9832428 | 0.01067579
[13 empty] | 739446 | 1.000479 | 0.9866385 | 0.001394719 | 0.9967323 | 0.005599508 | 0.9967375 | 0.004565778 |  |  | 634560 | 0.9916902 | 0.9670213 | 0.00372836 | 0.9941454 | 0.004264509 | 0.9941456 | 0.009138633 | [12 empty] | 1082760 | 0.9957479 | 0.8678712 | 0.01259199 | 0.9832561 | 0.009602193 | 0.9832487 | 0.01067577
[13 empty] | 739746 | 1.000479 | 0.9866385 | 0.001394719 | 0.9967325 | 0.005599512 | 0.9967377 | 0.004565782 |  |  | 634860 | 0.9916902 | 0.9670213 | 0.00372836 | 0.9941505 | 0.004264504 | 0.9941506 | 0.009138434 | [12 empty] | 1083060 | 1.000224 | 0.8678712 | 0.01259199 | 0.9832621 | 0.009602248 | 0.9832546 | 0.01067575
[13 empty] | 740046 | 1.002399 | 0.9866385 | 0.001394719 | 0.9967326 | 0.005599517 | 0.9967378 | 0.004565787 |  |  | 635160 | 0.9906112 | 0.9670213 | 0.00372836 | 0.9941555 | 0.004264499 | 0.9941557 | 0.009138236 | [12 empty] | 1083360 | 1.000224 | 0.8678712 | 0.01259199 | 0.983268 | 0.009602303 | 0.9832606 | 0.01067572
[13 empty] | 740346 | 1.001439 | 0.9866385 | 0.001394719 | 0.9967328 | 0.005599522 | 0.9967379 | 0.004565791 |  |  | 635460 | 0.9916902 | 0.9670213 | 0.00372836 | 0.9941606 | 0.004264494 | 0.9941607 | 0.009138039 | [12 empty] | 1083660 | 0.9890341 | 0.8678712 | 0.01259199 | 0.9832739 | 0.009602359 | 0.9832665 | 0.0106757
[13 empty] | 740646 | 1.000479 | 0.9866385 | 0.001394719 | 0.9967329 | 0.005599527 | 0.9967381 | 0.004565796 |  |  | 635760 | 0.9895322 | 0.9670213 | 0.00372836 | 0.9941656 | 0.00426449 | 0.9941657 | 0.009137841 | [12 empty] | 1083960 | 0.9979859 | 0.8678712 | 0.01259199 | 0.9832798 | 0.009602414 | 0.9832724 | 0.01067568
[13 empty] | 740946 | 1.001439 | 0.9866385 | 0.001394719 | 0.996733 | 0.005599531 | 0.9967382 | 0.0045658 |  |  | 636060 | 0.9916902 | 0.9670213 | 0.00372836 | 0.9941706 | 0.004264485 | 0.9941708 | 0.009137645 | [12 empty] | 1084260 | 1.0047 | 0.8678712 | 0.01259199 | 0.9832857 | 0.009602469 | 0.9832783 | 0.01067566
[13 empty] | 741246 | 0.9985577 | 0.9866385 | 0.001394719 | 0.9967332 | 0.005599536 | 0.9967384 | 0.004565805 |  |  | 636360 | 0.9906112 | 0.9670213 | 0.00372836 | 0.9941756 | 0.00426448 | 0.9941758 | 0.009137449 | [12 empty] | 1084560 | 0.9979859 | 0.8678712 | 0.01259199 | 0.9832916 | 0.009602524 | 0.9832842 | 0.01067564
[13 empty] | 741546 | 0.9995181 | 0.9866385 | 0.001394719 | 0.9967333 | 0.005599541 | 0.9967385 | 0.004565809 |  |  | 636660 | 0.9906112 | 0.9670213 | 0.00372836 | 0.9941807 | 0.004264476 | 0.9941808 | 0.009137253 | [12 empty] | 1084860 | 0.9979859 | 0.8678712 | 0.01259199 | 0.9832975 | 0.00960258 | 0.9832901 | 0.01067562
[13 empty] | 741846 | 0.9995181 | 0.9866385 | 0.001394719 | 0.9967334 | 0.005599546 | 0.9967386 | 0.004565814 |  |  | 636960 | 0.9906112 | 0.9670213 | 0.00372836 | 0.9941857 | 0.004264471 | 0.9941858 | 0.009137058 | [12 empty] | 1085160 | 1.0047 | 0.8678712 | 0.01259199 | 0.9833034 | 0.009602635 | 0.9832959 | 0.0106756
[13 empty] | 742146 | 1.000479 | 0.9866385 | 0.001394719 | 0.9967336 | 0.00559955 | 0.9967388 | 0.004565818 |  |  | 637260 | 0.9916902 | 0.9670213 | 0.00372836 | 0.9941906 | 0.004264467 | 0.9941908 | 0.009136863 | [12 empty] | 1085460 | 0.9957479 | 0.8678712 | 0.01259199 | 0.9833093 | 0.00960269 | 0.9833018 | 0.01067557
[13 empty] | 742446 | 1.001439 | 0.9866385 | 0.001394719 | 0.9967337 | 0.005599555 | 0.9967389 | 0.004565822 |  |  | 637560 | 0.9927692 | 0.9670213 | 0.00372836 | 0.9941956 | 0.004264462 | 0.9941958 | 0.009136669 | [12 empty] | 1085760 | 0.9957479 | 0.8678712 | 0.01259199 | 0.9833151 | 0.009602745 | 0.9833077 | 0.01067555
[13 empty] | 742746 | 1.000479 | 0.9866385 | 0.001394719 | 0.9967339 | 0.00559956 | 0.996739 | 0.004565827 |  |  | 637860 | 0.9938482 | 0.9670213 | 0.00372836 | 0.9942006 | 0.004264458 | 0.9942008 | 0.009136475 | [12 empty] | 1086060 | 0.9890341 | 0.8678712 | 0.01259199 | 0.983321 | 0.0096028 | 0.9833135 | 0.01067553
[13 empty] | 743046 | 0.9995181 | 0.9866385 | 0.001394719 | 0.996734 | 0.005599564 | 0.9967392 | 0.004565831 |  |  | 638160 | 0.9916902 | 0.9670213 | 0.00372836 | 0.9942056 | 0.004264454 | 0.9942057 | 0.009136282 | [12 empty] | 1086360 | 0.9979859 | 0.8678712 | 0.01259199 | 0.9833269 | 0.009602855 | 0.9833194 | 0.01067551
[13 empty] | 743346 | 1.000479 | 0.9866385 | 0.001394719 | 0.9967341 | 0.005599569 | 0.9967393 | 0.004565836 |  |  | 638460 | 0.9895322 | 0.9670213 | 0.00372836 | 0.9942105 | 0.004264449 | 0.9942107 | 0.009136089 | [12 empty] | 1086660 | 0.9979859 | 0.8678712 | 0.01259199 | 0.9833327 | 0.00960291 | 0.9833252 | 0.01067549
[13 empty] | 743646 | 1.001439 | 0.9866385 | 0.001394719 | 0.9967343 | 0.005599574 | 0.9967395 | 0.00456584 |  |  | 638760 | 0.9906112 | 0.9670213 | 0.00372836 | 0.9942155 | 0.004264445 | 0.9942156 | 0.009135897 | [12 empty] | 1086960 | 1.002462 | 0.8678712 | 0.01259199 | 0.9833386 | 0.009602965 | 0.9833311 | 0.01067547
[13 empty] | 743946 | 1.002399 | 0.9866385 | 0.001394719 | 0.9967344 | 0.005599578 | 0.9967396 | 0.004565845 |  |  | 639060 | 0.9906112 | 0.9670213 | 0.00372836 | 0.9942204 | 0.004264441 | 0.9942206 | 0.009135706 | [12 empty] | 1087260 | 1.006938 | 0.8678712 | 0.01259199 | 0.9833444 | 0.00960302 | 0.9833369 | 0.01067545
[13 empty] | 744246 | 1.000479 | 0.9866385 | 0.001394719 | 0.9967345 | 0.005599583 | 0.9967397 | 0.004565849 |  |  | 639360 | 0.9906112 | 0.9670213 | 0.00372836 | 0.9942254 | 0.004264437 | 0.9942255 | 0.009135514 | [12 empty] | 1087560 | 1.000224 | 0.8678712 | 0.01259199 | 0.9833502 | 0.009603075 | 0.9833427 | 0.01067543
[13 empty] | 744546 | 1.000479 | 0.9866385 | 0.001394719 | 0.9967347 | 0.005599588 | 0.9967399 | 0.004565853 |  |  | 639660 | 0.9906112 | 0.9670213 | 0.00372836 | 0.9942303 | 0.004264433 | 0.9942304 | 0.009135324 | [12 empty] | 1087860 | 0.99351 | 0.8678712 | 0.01259199 | 0.983356 | 0.00960313 | 0.9833486 | 0.01067541
[13 empty] | 744846 | 1.001439 | 0.9866385 | 0.001394719 | 0.9967348 | 0.005599592 | 0.99674 | 0.004565858 |  |  | 639960 | 0.9916902 | 0.9670213 | 0.00372836 | 0.9942352 | 0.004264429 | 0.9942354 | 0.009135134 | [12 empty] | 1088160 | 1.000224 | 0.8678712 | 0.01259199 | 0.9833619 | 0.009603184 | 0.9833544 | 0.01067539
[13 empty] | 745146 | 0.9995181 | 0.9866385 | 0.001394719 | 0.9967349 | 0.005599597 | 0.9967401 | 0.004565862 |  |  | 640260 | 0.9916902 | 0.9670213 | 0.00372836 | 0.9942401 | 0.004264425 | 0.9942403 | 0.009134944 | [12 empty] | 1088460 | 1.002462 | 0.8678712 | 0.01259199 | 0.9833677 | 0.009603239 | 0.9833602 | 0.01067537
[13 empty] | 745446 | 1.000479 | 0.9866385 | 0.001394719 | 0.9967351 | 0.005599602 | 0.9967403 | 0.004565866 |  |  | 640560 | 0.9916902 | 0.9670213 | 0.00372836 | 0.994245 | 0.004264421 | 0.9942452 | 0.009134755 | [12 empty] | 1088760 | 0.9979859 | 0.8678712 | 0.01259199 | 0.9833735 | 0.009603294 | 0.983366 | 0.01067534
[13 empty] | 745746 | 1.000479 | 0.9866385 | 0.001394719 | 0.9967352 | 0.005599606 | 0.9967404 | 0.004565871 |  |  | 640860 | 0.9916902 | 0.9670213 | 0.00372836 | 0.9942499 | 0.004264417 | 0.9942501 | 0.009134566 | [12 empty] | 1089060 | 0.9979859 | 0.8678712 | 0.01259199 | 0.9833793 | 0.009603349 | 0.9833718 | 0.01067532
[13 empty] | 746046 | 1.000479 | 0.9866385 | 0.001394719 | 0.9967353 | 0.005599611 | 0.9967405 | 0.004565875 |  |  | 641160 | 0.9916902 | 0.9670213 | 0.00372836 | 0.9942548 | 0.004264414 | 0.994255 | 0.009134378 | [12 empty] | 1089360 | 0.99351 | 0.8678712 | 0.01259199 | 0.9833851 | 0.009603403 | 0.9833776 | 0.0106753
[13 empty] | 746346 | 1.000479 | 0.9866385 | 0.001394719 | 0.9967355 | 0.005599616 | 0.9967407 | 0.00456588 |  |  | 641460 | 0.9895322 | 0.9670213 | 0.00372836 | 0.9942597 | 0.00426441 | 0.9942598 | 0.00913419 | [12 empty] | 1089660 | 0.9957479 | 0.8678712 | 0.01259199 | 0.9833908 | 0.009603458 | 0.9833833 | 0.01067528
[13 empty] | 746646 | 1.002399 | 0.9866385 | 0.001394719 | 0.9967356 | 0.00559962 | 0.9967408 | 0.004565884 |  |  | 641760 | 0.9906112 | 0.9670213 | 0.00372836 | 0.9942646 | 0.004264406 | 0.9942647 | 0.009134002 | [12 empty] | 1089960 | 1.011414 | 0.8678712 | 0.01259199 | 0.9833966 | 0.009603513 | 0.9833891 | 0.01067526
[13 empty] | 746946 | 1.000479 | 0.9866385 | 0.001394719 | 0.9967357 | 0.005599625 | 0.9967409 | 0.004565888 |  |  | 642060 | 0.9916902 | 0.9670213 | 0.00372836 | 0.9942694 | 0.004264403 | 0.9942696 | 0.009133816 | [12 empty] | 1090260 | 1.0047 | 0.8678712 | 0.01259199 | 0.9834024 | 0.009603567 | 0.9833949 | 0.01067524
[13 empty] | 747246 | 1.001439 | 0.9866385 | 0.001394719 | 0.9967358 | 0.005599629 | 0.9967411 | 0.004565893 |  |  | 642360 | 0.9916902 | 0.9670213 | 0.00372836 | 0.9942743 | 0.004264399 | 0.9942744 | 0.009133629 | [12 empty] | 1090560 | 0.991272 | 0.8678712 | 0.01259199 | 0.9834082 | 0.009603622 | 0.9834006 | 0.01067522
[13 empty] | 747546 | 1.001439 | 0.9866385 | 0.001394719 | 0.996736 | 0.005599634 | 0.9967412 | 0.004565897 |  |  | 642660 | 0.9906112 | 0.9670213 | 0.00372836 | 0.9942791 | 0.004264396 | 0.9942793 | 0.009133443 | [12 empty] | 1090860 | 1.002462 | 0.8678712 | 0.01259199 | 0.9834139 | 0.009603676 | 0.9834064 | 0.0106752
[13 empty] | 747846 | 1.002399 | 0.9866385 | 0.001394719 | 0.9967361 | 0.005599639 | 0.9967413 | 0.004565901 |  |  | 642960 | 0.9906112 | 0.9670213 | 0.00372836 | 0.994284 | 0.004264392 | 0.9942841 | 0.009133258 | [12 empty] | 1091160 | 0.9979859 | 0.8678712 | 0.01259199 | 0.9834197 | 0.009603731 | 0.9834121 | 0.01067518
[13 empty] | 748146 | 1.001439 | 0.9866385 | 0.001394719 | 0.9967362 | 0.005599643 | 0.9967414 | 0.004565906 |  |  | 643260 | 0.9906112 | 0.9670213 | 0.00372836 | 0.9942888 | 0.004264389 | 0.994289 | 0.009133073 | [12 empty] | 1091460 | 0.9957479 | 0.8678712 | 0.01259199 | 0.9834254 | 0.009603785 | 0.9834179 | 0.01067516
[13 empty] | 748446 | 1.002399 | 0.9866385 | 0.001394719 | 0.9967364 | 0.005599648 | 0.9967416 | 0.00456591 |  |  | 643560 | 0.9895322 | 0.9670213 | 0.00372836 | 0.9942936 | 0.004264386 | 0.9942938 | 0.009132889 | [12 empty] | 1091760 | 1.0047 | 0.8678712 | 0.01259199 | 0.9834311 | 0.00960384 | 0.9834236 | 0.01067514
[13 empty] | 748746 | 1.000479 | 0.9866385 | 0.001394719 | 0.9967365 | 0.005599652 | 0.9967417 | 0.004565914 |  |  | 643860 | 0.9895322 | 0.9670213 | 0.00372836 | 0.9942984 | 0.004264382 | 0.9942986 | 0.009132705 | [12 empty] | 1092060 | 0.991272 | 0.8678712 | 0.01259199 | 0.9834369 | 0.009603894 | 0.9834293 | 0.01067512
[13 empty] | 749046 | 1.000479 | 0.9866385 | 0.001394719 | 0.9967366 | 0.005599657 | 0.9967418 | 0.004565918 |  |  | 644160 | 0.9916902 | 0.9670213 | 0.00372836 | 0.9943032 | 0.004264379 | 0.9943034 | 0.009132521 | [12 empty] | 1092360 | 0.9979859 | 0.8678712 | 0.01259199 | 0.9834426 | 0.009603948 | 0.9834351 | 0.0106751
[13 empty] | 749346 | 1.000479 | 0.9866385 | 0.001394719 | 0.9967368 | 0.005599661 | 0.996742 | 0.004565923 |  |  | 644460 | 0.9916902 | 0.9670213 | 0.00372836 | 0.994308 | 0.004264376 | 0.9943082 | 0.009132338 | [12 empty] | 1092660 | 0.9957479 | 0.8678712 | 0.01259199 | 0.9834483 | 0.009604003 | 0.9834408 | 0.01067509
[13 empty] | 749646 | 1.000479 | 0.9866385 | 0.001394719 | 0.9967369 | 0.005599666 | 0.9967421 | 0.004565927 |  |  | 644760 | 0.9895322 | 0.9670213 | 0.00372836 | 0.9943128 | 0.004264373 | 0.994313 | 0.009132156 | [12 empty] | 1092960 | 0.9957479 | 0.8678712 | 0.01259199 | 0.983454 | 0.009604057 | 0.9834465 | 0.01067507
[13 empty] | 749946 | 1.000479 | 0.9866385 | 0.001394719 | 0.996737 | 0.00559967 | 0.9967422 | 0.004565931 |  |  | 645060 | 0.9906112 | 0.9670213 | 0.00372836 | 0.9943176 | 0.00426437 | 0.9943178 | 0.009131974 | [12 empty] | 1093260 | 1.000224 | 0.8678712 | 0.01259199 | 0.9834597 | 0.009604111 | 0.9834522 | 0.01067505
[13 empty] | 750246 | 1.001439 | 0.9866385 | 0.001394719 | 0.9967371 | 0.005599675 | 0.9967423 | 0.004565935 |  |  | 645360 | 0.9916902 | 0.9670213 | 0.00372836 | 0.9943224 | 0.004264367 | 0.9943226 | 0.009131792 | [12 empty] | 1093560 | 1.000224 | 0.8678712 | 0.01259199 | 0.9834654 | 0.009604166 | 0.9834579 | 0.01067503
[13 empty] | 750546 | 1.000479 | 0.9866385 | 0.001394719 | 0.9967373 | 0.005599679 | 0.9967425 | 0.00456594 |  |  | 645660 | 0.9906112 | 0.9670213 | 0.00372836 | 0.9943272 | 0.004264364 | 0.9943273 | 0.009131611 | [12 empty] | 1093860 | 0.9979859 | 0.8678712 | 0.01259199 | 0.9834711 | 0.00960422 | 0.9834636 | 0.01067501
[13 empty] | 750846 | 1.000479 | 0.9866385 | 0.001394719 | 0.9967374 | 0.005599684 | 0.9967426 | 0.004565944 |  |  | 645960 | 0.9927692 | 0.9670213 | 0.00372836 | 0.9943319 | 0.004264361 | 0.9943321 | 0.00913143 | [12 empty] | 1094160 | 0.99351 | 0.8678712 | 0.01259199 | 0.9834768 | 0.009604274 | 0.9834693 | 0.01067499
[13 empty] | 751146 | 1.000479 | 0.9866385 | 0.001394719 | 0.9967375 | 0.005599688 | 0.9967427 | 0.004565948 |  |  | 646260 | 0.9916902 | 0.9670213 | 0.00372836 | 0.9943367 | 0.004264358 | 0.9943369 | 0.00913125 | [12 empty] | 1094460 | 0.9979859 | 0.8678712 | 0.01259199 | 0.9834825 | 0.009604328 | 0.9834749 | 0.01067497
[13 empty] | 751446 | 1.000479 | 0.9866385 | 0.001394719 | 0.9967376 | 0.005599693 | 0.9967429 | 0.004565952 |  |  | 646560 | 0.9916902 | 0.9670213 | 0.00372836 | 0.9943414 | 0.004264355 | 0.9943416 | 0.009131071 | [12 empty] | 1094760 | 1.002462 | 0.8678712 | 0.01259199 | 0.9834882 | 0.009604382 | 0.9834806 | 0.01067495
[13 empty] | 751746 | 1.001439 | 0.9866385 | 0.001394719 | 0.9967378 | 0.005599697 | 0.996743 | 0.004565957 |  |  | 646860 | 0.9916902 | 0.9670213 | 0.00372836 | 0.9943462 | 0.004264353 | 0.9943464 | 0.009130891 | [12 empty] | 1095060 | 0.99351 | 0.8678712 | 0.01259199 | 0.9834938 | 0.009604436 | 0.9834863 | 0.01067493
[13 empty] | 752046 | 1.001439 | 0.9866385 | 0.001394719 | 0.9967379 | 0.005599702 | 0.9967431 | 0.004565961 |  |  | 647160 | 0.9916902 | 0.9670213 | 0.00372836 | 0.9943509 | 0.00426435 | 0.9943511 | 0.009130713 | [12 empty] | 1095360 | 1.0047 | 0.8678712 | 0.01259199 | 0.9834995 | 0.00960449 | 0.9834919 | 0.01067491
[13 empty] | 752346 | 1.001439 | 0.9866385 | 0.001394719 | 0.996738 | 0.005599706 | 0.9967432 | 0.004565965 |  |  | 647460 | 0.9916902 | 0.9670213 | 0.00372836 | 0.9943556 | 0.004264347 | 0.9943558 | 0.009130534 | [12 empty] | 1095660 | 0.99351 | 0.8678712 | 0.01259199 | 0.9835051 | 0.009604544 | 0.9834976 | 0.01067489
[13 empty] | 752646 | 1.000479 | 0.9866385 | 0.001394719 | 0.9967381 | 0.005599711 | 0.9967434 | 0.004565969 |  |  | 647760 | 0.9906112 | 0.9670213 | 0.00372836 | 0.9943604 | 0.004264345 | 0.9943605 | 0.009130357 | [12 empty] | 1095960 | 0.9979859 | 0.8678712 | 0.01259199 | 0.9835108 | 0.009604598 | 0.9835032 | 0.01067487
[13 empty] | 752946 | 1.001439 | 0.9866385 | 0.001394719 | 0.9967383 | 0.005599715 | 0.9967435 | 0.004565973 |  |  | 648060 | 0.9916902 | 0.9670213 | 0.00372836 | 0.9943651 | 0.004264342 | 0.9943652 | 0.009130179 | [12 empty] | 1096260 | 1.000224 | 0.8678712 | 0.01259199 | 0.9835164 | 0.009604652 | 0.9835088 | 0.01067486
[13 empty] | 753246 | 0.9995181 | 0.9866385 | 0.001394719 | 0.9967384 | 0.00559972 | 0.9967436 | 0.004565978 |  |  | 648360 | 0.9927692 | 0.9670213 | 0.00372836 | 0.9943698 | 0.00426434 | 0.9943699 | 0.009130002 | [12 empty] | 1096560 | 1.000224 | 0.8678712 | 0.01259199 | 0.9835221 | 0.009604706 | 0.9835145 | 0.01067484
[13 empty] | 753546 | 0.9995181 | 0.9866385 | 0.001394719 | 0.9967385 | 0.005599724 | 0.9967437 | 0.004565982 |  |  | 648660 | 0.9916902 | 0.9670213 | 0.00372836 | 0.9943745 | 0.004264337 | 0.9943746 | 0.009129826 | [12 empty] | 1096860 | 1.000224 | 0.8678712 | 0.01259199 | 0.9835277 | 0.00960476 | 0.9835201 | 0.01067482
[13 empty] | 753846 | 1.001439 | 0.9866385 | 0.001394719 | 0.9967386 | 0.005599728 | 0.9967439 | 0.004565986 |  |  | 648960 | 0.9916902 | 0.9670213 | 0.00372836 | 0.9943791 | 0.004264335 | 0.9943793 | 0.00912965 | [12 empty] | 1097160 | 0.99351 | 0.8678712 | 0.01259199 | 0.9835333 | 0.009604814 | 0.9835257 | 0.0106748
[13 empty] | 754146 | 1.000479 | 0.9866385 | 0.001394719 | 0.9967388 | 0.005599733 | 0.996744 | 0.00456599 |  |  | 649260 | 0.9906112 | 0.9670213 | 0.00372836 | 0.9943838 | 0.004264333 | 0.994384 | 0.009129474 | [12 empty] | 1097460 | 0.9979859 | 0.8678712 | 0.01259199 | 0.9835389 | 0.009604868 | 0.9835313 | 0.01067478
[13 empty] | 754446 | 0.9995181 | 0.9866385 | 0.001394719 | 0.9967389 | 0.005599737 | 0.9967441 | 0.004565994 |  |  | 649560 | 0.9916902 | 0.9670213 | 0.00372836 | 0.9943885 | 0.00426433 | 0.9943887 | 0.009129299 | [12 empty] | 1097760 | 1.000224 | 0.8678712 | 0.01259199 | 0.9835445 | 0.009604921 | 0.9835369 | 0.01067476
[13 empty] | 754746 | 1.000479 | 0.9866385 | 0.001394719 | 0.996739 | 0.005599742 | 0.9967442 | 0.004565998 |  |  | 649860 | 0.9916902 | 0.9670213 | 0.00372836 | 0.9943932 | 0.004264328 | 0.9943933 | 0.009129125 | [12 empty] | 1098060 | 1.002462 | 0.8678712 | 0.01259199 | 0.9835501 | 0.009604975 | 0.9835425 | 0.01067475
[13 empty] | 755046 | 1.001439 | 0.9866385 | 0.001394719 | 0.9967391 | 0.005599746 | 0.9967444 | 0.004566003 |  |  | 650160 | 0.9916902 | 0.9670213 | 0.00372836 | 0.9943978 | 0.004264326 | 0.994398 | 0.009128951 | [12 empty] | 1098360 | 1.002462 | 0.8678712 | 0.01259199 | 0.9835557 | 0.009605029 | 0.9835481 | 0.01067473
[13 empty] | 755346 | 1.001439 | 0.9866385 | 0.001394719 | 0.9967392 | 0.005599751 | 0.9967445 | 0.004566007 |  |  | 650460 | 0.9927692 | 0.9670213 | 0.00372836 | 0.9944025 | 0.004264324 | 0.9944026 | 0.009128777 | [12 empty] | 1098660 | 1.000224 | 0.8678712 | 0.01259199 | 0.9835613 | 0.009605083 | 0.9835537 | 0.01067471
[13 empty] | 755646 | 1.001439 | 0.9866385 | 0.001394719 | 0.9967394 | 0.005599755 | 0.9967446 | 0.004566011 |  |  | 650760 | 0.9906112 | 0.9670213 | 0.00372836 | 0.9944071 | 0.004264322 | 0.9944073 | 0.009128604 | [12 empty] | 1098960 | 0.9979859 | 0.8678712 | 0.01259199 | 0.9835669 | 0.009605136 | 0.9835593 | 0.01067469
[13 empty] | 755946 | 1.001439 | 0.9866385 | 0.001394719 | 0.9967395 | 0.005599759 | 0.9967447 | 0.004566015 |  |  | 651060 | 0.9895322 | 0.9670213 | 0.00372836 | 0.9944117 | 0.00426432 | 0.9944119 | 0.009128431 | [12 empty] | 1099260 | 1.000224 | 0.8678712 | 0.01259199 | 0.9835725 | 0.00960519 | 0.9835649 | 0.01067467
[13 empty] | 756246 | 1.000479 | 0.9866385 | 0.001394719 | 0.9967396 | 0.005599764 | 0.9967448 | 0.004566019 |  |  | 651360 | 0.9906112 | 0.9670213 | 0.00372836 | 0.9944164 | 0.004264318 | 0.9944165 | 0.009128259 | [12 empty] | 1099560 | 0.9979859 | 0.8678712 | 0.01259199 | 0.983578 | 0.009605244 | 0.9835704 | 0.01067466
[13 empty] | 756546 | 1.000479 | 0.9866385 | 0.001394719 | 0.9967397 | 0.005599768 | 0.996745 | 0.004566023 |  |  | 651660 | 0.9927692 | 0.9670213 | 0.00372836 | 0.994421 | 0.004264316 | 0.9944212 | 0.009128087 | [12 empty] | 1099860 | 0.9957479 | 0.8678712 | 0.01259199 | 0.9835836 | 0.009605297 | 0.983576 | 0.01067464
[13 empty] | 756846 | 1.000479 | 0.9866385 | 0.001394719 | 0.9967398 | 0.005599772 | 0.9967451 | 0.004566027 |  |  | 651960 | 0.9927692 | 0.9670213 | 0.00372836 | 0.9944256 | 0.004264314 | 0.9944258 | 0.009127915 | [12 empty] | 1100160 | 0.9979859 | 0.8678712 | 0.01259199 | 0.9835892 | 0.009605351 | 0.9835815 | 0.01067462
[13 empty] | 757146 | 1.002399 | 0.9866385 | 0.001394719 | 0.99674 | 0.005599777 | 0.9967452 | 0.004566031 |  |  | 652260 | 0.9916902 | 0.9670213 | 0.00372836 | 0.9944302 | 0.004264312 | 0.9944304 | 0.009127744 | [12 empty] | 1100460 | 0.9957479 | 0.8678712 | 0.01259199 | 0.9835947 | 0.009605404 | 0.9835871 | 0.0106746
[13 empty] | 757446 | 1.002399 | 0.9866385 | 0.001394719 | 0.9967401 | 0.005599781 | 0.9967453 | 0.004566035 |  |  | 652560 | 0.9906112 | 0.9670213 | 0.00372836 | 0.9944348 | 0.00426431 | 0.994435 | 0.009127574 | [12 empty] | 1100760 | 0.991272 | 0.8678712 | 0.01259199 | 0.9836003 | 0.009605458 | 0.9835926 | 0.01067458
[13 empty] | 757746 | 1.002399 | 0.9866385 | 0.001394719 | 0.9967402 | 0.005599785 | 0.9967454 | 0.00456604 |  |  | 652860 | 0.9927692 | 0.9670213 | 0.00372836 | 0.9944394 | 0.004264309 | 0.9944396 | 0.009127404 | [12 empty] | 1101060 | 0.9957479 | 0.8678712 | 0.01259199 | 0.9836058 | 0.009605511 | 0.9835982 | 0.01067457
[13 empty] | 758046 | 1.002399 | 0.9866385 | 0.001394719 | 0.9967403 | 0.00559979 | 0.9967456 | 0.004566044 |  |  | 653160 | 0.9906112 | 0.9670213 | 0.00372836 | 0.994444 | 0.004264307 | 0.9944441 | 0.009127234 | [12 empty] | 1101360 | 1.0047 | 0.8678712 | 0.01259199 | 0.9836113 | 0.009605564 | 0.9836037 | 0.01067455
[13 empty] | 758346 | 1.001439 | 0.9866385 | 0.001394719 | 0.9967404 | 0.005599794 | 0.9967457 | 0.004566048 |  |  | 653460 | 0.9916902 | 0.9670213 | 0.00372836 | 0.9944485 | 0.004264305 | 0.9944487 | 0.009127065 | [12 empty] | 1101660 | 0.99351 | 0.8678712 | 0.01259199 | 0.9836169 | 0.009605618 | 0.9836092 | 0.01067453
[13 empty] | 758646 | 1.002399 | 0.9866385 | 0.001394719 | 0.9967406 | 0.005599798 | 0.9967458 | 0.004566052 |  |  | 653760 | 0.9916902 | 0.9670213 | 0.00372836 | 0.9944531 | 0.004264304 | 0.9944533 | 0.009126896 | [12 empty] | 1101960 | 1.002462 | 0.8678712 | 0.01259199 | 0.9836224 | 0.009605671 | 0.9836147 | 0.01067451
[13 empty] | 758946 | 1.001439 | 0.9866385 | 0.001394719 | 0.9967407 | 0.005599803 | 0.9967459 | 0.004566056 |  |  | 654060 | 0.9895322 | 0.9670213 | 0.00372836 | 0.9944577 | 0.004264302 | 0.9944579 | 0.009126728 | [12 empty] | 1102260 | 0.99351 | 0.8678712 | 0.01259199 | 0.9836279 | 0.009605724 | 0.9836202 | 0.0106745
[13 empty] | 759246 | 1.002399 | 0.9866385 | 0.001394719 | 0.9967408 | 0.005599807 | 0.996746 | 0.00456606 |  |  | 654360 | 0.9906112 | 0.9670213 | 0.00372836 | 0.9944622 | 0.004264301 | 0.9944624 | 0.00912656 | [12 empty] | 1102560 | 1.002462 | 0.8678712 | 0.01259199 | 0.9836334 | 0.009605778 | 0.9836257 | 0.01067448
[13 empty] | 759546 | 1.002399 | 0.9866385 | 0.001394719 | 0.9967409 | 0.005599811 | 0.9967462 | 0.004566064 |  |  | 654660 | 0.9916902 | 0.9670213 | 0.00372836 | 0.9944667 | 0.004264299 | 0.9944669 | 0.009126393 | [12 empty] | 1102860 | 1.000224 | 0.8678712 | 0.01259199 | 0.9836389 | 0.009605831 | 0.9836312 | 0.01067446
[13 empty] | 759846 | 1.001439 | 0.9866385 | 0.001394719 | 0.996741 | 0.005599815 | 0.9967463 | 0.004566068 |  |  | 654960 | 0.9927692 | 0.9670213 | 0.00372836 | 0.9944713 | 0.004264298 | 0.9944715 | 0.009126226 | [12 empty] | 1103160 | 0.9957479 | 0.8678712 | 0.01259199 | 0.9836444 | 0.009605884 | 0.9836367 | 0.01067445
[13 empty] | 760146 | 1.001439 | 0.9866385 | 0.001394719 | 0.9967411 | 0.00559982 | 0.9967464 | 0.004566072 |  |  | 655260 | 0.9916902 | 0.9670213 | 0.00372836 | 0.9944758 | 0.004264296 | 0.994476 | 0.00912606 | [12 empty] | 1103460 | 0.99351 | 0.8678712 | 0.01259199 | 0.9836499 | 0.009605937 | 0.9836422 | 0.01067443
[13 empty] | 760446 | 1.002399 | 0.9866385 | 0.001394719 | 0.9967413 | 0.005599824 | 0.9967465 | 0.004566076 |  |  | 655560 | 0.9906112 | 0.9670213 | 0.00372836 | 0.9944803 | 0.004264295 | 0.9944805 | 0.009125894 | [12 empty] | 1103760 | 1.000224 | 0.8678712 | 0.01259199 | 0.9836554 | 0.009605991 | 0.9836477 | 0.01067441
[13 empty] | 760746 | 1.001439 | 0.9866385 | 0.001394719 | 0.9967414 | 0.005599828 | 0.9967466 | 0.00456608 |  |  | 655860 | 0.9906112 | 0.9670213 | 0.00372836 | 0.9944849 | 0.004264294 | 0.9944851 | 0.009125728 | [12 empty] | 1104060 | 0.9957479 | 0.8678712 | 0.01259199 | 0.9836608 | 0.009606044 | 0.9836532 | 0.01067439
[13 empty] | 761046 | 1.000479 | 0.9866385 | 0.001394719 | 0.9967415 | 0.005599833 | 0.9967467 | 0.004566084 |  |  | 656160 | 0.9906112 | 0.9670213 | 0.00372836 | 0.9944894 | 0.004264293 | 0.9944896 | 0.009125563 | [12 empty] | 1104360 | 1.000224 | 0.8678712 | 0.01259199 | 0.9836663 | 0.009606097 | 0.9836586 | 0.01067438
[13 empty] | 761346 | 1.001439 | 0.9866385 | 0.001394719 | 0.9967416 | 0.005599837 | 0.9967469 | 0.004566088 |  |  | 656460 | 0.9906112 | 0.9670213 | 0.00372836 | 0.9944939 | 0.004264292 | 0.9944941 | 0.009125398 | [12 empty] | 1104660 | 1.002462 | 0.8678712 | 0.01259199 | 0.9836718 | 0.00960615 | 0.9836641 | 0.01067436
[13 empty] | 761646 | 1.000479 | 0.9866385 | 0.001394719 | 0.9967417 | 0.005599841 | 0.996747 | 0.004566092 |  |  | 656760 | 0.9906112 | 0.9670213 | 0.00372836 | 0.9944984 | 0.00426429 | 0.9944986 | 0.009125234 | [12 empty] | 1104960 | 0.991272 | 0.8678712 | 0.01259199 | 0.9836772 | 0.009606203 | 0.9836695 | 0.01067434
[13 empty] | 761946 | 1.000479 | 0.9866385 | 0.001394719 | 0.9967418 | 0.005599845 | 0.9967471 | 0.004566096 |  |  | 657060 | 0.9895322 | 0.9670213 | 0.00372836 | 0.9945028 | 0.004264289 | 0.994503 | 0.00912507 | [12 empty] | 1105260 | 0.9979859 | 0.8678712 | 0.01259199 | 0.9836827 | 0.009606256 | 0.983675 | 0.01067433
[13 empty] | 762246 | 1.001439 | 0.9866385 | 0.001394719 | 0.996742 | 0.005599849 | 0.9967472 | 0.0045661 |  |  | 657360 | 0.9906112 | 0.9670213 | 0.00372836 | 0.9945073 | 0.004264288 | 0.9945075 | 0.009124907 | [12 empty] | 1105560 | 0.9979859 | 0.8678712 | 0.01259199 | 0.9836881 | 0.009606309 | 0.9836804 | 0.01067431
[13 empty] | 762546 | 1.001439 | 0.9866385 | 0.001394719 | 0.9967421 | 0.005599854 | 0.9967473 | 0.004566104 |  |  | 657660 | 0.9916902 | 0.9670213 | 0.00372836 | 0.9945118 | 0.004264287 | 0.994512 | 0.009124744 | [12 empty] | 1105860 | 0.9979859 | 0.8678712 | 0.01259199 | 0.9836935 | 0.009606362 | 0.9836859 | 0.01067429
[13 empty] | 762846 | 1.002399 | 0.9866385 | 0.001394719 | 0.9967422 | 0.005599858 | 0.9967474 | 0.004566108 |  |  | 657960 | 0.9916902 | 0.9670213 | 0.00372836 | 0.9945163 | 0.004264286 | 0.9945165 | 0.009124581 | [12 empty] | 1106160 | 1.002462 | 0.8678712 | 0.01259199 | 0.983699 | 0.009606415 | 0.9836913 | 0.01067428
[13 empty] | 763146 | 1.001439 | 0.9866385 | 0.001394719 | 0.9967423 | 0.005599862 | 0.9967476 | 0.004566112 |  |  | 658260 | 0.9927692 | 0.9670213 | 0.00372836 | 0.9945207 | 0.004264286 | 0.9945209 | 0.009124419 | [12 empty] | 1106460 | 0.99351 | 0.8678712 | 0.01259199 | 0.9837044 | 0.009606467 | 0.9836967 | 0.01067426
[13 empty] | 763446 | 1.000479 | 0.9866385 | 0.001394719 | 0.9967424 | 0.005599866 | 0.9967477 | 0.004566116 |  |  | 658560 | 0.9927692 | 0.9670213 | 0.00372836 | 0.9945252 | 0.004264285 | 0.9945254 | 0.009124257 | [12 empty] | 1106760 | 1.000224 | 0.8678712 | 0.01259199 | 0.9837098 | 0.00960652 | 0.9837021 | 0.01067424
[13 empty] | 763746 | 1.001439 | 0.9866385 | 0.001394719 | 0.9967425 | 0.00559987 | 0.9967478 | 0.00456612 |  |  | 658860 | 0.9895322 | 0.9670213 | 0.00372836 | 0.9945296 | 0.004264284 | 0.9945298 | 0.009124096 | [12 empty] | 1107060 | 0.9957479 | 0.8678712 | 0.01259199 | 0.9837152 | 0.009606573 | 0.9837075 | 0.01067423
[13 empty] | 764046 | 1.000479 | 0.9866385 | 0.001394719 | 0.9967426 | 0.005599875 | 0.9967479 | 0.004566124 |  |  | 659160 | 0.9916902 | 0.9670213 | 0.00372836 | 0.994534 | 0.004264283 | 0.9945342 | 0.009123935 | [12 empty] | 1107360 | 1.000224 | 0.8678712 | 0.01259199 | 0.9837206 | 0.009606626 | 0.9837129 | 0.01067421
[13 empty] | 764346 | 1.001439 | 0.9866385 | 0.001394719 | 0.9967427 | 0.005599879 | 0.996748 | 0.004566128 |  |  | 659460 | 0.9927692 | 0.9670213 | 0.00372836 | 0.9945385 | 0.004264283 | 0.9945387 | 0.009123775 | [12 empty] | 1107660 | 0.991272 | 0.8678712 | 0.01259199 | 0.983726 | 0.009606679 | 0.9837183 | 0.0106742
[13 empty] | 764646 | 1.002399 | 0.9866385 | 0.001394719 | 0.9967429 | 0.005599883 | 0.9967481 | 0.004566131 |  |  | 659760 | 0.9927692 | 0.9670213 | 0.00372836 | 0.9945429 | 0.004264282 | 0.9945431 | 0.009123615 | [12 empty] | 1107960 | 0.9957479 | 0.8678712 | 0.01259199 | 0.9837314 | 0.009606731 | 0.9837237 | 0.01067418
[13 empty] | 764946 | 1.001439 | 0.9866385 | 0.001394719 | 0.996743 | 0.005599887 | 0.9967482 | 0.004566135 |  |  | 660060 | 0.9927692 | 0.9670213 | 0.00372836 | 0.9945473 | 0.004264281 | 0.9945475 | 0.009123455 | [12 empty] | 1108260 | 1.002462 | 0.8678712 | 0.01259199 | 0.9837368 | 0.009606784 | 0.9837291 | 0.01067416
[13 empty] | 765246 | 1.001439 | 0.9866385 | 0.001394719 | 0.9967431 | 0.005599891 | 0.9967483 | 0.004566139 |  |  | 660360 | 0.9916902 | 0.9670213 | 0.00372836 | 0.9945517 | 0.004264281 | 0.9945519 | 0.009123296 | [12 empty] | 1108560 | 0.99351 | 0.8678712 | 0.01259199 | 0.9837422 | 0.009606837 | 0.9837345 | 0.01067415
[13 empty] | 765546 | 1.001439 | 0.9866385 | 0.001394719 | 0.9967432 | 0.005599895 | 0.9967485 | 0.004566143 |  |  | 660660 | 0.9916902 | 0.9670213 | 0.00372836 | 0.9945561 | 0.00426428 | 0.9945563 | 0.009123138 | [12 empty] | 1108860 | 0.9979859 | 0.8678712 | 0.01259199 | 0.9837476 | 0.009606889 | 0.9837398 | 0.01067413
[13 empty] | 765846 | 1.001439 | 0.9866385 | 0.001394719 | 0.9967433 | 0.0055999 | 0.9967486 | 0.004566147 |  |  | 660960 | 0.9927692 | 0.9670213 | 0.00372836 | 0.9945605 | 0.00426428 | 0.9945607 | 0.009122979 | [12 empty] | 1109160 | 1.002462 | 0.8678712 | 0.01259199 | 0.9837529 | 0.009606942 | 0.9837452 | 0.01067412
[13 empty] | 766146 | 1.002399 | 0.9866385 | 0.001394719 | 0.9967434 | 0.005599904 | 0.9967487 | 0.004566151 |  |  | 661260 | 0.9927692 | 0.9670213 | 0.00372836 | 0.9945649 | 0.004264279 | 0.9945651 | 0.009122822 | [12 empty] | 1109460 | 1.0047 | 0.8678712 | 0.01259199 | 0.9837583 | 0.009606994 | 0.9837506 | 0.0106741
[13 empty] | 766446 | 1.001439 | 0.9866385 | 0.001394719 | 0.9967435 | 0.005599908 | 0.9967488 | 0.004566155 |  |  | 661560 | 0.9916902 | 0.9670213 | 0.00372836 | 0.9945693 | 0.004264279 | 0.9945695 | 0.009122664 | [12 empty] | 1109760 | 0.99351 | 0.8678712 | 0.01259199 | 0.9837637 | 0.009607047 | 0.9837559 | 0.01067408
[13 empty] | 766746 | 0.9995181 | 0.9866385 | 0.001394719 | 0.9967436 | 0.005599912 | 0.9967489 | 0.004566159 |  |  | 661860 | 0.9916902 | 0.9670213 | 0.00372836 | 0.9945736 | 0.004264279 | 0.9945739 | 0.009122507 | [12 empty] | 1110060 | 0.9957479 | 0.8678712 | 0.01259199 | 0.983769 | 0.009607099 | 0.9837613 | 0.01067407
[13 empty] | 767046 | 1.001439 | 0.9866385 | 0.001394719 | 0.9967437 | 0.005599916 | 0.996749 | 0.004566162 |  |  | 662160 | 0.9906112 | 0.9670213 | 0.00372836 | 0.994578 | 0.004264278 | 0.9945782 | 0.009122351 | [12 empty] | 1110360 | 1.002462 | 0.8678712 | 0.01259199 | 0.9837744 | 0.009607152 | 0.9837666 | 0.01067405
[13 empty] | 767346 | 0.9995181 | 0.9866385 | 0.001394719 | 0.9967439 | 0.00559992 | 0.9967491 | 0.004566166 |  |  | 662460 | 0.9927692 | 0.9670213 | 0.00372836 | 0.9945823 | 0.004264278 | 0.9945826 | 0.009122195 | [12 empty] | 1110660 | 1.000224 | 0.8678712 | 0.01259199 | 0.9837797 | 0.009607204 | 0.9837719 | 0.01067404
[13 empty] | 767646 | 1.000479 | 0.9866385 | 0.001394719 | 0.996744 | 0.005599924 | 0.9967492 | 0.00456617 |  |  | 662760 | 0.9938482 | 0.9670213 | 0.00372836 | 0.9945867 | 0.004264278 | 0.9945869 | 0.009122039 | [12 empty] | 1110960 | 0.9957479 | 0.8678712 | 0.01259199 | 0.983785 | 0.009607256 | 0.9837773 | 0.01067402
[13 empty] | 767946 | 1.000479 | 0.9866385 | 0.001394719 | 0.9967441 | 0.005599928 | 0.9967493 | 0.004566174 |  |  | 663060 | 0.9927692 | 0.9670213 | 0.00372836 | 0.994591 | 0.004264278 | 0.9945913 | 0.009121884 | [12 empty] | 1111260 | 0.9957479 | 0.8678712 | 0.01259199 | 0.9837904 | 0.009607309 | 0.9837826 | 0.01067401
[13 empty] | 768246 | 1.001439 | 0.9866385 | 0.001394719 | 0.9967442 | 0.005599932 | 0.9967494 | 0.004566178 |  |  | 663360 | 0.9906112 | 0.9670213 | 0.00372836 | 0.9945954 | 0.004264278 | 0.9945956 | 0.009121729 | [12 empty] | 1111560 | 0.991272 | 0.8678712 | 0.01259199 | 0.9837957 | 0.009607361 | 0.9837879 | 0.01067399
[13 empty] | 768546 | 1.000479 | 0.9866385 | 0.001394719 | 0.9967443 | 0.005599936 | 0.9967496 | 0.004566182 |  |  | 663660 | 0.9906112 | 0.9670213 | 0.00372836 | 0.9945997 | 0.004264278 | 0.9945999 | 0.009121574 | [12 empty] | 1111860 | 0.9890341 | 0.8678712 | 0.01259199 | 0.983801 | 0.009607413 | 0.9837932 | 0.01067398
[13 empty] | 768846 | 1.001439 | 0.9866385 | 0.001394719 | 0.9967444 | 0.00559994 | 0.9967497 | 0.004566186 |  |  | 663960 | 0.9927692 | 0.9670213 | 0.00372836 | 0.994604 | 0.004264278 | 0.9946043 | 0.00912142 | [12 empty] | 1112160 | 0.99351 | 0.8678712 | 0.01259199 | 0.9838063 | 0.009607466 | 0.9837985 | 0.01067396
[13 empty] | 769146 | 1.001439 | 0.9866385 | 0.001394719 | 0.9967445 | 0.005599945 | 0.9967498 | 0.004566189 |  |  | 664260 | 0.9927692 | 0.9670213 | 0.00372836 | 0.9946083 | 0.004264278 | 0.9946086 | 0.009121267 | [12 empty] | 1112460 | 0.9979859 | 0.8678712 | 0.01259199 | 0.9838116 | 0.009607518 | 0.9838038 | 0.01067395
[13 empty] | 769446 | 1.001439 | 0.9866385 | 0.001394719 | 0.9967446 | 0.005599949 | 0.9967499 | 0.004566193 |  |  | 664560 | 0.9916902 | 0.9670213 | 0.00372836 | 0.9946127 | 0.004264278 | 0.9946129 | 0.009121114 | [12 empty] | 1112760 | 0.9957479 | 0.8678712 | 0.01259199 | 0.9838169 | 0.00960757 | 0.9838091 | 0.01067393
[13 empty] | 769746 | 1.002399 | 0.9866385 | 0.001394719 | 0.9967447 | 0.005599953 | 0.99675 | 0.004566197 |  |  | 664860 | 0.9916902 | 0.9670213 | 0.00372836 | 0.994617 | 0.004264278 | 0.9946172 | 0.009120961 | [12 empty] | 1113060 | 0.9979859 | 0.8678712 | 0.01259199 | 0.9838222 | 0.009607622 | 0.9838144 | 0.01067392
[13 empty] | 770046 | 1.001439 | 0.9866385 | 0.001394719 | 0.9967448 | 0.005599957 | 0.9967501 | 0.004566201 |  |  | 665160 | 0.9927692 | 0.9670213 | 0.00372836 | 0.9946212 | 0.004264278 | 0.9946215 | 0.009120809 | [12 empty] | 1113360 | 0.9890341 | 0.8678712 | 0.01259199 | 0.9838275 | 0.009607674 | 0.9838197 | 0.0106739
[13 empty] | 770346 | 1.001439 | 0.9866385 | 0.001394719 | 0.9967449 | 0.005599961 | 0.9967502 | 0.004566204 |  |  | 665460 | 0.9916902 | 0.9670213 | 0.00372836 | 0.9946255 | 0.004264278 | 0.9946258 | 0.009120657 | [12 empty] | 1113660 | 1.002462 | 0.8678712 | 0.01259199 | 0.9838328 | 0.009607726 | 0.983825 | 0.01067389
[13 empty] | 770646 | 1.001439 | 0.9866385 | 0.001394719 | 0.996745 | 0.005599965 | 0.9967503 | 0.004566208 |  |  | 665760 | 0.9927692 | 0.9670213 | 0.00372836 | 0.9946298 | 0.004264278 | 0.99463 | 0.009120505 | [12 empty] | 1113960 | 0.9979859 | 0.8678712 | 0.01259199 | 0.983838 | 0.009607778 | 0.9838302 | 0.01067387
[13 empty] | 770946 | 1.000479 | 0.9866385 | 0.001394719 | 0.9967451 | 0.005599969 | 0.9967504 | 0.004566212 |  |  | 666060 | 0.9916902 | 0.9670213 | 0.00372836 | 0.9946341 | 0.004264279 | 0.9946343 | 0.009120354 | [12 empty] | 1114260 | 0.99351 | 0.8678712 | 0.01259199 | 0.9838433 | 0.00960783 | 0.9838355 | 0.01067386
[13 empty] | 771246 | 1.001439 | 0.9866385 | 0.001394719 | 0.9967452 | 0.005599973 | 0.9967505 | 0.004566216 |  |  | 666360 | 0.9916902 | 0.9670213 | 0.00372836 | 0.9946384 | 0.004264279 | 0.9946386 | 0.009120203 | [12 empty] | 1114560 | 0.991272 | 0.8678712 | 0.01259199 | 0.9838486 | 0.009607882 | 0.9838408 | 0.01067384
[13 empty] | 771546 | 1.000479 | 0.9866385 | 0.001394719 | 0.9967454 | 0.005599977 | 0.9967506 | 0.00456622 |  |  | 666660 | 0.9927692 | 0.9670213 | 0.00372836 | 0.9946426 | 0.004264279 | 0.9946428 | 0.009120053 | [12 empty] | 1114860 | 0.991272 | 0.8678712 | 0.01259199 | 0.9838538 | 0.009607934 | 0.983846 | 0.01067383
[13 empty] | 771846 | 1.002399 | 0.9866385 | 0.001394719 | 0.9967455 | 0.005599981 | 0.9967507 | 0.004566223 |  |  | 666960 | 0.9906112 | 0.9670213 | 0.00372836 | 0.9946469 | 0.00426428 | 0.9946471 | 0.009119903 | [12 empty] | 1115160 | 1.000224 | 0.8678712 | 0.01259199 | 0.9838591 | 0.009607986 | 0.9838512 | 0.01067381
[13 empty] | 772146 | 0.9995181 | 0.9866385 | 0.001394719 | 0.9967456 | 0.005599985 | 0.9967508 | 0.004566227 |  |  | 667260 | 0.9906112 | 0.9670213 | 0.00372836 | 0.9946511 | 0.00426428 | 0.9946513 | 0.009119754 | [12 empty] | 1115460 | 1.002462 | 0.8678712 | 0.01259199 | 0.9838643 | 0.009608038 | 0.9838565 | 0.0106738
[13 empty] | 772446 | 1.001439 | 0.9866385 | 0.001394719 | 0.9967457 | 0.005599989 | 0.9967509 | 0.004566231 |  |  | 667560 | 0.9916902 | 0.9670213 | 0.00372836 | 0.9946553 | 0.004264281 | 0.9946556 | 0.009119604 | [12 empty] | 1115760 | 0.9979859 | 0.8678712 | 0.01259199 | 0.9838695 | 0.00960809 | 0.9838617 | 0.01067378
[13 empty] | 772746 | 1.002399 | 0.9866385 | 0.001394719 | 0.9967458 | 0.005599993 | 0.9967511 | 0.004566235 |  |  | 667860 | 0.9916902 | 0.9670213 | 0.00372836 | 0.9946596 | 0.004264281 | 0.9946598 | 0.009119456 | [12 empty] | 1116060 | 1.000224 | 0.8678712 | 0.01259199 | 0.9838748 | 0.009608142 | 0.9838669 | 0.01067377
[13 empty] | 773046 | 1.000479 | 0.9866385 | 0.001394719 | 0.9967459 | 0.005599997 | 0.9967512 | 0.004566238 |  |  | 668160 | 0.9916902 | 0.9670213 | 0.00372836 | 0.9946638 | 0.004264282 | 0.994664 | 0.009119308 | [12 empty] | 1116360 | 0.99351 | 0.8678712 | 0.01259199 | 0.98388 | 0.009608194 | 0.9838722 | 0.01067376
[13 empty] | 773346 | 1.000479 | 0.9866385 | 0.001394719 | 0.996746 | 0.005600001 | 0.9967513 | 0.004566242 |  |  | 668460 | 0.9927692 | 0.9670213 | 0.00372836 | 0.994668 | 0.004264283 | 0.9946683 | 0.00911916 | [12 empty] | 1116660 | 0.99351 | 0.8678712 | 0.01259199 | 0.9838852 | 0.009608245 | 0.9838774 | 0.01067374
[13 empty] | 773646 | 1.001439 | 0.9866385 | 0.001394719 | 0.9967461 | 0.005600004 | 0.9967514 | 0.004566246 |  |  | 668760 | 0.9916902 | 0.9670213 | 0.00372836 | 0.9946722 | 0.004264283 | 0.9946725 | 0.009119012 | [12 empty] | 1116960 | 0.9979859 | 0.8678712 | 0.01259199 | 0.9838904 | 0.009608297 | 0.9838826 | 0.01067373
[13 empty] | 773946 | 1.002399 | 0.9866385 | 0.001394719 | 0.9967462 | 0.005600008 | 0.9967515 | 0.004566249 |  |  | 669060 | 0.9916902 | 0.9670213 | 0.00372836 | 0.9946764 | 0.004264284 | 0.9946767 | 0.009118865 | [12 empty] | 1117260 | 0.991272 | 0.8678712 | 0.01259199 | 0.9838956 | 0.009608349 | 0.9838878 | 0.01067371
[13 empty] | 774246 | 1.001439 | 0.9866385 | 0.001394719 | 0.9967463 | 0.005600012 | 0.9967516 | 0.004566253 |  |  | 669360 | 0.9938482 | 0.9670213 | 0.00372836 | 0.9946806 | 0.004264285 | 0.9946809 | 0.009118719 | [12 empty] | 1117560 | 0.9957479 | 0.8678712 | 0.01259199 | 0.9839008 | 0.009608401 | 0.983893 | 0.0106737
[13 empty] | 774546 | 1.000479 | 0.9866385 | 0.001394719 | 0.9967464 | 0.005600016 | 0.9967517 | 0.004566257 |  |  | 669660 | 0.9927692 | 0.9670213 | 0.00372836 | 0.9946848 | 0.004264286 | 0.9946851 | 0.009118572 | [12 empty] | 1117860 | 0.9957479 | 0.8678712 | 0.01259199 | 0.983906 | 0.009608452 | 0.9838982 | 0.01067368
[13 empty] | 774846 | 1.001439 | 0.9866385 | 0.001394719 | 0.9967465 | 0.00560002 | 0.9967518 | 0.00456626 |  |  | 669960 | 0.9938482 | 0.9670213 | 0.00372836 | 0.994689 | 0.004264286 | 0.9946893 | 0.009118426 | [12 empty] | 1118160 | 0.991272 | 0.8678712 | 0.01259199 | 0.9839112 | 0.009608504 | 0.9839034 | 0.01067367
[13 empty] | 775146 | 1.000479 | 0.9866385 | 0.001394719 | 0.9967466 | 0.005600024 | 0.9967519 | 0.004566264 |  |  | 670260 | 0.9916902 | 0.9670213 | 0.00372836 | 0.9946932 | 0.004264287 | 0.9946934 | 0.009118281 | [12 empty] | 1118460 | 0.9957479 | 0.8678712 | 0.01259199 | 0.9839164 | 0.009608555 | 0.9839085 | 0.01067366
[13 empty] | 775446 | 1.001439 | 0.9866385 | 0.001394719 | 0.9967467 | 0.005600028 | 0.996752 | 0.004566268 |  |  | 670560 | 0.9927692 | 0.9670213 | 0.00372836 | 0.9946974 | 0.004264288 | 0.9946976 | 0.009118136 | [12 empty] | 1118760 | 0.99351 | 0.8678712 | 0.01259199 | 0.9839216 | 0.009608607 | 0.9839137 | 0.01067364
[13 empty] | 775746 | 1.001439 | 0.9866385 | 0.001394719 | 0.9967468 | 0.005600032 | 0.9967521 | 0.004566271 |  |  | 670860 | 0.9938482 | 0.9670213 | 0.00372836 | 0.9947015 | 0.004264289 | 0.9947018 | 0.009117991 | [12 empty] | 1119060 | 0.991272 | 0.8678712 | 0.01259199 | 0.9839267 | 0.009608658 | 0.9839189 | 0.01067363
[13 empty] | 776046 | 1.002399 | 0.9866385 | 0.001394719 | 0.9967469 | 0.005600036 | 0.9967522 | 0.004566275 |  |  | 671160 | 0.9927692 | 0.9670213 | 0.00372836 | 0.9947057 | 0.00426429 | 0.9947059 | 0.009117847 | [12 empty] | 1119360 | 0.9979859 | 0.8678712 | 0.01259199 | 0.9839319 | 0.00960871 | 0.983924 | 0.01067361
[13 empty] | 776346 | 1.000479 | 0.9866385 | 0.001394719 | 0.996747 | 0.00560004 | 0.9967523 | 0.004566279 |  |  | 671460 | 0.9916902 | 0.9670213 | 0.00372836 | 0.9947098 | 0.004264291 | 0.9947101 | 0.009117703 | [12 empty] | 1119660 | 0.99351 | 0.8678712 | 0.01259199 | 0.9839371 | 0.009608761 | 0.9839292 | 0.0106736
[13 empty] | 776646 | 1.001439 | 0.9866385 | 0.001394719 | 0.9967471 | 0.005600044 | 0.9967524 | 0.004566282 |  |  | 671760 | 0.9938482 | 0.9670213 | 0.00372836 | 0.994714 | 0.004264292 | 0.9947142 | 0.00911756 | [12 empty] | 1119960 | 0.9957479 | 0.8678712 | 0.01259199 | 0.9839422 | 0.009608813 | 0.9839343 | 0.01067359
[13 empty] | 776946 | 1.000479 | 0.9866385 | 0.001394719 | 0.9967472 | 0.005600047 | 0.9967525 | 0.004566286 |  |  | 672060 | 0.9949272 | 0.9670213 | 0.00372836 | 0.9947181 | 0.004264293 | 0.9947184 | 0.009117417 | [12 empty] | 1120260 | 0.99351 | 0.8678712 | 0.01259199 | 0.9839474 | 0.009608864 | 0.9839395 | 0.01067357
[13 empty] | 777246 | 1.000479 | 0.9866385 | 0.001394719 | 0.9967473 | 0.005600051 | 0.9967526 | 0.00456629 |  |  | 672360 | 0.9927692 | 0.9670213 | 0.00372836 | 0.9947222 | 0.004264295 | 0.9947225 | 0.009117274 | [12 empty] | 1120560 | 0.99351 | 0.8678712 | 0.01259199 | 0.9839525 | 0.009608915 | 0.9839446 | 0.01067356
[13 empty] | 777546 | 1.000479 | 0.9866385 | 0.001394719 | 0.9967474 | 0.005600055 | 0.9967527 | 0.004566293 |  |  | 672660 | 0.9916902 | 0.9670213 | 0.00372836 | 0.9947264 | 0.004264296 | 0.9947266 | 0.009117132 | [12 empty] | 1120860 | 0.9867961 | 0.8678712 | 0.01259199 | 0.9839576 | 0.009608967 | 0.9839498 | 0.01067355
[13 empty] | 777846 | 0.9995181 | 0.9866385 | 0.001394719 | 0.9967475 | 0.005600059 | 0.9967528 | 0.004566297 |  |  | 672960 | 0.9927692 | 0.9670213 | 0.00372836 | 0.9947305 | 0.004264297 | 0.9947307 | 0.00911699 | [12 empty] | 1121160 | 0.99351 | 0.8678712 | 0.01259199 | 0.9839628 | 0.009609018 | 0.9839549 | 0.01067353
[13 empty] | 778146 | 0.9995181 | 0.9866385 | 0.001394719 | 0.9967476 | 0.005600063 | 0.9967529 | 0.0045663 |  |  | 673260 | 0.9916902 | 0.9670213 | 0.00372836 | 0.9947346 | 0.004264298 | 0.9947348 | 0.009116848 | [12 empty] | 1121460 | 1.000224 | 0.8678712 | 0.01259199 | 0.9839679 | 0.009609069 | 0.98396 | 0.01067352
[13 empty] | 778446 | 1.000479 | 0.9866385 | 0.001394719 | 0.9967477 | 0.005600067 | 0.996753 | 0.004566304 |  |  | 673560 | 0.9927692 | 0.9670213 | 0.00372836 | 0.9947387 | 0.0042643 | 0.9947389 | 0.009116707 | [12 empty] | 1121760 | 0.991272 | 0.8678712 | 0.01259199 | 0.983973 | 0.009609121 | 0.9839651 | 0.01067351
[13 empty] | 778746 | 1.000479 | 0.9866385 | 0.001394719 | 0.9967478 | 0.00560007 | 0.9967531 | 0.004566308 |  |  | 673860 | 0.9927692 | 0.9670213 | 0.00372836 | 0.9947428 | 0.004264301 | 0.994743 | 0.009116567 | [12 empty] | 1122060 | 0.9957479 | 0.8678712 | 0.01259199 | 0.9839781 | 0.009609172 | 0.9839702 | 0.01067349
[13 empty] | 779046 | 1.000479 | 0.9866385 | 0.001394719 | 0.9967479 | 0.005600074 | 0.9967532 | 0.004566311 |  |  | 674160 | 0.9927692 | 0.9670213 | 0.00372836 | 0.9947469 | 0.004264302 | 0.9947471 | 0.009116426 | [12 empty] | 1122360 | 0.9890341 | 0.8678712 | 0.01259199 | 0.9839832 | 0.009609223 | 0.9839753 | 0.01067348
[13 empty] | 779346 | 1.001439 | 0.9866385 | 0.001394719 | 0.996748 | 0.005600078 | 0.9967533 | 0.004566315 |  |  | 674460 | 0.9916902 | 0.9670213 | 0.00372836 | 0.994751 | 0.004264304 | 0.9947512 | 0.009116286 | [12 empty] | 1122660 | 0.9957479 | 0.8678712 | 0.01259199 | 0.9839883 | 0.009609274 | 0.9839804 | 0.01067347
[13 empty] | 779646 | 1.002399 | 0.9866385 | 0.001394719 | 0.9967481 | 0.005600082 | 0.9967534 | 0.004566318 |  |  | 674760 | 0.9916902 | 0.9670213 | 0.00372836 | 0.994755 | 0.004264305 | 0.9947553 | 0.009116147 | [12 empty] | 1122960 | 0.9890341 | 0.8678712 | 0.01259199 | 0.9839934 | 0.009609325 | 0.9839855 | 0.01067345
[13 empty] | 779946 | 1.002399 | 0.9866385 | 0.001394719 | 0.9967482 | 0.005600086 | 0.9967535 | 0.004566322 |  |  | 675060 | 0.9916902 | 0.9670213 | 0.00372836 | 0.9947591 | 0.004264307 | 0.9947594 | 0.009116008 | [12 empty] | 1123260 | 1.000224 | 0.8678712 | 0.01259199 | 0.9839985 | 0.009609376 | 0.9839906 | 0.01067344
[13 empty] | 780246 | 1.001439 | 0.9866385 | 0.001394719 | 0.9967483 | 0.005600089 | 0.9967536 | 0.004566325 |  |  | 675360 | 0.9927692 | 0.9670213 | 0.00372836 | 0.9947632 | 0.004264308 | 0.9947634 | 0.009115869 | [12 empty] | 1123560 | 0.991272 | 0.8678712 | 0.01259199 | 0.9840036 | 0.009609427 | 0.9839957 | 0.01067343
[13 empty] | 780546 | 1.001439 | 0.9866385 | 0.001394719 | 0.9967484 | 0.005600093 | 0.9967537 | 0.004566329 |  |  | 675660 | 0.9949272 | 0.9670213 | 0.00372836 | 0.9947672 | 0.00426431 | 0.9947675 | 0.009115731 | [12 empty] | 1123860 | 0.9890341 | 0.8678712 | 0.01259199 | 0.9840087 | 0.009609478 | 0.9840008 | 0.01067342
[13 empty] | 780846 | 1.000479 | 0.9866385 | 0.001394719 | 0.9967485 | 0.005600097 | 0.9967538 | 0.004566333 |  |  | 675960 | 0.9927692 | 0.9670213 | 0.00372836 | 0.9947713 | 0.004264312 | 0.9947715 | 0.009115593 | [12 empty] | 1124160 | 0.991272 | 0.8678712 | 0.01259199 | 0.9840137 | 0.009609529 | 0.9840058 | 0.0106734
[13 empty] | 781146 | 1.000479 | 0.9866385 | 0.001394719 | 0.9967486 | 0.005600101 | 0.9967539 | 0.004566336 |  |  | 676260 | 0.9916902 | 0.9670213 | 0.00372836 | 0.9947753 | 0.004264313 | 0.9947756 | 0.009115455 | [12 empty] | 1124460 | 0.99351 | 0.8678712 | 0.01259199 | 0.9840188 | 0.00960958 | 0.9840109 | 0.01067339
[13 empty] | 781446 | 1.000479 | 0.9866385 | 0.001394719 | 0.9967487 | 0.005600105 | 0.996754 | 0.00456634 |  |  | 676560 | 0.9927692 | 0.9670213 | 0.00372836 | 0.9947794 | 0.004264315 | 0.9947796 | 0.009115318 | [12 empty] | 1124760 | 0.99351 | 0.8678712 | 0.01259199 | 0.9840239 | 0.009609631 | 0.9840159 | 0.01067338
[13 empty] | 781746 | 1.001439 | 0.9866385 | 0.001394719 | 0.9967488 | 0.005600108 | 0.9967541 | 0.004566343 |  |  | 676860 | 0.9927692 | 0.9670213 | 0.00372836 | 0.9947834 | 0.004264317 | 0.9947837 | 0.009115181 | [12 empty] | 1125060 | 0.99351 | 0.8678712 | 0.01259199 | 0.9840289 | 0.009609682 | 0.984021 | 0.01067337
[13 empty] | 782046 | 1.001439 | 0.9866385 | 0.001394719 | 0.9967489 | 0.005600112 | 0.9967542 | 0.004566347 |  |  | 677160 | 0.9927692 | 0.9670213 | 0.00372836 | 0.9947874 | 0.004264319 | 0.9947877 | 0.009115044 | [12 empty] | 1125360 | 1.002462 | 0.8678712 | 0.01259199 | 0.984034 | 0.009609733 | 0.984026 | 0.01067335
[13 empty] | 782346 | 1.001439 | 0.9866385 | 0.001394719 | 0.996749 | 0.005600116 | 0.9967543 | 0.00456635 |  |  | 677460 | 0.9949272 | 0.9670213 | 0.00372836 | 0.9947914 | 0.004264321 | 0.9947917 | 0.009114908 | [12 empty] | 1125660 | 1.002462 | 0.8678712 | 0.01259199 | 0.984039 | 0.009609783 | 0.9840311 | 0.01067334
[13 empty] | 782646 | 1.000479 | 0.9866385 | 0.001394719 | 0.9967491 | 0.00560012 | 0.9967544 | 0.004566354 |  |  | 677760 | 0.9938482 | 0.9670213 | 0.00372836 | 0.9947955 | 0.004264322 | 0.9947957 | 0.009114773 | [12 empty] | 1125960 | 0.991272 | 0.8678712 | 0.01259199 | 0.984044 | 0.009609834 | 0.9840361 | 0.01067333
[13 empty] | 782946 | 1.000479 | 0.9866385 | 0.001394719 | 0.9967492 | 0.005600123 | 0.9967545 | 0.004566357 |  |  | 678060 | 0.9927692 | 0.9670213 | 0.00372836 | 0.9947995 | 0.004264324 | 0.9947997 | 0.009114637 | [12 empty] | 1126260 | 0.9845582 | 0.8678712 | 0.01259199 | 0.9840491 | 0.009609885 | 0.9840411 | 0.01067332
[13 empty] | 783246 | 1.000479 | 0.9866385 | 0.001394719 | 0.9967492 | 0.005600127 | 0.9967546 | 0.004566361 |  |  | 678360 | 0.9927692 | 0.9670213 | 0.00372836 | 0.9948035 | 0.004264326 | 0.9948037 | 0.009114502 | [12 empty] | 1126560 | 0.9890341 | 0.8678712 | 0.01259199 | 0.9840541 | 0.009609936 | 0.9840461 | 0.0106733
[13 empty] | 783546 | 0.9995181 | 0.9866385 | 0.001394719 | 0.9967493 | 0.005600131 | 0.9967547 | 0.004566364 |  |  | 678660 | 0.9927692 | 0.9670213 | 0.00372836 | 0.9948074 | 0.004264328 | 0.9948077 | 0.009114368 | [12 empty] | 1126860 | 0.9890341 | 0.8678712 | 0.01259199 | 0.9840591 | 0.009609986 | 0.9840512 | 0.01067329
[13 empty] | 783846 | 1.000479 | 0.9866385 | 0.001394719 | 0.9967494 | 0.005600134 | 0.9967547 | 0.004566368 |  |  | 678960 | 0.9927692 | 0.9670213 | 0.00372836 | 0.9948114 | 0.00426433 | 0.9948117 | 0.009114234 | [12 empty] | 1127160 | 0.99351 | 0.8678712 | 0.01259199 | 0.9840641 | 0.009610037 | 0.9840562 | 0.01067328
[13 empty] | 784146 | 0.9995181 | 0.9866385 | 0.001394719 | 0.9967495 | 0.005600138 | 0.9967548 | 0.004566371 |  |  | 679260 | 0.9916902 | 0.9670213 | 0.00372836 | 0.9948154 | 0.004264332 | 0.9948157 | 0.0091141 | [12 empty] | 1127460 | 0.991272 | 0.8678712 | 0.01259199 | 0.9840691 | 0.009610088 | 0.9840612 | 0.01067327
[13 empty] | 784446 | 1.001439 | 0.9866385 | 0.001394719 | 0.9967496 | 0.005600142 | 0.9967549 | 0.004566375 |  |  | 679560 | 0.9927692 | 0.9670213 | 0.00372836 | 0.9948194 | 0.004264335 | 0.9948197 | 0.009113966 | [12 empty] | 1127760 | 1.000224 | 0.8678712 | 0.01259199 | 0.9840741 | 0.009610138 | 0.9840662 | 0.01067325
[13 empty] | 784746 | 1.001439 | 0.9866385 | 0.001394719 | 0.9967497 | 0.005600145 | 0.996755 | 0.004566378 |  |  | 679860 | 0.9916902 | 0.9670213 | 0.00372836 | 0.9948234 | 0.004264337 | 0.9948236 | 0.009113833 | [12 empty] | 1128060 | 0.9957479 | 0.8678712 | 0.01259199 | 0.9840791 | 0.009610189 | 0.9840712 | 0.01067324
[13 empty] | 785046 | 1.001439 | 0.9866385 | 0.001394719 | 0.9967498 | 0.005600149 | 0.9967551 | 0.004566382 |  |  | 680160 | 0.9927692 | 0.9670213 | 0.00372836 | 0.9948273 | 0.004264339 | 0.9948276 | 0.009113701 | [12 empty] | 1128360 | 0.991272 | 0.8678712 | 0.01259199 | 0.9840841 | 0.009610239 | 0.9840762 | 0.01067323
[13 empty] | 785346 | 1.002399 | 0.9866385 | 0.001394719 | 0.9967499 | 0.005600153 | 0.9967552 | 0.004566385 |  |  | 680460 | 0.9949272 | 0.9670213 | 0.00372836 | 0.9948313 | 0.004264341 | 0.9948315 | 0.009113568 | [12 empty] | 1128660 | 1.006938 | 0.8678712 | 0.01259199 | 0.9840891 | 0.00961029 | 0.9840811 | 0.01067322
[13 empty] | 785646 | 1.001439 | 0.9866385 | 0.001394719 | 0.99675 | 0.005600157 | 0.9967553 | 0.004566388 |  |  | 680760 | 0.9927692 | 0.9670213 | 0.00372836 | 0.9948352 | 0.004264343 | 0.9948355 | 0.009113436 | [12 empty] | 1128960 | 0.9957479 | 0.8678712 | 0.01259199 | 0.9840941 | 0.00961034 | 0.9840861 | 0.01067321
[13 empty] | 785946 | 1.002399 | 0.9866385 | 0.001394719 | 0.9967501 | 0.00560016 | 0.9967554 | 0.004566392 |  |  | 681060 | 0.9938482 | 0.9670213 | 0.00372836 | 0.9948392 | 0.004264346 | 0.9948394 | 0.009113305 | [12 empty] | 1129260 | 0.991272 | 0.8678712 | 0.01259199 | 0.984099 | 0.009610391 | 0.9840911 | 0.01067319
[13 empty] | 786246 | 1.000479 | 0.9866385 | 0.001394719 | 0.9967502 | 0.005600164 | 0.9967555 | 0.004566395 |  |  | 681360 | 0.9938482 | 0.9670213 | 0.00372836 | 0.9948431 | 0.004264348 | 0.9948434 | 0.009113174 | [12 empty] | 1129560 | 0.9979859 | 0.8678712 | 0.01259199 | 0.984104 | 0.009610441 | 0.984096 | 0.01067318
[13 empty] | 786546 | 1.000479 | 0.9866385 | 0.001394719 | 0.9967503 | 0.005600167 | 0.9967556 | 0.004566399 |  |  | 681660 | 0.9927692 | 0.9670213 | 0.00372836 | 0.994847 | 0.00426435 | 0.9948473 | 0.009113043 | [12 empty] | 1129860 | 0.99351 | 0.8678712 | 0.01259199 | 0.984109 | 0.009610491 | 0.984101 | 0.01067317
[13 empty] | 786846 | 1.000479 | 0.9866385 | 0.001394719 | 0.9967504 | 0.005600171 | 0.9967557 | 0.004566402 |  |  | 681960 | 0.9916902 | 0.9670213 | 0.00372836 | 0.9948509 | 0.004264353 | 0.9948512 | 0.009112912 | [12 empty] | 1130160 | 1.000224 | 0.8678712 | 0.01259199 | 0.9841139 | 0.009610542 | 0.984106 | 0.01067316
[13 empty] | 787146 | 1.000479 | 0.9866385 | 0.001394719 | 0.9967505 | 0.005600175 | 0.9967558 | 0.004566405 |  |  | 682260 | 0.9949272 | 0.9670213 | 0.00372836 | 0.9948549 | 0.004264355 | 0.9948551 | 0.009112782 | [12 empty] | 1130460 | 0.9957479 | 0.8678712 | 0.01259199 | 0.9841189 | 0.009610592 | 0.9841109 | 0.01067315
[13 empty] | 787446 | 1.001439 | 0.9866385 | 0.001394719 | 0.9967506 | 0.005600178 | 0.9967559 | 0.004566409 |  |  | 682560 | 0.9927692 | 0.9670213 | 0.00372836 | 0.9948588 | 0.004264358 | 0.994859 | 0.009112652 | [12 empty] | 1130760 | 0.991272 | 0.8678712 | 0.01259199 | 0.9841238 | 0.009610642 | 0.9841158 | 0.01067314
[13 empty] | 787746 | 1.001439 | 0.9866385 | 0.001394719 | 0.9967506 | 0.005600182 | 0.996756 | 0.004566412 |  |  | 682860 | 0.9927692 | 0.9670213 | 0.00372836 | 0.9948627 | 0.00426436 | 0.9948629 | 0.009112523 | [12 empty] | 1131060 | 1.000224 | 0.8678712 | 0.01259199 | 0.9841288 | 0.009610692 | 0.9841208 | 0.01067312
[13 empty] | 788046 | 1.000479 | 0.9866385 | 0.001394719 | 0.9967507 | 0.005600186 | 0.9967561 | 0.004566416 |  |  | 683160 | 0.9916902 | 0.9670213 | 0.00372836 | 0.9948666 | 0.004264363 | 0.9948668 | 0.009112394 | [12 empty] | 1131360 | 0.99351 | 0.8678712 | 0.01259199 | 0.9841337 | 0.009610743 | 0.9841257 | 0.01067311
[13 empty] | 788346 | 0.9995181 | 0.9866385 | 0.001394719 | 0.9967508 | 0.005600189 | 0.9967561 | 0.004566419 |  |  | 683460 | 0.9927692 | 0.9670213 | 0.00372836 | 0.9948704 | 0.004264365 | 0.9948707 | 0.009112265 | [12 empty] | 1131660 | 0.99351 | 0.8678712 | 0.01259199 | 0.9841386 | 0.009610793 | 0.9841306 | 0.0106731
[13 empty] | 788646 | 1.000479 | 0.9866385 | 0.001394719 | 0.9967509 | 0.005600193 | 0.9967562 | 0.004566422 |  |  | 683760 | 0.9938482 | 0.9670213 | 0.00372836 | 0.9948743 | 0.004264368 | 0.9948746 | 0.009112137 | [12 empty] | 1131960 | 0.99351 | 0.8678712 | 0.01259199 | 0.9841436 | 0.009610843 | 0.9841356 | 0.01067309
[13 empty] | 788946 | 1.001439 | 0.9866385 | 0.001394719 | 0.996751 | 0.005600196 | 0.9967563 | 0.004566426 |  |  | 684060 | 0.9916902 | 0.9670213 | 0.00372836 | 0.9948782 | 0.004264371 | 0.9948785 | 0.009112009 | [12 empty] | 1132260 | 1.000224 | 0.8678712 | 0.01259199 | 0.9841485 | 0.009610893 | 0.9841405 | 0.01067308
[13 empty] | 789246 | 1.000479 | 0.9866385 | 0.001394719 | 0.9967511 | 0.0056002 | 0.9967564 | 0.004566429 |  |  | 684360 | 0.9927692 | 0.9670213 | 0.00372836 | 0.9948821 | 0.004264373 | 0.9948824 | 0.009111882 | [12 empty] | 1132560 | 0.9957479 | 0.8678712 | 0.01259199 | 0.9841534 | 0.009610943 | 0.9841454 | 0.01067307
[13 empty] | 789546 | 1.001439 | 0.9866385 | 0.001394719 | 0.9967512 | 0.005600204 | 0.9967565 | 0.004566432 |  |  | 684660 | 0.9927692 | 0.9670213 | 0.00372836 | 0.9948859 | 0.004264376 | 0.9948862 | 0.009111754 | [12 empty] | 1132860 | 0.9979859 | 0.8678712 | 0.01259199 | 0.9841583 | 0.009610993 | 0.9841503 | 0.01067306
[13 empty] | 789846 | 0.9985577 | 0.9866385 | 0.001394719 | 0.9967513 | 0.005600207 | 0.9967566 | 0.004566436 |  |  | 684960 | 0.9916902 | 0.9670213 | 0.00372836 | 0.9948898 | 0.004264379 | 0.9948901 | 0.009111628 | [12 empty] | 1133160 | 0.9979859 | 0.8678712 | 0.01259199 | 0.9841632 | 0.009611043 | 0.9841552 | 0.01067305
[13 empty] | 790146 | 0.9995181 | 0.9866385 | 0.001394719 | 0.9967514 | 0.005600211 | 0.9967567 | 0.004566439 |  |  | 685260 | 0.9927692 | 0.9670213 | 0.00372836 | 0.9948937 | 0.004264382 | 0.9948939 | 0.009111501 | [12 empty] | 1133460 | 0.9979859 | 0.8678712 | 0.01259199 | 0.9841681 | 0.009611093 | 0.9841601 | 0.01067303
[13 empty] | 790446 | 1.000479 | 0.9866385 | 0.001394719 | 0.9967515 | 0.005600214 | 0.9967568 | 0.004566442 |  |  | 685560 | 0.9938482 | 0.9670213 | 0.00372836 | 0.9948975 | 0.004264385 | 0.9948978 | 0.009111375 | [12 empty] | 1133760 | 0.9957479 | 0.8678712 | 0.01259199 | 0.984173 | 0.009611143 | 0.9841649 | 0.01067302
[13 empty] | 790746 | 1.001439 | 0.9866385 | 0.001394719 | 0.9967515 | 0.005600218 | 0.9967569 | 0.004566446 |  |  | 685860 | 0.9938482 | 0.9670213 | 0.00372836 | 0.9949013 | 0.004264387 | 0.9949016 | 0.009111249 | [12 empty] | 1134060 | 0.99351 | 0.8678712 | 0.01259199 | 0.9841778 | 0.009611193 | 0.9841698 | 0.01067301
[13 empty] | 791046 | 1.002399 | 0.9866385 | 0.001394719 | 0.9967516 | 0.005600221 | 0.996757 | 0.004566449 |  |  | 686160 | 0.9916902 | 0.9670213 | 0.00372836 | 0.9949052 | 0.00426439 | 0.9949055 | 0.009111124 | [12 empty] | 1134360 | 1.000224 | 0.8678712 | 0.01259199 | 0.9841827 | 0.009611243 | 0.9841747 | 0.010673
[13 empty] | 791346 | 1.001439 | 0.9866385 | 0.001394719 | 0.9967517 | 0.005600225 | 0.996757 | 0.004566452 |  |  | 686460 | 0.9927692 | 0.9670213 | 0.00372836 | 0.994909 | 0.004264393 | 0.9949093 | 0.009110999 | [12 empty] | 1134660 | 0.9979859 | 0.8678712 | 0.01259199 | 0.9841876 | 0.009611292 | 0.9841796 | 0.01067299
[13 empty] | 791646 | 1.001439 | 0.9866385 | 0.001394719 | 0.9967518 | 0.005600228 | 0.9967571 | 0.004566456 |  |  | 686760 | 0.9938482 | 0.9670213 | 0.00372836 | 0.9949128 | 0.004264396 | 0.9949131 | 0.009110874 | [12 empty] | 1134960 | 1.002462 | 0.8678712 | 0.01259199 | 0.9841925 | 0.009611342 | 0.9841844 | 0.01067298
[13 empty] | 791946 | 1.000479 | 0.9866385 | 0.001394719 | 0.9967519 | 0.005600232 | 0.9967572 | 0.004566459 |  |  | 687060 | 0.9927692 | 0.9670213 | 0.00372836 | 0.9949166 | 0.004264399 | 0.9949169 | 0.00911075 | [12 empty] | 1135260 | 0.991272 | 0.8678712 | 0.01259199 | 0.9841973 | 0.009611392 | 0.9841893 | 0.01067297
[13 empty] | 792246 | 1.000479 | 0.9866385 | 0.001394719 | 0.996752 | 0.005600235 | 0.9967573 | 0.004566462 |  |  | 687360 | 0.9938482 | 0.9670213 | 0.00372836 | 0.9949205 | 0.004264402 | 0.9949207 | 0.009110626 | [12 empty] | 1135560 | 0.9890341 | 0.8678712 | 0.01259199 | 0.9842022 | 0.009611442 | 0.9841941 | 0.01067296
[13 empty] | 792546 | 0.9995181 | 0.9866385 | 0.001394719 | 0.9967521 | 0.005600239 | 0.9967574 | 0.004566466 |  |  | 687660 | 0.9938482 | 0.9670213 | 0.00372836 | 0.9949243 | 0.004264405 | 0.9949246 | 0.009110502 | [12 empty] | 1135860 | 0.9867961 | 0.8678712 | 0.01259199 | 0.984207 | 0.009611492 | 0.984199 | 0.01067295
[13 empty] | 792846 | 0.9985577 | 0.9866385 | 0.001394719 | 0.9967522 | 0.005600242 | 0.9967575 | 0.004566469 |  |  | 687960 | 0.9916902 | 0.9670213 | 0.00372836 | 0.9949281 | 0.004264409 | 0.9949284 | 0.009110379 | [12 empty] | 1136160 | 0.9957479 | 0.8678712 | 0.01259199 | 0.9842119 | 0.009611541 | 0.9842038 | 0.01067294
[13 empty] | 793146 | 0.9995181 | 0.9866385 | 0.001394719 | 0.9967522 | 0.005600246 | 0.9967576 | 0.004566472 |  |  | 688260 | 0.9916902 | 0.9670213 | 0.00372836 | 0.9949318 | 0.004264412 | 0.9949321 | 0.009110256 | [12 empty] | 1136460 | 1.000224 | 0.8678712 | 0.01259199 | 0.9842167 | 0.009611591 | 0.9842087 | 0.01067293
[13 empty] | 793446 | 1.000479 | 0.9866385 | 0.001394719 | 0.9967523 | 0.005600249 | 0.9967577 | 0.004566475 |  |  | 688560 | 0.9927692 | 0.9670213 | 0.00372836 | 0.9949356 | 0.004264415 | 0.9949359 | 0.009110133 | [12 empty] | 1136760 | 1.002462 | 0.8678712 | 0.01259199 | 0.9842215 | 0.00961164 | 0.9842135 | 0.01067292
[13 empty] | 793746 | 1.000479 | 0.9866385 | 0.001394719 | 0.9967524 | 0.005600253 | 0.9967578 | 0.004566479 |  |  | 688860 | 0.9927692 | 0.9670213 | 0.00372836 | 0.9949394 | 0.004264418 | 0.9949397 | 0.009110011 | [12 empty] | 1137060 | 0.9890341 | 0.8678712 | 0.01259199 | 0.9842264 | 0.00961169 | 0.9842183 | 0.01067291
[13 empty] | 794046 | 1.000479 | 0.9866385 | 0.001394719 | 0.9967525 | 0.005600256 | 0.9967578 | 0.004566482 |  |  | 689160 | 0.9916902 | 0.9670213 | 0.00372836 | 0.9949432 | 0.004264421 | 0.9949435 | 0.009109889 | [12 empty] | 1137360 | 1.002462 | 0.8678712 | 0.01259199 | 0.9842312 | 0.00961174 | 0.9842231 | 0.01067289
[13 empty] | 794346 | 1.00336 | 0.9866385 | 0.001394719 | 0.9967526 | 0.00560026 | 0.9967579 | 0.004566485 |  |  | 689460 | 0.9906112 | 0.9670213 | 0.00372836 | 0.9949469 | 0.004264425 | 0.9949472 | 0.009109768 | [12 empty] | 1137660 | 0.9957479 | 0.8678712 | 0.01259199 | 0.984236 | 0.009611789 | 0.9842279 | 0.01067288
[13 empty] | 794646 | 1.001439 | 0.9866385 | 0.001394719 | 0.9967527 | 0.005600263 | 0.996758 | 0.004566488 |  |  | 689760 | 0.9927692 | 0.9670213 | 0.00372836 | 0.9949507 | 0.004264428 | 0.994951 | 0.009109647 | [12 empty] | 1137960 | 0.99351 | 0.8678712 | 0.01259199 | 0.9842408 | 0.009611839 | 0.9842328 | 0.01067287
[13 empty] | 794946 | 1.001439 | 0.9866385 | 0.001394719 | 0.9967528 | 0.005600267 | 0.9967581 | 0.004566492 |  |  | 690060 | 0.9916902 | 0.9670213 | 0.00372836 | 0.9949545 | 0.004264431 | 0.9949548 | 0.009109526 | [12 empty] | 1138260 | 0.99351 | 0.8678712 | 0.01259199 | 0.9842456 | 0.009611888 | 0.9842376 | 0.01067286
[13 empty] | 795246 | 1.001439 | 0.9866385 | 0.001394719 | 0.9967528 | 0.00560027 | 0.9967582 | 0.004566495 |  |  | 690360 | 0.9927692 | 0.9670213 | 0.00372836 | 0.9949582 | 0.004264435 | 0.9949585 | 0.009109405 | [12 empty] | 1138560 | 1.000224 | 0.8678712 | 0.01259199 | 0.9842504 | 0.009611937 | 0.9842424 | 0.01067285
[13 empty] | 795546 | 1.000479 | 0.9866385 | 0.001394719 | 0.9967529 | 0.005600274 | 0.9967583 | 0.004566498 |  |  | 690660 | 0.9938482 | 0.9670213 | 0.00372836 | 0.9949619 | 0.004264438 | 0.9949623 | 0.009109285 | [12 empty] | 1138860 | 0.9979859 | 0.8678712 | 0.01259199 | 0.9842552 | 0.009611987 | 0.9842471 | 0.01067284
[13 empty] | 795846 | 0.9985577 | 0.9866385 | 0.001394719 | 0.996753 | 0.005600277 | 0.9967584 | 0.004566501 |  |  | 690960 | 0.9906112 | 0.9670213 | 0.00372836 | 0.9949657 | 0.004264442 | 0.994966 | 0.009109165 | [12 empty] | 1139160 | 0.9957479 | 0.8678712 | 0.01259199 | 0.98426 | 0.009612036 | 0.9842519 | 0.01067283
[13 empty] | 796146 | 1.000479 | 0.9866385 | 0.001394719 | 0.9967531 | 0.00560028 | 0.9967584 | 0.004566505 |  |  | 691260 | 0.9927692 | 0.9670213 | 0.00372836 | 0.9949694 | 0.004264445 | 0.9949697 | 0.009109046 | [12 empty] | 1139460 | 0.9979859 | 0.8678712 | 0.01259199 | 0.9842648 | 0.009612086 | 0.9842567 | 0.01067282
[13 empty] | 796446 | 1.001439 | 0.9866385 | 0.001394719 | 0.9967532 | 0.005600284 | 0.9967585 | 0.004566508 |  |  | 691560 | 0.9906112 | 0.9670213 | 0.00372836 | 0.9949731 | 0.004264449 | 0.9949734 | 0.009108927 | [12 empty] | 1139760 | 0.991272 | 0.8678712 | 0.01259199 | 0.9842696 | 0.009612135 | 0.9842615 | 0.01067281
[13 empty] | 796746 | 1.002399 | 0.9866385 | 0.001394719 | 0.9967533 | 0.005600287 | 0.9967586 | 0.004566511 |  |  | 691860 | 0.9906112 | 0.9670213 | 0.00372836 | 0.9949769 | 0.004264452 | 0.9949772 | 0.009108808 | [12 empty] | 1140060 | 0.9957479 | 0.8678712 | 0.01259199 | 0.9842743 | 0.009612184 | 0.9842663 | 0.0106728
[13 empty] | 797046 | 1.000479 | 0.9866385 | 0.001394719 | 0.9967534 | 0.005600291 | 0.9967587 | 0.004566514 |  |  | 692160 | 0.9927692 | 0.9670213 | 0.00372836 | 0.9949806 | 0.004264456 | 0.9949809 | 0.00910869 | [12 empty] | 1140360 | 0.99351 | 0.8678712 | 0.01259199 | 0.9842791 | 0.009612233 | 0.984271 | 0.01067279
[13 empty] | 797346 | 1.001439 | 0.9866385 | 0.001394719 | 0.9967534 | 0.005600294 | 0.9967588 | 0.004566517 |  |  | 692460 | 0.9927692 | 0.9670213 | 0.00372836 | 0.9949843 | 0.00426446 | 0.9949846 | 0.009108572 | [12 empty] | 1140660 | 1.000224 | 0.8678712 | 0.01259199 | 0.9842839 | 0.009612282 | 0.9842758 | 0.01067278
[13 empty] | 797646 | 1.001439 | 0.9866385 | 0.001394719 | 0.9967535 | 0.005600297 | 0.9967589 | 0.004566521 |  |  | 692760 | 0.9916902 | 0.9670213 | 0.00372836 | 0.994988 | 0.004264463 | 0.9949883 | 0.009108454 | [12 empty] | 1140960 | 0.9979859 | 0.8678712 | 0.01259199 | 0.9842886 | 0.009612332 | 0.9842805 | 0.01067277
[13 empty] | 797946 | 1.000479 | 0.9866385 | 0.001394719 | 0.9967536 | 0.005600301 | 0.9967589 | 0.004566524 |  |  | 693060 | 0.9938482 | 0.9670213 | 0.00372836 | 0.9949917 | 0.004264467 | 0.994992 | 0.009108337 | [12 empty] | 1141260 | 0.9890341 | 0.8678712 | 0.01259199 | 0.9842934 | 0.009612381 | 0.9842853 | 0.01067276
[13 empty] | 798246 | 1.000479 | 0.9866385 | 0.001394719 | 0.9967537 | 0.005600304 | 0.996759 | 0.004566527 |  |  | 693360 | 0.9916902 | 0.9670213 | 0.00372836 | 0.9949954 | 0.004264471 | 0.9949957 | 0.009108219 | [12 empty] | 1141560 | 0.9957479 | 0.8678712 | 0.01259199 | 0.9842981 | 0.00961243 | 0.98429 | 0.01067275
[13 empty] | 798546 | 1.001439 | 0.9866385 | 0.001394719 | 0.9967538 | 0.005600308 | 0.9967591 | 0.00456653 |  |  | 693660 | 0.9916902 | 0.9670213 | 0.00372836 | 0.994999 | 0.004264474 | 0.9949994 | 0.009108103 | [12 empty] | 1141860 | 0.991272 | 0.8678712 | 0.01259199 | 0.9843029 | 0.009612479 | 0.9842948 | 0.01067275
[13 empty] | 798846 | 1.000479 | 0.9866385 | 0.001394719 | 0.9967539 | 0.005600311 | 0.9967592 | 0.004566533 |  |  | 693960 | 0.9906112 | 0.9670213 | 0.00372836 | 0.9950027 | 0.004264478 | 0.995003 | 0.009107986 | [12 empty] | 1142160 | 0.9957479 | 0.8678712 | 0.01259199 | 0.9843076 | 0.009612528 | 0.9842995 | 0.01067274
[13 empty] | 799146 | 1.000479 | 0.9866385 | 0.001394719 | 0.9967539 | 0.005600314 | 0.9967593 | 0.004566536 |  |  | 694260 | 0.9916902 | 0.9670213 | 0.00372836 | 0.9950064 | 0.004264482 | 0.9950067 | 0.00910787 | [12 empty] | 1142460 | 0.991272 | 0.8678712 | 0.01259199 | 0.9843123 | 0.009612577 | 0.9843042 | 0.01067273
[13 empty] | 799446 | 1.000479 | 0.9866385 | 0.001394719 | 0.996754 | 0.005600318 | 0.9967594 | 0.004566539 |  |  | 694560 | 0.9916902 | 0.9670213 | 0.00372836 | 0.99501 | 0.004264486 | 0.9950104 | 0.009107755 | [12 empty] | 1142760 | 1.002462 | 0.8678712 | 0.01259199 | 0.984317 | 0.009612626 | 0.9843089 | 0.01067272
[13 empty] | 799746 | 1.000479 | 0.9866385 | 0.001394719 | 0.9967541 | 0.005600321 | 0.9967594 | 0.004566543 |  |  | 694860 | 0.9916902 | 0.9670213 | 0.00372836 | 0.9950137 | 0.00426449 | 0.995014 | 0.009107639 | [12 empty] | 1143060 | 0.9957479 | 0.8678712 | 0.01259199 | 0.9843218 | 0.009612675 | 0.9843136 | 0.01067271
[13 empty] | 800046 | 1.001439 | 0.9866385 | 0.001394719 | 0.9967542 | 0.005600324 | 0.9967595 | 0.004566546 |  |  | 695160 | 0.9916902 | 0.9670213 | 0.00372836 | 0.9950174 | 0.004264494 | 0.9950177 | 0.009107524 | [12 empty] | 1143360 | 0.9890341 | 0.8678712 | 0.01259199 | 0.9843265 | 0.009612724 | 0.9843184 | 0.0106727
[13 empty] | 800346 | 0.9985577 | 0.9866385 | 0.001394719 | 0.9967543 | 0.005600328 | 0.9967596 | 0.004566549 |  |  | 695460 | 0.9949272 | 0.9670213 | 0.00372836 | 0.995021 | 0.004264498 | 0.9950213 | 0.00910741 | [12 empty] | 1143660 | 0.99351 | 0.8678712 | 0.01259199 | 0.9843312 | 0.009612773 | 0.9843231 | 0.01067269
[13 empty] | 800646 | 1.002399 | 0.9866385 | 0.001394719 | 0.9967543 | 0.005600331 | 0.9967597 | 0.004566552 |  |  | 695760 | 0.9916902 | 0.9670213 | 0.00372836 | 0.9950246 | 0.004264502 | 0.995025 | 0.009107295 | [12 empty] | 1143960 | 0.9979859 | 0.8678712 | 0.01259199 | 0.9843359 | 0.009612822 | 0.9843278 | 0.01067268
[13 empty] | 800946 | 1.001439 | 0.9866385 | 0.001394719 | 0.9967544 | 0.005600334 | 0.9967598 | 0.004566555 |  |  | 696060 | 0.9916902 | 0.9670213 | 0.00372836 | 0.9950283 | 0.004264506 | 0.9950286 | 0.009107181 | [12 empty] | 1144260 | 0.9979859 | 0.8678712 | 0.01259199 | 0.9843406 | 0.00961287 | 0.9843325 | 0.01067267
[13 empty] | 801246 | 1.002399 | 0.9866385 | 0.001394719 | 0.9967545 | 0.005600338 | 0.9967599 | 0.004566558 |  |  | 696360 | 0.9895322 | 0.9670213 | 0.00372836 | 0.9950319 | 0.00426451 | 0.9950322 | 0.009107068 | [12 empty] | 1144560 | 0.9957479 | 0.8678712 | 0.01259199 | 0.9843453 | 0.009612919 | 0.9843371 | 0.01067266
[13 empty] | 801546 | 1.000479 | 0.9866385 | 0.001394719 | 0.9967546 | 0.005600341 | 0.9967599 | 0.004566561 |  |  | 696660 | 0.9949272 | 0.9670213 | 0.00372836 | 0.9950355 | 0.004264514 | 0.9950359 | 0.009106954 | [12 empty] | 1144860 | 0.9957479 | 0.8678712 | 0.01259199 | 0.98435 | 0.009612968 | 0.9843418 | 0.01067265
[13 empty] | 801846 | 1.000479 | 0.9866385 | 0.001394719 | 0.9967547 | 0.005600344 | 0.99676 | 0.004566564 |  |  | 696960 | 0.9916902 | 0.9670213 | 0.00372836 | 0.9950391 | 0.004264518 | 0.9950395 | 0.009106841 | [12 empty] | 1145160 | 0.9979859 | 0.8678712 | 0.01259199 | 0.9843546 | 0.009613017 | 0.9843465 | 0.01067264
[13 empty] | 802146 | 1.000479 | 0.9866385 | 0.001394719 | 0.9967547 | 0.005600348 | 0.9967601 | 0.004566567 |  |  | 697260 | 0.9927692 | 0.9670213 | 0.00372836 | 0.9950428 | 0.004264522 | 0.9950431 | 0.009106728 | [12 empty] | 1145460 | 0.99351 | 0.8678712 | 0.01259199 | 0.9843593 | 0.009613065 | 0.9843512 | 0.01067263
[13 empty] | 802446 | 0.9995181 | 0.9866385 | 0.001394719 | 0.9967548 | 0.005600351 | 0.9967602 | 0.004566571 |  |  | 697560 | 0.9927692 | 0.9670213 | 0.00372836 | 0.9950464 | 0.004264526 | 0.9950467 | 0.009106616 | [12 empty] | 1145760 | 1.006938 | 0.8678712 | 0.01259199 | 0.984364 | 0.009613114 | 0.9843558 | 0.01067262
[13 empty] | 802746 | 1.000479 | 0.9866385 | 0.001394719 | 0.9967549 | 0.005600354 | 0.9967603 | 0.004566574 |  |  | 697860 | 0.9916902 | 0.9670213 | 0.00372836 | 0.99505 | 0.004264531 | 0.9950503 | 0.009106504 | [12 empty] | 1146060 | 1.000224 | 0.8678712 | 0.01259199 | 0.9843687 | 0.009613163 | 0.9843605 | 0.01067262
[13 empty] | 803046 | 1.001439 | 0.9866385 | 0.001394719 | 0.996755 | 0.005600357 | 0.9967603 | 0.004566577 |  |  | 698160 | 0.9927692 | 0.9670213 | 0.00372836 | 0.9950536 | 0.004264535 | 0.9950539 | 0.009106392 | [12 empty] | 1146360 | 0.99351 | 0.8678712 | 0.01259199 | 0.9843733 | 0.009613211 | 0.9843652 | 0.01067261
[13 empty] | 803346 | 1.000479 | 0.9866385 | 0.001394719 | 0.9967551 | 0.005600361 | 0.9967604 | 0.00456658 |  |  | 698460 | 0.9927692 | 0.9670213 | 0.00372836 | 0.9950571 | 0.004264539 | 0.9950575 | 0.009106281 | [12 empty] | 1146660 | 1.000224 | 0.8678712 | 0.01259199 | 0.984378 | 0.00961326 | 0.9843698 | 0.0106726
[13 empty] | 803646 | 1.000479 | 0.9866385 | 0.001394719 | 0.9967551 | 0.005600364 | 0.9967605 | 0.004566583 |  |  | 698760 | 0.9927692 | 0.9670213 | 0.00372836 | 0.9950607 | 0.004264543 | 0.9950611 | 0.00910617 | [12 empty] | 1146960 | 0.99351 | 0.8678712 | 0.01259199 | 0.9843826 | 0.009613308 | 0.9843744 | 0.01067259
[13 empty] | 803946 | 1.001439 | 0.9866385 | 0.001394719 | 0.9967552 | 0.005600367 | 0.9967606 | 0.004566586 |  |  | 699060 | 0.9927692 | 0.9670213 | 0.00372836 | 0.9950643 | 0.004264548 | 0.9950646 | 0.009106059 | [12 empty] | 1147260 | 0.9957479 | 0.8678712 | 0.01259199 | 0.9843873 | 0.009613357 | 0.9843791 | 0.01067258
[13 empty] | 804246 | 1.002399 | 0.9866385 | 0.001394719 | 0.9967553 | 0.00560037 | 0.9967607 | 0.004566589 |  |  | 699360 | 0.9916902 | 0.9670213 | 0.00372836 | 0.9950679 | 0.004264552 | 0.9950682 | 0.009105949 | [12 empty] | 1147560 | 1.000224 | 0.8678712 | 0.01259199 | 0.9843919 | 0.009613405 | 0.9843837 | 0.01067257
[13 empty] | 804546 | 1.001439 | 0.9866385 | 0.001394719 | 0.9967554 | 0.005600374 | 0.9967607 | 0.004566592 |  |  | 699660 | 0.9916902 | 0.9670213 | 0.00372836 | 0.9950714 | 0.004264556 | 0.9950718 | 0.009105839 | [12 empty] | 1147860 | 1.0047 | 0.8678712 | 0.01259199 | 0.9843965 | 0.009613454 | 0.9843884 | 0.01067256
[13 empty] | 804846 | 1.000479 | 0.9866385 | 0.001394719 | 0.9967555 | 0.005600377 | 0.9967608 | 0.004566595 |  |  | 699960 | 0.9927692 | 0.9670213 | 0.00372836 | 0.995075 | 0.004264561 | 0.9950753 | 0.009105729 | [12 empty] | 1148160 | 0.9957479 | 0.8678712 | 0.01259199 | 0.9844012 | 0.009613502 | 0.984393 | 0.01067255
[13 empty] | 805146 | 1.001439 | 0.9866385 | 0.001394719 | 0.9967555 | 0.00560038 | 0.9967609 | 0.004566598 |  |  | 700260 | 0.9916902 | 0.9670213 | 0.00372836 | 0.9950785 | 0.004264565 | 0.9950789 | 0.009105619 | [12 empty] | 1148460 | 1.002462 | 0.8678712 | 0.01259199 | 0.9844058 | 0.00961355 | 0.9843976 | 0.01067255
[13 empty] | 805446 | 1.002399 | 0.9866385 | 0.001394719 | 0.9967556 | 0.005600383 | 0.996761 | 0.004566601 |  |  | 700560 | 0.9916902 | 0.9670213 | 0.00372836 | 0.9950821 | 0.00426457 | 0.9950824 | 0.00910551 | [12 empty] | 1148760 | 0.9979859 | 0.8678712 | 0.01259199 | 0.9844104 | 0.009613599 | 0.9844022 | 0.01067254
[13 empty] | 805746 | 1.000479 | 0.9866385 | 0.001394719 | 0.9967557 | 0.005600387 | 0.9967611 | 0.004566604 |  |  | 700860 | 0.9916902 | 0.9670213 | 0.00372836 | 0.9950856 | 0.004264574 | 0.995086 | 0.009105401 | [12 empty] | 1149060 | 0.9957479 | 0.8678712 | 0.01259199 | 0.984415 | 0.009613647 | 0.9844068 | 0.01067253
[13 empty] | 806046 | 1.001439 | 0.9866385 | 0.001394719 | 0.9967558 | 0.00560039 | 0.9967611 | 0.004566607 |  |  | 701160 | 0.9916902 | 0.9670213 | 0.00372836 | 0.9950892 | 0.004264579 | 0.9950895 | 0.009105293 | [12 empty] | 1149360 | 0.9957479 | 0.8678712 | 0.01259199 | 0.9844196 | 0.009613695 | 0.9844114 | 0.01067252
[13 empty] | 806346 | 1.000479 | 0.9866385 | 0.001394719 | 0.9967559 | 0.005600393 | 0.9967612 | 0.00456661 |  |  | 701460 | 0.9906112 | 0.9670213 | 0.00372836 | 0.9950927 | 0.004264583 | 0.995093 | 0.009105185 | [12 empty] | 1149660 | 0.9957479 | 0.8678712 | 0.01259199 | 0.9844242 | 0.009613743 | 0.984416 | 0.01067251
[13 empty] | 806646 | 1.000479 | 0.9866385 | 0.001394719 | 0.9967559 | 0.005600396 | 0.9967613 | 0.004566613 |  |  | 701760 | 0.9916902 | 0.9670213 | 0.00372836 | 0.9950962 | 0.004264588 | 0.9950966 | 0.009105077 | [12 empty] | 1149960 | 0.9979859 | 0.8678712 | 0.01259199 | 0.9844288 | 0.009613792 | 0.9844206 | 0.0106725
[13 empty] | 806946 | 1.002399 | 0.9866385 | 0.001394719 | 0.996756 | 0.005600399 | 0.9967614 | 0.004566616 |  |  | 702060 | 0.9906112 | 0.9670213 | 0.00372836 | 0.9950997 | 0.004264593 | 0.9951001 | 0.009104969 | [12 empty] | 1150260 | 0.99351 | 0.8678712 | 0.01259199 | 0.9844334 | 0.00961384 | 0.9844252 | 0.0106725
[13 empty] | 807246 | 1.000479 | 0.9866385 | 0.001394719 | 0.9967561 | 0.005600403 | 0.9967614 | 0.004566619 |  |  | 702360 | 0.9916902 | 0.9670213 | 0.00372836 | 0.9951033 | 0.004264597 | 0.9951036 | 0.009104862 | [12 empty] | 1150560 | 0.9979859 | 0.8678712 | 0.01259199 | 0.984438 | 0.009613888 | 0.9844298 | 0.01067249
[13 empty] | 807546 | 1.000479 | 0.9866385 | 0.001394719 | 0.9967562 | 0.005600406 | 0.9967615 | 0.004566622 |  |  | 702660 | 0.9906112 | 0.9670213 | 0.00372836 | 0.9951068 | 0.004264602 | 0.9951071 | 0.009104755 | [12 empty] | 1150860 | 1.000224 | 0.8678712 | 0.01259199 | 0.9844426 | 0.009613936 | 0.9844344 | 0.01067248
[13 empty] | 807846 | 0.9995181 | 0.9866385 | 0.001394719 | 0.9967562 | 0.005600409 | 0.9967616 | 0.004566625 |  |  | 702960 | 0.9916902 | 0.9670213 | 0.00372836 | 0.9951103 | 0.004264607 | 0.9951106 | 0.009104649 | [12 empty] | 1151160 | 1.002462 | 0.8678712 | 0.01259199 | 0.9844471 | 0.009613984 | 0.9844389 | 0.01067247
[13 empty] | 808146 | 1.000479 | 0.9866385 | 0.001394719 | 0.9967563 | 0.005600412 | 0.9967617 | 0.004566628 |  |  | 703260 | 0.9916902 | 0.9670213 | 0.00372836 | 0.9951138 | 0.004264611 | 0.9951141 | 0.009104542 | [12 empty] | 1151460 | 1.002462 | 0.8678712 | 0.01259199 | 0.9844517 | 0.009614032 | 0.9844435 | 0.01067246
[13 empty] | 808446 | 1.000479 | 0.9866385 | 0.001394719 | 0.9967564 | 0.005600415 | 0.9967618 | 0.004566631 |  |  | 703560 | 0.9916902 | 0.9670213 | 0.00372836 | 0.9951173 | 0.004264616 | 0.9951176 | 0.009104436 | [12 empty] | 1151760 | 0.9957479 | 0.8678712 | 0.01259199 | 0.9844563 | 0.00961408 | 0.9844481 | 0.01067246
[13 empty] | 808746 | 1.000479 | 0.9866385 | 0.001394719 | 0.9967565 | 0.005600418 | 0.9967618 | 0.004566634 |  |  | 703860 | 0.9916902 | 0.9670213 | 0.00372836 | 0.9951207 | 0.004264621 | 0.9951211 | 0.009104331 | [12 empty] | 1152060 | 1.002462 | 0.8678712 | 0.01259199 | 0.9844608 | 0.009614128 | 0.9844526 | 0.01067245
[13 empty] | 809046 | 1.001439 | 0.9866385 | 0.001394719 | 0.9967565 | 0.005600421 | 0.9967619 | 0.004566637 |  |  | 704160 | 0.9916902 | 0.9670213 | 0.00372836 | 0.9951242 | 0.004264626 | 0.9951246 | 0.009104226 | [12 empty] | 1152360 | 0.9957479 | 0.8678712 | 0.01259199 | 0.9844654 | 0.009614176 | 0.9844572 | 0.01067244
[13 empty] | 809346 | 1.001439 | 0.9866385 | 0.001394719 | 0.9967566 | 0.005600425 | 0.996762 | 0.00456664 |  |  | 704460 | 0.9938482 | 0.9670213 | 0.00372836 | 0.9951277 | 0.004264631 | 0.995128 | 0.009104121 | [12 empty] | 1152660 | 0.9957479 | 0.8678712 | 0.01259199 | 0.9844699 | 0.009614224 | 0.9844617 | 0.01067243
[13 empty] | 809646 | 1.000479 | 0.9866385 | 0.001394719 | 0.9967567 | 0.005600428 | 0.9967621 | 0.004566643 |  |  | 704760 | 0.9927692 | 0.9670213 | 0.00372836 | 0.9951312 | 0.004264636 | 0.9951315 | 0.009104016 | [12 empty] | 1152960 | 1.002462 | 0.8678712 | 0.01259199 | 0.9844745 | 0.009614272 | 0.9844662 | 0.01067242
[13 empty] | 809946 | 0.9995181 | 0.9866385 | 0.001394719 | 0.9967568 | 0.005600431 | 0.9967621 | 0.004566645 |  |  | 705060 | 0.9938482 | 0.9670213 | 0.00372836 | 0.9951346 | 0.004264641 | 0.995135 | 0.009103911 | [12 empty] | 1153260 | 0.9957479 | 0.8678712 | 0.01259199 | 0.984479 | 0.00961432 | 0.9844708 | 0.01067242
[13 empty] | 810246 | 1.001439 | 0.9866385 | 0.001394719 | 0.9967568 | 0.005600434 | 0.9967622 | 0.004566648 |  |  | 705360 | 0.9916902 | 0.9670213 | 0.00372836 | 0.9951381 | 0.004264646 | 0.9951384 | 0.009103807 | [12 empty] | 1153560 | 0.99351 | 0.8678712 | 0.01259199 | 0.9844835 | 0.009614368 | 0.9844753 | 0.01067241
[13 empty] | 810546 | 0.9995181 | 0.9866385 | 0.001394719 | 0.9967569 | 0.005600437 | 0.9967623 | 0.004566651 |  |  | 705660 | 0.9906112 | 0.9670213 | 0.00372836 | 0.9951415 | 0.004264651 | 0.9951419 | 0.009103704 | [12 empty] | 1153860 | 0.9979859 | 0.8678712 | 0.01259199 | 0.9844881 | 0.009614415 | 0.9844798 | 0.0106724
[13 empty] | 810846 | 1.000479 | 0.9866385 | 0.001394719 | 0.996757 | 0.00560044 | 0.9967624 | 0.004566654 |  |  | 705960 | 0.9916902 | 0.9670213 | 0.00372836 | 0.995145 | 0.004264656 | 0.9951453 | 0.0091036 | [12 empty] | 1154160 | 0.9890341 | 0.8678712 | 0.01259199 | 0.9844926 | 0.009614463 | 0.9844844 | 0.01067239
[13 empty] | 811146 | 0.9995181 | 0.9866385 | 0.001394719 | 0.9967571 | 0.005600443 | 0.9967624 | 0.004566657 |  |  | 706260 | 0.9938482 | 0.9670213 | 0.00372836 | 0.9951484 | 0.004264661 | 0.9951488 | 0.009103497 | [12 empty] | 1154460 | 0.9979859 | 0.8678712 | 0.01259199 | 0.9844971 | 0.009614511 | 0.9844889 | 0.01067239
[13 empty] | 811446 | 1.000479 | 0.9866385 | 0.001394719 | 0.9967571 | 0.005600446 | 0.9967625 | 0.00456666 |  |  | 706560 | 0.9927692 | 0.9670213 | 0.00372836 | 0.9951518 | 0.004264666 | 0.9951522 | 0.009103394 | [12 empty] | 1154760 | 1.002462 | 0.8678712 | 0.01259199 | 0.9845016 | 0.009614559 | 0.9844934 | 0.01067238
[13 empty] | 811746 | 1.001439 | 0.9866385 | 0.001394719 | 0.9967572 | 0.005600449 | 0.9967626 | 0.004566663 |  |  | 706860 | 0.9906112 | 0.9670213 | 0.00372836 | 0.9951553 | 0.004264671 | 0.9951556 | 0.009103292 | [12 empty] | 1155060 | 1.000224 | 0.8678712 | 0.01259199 | 0.9845061 | 0.009614606 | 0.9844979 | 0.01067237
[13 empty] | 812046 | 1.000479 | 0.9866385 | 0.001394719 | 0.9967573 | 0.005600453 | 0.9967627 | 0.004566666 |  |  | 707160 | 0.9927692 | 0.9670213 | 0.00372836 | 0.9951587 | 0.004264676 | 0.995159 | 0.009103189 | [12 empty] | 1155360 | 0.99351 | 0.8678712 | 0.01259199 | 0.9845106 | 0.009614654 | 0.9845024 | 0.01067236
[13 empty] | 812346 | 1.001439 | 0.9866385 | 0.001394719 | 0.9967574 | 0.005600456 | 0.9967627 | 0.004566669 |  |  | 707460 | 0.9895322 | 0.9670213 | 0.00372836 | 0.9951621 | 0.004264681 | 0.9951625 | 0.009103087 | [12 empty] | 1155660 | 0.99351 | 0.8678712 | 0.01259199 | 0.9845151 | 0.009614701 | 0.9845069 | 0.01067236
[13 empty] | 812646 | 1.000479 | 0.9866385 | 0.001394719 | 0.9967574 | 0.005600459 | 0.9967628 | 0.004566672 |  |  | 707760 | 0.9916902 | 0.9670213 | 0.00372836 | 0.9951655 | 0.004264686 | 0.9951659 | 0.009102986 | [12 empty] | 1155960 | 1.011414 | 0.8678712 | 0.01259199 | 0.9845196181 | 0.009614749 | 0.9845114 | 0.01067235
[13 empty] | 812946 | 0.9995181 | 0.9866385 | 0.001394719 | 0.9967575 | 0.005600462 | 0.9967629 | 0.004566674 |  |  | 708060 | 0.9927692 | 0.9670213 | 0.00372836 | 0.9951689 | 0.004264691 | 0.9951693 | 0.009102885 | [12 empty] | 1156260 | 1.002462 | 0.8678712 | 0.01259199 | 0.9845241 | 0.009614796 | 0.9845158 | 0.01067234
[13 empty] | 813246 | 1.001439 | 0.9866385 | 0.001394719 | 0.9967576 | 0.005600465 | 0.996763 | 0.004566677 |  |  | 708360 | 0.9927692 | 0.9670213 | 0.00372836 | 0.9951723 | 0.004264697 | 0.9951727 | 0.009102784 | [12 empty] | 1156560 | 0.9979859 | 0.8678712 | 0.01259199 | 0.9845286 | 0.009614844 | 0.9845203 | 0.01067233
[13 empty] | 813546 | 1.000479 | 0.9866385 | 0.001394719 | 0.9967576 | 0.005600468 | 0.996763 | 0.00456668 |  |  | 708660 | 0.9916902 | 0.9670213 | 0.00372836 | 0.9951757 | 0.004264702 | 0.9951761 | 0.009102683 | [12 empty] | 1156860 | 1.002462 | 0.8678712 | 0.01259199 | 0.9845331 | 0.009614891 | 0.9845248 | 0.01067233
[13 empty] | 813846 | 1.000479 | 0.9866385 | 0.001394719 | 0.9967577 | 0.005600471 | 0.9967631 | 0.004566683 |  |  | 708960 | 0.9916902 | 0.9670213 | 0.00372836 | 0.9951791 | 0.004264707 | 0.9951795 | 0.009102582 | [12 empty] | 1157160 | 0.9957479 | 0.8678712 | 0.01259199 | 0.9845375 | 0.009614939 | 0.9845293 | 0.01067232
[13 empty] | 814146 | 1.001439 | 0.9866385 | 0.001394719 | 0.9967578 | 0.005600474 | 0.9967632 | 0.004566686 |  |  | 709260 | 0.9916902 | 0.9670213 | 0.00372836 | 0.9951825 | 0.004264712 | 0.9951829 | 0.009102482 | [12 empty] | 1157460 | 1.000224 | 0.8678712 | 0.01259199 | 0.984542 | 0.009614986 | 0.9845337 | 0.01067231
[13 empty] | 814446 | 1.000479 | 0.9866385 | 0.001394719 | 0.9967579 | 0.005600477 | 0.9967632 | 0.004566689 |  |  | 709560 | 0.9906112 | 0.9670213 | 0.00372836 | 0.9951859 | 0.004264718 | 0.9951862 | 0.009102383 | [12 empty] | 1157760 | 1.009176 | 0.8678712 | 0.01259199 | 0.9845465 | 0.009615034 | 0.9845382 | 0.0106723
[13 empty] | 814746 | 1.000479 | 0.9866385 | 0.001394719 | 0.9967579 | 0.00560048 | 0.9967633 | 0.004566691 |  |  | 709860 | 0.9927692 | 0.9670213 | 0.00372836 | 0.9951893 | 0.004264723 | 0.9951896 | 0.009102283 | [12 empty] | 1158060 | 0.9979859 | 0.8678712 | 0.01259199 | 0.9845509 | 0.009615081 | 0.9845426 | 0.0106723
[13 empty] | 815046 | 1.001439 | 0.9866385 | 0.001394719 | 0.996758 | 0.005600483 | 0.9967634 | 0.004566694 |  |  | 710160 | 0.9927692 | 0.9670213 | 0.00372836 | 0.9951926 | 0.004264729 | 0.995193 | 0.009102184 | [12 empty] | 1158360 | 0.9957479 | 0.8678712 | 0.01259199 | 0.9845554 | 0.009615128 | 0.9845471 | 0.01067229
[13 empty] | 815346 | 1.001439 | 0.9866385 | 0.001394719 | 0.9967581 | 0.005600486 | 0.9967635 | 0.004566697 |  |  | 710460 | 0.9938482 | 0.9670213 | 0.00372836 | 0.995196 | 0.004264734 | 0.9951963 | 0.009102085 | [12 empty] | 1158660 | 1.002462 | 0.8678712 | 0.01259199 | 0.9845598 | 0.009615176 | 0.9845515 | 0.01067228
[13 empty] | 815646 | 0.9995181 | 0.9866385 | 0.001394719 | 0.9967581 | 0.005600489 | 0.9967635 | 0.0045667 |  |  | 710760 | 0.9916902 | 0.9670213 | 0.00372836 | 0.9951993 | 0.004264739 | 0.9951997 | 0.009101986 | [12 empty] | 1158960 | 1.000224 | 0.8678712 | 0.01259199 | 0.9845643 | 0.009615223 | 0.984556 | 0.01067228
[13 empty] | 815946 | 1.001439 | 0.9866385 | 0.001394719 | 0.9967582 | 0.005600492 | 0.9967636 | 0.004566703 |  |  | 711060 | 0.9916902 | 0.9670213 | 0.00372836 | 0.9952027 | 0.004264745 | 0.9952031 | 0.009101888 | [12 empty] | 1159260 | 1.000224 | 0.8678712 | 0.01259199 | 0.9845687 | 0.00961527 | 0.9845604 | 0.01067227
[13 empty] | 816246 | 1.001439 | 0.9866385 | 0.001394719 | 0.9967583 | 0.005600495 | 0.9967637 | 0.004566706 |  |  | 711360 | 0.9927692 | 0.9670213 | 0.00372836 | 0.995206 | 0.00426475 | 0.9952064 | 0.00910179 | [12 empty] | 1159560 | 0.9957479 | 0.8678712 | 0.01259199 | 0.9845731 | 0.009615317 | 0.9845648 | 0.01067226
[13 empty] | 816546 | 1.001439 | 0.9866385 | 0.001394719 | 0.9967584 | 0.005600498 | 0.9967637 | 0.004566708 |  |  | 711660 | 0.9927692 | 0.9670213 | 0.00372836 | 0.9952094 | 0.004264756 | 0.9952097 | 0.009101692 | [12 empty] | 1159860 | 0.9890341 | 0.8678712 | 0.01259199 | 0.9845775 | 0.009615364 | 0.9845692 | 0.01067226
[13 empty] | 816846 | 1.000479 | 0.9866385 | 0.001394719 | 0.9967584 | 0.005600501 | 0.9967638 | 0.004566711 |  |  | 711960 | 0.9927692 | 0.9670213 | 0.00372836 | 0.9952127 | 0.004264761 | 0.9952131 | 0.009101595 | [12 empty] | 1160160 | 1.000224 | 0.8678712 | 0.01259199 | 0.984582 | 0.009615412 | 0.9845737 | 0.01067225
[13 empty] | 817146 | 1.000479 | 0.9866385 | 0.001394719 | 0.9967585 | 0.005600504 | 0.9967639 | 0.004566714 |  |  | 712260 | 0.9916902 | 0.9670213 | 0.00372836 | 0.9952161 | 0.004264767 | 0.9952164 | 0.009101498 | [12 empty] | 1160460 | 1.0047 | 0.8678712 | 0.01259199 | 0.9845864 | 0.009615459 | 0.9845781 | 0.01067224
[13 empty] | 817446 | 1.000479 | 0.9866385 | 0.001394719 | 0.9967586 | 0.005600507 | 0.996764 | 0.004566717 |  |  | 712560 | 0.9927692 | 0.9670213 | 0.00372836 | 0.9952194 | 0.004264773 | 0.9952197 | 0.009101401 | [12 empty] | 1160760 | 1.000224 | 0.8678712 | 0.01259199 | 0.9845908 | 0.009615506 | 0.9845825 | 0.01067224
[13 empty] | 817746 | 0.9995181 | 0.9866385 | 0.001394719 | 0.9967586 | 0.00560051 | 0.996764 | 0.004566719 |  |  | 712860 | 0.9906112 | 0.9670213 | 0.00372836 | 0.9952227 | 0.004264778 | 0.9952231 | 0.009101304 | [12 empty] | 1161060 | 0.9979859 | 0.8678712 | 0.01259199 | 0.9845952 | 0.009615553 | 0.9845869 | 0.01067223
[13 empty] | 818046 | 1.001439 | 0.9866385 | 0.001394719 | 0.9967587 | 0.005600513 | 0.9967641 | 0.004566722 |  |  | 713160 | 0.9916902 | 0.9670213 | 0.00372836 | 0.995226 | 0.004264784 | 0.9952264 | 0.009101208 | [12 empty] | 1161360 | 0.9979859 | 0.8678712 | 0.01259199 | 0.9845996 | 0.0096156 | 0.9845913 | 0.01067222
[13 empty] | 818346 | 1.002399 | 0.9866385 | 0.001394719 | 0.9967588 | 0.005600516 | 0.9967642 | 0.004566725 |  |  | 713460 | 0.9916902 | 0.9670213 | 0.00372836 | 0.9952293 | 0.00426479 | 0.9952297 | 0.009101112 | [12 empty] | 1161660 | 0.99351 | 0.8678712 | 0.01259199 | 0.984604 | 0.009615647 | 0.9845957 | 0.01067222
[13 empty] | 818646 | 1.001439 | 0.9866385 | 0.001394719 | 0.9967589 | 0.005600519 | 0.9967642 | 0.004566728 |  |  | 713760 | 0.9927692 | 0.9670213 | 0.00372836 | 0.9952326 | 0.004264795 | 0.995233 | 0.009101016 | [12 empty] | 1161960 | 0.9979859 | 0.8678712 | 0.01259199 | 0.9846084 | 0.009615694 | 0.9846001 | 0.01067221
[13 empty] | 818946 | 1.001439 | 0.9866385 | 0.001394719 | 0.9967589 | 0.005600522 | 0.9967643 | 0.00456673 |  |  | 714060 | 0.9927692 | 0.9670213 | 0.00372836 | 0.9952359 | 0.004264801 | 0.9952363 | 0.009100921 | [12 empty] | 1162260 | 1.009176 | 0.8678712 | 0.01259199 | 0.9846128 | 0.00961574 | 0.9846044 | 0.0106722
[13 empty] | 819246 | 1.000479 | 0.9866385 | 0.001394719 | 0.996759 | 0.005600525 | 0.9967644 | 0.004566733 |  |  | 714360 | 0.9916902 | 0.9670213 | 0.00372836 | 0.9952392 | 0.004264807 | 0.9952396 | 0.009100826 | [12 empty] | 1162560 | 0.9979859 | 0.8678712 | 0.01259199 | 0.9846171 | 0.009615787 | 0.9846088 | 0.0106722
[13 empty] | 819546 | 1.000479 | 0.9866385 | 0.001394719 | 0.9967591 | 0.005600528 | 0.9967644 | 0.004566736 |  |  | 714660 | 0.9927692 | 0.9670213 | 0.00372836 | 0.9952425 | 0.004264813 | 0.9952429 | 0.009100731 | [12 empty] | 1162860 | 0.99351 | 0.8678712 | 0.01259199 | 0.9846215 | 0.009615834 | 0.9846132 | 0.01067219
[13 empty] | 819846 | 1.000479 | 0.9866385 | 0.001394719 | 0.9967591 | 0.00560053 | 0.9967645 | 0.004566739 |  |  | 714960 | 0.9927692 | 0.9670213 | 0.00372836 | 0.9952458 | 0.004264818 | 0.9952462 | 0.009100637 | [12 empty] | 1163160 | 0.99351 | 0.8678712 | 0.01259199 | 0.9846259 | 0.009615881 | 0.9846176 | 0.01067218
[13 empty] | 820146 | 0.9995181 | 0.9866385 | 0.001394719 | 0.9967592 | 0.005600533 | 0.9967646 | 0.004566741 |  |  | 715260 | 0.9916902 | 0.9670213 | 0.00372836 | 0.9952491 | 0.004264824 | 0.9952494 | 0.009100542 | [12 empty] | 1163460 | 0.9979859 | 0.8678712 | 0.01259199 | 0.9846303 | 0.009615928 | 0.9846219 | 0.01067218
[13 empty] | 820446 | 1.000479 | 0.9866385 | 0.001394719 | 0.9967593 | 0.005600536 | 0.9967647 | 0.004566744 |  |  | 715560 | 0.9927692 | 0.9670213 | 0.00372836 | 0.9952523 | 0.00426483 | 0.9952527 | 0.009100449 | [12 empty] | 1163760 | 1.002462 | 0.8678712 | 0.01259199 | 0.9846346 | 0.009615974 | 0.9846263 | 0.01067217
[13 empty] | 820746 | 0.9995181 | 0.9866385 | 0.001394719 | 0.9967593 | 0.005600539 | 0.9967647 | 0.004566747 |  |  | 715860 | 0.9927692 | 0.9670213 | 0.00372836 | 0.9952556 | 0.004264836 | 0.995256 | 0.009100355 | [12 empty] | 1164060 | 1.002462 | 0.8678712 | 0.01259199 | 0.984639 | 0.009616021 | 0.9846306 | 0.01067217
[13 empty] | 821046 | 1.002399 | 0.9866385 | 0.001394719 | 0.9967594 | 0.005600542 | 0.9967648 | 0.00456675 |  |  | 716160 | 0.9927692 | 0.9670213 | 0.00372836 | 0.9952589 | 0.004264842 | 0.9952592 | 0.009100262 | [12 empty] | 1164360 | 1.002462 | 0.8678712 | 0.01259199 | 0.9846433 | 0.009616068 | 0.984635 | 0.01067216
[13 empty] | 821346 | 1.001439 | 0.9866385 | 0.001394719 | 0.9967595 | 0.005600545 | 0.9967649 | 0.004566752 |  |  | 716460 | 0.9927692 | 0.9670213 | 0.00372836 | 0.9952621 | 0.004264848 | 0.9952625 | 0.009100168 | [12 empty] | 1164660 | 0.99351 | 0.8678712 | 0.01259199 | 0.9846477 | 0.009616114 | 0.9846393 | 0.01067215
[13 empty] | 821646 | 1.000479 | 0.9866385 | 0.001394719 | 0.9967595 | 0.005600548 | 0.9967649 | 0.004566755 |  |  | 716760 | 0.9927692 | 0.9670213 | 0.00372836 | 0.9952654 | 0.004264854 | 0.9952657 | 0.009100076 | [12 empty] | 1164960 | 0.9979859 | 0.8678712 | 0.01259199 | 0.984652 | 0.009616161 | 0.9846436 | 0.01067215
[13 empty] | 821946 | 1.000479 | 0.9866385 | 0.001394719 | 0.9967596 | 0.005600551 | 0.996765 | 0.004566758 |  |  | 717060 | 0.9927692 | 0.9670213 | 0.00372836 | 0.9952686 | 0.00426486 | 0.995269 | 0.009099983 | [12 empty] | 1165260 | 1.0047 | 0.8678712 | 0.01259199 | 0.9846563 | 0.009616208 | 0.984648 | 0.01067214
[13 empty] | 822246 | 1.001439 | 0.9866385 | 0.001394719 | 0.9967597 | 0.005600554 | 0.9967651 | 0.00456676 |  |  | 717360 | 0.9916902 | 0.9670213 | 0.00372836 | 0.9952718 | 0.004264866 | 0.9952722 | 0.009099891 | [12 empty] | 1165560 | 0.9957479 | 0.8678712 | 0.01259199 | 0.9846607 | 0.009616254 | 0.9846523 | 0.01067214
[13 empty] | 822546 | 1.000479 | 0.9866385 | 0.001394719 | 0.9967597 | 0.005600556 | 0.9967651 | 0.004566763 |  |  | 717660 | 0.9916902 | 0.9670213 | 0.00372836 | 0.9952751 | 0.004264872 | 0.9952755 | 0.009099799 | [12 empty] | 1165860 | 0.991272 | 0.8678712 | 0.01259199 | 0.984665 | 0.009616301 | 0.9846566 | 0.01067213
[13 empty] | 822846 | 1.002399 | 0.9866385 | 0.001394719 | 0.9967598 | 0.005600559 | 0.9967652 | 0.004566766 |  |  | 717960 | 0.9927692 | 0.9670213 | 0.00372836 | 0.9952783 | 0.004264878 | 0.9952787 | 0.009099707 | [12 empty] | 1166160 | 0.991272 | 0.8678712 | 0.01259199 | 0.9846693 | 0.009616347 | 0.9846609 | 0.01067212
[13 empty] | 823146 | 1.002399 | 0.9866385 | 0.001394719 | 0.9967599 | 0.005600562 | 0.9967653 | 0.004566768 |  |  | 718260 | 0.9916902 | 0.9670213 | 0.00372836 | 0.9952815 | 0.004264884 | 0.9952819 | 0.009099616 | [12 empty] | 1166460 | 0.9957479 | 0.8678712 | 0.01259199 | 0.9846736 | 0.009616394 | 0.9846653 | 0.01067212
[13 empty] | 823446 | 1.001439 | 0.9866385 | 0.001394719 | 0.9967599 | 0.005600565 | 0.9967653 | 0.004566771 |  |  | 718560 | 0.9927692 | 0.9670213 | 0.00372836 | 0.9952848 | 0.00426489 | 0.9952851 | 0.009099525 | [12 empty] | 1166760 | 0.99351 | 0.8678712 | 0.01259199 | 0.9846779 | 0.00961644 | 0.9846696 | 0.01067211
[13 empty] | 823746 | 1.001439 | 0.9866385 | 0.001394719 | 0.99676 | 0.005600568 | 0.9967654 | 0.004566774 |  |  | 718860 | 0.9938482 | 0.9670213 | 0.00372836 | 0.995288 | 0.004264896 | 0.9952884 | 0.009099434 | [12 empty] | 1167060 | 1.006938 | 0.8678712 | 0.01259199 | 0.9846822 | 0.009616486 | 0.9846739 | 0.01067211
[13 empty] | 824046 | 1.000479 | 0.9866385 | 0.001394719 | 0.9967601 | 0.005600571 | 0.9967655 | 0.004566776 |  |  | 719160 | 0.9927692 | 0.9670213 | 0.00372836 | 0.9952912 | 0.004264902 | 0.9952916 | 0.009099343 | [12 empty] | 1167360 | 0.9979859 | 0.8678712 | 0.01259199 | 0.9846865 | 0.009616533 | 0.9846782 | 0.0106721
[13 empty] | 824346 | 1.000479 | 0.9866385 | 0.001394719 | 0.9967601 | 0.005600574 | 0.9967655 | 0.004566779 |  |  | 719460 | 0.9927692 | 0.9670213 | 0.00372836 | 0.9952944 | 0.004264909 | 0.9952948 | 0.009099253 | [12 empty] | 1167660 | 1.000224 | 0.8678712 | 0.01259199 | 0.9846908 | 0.009616579 | 0.9846825 | 0.01067209
[13 empty] | 824646 | 1.001439 | 0.9866385 | 0.001394719 | 0.9967602 | 0.005600576 | 0.9967656 | 0.004566782 |  |  | 719760 | 0.9927692 | 0.9670213 | 0.00372836 | 0.9952976 | 0.004264915 | 0.995298 | 0.009099163 | [12 empty] | 1167960 | 0.9957479 | 0.8678712 | 0.01259199 | 0.9846951 | 0.009616625 | 0.9846867 | 0.01067209
[13 empty] | 824946 | 1.001439 | 0.9866385 | 0.001394719 | 0.9967603 | 0.005600579 | 0.9967657 | 0.004566784 |  |  | 720060 | 0.9916902 | 0.9670213 | 0.00372836 | 0.9953008 | 0.004264921 | 0.9953012 | 0.009099074 | [12 empty] | 1168260 | 1.002462 | 0.8678712 | 0.01259199 | 0.9846994 | 0.009616672 | 0.984691 | 0.01067208
[13 empty] | 825246 | 1.001439 | 0.9866385 | 0.001394719 | 0.9967603 | 0.005600582 | 0.9967657 | 0.004566787 |  |  | 720360 | 0.9916902 | 0.9670213 | 0.00372836 | 0.995304 | 0.004264927 | 0.9953043 | 0.009098984 | [12 empty] | 1168560 | 1.000224 | 0.8678712 | 0.01259199 | 0.9847037 | 0.009616718 | 0.9846953 | 0.01067208
[13 empty] | 825546 | 1.002399 | 0.9866385 | 0.001394719 | 0.9967604 | 0.005600585 | 0.9967658 | 0.004566789 |  |  | 720660 | 0.9916902 | 0.9670213 | 0.00372836 | 0.9953071 | 0.004264934 | 0.9953075 | 0.009098895 | [12 empty] | 1168860 | 1.0047 | 0.8678712 | 0.01259199 | 0.984708 | 0.009616764 | 0.9846996 | 0.01067207
[13 empty] | 825846 | 1.002399 | 0.9866385 | 0.001394719 | 0.9967605 | 0.005600588 | 0.9967659 | 0.004566792 |  |  | 720960 | 0.9927692 | 0.9670213 | 0.00372836 | 0.9953103 | 0.00426494 | 0.9953107 | 0.009098806 | [12 empty] | 1169160 | 1.000224 | 0.8678712 | 0.01259199 | 0.9847122 | 0.00961681 | 0.9847038 | 0.01067207
[13 empty] | 826146 | 1.001439 | 0.9866385 | 0.001394719 | 0.9967605 | 0.00560059 | 0.9967659 | 0.004566795 |  |  | 721260 | 0.9916902 | 0.9670213 | 0.00372836 | 0.9953135 | 0.004264946 | 0.9953139 | 0.009098717 | [12 empty] | 1169460 | 0.991272 | 0.8678712 | 0.01259199 | 0.9847165 | 0.009616856 | 0.9847081 | 0.01067206
[13 empty] | 826446 | 1.000479 | 0.9866385 | 0.001394719 | 0.9967606 | 0.005600593 | 0.996766 | 0.004566797 |  |  | 721560 | 0.9938482 | 0.9670213 | 0.00372836 | 0.9953167 | 0.004264952 | 0.995317 | 0.009098629 | [12 empty] | 1169760 | 0.9957479 | 0.8678712 | 0.01259199 | 0.9847208 | 0.009616903 | 0.9847124 | 0.01067206
[13 empty] | 826746 | 1.002399 | 0.9866385 | 0.001394719 | 0.9967607 | 0.005600596 | 0.9967661 | 0.0045668 |  |  | 721860 | 0.9938482 | 0.9670213 | 0.00372836 | 0.9953198 | 0.004264959 | 0.9953202 | 0.009098541 | [12 empty] | 1170060 | 0.9979859 | 0.8678712 | 0.01259199 | 0.984725 | 0.009616949 | 0.9847166 | 0.01067205
[13 empty] | 827046 | 1.001439 | 0.9866385 | 0.001394719 | 0.9967607 | 0.005600599 | 0.9967661 | 0.004566803 |  |  | 722160 | 0.9927692 | 0.9670213 | 0.00372836 | 0.995323 | 0.004264965 | 0.9953234 | 0.009098453 | [12 empty] | 1170360 | 0.9979859 | 0.8678712 | 0.01259199 | 0.9847293 | 0.009616995 | 0.9847209 | 0.01067205
[13 empty] | 827346 | 1.000479 | 0.9866385 | 0.001394719 | 0.9967608 | 0.005600602 | 0.9967662 | 0.004566805 |  |  | 722460 | 0.9906112 | 0.9670213 | 0.00372836 | 0.9953261 | 0.004264972 | 0.9953265 | 0.009098366 | [12 empty] | 1170660 | 0.9957479 | 0.8678712 | 0.01259199 | 0.9847335 | 0.009617041 | 0.9847251 | 0.01067204
[13 empty] | 827646 | 1.001439 | 0.9866385 | 0.001394719 | 0.9967608 | 0.005600604 | 0.9967663 | 0.004566808 |  |  | 722760 | 0.9916902 | 0.9670213 | 0.00372836 | 0.9953293 | 0.004264978 | 0.9953297 | 0.009098279 | [12 empty] | 1170960 | 0.9957479 | 0.8678712 | 0.01259199 | 0.9847378 | 0.009617087 | 0.9847294 | 0.01067204
[13 empty] | 827946 | 1.000479 | 0.9866385 | 0.001394719 | 0.9967609 | 0.005600607 | 0.9967663 | 0.00456681 |  |  | 723060 | 0.9916902 | 0.9670213 | 0.00372836 | 0.9953324 | 0.004264985 | 0.9953328 | 0.009098192 | [12 empty] | 1171260 | 1.002462 | 0.8678712 | 0.01259199 | 0.984742 | 0.009617133 | 0.9847336 | 0.01067203
[13 empty] | 828246 | 0.9995181 | 0.9866385 | 0.001394719 | 0.996761 | 0.00560061 | 0.9967664 | 0.004566813 |  |  | 723360 | 0.9938482 | 0.9670213 | 0.00372836 | 0.9953356 | 0.004264991 | 0.995336 | 0.009098105 | [12 empty] | 1171560 | 1.002462 | 0.8678712 | 0.01259199 | 0.9847462 | 0.009617178 | 0.9847378 | 0.01067202
[13 empty] | 828546 | 1.000479 | 0.9866385 | 0.001394719 | 0.996761 | 0.005600613 | 0.9967664 | 0.004566815 |  |  | 723660 | 0.9927692 | 0.9670213 | 0.00372836 | 0.9953387 | 0.004264998 | 0.9953391 | 0.009098018 | [12 empty] | 1171860 | 0.9979859 | 0.8678712 | 0.01259199 | 0.9847505 | 0.009617224 | 0.984742 | 0.01067202
[13 empty] | 828846 | 1.002399 | 0.9866385 | 0.001394719 | 0.9967611 | 0.005600615 | 0.9967665 | 0.004566818 |  |  | 723960 | 0.9927692 | 0.9670213 | 0.00372836 | 0.9953418 | 0.004265004 | 0.9953422 | 0.009097932 | [12 empty] | 1172160 | 0.9979859 | 0.8678712 | 0.01259199 | 0.9847547 | 0.00961727 | 0.9847463 | 0.01067201
[13 empty] | 829146 | 1.002399 | 0.9866385 | 0.001394719 | 0.9967612 | 0.005600618 | 0.9967666 | 0.004566821 |  |  | 724260 | 0.9927692 | 0.9670213 | 0.00372836 | 0.9953449 | 0.004265011 | 0.9953453 | 0.009097846 | [12 empty] | 1172460 | 1.000224 | 0.8678712 | 0.01259199 | 0.9847589 | 0.009617316 | 0.9847505 | 0.01067201
[13 empty] | 829446 | 1.001439 | 0.9866385 | 0.001394719 | 0.9967612 | 0.005600621 | 0.9967666 | 0.004566823 |  |  | 724560 | 0.9916902 | 0.9670213 | 0.00372836 | 0.9953481 | 0.004265017 | 0.9953484 | 0.009097761 | [12 empty] | 1172760 | 1.0047 | 0.8678712 | 0.01259199 | 0.9847631 | 0.009617362 | 0.9847547 | 0.010672
[13 empty] | 829746 | 1.001439 | 0.9866385 | 0.001394719 | 0.9967613 | 0.005600624 | 0.9967667 | 0.004566826 |  |  | 724860 | 0.9927692 | 0.9670213 | 0.00372836 | 0.9953512 | 0.004265024 | 0.9953516 | 0.009097675 | [12 empty] | 1173060 | 1.000224 | 0.8678712 | 0.01259199 | 0.9847673 | 0.009617408 | 0.9847589 | 0.010672
[13 empty] | 830046 | 0.9995181 | 0.9866385 | 0.001394719 | 0.9967614 | 0.005600626 | 0.9967668 | 0.004566828 |  |  | 725160 | 0.9938482 | 0.9670213 | 0.00372836 | 0.9953543 | 0.00426503 | 0.9953547 | 0.00909759 | [12 empty] | 1173360 | 1.002462 | 0.8678712 | 0.01259199 | 0.9847715 | 0.009617453 | 0.9847631 | 0.01067199
[13 empty] | 830346 | 1.001439 | 0.9866385 | 0.001394719 | 0.9967614 | 0.005600629 | 0.9967668 | 0.004566831 |  |  | 725460 | 0.9960063 | 0.9670213 | 0.00372836 | 0.9953574 | 0.004265037 | 0.9953578 | 0.009097505 | [12 empty] | 1173660 | 0.99351 | 0.8678712 | 0.01259199 | 0.9847757 | 0.009617499 | 0.9847673 | 0.01067199
[13 empty] | 830646 | 1.001439 | 0.9866385 | 0.001394719 | 0.9967615 | 0.005600632 | 0.9967669 | 0.004566833 |  |  | 725760 | 0.9916902 | 0.9670213 | 0.00372836 | 0.9953605 | 0.004265044 | 0.9953609 | 0.009097421 | [12 empty] | 1173960 | 1.0047 | 0.8678712 | 0.01259199 | 0.9847799 | 0.009617545 | 0.9847715 | 0.01067199
[13 empty] | 830946 | 1.001439 | 0.9866385 | 0.001394719 | 0.9967615 | 0.005600634 | 0.996767 | 0.004566836 |  |  | 726060 | 0.9927692 | 0.9670213 | 0.00372836 | 0.9953636 | 0.00426505 | 0.995364 | 0.009097337 | [12 empty] | 1174260 | 1.013651 | 0.8678712 | 0.01259199 | 0.9847841 | 0.00961759 | 0.9847757 | 0.01067198
[13 empty] | 831246 | 1.000479 | 0.9866385 | 0.001394719 | 0.9967616 | 0.005600637 | 0.996767 | 0.004566838 |  |  | 726360 | 0.9906112 | 0.9670213 | 0.00372836 | 0.9953666 | 0.004265057 | 0.995367 | 0.009097253 | [12 empty] | 1174560 | 1.009176 | 0.8678712 | 0.01259199 | 0.9847883 | 0.009617636 | 0.9847798 | 0.01067198
[13 empty] | 831546 | 1.000479 | 0.9866385 | 0.001394719 | 0.9967617 | 0.00560064 | 0.9967671 | 0.004566841 |  |  | 726660 | 0.9895322 | 0.9670213 | 0.00372836 | 0.9953697 | 0.004265064 | 0.9953701 | 0.009097169 | [12 empty] | 1174860 | 1.002462 | 0.8678712 | 0.01259199 | 0.9847925 | 0.009617681 | 0.984784 | 0.01067197
[13 empty] | 831846 | 1.001439 | 0.9866385 | 0.001394719 | 0.9967617 | 0.005600642 | 0.9967671 | 0.004566843 |  |  | 726960 | 0.9927692 | 0.9670213 | 0.00372836 | 0.9953728 | 0.004265071 | 0.9953732 | 0.009097085 | [12 empty] | 1175160 | 1.0047 | 0.8678712 | 0.01259199 | 0.9847966 | 0.009617727 | 0.9847882 | 0.01067197
[13 empty] | 832146 | 1.001439 | 0.9866385 | 0.001394719 | 0.9967618 | 0.005600645 | 0.9967672 | 0.004566846 |  |  | 727260 | 0.9927692 | 0.9670213 | 0.00372836 | 0.9953759 | 0.004265077 | 0.9953763 | 0.009097002 | [12 empty] | 1175460 | 0.9957479 | 0.8678712 | 0.01259199 | 0.9848008 | 0.009617772 | 0.9847924 | 0.01067196
[13 empty] | 832446 | 1.001439 | 0.9866385 | 0.001394719 | 0.9967619 | 0.005600648 | 0.9967673 | 0.004566848 |  |  | 727560 | 0.9916902 | 0.9670213 | 0.00372836 | 0.9953789 | 0.004265084 | 0.9953793 | 0.009096919 | [12 empty] | 1175760 | 0.99351 | 0.8678712 | 0.01259199 | 0.984805 | 0.009617818 | 0.9847965 | 0.01067196
[13 empty] | 832746 | 1.000479 | 0.9866385 | 0.001394719 | 0.9967619 | 0.00560065 | 0.9967673 | 0.004566851 |  |  | 727860 | 0.9927692 | 0.9670213 | 0.00372836 | 0.995382 | 0.004265091 | 0.9953824 | 0.009096836 | [12 empty] | 1176060 | 1.002462 | 0.8678712 | 0.01259199 | 0.9848091 | 0.009617863 | 0.9848007 | 0.01067195
[13 empty] | 833046 | 1.001439 | 0.9866385 | 0.001394719 | 0.996762 | 0.005600653 | 0.9967674 | 0.004566853 |  |  | 728160 | 0.9927692 | 0.9670213 | 0.00372836 | 0.9953851 | 0.004265098 | 0.9953855 | 0.009096754 | [12 empty] | 1176360 | 1.0047 | 0.8678712 | 0.01259199 | 0.9848133 | 0.009617909 | 0.9848048 | 0.01067195
[13 empty] | 833346 | 1.001439 | 0.9866385 | 0.001394719 | 0.996762 | 0.005600656 | 0.9967674 | 0.004566856 |  |  | 728460 | 0.9927692 | 0.9670213 | 0.00372836 | 0.9953881 | 0.004265105 | 0.9953885 | 0.009096672 | [12 empty] | 1176660 | 1.0047 | 0.8678712 | 0.01259199 | 0.9848174 | 0.009617954 | 0.984809 | 0.01067194
[13 empty] | 833646 | 1.000479 | 0.9866385 | 0.001394719 | 0.9967621 | 0.005600658 | 0.9967675 | 0.004566858 |  |  | 728760 | 0.9927692 | 0.9670213 | 0.00372836 | 0.9953912 | 0.004265112 | 0.9953916 | 0.00909659 | [12 empty] | 1176960 | 1.0047 | 0.8678712 | 0.01259199 | 0.9848216 | 0.009618 | 0.9848131 | 0.01067194
[13 empty] | 833946 | 0.9995181 | 0.9866385 | 0.001394719 | 0.9967622 | 0.005600661 | 0.9967676 | 0.004566861 |  |  | 729060 | 0.9916902 | 0.9670213 | 0.00372836 | 0.9953942 | 0.004265118 | 0.9953946 | 0.009096508 | [12 empty] | 1177260 | 0.9979859 | 0.8678712 | 0.01259199 | 0.9848257 | 0.009618045 | 0.9848173 | 0.01067193
[13 empty] | 834246 | 1.001439 | 0.9866385 | 0.001394719 | 0.9967622 | 0.005600664 | 0.9967676 | 0.004566863 |  |  | 729360 | 0.9927692 | 0.9670213 | 0.00372836 | 0.9953972 | 0.004265125 | 0.9953976 | 0.009096427 | [12 empty] | 1177560 | 1.000224 | 0.8678712 | 0.01259199 | 0.9848299 | 0.00961809 | 0.9848214 | 0.01067193
[13 empty] | 834546 | 1.001439 | 0.9866385 | 0.001394719 | 0.9967623 | 0.005600666 | 0.9967677 | 0.004566866 |  |  | 729660 | 0.9949272 | 0.9670213 | 0.00372836 | 0.9954003 | 0.004265132 | 0.9954007 | 0.009096345 | [12 empty] | 1177860 | 1.002462 | 0.8678712 | 0.01259199 | 0.984834 | 0.009618135 | 0.9848255 | 0.01067193
[13 empty] | 834846 | 1.001439 | 0.9866385 | 0.001394719 | 0.9967623 | 0.005600669 | 0.9967678 | 0.004566868 |  |  | 729960 | 0.9938482 | 0.9670213 | 0.00372836 | 0.9954033 | 0.004265139 | 0.9954037 | 0.009096265 | [12 empty] | 1178160 | 1.000224 | 0.8678712 | 0.01259199 | 0.9848381 | 0.009618181 | 0.9848296 | 0.01067192
[13 empty] | 835146 | 1.001439 | 0.9866385 | 0.001394719 | 0.9967624 | 0.005600672 | 0.9967678 | 0.004566871 |  |  | 730260 | 0.9927692 | 0.9670213 | 0.00372836 | 0.9954063 | 0.004265146 | 0.9954067 | 0.009096184 | [12 empty] | 1178460 | 0.9979859 | 0.8678712 | 0.01259199 | 0.9848422 | 0.009618226 | 0.9848338 | 0.01067192
[13 empty] | 835446 | 0.9995181 | 0.9866385 | 0.001394719 | 0.9967625 | 0.005600674 | 0.9967679 | 0.004566873 |  |  | 730560 | 0.9916902 | 0.9670213 | 0.00372836 | 0.9954093 | 0.004265153 | 0.9954097 | 0.009096104 | [12 empty] | 1178760 | 1.009176 | 0.8678712 | 0.01259199 | 0.9848464 | 0.009618271 | 0.9848379 | 0.01067191
[13 empty] | 835746 | 1.002399 | 0.9866385 | 0.001394719 | 0.9967625 | 0.005600677 | 0.9967679 | 0.004566875 |  |  | 730860 | 0.9906112 | 0.9670213 | 0.00372836 | 0.9954123 | 0.00426516 | 0.9954128 | 0.009096023 | [12 empty] | 1179060 | 1.0047 | 0.8678712 | 0.01259199 | 0.9848505 | 0.009618316 | 0.984842 | 0.01067191
[13 empty] | 836046 | 1.002399 | 0.9866385 | 0.001394719 | 0.9967626 | 0.005600679 | 0.996768 | 0.004566878 |  |  | 731160 | 0.9927692 | 0.9670213 | 0.00372836 | 0.9954154 | 0.004265167 | 0.9954158 | 0.009095943 | [12 empty] | 1179360 | 1.000224 | 0.8678712 | 0.01259199 | 0.9848546 | 0.009618361 | 0.9848461 | 0.0106719
[13 empty] | 836346 | 1.002399 | 0.9866385 | 0.001394719 | 0.9967626 | 0.005600682 | 0.9967681 | 0.00456688 |  |  | 731460 | 0.9938482 | 0.9670213 | 0.00372836 | 0.9954184 | 0.004265174 | 0.9954188 | 0.009095864 | [12 empty] | 1179660 | 0.9979859 | 0.8678712 | 0.01259199 | 0.9848587 | 0.009618406 | 0.9848502 | 0.0106719
[13 empty] | 836646 | 1.001439 | 0.9866385 | 0.001394719 | 0.9967627 | 0.005600685 | 0.9967681 | 0.004566883 |  |  | 731760 | 0.9960063 | 0.9670213 | 0.00372836 | 0.9954214 | 0.004265181 | 0.9954218 | 0.009095784 | [12 empty] | 1179960 | 1.006938 | 0.8678712 | 0.01259199 | 0.9848628 | 0.009618451 | 0.9848543 | 0.0106719
[13 empty] | 836946 | 1.001439 | 0.9866385 | 0.001394719 | 0.9967628 | 0.005600687 | 0.9967682 | 0.004566885 |  |  | 732060 | 0.9938482 | 0.9670213 | 0.00372836 | 0.9954243 | 0.004265189 | 0.9954248 | 0.009095705 | [12 empty] | 1180260 | 1.0047 | 0.8678712 | 0.01259199 | 0.9848669 | 0.009618496 | 0.9848584 | 0.01067189
[13 empty] | 837246 | 1.001439 | 0.9866385 | 0.001394719 | 0.9967628 | 0.00560069 | 0.9967682 | 0.004566888 |  |  | 732360 | 0.9927692 | 0.9670213 | 0.00372836 | 0.9954273 | 0.004265196 | 0.9954277 | 0.009095626 | [12 empty] | 1180560 | 1.006938 | 0.8678712 | 0.01259199 | 0.984871 | 0.009618541 | 0.9848625 | 0.01067189
[13 empty] | 837546 | 1.000479 | 0.9866385 | 0.001394719 | 0.9967629 | 0.005600692 | 0.9967683 | 0.00456689 |  |  | 732660 | 0.9938482 | 0.9670213 | 0.00372836 | 0.9954303 | 0.004265203 | 0.9954307 | 0.009095548 | [12 empty] | 1180860 | 1.002462 | 0.8678712 | 0.01259199 | 0.9848751 | 0.009618586 | 0.9848665 | 0.01067188
[13 empty] | 837846 | 1.002399 | 0.9866385 | 0.001394719 | 0.9967629 | 0.005600695 | 0.9967684 | 0.004566892 |  |  | 732960 | 0.9927692 | 0.9670213 | 0.00372836 | 0.9954333 | 0.00426521 | 0.9954337 | 0.009095469 | [12 empty] | 1181160 | 0.99351 | 0.8678712 | 0.01259199 | 0.9848791 | 0.009618631 | 0.9848706 | 0.01067188
[13 empty] | 838146 | 1.000479 | 0.9866385 | 0.001394719 | 0.996763 | 0.005600698 | 0.9967684 | 0.004566895 |  |  | 733260 | 0.9927692 | 0.9670213 | 0.00372836 | 0.9954363 | 0.004265217 | 0.9954367 | 0.009095391 | [12 empty] | 1181460 | 1.002462 | 0.8678712 | 0.01259199 | 0.9848832 | 0.009618676 | 0.9848747 | 0.01067188
[13 empty] | 838446 | 1.000479 | 0.9866385 | 0.001394719 | 0.996763 | 0.0056007 | 0.9967685 | 0.004566897 |  |  | 733560 | 0.9906112 | 0.9670213 | 0.00372836 | 0.9954392 | 0.004265224 | 0.9954397 | 0.009095313 | [12 empty] | 1181760 | 1.006938 | 0.8678712 | 0.01259199 | 0.9848873 | 0.009618721 | 0.9848788 | 0.01067187
[13 empty] | 838746 | 1.001439 | 0.9866385 | 0.001394719 | 0.9967631 | 0.005600703 | 0.9967685 | 0.0045669 |  |  | 733860 | 0.9906112 | 0.9670213 | 0.00372836 | 0.9954422 | 0.004265232 | 0.9954426 | 0.009095236 | [12 empty] | 1182060 | 1.002462 | 0.8678712 | 0.01259199 | 0.9848913 | 0.009618766 | 0.9848828 | 0.01067187
[13 empty] | 839046 | 1.002399 | 0.9866385 | 0.001394719 | 0.9967632 | 0.005600705 | 0.9967686 | 0.004566902 |  |  | 734160 | 0.9938482 | 0.9670213 | 0.00372836 | 0.9954452 | 0.004265239 | 0.9954456 | 0.009095158 | [12 empty] | 1182360 | 0.9979859 | 0.8678712 | 0.01259199 | 0.9848954 | 0.00961881 | 0.9848869 | 0.01067187
[13 empty] | 839346 | 1.002399 | 0.9866385 | 0.001394719 | 0.9967632 | 0.005600708 | 0.9967686 | 0.004566904 |  |  | 734460 | 0.9916902 | 0.9670213 | 0.00372836 | 0.9954481 | 0.004265246 | 0.9954485 | 0.009095081 | [12 empty] | 1182660 | 1.002462 | 0.8678712 | 0.01259199 | 0.9848995 | 0.009618855 | 0.9848909 | 0.01067186
[13 empty] | 839646 | 1.00336 | 0.9866385 | 0.001394719 | 0.9967633 | 0.00560071 | 0.9967687 | 0.004566907 |  |  | 734760 | 0.9938482 | 0.9670213 | 0.00372836 | 0.9954511 | 0.004265253 | 0.9954515 | 0.009095004 | [12 empty] | 1182960 | 1.002462 | 0.8678712 | 0.01259199 | 0.9849035 | 0.0096189 | 0.984895 | 0.01067186
[13 empty] | 839946 | 1.001439 | 0.9866385 | 0.001394719 | 0.9967633 | 0.005600713 | 0.9967688 | 0.004566909 |  |  | 735060 | 0.9938482 | 0.9670213 | 0.00372836 | 0.995454 | 0.004265261 | 0.9954544 | 0.009094928 | [12 empty] | 1183260 | 0.9979859 | 0.8678712 | 0.01259199 | 0.9849076 | 0.009618945 | 0.984899 | 0.01067185
[13 empty] | 840246 | 1.002399 | 0.9866385 | 0.001394719 | 0.9967634 | 0.005600715 | 0.9967688 | 0.004566911 |  |  | 735360 | 0.9938482 | 0.9670213 | 0.00372836 | 0.9954569 | 0.004265268 | 0.9954574 | 0.009094851 | [12 empty] | 1183560 | 0.9979859 | 0.8678712 | 0.01259199 | 0.9849116 | 0.009618989 | 0.9849031 | 0.01067185
[13 empty] | 840546 | 1.000479 | 0.9866385 | 0.001394719 | 0.9967634 | 0.005600718 | 0.9967689 | 0.004566914 |  |  | 735660 | 0.9916902 | 0.9670213 | 0.00372836 | 0.9954599 | 0.004265275 | 0.9954603 | 0.009094775 | [12 empty] | 1183860 | 1.002462 | 0.8678712 | 0.01259199 | 0.9849156 | 0.009619034 | 0.9849071 | 0.01067185
[13 empty] | 840846 | 1.001439 | 0.9866385 | 0.001394719 | 0.9967635 | 0.00560072 | 0.9967689 | 0.004566916 |  |  | 735960 | 0.9938482 | 0.9670213 | 0.00372836 | 0.9954628 | 0.004265283 | 0.9954632 | 0.009094699 | [12 empty] | 1184160 | 0.9957479 | 0.8678712 | 0.01259199 | 0.9849197 | 0.009619078 | 0.9849111 | 0.01067184
[13 empty] | 841146 | 1.001439 | 0.9866385 | 0.001394719 | 0.9967636 | 0.005600723 | 0.996769 | 0.004566918 |  |  | 736260 | 0.9916902 | 0.9670213 | 0.00372836 | 0.9954657 | 0.00426529 | 0.9954662 | 0.009094624 | [12 empty] | 1184460 | 0.99351 | 0.8678712 | 0.01259199 | 0.9849237 | 0.009619123 | 0.9849152 | 0.01067184
[13 empty] | 841446 | 1.002399 | 0.9866385 | 0.001394719 | 0.9967636 | 0.005600725 | 0.996769 | 0.004566921 |  |  | 736560 | 0.9927692 | 0.9670213 | 0.00372836 | 0.9954687 | 0.004265297 | 0.9954691 | 0.009094548 | [12 empty] | 1184760 | 0.99351 | 0.8678712 | 0.01259199 | 0.9849277 | 0.009619167 | 0.9849192 | 0.01067184
[13 empty] | 841746 | 1.002399 | 0.9866385 | 0.001394719 | 0.9967637 | 0.005600728 | 0.9967691 | 0.004566923 |  |  | 736860 | 0.9938482 | 0.9670213 | 0.00372836 | 0.9954716 | 0.004265305 | 0.995472 | 0.009094473 | [12 empty] | 1185060 | 1.0047 | 0.8678712 | 0.01259199 | 0.9849318 | 0.009619212 | 0.9849232 | 0.01067183
[13 empty] | 842046 | 1.001439 | 0.9866385 | 0.001394719 | 0.9967637 | 0.00560073 | 0.9967692 | 0.004566925 |  |  | 737160 | 0.9927692 | 0.9670213 | 0.00372836 | 0.9954745 | 0.004265312 | 0.9954749 | 0.009094398 | [12 empty] | 1185360 | 1.009176 | 0.8678712 | 0.01259199 | 0.9849358 | 0.009619256 | 0.9849272 | 0.01067183
[13 empty] | 842346 | 1.002399 | 0.9866385 | 0.001394719 | 0.9967638 | 0.005600733 | 0.9967692 | 0.004566928 |  |  | 737460 | 0.9927692 | 0.9670213 | 0.00372836 | 0.9954774 | 0.00426532 | 0.9954778 | 0.009094323 | [12 empty] | 1185660 | 0.9979859 | 0.8678712 | 0.01259199 | 0.9849398 | 0.009619301 | 0.9849312 | 0.01067183
[13 empty] | 842646 | 1.002399 | 0.9866385 | 0.001394719 | 0.9967638 | 0.005600735 | 0.9967693 | 0.00456693 |  |  | 737760 | 0.9927692 | 0.9670213 | 0.00372836 | 0.9954803 | 0.004265327 | 0.9954807 | 0.009094249 | [12 empty] | 1185960 | 1.000224 | 0.8678712 | 0.01259199 | 0.9849438 | 0.009619345 | 0.9849352 | 0.01067182
[13 empty] | 842946 | 1.002399 | 0.9866385 | 0.001394719 | 0.9967639 | 0.005600738 | 0.9967693 | 0.004566932 |  |  | 738060 | 0.9938482 | 0.9670213 | 0.00372836 | 0.9954832 | 0.004265335 | 0.9954836 | 0.009094175 | [12 empty] | 1186260 | 1.006938 | 0.8678712 | 0.01259199 | 0.9849478 | 0.00961939 | 0.9849392 | 0.01067182
[13 empty] | 843246 | 1.002399 | 0.9866385 | 0.001394719 | 0.996764 | 0.00560074 | 0.9967694 | 0.004566935 |  |  | 738360 | 0.9938482 | 0.9670213 | 0.00372836 | 0.9954861 | 0.004265342 | 0.9954865 | 0.009094101 | [12 empty] | 1186560 | 0.9957479 | 0.8678712 | 0.01259199 | 0.9849518 | 0.009619434 | 0.9849432 | 0.01067182
[13 empty] | 843546 | 1.002399 | 0.9866385 | 0.001394719 | 0.996764 | 0.005600743 | 0.9967694 | 0.004566937 |  |  | 738660 | 0.9938482 | 0.9670213 | 0.00372836 | 0.995489 | 0.00426535 | 0.9954894 | 0.009094027 | [12 empty] | 1186860 | 1.002462 | 0.8678712 | 0.01259199 | 0.9849558 | 0.009619478 | 0.9849472 | 0.01067181
[13 empty] | 843846 | 1.002399 | 0.9866385 | 0.001394719 | 0.9967641 | 0.005600745 | 0.9967695 | 0.004566939 |  |  | 738960 | 0.9916902 | 0.9670213 | 0.00372836 | 0.9954919 | 0.004265357 | 0.9954923 | 0.009093954 | [12 empty] | 1187160 | 0.9979859 | 0.8678712 | 0.01259199 | 0.9849598 | 0.009619523 | 0.9849512 | 0.01067181
[13 empty] | 844146 | 1.002399 | 0.9866385 | 0.001394719 | 0.9967641 | 0.005600748 | 0.9967696 | 0.004566942 |  |  | 739260 | 0.9938482 | 0.9670213 | 0.00372836 | 0.9954947 | 0.004265365 | 0.9954952 | 0.00909388 | [12 empty] | 1187460 | 1.000224 | 0.8678712 | 0.01259199 | 0.9849637 | 0.009619567 | 0.9849552 | 0.01067181
[13 empty] | 844446 | 1.002399 | 0.9866385 | 0.001394719 | 0.9967642 | 0.00560075 | 0.9967696 | 0.004566944 |  |  | 739560 | 0.9938482 | 0.9670213 | 0.00372836 | 0.9954976 | 0.004265372 | 0.995498 | 0.009093807 | [12 empty] | 1187760 | 1.002462 | 0.8678712 | 0.01259199 | 0.9849677 | 0.009619611 | 0.9849591 | 0.0106718
[13 empty] | 844746 | 1.000479 | 0.9866385 | 0.001394719 | 0.9967642 | 0.005600753 | 0.9967697 | 0.004566946 |  |  | 739860 | 0.9927692 | 0.9670213 | 0.00372836 | 0.9955005 | 0.00426538 | 0.9955009 | 0.009093734 | [12 empty] | 1188060 | 1.006938 | 0.8678712 | 0.01259199 | 0.9849717 | 0.009619655 | 0.9849631 | 0.0106718
[13 empty] | 845046 | 1.00336 | 0.9866385 | 0.001394719 | 0.9967643 | 0.005600755 | 0.9967697 | 0.004566949 |  |  | 740160 | 0.9927692 | 0.9670213 | 0.00372836 | 0.9955033 | 0.004265388 | 0.9955038 | 0.009093662 | [12 empty] | 1188360 | 0.9979859 | 0.8678712 | 0.01259199 | 0.9849757 | 0.009619699 | 0.9849671 | 0.0106718
[13 empty] | 845346 | 1.001439 | 0.9866385 | 0.001394719 | 0.9967643 | 0.005600758 | 0.9967698 | 0.004566951 |  |  | 740460 | 0.9938482 | 0.9670213 | 0.00372836 | 0.9955062 | 0.004265395 | 0.9955066 | 0.00909359 | [12 empty] | 1188660 | 0.99351 | 0.8678712 | 0.01259199 | 0.9849796 | 0.009619744 | 0.984971 | 0.0106718
[13 empty] | 845646 | 1.002399 | 0.9866385 | 0.001394719 | 0.9967644 | 0.00560076 | 0.9967698 | 0.004566953 |  |  | 740760 | 0.9938482 | 0.9670213 | 0.00372836 | 0.9955091 | 0.004265403 | 0.9955095 | 0.009093518 | [12 empty] | 1188960 | 1.000224 | 0.8678712 | 0.01259199 | 0.9849836 | 0.009619788 | 0.984975 | 0.01067179
[13 empty] | 845946 | 1.001439 | 0.9866385 | 0.001394719 | 0.9967645 | 0.005600762 | 0.9967699 | 0.004566955 |  |  | 741060 | 0.9960063 | 0.9670213 | 0.00372836 | 0.9955119 | 0.004265411 | 0.9955124 | 0.009093446 | [12 empty] | 1189260 | 0.9979859 | 0.8678712 | 0.01259199 | 0.9849875 | 0.009619832 | 0.984979 | 0.01067179
[13 empty] | 846246 | 1.002399 | 0.9866385 | 0.001394719 | 0.9967645 | 0.005600765 | 0.9967699 | 0.004566958 |  |  | 741360 | 0.9949272 | 0.9670213 | 0.00372836 | 0.9955148 | 0.004265418 | 0.9955152 | 0.009093374 | [12 empty] | 1189560 | 1.002462 | 0.8678712 | 0.01259199 | 0.9849915 | 0.009619876 | 0.9849829 | 0.01067179
[13 empty] | 846546 | 1.002399 | 0.9866385 | 0.001394719 | 0.9967646 | 0.005600767 | 0.99677 | 0.00456696 |  |  | 741660 | 0.9949272 | 0.9670213 | 0.00372836 | 0.9955176 | 0.004265426 | 0.995518 | 0.009093303 | [12 empty] | 1189860 | 1.000224 | 0.8678712 | 0.01259199 | 0.9849954 | 0.00961992 | 0.9849868 | 0.01067178
[13 empty] | 846846 | 1.00336 | 0.9866385 | 0.001394719 | 0.9967646 | 0.00560077 | 0.9967701 | 0.004566962 |  |  | 741960 | 0.9938482 | 0.9670213 | 0.00372836 | 0.9955204 | 0.004265434 | 0.9955209 | 0.009093232 | [12 empty] | 1190160 | 0.9979859 | 0.8678712 | 0.01259199 | 0.9849994 | 0.009619964 | 0.9849908 | 0.01067178
[13 empty] | 847146 | 1.001439 | 0.9866385 | 0.001394719 | 0.9967647 | 0.005600772 | 0.9967701 | 0.004566964 |  |  | 742260 | 0.9938482 | 0.9670213 | 0.00372836 | 0.9955233 | 0.004265441 | 0.9955237 | 0.009093161 | [12 empty] | 1190460 | 0.99351 | 0.8678712 | 0.01259199 | 0.9850033 | 0.009620008 | 0.9849947 | 0.01067178
[13 empty] | 847446 | 1.001439 | 0.9866385 | 0.001394719 | 0.9967647 | 0.005600774 | 0.9967702 | 0.004566967 |  |  | 742560 | 0.9949272 | 0.9670213 | 0.00372836 | 0.9955261 | 0.004265449 | 0.9955265 | 0.00909309 | [12 empty] | 1190760 | 1.002462 | 0.8678712 | 0.01259199 | 0.9850073 | 0.009620052 | 0.9849986 | 0.01067178
[13 empty] | 847746 | 1.001439 | 0.9866385 | 0.001394719 | 0.9967648 | 0.005600777 | 0.9967702 | 0.004566969 |  |  | 742860 | 0.9927692 | 0.9670213 | 0.00372836 | 0.9955289 | 0.004265457 | 0.9955294 | 0.00909302 | [12 empty] | 1191060 | 0.9957479 | 0.8678712 | 0.01259199 | 0.9850112 | 0.009620095 | 0.9850026 | 0.01067177
[13 empty] | 848046 | 1.001439 | 0.9866385 | 0.001394719 | 0.9967648 | 0.005600779 | 0.9967703 | 0.004566971 |  |  | 743160 | 0.9949272 | 0.9670213 | 0.00372836 | 0.9955317 | 0.004265465 | 0.9955322 | 0.009092949 | [12 empty] | 1191360 | 0.9979859 | 0.8678712 | 0.01259199 | 0.9850151 | 0.009620139 | 0.9850065 | 0.01067177
[13 empty] | 848346 | 1.001439 | 0.9866385 | 0.001394719 | 0.9967649 | 0.005600782 | 0.9967703 | 0.004566973 |  |  | 743460 | 0.9927692 | 0.9670213 | 0.00372836 | 0.9955346 | 0.004265473 | 0.995535 | 0.009092879 | [12 empty] | 1191660 | 0.9979859 | 0.8678712 | 0.01259199 | 0.985019 | 0.009620183 | 0.9850104 | 0.01067177
[13 empty] | 848646 | 1.001439 | 0.9866385 | 0.001394719 | 0.9967649 | 0.005600784 | 0.9967704 | 0.004566976 |  |  | 743760 | 0.9949272 | 0.9670213 | 0.00372836 | 0.9955374 | 0.00426548 | 0.9955378 | 0.00909281 | [12 empty] | 1191960 | 0.9957479 | 0.8678712 | 0.01259199 | 0.9850229 | 0.009620227 | 0.9850143 | 0.01067176
[13 empty] | 848946 | 1.002399 | 0.9866385 | 0.001394719 | 0.996765 | 0.005600786 | 0.9967704 | 0.004566978 |  |  | 744060 | 0.9949272 | 0.9670213 | 0.00372836 | 0.9955402 | 0.004265488 | 0.9955406 | 0.00909274 | [12 empty] | 1192260 | 1.000224 | 0.8678712 | 0.01259199 | 0.9850269 | 0.009620271 | 0.9850182 | 0.01067176
[13 empty] | 849246 | 1.002399 | 0.9866385 | 0.001394719 | 0.996765 | 0.005600789 | 0.9967705 | 0.00456698 |  |  | 744360 | 0.9938482 | 0.9670213 | 0.00372836 | 0.995543 | 0.004265496 | 0.9955434 | 0.009092671 | [12 empty] | 1192560 | 1.002462 | 0.8678712 | 0.01259199 | 0.9850308 | 0.009620314 | 0.9850221 | 0.01067176
[13 empty] | 849546 | 1.001439 | 0.9866385 | 0.001394719 | 0.9967651 | 0.005600791 | 0.9967705 | 0.004566982 |  |  | 744660 | 0.9949272 | 0.9670213 | 0.00372836 | 0.9955458 | 0.004265504 | 0.9955462 | 0.009092602 | [12 empty] | 1192860 | 0.9979859 | 0.8678712 | 0.01259199 | 0.9850347 | 0.009620358 | 0.985026 | 0.01067176
[13 empty] | 849846 | 1.001439 | 0.9866385 | 0.001394719 | 0.9967651 | 0.005600793 | 0.9967706 | 0.004566984 |  |  | 744960 | 0.9949272 | 0.9670213 | 0.00372836 | 0.9955486 | 0.004265512 | 0.995549 | 0.009092533 | [12 empty] | 1193160 | 0.9957479 | 0.8678712 | 0.01259199 | 0.9850386 | 0.009620402 | 0.9850299 | 0.01067175
[13 empty] | 850146 | 1.000479 | 0.9866385 | 0.001394719 | 0.9967652 | 0.005600796 | 0.9967706 | 0.004566987 |  |  | 745260 | 0.9949272 | 0.9670213 | 0.00372836 | 0.9955513 | 0.00426552 | 0.9955518 | 0.009092464 | [12 empty] | 1193460 | 1.002462 | 0.8678712 | 0.01259199 | 0.9850425 | 0.009620445 | 0.9850338 | 0.01067175
[13 empty] | 850446 | 1.002399 | 0.9866385 | 0.001394719 | 0.9967653 | 0.005600798 | 0.9967707 | 0.004566989 |  |  | 745560 | 0.9938482 | 0.9670213 | 0.00372836 | 0.9955541 | 0.004265528 | 0.9955546 | 0.009092396 | [12 empty] | 1193760 | 0.99351 | 0.8678712 | 0.01259199 | 0.9850463 | 0.009620489 | 0.9850377 | 0.01067175
[13 empty] | 850746 | 1.001439 | 0.9866385 | 0.001394719 | 0.9967653 | 0.0056008 | 0.9967707 | 0.004566991 |  |  | 745860 | 0.9949272 | 0.9670213 | 0.00372836 | 0.9955569 | 0.004265536 | 0.9955574 | 0.009092328 | [12 empty] | 1194060 | 1.002462 | 0.8678712 | 0.01259199 | 0.9850502 | 0.009620532 | 0.9850416 | 0.01067175
[13 empty] | 851046 | 1.000479 | 0.9866385 | 0.001394719 | 0.9967654 | 0.005600803 | 0.9967708 | 0.004566993 |  |  | 746160 | 0.9960063 | 0.9670213 | 0.00372836 | 0.9955597 | 0.004265544 | 0.9955601 | 0.00909226 | [12 empty] | 1194360 | 1.006938 | 0.8678712 | 0.01259199 | 0.9850541 | 0.009620576 | 0.9850455 | 0.01067175
[13 empty] | 851346 | 1.000479 | 0.9866385 | 0.001394719 | 0.9967654 | 0.005600805 | 0.9967709 | 0.004566995 |  |  | 746460 | 0.9949272 | 0.9670213 | 0.00372836 | 0.9955625 | 0.004265552 | 0.9955629 | 0.009092192 | [12 empty] | 1194660 | 0.9957479 | 0.8678712 | 0.01259199 | 0.985058 | 0.009620619 | 0.9850493 | 0.01067174
[13 empty] | 851646 | 1.002399 | 0.9866385 | 0.001394719 | 0.9967655 | 0.005600807 | 0.9967709 | 0.004566997 |  |  | 746760 | 0.9927692 | 0.9670213 | 0.00372836 | 0.9955652 | 0.00426556 | 0.9955657 | 0.009092125 | [12 empty] | 1194960 | 1.0047 | 0.8678712 | 0.01259199 | 0.9850619 | 0.009620663 | 0.9850532 | 0.01067174
[13 empty] | 851946 | 1.000479 | 0.9866385 | 0.001394719 | 0.9967655 | 0.00560081 | 0.996771 | 0.004567 |  |  | 747060 | 0.9927692 | 0.9670213 | 0.00372836 | 0.995568 | 0.004265568 | 0.9955684 | 0.009092057 | [12 empty] | 1195260 | 1.002462 | 0.8678712 | 0.01259199 | 0.9850657 | 0.009620706 | 0.9850571 | 0.01067174
[13 empty] | 852246 | 1.002399 | 0.9866385 | 0.001394719 | 0.9967656 | 0.005600812 | 0.996771 | 0.004567002 |  |  | 747360 | 0.9938482 | 0.9670213 | 0.00372836 | 0.9955707 | 0.004265576 | 0.9955712 | 0.00909199 | [12 empty] | 1195560 | 1.000224 | 0.8678712 | 0.01259199 | 0.9850696 | 0.00962075 | 0.9850609 | 0.01067174
[13 empty] | 852546 | 1.002399 | 0.9866385 | 0.001394719 | 0.9967656 | 0.005600814 | 0.9967711 | 0.004567004 |  |  | 747660 | 0.9960063 | 0.9670213 | 0.00372836 | 0.9955735 | 0.004265584 | 0.9955739 | 0.009091923 | [12 empty] | 1195860 | 1.002462 | 0.8678712 | 0.01259199 | 0.9850734 | 0.009620793 | 0.9850648 | 0.01067173
[13 empty] | 852846 | 1.001439 | 0.9866385 | 0.001394719 | 0.9967657 | 0.005600817 | 0.9967711 | 0.004567006 |  |  | 747960 | 0.9949272 | 0.9670213 | 0.00372836 | 0.9955762 | 0.004265592 | 0.9955767 | 0.009091857 | [12 empty] | 1196160 | 1.006938 | 0.8678712 | 0.01259199 | 0.9850773 | 0.009620836 | 0.9850686 | 0.01067173
[13 empty] | 853146 | 1.000479 | 0.9866385 | 0.001394719 | 0.9967657 | 0.005600819 | 0.9967712 | 0.004567008 |  |  | 748260 | 0.9938482 | 0.9670213 | 0.00372836 | 0.995579 | 0.0042656 | 0.9955794 | 0.00909179 | [12 empty] | 1196460 | 1.002462 | 0.8678712 | 0.01259199 | 0.9850811 | 0.00962088 | 0.9850725 | 0.01067173
[13 empty] | 853446 | 1.002399 | 0.9866385 | 0.001394719 | 0.9967658 | 0.005600821 | 0.9967712 | 0.00456701 |  |  | 748560 | 0.9938482 | 0.9670213 | 0.00372836 | 0.9955817 | 0.004265608 | 0.9955822 | 0.009091724 | [12 empty] | 1196760 | 1.000224 | 0.8678712 | 0.01259199 | 0.985085 | 0.009620923 | 0.9850763 | 0.01067173
[13 empty] | 853746 | 1.001439 | 0.9866385 | 0.001394719 | 0.9967658 | 0.005600824 | 0.9967713 | 0.004567013 |  |  | 748860 | 0.9938482 | 0.9670213 | 0.00372836 | 0.9955844 | 0.004265616 | 0.9955849 | 0.009091658 | [12 empty] | 1197060 | 1.000224 | 0.8678712 | 0.01259199 | 0.9850888 | 0.009620966 | 0.9850802 | 0.01067173
[13 empty] | 854046 | 1.001439 | 0.9866385 | 0.001394719 | 0.9967659 | 0.005600826 | 0.9967713 | 0.004567015 |  |  | 749160 | 0.9949272 | 0.9670213 | 0.00372836 | 0.9955872 | 0.004265624 | 0.9955876 | 0.009091593 | [12 empty] | 1197360 | 1.0047 | 0.8678712 | 0.01259199 | 0.9850927 | 0.00962101 | 0.985084 | 0.01067172
[13 empty] | 854346 | 1.001439 | 0.9866385 | 0.001394719 | 0.9967659 | 0.005600828 | 0.9967714 | 0.004567017 |  |  | 749460 | 0.9927692 | 0.9670213 | 0.00372836 | 0.9955899 | 0.004265632 | 0.9955904 | 0.009091527 | [12 empty] | 1197660 | 1.002462 | 0.8678712 | 0.01259199 | 0.9850965 | 0.009621053 | 0.9850878 | 0.01067172
[13 empty] | 854646 | 1.000479 | 0.9866385 | 0.001394719 | 0.996766 | 0.00560083 | 0.9967714 | 0.004567019 |  |  | 749760 | 0.9949272 | 0.9670213 | 0.00372836 | 0.9955926 | 0.00426564 | 0.9955931 | 0.009091462 | [12 empty] | 1197960 | 0.9979859 | 0.8678712 | 0.01259199 | 0.9851003 | 0.009621096 | 0.9850916 | 0.01067172
[13 empty] | 854946 | 0.9995181 | 0.9866385 | 0.001394719 | 0.996766 | 0.005600833 | 0.9967715 | 0.004567021 |  |  | 750060 | 0.9949272 | 0.9670213 | 0.00372836 | 0.9955953 | 0.004265649 | 0.9955958 | 0.009091397 | [12 empty] | 1198260 | 0.9979859 | 0.8678712 | 0.01259199 | 0.9851041 | 0.009621139 | 0.9850955 | 0.01067172
[13 empty] | 855246 | 1.00336 | 0.9866385 | 0.001394719 | 0.9967661 | 0.005600835 | 0.9967715 | 0.004567023 |  |  | 750360 | 0.9949272 | 0.9670213 | 0.00372836 | 0.995598 | 0.004265657 | 0.9955985 | 0.009091332 | [12 empty] | 1198560 | 0.99351 | 0.8678712 | 0.01259199 | 0.985108 | 0.009621182 | 0.9850993 | 0.01067172
[13 empty] | 855546 | 1.002399 | 0.9866385 | 0.001394719 | 0.9967661 | 0.005600837 | 0.9967716 | 0.004567025 |  |  | 750660 | 0.9927692 | 0.9670213 | 0.00372836 | 0.9956008 | 0.004265665 | 0.9956012 | 0.009091267 | [12 empty] | 1198860 | 0.991272 | 0.8678712 | 0.01259199 | 0.9851118 | 0.009621225 | 0.9851031 | 0.01067171
[13 empty] | 855846 | 1.001439 | 0.9866385 | 0.001394719 | 0.9967662 | 0.00560084 | 0.9967716 | 0.004567027 |  |  | 750960 | 0.9938482 | 0.9670213 | 0.00372836 | 0.9956035 | 0.004265673 | 0.9956039 | 0.009091203 | [12 empty] | 1199160 | 1.000224 | 0.8678712 | 0.01259199 | 0.9851156 | 0.009621268 | 0.9851069 | 0.01067171
[13 empty] | 856146 | 1.002399 | 0.9866385 | 0.001394719 | 0.9967662 | 0.005600842 | 0.9967717 | 0.004567029 |  |  | 751260 | 0.9938482 | 0.9670213 | 0.00372836 | 0.9956062 | 0.004265681 | 0.9956066 | 0.009091139 | [12 empty] | 1199460 | 0.991272 | 0.8678712 | 0.01259199 | 0.9851194 | 0.009621311 | 0.9851107 | 0.01067171
[13 empty] | 856446 | 1.002399 | 0.9866385 | 0.001394719 | 0.9967663 | 0.005600844 | 0.9967717 | 0.004567032 |  |  | 751560 | 0.9927692 | 0.9670213 | 0.00372836 | 0.9956088 | 0.00426569 | 0.9956093 | 0.009091075 | [12 empty] | 1199760 | 1.002462 | 0.8678712 | 0.01259199 | 0.9851232 | 0.009621354 | 0.9851145 | 0.01067171
[13 empty] | 856746 | 1.001439 | 0.9866385 | 0.001394719 | 0.9967663 | 0.005600846 | 0.9967718 | 0.004567034 |  |  | 751860 | 0.9938482 | 0.9670213 | 0.00372836 | 0.9956115 | 0.004265698 | 0.995612 | 0.009091011 | [12 empty] | 1200060 | 0.9979859 | 0.8678712 | 0.01259199 | 0.985127 | 0.009621397 | 0.9851183 | 0.01067171
[13 empty] | 857046 | 1.001439 | 0.9866385 | 0.001394719 | 0.9967664 | 0.005600849 | 0.9967718 | 0.004567036 |  |  | 752160 | 0.9938482 | 0.9670213 | 0.00372836 | 0.9956142 | 0.004265706 | 0.9956147 | 0.009090947 | [12 empty] | 1200360 | 0.99351 | 0.8678712 | 0.01259199 | 0.9851308 | 0.00962144 | 0.9851221 | 0.01067171
[13 empty] | 857346 | 1.001439 | 0.9866385 | 0.001394719 | 0.9967664 | 0.005600851 | 0.9967719 | 0.004567038 |  |  | 752460 | 0.9949272 | 0.9670213 | 0.00372836 | 0.9956169 | 0.004265714 | 0.9956174 | 0.009090884
[13 empty] | 857646 | 1.000479 | 0.9866385 | 0.001394719 | 0.9967665 | 0.005600853 | 0.9967719 | 0.00456704 |  |  | 752760 | 0.9960063 | 0.9670213 | 0.00372836 | 0.9956196 | 0.004265723 | 0.99562 | 0.009090821
[13 empty] | 857946 | 1.000479 | 0.9866385 | 0.001394719 | 0.9967665 | 0.005600855 | 0.996772 | 0.004567042 |  |  | 753060 | 0.9960063 | 0.9670213 | 0.00372836 | 0.9956223 | 0.004265731 | 0.9956227 | 0.009090758
[13 empty] | 858246 | 1.002399 | 0.9866385 | 0.001394719 | 0.9967666 | 0.005600857 | 0.996772 | 0.004567044 |  |  | 753360 | 0.9960063 | 0.9670213 | 0.00372836 | 0.9956249 | 0.004265739 | 0.9956254 | 0.009090695
[13 empty] | 858546 | 1.00336 | 0.9866385 | 0.001394719 | 0.9967666 | 0.00560086 | 0.9967721 | 0.004567046 |  |  | 753660 | 0.9949272 | 0.9670213 | 0.00372836 | 0.9956276 | 0.004265748 | 0.995628 | 0.009090633
[13 empty] | 858846 | 1.002399 | 0.9866385 | 0.001394719 | 0.9967667 | 0.005600862 | 0.9967721 | 0.004567048 |  |  | 753960 | 0.9927692 | 0.9670213 | 0.00372836 | 0.9956302 | 0.004265756 | 0.9956307 | 0.009090571
[13 empty] | 859146 | 1.002399 | 0.9866385 | 0.001394719 | 0.9967667 | 0.005600864 | 0.9967722 | 0.00456705 |  |  | 754260 | 0.9938482 | 0.9670213 | 0.00372836 | 0.9956329 | 0.004265764 | 0.9956334 | 0.009090509
[13 empty] | 859446 | 1.002399 | 0.9866385 | 0.001394719 | 0.9967668 | 0.005600866 | 0.9967722 | 0.004567052 |  |  | 754560 | 0.9949272 | 0.9670213 | 0.00372836 | 0.9956355 | 0.004265773 | 0.995636 | 0.009090447
[23 empty] | 754860 | 0.9960063 | 0.9670213 | 0.00372836 | 0.9956382 | 0.004265781 | 0.9956387 | 0.009090385
[23 empty] | 755160 | 0.9960063 | 0.9670213 | 0.00372836 | 0.9956408 | 0.00426579 | 0.9956413 | 0.009090324
[23 empty] | 755460 | 0.9927692 | 0.9670213 | 0.00372836 | 0.9956435 | 0.004265798 | 0.9956439 | 0.009090262
[23 empty] | 755760 | 0.9960063 | 0.9670213 | 0.00372836 | 0.9956461 | 0.004265806 | 0.9956466 | 0.009090201
[23 empty] | 756060 | 0.9960063 | 0.9670213 | 0.00372836 | 0.9956487 | 0.004265815 | 0.9956492 | 0.009090141
[23 empty] | 756360 | 0.9949272 | 0.9670213 | 0.00372836 | 0.9956514 | 0.004265823 | 0.9956518 | 0.00909008
[23 empty] | 756660 | 0.9927692 | 0.9670213 | 0.00372836 | 0.995654 | 0.004265832 | 0.9956545 | 0.00909002
[23 empty] | 756960 | 0.9938482 | 0.9670213 | 0.00372836 | 0.9956566 | 0.00426584 | 0.9956571 | 0.009089959
[23 empty] | 757260 | 0.9949272 | 0.9670213 | 0.00372836 | 0.9956592 | 0.004265849 | 0.9956597 | 0.009089899
[23 empty] | 757560 | 0.9938482 | 0.9670213 | 0.00372836 | 0.9956618 | 0.004265857 | 0.9956623 | 0.00908984
[23 empty] | 757860 | 0.9960063 | 0.9670213 | 0.00372836 | 0.9956644 | 0.004265866 | 0.9956649 | 0.00908978
[23 empty] | 758160 | 0.9949272 | 0.9670213 | 0.00372836 | 0.995667 | 0.004265875 | 0.9956675 | 0.009089721
[23 empty] | 758460 | 0.9938482 | 0.9670213 | 0.00372836 | 0.9956696 | 0.004265883 | 0.9956701 | 0.009089661
[23 empty] | 758760 | 0.9949272 | 0.9670213 | 0.00372836 | 0.9956722 | 0.004265892 | 0.9956727 | 0.009089602
[23 empty] | 759060 | 0.9927692 | 0.9670213 | 0.00372836 | 0.9956748 | 0.0042659 | 0.9956753 | 0.009089544
[23 empty] | 759360 | 0.9949272 | 0.9670213 | 0.00372836 | 0.9956774 | 0.004265909 | 0.9956779 | 0.009089485
[23 empty] | 759660 | 0.9949272 | 0.9670213 | 0.00372836 | 0.99568 | 0.004265917 | 0.9956804 | 0.009089427
[23 empty] | 759960 | 0.9949272 | 0.9670213 | 0.00372836 | 0.9956825 | 0.004265926 | 0.995683 | 0.009089369
[23 empty] | 760260 | 0.9949272 | 0.9670213 | 0.00372836 | 0.9956851 | 0.004265935 | 0.9956856 | 0.009089311
[23 empty] | 760560 | 0.9938482 | 0.9670213 | 0.00372836 | 0.9956877 | 0.004265943 | 0.9956882 | 0.009089253
[23 empty] | 760860 | 0.9949272 | 0.9670213 | 0.00372836 | 0.9956902 | 0.004265952 | 0.9956907 | 0.009089195
[23 empty] | 761160 | 0.9938482 | 0.9670213 | 0.00372836 | 0.9956928 | 0.004265961 | 0.9956933 | 0.009089138
[23 empty] | 761460 | 0.9949272 | 0.9670213 | 0.00372836 | 0.9956953 | 0.004265969 | 0.9956958 | 0.009089081
[23 empty] | 761760 | 0.9938482 | 0.9670213 | 0.00372836 | 0.9956979 | 0.004265978 | 0.9956984 | 0.009089024
[23 empty] | 762060 | 0.9949272 | 0.9670213 | 0.00372836 | 0.9957004 | 0.004265987 | 0.9957009 | 0.009088967
[23 empty] | 762360 | 0.9949272 | 0.9670213 | 0.00372836 | 0.995703 | 0.004265996 | 0.9957035 | 0.00908891
[23 empty] | 762660 | 0.9960063 | 0.9670213 | 0.00372836 | 0.9957055 | 0.004266004 | 0.995706 | 0.009088854
[23 empty] | 762960 | 0.9938482 | 0.9670213 | 0.00372836 | 0.9957081 | 0.004266013 | 0.9957085 | 0.009088798
[23 empty] | 763260 | 0.9960063 | 0.9670213 | 0.00372836 | 0.9957106 | 0.004266022 | 0.9957111 | 0.009088742
[23 empty] | 763560 | 0.9970853 | 0.9670213 | 0.00372836 | 0.9957131 | 0.004266031 | 0.9957136 | 0.009088686
[23 empty] | 763860 | 0.9960063 | 0.9670213 | 0.00372836 | 0.9957156 | 0.004266039 | 0.9957161 | 0.00908863
[23 empty] | 764160 | 0.9960063 | 0.9670213 | 0.00372836 | 0.9957181 | 0.004266048 | 0.9957186 | 0.009088575
[23 empty] | 764460 | 0.9960063 | 0.9670213 | 0.00372836 | 0.9957207 | 0.004266057 | 0.9957211 | 0.00908852
[23 empty] | 764760 | 0.9949272 | 0.9670213 | 0.00372836 | 0.9957232 | 0.004266066 | 0.9957237 | 0.009088465
[23 empty] | 765060 | 0.9949272 | 0.9670213 | 0.00372836 | 0.9957257 | 0.004266075 | 0.9957262 | 0.00908841
[23 empty] | 765360 | 0.9949272 | 0.9670213 | 0.00372836 | 0.9957282 | 0.004266084 | 0.9957287 | 0.009088355
[23 empty] | 765660 | 0.9960063 | 0.9670213 | 0.00372836 | 0.9957307 | 0.004266093 | 0.9957312 | 0.009088301
[23 empty] | 765960 | 0.9960063 | 0.9670213 | 0.00372836 | 0.9957332 | 0.004266101 | 0.9957337 | 0.009088247
[23 empty] | 766260 | 0.9970853 | 0.9670213 | 0.00372836 | 0.9957356 | 0.00426611 | 0.9957361 | 0.009088193
[23 empty] | 766560 | 0.9992433 | 0.9670213 | 0.00372836 | 0.9957381 | 0.004266119 | 0.9957386 | 0.009088139
[23 empty] | 766860 | 0.9949272 | 0.9670213 | 0.00372836 | 0.9957406 | 0.004266128 | 0.9957411 | 0.009088085
[23 empty] | 767160 | 0.9949272 | 0.9670213 | 0.00372836 | 0.9957431 | 0.004266137 | 0.9957436 | 0.009088031
[23 empty] | 767460 | 0.9938482 | 0.9670213 | 0.00372836 | 0.9957456 | 0.004266146 | 0.9957461 | 0.009087978
[23 empty] | 767760 | 0.9960063 | 0.9670213 | 0.00372836 | 0.995748 | 0.004266155 | 0.9957485 | 0.009087925
[23 empty] | 768060 | 0.9970853 | 0.9670213 | 0.00372836 | 0.9957505 | 0.004266164 | 0.995751 | 0.009087872
[23 empty] | 768360 | 0.9949272 | 0.9670213 | 0.00372836 | 0.995753 | 0.004266173 | 0.9957535 | 0.009087819
[23 empty] | 768660 | 0.9927692 | 0.9670213 | 0.00372836 | 0.9957554 | 0.004266182 | 0.9957559 | 0.009087767
[23 empty] | 768960 | 0.9960063 | 0.9670213 | 0.00372836 | 0.9957579 | 0.004266191 | 0.9957584 | 0.009087714
[23 empty] | 769260 | 0.9949272 | 0.9670213 | 0.00372836 | 0.9957603 | 0.0042662 | 0.9957608 | 0.009087662
[23 empty] | 769560 | 0.9960063 | 0.9670213 | 0.00372836 | 0.9957628 | 0.004266209 | 0.9957633 | 0.00908761
[23 empty] | 769860 | 0.9960063 | 0.9670213 | 0.00372836 | 0.9957652 | 0.004266218 | 0.9957657 | 0.009087558
[23 empty] | 770160 | 0.9960063 | 0.9670213 | 0.00372836 | 0.9957676 | 0.004266227 | 0.9957681 | 0.009087507
[23 empty] | 770460 | 0.9960063 | 0.9670213 | 0.00372836 | 0.9957701 | 0.004266236 | 0.9957706 | 0.009087455
[23 empty] | 770760 | 0.9960063 | 0.9670213 | 0.00372836 | 0.9957725 | 0.004266245 | 0.995773 | 0.009087404
[23 empty] | 771060 | 0.9949272 | 0.9670213 | 0.00372836 | 0.9957749 | 0.004266254 | 0.9957754 | 0.009087353
[23 empty] | 771360 | 0.9970853 | 0.9670213 | 0.00372836 | 0.9957773 | 0.004266263 | 0.9957778 | 0.009087302
[23 empty] | 771660 | 0.9949272 | 0.9670213 | 0.00372836 | 0.9957798 | 0.004266272 | 0.9957803 | 0.009087251
[23 empty] | 771960 | 0.9949272 | 0.9670213 | 0.00372836 | 0.9957822 | 0.004266281 | 0.9957827 | 0.009087201
[23 empty] | 772260 | 0.9960063 | 0.9670213 | 0.00372836 | 0.9957846 | 0.00426629 | 0.9957851 | 0.00908715
[23 empty] | 772560 | 0.9960063 | 0.9670213 | 0.00372836 | 0.995787 | 0.0042663 | 0.9957875 | 0.0090871
[23 empty] | 772860 | 0.9960063 | 0.9670213 | 0.00372836 | 0.9957894 | 0.004266309 | 0.9957899 | 0.00908705
[23 empty] | 773160 | 0.9960063 | 0.9670213 | 0.00372836 | 0.9957918 | 0.004266318 | 0.9957923 | 0.009087
[23 empty] | 773460 | 0.9960063 | 0.9670213 | 0.00372836 | 0.9957942 | 0.004266327 | 0.9957947 | 0.009086951
[23 empty] | 773760 | 0.9970853 | 0.9670213 | 0.00372836 | 0.9957966 | 0.004266336 | 0.9957971 | 0.009086901
[23 empty] | 774060 | 0.9970853 | 0.9670213 | 0.00372836 | 0.995799 | 0.004266345 | 0.9957995 | 0.009086852
[23 empty] | 774360 | 0.9970853 | 0.9670213 | 0.00372836 | 0.9958013 | 0.004266354 | 0.9958019 | 0.009086803
[23 empty] | 774660 | 0.9960063 | 0.9670213 | 0.00372836 | 0.9958037 | 0.004266364 | 0.9958042 | 0.009086754
[23 empty] | 774960 | 0.9949272 | 0.9670213 | 0.00372836 | 0.9958061 | 0.004266373 | 0.9958066 | 0.009086705
[23 empty] | 775260 | 0.9960063 | 0.9670213 | 0.00372836 | 0.9958085 | 0.004266382 | 0.995809 | 0.009086657
[23 empty] | 775560 | 0.9960063 | 0.9670213 | 0.00372836 | 0.9958108 | 0.004266391 | 0.9958113 | 0.009086608
[23 empty] | 775860 | 0.9960063 | 0.9670213 | 0.00372836 | 0.9958132 | 0.0042664 | 0.9958137 | 0.00908656
[23 empty] | 776160 | 0.9960063 | 0.9670213 | 0.00372836 | 0.9958156 | 0.00426641 | 0.9958161 | 0.009086512
[23 empty] | 776460 | 0.9949272 | 0.9670213 | 0.00372836 | 0.9958179 | 0.004266419 | 0.9958184 | 0.009086464
[23 empty] | 776760 | 0.9949272 | 0.9670213 | 0.00372836 | 0.9958203 | 0.004266428 | 0.9958208 | 0.009086416
[23 empty] | 777060 | 0.9960063 | 0.9670213 | 0.00372836 | 0.9958226 | 0.004266437 | 0.9958231 | 0.009086369
[23 empty] | 777360 | 0.9949272 | 0.9670213 | 0.00372836 | 0.9958249 | 0.004266447 | 0.9958255 | 0.009086321
[23 empty] | 777660 | 0.9981643 | 0.9670213 | 0.00372836 | 0.9958273 | 0.004266456 | 0.9958278 | 0.009086274
[23 empty] | 777960 | 0.9970853 | 0.9670213 | 0.00372836 | 0.9958296 | 0.004266465 | 0.9958301 | 0.009086227
[23 empty] | 778260 | 0.9949272 | 0.9670213 | 0.00372836 | 0.995832 | 0.004266475 | 0.9958325 | 0.00908618
[23 empty] | 778560 | 0.9949272 | 0.9670213 | 0.00372836 | 0.9958343 | 0.004266484 | 0.9958348 | 0.009086134
[23 empty] | 778860 | 0.9949272 | 0.9670213 | 0.00372836 | 0.9958366 | 0.004266493 | 0.9958371 | 0.009086087
[23 empty] | 779160 | 0.9938482 | 0.9670213 | 0.00372836 | 0.9958389 | 0.004266503 | 0.9958395 | 0.009086041
[23 empty] | 779460 | 0.9970853 | 0.9670213 | 0.00372836 | 0.9958413 | 0.004266512 | 0.9958418 | 0.009085995
[23 empty] | 779760 | 0.9981643 | 0.9670213 | 0.00372836 | 0.9958436 | 0.004266521 | 0.9958441 | 0.009085949
[23 empty] | 780060 | 0.9970853 | 0.9670213 | 0.00372836 | 0.9958459 | 0.004266531 | 0.9958464 | 0.009085903
[23 empty] | 780360 | 0.9970853 | 0.9670213 | 0.00372836 | 0.9958482 | 0.00426654 | 0.9958487 | 0.009085857
[23 empty] | 780660 | 0.9949272 | 0.9670213 | 0.00372836 | 0.9958505 | 0.004266549 | 0.995851 | 0.009085812
[23 empty] | 780960 | 0.9949272 | 0.9670213 | 0.00372836 | 0.9958528 | 0.004266559 | 0.9958533 | 0.009085766
[23 empty] | 781260 | 0.9938482 | 0.9670213 | 0.00372836 | 0.9958551 | 0.004266568 | 0.9958556 | 0.009085721
[23 empty] | 781560 | 0.9960063 | 0.9670213 | 0.00372836 | 0.9958574 | 0.004266578 | 0.9958579 | 0.009085676
[23 empty] | 781860 | 0.9970853 | 0.9670213 | 0.00372836 | 0.9958597 | 0.004266587 | 0.9958602 | 0.009085631
[23 empty] | 782160 | 0.9960063 | 0.9670213 | 0.00372836 | 0.9958619 | 0.004266596 | 0.9958625 | 0.009085587
[23 empty] | 782460 | 0.9960063 | 0.9670213 | 0.00372836 | 0.9958642 | 0.004266606 | 0.9958647 | 0.009085542
[23 empty] | 782760 | 0.9960063 | 0.9670213 | 0.00372836 | 0.9958665 | 0.004266615 | 0.995867 | 0.009085498
[23 empty] | 783060 | 0.9960063 | 0.9670213 | 0.00372836 | 0.9958688 | 0.004266625 | 0.9958693 | 0.009085454
[23 empty] | 783360 | 0.9960063 | 0.9670213 | 0.00372836 | 0.995871 | 0.004266634 | 0.9958716 | 0.00908541
[23 empty] | 783660 | 0.9938482 | 0.9670213 | 0.00372836 | 0.9958733 | 0.004266644 | 0.9958738 | 0.009085366
[23 empty] | 783960 | 0.9960063 | 0.9670213 | 0.00372836 | 0.9958756 | 0.004266653 | 0.9958761 | 0.009085322
[23 empty] | 784260 | 0.9960063 | 0.9670213 | 0.00372836 | 0.9958778 | 0.004266662 | 0.9958784 | 0.009085279
[23 empty] | 784560 | 0.9960063 | 0.9670213 | 0.00372836 | 0.9958801 | 0.004266672 | 0.9958806 | 0.009085235
[23 empty] | 784860 | 0.9960063 | 0.9670213 | 0.00372836 | 0.9958823 | 0.004266681 | 0.9958829 | 0.009085192
[23 empty] | 785160 | 0.9949272 | 0.9670213 | 0.00372836 | 0.9958846 | 0.004266691 | 0.9958851 | 0.009085149
[23 empty] | 785460 | 0.9949272 | 0.9670213 | 0.00372836 | 0.9958868 | 0.0042667 | 0.9958874 | 0.009085106
[23 empty] | 785760 | 0.9960063 | 0.9670213 | 0.00372836 | 0.9958891 | 0.00426671 | 0.9958896 | 0.009085064
[23 empty] | 786060 | 0.9960063 | 0.9670213 | 0.00372836 | 0.9958913 | 0.004266719 | 0.9958918 | 0.009085021
[23 empty] | 786360 | 0.9960063 | 0.9670213 | 0.00372836 | 0.9958935 | 0.004266729 | 0.9958941 | 0.009084979
[23 empty] | 786660 | 0.9949272 | 0.9670213 | 0.00372836 | 0.9958958 | 0.004266739 | 0.9958963 | 0.009084936
[23 empty] | 786960 | 0.9970853 | 0.9670213 | 0.00372836 | 0.995898 | 0.004266748 | 0.9958985 | 0.009084894
[23 empty] | 787260 | 0.9960063 | 0.9670213 | 0.00372836 | 0.9959002 | 0.004266758 | 0.9959007 | 0.009084852
[23 empty] | 787560 | 0.9970853 | 0.9670213 | 0.00372836 | 0.9959024 | 0.004266767 | 0.995903 | 0.009084811
[23 empty] | 787860 | 0.9970853 | 0.9670213 | 0.00372836 | 0.9959046 | 0.004266777 | 0.9959052 | 0.009084769
[23 empty] | 788160 | 0.9949272 | 0.9670213 | 0.00372836 | 0.9959069 | 0.004266786 | 0.9959074 | 0.009084728
[23 empty] | 788460 | 0.9938482 | 0.9670213 | 0.00372836 | 0.9959091 | 0.004266796 | 0.9959096 | 0.009084686
[23 empty] | 788760 | 0.9938482 | 0.9670213 | 0.00372836 | 0.9959113 | 0.004266805 | 0.9959118 | 0.009084645
[23 empty] | 789060 | 0.9960063 | 0.9670213 | 0.00372836 | 0.9959135 | 0.004266815 | 0.995914 | 0.009084604
[23 empty] | 789360 | 0.9949272 | 0.9670213 | 0.00372836 | 0.9959157 | 0.004266825 | 0.9959162 | 0.009084564
[23 empty] | 789660 | 0.9949272 | 0.9670213 | 0.00372836 | 0.9959179 | 0.004266834 | 0.9959184 | 0.009084523
[23 empty] | 789960 | 0.9970853 | 0.9670213 | 0.00372836 | 0.99592 | 0.004266844 | 0.9959206 | 0.009084482
[23 empty] | 790260 | 0.9970853 | 0.9670213 | 0.00372836 | 0.9959222 | 0.004266853 | 0.9959228 | 0.009084442
[23 empty] | 790560 | 0.9927692 | 0.9670213 | 0.00372836 | 0.9959244 | 0.004266863 | 0.995925 | 0.009084402
[23 empty] | 790860 | 0.9938482 | 0.9670213 | 0.00372836 | 0.9959266 | 0.004266873 | 0.9959271 | 0.009084362
[23 empty] | 791160 | 0.9960063 | 0.9670213 | 0.00372836 | 0.9959288 | 0.004266882 | 0.9959293 | 0.009084322
[23 empty] | 791460 | 0.9970853 | 0.9670213 | 0.00372836 | 0.9959309 | 0.004266892 | 0.9959315 | 0.009084282
[23 empty] | 791760 | 0.9960063 | 0.9670213 | 0.00372836 | 0.9959331 | 0.004266902 | 0.9959337 | 0.009084243
[23 empty] | 792060 | 0.9970853 | 0.9670213 | 0.00372836 | 0.9959353 | 0.004266911 | 0.9959358 | 0.009084203
[23 empty] | 792360 | 0.9960063 | 0.9670213 | 0.00372836 | 0.9959374 | 0.004266921 | 0.995938 | 0.009084164
[23 empty] | 792660 | 0.9949272 | 0.9670213 | 0.00372836 | 0.9959396 | 0.004266931 | 0.9959401 | 0.009084125
[23 empty] | 792960 | 0.9960063 | 0.9670213 | 0.00372836 | 0.9959417 | 0.00426694 | 0.9959423 | 0.009084086
[23 empty] | 793260 | 0.9960063 | 0.9670213 | 0.00372836 | 0.9959439 | 0.00426695 | 0.9959444 | 0.009084047
[23 empty] | 793560 | 0.9970853 | 0.9670213 | 0.00372836 | 0.995946 | 0.00426696 | 0.9959466 | 0.009084008
[23 empty] | 793860 | 0.9938482 | 0.9670213 | 0.00372836 | 0.9959482 | 0.004266969 | 0.9959487 | 0.00908397
[23 empty] | 794160 | 0.9960063 | 0.9670213 | 0.00372836 | 0.9959503 | 0.004266979 | 0.9959509 | 0.009083931
[23 empty] | 794460 | 0.9960063 | 0.9670213 | 0.00372836 | 0.9959525 | 0.004266989 | 0.995953 | 0.009083893
[23 empty] | 794760 | 0.9949272 | 0.9670213 | 0.00372836 | 0.9959546 | 0.004266999 | 0.9959552 | 0.009083855
[23 empty] | 795060 | 0.9970853 | 0.9670213 | 0.00372836 | 0.9959567 | 0.004267008 | 0.9959573 | 0.009083817
[23 empty] | 795360 | 0.9970853 | 0.9670213 | 0.00372836 | 0.9959589 | 0.004267018 | 0.9959594 | 0.009083779
[23 empty] | 795660 | 0.9960063 | 0.9670213 | 0.00372836 | 0.995961 | 0.004267028 | 0.9959615 | 0.009083742
[23 empty] | 795960 | 0.9949272 | 0.9670213 | 0.00372836 | 0.9959631 | 0.004267037 | 0.9959637 | 0.009083704
[23 empty] | 796260 | 0.9949272 | 0.9670213 | 0.00372836 | 0.9959652 | 0.004267047 | 0.9959658 | 0.009083667
[23 empty] | 796560 | 0.9960063 | 0.9670213 | 0.00372836 | 0.9959673 | 0.004267057 | 0.9959679 | 0.00908363
[23 empty] | 796860 | 0.9949272 | 0.9670213 | 0.00372836 | 0.9959694 | 0.004267067 | 0.99597 | 0.009083593
[23 empty] | 797160 | 0.9960063 | 0.9670213 | 0.00372836 | 0.9959715 | 0.004267076 | 0.9959721 | 0.009083556
[23 empty] | 797460 | 0.9949272 | 0.9670213 | 0.00372836 | 0.9959737 | 0.004267086 | 0.9959742 | 0.009083519
[23 empty] | 797760 | 0.9949272 | 0.9670213 | 0.00372836 | 0.9959758 | 0.004267096 | 0.9959763 | 0.009083482
[23 empty] | 798060 | 0.9960063 | 0.9670213 | 0.00372836 | 0.9959778 | 0.004267106 | 0.9959784 | 0.009083446
[23 empty] | 798360 | 0.9970853 | 0.9670213 | 0.00372836 | 0.9959799 | 0.004267116 | 0.9959805 | 0.009083409
[23 empty] | 798660 | 0.9938482 | 0.9670213 | 0.00372836 | 0.995982 | 0.004267125 | 0.9959826 | 0.009083373
[23 empty] | 798960 | 0.9949272 | 0.9670213 | 0.00372836 | 0.9959841 | 0.004267135 | 0.9959847 | 0.009083337
[23 empty] | 799260 | 0.9960063 | 0.9670213 | 0.00372836 | 0.9959862 | 0.004267145 | 0.9959868 | 0.009083301
[23 empty] | 799560 | 0.9960063 | 0.9670213 | 0.00372836 | 0.9959883 | 0.004267155 | 0.9959888 | 0.009083266
[23 empty] | 799860 | 0.9949272 | 0.9670213 | 0.00372836 | 0.9959904 | 0.004267165 | 0.9959909 | 0.00908323
[23 empty] | 800160 | 0.9960063 | 0.9670213 | 0.00372836 | 0.9959924 | 0.004267174 | 0.995993 | 0.009083194
[23 empty] | 800460 | 0.9970853 | 0.9670213 | 0.00372836 | 0.9959945 | 0.004267184 | 0.9959951 | 0.009083159
[23 empty] | 800760 | 0.9960063 | 0.9670213 | 0.00372836 | 0.9959966 | 0.004267194 | 0.9959971 | 0.009083124
[23 empty] | 801060 | 0.9949272 | 0.9670213 | 0.00372836 | 0.9959986 | 0.004267204 | 0.9959992 | 0.009083089
[23 empty] | 801360 | 0.9949272 | 0.9670213 | 0.00372836 | 0.9960007 | 0.004267214 | 0.9960013 | 0.009083054
[23 empty] | 801660 | 0.9960063 | 0.9670213 | 0.00372836 | 0.9960027 | 0.004267224 | 0.9960033 | 0.009083019
[23 empty] | 801960 | 0.9949272 | 0.9670213 | 0.00372836 | 0.9960048 | 0.004267233 | 0.9960054 | 0.009082984
[23 empty] | 802260 | 0.9927692 | 0.9670213 | 0.00372836 | 0.9960068 | 0.004267243 | 0.9960074 | 0.00908295
[23 empty] | 802560 | 0.9970853 | 0.9670213 | 0.00372836 | 0.9960089 | 0.004267253 | 0.9960095 | 0.009082916
[23 empty] | 802860 | 0.9960063 | 0.9670213 | 0.00372836 | 0.9960109 | 0.004267263 | 0.9960115 | 0.009082881
[23 empty] | 803160 | 0.9970853 | 0.9670213 | 0.00372836 | 0.996013 | 0.004267273 | 0.9960135 | 0.009082847
[23 empty] | 803460 | 0.9981643 | 0.9670213 | 0.00372836 | 0.996015 | 0.004267283 | 0.9960156 | 0.009082813
[23 empty] | 803760 | 0.9960063 | 0.9670213 | 0.00372836 | 0.996017 | 0.004267293 | 0.9960176 | 0.00908278
[23 empty] | 804060 | 0.9970853 | 0.9670213 | 0.00372836 | 0.9960191 | 0.004267302 | 0.9960196 | 0.009082746
[23 empty] | 804360 | 0.9970853 | 0.9670213 | 0.00372836 | 0.9960211 | 0.004267312 | 0.9960217 | 0.009082712
[23 empty] | 804660 | 0.9970853 | 0.9670213 | 0.00372836 | 0.9960231 | 0.004267322 | 0.9960237 | 0.009082679
[23 empty] | 804960 | 0.9949272 | 0.9670213 | 0.00372836 | 0.9960251 | 0.004267332 | 0.9960257 | 0.009082646
[23 empty] | 805260 | 0.9970853 | 0.9670213 | 0.00372836 | 0.9960272 | 0.004267342 | 0.9960277 | 0.009082612
[23 empty] | 805560 | 0.9949272 | 0.9670213 | 0.00372836 | 0.9960292 | 0.004267352 | 0.9960297 | 0.009082579
[23 empty] | 805860 | 0.9949272 | 0.9670213 | 0.00372836 | 0.9960312 | 0.004267362 | 0.9960318 | 0.009082547
[23 empty] | 806160 | 0.9938482 | 0.9670213 | 0.00372836 | 0.9960332 | 0.004267372 | 0.9960338 | 0.009082514
[23 empty] | 806460 | 0.9970853 | 0.9670213 | 0.00372836 | 0.9960352 | 0.004267382 | 0.9960358 | 0.009082481
[23 empty] | 806760 | 0.9970853 | 0.9670213 | 0.00372836 | 0.9960372 | 0.004267391 | 0.9960378 | 0.009082449
[23 empty] | 807060 | 0.9981643 | 0.9670213 | 0.00372836 | 0.9960392 | 0.004267401 | 0.9960398 | 0.009082416
[23 empty] | 807360 | 0.9960063 | 0.9670213 | 0.00372836 | 0.9960412 | 0.004267411 | 0.9960418 | 0.009082384
[23 empty] | 807660 | 0.9949272 | 0.9670213 | 0.00372836 | 0.9960432 | 0.004267421 | 0.9960437 | 0.009082352
[23 empty] | 807960 | 0.9949272 | 0.9670213 | 0.00372836 | 0.9960452 | 0.004267431 | 0.9960457 | 0.00908232
[23 empty] | 808260 | 0.9960063 | 0.9670213 | 0.00372836 | 0.9960471 | 0.004267441 | 0.9960477 | 0.009082288
[23 empty] | 808560 | 0.9938482 | 0.9670213 | 0.00372836 | 0.9960491 | 0.004267451 | 0.9960497 | 0.009082257
[23 empty] | 808860 | 0.9970853 | 0.9670213 | 0.00372836 | 0.9960511 | 0.004267461 | 0.9960517 | 0.009082225
[23 empty] | 809160 | 0.9938482 | 0.9670213 | 0.00372836 | 0.9960531 | 0.004267471 | 0.9960537 | 0.009082194
[23 empty] | 809460 | 0.9970853 | 0.9670213 | 0.00372836 | 0.996055 | 0.004267481 | 0.9960556 | 0.009082162
[23 empty] | 809760 | 0.9970853 | 0.9670213 | 0.00372836 | 0.996057 | 0.004267491 | 0.9960576 | 0.009082131
[23 empty] | 810060 | 0.9981643 | 0.9670213 | 0.00372836 | 0.996059 | 0.004267501 | 0.9960596 | 0.0090821
[23 empty] | 810360 | 0.9960063 | 0.9670213 | 0.00372836 | 0.9960609 | 0.004267511 | 0.9960615 | 0.009082069
[23 empty] | 810660 | 0.9981643 | 0.9670213 | 0.00372836 | 0.9960629 | 0.004267521 | 0.9960635 | 0.009082038
[23 empty] | 810960 | 0.9970853 | 0.9670213 | 0.00372836 | 0.9960648 | 0.004267531 | 0.9960654 | 0.009082008
[23 empty] | 811260 | 0.9938482 | 0.9670213 | 0.00372836 | 0.9960668 | 0.004267541 | 0.9960674 | 0.009081977
[23 empty] | 811560 | 0.9970853 | 0.9670213 | 0.00372836 | 0.9960687 | 0.004267551 | 0.9960693 | 0.009081947
[23 empty] | 811860 | 0.9960063 | 0.9670213 | 0.00372836 | 0.9960707 | 0.004267561 | 0.9960713 | 0.009081917
[23 empty] | 812160 | 0.9960063 | 0.9670213 | 0.00372836 | 0.9960726 | 0.004267571 | 0.9960732 | 0.009081886
[23 empty] | 812460 | 0.9960063 | 0.9670213 | 0.00372836 | 0.9960746 | 0.004267581 | 0.9960752 | 0.009081856
[23 empty] | 812760 | 0.9938482 | 0.9670213 | 0.00372836 | 0.9960765 | 0.004267591 | 0.9960771 | 0.009081827
[23 empty] | 813060 | 0.9970853 | 0.9670213 | 0.00372836 | 0.9960784 | 0.004267601 | 0.996079 | 0.009081797
[23 empty] | 813360 | 0.9970853 | 0.9670213 | 0.00372836 | 0.9960804 | 0.004267611 | 0.996081 | 0.009081767
[23 empty] | 813660 | 0.9981643 | 0.9670213 | 0.00372836 | 0.9960823 | 0.004267621 | 0.9960829 | 0.009081738
[23 empty] | 813960 | 0.9960063 | 0.9670213 | 0.00372836 | 0.9960842 | 0.004267631 | 0.9960848 | 0.009081708
[23 empty] | 814260 | 0.9960063 | 0.9670213 | 0.00372836 | 0.9960861 | 0.004267641 | 0.9960867 | 0.009081679
[23 empty] | 814560 | 0.9981643 | 0.9670213 | 0.00372836 | 0.9960881 | 0.004267651 | 0.9960887 | 0.00908165
[23 empty] | 814860 | 0.9960063 | 0.9670213 | 0.00372836 | 0.99609 | 0.004267661 | 0.9960906 | 0.009081621
[23 empty] | 815160 | 0.9970853 | 0.9670213 | 0.00372836 | 0.9960919 | 0.004267671 | 0.9960925 | 0.009081592
[23 empty] | 815460 | 0.9960063 | 0.9670213 | 0.00372836 | 0.9960938 | 0.004267681 | 0.9960944 | 0.009081563
[23 empty] | 815760 | 0.9970853 | 0.9670213 | 0.00372836 | 0.9960957 | 0.004267691 | 0.9960963 | 0.009081534
[23 empty] | 816060 | 0.9981643 | 0.9670213 | 0.00372836 | 0.9960976 | 0.004267701 | 0.9960982 | 0.009081506
[23 empty] | 816360 | 0.9960063 | 0.9670213 | 0.00372836 | 0.9960995 | 0.004267711 | 0.9961001 | 0.009081477
[23 empty] | 816660 | 0.9949272 | 0.9670213 | 0.00372836 | 0.9961014 | 0.004267721 | 0.996102 | 0.009081449
[23 empty] | 816960 | 0.9970853 | 0.9670213 | 0.00372836 | 0.9961033 | 0.004267731 | 0.9961039 | 0.009081421
[23 empty] | 817260 | 0.9981643 | 0.9670213 | 0.00372836 | 0.9961052 | 0.004267741 | 0.9961058 | 0.009081393
[23 empty] | 817560 | 0.9960063 | 0.9670213 | 0.00372836 | 0.9961071 | 0.004267751 | 0.9961077 | 0.009081365
[23 empty] | 817860 | 0.9970853 | 0.9670213 | 0.00372836 | 0.996109 | 0.004267761 | 0.9961096 | 0.009081337
[23 empty] | 818160 | 0.9981643 | 0.9670213 | 0.00372836 | 0.9961108 | 0.004267771 | 0.9961114 | 0.00908131
[23 empty] | 818460 | 0.9981643 | 0.9670213 | 0.00372836 | 0.9961127 | 0.004267781 | 0.9961133 | 0.009081282
[23 empty] | 818760 | 0.9981643 | 0.9670213 | 0.00372836 | 0.9961146 | 0.004267791 | 0.9961152 | 0.009081254
[23 empty] | 819060 | 0.9970853 | 0.9670213 | 0.00372836 | 0.9961165 | 0.004267801 | 0.9961171 | 0.009081227
[23 empty] | 819360 | 0.9981643 | 0.9670213 | 0.00372836 | 0.9961183 | 0.004267811 | 0.9961189 | 0.0090812
[23 empty] | 819660 | 0.9981643 | 0.9670213 | 0.00372836 | 0.9961202 | 0.004267821 | 0.9961208 | 0.009081173
[23 empty] | 819960 | 0.9960063 | 0.9670213 | 0.00372836 | 0.9961221 | 0.004267831 | 0.9961227 | 0.009081146
[23 empty] | 820260 | 0.9960063 | 0.9670213 | 0.00372836 | 0.9961239 | 0.004267841 | 0.9961245 | 0.009081119
[23 empty] | 820560 | 0.9949272 | 0.9670213 | 0.00372836 | 0.9961258 | 0.004267851 | 0.9961264 | 0.009081092
[23 empty] | 820860 | 0.9981643 | 0.9670213 | 0.00372836 | 0.9961276 | 0.004267861 | 0.9961282 | 0.009081066
[23 empty] | 821160 | 0.9970853 | 0.9670213 | 0.00372836 | 0.9961295 | 0.004267871 | 0.9961301 | 0.009081039
[23 empty] | 821460 | 0.9981643 | 0.9670213 | 0.00372836 | 0.9961313 | 0.004267881 | 0.9961319 | 0.009081013
[23 empty] | 821760 | 0.9992433 | 0.9670213 | 0.00372836 | 0.9961332 | 0.004267892 | 0.9961338 | 0.009080986
[23 empty] | 822060 | 0.9960063 | 0.9670213 | 0.00372836 | 0.996135 | 0.004267902 | 0.9961356 | 0.00908096
[23 empty] | 822360 | 0.9992433 | 0.9670213 | 0.00372836 | 0.9961369 | 0.004267912 | 0.9961375 | 0.009080934
[23 empty] | 822660 | 0.9970853 | 0.9670213 | 0.00372836 | 0.9961387 | 0.004267922 | 0.9961393 | 0.009080908
[23 empty] | 822960 | 0.9960063 | 0.9670213 | 0.00372836 | 0.9961405 | 0.004267932 | 0.9961411 | 0.009080882
[23 empty] | 823260 | 0.9981643 | 0.9670213 | 0.00372836 | 0.9961423 | 0.004267942 | 0.996143 | 0.009080857
[23 empty] | 823560 | 0.9970853 | 0.9670213 | 0.00372836 | 0.9961442 | 0.004267952 | 0.9961448 | 0.009080831
[23 empty] | 823860 | 0.9981643 | 0.9670213 | 0.00372836 | 0.996146 | 0.004267962 | 0.9961466 | 0.009080806
[23 empty] | 824160 | 0.9981643 | 0.9670213 | 0.00372836 | 0.9961478 | 0.004267972 | 0.9961484 | 0.00908078
[23 empty] | 824460 | 0.9970853 | 0.9670213 | 0.00372836 | 0.9961496 | 0.004267982 | 0.9961502 | 0.009080755
[23 empty] | 824760 | 0.9960063 | 0.9670213 | 0.00372836 | 0.9961515 | 0.004267992 | 0.9961521 | 0.00908073
[23 empty] | 825060 | 0.9970853 | 0.9670213 | 0.00372836 | 0.9961533 | 0.004268002 | 0.9961539 | 0.009080705
[23 empty] | 825360 | 0.9981643 | 0.9670213 | 0.00372836 | 0.9961551 | 0.004268012 | 0.9961557 | 0.00908068
[23 empty] | 825660 | 0.9981643 | 0.9670213 | 0.00372836 | 0.9961569 | 0.004268023 | 0.9961575 | 0.009080655
[23 empty] | 825960 | 0.9992433 | 0.9670213 | 0.00372836 | 0.9961587 | 0.004268033 | 0.9961593 | 0.00908063
[23 empty] | 826260 | 0.9960063 | 0.9670213 | 0.00372836 | 0.9961605 | 0.004268043 | 0.9961611 | 0.009080606
[23 empty] | 826560 | 0.9970853 | 0.9670213 | 0.00372836 | 0.9961623 | 0.004268053 | 0.9961629 | 0.009080581
[23 empty] | 826860 | 0.9981643 | 0.9670213 | 0.00372836 | 0.9961641 | 0.004268063 | 0.9961647 | 0.009080557
[23 empty] | 827160 | 0.9970853 | 0.9670213 | 0.00372836 | 0.9961659 | 0.004268073 | 0.9961665 | 0.009080532
[23 empty] | 827460 | 0.9981643 | 0.9670213 | 0.00372836 | 0.9961677 | 0.004268083 | 0.9961683 | 0.009080508
[23 empty] | 827760 | 0.9992433 | 0.9670213 | 0.00372836 | 0.9961694 | 0.004268093 | 0.9961701 | 0.009080484
[23 empty] | 828060 | 0.9981643 | 0.9670213 | 0.00372836 | 0.9961712 | 0.004268103 | 0.9961718 | 0.00908046
[23 empty] | 828360 | 0.9970853 | 0.9670213 | 0.00372836 | 0.996173 | 0.004268113 | 0.9961736 | 0.009080437
[23 empty] | 828660 | 0.9960063 | 0.9670213 | 0.00372836 | 0.9961748 | 0.004268123 | 0.9961754 | 0.009080413
[23 empty] | 828960 | 0.9970853 | 0.9670213 | 0.00372836 | 0.9961766 | 0.004268134 | 0.9961772 | 0.009080389
[23 empty] | 829260 | 0.9970853 | 0.9670213 | 0.00372836 | 0.9961783 | 0.004268144 | 0.9961789 | 0.009080366
[23 empty] | 829560 | 0.9981643 | 0.9670213 | 0.00372836 | 0.9961801 | 0.004268154 | 0.9961807 | 0.009080342
[23 empty] | 829860 | 0.9992433 | 0.9670213 | 0.00372836 | 0.9961819 | 0.004268164 | 0.9961825 | 0.009080319
[23 empty] | 830160 | 0.9992433 | 0.9670213 | 0.00372836 | 0.9961836 | 0.004268174 | 0.9961842 | 0.009080296
[23 empty] | 830460 | 0.9992433 | 0.9670213 | 0.00372836 | 0.9961854 | 0.004268184 | 0.996186 | 0.009080273
[23 empty] | 830760 | 0.9981643 | 0.9670213 | 0.00372836 | 0.9961871 | 0.004268194 | 0.9961878 | 0.00908025
[23 empty] | 831060 | 0.9960063 | 0.9670213 | 0.00372836 | 0.9961889 | 0.004268204 | 0.9961895 | 0.009080227
[23 empty] | 831360 | 0.9949272 | 0.9670213 | 0.00372836 | 0.9961906 | 0.004268214 | 0.9961913 | 0.009080204
[23 empty] | 831660 | 0.9981643 | 0.9670213 | 0.00372836 | 0.9961924 | 0.004268225 | 0.996193 | 0.009080181
[23 empty] | 831960 | 0.9981643 | 0.9670213 | 0.00372836 | 0.9961941 | 0.004268235 | 0.9961948 | 0.009080159
[23 empty] | 832260 | 0.9970853 | 0.9670213 | 0.00372836 | 0.9961959 | 0.004268245 | 0.9961965 | 0.009080136
[23 empty] | 832560 | 0.9981643 | 0.9670213 | 0.00372836 | 0.9961976 | 0.004268255 | 0.9961982 | 0.009080114
[23 empty] | 832860 | 0.9970853 | 0.9670213 | 0.00372836 | 0.9961994 | 0.004268265 | 0.9962 | 0.009080092
[23 empty] | 833160 | 0.9981643 | 0.9670213 | 0.00372836 | 0.9962011 | 0.004268275 | 0.9962017 | 0.00908007
[23 empty] | 833460 | 0.9981643 | 0.9670213 | 0.00372836 | 0.9962028 | 0.004268285 | 0.9962035 | 0.009080048
[23 empty] | 833760 | 0.9970853 | 0.9670213 | 0.00372836 | 0.9962046 | 0.004268295 | 0.9962052 | 0.009080026
[23 empty] | 834060 | 0.9981643 | 0.9670213 | 0.00372836 | 0.9962063 | 0.004268305 | 0.9962069 | 0.009080004
[23 empty] | 834360 | 0.9992433 | 0.9670213 | 0.00372836 | 0.996208 | 0.004268316 | 0.9962086 | 0.009079982
[23 empty] | 834660 | 0.9981643 | 0.9670213 | 0.00372836 | 0.9962097 | 0.004268326 | 0.9962104 | 0.00907996
[23 empty] | 834960 | 0.9981643 | 0.9670213 | 0.00372836 | 0.9962114 | 0.004268336 | 0.9962121 | 0.009079939
[23 empty] | 835260 | 0.9981643 | 0.9670213 | 0.00372836 | 0.9962132 | 0.004268346 | 0.9962138 | 0.009079918
[23 empty] | 835560 | 1.000322 | 0.9670213 | 0.00372836 | 0.9962149 | 0.004268356 | 0.9962155 | 0.009079896
[23 empty] | 835860 | 0.9992433 | 0.9670213 | 0.00372836 | 0.9962166 | 0.004268366 | 0.9962172 | 0.009079875
[23 empty] | 836160 | 0.9981643 | 0.9670213 | 0.00372836 | 0.9962183 | 0.004268376 | 0.9962189 | 0.009079854
[23 empty] | 836460 | 0.9970853 | 0.9670213 | 0.00372836 | 0.99622 | 0.004268386 | 0.9962206 | 0.009079833
[23 empty] | 836760 | 0.9981643 | 0.9670213 | 0.00372836 | 0.9962217 | 0.004268396 | 0.9962223 | 0.009079812
[23 empty] | 837060 | 0.9970853 | 0.9670213 | 0.00372836 | 0.9962234 | 0.004268407 | 0.996224 | 0.009079791
[23 empty] | 837360 | 0.9981643 | 0.9670213 | 0.00372836 | 0.9962251 | 0.004268417 | 0.9962257 | 0.00907977
[23 empty] | 837660 | 1.000322 | 0.9670213 | 0.00372836 | 0.9962268 | 0.004268427 | 0.9962274 | 0.00907975
[23 empty] | 837960 | 0.9992433 | 0.9670213 | 0.00372836 | 0.9962285 | 0.004268437 | 0.9962291 | 0.009079729
[23 empty] | 838260 | 0.9981643 | 0.9670213 | 0.00372836 | 0.9962302 | 0.004268447 | 0.9962308 | 0.009079709
[23 empty] | 838560 | 0.9992433 | 0.9670213 | 0.00372836 | 0.9962318 | 0.004268457 | 0.9962325 | 0.009079688
[23 empty] | 838860 | 0.9981643 | 0.9670213 | 0.00372836 | 0.9962335 | 0.004268467 | 0.9962342 | 0.009079668
[23 empty] | 839160 | 0.9981643 | 0.9670213 | 0.00372836 | 0.9962352 | 0.004268477 | 0.9962358 | 0.009079648
[23 empty] | 839460 | 0.9970853 | 0.9670213 | 0.00372836 | 0.9962369 | 0.004268487 | 0.9962375 | 0.009079628
[23 empty] | 839760 | 0.9970853 | 0.9670213 | 0.00372836 | 0.9962386 | 0.004268498 | 0.9962392 | 0.009079608
[23 empty] | 840060 | 0.9981643 | 0.9670213 | 0.00372836 | 0.9962402 | 0.004268508 | 0.9962409 | 0.009079588
[23 empty] | 840360 | 0.9981643 | 0.9670213 | 0.00372836 | 0.9962419 | 0.004268518 | 0.9962425 | 0.009079569
[23 empty] | 840660 | 0.9970853 | 0.9670213 | 0.00372836 | 0.9962436 | 0.004268528 | 0.9962442 | 0.009079549
[23 empty] | 840960 | 0.9992433 | 0.9670213 | 0.00372836 | 0.9962452 | 0.004268538 | 0.9962459 | 0.009079529
[23 empty] | 841260 | 0.9970853 | 0.9670213 | 0.00372836 | 0.9962469 | 0.004268548 | 0.9962475 | 0.00907951
[23 empty] | 841560 | 0.9992433 | 0.9670213 | 0.00372836 | 0.9962485 | 0.004268558 | 0.9962492 | 0.00907949
[23 empty] | 841860 | 0.9981643 | 0.9670213 | 0.00372836 | 0.9962502 | 0.004268568 | 0.9962508 | 0.009079471
[23 empty] | 842160 | 0.9981643 | 0.9670213 | 0.00372836 | 0.9962518 | 0.004268579 | 0.9962525 | 0.009079452
[23 empty] | 842460 | 0.9981643 | 0.9670213 | 0.00372836 | 0.9962535 | 0.004268589 | 0.9962541 | 0.009079433
[23 empty] | 842760 | 0.9981643 | 0.9670213 | 0.00372836 | 0.9962551 | 0.004268599 | 0.9962558 | 0.009079414
[23 empty] | 843060 | 0.9981643 | 0.9670213 | 0.00372836 | 0.9962568 | 0.004268609 | 0.9962574 | 0.009079395
[23 empty] | 843360 | 0.9981643 | 0.9670213 | 0.00372836 | 0.9962584 | 0.004268619 | 0.9962591 | 0.009079376
[23 empty] | 843660 | 0.9992433 | 0.9670213 | 0.00372836 | 0.9962601 | 0.004268629 | 0.9962607 | 0.009079358
[23 empty] | 843960 | 0.9981643 | 0.9670213 | 0.00372836 | 0.9962617 | 0.004268639 | 0.9962624 | 0.009079339
[23 empty] | 844260 | 0.9981643 | 0.9670213 | 0.00372836 | 0.9962633 | 0.004268649 | 0.996264 | 0.00907932
[23 empty] | 844560 | 0.9992433 | 0.9670213 | 0.00372836 | 0.996265 | 0.004268659 | 0.9962656 | 0.009079302
[23 empty] | 844860 | 0.9960063 | 0.9670213 | 0.00372836 | 0.9962666 | 0.004268669 | 0.9962672 | 0.009079284
[23 empty] | 845160 | 0.9992433 | 0.9670213 | 0.00372836 | 0.9962682 | 0.00426868 | 0.9962689 | 0.009079265
[23 empty] | 845460 | 0.9981643 | 0.9670213 | 0.00372836 | 0.9962699 | 0.00426869 | 0.9962705 | 0.009079247
[23 empty] | 845760 | 0.9992433 | 0.9670213 | 0.00372836 | 0.9962715 | 0.0042687 | 0.9962721 | 0.009079229
[23 empty] | 846060 | 0.9992433 | 0.9670213 | 0.00372836 | 0.9962731 | 0.00426871 | 0.9962737 | 0.009079211
[23 empty] | 846360 | 0.9992433 | 0.9670213 | 0.00372836 | 0.9962747 | 0.00426872 | 0.9962754 | 0.009079193
[23 empty] | 846660 | 0.9981643 | 0.9670213 | 0.00372836 | 0.9962763 | 0.00426873 | 0.996277 | 0.009079176
[23 empty] | 846960 | 0.9981643 | 0.9670213 | 0.00372836 | 0.9962779 | 0.00426874 | 0.9962786 | 0.009079158
[23 empty] | 847260 | 0.9981643 | 0.9670213 | 0.00372836 | 0.9962795 | 0.00426875 | 0.9962802 | 0.00907914
[23 empty] | 847560 | 0.9981643 | 0.9670213 | 0.00372836 | 0.9962811 | 0.00426876 | 0.9962818 | 0.009079123
[23 empty] | 847860 | 0.9981643 | 0.9670213 | 0.00372836 | 0.9962827 | 0.004268771 | 0.9962834 | 0.009079105
[23 empty] | 848160 | 0.9970853 | 0.9670213 | 0.00372836 | 0.9962843 | 0.004268781 | 0.996285 | 0.009079088
[23 empty] | 848460 | 0.9981643 | 0.9670213 | 0.00372836 | 0.9962859 | 0.004268791 | 0.9962866 | 0.009079071
[23 empty] | 848760 | 0.9970853 | 0.9670213 | 0.00372836 | 0.9962875 | 0.004268801 | 0.9962882 | 0.009079053
[23 empty] | 849060 | 0.9981643 | 0.9670213 | 0.00372836 | 0.9962891 | 0.004268811 | 0.9962898 | 0.009079036
[23 empty] | 849360 | 0.9981643 | 0.9670213 | 0.00372836 | 0.9962907 | 0.004268821 | 0.9962914 | 0.009079019
[23 empty] | 849660 | 0.9981643 | 0.9670213 | 0.00372836 | 0.9962923 | 0.004268831 | 0.996293 | 0.009079003
[23 empty] | 849960 | 0.9981643 | 0.9670213 | 0.00372836 | 0.9962939 | 0.004268841 | 0.9962945 | 0.009078986
[23 empty] | 850260 | 0.9981643 | 0.9670213 | 0.00372836 | 0.9962955 | 0.004268851 | 0.9962961 | 0.009078969
[23 empty] | 850560 | 0.9992433 | 0.9670213 | 0.00372836 | 0.996297 | 0.004268861 | 0.9962977 | 0.009078952
[23 empty] | 850860 | 0.9981643 | 0.9670213 | 0.00372836 | 0.9962986 | 0.004268871 | 0.9962993 | 0.009078936
[23 empty] | 851160 | 0.9981643 | 0.9670213 | 0.00372836 | 0.9963002 | 0.004268881 | 0.9963009 | 0.009078919
[23 empty] | 851460 | 0.9970853 | 0.9670213 | 0.00372836 | 0.9963018 | 0.004268892 | 0.9963024 | 0.009078903
[23 empty] | 851760 | 0.9992433 | 0.9670213 | 0.00372836 | 0.9963033 | 0.004268902 | 0.996304 | 0.009078887
[23 empty] | 852060 | 0.9970853 | 0.9670213 | 0.00372836 | 0.9963049 | 0.004268912 | 0.9963056 | 0.00907887
[23 empty] | 852360 | 0.9970853 | 0.9670213 | 0.00372836 | 0.9963065 | 0.004268922 | 0.9963071 | 0.009078854
[23 empty] | 852660 | 0.9970853 | 0.9670213 | 0.00372836 | 0.996308 | 0.004268932 | 0.9963087 | 0.009078838
[23 empty] | 852960 | 0.9960063 | 0.9670213 | 0.00372836 | 0.9963096 | 0.004268942 | 0.9963102 | 0.009078822
[23 empty] | 853260 | 0.9992433 | 0.9670213 | 0.00372836 | 0.9963111 | 0.004268952 | 0.9963118 | 0.009078806
[23 empty] | 853560 | 0.9992433 | 0.9670213 | 0.00372836 | 0.9963127 | 0.004268962 | 0.9963134 | 0.009078791
[23 empty] | 853860 | 0.9981643 | 0.9670213 | 0.00372836 | 0.9963142 | 0.004268972 | 0.9963149 | 0.009078775
[23 empty] | 854160 | 0.9970853 | 0.9670213 | 0.00372836 | 0.9963158 | 0.004268982 | 0.9963165 | 0.009078759
[23 empty] | 854460 | 0.9981643 | 0.9670213 | 0.00372836 | 0.9963173 | 0.004268992 | 0.996318 | 0.009078744
[23 empty] | 854760 | 0.9970853 | 0.9670213 | 0.00372836 | 0.9963189 | 0.004269002 | 0.9963195 | 0.009078728
[23 empty] | 855060 | 0.9970853 | 0.9670213 | 0.00372836 | 0.9963204 | 0.004269012 | 0.9963211 | 0.009078713
[23 empty] | 855360 | 0.9960063 | 0.9670213 | 0.00372836 | 0.996322 | 0.004269023 | 0.9963226 | 0.009078698
[23 empty] | 855660 | 0.9981643 | 0.9670213 | 0.00372836 | 0.9963235 | 0.004269033 | 0.9963242 | 0.009078683
[23 empty] | 855960 | 0.9981643 | 0.9670213 | 0.00372836 | 0.996325 | 0.004269043 | 0.9963257 | 0.009078667
[23 empty] | 856260 | 0.9981643 | 0.9670213 | 0.00372836 | 0.9963266 | 0.004269053 | 0.9963272 | 0.009078652
[23 empty] | 856560 | 0.9981643 | 0.9670213 | 0.00372836 | 0.9963281 | 0.004269063 | 0.9963288 | 0.009078637
[23 empty] | 856860 | 1.000322 | 0.9670213 | 0.00372836 | 0.9963296 | 0.004269073 | 0.9963303 | 0.009078623
[23 empty] | 857160 | 0.9970853 | 0.9670213 | 0.00372836 | 0.9963311 | 0.004269083 | 0.9963318 | 0.009078608
[23 empty] | 857460 | 0.9981643 | 0.9670213 | 0.00372836 | 0.9963327 | 0.004269093 | 0.9963333 | 0.009078593
[23 empty] | 857760 | 0.9992433 | 0.9670213 | 0.00372836 | 0.9963342 | 0.004269103 | 0.9963349 | 0.009078578
[23 empty] | 858060 | 0.9981643 | 0.9670213 | 0.00372836 | 0.9963357 | 0.004269113 | 0.9963364 | 0.009078564
[23 empty] | 858360 | 0.9981643 | 0.9670213 | 0.00372836 | 0.9963372 | 0.004269123 | 0.9963379 | 0.009078549
[23 empty] | 858660 | 0.9992433 | 0.9670213 | 0.00372836 | 0.9963387 | 0.004269133 | 0.9963394 | 0.009078535
[23 empty] | 858960 | 0.9981643 | 0.9670213 | 0.00372836 | 0.9963402 | 0.004269143 | 0.9963409 | 0.009078521
[23 empty] | 859260 | 0.9981643 | 0.9670213 | 0.00372836 | 0.9963417 | 0.004269153 | 0.9963424 | 0.009078506
[23 empty] | 859560 | 0.9992433 | 0.9670213 | 0.00372836 | 0.9963432 | 0.004269163 | 0.9963439 | 0.009078492
[23 empty] | 859860 | 1.000322 | 0.9670213 | 0.00372836 | 0.9963448 | 0.004269173 | 0.9963454 | 0.009078478
[23 empty] | 860160 | 0.9992433 | 0.9670213 | 0.00372836 | 0.9963463 | 0.004269183 | 0.9963469 | 0.009078464
[23 empty] | 860460 | 0.9970853 | 0.9670213 | 0.00372836 | 0.9963477 | 0.004269193 | 0.9963484 | 0.00907845
[23 empty] | 860760 | 0.9981643 | 0.9670213 | 0.00372836 | 0.9963492 | 0.004269203 | 0.9963499 | 0.009078437
[23 empty] | 861060 | 0.9981643 | 0.9670213 | 0.00372836 | 0.9963507 | 0.004269213 | 0.9963514 | 0.009078423
[23 empty] | 861360 | 0.9970853 | 0.9670213 | 0.00372836 | 0.9963522 | 0.004269223 | 0.9963529 | 0.009078409
[23 empty] | 861660 | 0.9949272 | 0.9670213 | 0.00372836 | 0.9963537 | 0.004269233 | 0.9963544 | 0.009078395
[23 empty] | 861960 | 0.9981643 | 0.9670213 | 0.00372836 | 0.9963552 | 0.004269243 | 0.9963559 | 0.009078382
[23 empty] | 862260 | 0.9992433 | 0.9670213 | 0.00372836 | 0.9963567 | 0.004269253 | 0.9963574 | 0.009078369
[23 empty] | 862560 | 0.9970853 | 0.9670213 | 0.00372836 | 0.9963582 | 0.004269263 | 0.9963588 | 0.009078355
[23 empty] | 862860 | 0.9981643 | 0.9670213 | 0.00372836 | 0.9963596 | 0.004269273 | 0.9963603 | 0.009078342
[23 empty] | 863160 | 0.9981643 | 0.9670213 | 0.00372836 | 0.9963611 | 0.004269283 | 0.9963618 | 0.009078329
[23 empty] | 863460 | 0.9992433 | 0.9670213 | 0.00372836 | 0.9963626 | 0.004269293 | 0.9963633 | 0.009078316
[23 empty] | 863760 | 0.9981643 | 0.9670213 | 0.00372836 | 0.9963641 | 0.004269303 | 0.9963647 | 0.009078302
[23 empty] | 864060 | 0.9981643 | 0.9670213 | 0.00372836 | 0.9963655 | 0.004269313 | 0.9963662 | 0.009078289
[23 empty] | 864360 | 0.9981643 | 0.9670213 | 0.00372836 | 0.996367 | 0.004269323 | 0.9963677 | 0.009078277
[23 empty] | 864660 | 0.9970853 | 0.9670213 | 0.00372836 | 0.9963685 | 0.004269333 | 0.9963691 | 0.009078264
[23 empty] | 864960 | 0.9981643 | 0.9670213 | 0.00372836 | 0.9963699 | 0.004269343 | 0.9963706 | 0.009078251
[23 empty] | 865260 | 0.9981643 | 0.9670213 | 0.00372836 | 0.9963714 | 0.004269353 | 0.996372 | 0.009078238
[23 empty] | 865560 | 0.9981643 | 0.9670213 | 0.00372836 | 0.9963728 | 0.004269363 | 0.9963735 | 0.009078226
[23 empty] | 865860 | 0.9981643 | 0.9670213 | 0.00372836 | 0.9963743 | 0.004269373 | 0.996375 | 0.009078213
[23 empty] | 866160 | 0.9970853 | 0.9670213 | 0.00372836 | 0.9963757 | 0.004269383 | 0.9963764 | 0.009078201
[23 empty] | 866460 | 0.9992433 | 0.9670213 | 0.00372836 | 0.9963772 | 0.004269393 | 0.9963779 | 0.009078188
[23 empty] | 866760 | 0.9970853 | 0.9670213 | 0.00372836 | 0.9963786 | 0.004269403 | 0.9963793 | 0.009078176
[23 empty] | 867060 | 0.9970853 | 0.9670213 | 0.00372836 | 0.9963801 | 0.004269413 | 0.9963808 | 0.009078164
[23 empty] | 867360 | 0.9949272 | 0.9670213 | 0.00372836 | 0.9963815 | 0.004269423 | 0.9963822 | 0.009078152
[23 empty] | 867660 | 0.9981643 | 0.9670213 | 0.00372836 | 0.996383 | 0.004269433 | 0.9963836 | 0.009078139
[23 empty] | 867960 | 0.9970853 | 0.9670213 | 0.00372836 | 0.9963844 | 0.004269443 | 0.9963851 | 0.009078127
[23 empty] | 868260 | 0.9960063 | 0.9670213 | 0.00372836 | 0.9963858 | 0.004269453 | 0.9963865 | 0.009078115
[23 empty] | 868560 | 0.9981643 | 0.9670213 | 0.00372836 | 0.9963873 | 0.004269463 | 0.9963879 | 0.009078104
[23 empty] | 868860 | 0.9970853 | 0.9670213 | 0.00372836 | 0.9963887 | 0.004269473 | 0.9963894 | 0.009078092
[23 empty] | 869160 | 0.9970853 | 0.9670213 | 0.00372836 | 0.9963901 | 0.004269483 | 0.9963908 | 0.00907808
[23 empty] | 869460 | 0.9970853 | 0.9670213 | 0.00372836 | 0.9963915 | 0.004269493 | 0.9963922 | 0.009078068
[23 empty] | 869760 | 0.9981643 | 0.9670213 | 0.00372836 | 0.996393 | 0.004269503 | 0.9963937 | 0.009078057
[23 empty] | 870060 | 0.9960063 | 0.9670213 | 0.00372836 | 0.9963944 | 0.004269513 | 0.9963951 | 0.009078045
[23 empty] | 870360 | 0.9970853 | 0.9670213 | 0.00372836 | 0.9963958 | 0.004269523 | 0.9963965 | 0.009078034
[23 empty] | 870660 | 0.9970853 | 0.9670213 | 0.00372836 | 0.9963972 | 0.004269533 | 0.9963979 | 0.009078022
[23 empty] | 870960 | 0.9960063 | 0.9670213 | 0.00372836 | 0.9963986 | 0.004269543 | 0.9963993 | 0.009078011
[23 empty] | 871260 | 0.9970853 | 0.9670213 | 0.00372836 | 0.9964001 | 0.004269553 | 0.9964007 | 0.009078
[23 empty] | 871560 | 0.9981643 | 0.9670213 | 0.00372836 | 0.9964015 | 0.004269563 | 0.9964022 | 0.009077989
[23 empty] | 871860 | 0.9992433 | 0.9670213 | 0.00372836 | 0.9964029 | 0.004269572 | 0.9964036 | 0.009077978
[23 empty] | 872160 | 0.9981643 | 0.9670213 | 0.00372836 | 0.9964043 | 0.004269582 | 0.996405 | 0.009077967
[23 empty] | 872460 | 0.9970853 | 0.9670213 | 0.00372836 | 0.9964057 | 0.004269592 | 0.9964064 | 0.009077956
[23 empty] | 872760 | 0.9981643 | 0.9670213 | 0.00372836 | 0.9964071 | 0.004269602 | 0.9964078 | 0.009077945
[23 empty] | 873060 | 0.9960063 | 0.9670213 | 0.00372836 | 0.9964085 | 0.004269612 | 0.9964092 | 0.009077934
[23 empty] | 873360 | 0.9970853 | 0.9670213 | 0.00372836 | 0.9964099 | 0.004269622 | 0.9964106 | 0.009077923
[23 empty] | 873660 | 0.9981643 | 0.9670213 | 0.00372836 | 0.9964113 | 0.004269632 | 0.996412 | 0.009077913
[23 empty] | 873960 | 0.9970853 | 0.9670213 | 0.00372836 | 0.9964127 | 0.004269642 | 0.9964134 | 0.009077902
[23 empty] | 874260 | 0.9970853 | 0.9670213 | 0.00372836 | 0.9964141 | 0.004269652 | 0.9964147 | 0.009077891
[23 empty] | 874560 | 0.9970853 | 0.9670213 | 0.00372836 | 0.9964154 | 0.004269662 | 0.9964161 | 0.009077881
[23 empty] | 874860 | 0.9949272 | 0.9670213 | 0.00372836 | 0.9964168 | 0.004269672 | 0.9964175 | 0.00907787
[23 empty] | 875160 | 0.9960063 | 0.9670213 | 0.00372836 | 0.9964182 | 0.004269681 | 0.9964189 | 0.00907786
[23 empty] | 875460 | 0.9970853 | 0.9670213 | 0.00372836 | 0.9964196 | 0.004269691 | 0.9964203 | 0.00907785
[23 empty] | 875760 | 0.9981643 | 0.9670213 | 0.00372836 | 0.996421 | 0.004269701 | 0.9964217 | 0.00907784
[23 empty] | 876060 | 0.9981643 | 0.9670213 | 0.00372836 | 0.9964223 | 0.004269711 | 0.996423 | 0.009077829
[23 empty] | 876360 | 0.9992433 | 0.9670213 | 0.00372836 | 0.9964237 | 0.004269721 | 0.9964244 | 0.009077819
[23 empty] | 876660 | 0.9981643 | 0.9670213 | 0.00372836 | 0.9964251 | 0.004269731 | 0.9964258 | 0.009077809
[23 empty] | 876960 | 0.9960063 | 0.9670213 | 0.00372836 | 0.9964265 | 0.004269741 | 0.9964272 | 0.009077799
[23 empty] | 877260 | 0.9949272 | 0.9670213 | 0.00372836 | 0.9964278 | 0.004269751 | 0.9964285 | 0.00907779
[23 empty] | 877560 | 0.9970853 | 0.9670213 | 0.00372836 | 0.9964292 | 0.00426976 | 0.9964299 | 0.00907778
[23 empty] | 877860 | 0.9981643 | 0.9670213 | 0.00372836 | 0.9964306 | 0.00426977 | 0.9964312 | 0.00907777
[23 empty] | 878160 | 0.9981643 | 0.9670213 | 0.00372836 | 0.9964319 | 0.00426978 | 0.9964326 | 0.00907776
[23 empty] | 878460 | 0.9970853 | 0.9670213 | 0.00372836 | 0.9964333 | 0.00426979 | 0.996434 | 0.009077751
[23 empty] | 878760 | 0.9981643 | 0.9670213 | 0.00372836 | 0.9964346 | 0.0042698 | 0.9964353 | 0.009077741
[23 empty] | 879060 | 0.9970853 | 0.9670213 | 0.00372836 | 0.996436 | 0.00426981 | 0.9964367 | 0.009077732
[23 empty] | 879360 | 0.9981643 | 0.9670213 | 0.00372836 | 0.9964373 | 0.004269819 | 0.996438 | 0.009077722
[23 empty] | 879660 | 0.9981643 | 0.9670213 | 0.00372836 | 0.9964387 | 0.004269829 | 0.9964394 | 0.009077713
[23 empty] | 879960 | 0.9970853 | 0.9670213 | 0.00372836 | 0.99644 | 0.004269839 | 0.9964407 | 0.009077704
[23 empty] | 880260 | 0.9981643 | 0.9670213 | 0.00372836 | 0.9964414 | 0.004269849 | 0.9964421 | 0.009077694
[23 empty] | 880560 | 0.9970853 | 0.9670213 | 0.00372836 | 0.9964427 | 0.004269859 | 0.9964434 | 0.009077685
[23 empty] | 880860 | 0.9960063 | 0.9670213 | 0.00372836 | 0.9964441 | 0.004269869 | 0.9964448 | 0.009077676
[23 empty] | 881160 | 0.9960063 | 0.9670213 | 0.00372836 | 0.9964454 | 0.004269878 | 0.9964461 | 0.009077667
[23 empty] | 881460 | 0.9960063 | 0.9670213 | 0.00372836 | 0.9964467 | 0.004269888 | 0.9964474 | 0.009077658
[23 empty] | 881760 | 0.9992433 | 0.9670213 | 0.00372836 | 0.9964481 | 0.004269898 | 0.9964488 | 0.009077649
[23 empty] | 882060 | 0.9970853 | 0.9670213 | 0.00372836 | 0.9964494 | 0.004269908 | 0.9964501 | 0.00907764
[23 empty] | 882360 | 0.9970853 | 0.9670213 | 0.00372836 | 0.9964507 | 0.004269918 | 0.9964514 | 0.009077632
[23 empty] | 882660 | 0.9981643 | 0.9670213 | 0.00372836 | 0.9964521 | 0.004269927 | 0.9964528 | 0.009077623
[23 empty] | 882960 | 0.9970853 | 0.9670213 | 0.00372836 | 0.9964534 | 0.004269937 | 0.9964541 | 0.009077614
[23 empty] | 883260 | 0.9992433 | 0.9670213 | 0.00372836 | 0.9964547 | 0.004269947 | 0.9964554 | 0.009077606
[23 empty] | 883560 | 0.9970853 | 0.9670213 | 0.00372836 | 0.996456 | 0.004269957 | 0.9964567 | 0.009077597
[23 empty] | 883860 | 0.9970853 | 0.9670213 | 0.00372836 | 0.9964574 | 0.004269967 | 0.9964581 | 0.009077589
[23 empty] | 884160 | 0.9992433 | 0.9670213 | 0.00372836 | 0.9964587 | 0.004269976 | 0.9964594 | 0.00907758
[23 empty] | 884460 | 0.9981643 | 0.9670213 | 0.00372836 | 0.99646 | 0.004269986 | 0.9964607 | 0.009077572
[23 empty] | 884760 | 0.9970853 | 0.9670213 | 0.00372836 | 0.9964613 | 0.004269996 | 0.996462 | 0.009077563
[23 empty] | 885060 | 1.000322 | 0.9670213 | 0.00372836 | 0.9964626 | 0.004270006 | 0.9964633 | 0.009077555
[23 empty] | 885360 | 0.9981643 | 0.9670213 | 0.00372836 | 0.9964639 | 0.004270015 | 0.9964646 | 0.009077547
[23 empty] | 885660 | 0.9970853 | 0.9670213 | 0.00372836 | 0.9964652 | 0.004270025 | 0.9964659 | 0.009077539
[23 empty] | 885960 | 0.9992433 | 0.9670213 | 0.00372836 | 0.9964665 | 0.004270035 | 0.9964672 | 0.009077531
[23 empty] | 886260 | 0.9960063 | 0.9670213 | 0.00372836 | 0.9964678 | 0.004270045 | 0.9964685 | 0.009077523
[23 empty] | 886560 | 0.9981643 | 0.9670213 | 0.00372836 | 0.9964691 | 0.004270054 | 0.9964698 | 0.009077515
[23 empty] | 886860 | 0.9981643 | 0.9670213 | 0.00372836 | 0.9964704 | 0.004270064 | 0.9964711 | 0.009077507
[23 empty] | 887160 | 0.9981643 | 0.9670213 | 0.00372836 | 0.9964717 | 0.004270074 | 0.9964724 | 0.009077499
[23 empty] | 887460 | 0.9981643 | 0.9670213 | 0.00372836 | 0.996473 | 0.004270084 | 0.9964737 | 0.009077491
[23 empty] | 887760 | 0.9981643 | 0.9670213 | 0.00372836 | 0.9964743 | 0.004270093 | 0.996475 | 0.009077484
[23 empty] | 888060 | 0.9949272 | 0.9670213 | 0.00372836 | 0.9964756 | 0.004270103 | 0.9964763 | 0.009077476
[23 empty] | 888360 | 0.9981643 | 0.9670213 | 0.00372836 | 0.9964769 | 0.004270113 | 0.9964776 | 0.009077469
[23 empty] | 888660 | 0.9981643 | 0.9670213 | 0.00372836 | 0.9964782 | 0.004270123 | 0.9964789 | 0.009077461
[23 empty] | 888960 | 0.9970853 | 0.9670213 | 0.00372836 | 0.9964795 | 0.004270132 | 0.9964802 | 0.009077454
[23 empty] | 889260 | 0.9992433 | 0.9670213 | 0.00372836 | 0.9964807 | 0.004270142 | 0.9964815 | 0.009077446
[23 empty] | 889560 | 0.9992433 | 0.9670213 | 0.00372836 | 0.996482 | 0.004270152 | 0.9964827 | 0.009077439
[23 empty] | 889860 | 0.9960063 | 0.9670213 | 0.00372836 | 0.9964833 | 0.004270161 | 0.996484 | 0.009077431
[23 empty] | 890160 | 0.9970853 | 0.9670213 | 0.00372836 | 0.9964846 | 0.004270171 | 0.9964853 | 0.009077424
[23 empty] | 890460 | 0.9970853 | 0.9670213 | 0.00372836 | 0.9964858 | 0.004270181 | 0.9964866 | 0.009077417
[23 empty] | 890760 | 1.000322 | 0.9670213 | 0.00372836 | 0.9964871 | 0.00427019 | 0.9964878 | 0.00907741
[23 empty] | 891060 | 0.9981643 | 0.9670213 | 0.00372836 | 0.9964884 | 0.0042702 | 0.9964891 | 0.009077403
[23 empty] | 891360 | 0.9981643 | 0.9670213 | 0.00372836 | 0.9964897 | 0.00427021 | 0.9964904 | 0.009077396
[23 empty] | 891660 | 0.9981643 | 0.9670213 | 0.00372836 | 0.9964909 | 0.00427022 | 0.9964916 | 0.009077389
[23 empty] | 891960 | 0.9970853 | 0.9670213 | 0.00372836 | 0.9964922 | 0.004270229 | 0.9964929 | 0.009077382
[23 empty] | 892260 | 0.9981643 | 0.9670213 | 0.00372836 | 0.9964934 | 0.004270239 | 0.9964942 | 0.009077375
[23 empty] | 892560 | 0.9970853 | 0.9670213 | 0.00372836 | 0.9964947 | 0.004270249 | 0.9964954 | 0.009077368
[23 empty] | 892860 | 0.9970853 | 0.9670213 | 0.00372836 | 0.996496 | 0.004270258 | 0.9964967 | 0.009077362
[23 empty] | 893160 | 0.9960063 | 0.9670213 | 0.00372836 | 0.9964972 | 0.004270268 | 0.9964979 | 0.009077355
[23 empty] | 893460 | 0.9970853 | 0.9670213 | 0.00372836 | 0.9964985 | 0.004270277 | 0.9964992 | 0.009077348
[23 empty] | 893760 | 0.9981643 | 0.9670213 | 0.00372836 | 0.9964997 | 0.004270287 | 0.9965004 | 0.009077342
[23 empty] | 894060 | 0.9981643 | 0.9670213 | 0.00372836 | 0.996501 | 0.004270297 | 0.9965017 | 0.009077335
[23 empty] | 894360 | 0.9970853 | 0.9670213 | 0.00372836 | 0.9965022 | 0.004270306 | 0.9965029 | 0.009077329
[23 empty] | 894660 | 0.9970853 | 0.9670213 | 0.00372836 | 0.9965035 | 0.004270316 | 0.9965042 | 0.009077322
[23 empty] | 894960 | 0.9992433 | 0.9670213 | 0.00372836 | 0.9965047 | 0.004270326 | 0.9965054 | 0.009077316
[23 empty] | 895260 | 0.9981643 | 0.9670213 | 0.00372836 | 0.9965059 | 0.004270335 | 0.9965067 | 0.00907731
[23 empty] | 895560 | 0.9981643 | 0.9670213 | 0.00372836 | 0.9965072 | 0.004270345 | 0.9965079 | 0.009077304
[23 empty] | 895860 | 0.9970853 | 0.9670213 | 0.00372836 | 0.9965084 | 0.004270354 | 0.9965091 | 0.009077297
[23 empty] | 896160 | 0.9970853 | 0.9670213 | 0.00372836 | 0.9965097 | 0.004270364 | 0.9965104 | 0.009077291
[23 empty] | 896460 | 0.9981643 | 0.9670213 | 0.00372836 | 0.9965109 | 0.004270374 | 0.9965116 | 0.009077285
[23 empty] | 896760 | 0.9970853 | 0.9670213 | 0.00372836 | 0.9965121 | 0.004270383 | 0.9965128 | 0.009077279
[23 empty] | 897060 | 0.9970853 | 0.9670213 | 0.00372836 | 0.9965133 | 0.004270393 | 0.9965141 | 0.009077273
[23 empty] | 897360 | 0.9981643 | 0.9670213 | 0.00372836 | 0.9965146 | 0.004270402 | 0.9965153 | 0.009077267
[23 empty] | 897660 | 0.9981643 | 0.9670213 | 0.00372836 | 0.9965158 | 0.004270412 | 0.9965165 | 0.009077261
[23 empty] | 897960 | 0.9970853 | 0.9670213 | 0.00372836 | 0.996517 | 0.004270422 | 0.9965177 | 0.009077256
[23 empty] | 898260 | 0.9981643 | 0.9670213 | 0.00372836 | 0.9965182 | 0.004270431 | 0.996519 | 0.00907725
[23 empty] | 898560 | 0.9992433 | 0.9670213 | 0.00372836 | 0.9965195 | 0.004270441 | 0.9965202 | 0.009077244
[23 empty] | 898860 | 0.9992433 | 0.9670213 | 0.00372836 | 0.9965207 | 0.00427045 | 0.9965214 | 0.009077238
[23 empty] | 899160 | 0.9981643 | 0.9670213 | 0.00372836 | 0.9965219 | 0.00427046 | 0.9965226 | 0.009077233
[23 empty] | 899460 | 0.9970853 | 0.9670213 | 0.00372836 | 0.9965231 | 0.004270469 | 0.9965238 | 0.009077227
[23 empty] | 899760 | 0.9970853 | 0.9670213 | 0.00372836 | 0.9965243 | 0.004270479 | 0.996525 | 0.009077222
[23 empty] | 900060 | 0.9960063 | 0.9670213 | 0.00372836 | 0.9965255 | 0.004270488 | 0.9965262 | 0.009077216
[23 empty] | 900360 | 0.9960063 | 0.9670213 | 0.00372836 | 0.9965267 | 0.004270498 | 0.9965275 | 0.009077211
[23 empty] | 900660 | 0.9970853 | 0.9670213 | 0.00372836 | 0.9965279 | 0.004270508 | 0.9965287 | 0.009077206
[23 empty] | 900960 | 0.9970853 | 0.9670213 | 0.00372836 | 0.9965291 | 0.004270517 | 0.9965299 | 0.0090772
[23 empty] | 901260 | 0.9981643 | 0.9670213 | 0.00372836 | 0.9965303 | 0.004270527 | 0.9965311 | 0.009077195
[23 empty] | 901560 | 0.9981643 | 0.9670213 | 0.00372836 | 0.9965315 | 0.004270536 | 0.9965323 | 0.00907719
[23 empty] | 901860 | 0.9992433 | 0.9670213 | 0.00372836 | 0.9965327 | 0.004270546 | 0.9965335 | 0.009077185
[23 empty] | 902160 | 0.9970853 | 0.9670213 | 0.00372836 | 0.9965339 | 0.004270555 | 0.9965347 | 0.00907718
[23 empty] | 902460 | 0.9981643 | 0.9670213 | 0.00372836 | 0.9965351 | 0.004270565 | 0.9965359 | 0.009077175
[23 empty] | 902760 | 0.9981643 | 0.9670213 | 0.00372836 | 0.9965363 | 0.004270574 | 0.996537 | 0.00907717
[23 empty] | 903060 | 1.000322 | 0.9670213 | 0.00372836 | 0.9965375 | 0.004270584 | 0.9965382 | 0.009077165
[23 empty] | 903360 | 0.9992433 | 0.9670213 | 0.00372836 | 0.9965387 | 0.004270593 | 0.9965394 | 0.00907716
[23 empty] | 903660 | 0.9981643 | 0.9670213 | 0.00372836 | 0.9965399 | 0.004270603 | 0.9965406 | 0.009077155
[23 empty] | 903960 | 0.9981643 | 0.9670213 | 0.00372836 | 0.9965411 | 0.004270612 | 0.9965418 | 0.00907715
[23 empty] | 904260 | 0.9960063 | 0.9670213 | 0.00372836 | 0.9965422 | 0.004270622 | 0.996543 | 0.009077145
[23 empty] | 904560 | 0.9981643 | 0.9670213 | 0.00372836 | 0.9965434 | 0.004270631 | 0.9965442 | 0.009077141
[23 empty] | 904860 | 0.9992433 | 0.9670213 | 0.00372836 | 0.9965446 | 0.00427064 | 0.9965453 | 0.009077136
[23 empty] | 905160 | 0.9970853 | 0.9670213 | 0.00372836 | 0.9965458 | 0.00427065 | 0.9965465 | 0.009077131
[23 empty] | 905460 | 0.9970853 | 0.9670213 | 0.00372836 | 0.996547 | 0.004270659 | 0.9965477 | 0.009077127
[23 empty] | 905760 | 0.9970853 | 0.9670213 | 0.00372836 | 0.9965481 | 0.004270669 | 0.9965489 | 0.009077122
[23 empty] | 906060 | 0.9981643 | 0.9670213 | 0.00372836 | 0.9965493 | 0.004270678 | 0.99655 | 0.009077118
[23 empty] | 906360 | 0.9970853 | 0.9670213 | 0.00372836 | 0.9965505 | 0.004270688 | 0.9965512 | 0.009077113
[23 empty] | 906660 | 0.9981643 | 0.9670213 | 0.00372836 | 0.9965516 | 0.004270697 | 0.9965524 | 0.009077109
[23 empty] | 906960 | 0.9970853 | 0.9670213 | 0.00372836 | 0.9965528 | 0.004270707 | 0.9965535 | 0.009077105
[23 empty] | 907260 | 0.9981643 | 0.9670213 | 0.00372836 | 0.996554 | 0.004270716 | 0.9965547 | 0.0090771
[23 empty] | 907560 | 0.9981643 | 0.9670213 | 0.00372836 | 0.9965551 | 0.004270725 | 0.9965559 | 0.009077096
[23 empty] | 907860 | 1.000322 | 0.9670213 | 0.00372836 | 0.9965563 | 0.004270735 | 0.996557 | 0.009077092
[23 empty] | 908160 | 1.000322 | 0.9670213 | 0.00372836 | 0.9965574 | 0.004270744 | 0.9965582 | 0.009077088
[23 empty] | 908460 | 0.9981643 | 0.9670213 | 0.00372836 | 0.9965586 | 0.004270754 | 0.9965593 | 0.009077084
[23 empty] | 908760 | 0.9970853 | 0.9670213 | 0.00372836 | 0.9965597 | 0.004270763 | 0.9965605 | 0.00907708
[23 empty] | 909060 | 0.9981643 | 0.9670213 | 0.00372836 | 0.9965609 | 0.004270772 | 0.9965616 | 0.009077076
[23 empty] | 909360 | 0.9992433 | 0.9670213 | 0.00372836 | 0.996562 | 0.004270782 | 0.9965628 | 0.009077072
[23 empty] | 909660 | 0.9970853 | 0.9670213 | 0.00372836 | 0.9965632 | 0.004270791 | 0.9965639 | 0.009077068
[23 empty] | 909960 | 0.9970853 | 0.9670213 | 0.00372836 | 0.9965643 | 0.004270801 | 0.9965651 | 0.009077064
[23 empty] | 910260 | 0.9992433 | 0.9670213 | 0.00372836 | 0.9965655 | 0.00427081 | 0.9965662 | 0.00907706
[23 empty] | 910560 | 0.9992433 | 0.9670213 | 0.00372836 | 0.9965666 | 0.004270819 | 0.9965674 | 0.009077057
[23 empty] | 910860 | 0.9970853 | 0.9670213 | 0.00372836 | 0.9965678 | 0.004270829 | 0.9965685 | 0.009077053
[23 empty] | 911160 | 0.9992433 | 0.9670213 | 0.00372836 | 0.9965689 | 0.004270838 | 0.9965696 | 0.009077049
[23 empty] | 911460 | 0.9992433 | 0.9670213 | 0.00372836 | 0.99657 | 0.004270847 | 0.9965708 | 0.009077046
[23 empty] | 911760 | 0.9981643 | 0.9670213 | 0.00372836 | 0.9965712 | 0.004270857 | 0.9965719 | 0.009077042
[23 empty] | 912060 | 0.9981643 | 0.9670213 | 0.00372836 | 0.9965723 | 0.004270866 | 0.9965731 | 0.009077038
[23 empty] | 912360 | 0.9981643 | 0.9670213 | 0.00372836 | 0.9965734 | 0.004270875 | 0.9965742 | 0.009077035
[23 empty] | 912660 | 0.9981643 | 0.9670213 | 0.00372836 | 0.9965746 | 0.004270885 | 0.9965753 | 0.009077031
[23 empty] | 912960 | 0.9992433 | 0.9670213 | 0.00372836 | 0.9965757 | 0.004270894 | 0.9965764 | 0.009077028
[23 empty] | 913260 | 0.9992433 | 0.9670213 | 0.00372836 | 0.9965768 | 0.004270903 | 0.9965776 | 0.009077025
[23 empty] | 913560 | 0.9981643 | 0.9670213 | 0.00372836 | 0.9965779 | 0.004270913 | 0.9965787 | 0.009077021
[23 empty] | 913860 | 0.9981643 | 0.9670213 | 0.00372836 | 0.9965791 | 0.004270922 | 0.9965798 | 0.009077018
[23 empty] | 914160 | 0.9992433 | 0.9670213 | 0.00372836 | 0.9965802 | 0.004270931 | 0.9965809 | 0.009077015
[23 empty] | 914460 | 1.000322 | 0.9670213 | 0.00372836 | 0.9965813 | 0.00427094 | 0.9965821 | 0.009077012
[23 empty] | 914760 | 0.9981643 | 0.9670213 | 0.00372836 | 0.9965824 | 0.00427095 | 0.9965832 | 0.009077009
[23 empty] | 915060 | 1.000322 | 0.9670213 | 0.00372836 | 0.9965835 | 0.004270959 | 0.9965843 | 0.009077005
[23 empty] | 915360 | 0.9960063 | 0.9670213 | 0.00372836 | 0.9965847 | 0.004270968 | 0.9965854 | 0.009077002
[23 empty] | 915660 | 0.9981643 | 0.9670213 | 0.00372836 | 0.9965858 | 0.004270978 | 0.9965865 | 0.009076999
[23 empty] | 915960 | 1.000322 | 0.9670213 | 0.00372836 | 0.9965869 | 0.004270987 | 0.9965876 | 0.009076996
[23 empty] | 916260 | 0.9992433 | 0.9670213 | 0.00372836 | 0.996588 | 0.004270996 | 0.9965887 | 0.009076993
[23 empty] | 916560 | 0.9981643 | 0.9670213 | 0.00372836 | 0.9965891 | 0.004271005 | 0.9965898 | 0.009076991
[23 empty] | 916860 | 0.9981643 | 0.9670213 | 0.00372836 | 0.9965902 | 0.004271015 | 0.9965909 | 0.009076988
[23 empty] | 917160 | 0.9981643 | 0.9670213 | 0.00372836 | 0.9965913 | 0.004271024 | 0.996592 | 0.009076985
[23 empty] | 917460 | 0.9981643 | 0.9670213 | 0.00372836 | 0.9965924 | 0.004271033 | 0.9965931 | 0.009076982
[23 empty] | 917760 | 0.9992433 | 0.9670213 | 0.00372836 | 0.9965935 | 0.004271042 | 0.9965942 | 0.009076979
[23 empty] | 918060 | 1.000322 | 0.9670213 | 0.00372836 | 0.9965946 | 0.004271052 | 0.9965953 | 0.009076977
[23 empty] | 918360 | 1.001401 | 0.9670213 | 0.00372836 | 0.9965957 | 0.004271061 | 0.9965964 | 0.009076974
[23 empty] | 918660 | 0.9981643 | 0.9670213 | 0.00372836 | 0.9965968 | 0.00427107 | 0.9965975 | 0.009076972
[23 empty] | 918960 | 0.9981643 | 0.9670213 | 0.00372836 | 0.9965979 | 0.004271079 | 0.9965986 | 0.009076969
[23 empty] | 919260 | 0.9970853 | 0.9670213 | 0.00372836 | 0.996599 | 0.004271088 | 0.9965997 | 0.009076966
[23 empty] | 919560 | 0.9981643 | 0.9670213 | 0.00372836 | 0.9966001 | 0.004271098 | 0.9966008 | 0.009076964
[23 empty] | 919860 | 1.001401 | 0.9670213 | 0.00372836 | 0.9966011 | 0.004271107 | 0.9966019 | 0.009076962
[23 empty] | 920160 | 0.9992433 | 0.9670213 | 0.00372836 | 0.9966022 | 0.004271116 | 0.996603 | 0.009076959
[23 empty] | 920460 | 1.000322 | 0.9670213 | 0.00372836 | 0.9966033 | 0.004271125 | 0.9966041 | 0.009076957
[23 empty] | 920760 | 0.9981643 | 0.9670213 | 0.00372836 | 0.9966044 | 0.004271134 | 0.9966051 | 0.009076955
[23 empty] | 921060 | 1.000322 | 0.9670213 | 0.00372836 | 0.9966055 | 0.004271143 | 0.9966062 | 0.009076952
[23 empty] | 921360 | 0.9981643 | 0.9670213 | 0.00372836 | 0.9966065 | 0.004271153 | 0.9966073 | 0.00907695
[23 empty] | 921660 | 0.9981643 | 0.9670213 | 0.00372836 | 0.9966076 | 0.004271162 | 0.9966084 | 0.009076948
[23 empty] | 921960 | 0.9981643 | 0.9670213 | 0.00372836 | 0.9966087 | 0.004271171 | 0.9966095 | 0.009076946
[23 empty] | 922260 | 0.9992433 | 0.9670213 | 0.00372836 | 0.9966098 | 0.00427118 | 0.9966105 | 0.009076944
[23 empty] | 922560 | 0.9981643 | 0.9670213 | 0.00372836 | 0.9966108 | 0.004271189 | 0.9966116 | 0.009076941
[23 empty] | 922860 | 0.9981643 | 0.9670213 | 0.00372836 | 0.9966119 | 0.004271198 | 0.9966127 | 0.009076939
[23 empty] | 923160 | 0.9992433 | 0.9670213 | 0.00372836 | 0.996613 | 0.004271207 | 0.9966137 | 0.009076937
[23 empty] | 923460 | 0.9992433 | 0.9670213 | 0.00372836 | 0.996614 | 0.004271217 | 0.9966148 | 0.009076936
[23 empty] | 923760 | 0.9970853 | 0.9670213 | 0.00372836 | 0.9966151 | 0.004271226 | 0.9966159 | 0.009076934
[23 empty] | 924060 | 0.9992433 | 0.9670213 | 0.00372836 | 0.9966162 | 0.004271235 | 0.9966169 | 0.009076932
[23 empty] | 924360 | 1.000322 | 0.9670213 | 0.00372836 | 0.9966172 | 0.004271244 | 0.996618 | 0.00907693
[23 empty] | 924660 | 0.9992433 | 0.9670213 | 0.00372836 | 0.9966183 | 0.004271253 | 0.996619 | 0.009076928
[23 empty] | 924960 | 0.9992433 | 0.9670213 | 0.00372836 | 0.9966193 | 0.004271262 | 0.9966201 | 0.009076926
[23 empty] | 925260 | 0.9992433 | 0.9670213 | 0.00372836 | 0.9966204 | 0.004271271 | 0.9966212 | 0.009076925
[23 empty] | 925560 | 0.9970853 | 0.9670213 | 0.00372836 | 0.9966215 | 0.00427128 | 0.9966222 | 0.009076923
[23 empty] | 925860 | 0.9992433 | 0.9670213 | 0.00372836 | 0.9966225 | 0.004271289 | 0.9966233 | 0.009076921
[23 empty] | 926160 | 0.9981643 | 0.9670213 | 0.00372836 | 0.9966236 | 0.004271298 | 0.9966243 | 0.00907692
[23 empty] | 926460 | 0.9981643 | 0.9670213 | 0.00372836 | 0.9966246 | 0.004271307 | 0.9966254 | 0.009076918
[23 empty] | 926760 | 0.9981643 | 0.9670213 | 0.00372836 | 0.9966256 | 0.004271317 | 0.9966264 | 0.009076917
[23 empty] | 927060 | 1.000322 | 0.9670213 | 0.00372836 | 0.9966267 | 0.004271326 | 0.9966275 | 0.009076915
[23 empty] | 927360 | 1.000322 | 0.9670213 | 0.00372836 | 0.9966277 | 0.004271335 | 0.9966285 | 0.009076914
[23 empty] | 927660 | 0.9981643 | 0.9670213 | 0.00372836 | 0.9966288 | 0.004271344 | 0.9966295 | 0.009076912
[23 empty] | 927960 | 0.9981643 | 0.9670213 | 0.00372836 | 0.9966298 | 0.004271353 | 0.9966306 | 0.009076911
[23 empty] | 928260 | 1.000322 | 0.9670213 | 0.00372836 | 0.9966309 | 0.004271362 | 0.9966316 | 0.009076909
[23 empty] | 928560 | 1.001401 | 0.9670213 | 0.00372836 | 0.9966319 | 0.004271371 | 0.9966327 | 0.009076908
[23 empty] | 928860 | 0.9992433 | 0.9670213 | 0.00372836 | 0.9966329 | 0.00427138 | 0.9966337 | 0.009076907
[23 empty] | 929160 | 0.9981643 | 0.9670213 | 0.00372836 | 0.996634 | 0.004271389 | 0.9966347 | 0.009076906
[23 empty] | 929460 | 0.9992433 | 0.9670213 | 0.00372836 | 0.996635 | 0.004271398 | 0.9966358 | 0.009076904
[23 empty] | 929760 | 1.000322 | 0.9670213 | 0.00372836 | 0.996636 | 0.004271407 | 0.9966368 | 0.009076903
[23 empty] | 930060 | 0.9992433 | 0.9670213 | 0.00372836 | 0.9966371 | 0.004271416 | 0.9966378 | 0.009076902
[23 empty] | 930360 | 1.000322 | 0.9670213 | 0.00372836 | 0.9966381 | 0.004271425 | 0.9966388 | 0.009076901
[23 empty] | 930660 | 0.9981643 | 0.9670213 | 0.00372836 | 0.9966391 | 0.004271434 | 0.9966399 | 0.0090769
[23 empty] | 930960 | 1.000322 | 0.9670213 | 0.00372836 | 0.9966401 | 0.004271443 | 0.9966409 | 0.009076899
[23 empty] | 931260 | 1.001401 | 0.9670213 | 0.00372836 | 0.9966412 | 0.004271452 | 0.9966419 | 0.009076898
[23 empty] | 931560 | 0.9992433 | 0.9670213 | 0.00372836 | 0.9966422 | 0.004271461 | 0.9966429 | 0.009076897
[23 empty] | 931860 | 0.9981643 | 0.9670213 | 0.00372836 | 0.9966432 | 0.00427147 | 0.996644 | 0.009076896
[23 empty] | 932160 | 0.9992433 | 0.9670213 | 0.00372836 | 0.9966442 | 0.004271478 | 0.996645 | 0.009076895
[23 empty] | 932460 | 0.9981643 | 0.9670213 | 0.00372836 | 0.9966452 | 0.004271487 | 0.996646 | 0.009076894
[23 empty] | 932760 | 0.9992433 | 0.9670213 | 0.00372836 | 0.9966462 | 0.004271496 | 0.996647 | 0.009076893
[23 empty] | 933060 | 0.9992433 | 0.9670213 | 0.00372836 | 0.9966472 | 0.004271505 | 0.996648 | 0.009076893
[23 empty] | 933360 | 1.000322 | 0.9670213 | 0.00372836 | 0.9966483 | 0.004271514 | 0.996649 | 0.009076892
[23 empty] | 933660 | 1.000322 | 0.9670213 | 0.00372836 | 0.9966493 | 0.004271523 | 0.99665 | 0.009076891
[23 empty] | 933960 | 0.9981643 | 0.9670213 | 0.00372836 | 0.9966503 | 0.004271532 | 0.996651 | 0.009076891
[23 empty] | 934260 | 1.000322 | 0.9670213 | 0.00372836 | 0.9966513 | 0.004271541 | 0.996652 | 0.00907689
[23 empty] | 934560 | 0.9992433 | 0.9670213 | 0.00372836 | 0.9966523 | 0.00427155 | 0.996653 | 0.009076889
[23 empty] | 934860 | 0.9981643 | 0.9670213 | 0.00372836 | 0.9966533 | 0.004271559 | 0.9966541 | 0.009076889
[23 empty] | 935160 | 0.9970853 | 0.9670213 | 0.00372836 | 0.9966543 | 0.004271568 | 0.9966551 | 0.009076888
[23 empty] | 935460 | 0.9981643 | 0.9670213 | 0.00372836 | 0.9966553 | 0.004271576 | 0.9966561 | 0.009076888
[23 empty] | 935760 | 1.000322 | 0.9670213 | 0.00372836 | 0.9966563 | 0.004271585 | 0.996657 | 0.009076887
[23 empty] | 936060 | 1.000322 | 0.9670213 | 0.00372836 | 0.9966573 | 0.004271594 | 0.996658 | 0.009076887
[23 empty] | 936360 | 0.9992433 | 0.9670213 | 0.00372836 | 0.9966583 | 0.004271603 | 0.996659 | 0.009076886
[23 empty] | 936660 | 0.9970853 | 0.9670213 | 0.00372836 | 0.9966593 | 0.004271612 | 0.99666 | 0.009076886
[23 empty] | 936960 | 0.9992433 | 0.9670213 | 0.00372836 | 0.9966603 | 0.004271621 | 0.996661 | 0.009076886
[23 empty] | 937260 | 0.9992433 | 0.9670213 | 0.00372836 | 0.9966612 | 0.00427163 | 0.996662 | 0.009076885
[23 empty] | 937560 | 0.9992433 | 0.9670213 | 0.00372836 | 0.9966622 | 0.004271638 | 0.996663 | 0.009076885
[23 empty] | 937860 | 0.9981643 | 0.9670213 | 0.00372836 | 0.9966632 | 0.004271647 | 0.996664 | 0.009076885
[23 empty] | 938160 | 0.9981643 | 0.9670213 | 0.00372836 | 0.9966642 | 0.004271656 | 0.996665 | 0.009076885
[23 empty] | 938460 | 0.9992433 | 0.9670213 | 0.00372836 | 0.9966652 | 0.004271665 | 0.996666 | 0.009076884
[23 empty] | 938760 | 0.9981643 | 0.9670213 | 0.00372836 | 0.9966662 | 0.004271674 | 0.9966669 | 0.009076884
[23 empty] | 939060 | 0.9992433 | 0.9670213 | 0.00372836 | 0.9966671 | 0.004271683 | 0.9966679 | 0.009076884
[23 empty] | 939360 | 0.9992433 | 0.9670213 | 0.00372836 | 0.9966681 | 0.004271691 | 0.9966689 | 0.009076884
[23 empty] | 939660 | 0.9960063 | 0.9670213 | 0.00372836 | 0.9966691 | 0.0042717 | 0.9966699 | 0.009076884
[23 empty] | 939960 | 0.9927692 | 0.9670213 | 0.00372836 | 0.9966701 | 0.004271709 | 0.9966708 | 0.009076884
[23 empty] | 940260 | 0.9906112 | 0.9670213 | 0.00372836 | 0.996671 | 0.004271718 | 0.9966718 | 0.009076884
[23 empty] | 940560 | 0.9927692 | 0.9670213 | 0.00372836 | 0.996672 | 0.004271726 | 0.9966728 | 0.009076884
[23 empty] | 940860 | 0.9938482 | 0.9670213 | 0.00372836 | 0.996673 | 0.004271735 | 0.9966738 | 0.009076884
[23 empty] | 941160 | 0.9938482 | 0.9670213 | 0.00372836 | 0.996674 | 0.004271744 | 0.9966747 | 0.009076884
[23 empty] | 941460 | 0.9916902 | 0.9670213 | 0.00372836 | 0.9966749 | 0.004271753 | 0.9966757 | 0.009076884
[23 empty] | 941760 | 0.9949272 | 0.9670213 | 0.00372836 | 0.9966759 | 0.004271761 | 0.9966767 | 0.009076884
[23 empty] | 942060 | 0.9938482 | 0.9670213 | 0.00372836 | 0.9966769 | 0.00427177 | 0.9966776 | 0.009076885
[23 empty] | 942360 | 0.9960063 | 0.9670213 | 0.00372836 | 0.9966778 | 0.004271779 | 0.9966786 | 0.009076885
[23 empty] | 942660 | 0.9960063 | 0.9670213 | 0.00372836 | 0.9966788 | 0.004271788 | 0.9966796 | 0.009076885
[23 empty] | 942960 | 0.9970853 | 0.9670213 | 0.00372836 | 0.9966797 | 0.004271796 | 0.9966805 | 0.009076885
[23 empty] | 943260 | 0.9970853 | 0.9670213 | 0.00372836 | 0.9966807 | 0.004271805 | 0.9966815 | 0.009076886
[23 empty] | 943560 | 0.9992433 | 0.9670213 | 0.00372836 | 0.9966816 | 0.004271814 | 0.9966824 | 0.009076886
[23 empty] | 943860 | 0.9981643 | 0.9670213 | 0.00372836 | 0.9966826 | 0.004271822 | 0.9966834 | 0.009076887
[23 empty] | 944160 | 1.001401 | 0.9670213 | 0.00372836 | 0.9966836 | 0.004271831 | 0.9966843 | 0.009076887
[23 empty] | 944460 | 0.9992433 | 0.9670213 | 0.00372836 | 0.9966845 | 0.00427184 | 0.9966853 | 0.009076887
[23 empty] | 944760 | 1.000322 | 0.9670213 | 0.00372836 | 0.9966855 | 0.004271849 | 0.9966862 | 0.009076888
[23 empty] | 945060 | 0.9992433 | 0.9670213 | 0.00372836 | 0.9966864 | 0.004271857 | 0.9966872 | 0.009076888
[23 empty] | 945360 | 1.000322 | 0.9670213 | 0.00372836 | 0.9966874 | 0.004271866 | 0.9966881 | 0.009076889
[23 empty] | 945660 | 1.001401 | 0.9670213 | 0.00372836 | 0.9966883 | 0.004271875 | 0.9966891 | 0.009076889
[23 empty] | 945960 | 1.001401 | 0.9670213 | 0.00372836 | 0.9966892 | 0.004271883 | 0.99669 | 0.00907689
[23 empty] | 946260 | 1.00248 | 0.9670213 | 0.00372836 | 0.9966902 | 0.004271892 | 0.996691 | 0.009076891
[23 empty] | 946560 | 1.004638 | 0.9670213 | 0.00372836 | 0.9966911 | 0.0042719 | 0.9966919 | 0.009076891
[23 empty] | 946860 | 1.00248 | 0.9670213 | 0.00372836 | 0.9966921 | 0.004271909 | 0.9966928 | 0.009076892
[23 empty] | 947160 | 1.005717 | 0.9670213 | 0.00372836 | 0.996693 | 0.004271918 | 0.9966938 | 0.009076893
[23 empty] | 947460 | 1.005717 | 0.9670213 | 0.00372836 | 0.9966939 | 0.004271926 | 0.9966947 | 0.009076893
[23 empty] | 947760 | 1.006796 | 0.9670213 | 0.00372836 | 0.9966949 | 0.004271935 | 0.9966957 | 0.009076894
[23 empty] | 948060 | 1.004638 | 0.9670213 | 0.00372836 | 0.9966958 | 0.004271944 | 0.9966966 | 0.009076895
[23 empty] | 948360 | 1.000322 | 0.9670213 | 0.00372836 | 0.9966967 | 0.004271952 | 0.9966975 | 0.009076896
[23 empty] | 948660 | 0.9970853 | 0.9670213 | 0.00372836 | 0.9966977 | 0.004271961 | 0.9966985 | 0.009076897
[23 empty] | 948960 | 0.9970853 | 0.9670213 | 0.00372836 | 0.9966986 | 0.004271969 | 0.9966994 | 0.009076897
[23 empty] | 949260 | 0.9981643 | 0.9670213 | 0.00372836 | 0.9966995 | 0.004271978 | 0.9967003 | 0.009076898
[23 empty] | 949560 | 0.9992433 | 0.9670213 | 0.00372836 | 0.9967004 | 0.004271987 | 0.9967012 | 0.009076899
[23 empty] | 949860 | 1.000322 | 0.9670213 | 0.00372836 | 0.9967014 | 0.004271995 | 0.9967022 | 0.0090769
[23 empty] | 950160 | 0.9992433 | 0.9670213 | 0.00372836 | 0.9967023 | 0.004272004 | 0.9967031 | 0.009076901
[23 empty] | 950460 | 1.000322 | 0.9670213 | 0.00372836 | 0.9967032 | 0.004272012 | 0.996704 | 0.009076902
[23 empty] | 950760 | 1.00248 | 0.9670213 | 0.00372836 | 0.9967041 | 0.004272021 | 0.9967049 | 0.009076903
[23 empty] | 951060 | 1.001401 | 0.9670213 | 0.00372836 | 0.9967051 | 0.004272029 | 0.9967058 | 0.009076904
[23 empty] | 951360 | 1.000322 | 0.9670213 | 0.00372836 | 0.996706 | 0.004272038 | 0.9967068 | 0.009076905
[23 empty] | 951660 | 0.9992433 | 0.9670213 | 0.00372836 | 0.9967069 | 0.004272046 | 0.9967077 | 0.009076907
[23 empty] | 951960 | 1.000322 | 0.9670213 | 0.00372836 | 0.9967078 | 0.004272055 | 0.9967086 | 0.009076908
[23 empty] | 952260 | 1.000322 | 0.9670213 | 0.00372836 | 0.9967087 | 0.004272063 | 0.9967095 | 0.009076909
[23 empty] | 952560 | 0.9992433 | 0.9670213 | 0.00372836 | 0.9967096 | 0.004272072 | 0.9967104 | 0.00907691
[23 empty] | 952860 | 0.9992433 | 0.9670213 | 0.00372836 | 0.9967105 | 0.00427208 | 0.9967113 | 0.009076911
[23 empty] | 953160 | 0.9981643 | 0.9670213 | 0.00372836 | 0.9967114 | 0.004272089 | 0.9967122 | 0.009076913
[23 empty] | 953460 | 1.001401 | 0.9670213 | 0.00372836 | 0.9967123 | 0.004272097 | 0.9967131 | 0.009076914
[23 empty] | 953760 | 0.9992433 | 0.9670213 | 0.00372836 | 0.9967132 | 0.004272106 | 0.996714 | 0.009076915
[23 empty] | 954060 | 1.001401 | 0.9670213 | 0.00372836 | 0.9967142 | 0.004272114 | 0.9967149 | 0.009076917
[23 empty] | 954360 | 1.000322 | 0.9670213 | 0.00372836 | 0.9967151 | 0.004272123 | 0.9967158 | 0.009076918
[23 empty] | 954660 | 1.000322 | 0.9670213 | 0.00372836 | 0.996716 | 0.004272131 | 0.9967167 | 0.009076919
[23 empty] | 954960 | 1.001401 | 0.9670213 | 0.00372836 | 0.9967169 | 0.00427214 | 0.9967176 | 0.009076921
[23 empty] | 955260 | 0.9992433 | 0.9670213 | 0.00372836 | 0.9967178 | 0.004272148 | 0.9967185 | 0.009076922
[23 empty] | 955560 | 1.00248 | 0.9670213 | 0.00372836 | 0.9967186 | 0.004272157 | 0.9967194 | 0.009076924
[23 empty] | 955860 | 1.000322 | 0.9670213 | 0.00372836 | 0.9967195 | 0.004272165 | 0.9967203 | 0.009076925
[23 empty] | 956160 | 1.001401 | 0.9670213 | 0.00372836 | 0.9967204 | 0.004272173 | 0.9967212 | 0.009076927
[23 empty] | 956460 | 1.000322 | 0.9670213 | 0.00372836 | 0.9967213 | 0.004272182 | 0.9967221 | 0.009076928
[23 empty] | 956760 | 1.001401 | 0.9670213 | 0.00372836 | 0.9967222 | 0.00427219 | 0.996723 | 0.00907693
[23 empty] | 957060 | 1.001401 | 0.9670213 | 0.00372836 | 0.9967231 | 0.004272199 | 0.9967239 | 0.009076931
[23 empty] | 957360 | 0.9992433 | 0.9670213 | 0.00372836 | 0.996724 | 0.004272207 | 0.9967248 | 0.009076933
[23 empty] | 957660 | 1.000322 | 0.9670213 | 0.00372836 | 0.9967249 | 0.004272216 | 0.9967257 | 0.009076935
[23 empty] | 957960 | 1.000322 | 0.9670213 | 0.00372836 | 0.9967258 | 0.004272224 | 0.9967266 | 0.009076936
[23 empty] | 958260 | 1.001401 | 0.9670213 | 0.00372836 | 0.9967266 | 0.004272232 | 0.9967274 | 0.009076938
[23 empty] | 958560 | 1.000322 | 0.9670213 | 0.00372836 | 0.9967275 | 0.004272241 | 0.9967283 | 0.00907694
[23 empty] | 958860 | 1.000322 | 0.9670213 | 0.00372836 | 0.9967284 | 0.004272249 | 0.9967292 | 0.009076941
[23 empty] | 959160 | 1.000322 | 0.9670213 | 0.00372836 | 0.9967293 | 0.004272257 | 0.9967301 | 0.009076943
[23 empty] | 959460 | 1.000322 | 0.9670213 | 0.00372836 | 0.9967302 | 0.004272266 | 0.996731 | 0.009076945
[23 empty] | 959760 | 1.001401 | 0.9670213 | 0.00372836 | 0.996731 | 0.004272274 | 0.9967318 | 0.009076947
[23 empty] | 960060 | 1.001401 | 0.9670213 | 0.00372836 | 0.9967319 | 0.004272282 | 0.9967327 | 0.009076949
[23 empty] | 960360 | 1.000322 | 0.9670213 | 0.00372836 | 0.9967328 | 0.004272291 | 0.9967336 | 0.00907695
[23 empty] | 960660 | 1.001401 | 0.9670213 | 0.00372836 | 0.9967337 | 0.004272299 | 0.9967345 | 0.009076952
[23 empty] | 960960 | 1.001401 | 0.9670213 | 0.00372836 | 0.9967345 | 0.004272307 | 0.9967353 | 0.009076954
[23 empty] | 961260 | 1.000322 | 0.9670213 | 0.00372836 | 0.9967354 | 0.004272316 | 0.9967362 | 0.009076956
[23 empty] | 961560 | 0.9992433 | 0.9670213 | 0.00372836 | 0.9967363 | 0.004272324 | 0.9967371 | 0.009076958
[23 empty] | 961860 | 1.000322 | 0.9670213 | 0.00372836 | 0.9967371 | 0.004272332 | 0.9967379 | 0.00907696
[23 empty] | 962160 | 1.001401 | 0.9670213 | 0.00372836 | 0.996738 | 0.004272341 | 0.9967388 | 0.009076962
[23 empty] | 962460 | 1.000322 | 0.9670213 | 0.00372836 | 0.9967389 | 0.004272349 | 0.9967397 | 0.009076964
[23 empty] | 962760 | 1.00248 | 0.9670213 | 0.00372836 | 0.9967397 | 0.004272357 | 0.9967405 | 0.009076966
[23 empty] | 963060 | 1.001401 | 0.9670213 | 0.00372836 | 0.9967406 | 0.004272366 | 0.9967414 | 0.009076968
[23 empty] | 963360 | 1.001401 | 0.9670213 | 0.00372836 | 0.9967414 | 0.004272374 | 0.9967422 | 0.00907697
[23 empty] | 963660 | 1.001401 | 0.9670213 | 0.00372836 | 0.9967423 | 0.004272382 | 0.9967431 | 0.009076973
[23 empty] | 963960 | 1.001401 | 0.9670213 | 0.00372836 | 0.9967432 | 0.00427239 | 0.996744 | 0.009076975
[23 empty] | 964260 | 1.001401 | 0.9670213 | 0.00372836 | 0.996744 | 0.004272399 | 0.9967448 | 0.009076977
[23 empty] | 964560 | 1.003559 | 0.9670213 | 0.00372836 | 0.9967449 | 0.004272407 | 0.9967457 | 0.009076979
[23 empty] | 964860 | 1.00248 | 0.9670213 | 0.00372836 | 0.9967457 | 0.004272415 | 0.9967465 | 0.009076981
[23 empty] | 965160 | 1.001401 | 0.9670213 | 0.00372836 | 0.9967466 | 0.004272423 | 0.9967474 | 0.009076984
[23 empty] | 965460 | 1.000322 | 0.9670213 | 0.00372836 | 0.9967474 | 0.004272431 | 0.9967482 | 0.009076986
[23 empty] | 965760 | 0.9992433 | 0.9670213 | 0.00372836 | 0.9967483 | 0.00427244 | 0.9967491 | 0.009076988
[23 empty] | 966060 | 1.000322 | 0.9670213 | 0.00372836 | 0.9967491 | 0.004272448 | 0.9967499 | 0.00907699
[23 empty] | 966360 | 1.000322 | 0.9670213 | 0.00372836 | 0.99675 | 0.004272456 | 0.9967508 | 0.009076993
[23 empty] | 966660 | 1.000322 | 0.9670213 | 0.00372836 | 0.9967508 | 0.004272464 | 0.9967516 | 0.009076995
[23 empty] | 966960 | 1.001401 | 0.9670213 | 0.00372836 | 0.9967516 | 0.004272472 | 0.9967525 | 0.009076997
[23 empty] | 967260 | 1.001401 | 0.9670213 | 0.00372836 | 0.9967525 | 0.004272481 | 0.9967533 | 0.009077
[23 empty] | 967560 | 1.000322 | 0.9670213 | 0.00372836 | 0.9967533 | 0.004272489 | 0.9967541 | 0.009077002
[23 empty] | 967860 | 0.9992433 | 0.9670213 | 0.00372836 | 0.9967542 | 0.004272497 | 0.996755 | 0.009077005
[23 empty] | 968160 | 1.00248 | 0.9670213 | 0.00372836 | 0.996755 | 0.004272505 | 0.9967558 | 0.009077007
[23 empty] | 968460 | 1.000322 | 0.9670213 | 0.00372836 | 0.9967558 | 0.004272513 | 0.9967566 | 0.00907701
[23 empty] | 968760 | 0.9992433 | 0.9670213 | 0.00372836 | 0.9967567 | 0.004272521 | 0.9967575 | 0.009077012
[23 empty] | 969060 | 1.000322 | 0.9670213 | 0.00372836 | 0.9967575 | 0.00427253 | 0.9967583 | 0.009077015
[23 empty] | 969360 | 0.9981643 | 0.9670213 | 0.00372836 | 0.9967583 | 0.004272538 | 0.9967591 | 0.009077017
[23 empty] | 969660 | 1.000322 | 0.9670213 | 0.00372836 | 0.9967592 | 0.004272546 | 0.99676 | 0.00907702
[23 empty] | 969960 | 1.000322 | 0.9670213 | 0.00372836 | 0.99676 | 0.004272554 | 0.9967608 | 0.009077022
[23 empty] | 970260 | 1.000322 | 0.9670213 | 0.00372836 | 0.9967608 | 0.004272562 | 0.9967616 | 0.009077025
[23 empty] | 970560 | 1.000322 | 0.9670213 | 0.00372836 | 0.9967617 | 0.00427257 | 0.9967625 | 0.009077028
[23 empty] | 970860 | 1.001401 | 0.9670213 | 0.00372836 | 0.9967625 | 0.004272578 | 0.9967633 | 0.00907703
[23 empty] | 971160 | 1.001401 | 0.9670213 | 0.00372836 | 0.9967633 | 0.004272586 | 0.9967641 | 0.009077033
[23 empty] | 971460 | 0.9992433 | 0.9670213 | 0.00372836 | 0.9967641 | 0.004272594 | 0.9967649 | 0.009077036
[23 empty] | 971760 | 0.9992433 | 0.9670213 | 0.00372836 | 0.9967649 | 0.004272602 | 0.9967658 | 0.009077038
[23 empty] | 972060 | 1.001401 | 0.9670213 | 0.00372836 | 0.9967658 | 0.004272611 | 0.9967666 | 0.009077041
[23 empty] | 972360 | 0.9992433 | 0.9670213 | 0.00372836 | 0.9967666 | 0.004272619 | 0.9967674 | 0.009077044
[23 empty] | 972660 | 0.9992433 | 0.9670213 | 0.00372836 | 0.9967674 | 0.004272627 | 0.9967682 | 0.009077046
[23 empty] | 972960 | 0.9992433 | 0.9670213 | 0.00372836 | 0.9967682 | 0.004272635 | 0.996769 | 0.009077049
[23 empty] | 973260 | 0.9992433 | 0.9670213 | 0.00372836 | 0.996769 | 0.004272643 | 0.9967698 | 0.009077052
[23 empty] | 973560 | 0.9992433 | 0.9670213 | 0.00372836 | 0.9967698 | 0.004272651 | 0.9967707 | 0.009077055
[23 empty] | 973860 | 1.000322 | 0.9670213 | 0.00372836 | 0.9967707 | 0.004272659 | 0.9967715 | 0.009077058
[23 empty] | 974160 | 1.000322 | 0.9670213 | 0.00372836 | 0.9967715 | 0.004272667 | 0.9967723 | 0.009077061
[23 empty] | 974460 | 1.001401 | 0.9670213 | 0.00372836 | 0.9967723 | 0.004272675 | 0.9967731 | 0.009077064
[23 empty] | 974760 | 1.00248 | 0.9670213 | 0.00372836 | 0.9967731 | 0.004272683 | 0.9967739 | 0.009077066
[23 empty] | 975060 | 1.00248 | 0.9670213 | 0.00372836 | 0.9967739 | 0.004272691 | 0.9967747 | 0.009077069
[23 empty] | 975360 | 1.000322 | 0.9670213 | 0.00372836 | 0.9967747 | 0.004272699 | 0.9967755 | 0.009077072
[23 empty] | 975660 | 1.000322 | 0.9670213 | 0.00372836 | 0.9967755 | 0.004272707 | 0.9967763 | 0.009077075
[23 empty] | 975960 | 0.9992433 | 0.9670213 | 0.00372836 | 0.9967763 | 0.004272715 | 0.9967771 | 0.009077078
[23 empty] | 976260 | 0.9992433 | 0.9670213 | 0.00372836 | 0.9967771 | 0.004272723 | 0.9967779 | 0.009077081
[23 empty] | 976560 | 0.9981643 | 0.9670213 | 0.00372836 | 0.9967779 | 0.004272731 | 0.9967787 | 0.009077084
[23 empty] | 976860 | 0.9992433 | 0.9670213 | 0.00372836 | 0.9967787 | 0.004272739 | 0.9967795 | 0.009077087
[23 empty] | 977160 | 0.9992433 | 0.9670213 | 0.00372836 | 0.9967795 | 0.004272747 | 0.9967803 | 0.00907709
[23 empty] | 977460 | 0.9981643 | 0.9670213 | 0.00372836 | 0.9967803 | 0.004272755 | 0.9967811 | 0.009077093
[23 empty] | 977760 | 1.000322 | 0.9670213 | 0.00372836 | 0.9967811 | 0.004272763 | 0.9967819 | 0.009077097
[23 empty] | 978060 | 1.000322 | 0.9670213 | 0.00372836 | 0.9967819 | 0.00427277 | 0.9967827 | 0.0090771
[23 empty] | 978360 | 1.001401 | 0.9670213 | 0.00372836 | 0.9967827 | 0.004272778 | 0.9967835 | 0.009077103
[23 empty] | 978660 | 1.001401 | 0.9670213 | 0.00372836 | 0.9967835 | 0.004272786 | 0.9967843 | 0.009077106
[23 empty] | 978960 | 1.000322 | 0.9670213 | 0.00372836 | 0.9967843 | 0.004272794 | 0.9967851 | 0.009077109
[23 empty] | 979260 | 1.001401 | 0.9670213 | 0.00372836 | 0.9967851 | 0.004272802 | 0.9967859 | 0.009077112
[23 empty] | 979560 | 0.9992433 | 0.9670213 | 0.00372836 | 0.9967858 | 0.00427281 | 0.9967867 | 0.009077116
[23 empty] | 979860 | 1.000322 | 0.9670213 | 0.00372836 | 0.9967866 | 0.004272818 | 0.9967874 | 0.009077119
[23 empty] | 980160 | 1.000322 | 0.9670213 | 0.00372836 | 0.9967874 | 0.004272826 | 0.9967882 | 0.009077122
[23 empty] | 980460 | 0.9992433 | 0.9670213 | 0.00372836 | 0.9967882 | 0.004272834 | 0.996789 | 0.009077125
[23 empty] | 980760 | 0.9992433 | 0.9670213 | 0.00372836 | 0.996789 | 0.004272842 | 0.9967898 | 0.009077129
[23 empty] | 981060 | 1.00248 | 0.9670213 | 0.00372836 | 0.9967898 | 0.004272849 | 0.9967906 | 0.009077132
[23 empty] | 981360 | 1.000322 | 0.9670213 | 0.00372836 | 0.9967905 | 0.004272857 | 0.9967914 | 0.009077135
[23 empty] | 981660 | 1.001401 | 0.9670213 | 0.00372836 | 0.9967913 | 0.004272865 | 0.9967921 | 0.009077139
[23 empty] | 981960 | 1.000322 | 0.9670213 | 0.00372836 | 0.9967921 | 0.004272873 | 0.9967929 | 0.009077142
[23 empty] | 982260 | 1.001401 | 0.9670213 | 0.00372836 | 0.9967929 | 0.004272881 | 0.9967937 | 0.009077145
[23 empty] | 982560 | 0.9992433 | 0.9670213 | 0.00372836 | 0.9967936 | 0.004272889 | 0.9967945 | 0.009077149
[23 empty] | 982860 | 1.000322 | 0.9670213 | 0.00372836 | 0.9967944 | 0.004272896 | 0.9967952 | 0.009077152
[23 empty] | 983160 | 1.000322 | 0.9670213 | 0.00372836 | 0.9967952 | 0.004272904 | 0.996796 | 0.009077155
[23 empty] | 983460 | 1.000322 | 0.9670213 | 0.00372836 | 0.996796 | 0.004272912 | 0.9967968 | 0.009077159
[23 empty] | 983760 | 1.001401 | 0.9670213 | 0.00372836 | 0.9967967 | 0.00427292 | 0.9967975 | 0.009077162
[23 empty] | 984060 | 1.00248 | 0.9670213 | 0.00372836 | 0.9967975 | 0.004272928 | 0.9967983 | 0.009077166
[23 empty] | 984360 | 1.001401 | 0.9670213 | 0.00372836 | 0.9967983 | 0.004272935 | 0.9967991 | 0.009077169
[23 empty] | 984660 | 1.001401 | 0.9670213 | 0.00372836 | 0.996799 | 0.004272943 | 0.9967999 | 0.009077173
[23 empty] | 984960 | 1.00248 | 0.9670213 | 0.00372836 | 0.9967998 | 0.004272951 | 0.9968006 | 0.009077176
[23 empty] | 985260 | 1.00248 | 0.9670213 | 0.00372836 | 0.9968006 | 0.004272959 | 0.9968014 | 0.00907718
[23 empty] | 985560 | 1.000322 | 0.9670213 | 0.00372836 | 0.9968013 | 0.004272966 | 0.9968021 | 0.009077183
[23 empty] | 985860 | 1.001401 | 0.9670213 | 0.00372836 | 0.9968021 | 0.004272974 | 0.9968029 | 0.009077187
[23 empty] | 986160 | 0.9981643 | 0.9670213 | 0.00372836 | 0.9968028 | 0.004272982 | 0.9968037 | 0.009077191
[23 empty] | 986460 | 0.9992433 | 0.9670213 | 0.00372836 | 0.9968036 | 0.00427299 | 0.9968044 | 0.009077194
[23 empty] | 986760 | 1.000322 | 0.9670213 | 0.00372836 | 0.9968044 | 0.004272997 | 0.9968052 | 0.009077198
[23 empty] | 987060 | 1.001401 | 0.9670213 | 0.00372836 | 0.9968051 | 0.004273005 | 0.9968059 | 0.009077202
[23 empty] | 987360 | 1.000322 | 0.9670213 | 0.00372836 | 0.9968059 | 0.004273013 | 0.9968067 | 0.009077205
[23 empty] | 987660 | 0.9992433 | 0.9670213 | 0.00372836 | 0.9968066 | 0.004273021 | 0.9968074 | 0.009077209
[23 empty] | 987960 | 0.9992433 | 0.9670213 | 0.00372836 | 0.9968074 | 0.004273028 | 0.9968082 | 0.009077213
[23 empty] | 988260 | 1.001401 | 0.9670213 | 0.00372836 | 0.9968081 | 0.004273036 | 0.9968089 | 0.009077216
[23 empty] | 988560 | 1.001401 | 0.9670213 | 0.00372836 | 0.9968089 | 0.004273044 | 0.9968097 | 0.00907722
[23 empty] | 988860 | 1.000322 | 0.9670213 | 0.00372836 | 0.9968096 | 0.004273051 | 0.9968104 | 0.009077224
[23 empty] | 989160 | 1.001401 | 0.9670213 | 0.00372836 | 0.9968104 | 0.004273059 | 0.9968112 | 0.009077227
[23 empty] | 989460 | 0.9992433 | 0.9670213 | 0.00372836 | 0.9968111 | 0.004273067 | 0.9968119 | 0.009077231
[23 empty] | 989760 | 1.001401 | 0.9670213 | 0.00372836 | 0.9968119 | 0.004273074 | 0.9968127 | 0.009077235
[23 empty] | 990060 | 1.000322 | 0.9670213 | 0.00372836 | 0.9968126 | 0.004273082 | 0.9968134 | 0.009077239
[23 empty] | 990360 | 0.9992433 | 0.9670213 | 0.00372836 | 0.9968133 | 0.00427309 | 0.9968142 | 0.009077243
[23 empty] | 990660 | 0.9992433 | 0.9670213 | 0.00372836 | 0.9968141 | 0.004273097 | 0.9968149 | 0.009077246
[23 empty] | 990960 | 1.00248 | 0.9670213 | 0.00372836 | 0.9968148 | 0.004273105 | 0.9968157 | 0.00907725
[23 empty] | 991260 | 1.003559 | 0.9670213 | 0.00372836 | 0.9968156 | 0.004273112 | 0.9968164 | 0.009077254
[23 empty] | 991560 | 1.001401 | 0.9670213 | 0.00372836 | 0.9968163 | 0.00427312 | 0.9968171 | 0.009077258
[23 empty] | 991860 | 1.001401 | 0.9670213 | 0.00372836 | 0.996817 | 0.004273128 | 0.9968179 | 0.009077262
[23 empty] | 992160 | 1.001401 | 0.9670213 | 0.00372836 | 0.9968178 | 0.004273135 | 0.9968186 | 0.009077266
[23 empty] | 992460 | 1.00248 | 0.9670213 | 0.00372836 | 0.9968185 | 0.004273143 | 0.9968193 | 0.00907727
[23 empty] | 992760 | 1.001401 | 0.9670213 | 0.00372836 | 0.9968192 | 0.00427315 | 0.9968201 | 0.009077274
[23 empty] | 993060 | 1.00248 | 0.9670213 | 0.00372836 | 0.99682 | 0.004273158 | 0.9968208 | 0.009077278
[23 empty] | 993360 | 1.00248 | 0.9670213 | 0.00372836 | 0.9968207 | 0.004273166 | 0.9968215 | 0.009077282
[23 empty] | 993660 | 1.001401 | 0.9670213 | 0.00372836 | 0.9968214 | 0.004273173 | 0.9968223 | 0.009077286
[23 empty] | 993960 | 1.001401 | 0.9670213 | 0.00372836 | 0.9968222 | 0.004273181 | 0.996823 | 0.00907729
[23 empty] | 994260 | 1.001401 | 0.9670213 | 0.00372836 | 0.9968229 | 0.004273188 | 0.9968237 | 0.009077294
[23 empty] | 994560 | 1.000322 | 0.9670213 | 0.00372836 | 0.9968236 | 0.004273196 | 0.9968245 | 0.009077298
[23 empty] | 994860 | 1.001401 | 0.9670213 | 0.00372836 | 0.9968243 | 0.004273203 | 0.9968252 | 0.009077302
[23 empty] | 995160 | 1.000322 | 0.9670213 | 0.00372836 | 0.9968251 | 0.004273211 | 0.9968259 | 0.009077306
[23 empty] | 995460 | 1.000322 | 0.9670213 | 0.00372836 | 0.9968258 | 0.004273218 | 0.9968266 | 0.00907731
[23 empty] | 995760 | 1.001401 | 0.9670213 | 0.00372836 | 0.9968265 | 0.004273226 | 0.9968273 | 0.009077314
[23 empty] | 996060 | 1.001401 | 0.9670213 | 0.00372836 | 0.9968272 | 0.004273233 | 0.9968281 | 0.009077318
[23 empty] | 996360 | 1.000322 | 0.9670213 | 0.00372836 | 0.996828 | 0.004273241 | 0.9968288 | 0.009077322
[23 empty] | 996660 | 1.000322 | 0.9670213 | 0.00372836 | 0.9968287 | 0.004273248 | 0.9968295 | 0.009077326
[23 empty] | 996960 | 1.001401 | 0.9670213 | 0.00372836 | 0.9968294 | 0.004273256 | 0.9968302 | 0.00907733
[23 empty] | 997260 | 1.001401 | 0.9670213 | 0.00372836 | 0.9968301 | 0.004273263 | 0.9968309 | 0.009077334
[23 empty] | 997560 | 1.001401 | 0.9670213 | 0.00372836 | 0.9968308 | 0.004273271 | 0.9968317 | 0.009077339
[23 empty] | 997860 | 1.00248 | 0.9670213 | 0.00372836 | 0.9968315 | 0.004273278 | 0.9968324 | 0.009077343
[23 empty] | 998160 | 1.000322 | 0.9670213 | 0.00372836 | 0.9968322 | 0.004273286 | 0.9968331 | 0.009077347
[23 empty] | 998460 | 1.001401 | 0.9670213 | 0.00372836 | 0.996833 | 0.004273293 | 0.9968338 | 0.009077351
[23 empty] | 998760 | 1.000322 | 0.9670213 | 0.00372836 | 0.9968337 | 0.004273301 | 0.9968345 | 0.009077355
[23 empty] | 999060 | 1.001401 | 0.9670213 | 0.00372836 | 0.9968344 | 0.004273308 | 0.9968352 | 0.00907736
[23 empty] | 999360 | 1.000322 | 0.9670213 | 0.00372836 | 0.9968351 | 0.004273316 | 0.9968359 | 0.009077364
[23 empty] | 999660 | 1.00248 | 0.9670213 | 0.00372836 | 0.9968358 | 0.004273323 | 0.9968366 | 0.009077368
[23 empty] | 999960 | 1.000322 | 0.9670213 | 0.00372836 | 0.9968365 | 0.00427333 | 0.9968373 | 0.009077372
[23 empty] | 1000260 | 1.001401 | 0.9670213 | 0.00372836 | 0.9968372 | 0.004273338 | 0.996838 | 0.009077377
[23 empty] | 1000560 | 1.001401 | 0.9670213 | 0.00372836 | 0.9968379 | 0.004273345 | 0.9968387 | 0.009077381
[23 empty] | 1000860 | 1.003559 | 0.9670213 | 0.00372836 | 0.9968386 | 0.004273353 | 0.9968394 | 0.009077385
[23 empty] | 1001160 | 1.001401 | 0.9670213 | 0.00372836 | 0.9968393 | 0.00427336 | 0.9968401 | 0.00907739
[23 empty] | 1001460 | 1.001401 | 0.9670213 | 0.00372836 | 0.99684 | 0.004273367 | 0.9968408 | 0.009077394
[23 empty] | 1001760 | 1.000322 | 0.9670213 | 0.00372836 | 0.9968407 | 0.004273375 | 0.9968415 | 0.009077398
[23 empty] | 1002060 | 1.000322 | 0.9670213 | 0.00372836 | 0.9968414 | 0.004273382 | 0.9968422 | 0.009077403
[23 empty] | 1002360 | 1.001401 | 0.9670213 | 0.00372836 | 0.9968421 | 0.004273389 | 0.9968429 | 0.009077407
[23 empty] | 1002660 | 1.000322 | 0.9670213 | 0.00372836 | 0.9968428 | 0.004273397 | 0.9968436 | 0.009077411
[23 empty] | 1002960 | 1.000322 | 0.9670213 | 0.00372836 | 0.9968435 | 0.004273404 | 0.9968443 | 0.009077416
[23 empty] | 1003260 | 1.00248 | 0.9670213 | 0.00372836 | 0.9968442 | 0.004273411 | 0.996845 | 0.00907742
[23 empty] | 1003560 | 1.001401 | 0.9670213 | 0.00372836 | 0.9968449 | 0.004273419 | 0.9968457 | 0.009077425
[23 empty] | 1003860 | 1.000322 | 0.9670213 | 0.00372836 | 0.9968456 | 0.004273426 | 0.9968464 | 0.009077429
[23 empty] | 1004160 | 1.001401 | 0.9670213 | 0.00372836 | 0.9968462 | 0.004273433 | 0.9968471 | 0.009077433
[23 empty] | 1004460 | 1.000322 | 0.9670213 | 0.00372836 | 0.9968469 | 0.004273441 | 0.9968478 | 0.009077438
[23 empty] | 1004760 | 1.001401 | 0.9670213 | 0.00372836 | 0.9968476 | 0.004273448 | 0.9968485 | 0.009077442
[23 empty] | 1005060 | 1.003559 | 0.9670213 | 0.00372836 | 0.9968483 | 0.004273455 | 0.9968491 | 0.009077447
[23 empty] | 1005360 | 1.003559 | 0.9670213 | 0.00372836 | 0.996849 | 0.004273463 | 0.9968498 | 0.009077451
[23 empty] | 1005660 | 1.003559 | 0.9670213 | 0.00372836 | 0.9968497 | 0.00427347 | 0.9968505 | 0.009077456
[23 empty] | 1005960 | 1.00248 | 0.9670213 | 0.00372836 | 0.9968504 | 0.004273477 | 0.9968512 | 0.00907746
[23 empty] | 1006260 | 1.001401 | 0.9670213 | 0.00372836 | 0.996851 | 0.004273484 | 0.9968519 | 0.009077465
[23 empty] | 1006560 | 1.001401 | 0.9670213 | 0.00372836 | 0.9968517 | 0.004273492 | 0.9968526 | 0.009077469
[23 empty] | 1006860 | 1.003559 | 0.9670213 | 0.00372836 | 0.9968524 | 0.004273499 | 0.9968532 | 0.009077474
[23 empty] | 1007160 | 1.001401 | 0.9670213 | 0.00372836 | 0.9968531 | 0.004273506 | 0.9968539 | 0.009077479
[23 empty] | 1007460 | 1.001401 | 0.9670213 | 0.00372836 | 0.9968538 | 0.004273513 | 0.9968546 | 0.009077483
[23 empty] | 1007760 | 1.000322 | 0.9670213 | 0.00372836 | 0.9968544 | 0.004273521 | 0.9968553 | 0.009077488
[23 empty] | 1008060 | 1.000322 | 0.9670213 | 0.00372836 | 0.9968551 | 0.004273528 | 0.996856 | 0.009077492
[23 empty] | 1008360 | 1.001401 | 0.9670213 | 0.00372836 | 0.9968558 | 0.004273535 | 0.9968566 | 0.009077497
[23 empty] | 1008660 | 1.000322 | 0.9670213 | 0.00372836 | 0.9968565 | 0.004273542 | 0.9968573 | 0.009077501
[23 empty] | 1008960 | 1.001401 | 0.9670213 | 0.00372836 | 0.9968571 | 0.00427355 | 0.996858 | 0.009077506
[23 empty] | 1009260 | 1.000322 | 0.9670213 | 0.00372836 | 0.9968578 | 0.004273557 | 0.9968586 | 0.009077511
[23 empty] | 1009560 | 1.001401 | 0.9670213 | 0.00372836 | 0.9968585 | 0.004273564 | 0.9968593 | 0.009077515
[23 empty] | 1009860 | 1.00248 | 0.9670213 | 0.00372836 | 0.9968591 | 0.004273571 | 0.99686 | 0.00907752
[23 empty] | 1010160 | 1.001401 | 0.9670213 | 0.00372836 | 0.9968598 | 0.004273578 | 0.9968606 | 0.009077525
[23 empty] | 1010460 | 1.000322 | 0.9670213 | 0.00372836 | 0.9968605 | 0.004273586 | 0.9968613 | 0.009077529
[23 empty] | 1010760 | 0.9992433 | 0.9670213 | 0.00372836 | 0.9968611 | 0.004273593 | 0.996862 | 0.009077534
[23 empty] | 1011060 | 1.001401 | 0.9670213 | 0.00372836 | 0.9968618 | 0.0042736 | 0.9968626 | 0.009077539
[23 empty] | 1011360 | 1.001401 | 0.9670213 | 0.00372836 | 0.9968625 | 0.004273607 | 0.9968633 | 0.009077544
[23 empty] | 1011660 | 1.001401 | 0.9670213 | 0.00372836 | 0.9968631 | 0.004273614 | 0.996864 | 0.009077548
[23 empty] | 1011960 | 1.001401 | 0.9670213 | 0.00372836 | 0.9968638 | 0.004273621 | 0.9968646 | 0.009077553
[23 empty] | 1012260 | 1.00248 | 0.9670213 | 0.00372836 | 0.9968644 | 0.004273628 | 0.9968653 | 0.009077558
[23 empty] | 1012560 | 1.003559 | 0.9670213 | 0.00372836 | 0.9968651 | 0.004273636 | 0.996866 | 0.009077563
[23 empty] | 1012860 | 1.00248 | 0.9670213 | 0.00372836 | 0.9968658 | 0.004273643 | 0.9968666 | 0.009077567
[23 empty] | 1013160 | 1.00248 | 0.9670213 | 0.00372836 | 0.9968664 | 0.00427365 | 0.9968673 | 0.009077572
[23 empty] | 1013460 | 1.001401 | 0.9670213 | 0.00372836 | 0.9968671 | 0.004273657 | 0.9968679 | 0.009077577
[23 empty] | 1013760 | 1.00248 | 0.9670213 | 0.00372836 | 0.9968677 | 0.004273664 | 0.9968686 | 0.009077582
[23 empty] | 1014060 | 1.001401 | 0.9670213 | 0.00372836 | 0.9968684 | 0.004273671 | 0.9968692 | 0.009077586
[23 empty] | 1014360 | 1.001401 | 0.9670213 | 0.00372836 | 0.996869 | 0.004273678 | 0.9968699 | 0.009077591
[23 empty] | 1014660 | 1.001401 | 0.9670213 | 0.00372836 | 0.9968697 | 0.004273685 | 0.9968705 | 0.009077596
[23 empty] | 1014960 | 1.000322 | 0.9670213 | 0.00372836 | 0.9968703 | 0.004273692 | 0.9968712 | 0.009077601
[23 empty] | 1015260 | 1.000322 | 0.9670213 | 0.00372836 | 0.996871 | 0.004273699 | 0.9968718 | 0.009077606
[23 empty] | 1015560 | 1.001401 | 0.9670213 | 0.00372836 | 0.9968716 | 0.004273706 | 0.9968725 | 0.009077611
[23 empty] | 1015860 | 1.001401 | 0.9670213 | 0.00372836 | 0.9968723 | 0.004273713 | 0.9968731 | 0.009077616
[23 empty] | 1016160 | 1.001401 | 0.9670213 | 0.00372836 | 0.9968729 | 0.00427372 | 0.9968738 | 0.00907762
[23 empty] | 1016460 | 0.9992433 | 0.9670213 | 0.00372836 | 0.9968736 | 0.004273727 | 0.9968744 | 0.009077625
[23 empty] | 1016760 | 1.000322 | 0.9670213 | 0.00372836 | 0.9968742 | 0.004273734 | 0.9968751 | 0.00907763
[23 empty] | 1017060 | 1.000322 | 0.9670213 | 0.00372836 | 0.9968749 | 0.004273741 | 0.9968757 | 0.009077635
[23 empty] | 1017360 | 1.001401 | 0.9670213 | 0.00372836 | 0.9968755 | 0.004273748 | 0.9968764 | 0.00907764
[23 empty] | 1017660 | 1.001401 | 0.9670213 | 0.00372836 | 0.9968761 | 0.004273755 | 0.996877 | 0.009077645
[23 empty] | 1017960 | 1.001401 | 0.9670213 | 0.00372836 | 0.9968768 | 0.004273762 | 0.9968776 | 0.00907765
[23 empty] | 1018260 | 1.003559 | 0.9670213 | 0.00372836 | 0.9968774 | 0.004273769 | 0.9968783 | 0.009077655
[23 empty] | 1018560 | 1.00248 | 0.9670213 | 0.00372836 | 0.9968781 | 0.004273776 | 0.9968789 | 0.00907766
[23 empty] | 1018860 | 1.001401 | 0.9670213 | 0.00372836 | 0.9968787 | 0.004273783 | 0.9968795 | 0.009077665
[23 empty] | 1019160 | 1.00248 | 0.9670213 | 0.00372836 | 0.9968793 | 0.00427379 | 0.9968802 | 0.00907767
[23 empty] | 1019460 | 1.000322 | 0.9670213 | 0.00372836 | 0.99688 | 0.004273797 | 0.9968808 | 0.009077675
[23 empty] | 1019760 | 1.00248 | 0.9670213 | 0.00372836 | 0.9968806 | 0.004273804 | 0.9968815 | 0.00907768
[23 empty] | 1020060 | 1.00248 | 0.9670213 | 0.00372836 | 0.9968812 | 0.004273811 | 0.9968821 | 0.009077685
[23 empty] | 1020360 | 1.00248 | 0.9670213 | 0.00372836 | 0.9968819 | 0.004273818 | 0.9968827 | 0.00907769
[23 empty] | 1020660 | 1.003559 | 0.9670213 | 0.00372836 | 0.9968825 | 0.004273825 | 0.9968834 | 0.009077695
[23 empty] | 1020960 | 1.003559 | 0.9670213 | 0.00372836 | 0.9968831 | 0.004273832 | 0.996884 | 0.0090777
[23 empty] | 1021260 | 1.00248 | 0.9670213 | 0.00372836 | 0.9968838 | 0.004273839 | 0.9968846 | 0.009077705
[23 empty] | 1021560 | 1.00248 | 0.9670213 | 0.00372836 | 0.9968844 | 0.004273846 | 0.9968852 | 0.00907771
[23 empty] | 1021860 | 1.003559 | 0.9670213 | 0.00372836 | 0.996885 | 0.004273853 | 0.9968859 | 0.009077715
[23 empty] | 1022160 | 1.003559 | 0.9670213 | 0.00372836 | 0.9968856 | 0.00427386 | 0.9968865 | 0.00907772
[23 empty] | 1022460 | 1.003559 | 0.9670213 | 0.00372836 | 0.9968863 | 0.004273867 | 0.9968871 | 0.009077725
[23 empty] | 1022760 | 1.001401 | 0.9670213 | 0.00372836 | 0.9968869 | 0.004273873 | 0.9968877 | 0.00907773
[23 empty] | 1023060 | 1.000322 | 0.9670213 | 0.00372836 | 0.9968875 | 0.00427388 | 0.9968884 | 0.009077735
[23 empty] | 1023360 | 1.00248 | 0.9670213 | 0.00372836 | 0.9968881 | 0.004273887 | 0.996889 | 0.00907774
[23 empty] | 1023660 | 1.00248 | 0.9670213 | 0.00372836 | 0.9968887 | 0.004273894 | 0.9968896 | 0.009077745
[23 empty] | 1023960 | 1.00248 | 0.9670213 | 0.00372836 | 0.9968894 | 0.004273901 | 0.9968902 | 0.009077751
[23 empty] | 1024260 | 1.00248 | 0.9670213 | 0.00372836 | 0.99689 | 0.004273908 | 0.9968908 | 0.009077756
[23 empty] | 1024560 | 1.001401 | 0.9670213 | 0.00372836 | 0.9968906 | 0.004273915 | 0.9968915 | 0.009077761
[23 empty] | 1024860 | 1.001401 | 0.9670213 | 0.00372836 | 0.9968912 | 0.004273921 | 0.9968921 | 0.009077766
[23 empty] | 1025160 | 1.00248 | 0.9670213 | 0.00372836 | 0.9968918 | 0.004273928 | 0.9968927 | 0.009077771
[23 empty] | 1025460 | 1.00248 | 0.9670213 | 0.00372836 | 0.9968925 | 0.004273935 | 0.9968933 | 0.009077776
[23 empty] | 1025760 | 1.001401 | 0.9670213 | 0.00372836 | 0.9968931 | 0.004273942 | 0.9968939 | 0.009077781
[23 empty] | 1026060 | 1.001401 | 0.9670213 | 0.00372836 | 0.9968937 | 0.004273949 | 0.9968945 | 0.009077787
[23 empty] | 1026360 | 1.001401 | 0.9670213 | 0.00372836 | 0.9968943 | 0.004273955 | 0.9968951 | 0.009077792
[23 empty] | 1026660 | 1.001401 | 0.9670213 | 0.00372836 | 0.9968949 | 0.004273962 | 0.9968958 | 0.009077797
[23 empty] | 1026960 | 1.00248 | 0.9670213 | 0.00372836 | 0.9968955 | 0.004273969 | 0.9968964 | 0.009077802
[23 empty] | 1027260 | 1.000322 | 0.9670213 | 0.00372836 | 0.9968961 | 0.004273976 | 0.996897 | 0.009077807
[23 empty] | 1027560 | 1.001401 | 0.9670213 | 0.00372836 | 0.9968967 | 0.004273983 | 0.9968976 | 0.009077812
[23 empty] | 1027860 | 1.001401 | 0.9670213 | 0.00372836 | 0.9968973 | 0.004273989 | 0.9968982 | 0.009077818
[23 empty] | 1028160 | 1.001401 | 0.9670213 | 0.00372836 | 0.9968979 | 0.004273996 | 0.9968988 | 0.009077823
[23 empty] | 1028460 | 1.001401 | 0.9670213 | 0.00372836 | 0.9968985 | 0.004274003 | 0.9968994 | 0.009077828
[23 empty] | 1028760 | 1.001401 | 0.9670213 | 0.00372836 | 0.9968991 | 0.00427401 | 0.9969 | 0.009077833
[23 empty] | 1029060 | 1.00248 | 0.9670213 | 0.00372836 | 0.9968997 | 0.004274016 | 0.9969006 | 0.009077839
[23 empty] | 1029360 | 1.000322 | 0.9670213 | 0.00372836 | 0.9969004 | 0.004274023 | 0.9969012 | 0.009077844
[23 empty] | 1029660 | 1.000322 | 0.9670213 | 0.00372836 | 0.996901 | 0.00427403 | 0.9969018 | 0.009077849
[23 empty] | 1029960 | 1.000322 | 0.9670213 | 0.00372836 | 0.9969016 | 0.004274036 | 0.9969024 | 0.009077854
[23 empty] | 1030260 | 1.000322 | 0.9670213 | 0.00372836 | 0.9969022 | 0.004274043 | 0.996903 | 0.00907786
[23 empty] | 1030560 | 1.00248 | 0.9670213 | 0.00372836 | 0.9969027 | 0.00427405 | 0.9969036 | 0.009077865
[23 empty] | 1030860 | 1.00248 | 0.9670213 | 0.00372836 | 0.9969033 | 0.004274057 | 0.9969042 | 0.00907787
[23 empty] | 1031160 | 1.003559 | 0.9670213 | 0.00372836 | 0.9969039 | 0.004274063 | 0.9969048 | 0.009077876
[23 empty] | 1031460 | 1.00248 | 0.9670213 | 0.00372836 | 0.9969045 | 0.00427407 | 0.9969054 | 0.009077881
[23 empty] | 1031760 | 1.000322 | 0.9670213 | 0.00372836 | 0.9969051 | 0.004274077 | 0.996906 | 0.009077886
[23 empty] | 1032060 | 1.000322 | 0.9670213 | 0.00372836 | 0.9969057 | 0.004274083 | 0.9969066 | 0.009077891
[23 empty] | 1032360 | 1.00248 | 0.9670213 | 0.00372836 | 0.9969063 | 0.00427409 | 0.9969072 | 0.009077897
[23 empty] | 1032660 | 1.000322 | 0.9670213 | 0.00372836 | 0.9969069 | 0.004274097 | 0.9969078 | 0.009077902
[23 empty] | 1032960 | 1.00248 | 0.9670213 | 0.00372836 | 0.9969075 | 0.004274103 | 0.9969084 | 0.009077907
[23 empty] | 1033260 | 1.00248 | 0.9670213 | 0.00372836 | 0.9969081 | 0.00427411 | 0.996909 | 0.009077913
[23 empty] | 1033560 | 1.003559 | 0.9670213 | 0.00372836 | 0.9969087 | 0.004274117 | 0.9969095 | 0.009077918
[23 empty] | 1033860 | 1.00248 | 0.9670213 | 0.00372836 | 0.9969093 | 0.004274123 | 0.9969101 | 0.009077924
[23 empty] | 1034160 | 1.003559 | 0.9670213 | 0.00372836 | 0.9969098 | 0.00427413 | 0.9969107 | 0.009077929
[23 empty] | 1034460 | 1.00248 | 0.9670213 | 0.00372836 | 0.9969104 | 0.004274136 | 0.9969113 | 0.009077934
[23 empty] | 1034760 | 1.001401 | 0.9670213 | 0.00372836 | 0.996911 | 0.004274143 | 0.9969119 | 0.00907794
[23 empty] | 1035060 | 1.000322 | 0.9670213 | 0.00372836 | 0.9969116 | 0.00427415 | 0.9969125 | 0.009077945
[23 empty] | 1035360 | 1.001401 | 0.9670213 | 0.00372836 | 0.9969122 | 0.004274156 | 0.996913 | 0.00907795
[23 empty] | 1035660 | 1.000322 | 0.9670213 | 0.00372836 | 0.9969128 | 0.004274163 | 0.9969136 | 0.009077956
[23 empty] | 1035960 | 1.00248 | 0.9670213 | 0.00372836 | 0.9969133 | 0.004274169 | 0.9969142 | 0.009077961
[23 empty] | 1036260 | 1.004638 | 0.9670213 | 0.00372836 | 0.9969139 | 0.004274176 | 0.9969148 | 0.009077967
[23 empty] | 1036560 | 1.003559 | 0.9670213 | 0.00372836 | 0.9969145 | 0.004274182 | 0.9969154 | 0.009077972
[23 empty] | 1036860 | 1.004638 | 0.9670213 | 0.00372836 | 0.9969151 | 0.004274189 | 0.996916 | 0.009077977
[23 empty] | 1037160 | 1.00248 | 0.9670213 | 0.00372836 | 0.9969157 | 0.004274196 | 0.9969165 | 0.009077983
[23 empty] | 1037460 | 1.001401 | 0.9670213 | 0.00372836 | 0.9969162 | 0.004274202 | 0.9969171 | 0.009077988
[23 empty] | 1037760 | 0.9981643 | 0.9670213 | 0.00372836 | 0.9969168 | 0.004274209 | 0.9969177 | 0.009077994
[23 empty] | 1038060 | 0.9992433 | 0.9670213 | 0.00372836 | 0.9969174 | 0.004274215 | 0.9969183 | 0.009077999
[23 empty] | 1038360 | 0.9992433 | 0.9670213 | 0.00372836 | 0.996918 | 0.004274222 | 0.9969188 | 0.009078005
[23 empty] | 1038660 | 1.000322 | 0.9670213 | 0.00372836 | 0.9969185 | 0.004274228 | 0.9969194 | 0.00907801
[23 empty] | 1038960 | 1.000322 | 0.9670213 | 0.00372836 | 0.9969191 | 0.004274235 | 0.99692 | 0.009078016
[23 empty] | 1039260 | 1.001401 | 0.9670213 | 0.00372836 | 0.9969197 | 0.004274241 | 0.9969205 | 0.009078021
[23 empty] | 1039560 | 1.001401 | 0.9670213 | 0.00372836 | 0.9969202 | 0.004274248 | 0.9969211 | 0.009078027
[23 empty] | 1039860 | 1.003559 | 0.9670213 | 0.00372836 | 0.9969208 | 0.004274254 | 0.9969217 | 0.009078032
[23 empty] | 1040160 | 1.00248 | 0.9670213 | 0.00372836 | 0.9969214 | 0.004274261 | 0.9969222 | 0.009078037
[23 empty] | 1040460 | 1.003559 | 0.9670213 | 0.00372836 | 0.9969219 | 0.004274267 | 0.9969228 | 0.009078043
[23 empty] | 1040760 | 1.00248 | 0.9670213 | 0.00372836 | 0.9969225 | 0.004274274 | 0.9969234 | 0.009078048
[23 empty] | 1041060 | 1.000322 | 0.9670213 | 0.00372836 | 0.9969231 | 0.00427428 | 0.9969239 | 0.009078054
[23 empty] | 1041360 | 1.000322 | 0.9670213 | 0.00372836 | 0.9969236 | 0.004274286 | 0.9969245 | 0.009078059
[23 empty] | 1041660 | 1.000322 | 0.9670213 | 0.00372836 | 0.9969242 | 0.004274293 | 0.9969251 | 0.009078065
[23 empty] | 1041960 | 1.001401 | 0.9670213 | 0.00372836 | 0.9969248 | 0.004274299 | 0.9969256 | 0.009078071
[23 empty] | 1042260 | 1.001401 | 0.9670213 | 0.00372836 | 0.9969253 | 0.004274306 | 0.9969262 | 0.009078076
[23 empty] | 1042560 | 1.00248 | 0.9670213 | 0.00372836 | 0.9969259 | 0.004274312 | 0.9969268 | 0.009078082
[23 empty] | 1042860 | 1.003559 | 0.9670213 | 0.00372836 | 0.9969264 | 0.004274319 | 0.9969273 | 0.009078087
[23 empty] | 1043160 | 1.001401 | 0.9670213 | 0.00372836 | 0.996927 | 0.004274325 | 0.9969279 | 0.009078093
[23 empty] | 1043460 | 1.000322 | 0.9670213 | 0.00372836 | 0.9969276 | 0.004274331 | 0.9969284 | 0.009078098
[23 empty] | 1043760 | 1.000322 | 0.9670213 | 0.00372836 | 0.9969281 | 0.004274338 | 0.996929 | 0.009078104
[23 empty] | 1044060 | 1.000322 | 0.9670213 | 0.00372836 | 0.9969287 | 0.004274344 | 0.9969295 | 0.009078109
[23 empty] | 1044360 | 1.001401 | 0.9670213 | 0.00372836 | 0.9969292 | 0.004274351 | 0.9969301 | 0.009078115
[23 empty] | 1044660 | 1.00248 | 0.9670213 | 0.00372836 | 0.9969298 | 0.004274357 | 0.9969307 | 0.00907812
[23 empty] | 1044960 | 1.003559 | 0.9670213 | 0.00372836 | 0.9969303 | 0.004274363 | 0.9969312 | 0.009078126
[23 empty] | 1045260 | 1.003559 | 0.9670213 | 0.00372836 | 0.9969309 | 0.00427437 | 0.9969318 | 0.009078132
[23 empty] | 1045560 | 1.001401 | 0.9670213 | 0.00372836 | 0.9969314 | 0.004274376 | 0.9969323 | 0.009078137
[23 empty] | 1045860 | 1.004638 | 0.9670213 | 0.00372836 | 0.996932 | 0.004274382 | 0.9969329 | 0.009078143
[23 empty] | 1046160 | 1.000322 | 0.9670213 | 0.00372836 | 0.9969325 | 0.004274389 | 0.9969334 | 0.009078148
[23 empty] | 1046460 | 1.001401 | 0.9670213 | 0.00372836 | 0.9969331 | 0.004274395 | 0.996934 | 0.009078154
[23 empty] | 1046760 | 1.00248 | 0.9670213 | 0.00372836 | 0.9969336 | 0.004274401 | 0.9969345 | 0.00907816
[23 empty] | 1047060 | 1.001401 | 0.9670213 | 0.00372836 | 0.9969342 | 0.004274408 | 0.9969351 | 0.009078165
[23 empty] | 1047360 | 1.001401 | 0.9670213 | 0.00372836 | 0.9969347 | 0.004274414 | 0.9969356 | 0.009078171
[23 empty] | 1047660 | 1.001401 | 0.9670213 | 0.00372836 | 0.9969353 | 0.00427442 | 0.9969362 | 0.009078176
[23 empty] | 1047960 | 1.001401 | 0.9670213 | 0.00372836 | 0.9969358 | 0.004274427 | 0.9969367 | 0.009078182
[23 empty] | 1048260 | 1.00248 | 0.9670213 | 0.00372836 | 0.9969364 | 0.004274433 | 0.9969372 | 0.009078188
[23 empty] | 1048560 | 1.003559 | 0.9670213 | 0.00372836 | 0.9969369 | 0.004274439 | 0.9969378 | 0.009078193
[23 empty] | 1048860 | 1.00248 | 0.9670213 | 0.00372836 | 0.9969374 | 0.004274446 | 0.9969383 | 0.009078199
[23 empty] | 1049160 | 1.003559 | 0.9670213 | 0.00372836 | 0.996938 | 0.004274452 | 0.9969389 | 0.009078204
[23 empty] | 1049460 | 1.00248 | 0.9670213 | 0.00372836 | 0.9969385 | 0.004274458 | 0.9969394 | 0.00907821
[23 empty] | 1049760 | 1.001401 | 0.9670213 | 0.00372836 | 0.9969391 | 0.004274464 | 0.9969399 | 0.009078216
[23 empty] | 1050060 | 1.000322 | 0.9670213 | 0.00372836 | 0.9969396 | 0.004274471 | 0.9969405 | 0.009078221
[23 empty] | 1050360 | 1.001401 | 0.9670213 | 0.00372836 | 0.9969401 | 0.004274477 | 0.996941 | 0.009078227
[23 empty] | 1050660 | 1.001401 | 0.9670213 | 0.00372836 | 0.9969407 | 0.004274483 | 0.9969416 | 0.009078233
[23 empty] | 1050960 | 1.00248 | 0.9670213 | 0.00372836 | 0.9969412 | 0.004274489 | 0.9969421 | 0.009078238
[23 empty] | 1051260 | 1.001401 | 0.9670213 | 0.00372836 | 0.9969418 | 0.004274496 | 0.9969426 | 0.009078244
[23 empty] | 1051560 | 1.003559 | 0.9670213 | 0.00372836 | 0.9969423 | 0.004274502 | 0.9969432 | 0.00907825
[23 empty] | 1051860 | 1.001401 | 0.9670213 | 0.00372836 | 0.9969428 | 0.004274508 | 0.9969437 | 0.009078255
[23 empty] | 1052160 | 1.001401 | 0.9670213 | 0.00372836 | 0.9969434 | 0.004274514 | 0.9969442 | 0.009078261
[23 empty] | 1052460 | 1.00248 | 0.9670213 | 0.00372836 | 0.9969439 | 0.00427452 | 0.9969448 | 0.009078267
[23 empty] | 1052760 | 1.00248 | 0.9670213 | 0.00372836 | 0.9969444 | 0.004274527 | 0.9969453 | 0.009078272
[23 empty] | 1053060 | 1.001401 | 0.9670213 | 0.00372836 | 0.9969449 | 0.004274533 | 0.9969458 | 0.009078278
[23 empty] | 1053360 | 1.000322 | 0.9670213 | 0.00372836 | 0.9969455 | 0.004274539 | 0.9969464 | 0.009078284
[23 empty] | 1053660 | 1.001401 | 0.9670213 | 0.00372836 | 0.996946 | 0.004274545 | 0.9969469 | 0.00907829
[23 empty] | 1053960 | 1.000322 | 0.9670213 | 0.00372836 | 0.9969465 | 0.004274551 | 0.9969474 | 0.009078295
[23 empty] | 1054260 | 1.000322 | 0.9670213 | 0.00372836 | 0.9969471 | 0.004274557 | 0.9969479 | 0.009078301
[23 empty] | 1054560 | 1.001401 | 0.9670213 | 0.00372836 | 0.9969476 | 0.004274564 | 0.9969485 | 0.009078307
[23 empty] | 1054860 | 1.000322 | 0.9670213 | 0.00372836 | 0.9969481 | 0.00427457 | 0.996949 | 0.009078312
[23 empty] | 1055160 | 1.000322 | 0.9670213 | 0.00372836 | 0.9969486 | 0.004274576 | 0.9969495 | 0.009078318
[23 empty] | 1055460 | 1.000322 | 0.9670213 | 0.00372836 | 0.9969491 | 0.004274582 | 0.99695 | 0.009078324
[23 empty] | 1055760 | 1.001401 | 0.9670213 | 0.00372836 | 0.9969497 | 0.004274588 | 0.9969506 | 0.00907833
[23 empty] | 1056060 | 0.9992433 | 0.9670213 | 0.00372836 | 0.9969502 | 0.004274594 | 0.9969511 | 0.009078335
[23 empty] | 1056360 | 1.000322 | 0.9670213 | 0.00372836 | 0.9969507 | 0.0042746 | 0.9969516 | 0.009078341
[23 empty] | 1056660 | 1.001401 | 0.9670213 | 0.00372836 | 0.9969512 | 0.004274606 | 0.9969521 | 0.009078347
[23 empty] | 1056960 | 1.00248 | 0.9670213 | 0.00372836 | 0.9969517 | 0.004274613 | 0.9969526 | 0.009078352
[23 empty] | 1057260 | 1.001401 | 0.9670213 | 0.00372836 | 0.9969523 | 0.004274619 | 0.9969531 | 0.009078358
[23 empty] | 1057560 | 1.00248 | 0.9670213 | 0.00372836 | 0.9969528 | 0.004274625 | 0.9969537 | 0.009078364
[23 empty] | 1057860 | 1.001401 | 0.9670213 | 0.00372836 | 0.9969533 | 0.004274631 | 0.9969542 | 0.00907837
[23 empty] | 1058160 | 1.001401 | 0.9670213 | 0.00372836 | 0.9969538 | 0.004274637 | 0.9969547 | 0.009078375
[23 empty] | 1058460 | 0.9992433 | 0.9670213 | 0.00372836 | 0.9969543 | 0.004274643 | 0.9969552 | 0.009078381
[23 empty] | 1058760 | 0.9992433 | 0.9670213 | 0.00372836 | 0.9969548 | 0.004274649 | 0.9969557 | 0.009078387
[23 empty] | 1059060 | 1.000322 | 0.9670213 | 0.00372836 | 0.9969554 | 0.004274655 | 0.9969562 | 0.009078393
[23 empty] | 1059360 | 0.9992433 | 0.9670213 | 0.00372836 | 0.9969559 | 0.004274661 | 0.9969568 | 0.009078398
[23 empty] | 1059660 | 1.000322 | 0.9670213 | 0.00372836 | 0.9969564 | 0.004274667 | 0.9969573 | 0.009078404
[23 empty] | 1059960 | 1.000322 | 0.9670213 | 0.00372836 | 0.9969569 | 0.004274673 | 0.9969578 | 0.00907841
[23 empty] | 1060260 | 1.000322 | 0.9670213 | 0.00372836 | 0.9969574 | 0.004274679 | 0.9969583 | 0.009078416
[23 empty] | 1060560 | 1.001401 | 0.9670213 | 0.00372836 | 0.9969579 | 0.004274685 | 0.9969588 | 0.009078422
[23 empty] | 1060860 | 1.001401 | 0.9670213 | 0.00372836 | 0.9969584 | 0.004274691 | 0.9969593 | 0.009078427
[23 empty] | 1061160 | 1.00248 | 0.9670213 | 0.00372836 | 0.9969589 | 0.004274697 | 0.9969598 | 0.009078433
[23 empty] | 1061460 | 1.003559 | 0.9670213 | 0.00372836 | 0.9969594 | 0.004274703 | 0.9969603 | 0.009078439
[23 empty] | 1061760 | 1.001401 | 0.9670213 | 0.00372836 | 0.9969599 | 0.004274709 | 0.9969608 | 0.009078445
[23 empty] | 1062060 | 1.00248 | 0.9670213 | 0.00372836 | 0.9969604 | 0.004274715 | 0.9969613 | 0.009078451
[23 empty] | 1062360 | 1.000322 | 0.9670213 | 0.00372836 | 0.9969609 | 0.004274721 | 0.9969618 | 0.009078456
[23 empty] | 1062660 | 1.000322 | 0.9670213 | 0.00372836 | 0.9969614 | 0.004274727 | 0.9969623 | 0.009078462
[23 empty] | 1062960 | 0.9981643 | 0.9670213 | 0.00372836 | 0.9969619 | 0.004274733 | 0.9969628 | 0.009078468
[23 empty] | 1063260 | 0.9981643 | 0.9670213 | 0.00372836 | 0.9969624 | 0.004274739 | 0.9969633 | 0.009078474
[23 empty] | 1063560 | 0.9992433 | 0.9670213 | 0.00372836 | 0.9969629 | 0.004274745 | 0.9969638 | 0.00907848
[23 empty] | 1063860 | 1.000322 | 0.9670213 | 0.00372836 | 0.9969634 | 0.004274751 | 0.9969643 | 0.009078485
[23 empty] | 1064160 | 1.001401 | 0.9670213 | 0.00372836 | 0.9969639 | 0.004274757 | 0.9969648 | 0.009078491
[23 empty] | 1064460 | 1.001401 | 0.9670213 | 0.00372836 | 0.9969644 | 0.004274763 | 0.9969653 | 0.009078497
[23 empty] | 1064760 | 1.00248 | 0.9670213 | 0.00372836 | 0.9969649 | 0.004274769 | 0.9969658 | 0.009078503
[23 empty] | 1065060 | 1.00248 | 0.9670213 | 0.00372836 | 0.9969654 | 0.004274775 | 0.9969663 | 0.009078509
[23 empty] | 1065360 | 1.003559 | 0.9670213 | 0.00372836 | 0.9969659 | 0.004274781 | 0.9969668 | 0.009078514
[23 empty] | 1065660 | 1.003559 | 0.9670213 | 0.00372836 | 0.9969664 | 0.004274786 | 0.9969673 | 0.00907852
[23 empty] | 1065960 | 1.00248 | 0.9670213 | 0.00372836 | 0.9969669 | 0.004274792 | 0.9969678 | 0.009078526
[23 empty] | 1066260 | 0.9992433 | 0.9670213 | 0.00372836 | 0.9969674 | 0.004274798 | 0.9969683 | 0.009078532
[23 empty] | 1066560 | 1.001401 | 0.9670213 | 0.00372836 | 0.9969679 | 0.004274804 | 0.9969688 | 0.009078538
[23 empty] | 1066860 | 0.9992433 | 0.9670213 | 0.00372836 | 0.9969684 | 0.00427481 | 0.9969693 | 0.009078544
[23 empty] | 1067160 | 0.9992433 | 0.9670213 | 0.00372836 | 0.9969689 | 0.004274816 | 0.9969698 | 0.009078549
[23 empty] | 1067460 | 1.000322 | 0.9670213 | 0.00372836 | 0.9969694 | 0.004274822 | 0.9969703 | 0.009078555
[23 empty] | 1067760 | 0.9992433 | 0.9670213 | 0.00372836 | 0.9969699 | 0.004274828 | 0.9969708 | 0.009078561
[23 empty] | 1068060 | 1.000322 | 0.9670213 | 0.00372836 | 0.9969704 | 0.004274833 | 0.9969712 | 0.009078567
[23 empty] | 1068360 | 1.00248 | 0.9670213 | 0.00372836 | 0.9969708 | 0.004274839 | 0.9969717 | 0.009078573
[23 empty] | 1068660 | 1.00248 | 0.9670213 | 0.00372836 | 0.9969713 | 0.004274845 | 0.9969722 | 0.009078579
[23 empty] | 1068960 | 1.001401 | 0.9670213 | 0.00372836 | 0.9969718 | 0.004274851 | 0.9969727 | 0.009078584
[23 empty] | 1069260 | 1.003559 | 0.9670213 | 0.00372836 | 0.9969723 | 0.004274857 | 0.9969732 | 0.00907859
[23 empty] | 1069560 | 1.00248 | 0.9670213 | 0.00372836 | 0.9969728 | 0.004274863 | 0.9969737 | 0.009078596
[23 empty] | 1069860 | 1.001401 | 0.9670213 | 0.00372836 | 0.9969733 | 0.004274868 | 0.9969742 | 0.009078602
[23 empty] | 1070160 | 1.001401 | 0.9670213 | 0.00372836 | 0.9969738 | 0.004274874 | 0.9969746 | 0.009078608
[23 empty] | 1070460 | 0.9970853 | 0.9670213 | 0.00372836 | 0.9969742 | 0.00427488 | 0.9969751 | 0.009078614
[23 empty] | 1070760 | 0.9981643 | 0.9670213 | 0.00372836 | 0.9969747 | 0.004274886 | 0.9969756 | 0.00907862
[23 empty] | 1071060 | 1.000322 | 0.9670213 | 0.00372836 | 0.9969752 | 0.004274892 | 0.9969761 | 0.009078625
[23 empty] | 1071360 | 0.9992433 | 0.9670213 | 0.00372836 | 0.9969757 | 0.004274897 | 0.9969766 | 0.009078631
[23 empty] | 1071660 | 1.001401 | 0.9670213 | 0.00372836 | 0.9969762 | 0.004274903 | 0.996977 | 0.009078637
[23 empty] | 1071960 | 1.00248 | 0.9670213 | 0.00372836 | 0.9969766 | 0.004274909 | 0.9969775 | 0.009078643
[23 empty] | 1072260 | 1.001401 | 0.9670213 | 0.00372836 | 0.9969771 | 0.004274915 | 0.996978 | 0.009078649
[23 empty] | 1072560 | 1.001401 | 0.9670213 | 0.00372836 | 0.9969776 | 0.00427492 | 0.9969785 | 0.009078655
[23 empty] | 1072860 | 1.003559 | 0.9670213 | 0.00372836 | 0.9969781 | 0.004274926 | 0.996979 | 0.009078661
[23 empty] | 1073160 | 1.00248 | 0.9670213 | 0.00372836 | 0.9969785 | 0.004274932 | 0.9969794 | 0.009078666
[23 empty] | 1073460 | 1.001401 | 0.9670213 | 0.00372836 | 0.996979 | 0.004274938 | 0.9969799 | 0.009078672
[23 empty] | 1073760 | 1.000322 | 0.9670213 | 0.00372836 | 0.9969795 | 0.004274943 | 0.9969804 | 0.009078678
[23 empty] | 1074060 | 1.000322 | 0.9670213 | 0.00372836 | 0.99698 | 0.004274949 | 0.9969809 | 0.009078684
[23 empty] | 1074360 | 0.9992433 | 0.9670213 | 0.00372836 | 0.9969804 | 0.004274955 | 0.9969813 | 0.00907869
[23 empty] | 1074660 | 1.000322 | 0.9670213 | 0.00372836 | 0.9969809 | 0.004274961 | 0.9969818 | 0.009078696
[23 empty] | 1074960 | 1.001401 | 0.9670213 | 0.00372836 | 0.9969814 | 0.004274966 | 0.9969823 | 0.009078702
[23 empty] | 1075260 | 1.001401 | 0.9670213 | 0.00372836 | 0.9969818 | 0.004274972 | 0.9969827 | 0.009078708
[23 empty] | 1075560 | 1.000322 | 0.9670213 | 0.00372836 | 0.9969823 | 0.004274978 | 0.9969832 | 0.009078714
[23 empty] | 1075860 | 1.001401 | 0.9670213 | 0.00372836 | 0.9969828 | 0.004274983 | 0.9969837 | 0.009078719
[23 empty] | 1076160 | 1.00248 | 0.9670213 | 0.00372836 | 0.9969832 | 0.004274989 | 0.9969841 | 0.009078725
[23 empty] | 1076460 | 1.001401 | 0.9670213 | 0.00372836 | 0.9969837 | 0.004274995 | 0.9969846 | 0.009078731
[23 empty] | 1076760 | 1.000322 | 0.9670213 | 0.00372836 | 0.9969842 | 0.004275 | 0.9969851 | 0.009078737
[23 empty] | 1077060 | 0.9992433 | 0.9670213 | 0.00372836 | 0.9969846 | 0.004275006 | 0.9969855 | 0.009078743
[23 empty] | 1077360 | 1.000322 | 0.9670213 | 0.00372836 | 0.9969851 | 0.004275012 | 0.996986 | 0.009078749
[23 empty] | 1077660 | 1.000322 | 0.9670213 | 0.00372836 | 0.9969856 | 0.004275017 | 0.9969865 | 0.009078755
[23 empty] | 1077960 | 1.000322 | 0.9670213 | 0.00372836 | 0.996986 | 0.004275023 | 0.9969869 | 0.009078761
[23 empty] | 1078260 | 0.9992433 | 0.9670213 | 0.00372836 | 0.9969865 | 0.004275028 | 0.9969874 | 0.009078767
[23 empty] | 1078560 | 1.001401 | 0.9670213 | 0.00372836 | 0.996987 | 0.004275034 | 0.9969879 | 0.009078772
[23 empty] | 1078860 | 1.001401 | 0.9670213 | 0.00372836 | 0.9969874 | 0.00427504 | 0.9969883 | 0.009078778
[23 empty] | 1079160 | 1.001401 | 0.9670213 | 0.00372836 | 0.9969879 | 0.004275045 | 0.9969888 | 0.009078784
[23 empty] | 1079460 | 1.001401 | 0.9670213 | 0.00372836 | 0.9969883 | 0.004275051 | 0.9969892 | 0.00907879
[23 empty] | 1079760 | 1.00248 | 0.9670213 | 0.00372836 | 0.9969888 | 0.004275057 | 0.9969897 | 0.009078796
[23 empty] | 1080060 | 1.001401 | 0.9670213 | 0.00372836 | 0.9969893 | 0.004275062 | 0.9969902 | 0.009078802
[23 empty] | 1080360 | 1.000322 | 0.9670213 | 0.00372836 | 0.9969897 | 0.004275068 | 0.9969906 | 0.009078808
[23 empty] | 1080660 | 1.001401 | 0.9670213 | 0.00372836 | 0.9969902 | 0.004275073 | 0.9969911 | 0.009078814
[23 empty] | 1080960 | 1.000322 | 0.9670213 | 0.00372836 | 0.9969906 | 0.004275079 | 0.9969915 | 0.00907882
[23 empty] | 1081260 | 1.001401 | 0.9670213 | 0.00372836 | 0.9969911 | 0.004275084 | 0.996992 | 0.009078826
[23 empty] | 1081560 | 1.000322 | 0.9670213 | 0.00372836 | 0.9969915 | 0.00427509 | 0.9969924 | 0.009078831
[23 empty] | 1081860 | 1.00248 | 0.9670213 | 0.00372836 | 0.996992 | 0.004275096 | 0.9969929 | 0.009078837
[23 empty] | 1082160 | 1.00248 | 0.9670213 | 0.00372836 | 0.9969924 | 0.004275101 | 0.9969933 | 0.009078843
[23 empty] | 1082460 | 1.001401 | 0.9670213 | 0.00372836 | 0.9969929 | 0.004275107 | 0.9969938 | 0.009078849
[23 empty] | 1082760 | 1.001401 | 0.9670213 | 0.00372836 | 0.9969933 | 0.004275112 | 0.9969942 | 0.009078855
[23 empty] | 1083060 | 1.001401 | 0.9670213 | 0.00372836 | 0.9969938 | 0.004275118 | 0.9969947 | 0.009078861
[23 empty] | 1083360 | 1.00248 | 0.9670213 | 0.00372836 | 0.9969942 | 0.004275123 | 0.9969951 | 0.009078867
[23 empty] | 1083660 | 1.000322 | 0.9670213 | 0.00372836 | 0.9969947 | 0.004275129 | 0.9969956 | 0.009078873
[23 empty] | 1083960 | 1.001401 | 0.9670213 | 0.00372836 | 0.9969951 | 0.004275134 | 0.996996 | 0.009078879
[23 empty] | 1084260 | 1.000322 | 0.9670213 | 0.00372836 | 0.9969956 | 0.00427514 | 0.9969965 | 0.009078885
[23 empty] | 1084560 | 1.00248 | 0.9670213 | 0.00372836 | 0.996996 | 0.004275145 | 0.9969969 | 0.009078891
[23 empty] | 1084860 | 1.00248 | 0.9670213 | 0.00372836 | 0.9969965 | 0.004275151 | 0.9969974 | 0.009078897
[23 empty] | 1085160 | 1.00248 | 0.9670213 | 0.00372836 | 0.9969969 | 0.004275156 | 0.9969978 | 0.009078902
[23 empty] | 1085460 | 1.00248 | 0.9670213 | 0.00372836 | 0.9969974 | 0.004275162 | 0.9969983 | 0.009078908
[23 empty] | 1085760 | 1.003559 | 0.9670213 | 0.00372836 | 0.9969978 | 0.004275167 | 0.9969987 | 0.009078914
[23 empty] | 1086060 | 1.000322 | 0.9670213 | 0.00372836 | 0.9969983 | 0.004275173 | 0.9969992 | 0.00907892
[23 empty] | 1086360 | 1.000322 | 0.9670213 | 0.00372836 | 0.9969987 | 0.004275178 | 0.9969996 | 0.009078926
[23 empty] | 1086660 | 0.9992433 | 0.9670213 | 0.00372836 | 0.9969991 | 0.004275183 | 0.997 | 0.009078932
[23 empty] | 1086960 | 1.001401 | 0.9670213 | 0.00372836 | 0.9969996 | 0.004275189 | 0.9970005 | 0.009078938
[23 empty] | 1087260 | 1.000322 | 0.9670213 | 0.00372836 | 0.997 | 0.004275194 | 0.9970009 | 0.009078944
[23 empty] | 1087560 | 1.00248 | 0.9670213 | 0.00372836 | 0.9970005 | 0.0042752 | 0.9970014 | 0.00907895
[23 empty] | 1087860 | 1.00248 | 0.9670213 | 0.00372836 | 0.9970009 | 0.004275205 | 0.9970018 | 0.009078956
[23 empty] | 1088160 | 1.000322 | 0.9670213 | 0.00372836 | 0.9970013 | 0.004275211 | 0.9970022 | 0.009078962
[23 empty] | 1088460 | 1.000322 | 0.9670213 | 0.00372836 | 0.9970018 | 0.004275216 | 0.9970027 | 0.009078968
[23 empty] | 1088760 | 1.001401 | 0.9670213 | 0.00372836 | 0.9970022 | 0.004275221 | 0.9970031 | 0.009078973
[23 empty] | 1089060 | 1.001401 | 0.9670213 | 0.00372836 | 0.9970027 | 0.004275227 | 0.9970036 | 0.009078979
[23 empty] | 1089360 | 1.000322 | 0.9670213 | 0.00372836 | 0.9970031 | 0.004275232 | 0.997004 | 0.009078985
[23 empty] | 1089660 | 1.001401 | 0.9670213 | 0.00372836 | 0.9970035 | 0.004275238 | 0.9970044 | 0.009078991
[23 empty] | 1089960 | 1.00248 | 0.9670213 | 0.00372836 | 0.997004 | 0.004275243 | 0.9970049 | 0.009078997
[23 empty] | 1090260 | 1.000322 | 0.9670213 | 0.00372836 | 0.9970044 | 0.004275248 | 0.9970053 | 0.009079003
[23 empty] | 1090560 | 1.000322 | 0.9670213 | 0.00372836 | 0.9970048 | 0.004275254 | 0.9970057 | 0.009079009
[23 empty] | 1090860 | 1.000322 | 0.9670213 | 0.00372836 | 0.9970053 | 0.004275259 | 0.9970062 | 0.009079015
[23 empty] | 1091160 | 0.9992433 | 0.9670213 | 0.00372836 | 0.9970057 | 0.004275264 | 0.9970066 | 0.009079021
[23 empty] | 1091460 | 1.00248 | 0.9670213 | 0.00372836 | 0.9970061 | 0.00427527 | 0.997007 | 0.009079027
[23 empty] | 1091760 | 1.001401 | 0.9670213 | 0.00372836 | 0.9970065 | 0.004275275 | 0.9970074 | 0.009079033
[23 empty] | 1092060 | 1.00248 | 0.9670213 | 0.00372836 | 0.997007 | 0.00427528 | 0.9970079 | 0.009079039
[23 empty] | 1092360 | 1.001401 | 0.9670213 | 0.00372836 | 0.9970074 | 0.004275286 | 0.9970083 | 0.009079045
[23 empty] | 1092660 | 1.00248 | 0.9670213 | 0.00372836 | 0.9970078 | 0.004275291 | 0.9970087 | 0.00907905
[23 empty] | 1092960 | 1.000322 | 0.9670213 | 0.00372836 | 0.9970083 | 0.004275296 | 0.9970092 | 0.009079056
[23 empty] | 1093260 | 1.001401 | 0.9670213 | 0.00372836 | 0.9970087 | 0.004275302 | 0.9970096 | 0.009079062
[23 empty] | 1093560 | 1.001401 | 0.9670213 | 0.00372836 | 0.9970091 | 0.004275307 | 0.99701 | 0.009079068
[23 empty] | 1093860 | 1.00248 | 0.9670213 | 0.00372836 | 0.9970095 | 0.004275312 | 0.9970104 | 0.009079074
[23 empty] | 1094160 | 1.001401 | 0.9670213 | 0.00372836 | 0.99701 | 0.004275318 | 0.9970109 | 0.00907908
[23 empty] | 1094460 | 0.9992433 | 0.9670213 | 0.00372836 | 0.9970104 | 0.004275323 | 0.9970113 | 0.009079086
[23 empty] | 1094760 | 1.001401 | 0.9670213 | 0.00372836 | 0.9970108 | 0.004275328 | 0.9970117 | 0.009079092
[23 empty] | 1095060 | 1.00248 | 0.9670213 | 0.00372836 | 0.9970112 | 0.004275334 | 0.9970121 | 0.009079098
[23 empty] | 1095360 | 1.001401 | 0.9670213 | 0.00372836 | 0.9970116 | 0.004275339 | 0.9970126 | 0.009079104
[23 empty] | 1095660 | 1.001401 | 0.9670213 | 0.00372836 | 0.9970121 | 0.004275344 | 0.997013 | 0.00907911
[23 empty] | 1095960 | 1.00248 | 0.9670213 | 0.00372836 | 0.9970125 | 0.004275349 | 0.9970134 | 0.009079116
[23 empty] | 1096260 | 1.001401 | 0.9670213 | 0.00372836 | 0.9970129 | 0.004275355 | 0.9970138 | 0.009079121
[23 empty] | 1096560 | 1.000322 | 0.9670213 | 0.00372836 | 0.9970133 | 0.00427536 | 0.9970142 | 0.009079127
[23 empty] | 1096860 | 1.000322 | 0.9670213 | 0.00372836 | 0.9970137 | 0.004275365 | 0.9970147 | 0.009079133
[23 empty] | 1097160 | 1.000322 | 0.9670213 | 0.00372836 | 0.9970142 | 0.00427537 | 0.9970151 | 0.009079139
[23 empty] | 1097460 | 1.001401 | 0.9670213 | 0.00372836 | 0.9970146 | 0.004275375 | 0.9970155 | 0.009079145
[23 empty] | 1097760 | 1.000322 | 0.9670213 | 0.00372836 | 0.997015 | 0.004275381 | 0.9970159 | 0.009079151
[23 empty] | 1098060 | 1.000322 | 0.9670213 | 0.00372836 | 0.9970154 | 0.004275386 | 0.9970163 | 0.009079157
[23 empty] | 1098360 | 1.001401 | 0.9670213 | 0.00372836 | 0.9970158 | 0.004275391 | 0.9970167 | 0.009079163
[23 empty] | 1098660 | 1.003559 | 0.9670213 | 0.00372836 | 0.9970162 | 0.004275396 | 0.9970171 | 0.009079169
[23 empty] | 1098960 | 1.003559 | 0.9670213 | 0.00372836 | 0.9970167 | 0.004275401 | 0.9970176 | 0.009079175
[23 empty] | 1099260 | 1.003559 | 0.9670213 | 0.00372836 | 0.9970171 | 0.004275407 | 0.997018 | 0.009079181
[23 empty] | 1099560 | 1.00248 | 0.9670213 | 0.00372836 | 0.9970175 | 0.004275412 | 0.9970184 | 0.009079187
[23 empty] | 1099860 | 1.003559 | 0.9670213 | 0.00372836 | 0.9970179 | 0.004275417 | 0.9970188 | 0.009079192
[23 empty] | 1100160 | 1.00248 | 0.9670213 | 0.00372836 | 0.9970183 | 0.004275422 | 0.9970192 | 0.009079198
[23 empty] | 1100460 | 1.00248 | 0.9670213 | 0.00372836 | 0.9970187 | 0.004275427 | 0.9970196 | 0.009079204
[23 empty] | 1100760 | 1.001401 | 0.9670213 | 0.00372836 | 0.9970191 | 0.004275433 | 0.99702 | 0.00907921
[23 empty] | 1101060 | 1.000322 | 0.9670213 | 0.00372836 | 0.9970195 | 0.004275438 | 0.9970204 | 0.009079216
[23 empty] | 1101360 | 1.00248 | 0.9670213 | 0.00372836 | 0.9970199 | 0.004275443 | 0.9970208 | 0.009079222
[23 empty] | 1101660 | 1.001401 | 0.9670213 | 0.00372836 | 0.9970203 | 0.004275448 | 0.9970213 | 0.009079228
[23 empty] | 1101960 | 1.003559 | 0.9670213 | 0.00372836 | 0.9970208 | 0.004275453 | 0.9970217 | 0.009079234
[23 empty] | 1102260 | 1.00248 | 0.9670213 | 0.00372836 | 0.9970212 | 0.004275458 | 0.9970221 | 0.00907924
[23 empty] | 1102560 | 1.004638 | 0.9670213 | 0.00372836 | 0.9970216 | 0.004275463 | 0.9970225 | 0.009079246
[23 empty] | 1102860 | 1.00248 | 0.9670213 | 0.00372836 | 0.997022 | 0.004275468 | 0.9970229 | 0.009079252
[23 empty] | 1103160 | 1.001401 | 0.9670213 | 0.00372836 | 0.9970224 | 0.004275474 | 0.9970233 | 0.009079257
[23 empty] | 1103460 | 1.001401 | 0.9670213 | 0.00372836 | 0.9970228 | 0.004275479 | 0.9970237 | 0.009079263
[23 empty] | 1103760 | 1.003559 | 0.9670213 | 0.00372836 | 0.9970232 | 0.004275484 | 0.9970241 | 0.009079269
[23 empty] | 1104060 | 1.001401 | 0.9670213 | 0.00372836 | 0.9970236 | 0.004275489 | 0.9970245 | 0.009079275
[23 empty] | 1104360 | 1.00248 | 0.9670213 | 0.00372836 | 0.997024 | 0.004275494 | 0.9970249 | 0.009079281
[23 empty] | 1104660 | 1.001401 | 0.9670213 | 0.00372836 | 0.9970244 | 0.004275499 | 0.9970253 | 0.009079287
[23 empty] | 1104960 | 1.00248 | 0.9670213 | 0.00372836 | 0.9970248 | 0.004275504 | 0.9970257 | 0.009079293
[23 empty] | 1105260 | 1.00248 | 0.9670213 | 0.00372836 | 0.9970252 | 0.004275509 | 0.9970261 | 0.009079299
[23 empty] | 1105560 | 1.003559 | 0.9670213 | 0.00372836 | 0.9970256 | 0.004275514 | 0.9970265 | 0.009079305
[23 empty] | 1105860 | 1.00248 | 0.9670213 | 0.00372836 | 0.997026 | 0.004275519 | 0.9970269 | 0.009079311
[23 empty] | 1106160 | 1.00248 | 0.9670213 | 0.00372836 | 0.9970264 | 0.004275524 | 0.9970273 | 0.009079317
[23 empty] | 1106460 | 1.003559 | 0.9670213 | 0.00372836 | 0.9970268 | 0.004275529 | 0.9970277 | 0.009079322
[23 empty] | 1106760 | 1.000322 | 0.9670213 | 0.00372836 | 0.9970272 | 0.004275534 | 0.9970281 | 0.009079328
[23 empty] | 1107060 | 1.001401 | 0.9670213 | 0.00372836 | 0.9970276 | 0.004275539 | 0.9970285 | 0.009079334
[23 empty] | 1107360 | 1.00248 | 0.9670213 | 0.00372836 | 0.997028 | 0.004275544 | 0.9970289 | 0.00907934
[23 empty] | 1107660 | 1.001401 | 0.9670213 | 0.00372836 | 0.9970284 | 0.004275549 | 0.9970293 | 0.009079346
[23 empty] | 1107960 | 1.001401 | 0.9670213 | 0.00372836 | 0.9970287 | 0.004275554 | 0.9970297 | 0.009079352
[23 empty] | 1108260 | 0.9992433 | 0.9670213 | 0.00372836 | 0.9970291 | 0.004275559 | 0.9970301 | 0.009079358
[23 empty] | 1108560 | 0.9992433 | 0.9670213 | 0.00372836 | 0.9970295 | 0.004275564 | 0.9970304 | 0.009079364
[23 empty] | 1108860 | 1.000322 | 0.9670213 | 0.00372836 | 0.9970299 | 0.004275569 | 0.9970308 | 0.00907937
[23 empty] | 1109160 | 1.00248 | 0.9670213 | 0.00372836 | 0.9970303 | 0.004275574 | 0.9970312 | 0.009079375
[23 empty] | 1109460 | 1.000322 | 0.9670213 | 0.00372836 | 0.9970307 | 0.004275579 | 0.9970316 | 0.009079381
[23 empty] | 1109760 | 1.001401 | 0.9670213 | 0.00372836 | 0.9970311 | 0.004275584 | 0.997032 | 0.009079387
[23 empty] | 1110060 | 1.001401 | 0.9670213 | 0.00372836 | 0.9970315 | 0.004275589 | 0.9970324 | 0.009079393
[23 empty] | 1110360 | 1.00248 | 0.9670213 | 0.00372836 | 0.9970319 | 0.004275594 | 0.9970328 | 0.009079399
[23 empty] | 1110660 | 1.003559 | 0.9670213 | 0.00372836 | 0.9970323 | 0.004275599 | 0.9970332 | 0.009079405
[23 empty] | 1110960 | 1.00248 | 0.9670213 | 0.00372836 | 0.9970327 | 0.004275604 | 0.9970336 | 0.009079411
[23 empty] | 1111260 | 1.001401 | 0.9670213 | 0.00372836 | 0.997033 | 0.004275609 | 0.997034 | 0.009079417
[23 empty] | 1111560 | 1.001401 | 0.9670213 | 0.00372836 | 0.9970334 | 0.004275614 | 0.9970343 | 0.009079422
[23 empty] | 1111860 | 1.001401 | 0.9670213 | 0.00372836 | 0.9970338 | 0.004275619 | 0.9970347 | 0.009079428
[23 empty] | 1112160 | 1.00248 | 0.9670213 | 0.00372836 | 0.9970342 | 0.004275624 | 0.9970351 | 0.009079434
[23 empty] | 1112460 | 1.00248 | 0.9670213 | 0.00372836 | 0.9970346 | 0.004275629 | 0.9970355 | 0.00907944
[23 empty] | 1112760 | 1.00248 | 0.9670213 | 0.00372836 | 0.997035 | 0.004275634 | 0.9970359 | 0.009079446
[23 empty] | 1113060 | 1.00248 | 0.9670213 | 0.00372836 | 0.9970353 | 0.004275639 | 0.9970363 | 0.009079452
[23 empty] | 1113360 | 1.00248 | 0.9670213 | 0.00372836 | 0.9970357 | 0.004275644 | 0.9970366 | 0.009079458
[23 empty] | 1113660 | 1.001401 | 0.9670213 | 0.00372836 | 0.9970361 | 0.004275648 | 0.997037 | 0.009079464
[23 empty] | 1113960 | 1.001401 | 0.9670213 | 0.00372836 | 0.9970365 | 0.004275653 | 0.9970374 | 0.009079469
[23 empty] | 1114260 | 1.000322 | 0.9670213 | 0.00372836 | 0.9970369 | 0.004275658 | 0.9970378 | 0.009079475
[23 empty] | 1114560 | 1.000322 | 0.9670213 | 0.00372836 | 0.9970373 | 0.004275663 | 0.9970382 | 0.009079481
[23 empty] | 1114860 | 1.000322 | 0.9670213 | 0.00372836 | 0.9970376 | 0.004275668 | 0.9970386 | 0.009079487
[23 empty] | 1115160 | 1.000322 | 0.9670213 | 0.00372836 | 0.997038 | 0.004275673 | 0.9970389 | 0.009079493
[23 empty] | 1115460 | 1.000322 | 0.9670213 | 0.00372836 | 0.9970384 | 0.004275678 | 0.9970393 | 0.009079499
[23 empty] | 1115760 | 0.9992433 | 0.9670213 | 0.00372836 | 0.9970388 | 0.004275683 | 0.9970397 | 0.009079505
[23 empty] | 1116060 | 1.000322 | 0.9670213 | 0.00372836 | 0.9970391 | 0.004275687 | 0.9970401 | 0.00907951
[23 empty] | 1116360 | 1.003559 | 0.9670213 | 0.00372836 | 0.9970395 | 0.004275692 | 0.9970404 | 0.009079516
[23 empty] | 1116660 | 1.001401 | 0.9670213 | 0.00372836 | 0.9970399 | 0.004275697 | 0.9970408 | 0.009079522
[23 empty] | 1116960 | 1.000322 | 0.9670213 | 0.00372836 | 0.9970403 | 0.004275702 | 0.9970412 | 0.009079528
[23 empty] | 1117260 | 1.00248 | 0.9670213 | 0.00372836 | 0.9970406 | 0.004275707 | 0.9970416 | 0.009079534
[23 empty] | 1117560 | 1.00248 | 0.9670213 | 0.00372836 | 0.997041 | 0.004275712 | 0.9970419 | 0.00907954
[23 empty] | 1117860 | 1.001401 | 0.9670213 | 0.00372836 | 0.9970414 | 0.004275716 | 0.9970423 | 0.009079545
[23 empty] | 1118160 | 1.001401 | 0.9670213 | 0.00372836 | 0.9970418 | 0.004275721 | 0.9970427 | 0.009079551
[23 empty] | 1118460 | 1.000322 | 0.9670213 | 0.00372836 | 0.9970421 | 0.004275726 | 0.9970431 | 0.009079557
[23 empty] | 1118760 | 1.001401 | 0.9670213 | 0.00372836 | 0.9970425 | 0.004275731 | 0.9970434 | 0.009079562972
[23 empty] | 1119060 | 1.00248 | 0.9670213 | 0.00372836 | 0.9970429 | 0.004275736 | 0.9970438 | 0.009079569
[23 empty] | 1119360 | 1.003559 | 0.9670213 | 0.00372836 | 0.9970433 | 0.00427574 | 0.9970442 | 0.009079575
[23 empty] | 1119660 | 1.003559 | 0.9670213 | 0.00372836 | 0.9970436 | 0.004275745 | 0.9970445 | 0.00907958
[23 empty] | 1119960 | 1.004638 | 0.9670213 | 0.00372836 | 0.997044 | 0.00427575 | 0.9970449 | 0.009079586
[23 empty] | 1120260 | 1.00248 | 0.9670213 | 0.00372836 | 0.9970444 | 0.004275755 | 0.9970453 | 0.009079592
[23 empty] | 1120560 | 1.00248 | 0.9670213 | 0.00372836 | 0.9970447 | 0.004275759 | 0.9970456 | 0.009079598
[23 empty] | 1120860 | 1.00248 | 0.9670213 | 0.00372836 | 0.9970451 | 0.004275764 | 0.997046 | 0.009079604
[23 empty] | 1121160 | 1.001401 | 0.9670213 | 0.00372836 | 0.9970455 | 0.004275769 | 0.9970464 | 0.00907961
[23 empty] | 1121460 | 0.9992433 | 0.9670213 | 0.00372836 | 0.9970458 | 0.004275774 | 0.9970467 | 0.009079615
[23 empty] | 1121760 | 0.9992433 | 0.9670213 | 0.00372836 | 0.9970462 | 0.004275778 | 0.9970471 | 0.009079621
[23 empty] | 1122060 | 1.000322 | 0.9670213 | 0.00372836 | 0.9970466 | 0.004275783 | 0.9970475 | 0.009079627
[23 empty] | 1122360 | 1.000322 | 0.9670213 | 0.00372836 | 0.9970469 | 0.004275788 | 0.9970478 | 0.009079633
[23 empty] | 1122660 | 1.00248 | 0.9670213 | 0.00372836 | 0.9970473 | 0.004275793 | 0.9970482 | 0.009079639
[23 empty] | 1122960 | 1.003559 | 0.9670213 | 0.00372836 | 0.9970476 | 0.004275797 | 0.9970486 | 0.009079644
[23 empty] | 1123260 | 1.00248 | 0.9670213 | 0.00372836 | 0.997048 | 0.004275802 | 0.9970489 | 0.00907965
[23 empty] | 1123560 | 1.00248 | 0.9670213 | 0.00372836 | 0.9970484 | 0.004275807 | 0.9970493 | 0.009079656
[23 empty] | 1123860 | 1.003559 | 0.9670213 | 0.00372836 | 0.9970487 | 0.004275811 | 0.9970497 | 0.009079662
[23 empty] | 1124160 | 1.003559 | 0.9670213 | 0.00372836 | 0.9970491 | 0.004275816 | 0.99705 | 0.009079668
[23 empty] | 1124460 | 1.00248 | 0.9670213 | 0.00372836 | 0.9970495 | 0.004275821 | 0.9970504 | 0.009079674
[23 empty] | 1124760 | 1.000322 | 0.9670213 | 0.00372836 | 0.9970498 | 0.004275825 | 0.9970507 | 0.009079679
[23 empty] | 1125060 | 0.9992433 | 0.9670213 | 0.00372836 | 0.9970502 | 0.00427583 | 0.9970511 | 0.009079685
[23 empty] | 1125360 | 1.000322 | 0.9670213 | 0.00372836 | 0.9970505 | 0.004275835 | 0.9970515 | 0.009079691
[23 empty] | 1125660 | 1.000322 | 0.9670213 | 0.00372836 | 0.9970509 | 0.004275839 | 0.9970518 | 0.009079697
[23 empty] | 1125960 | 0.9992433 | 0.9670213 | 0.00372836 | 0.9970512 | 0.004275844 | 0.9970522 | 0.009079702
[23 empty] | 1126260 | 1.001401 | 0.9670213 | 0.00372836 | 0.9970516 | 0.004275849 | 0.9970525 | 0.009079708
[23 empty] | 1126560 | 1.001401 | 0.9670213 | 0.00372836 | 0.997052 | 0.004275853 | 0.9970529 | 0.009079714
[23 empty] | 1126860 | 1.001401 | 0.9670213 | 0.00372836 | 0.9970523 | 0.004275858 | 0.9970532 | 0.00907972
[23 empty] | 1127160 | 1.000322 | 0.9670213 | 0.00372836 | 0.9970527 | 0.004275863 | 0.9970536 | 0.009079726
[23 empty] | 1127460 | 1.00248 | 0.9670213 | 0.00372836 | 0.997053 | 0.004275867 | 0.997054 | 0.009079731
[23 empty] | 1127760 | 1.000322 | 0.9670213 | 0.00372836 | 0.9970534 | 0.004275872 | 0.9970543 | 0.009079737
[23 empty] | 1128060 | 1.000322 | 0.9670213 | 0.00372836 | 0.9970537 | 0.004275877 | 0.9970547 | 0.009079743
[23 empty] | 1128360 | 0.9992433 | 0.9670213 | 0.00372836 | 0.9970541 | 0.004275881 | 0.997055 | 0.009079749
[23 empty] | 1128660 | 1.00248 | 0.9670213 | 0.00372836 | 0.9970544 | 0.004275886 | 0.9970554 | 0.009079754
[23 empty] | 1128960 | 1.00248 | 0.9670213 | 0.00372836 | 0.9970548 | 0.00427589 | 0.9970557 | 0.00907976
[23 empty] | 1129260 | 1.001401 | 0.9670213 | 0.00372836 | 0.9970551 | 0.004275895 | 0.9970561 | 0.009079766
[23 empty] | 1129560 | 1.001401 | 0.9670213 | 0.00372836 | 0.9970555 | 0.0042759 | 0.9970564 | 0.009079772
[23 empty] | 1129860 | 1.001401 | 0.9670213 | 0.00372836 | 0.9970558 | 0.004275904 | 0.9970568 | 0.009079778
[23 empty] | 1130160 | 1.000322 | 0.9670213 | 0.00372836 | 0.9970562 | 0.004275909 | 0.9970571 | 0.009079783
[23 empty] | 1130460 | 0.9992433 | 0.9670213 | 0.00372836 | 0.9970565 | 0.004275913 | 0.9970575 | 0.009079789
[23 empty] | 1130760 | 1.000322 | 0.9670213 | 0.00372836 | 0.9970569 | 0.004275918 | 0.9970578 | 0.009079795
[23 empty] | 1131060 | 1.000322 | 0.9670213 | 0.00372836 | 0.9970572 | 0.004275922 | 0.9970582 | 0.009079801
[23 empty] | 1131360 | 1.001401 | 0.9670213 | 0.00372836 | 0.9970576 | 0.004275927 | 0.9970585 | 0.009079806
[23 empty] | 1131660 | 1.000322 | 0.9670213 | 0.00372836 | 0.9970579 | 0.004275931 | 0.9970589 | 0.009079812
[23 empty] | 1131960 | 1.000322 | 0.9670213 | 0.00372836 | 0.9970583 | 0.004275936 | 0.9970592 | 0.009079818
[23 empty] | 1132260 | 1.000322 | 0.9670213 | 0.00372836 | 0.9970586 | 0.004275941 | 0.9970595 | 0.009079824
[23 empty] | 1132560 | 1.000322 | 0.9670213 | 0.00372836 | 0.997059 | 0.004275945 | 0.9970599 | 0.009079829
[23 empty] | 1132860 | 1.000322 | 0.9670213 | 0.00372836 | 0.9970593 | 0.00427595 | 0.9970602 | 0.009079835
[23 empty] | 1133160 | 1.000322 | 0.9670213 | 0.00372836 | 0.9970597 | 0.004275954 | 0.9970606 | 0.009079841
[23 empty] | 1133460 | 1.000322 | 0.9670213 | 0.00372836 | 0.99706 | 0.004275959 | 0.9970609 | 0.009079846
[23 empty] | 1133760 | 0.9992433 | 0.9670213 | 0.00372836 | 0.9970603 | 0.004275963 | 0.9970613 | 0.009079852
[23 empty] | 1134060 | 0.9992433 | 0.9670213 | 0.00372836 | 0.9970607 | 0.004275968 | 0.9970616 | 0.009079858
[23 empty] | 1134360 | 0.9992433 | 0.9670213 | 0.00372836 | 0.997061 | 0.004275972 | 0.997062 | 0.009079864
[23 empty] | 1134660 | 0.9992433 | 0.9670213 | 0.00372836 | 0.9970614 | 0.004275977 | 0.9970623 | 0.009079869
[23 empty] | 1134960 | 1.00248 | 0.9670213 | 0.00372836 | 0.9970617 | 0.004275981 | 0.9970626 | 0.009079875
[23 empty] | 1135260 | 1.000322 | 0.9670213 | 0.00372836 | 0.997062 | 0.004275986 | 0.997063 | 0.009079881
[23 empty] | 1135560 | 1.001401 | 0.9670213 | 0.00372836 | 0.9970624 | 0.00427599 | 0.9970633 | 0.009079887
[23 empty] | 1135860 | 1.00248 | 0.9670213 | 0.00372836 | 0.9970627 | 0.004275995 | 0.9970637 | 0.009079892
[23 empty] | 1136160 | 1.001401 | 0.9670213 | 0.00372836 | 0.9970631 | 0.004275999 | 0.997064 | 0.009079898
[23 empty] | 1136460 | 1.000322 | 0.9670213 | 0.00372836 | 0.9970634 | 0.004276003 | 0.9970643 | 0.009079904
[23 empty] | 1136760 | 0.9992433 | 0.9670213 | 0.00372836 | 0.9970637 | 0.004276008 | 0.9970647 | 0.009079909
[23 empty] | 1137060 | 0.9992433 | 0.9670213 | 0.00372836 | 0.9970641 | 0.004276012 | 0.997065 | 0.009079915
[23 empty] | 1137360 | 0.9970853 | 0.9670213 | 0.00372836 | 0.9970644 | 0.004276017 | 0.9970653 | 0.009079921
[23 empty] | 1137660 | 0.9981643 | 0.9670213 | 0.00372836 | 0.9970647 | 0.004276021 | 0.9970657 | 0.009079926
[23 empty] | 1137960 | 0.9992433 | 0.9670213 | 0.00372836 | 0.9970651 | 0.004276026 | 0.997066 | 0.009079932
[23 empty] | 1138260 | 0.9981643 | 0.9670213 | 0.00372836 | 0.9970654 | 0.00427603 | 0.9970663 | 0.009079938
[23 empty] | 1138560 | 0.9992433 | 0.9670213 | 0.00372836 | 0.9970657 | 0.004276035 | 0.9970667 | 0.009079944
[23 empty] | 1138860 | 1.001401 | 0.9670213 | 0.00372836 | 0.9970661 | 0.004276039 | 0.997067 | 0.009079949
[23 empty] | 1139160 | 0.9992433 | 0.9670213 | 0.00372836 | 0.9970664 | 0.004276043 | 0.9970673 | 0.009079955
[23 empty] | 1139460 | 0.9992433 | 0.9670213 | 0.00372836 | 0.9970667 | 0.004276048 | 0.9970677 | 0.009079961
[23 empty] | 1139760 | 1.000322 | 0.9670213 | 0.00372836 | 0.9970671 | 0.004276052 | 0.997068 | 0.009079966
[23 empty] | 1140060 | 1.000322 | 0.9670213 | 0.00372836 | 0.9970674 | 0.004276057 | 0.9970683 | 0.009079972
[23 empty] | 1140360 | 1.001401 | 0.9670213 | 0.00372836 | 0.9970677 | 0.004276061 | 0.9970687 | 0.009079978
[23 empty] | 1140660 | 1.00248 | 0.9670213 | 0.00372836 | 0.9970681 | 0.004276065 | 0.997069 | 0.009079983
[23 empty] | 1140960 | 1.00248 | 0.9670213 | 0.00372836 | 0.9970684 | 0.00427607 | 0.9970693 | 0.009079989
[23 empty] | 1141260 | 1.004638 | 0.9670213 | 0.00372836 | 0.9970687 | 0.004276074 | 0.9970697 | 0.009079995
[23 empty] | 1141560 | 1.00248 | 0.9670213 | 0.00372836 | 0.9970691 | 0.004276078 | 0.99707 | 0.00908
[23 empty] | 1141860 | 1.00248 | 0.9670213 | 0.00372836 | 0.9970694 | 0.004276083 | 0.9970703 | 0.009080006
[23 empty] | 1142160 | 1.001401 | 0.9670213 | 0.00372836 | 0.9970697 | 0.004276087 | 0.9970706 | 0.009080012
[23 empty] | 1142460 | 1.000322 | 0.9670213 | 0.00372836 | 0.99707 | 0.004276091 | 0.997071 | 0.009080017
[23 empty] | 1142760 | 1.000322 | 0.9670213 | 0.00372836 | 0.9970704 | 0.004276096 | 0.9970713 | 0.009080023
[23 empty] | 1143060 | 0.9970853 | 0.9670213 | 0.00372836 | 0.9970707 | 0.0042761 | 0.9970716 | 0.009080029
[23 empty] | 1143360 | 1.001401 | 0.9670213 | 0.00372836 | 0.997071 | 0.004276104 | 0.9970719 | 0.009080034
[23 empty] | 1143660 | 0.9981643 | 0.9670213 | 0.00372836 | 0.9970713 | 0.004276109 | 0.9970723 | 0.00908004
[23 empty] | 1143960 | 1.000322 | 0.9670213 | 0.00372836 | 0.9970717 | 0.004276113 | 0.9970726 | 0.009080045
[23 empty] | 1144260 | 1.000322 | 0.9670213 | 0.00372836 | 0.997072 | 0.004276117 | 0.9970729 | 0.009080051
[23 empty] | 1144560 | 1.00248 | 0.9670213 | 0.00372836 | 0.9970723 | 0.004276122 | 0.9970732 | 0.009080057
[23 empty] | 1144860 | 1.001401 | 0.9670213 | 0.00372836 | 0.9970726 | 0.004276126 | 0.9970736 | 0.009080062
[23 empty] | 1145160 | 1.000322 | 0.9670213 | 0.00372836 | 0.997073 | 0.00427613 | 0.9970739 | 0.009080068
[23 empty] | 1145460 | 1.001401 | 0.9670213 | 0.00372836 | 0.9970733 | 0.004276135 | 0.9970742 | 0.009080074
[23 empty] | 1145760 | 1.001401 | 0.9670213 | 0.00372836 | 0.9970736 | 0.004276139 | 0.9970745 | 0.009080079
[23 empty] | 1146060 | 1.000322 | 0.9670213 | 0.00372836 | 0.9970739 | 0.004276143 | 0.9970749 | 0.009080085
[23 empty] | 1146360 | 0.9992433 | 0.9670213 | 0.00372836 | 0.9970742 | 0.004276147 | 0.9970752 | 0.00908009
[23 empty] | 1146660 | 1.001401 | 0.9670213 | 0.00372836 | 0.9970746 | 0.004276152 | 0.9970755 | 0.009080096
[23 empty] | 1146960 | 1.000322 | 0.9670213 | 0.00372836 | 0.9970749 | 0.004276156 | 0.9970758 | 0.009080102
[23 empty] | 1147260 | 1.001401 | 0.9670213 | 0.00372836 | 0.9970752 | 0.00427616 | 0.9970761 | 0.009080107
[23 empty] | 1147560 | 1.00248 | 0.9670213 | 0.00372836 | 0.9970755 | 0.004276165 | 0.9970764 | 0.009080113
[23 empty] | 1147860 | 1.00248 | 0.9670213 | 0.00372836 | 0.9970758 | 0.004276169 | 0.9970768 | 0.009080118
[23 empty] | 1148160 | 1.001401 | 0.9670213 | 0.00372836 | 0.9970761 | 0.004276173 | 0.9970771 | 0.009080124
[23 empty] | 1148460 | 1.000322 | 0.9670213 | 0.00372836 | 0.9970765 | 0.004276177 | 0.9970774 | 0.00908013
[23 empty] | 1148760 | 1.000322 | 0.9670213 | 0.00372836 | 0.9970768 | 0.004276182 | 0.9970777 | 0.009080135
[23 empty] | 1149060 | 0.9992433 | 0.9670213 | 0.00372836 | 0.9970771 | 0.004276186 | 0.997078 | 0.009080141
[23 empty] | 1149360 | 0.9992433 | 0.9670213 | 0.00372836 | 0.9970774 | 0.00427619 | 0.9970783 | 0.009080146
[23 empty] | 1149660 | 0.9992433 | 0.9670213 | 0.00372836 | 0.9970777 | 0.004276194 | 0.9970787 | 0.009080152
[23 empty] | 1149960 | 1.000322 | 0.9670213 | 0.00372836 | 0.997078 | 0.004276198 | 0.997079 | 0.009080158
[23 empty] | 1150260 | 1.000322 | 0.9670213 | 0.00372836 | 0.9970784 | 0.004276203 | 0.9970793 | 0.009080163
[23 empty] | 1150560 | 1.00248 | 0.9670213 | 0.00372836 | 0.9970787 | 0.004276207 | 0.9970796 | 0.009080169
[23 empty] | 1150860 | 1.001401 | 0.9670213 | 0.00372836 | 0.997079 | 0.004276211 | 0.9970799 | 0.009080174
[23 empty] | 1151160 | 1.001401 | 0.9670213 | 0.00372836 | 0.9970793 | 0.004276215 | 0.9970802 | 0.00908018
[23 empty] | 1151460 | 1.001401 | 0.9670213 | 0.00372836 | 0.9970796 | 0.004276219 | 0.9970805 | 0.009080185
[23 empty] | 1151760 | 1.001401 | 0.9670213 | 0.00372836 | 0.9970799 | 0.004276224 | 0.9970809 | 0.009080191
[23 empty] | 1152060 | 1.001401 | 0.9670213 | 0.00372836 | 0.9970802 | 0.004276228 | 0.9970812 | 0.009080196
[23 empty] | 1152360 | 1.000322 | 0.9670213 | 0.00372836 | 0.9970805 | 0.004276232 | 0.9970815 | 0.009080202
[23 empty] | 1152660 | 1.000322 | 0.9670213 | 0.00372836 | 0.9970808 | 0.004276236 | 0.9970818 | 0.009080208
[23 empty] | 1152960 | 1.000322 | 0.9670213 | 0.00372836 | 0.9970812 | 0.00427624 | 0.9970821 | 0.009080213
[23 empty] | 1153260 | 1.000322 | 0.9670213 | 0.00372836 | 0.9970815 | 0.004276244 | 0.9970824 | 0.009080219
[23 empty] | 1153560 | 1.000322 | 0.9670213 | 0.00372836 | 0.9970818 | 0.004276249 | 0.9970827 | 0.009080224
[23 empty] | 1153860 | 0.9981643 | 0.9670213 | 0.00372836 | 0.9970821 | 0.004276253 | 0.997083 | 0.00908023
[23 empty] | 1154160 | 1.000322 | 0.9670213 | 0.00372836 | 0.9970824 | 0.004276257 | 0.9970833 | 0.009080235
[23 empty] | 1154460 | 1.000322 | 0.9670213 | 0.00372836 | 0.9970827 | 0.004276261 | 0.9970836 | 0.009080241
[23 empty] | 1154760 | 1.000322 | 0.9670213 | 0.00372836 | 0.997083 | 0.004276265 | 0.9970839 | 0.009080246
[23 empty] | 1155060 | 1.001401 | 0.9670213 | 0.00372836 | 0.9970833 | 0.004276269 | 0.9970842 | 0.009080252
[23 empty] | 1155360 | 1.001401 | 0.9670213 | 0.00372836 | 0.9970836 | 0.004276273 | 0.9970845 | 0.009080257
[23 empty] | 1155660 | 1.001401 | 0.9670213 | 0.00372836 | 0.9970839 | 0.004276277 | 0.9970848 | 0.009080263
[23 empty] | 1155960 | 1.000322 | 0.9670213 | 0.00372836 | 0.9970842 | 0.004276282 | 0.9970852 | 0.009080268
[23 empty] | 1156260 | 1.000322 | 0.9670213 | 0.00372836 | 0.9970845 | 0.004276286 | 0.9970855 | 0.009080274
[23 empty] | 1156560 | 1.00248 | 0.9670213 | 0.00372836 | 0.9970848 | 0.00427629 | 0.9970858 | 0.009080279
[23 empty] | 1156860 | 0.9992433 | 0.9670213 | 0.00372836 | 0.9970851 | 0.004276294 | 0.9970861 | 0.009080285
[23 empty] | 1157160 | 1.000322 | 0.9670213 | 0.00372836 | 0.9970854 | 0.004276298 | 0.9970864 | 0.00908029
[23 empty] | 1157460 | 1.000322 | 0.9670213 | 0.00372836 | 0.9970857 | 0.004276302 | 0.9970867 | 0.009080296
[23 empty] | 1157760 | 1.001401 | 0.9670213 | 0.00372836 | 0.997086 | 0.004276306 | 0.997087 | 0.009080301
[23 empty] | 1158060 | 1.000322 | 0.9670213 | 0.00372836 | 0.9970863 | 0.00427631 | 0.9970873 | 0.009080307
[23 empty] | 1158360 | 1.000322 | 0.9670213 | 0.00372836 | 0.9970866 | 0.004276314 | 0.9970876 | 0.009080312
[23 empty] | 1158660 | 1.001401 | 0.9670213 | 0.00372836 | 0.9970869 | 0.004276318 | 0.9970879 | 0.009080318
[23 empty] | 1158960 | 1.001401 | 0.9670213 | 0.00372836 | 0.9970872 | 0.004276322 | 0.9970882 | 0.009080323
[23 empty] | 1159260 | 1.001401 | 0.9670213 | 0.00372836 | 0.9970875 | 0.004276326 | 0.9970885 | 0.009080329
[23 empty] | 1159560 | 1.00248 | 0.9670213 | 0.00372836 | 0.9970878 | 0.00427633 | 0.9970888 | 0.009080334
[23 empty] | 1159860 | 1.001401 | 0.9670213 | 0.00372836 | 0.9970881 | 0.004276334 | 0.9970891 | 0.00908034
[23 empty] | 1160160 | 1.000322 | 0.9670213 | 0.00372836 | 0.9970884 | 0.004276338 | 0.9970894 | 0.009080345
[23 empty] | 1160460 | 1.000322 | 0.9670213 | 0.00372836 | 0.9970887 | 0.004276342 | 0.9970897 | 0.009080351
[23 empty] | 1160760 | 0.9992433 | 0.9670213 | 0.00372836 | 0.997089 | 0.004276346 | 0.99709 | 0.009080356
[23 empty] | 1161060 | 1.000322 | 0.9670213 | 0.00372836 | 0.9970893 | 0.00427635 | 0.9970902 | 0.009080362
[23 empty] | 1161360 | 1.000322 | 0.9670213 | 0.00372836 | 0.9970896 | 0.004276355 | 0.9970905 | 0.009080367
[23 empty] | 1161660 | 1.00248 | 0.9670213 | 0.00372836 | 0.9970899 | 0.004276359 | 0.9970908 | 0.009080373
[23 empty] | 1161960 | 1.001401 | 0.9670213 | 0.00372836 | 0.9970902 | 0.004276363 | 0.9970911 | 0.009080378
[23 empty] | 1162260 | 1.001401 | 0.9670213 | 0.00372836 | 0.9970905 | 0.004276367 | 0.9970914 | 0.009080383
[23 empty] | 1162560 | 1.00248 | 0.9670213 | 0.00372836 | 0.9970908 | 0.004276371 | 0.9970917 | 0.009080389
[23 empty] | 1162860 | 1.00248 | 0.9670213 | 0.00372836 | 0.9970911 | 0.004276374 | 0.997092 | 0.009080394
[23 empty] | 1163160 | 1.00248 | 0.9670213 | 0.00372836 | 0.9970914 | 0.004276378 | 0.9970923 | 0.0090804
[23 empty] | 1163460 | 1.00248 | 0.9670213 | 0.00372836 | 0.9970917 | 0.004276382 | 0.9970926 | 0.009080405
[23 empty] | 1163760 | 1.003559 | 0.9670213 | 0.00372836 | 0.9970919 | 0.004276386 | 0.9970929 | 0.009080411
[23 empty] | 1164060 | 1.00248 | 0.9670213 | 0.00372836 | 0.9970922 | 0.00427639 | 0.9970932 | 0.009080416
[23 empty] | 1164360 | 1.001401 | 0.9670213 | 0.00372836 | 0.9970925 | 0.004276394 | 0.9970935 | 0.009080421
[23 empty] | 1164660 | 1.001401 | 0.9670213 | 0.00372836 | 0.9970928 | 0.004276398 | 0.9970938 | 0.009080427
[23 empty] | 1164960 | 0.9992433 | 0.9670213 | 0.00372836 | 0.9970931 | 0.004276402 | 0.9970941 | 0.009080432
[23 empty] | 1165260 | 1.000322 | 0.9670213 | 0.00372836 | 0.9970934 | 0.004276406 | 0.9970943 | 0.009080438
[23 empty] | 1165560 | 0.9992433 | 0.9670213 | 0.00372836 | 0.9970937 | 0.00427641 | 0.9970946 | 0.009080443
[23 empty] | 1165860 | 1.001401 | 0.9670213 | 0.00372836 | 0.997094 | 0.004276414 | 0.9970949 | 0.009080448
[23 empty] | 1166160 | 1.000322 | 0.9670213 | 0.00372836 | 0.9970943 | 0.004276418 | 0.9970952 | 0.009080454
[23 empty] | 1166460 | 1.001401 | 0.9670213 | 0.00372836 | 0.9970945 | 0.004276422 | 0.9970955 | 0.009080459
[23 empty] | 1166760 | 1.001401 | 0.9670213 | 0.00372836 | 0.9970948 | 0.004276426 | 0.9970958 | 0.009080465
[23 empty] | 1167060 | 1.00248 | 0.9670213 | 0.00372836 | 0.9970951 | 0.00427643 | 0.9970961 | 0.00908047
[23 empty] | 1167360 | 1.001401 | 0.9670213 | 0.00372836 | 0.9970954 | 0.004276434 | 0.9970964 | 0.009080475
[23 empty] | 1167660 | 1.00248 | 0.9670213 | 0.00372836 | 0.9970957 | 0.004276438 | 0.9970966 | 0.009080481
[23 empty] | 1167960 | 1.000322 | 0.9670213 | 0.00372836 | 0.997096 | 0.004276441 | 0.9970969 | 0.009080486
[23 empty] | 1168260 | 0.9992433 | 0.9670213 | 0.00372836 | 0.9970963 | 0.004276445 | 0.9970972 | 0.009080491
[23 empty] | 1168560 | 1.00248 | 0.9670213 | 0.00372836 | 0.9970965 | 0.004276449 | 0.9970975 | 0.009080497
[23 empty] | 1168860 | 1.001401 | 0.9670213 | 0.00372836 | 0.9970968 | 0.004276453 | 0.9970978 | 0.009080502
[23 empty] | 1169160 | 1.001401 | 0.9670213 | 0.00372836 | 0.9970971 | 0.004276457 | 0.9970981 | 0.009080508
[23 empty] | 1169460 | 1.00248 | 0.9670213 | 0.00372836 | 0.9970974 | 0.004276461 | 0.9970983 | 0.009080513
[23 empty] | 1169760 | 1.00248 | 0.9670213 | 0.00372836 | 0.9970977 | 0.004276465 | 0.9970986 | 0.009080518
[23 empty] | 1170060 | 0.9992433 | 0.9670213 | 0.00372836 | 0.997098 | 0.004276469 | 0.9970989 | 0.009080524
[23 empty] | 1170360 | 1.001401 | 0.9670213 | 0.00372836 | 0.9970982 | 0.004276472 | 0.9970992 | 0.009080529
[23 empty] | 1170660 | 1.001401 | 0.9670213 | 0.00372836 | 0.9970985 | 0.004276476 | 0.9970995 | 0.009080534
[23 empty] | 1170960 | 1.000322 | 0.9670213 | 0.00372836 | 0.9970988 | 0.00427648 | 0.9970997 | 0.00908054
[23 empty] | 1171260 | 1.000322 | 0.9670213 | 0.00372836 | 0.9970991 | 0.004276484 | 0.9971 | 0.009080545
[23 empty] | 1171560 | 1.001401 | 0.9670213 | 0.00372836 | 0.9970994 | 0.004276488 | 0.9971003 | 0.00908055
[23 empty] | 1171860 | 1.00248 | 0.9670213 | 0.00372836 | 0.9970996 | 0.004276492 | 0.9971006 | 0.009080556
[23 empty] | 1172160 | 1.000322 | 0.9670213 | 0.00372836 | 0.9970999 | 0.004276496 | 0.9971009 | 0.009080561
[23 empty] | 1172460 | 1.001401 | 0.9670213 | 0.00372836 | 0.9971002 | 0.004276499 | 0.9971011 | 0.009080566
[23 empty] | 1172760 | 1.00248 | 0.9670213 | 0.00372836 | 0.9971005 | 0.004276503 | 0.9971014 | 0.009080572
[23 empty] | 1173060 | 1.004638 | 0.9670213 | 0.00372836 | 0.9971008 | 0.004276507 | 0.9971017 | 0.009080577
[23 empty] | 1173360 | 1.001401 | 0.9670213 | 0.00372836 | 0.997101 | 0.004276511 | 0.997102 | 0.009080582
[23 empty] | 1173660 | 1.001401 | 0.9670213 | 0.00372836 | 0.9971013 | 0.004276515 | 0.9971023 | 0.009080588
[23 empty] | 1173960 | 1.001401 | 0.9670213 | 0.00372836 | 0.9971016 | 0.004276518 | 0.9971025 | 0.009080593
[23 empty] | 1174260 | 1.000322 | 0.9670213 | 0.00372836 | 0.9971019 | 0.004276522 | 0.9971028 | 0.009080598
[23 empty] | 1174560 | 1.000322 | 0.9670213 | 0.00372836 | 0.9971021 | 0.004276526 | 0.9971031 | 0.009080603
[23 empty] | 1174860 | 1.001401 | 0.9670213 | 0.00372836 | 0.9971024 | 0.00427653 | 0.9971034 | 0.009080609
[23 empty] | 1175160 | 1.00248 | 0.9670213 | 0.00372836 | 0.9971027 | 0.004276534 | 0.9971036 | 0.009080614
[23 empty] | 1175460 | 1.00248 | 0.9670213 | 0.00372836 | 0.997103 | 0.004276537 | 0.9971039 | 0.009080619
[23 empty] | 1175760 | 1.003559 | 0.9670213 | 0.00372836 | 0.9971032 | 0.004276541 | 0.9971042 | 0.009080625
[23 empty] | 1176060 | 1.000322 | 0.9670213 | 0.00372836 | 0.9971035 | 0.004276545 | 0.9971044 | 0.00908063
[23 empty] | 1176360 | 1.003559 | 0.9670213 | 0.00372836 | 0.9971038 | 0.004276549 | 0.9971047 | 0.009080635
[23 empty] | 1176660 | 1.003559 | 0.9670213 | 0.00372836 | 0.997104 | 0.004276552 | 0.997105 | 0.00908064
[23 empty] | 1176960 | 1.000322 | 0.9670213 | 0.00372836 | 0.9971043 | 0.004276556 | 0.9971053 | 0.009080646
[23 empty] | 1177260 | 1.000322 | 0.9670213 | 0.00372836 | 0.9971046 | 0.00427656 | 0.9971055 | 0.009080651
[23 empty] | 1177560 | 1.001401 | 0.9670213 | 0.00372836 | 0.9971049 | 0.004276564 | 0.9971058 | 0.009080656
[23 empty] | 1177860 | 1.001401 | 0.9670213 | 0.00372836 | 0.9971051 | 0.004276567 | 0.9971061 | 0.009080661
[23 empty] | 1178160 | 1.000322 | 0.9670213 | 0.00372836 | 0.9971054 | 0.004276571 | 0.9971063 | 0.009080667
[23 empty] | 1178460 | 1.001401 | 0.9670213 | 0.00372836 | 0.9971057 | 0.004276575 | 0.9971066 | 0.009080672
[23 empty] | 1178760 | 1.001401 | 0.9670213 | 0.00372836 | 0.9971059 | 0.004276579 | 0.9971069 | 0.009080677
[23 empty] | 1179060 | 1.00248 | 0.9670213 | 0.00372836 | 0.9971062 | 0.004276582 | 0.9971071 | 0.009080682
[23 empty] | 1179360 | 1.00248 | 0.9670213 | 0.00372836 | 0.9971065 | 0.004276586 | 0.9971074 | 0.009080688
[23 empty] | 1179660 | 1.001401 | 0.9670213 | 0.00372836 | 0.9971067 | 0.00427659 | 0.9971077 | 0.009080693
[23 empty] | 1179960 | 1.003559 | 0.9670213 | 0.00372836 | 0.997107 | 0.004276593 | 0.997108 | 0.009080698
[23 empty] | 1180260 | 1.00248 | 0.9670213 | 0.00372836 | 0.9971073 | 0.004276597 | 0.9971082 | 0.009080703
[23 empty] | 1180560 | 1.00248 | 0.9670213 | 0.00372836 | 0.9971075 | 0.004276601 | 0.9971085 | 0.009080708
[23 empty] | 1180860 | 1.001401 | 0.9670213 | 0.00372836 | 0.9971078 | 0.004276604 | 0.9971088 | 0.009080714
[23 empty] | 1181160 | 1.001401 | 0.9670213 | 0.00372836 | 0.9971081 | 0.004276608 | 0.997109 | 0.009080719
[23 empty] | 1181460 | 1.00248 | 0.9670213 | 0.00372836 | 0.9971083 | 0.004276612 | 0.9971093 | 0.009080724
[23 empty] | 1181760 | 1.00248 | 0.9670213 | 0.00372836 | 0.9971086 | 0.004276615 | 0.9971095 | 0.009080729
[23 empty] | 1182060 | 1.001401 | 0.9670213 | 0.00372836 | 0.9971089 | 0.004276619 | 0.9971098 | 0.009080734
[23 empty] | 1182360 | 0.9992433 | 0.9670213 | 0.00372836 | 0.9971091 | 0.004276623 | 0.9971101 | 0.00908074
[23 empty] | 1182660 | 1.00248 | 0.9670213 | 0.00372836 | 0.9971094 | 0.004276626 | 0.9971103 | 0.009080745
[23 empty] | 1182960 | 1.00248 | 0.9670213 | 0.00372836 | 0.9971096 | 0.00427663 | 0.9971106 | 0.00908075
[23 empty] | 1183260 | 1.003559 | 0.9670213 | 0.00372836 | 0.9971099 | 0.004276634 | 0.9971109 | 0.009080755
[23 empty] | 1183560 | 1.00248 | 0.9670213 | 0.00372836 | 0.9971102 | 0.004276637 | 0.9971111 | 0.00908076
[23 empty] | 1183860 | 1.003559 | 0.9670213 | 0.00372836 | 0.9971104 | 0.004276641 | 0.9971114 | 0.009080766
[23 empty] | 1184160 | 1.00248 | 0.9670213 | 0.00372836 | 0.9971107 | 0.004276645 | 0.9971116 | 0.009080771
[23 empty] | 1184460 | 1.001401 | 0.9670213 | 0.00372836 | 0.997111 | 0.004276648 | 0.9971119 | 0.009080776
[23 empty] | 1184760 | 1.001401 | 0.9670213 | 0.00372836 | 0.9971112 | 0.004276652 | 0.9971122 | 0.009080781
[23 empty] | 1185060 | 1.00248 | 0.9670213 | 0.00372836 | 0.9971115 | 0.004276656 | 0.9971124 | 0.009080786
[23 empty] | 1185360 | 1.003559 | 0.9670213 | 0.00372836 | 0.9971117 | 0.004276659 | 0.9971127 | 0.009080791
[23 empty] | 1185660 | 1.003559 | 0.9670213 | 0.00372836 | 0.997112 | 0.004276663 | 0.9971129 | 0.009080797
[23 empty] | 1185960 | 1.00248 | 0.9670213 | 0.00372836 | 0.9971123 | 0.004276666 | 0.9971132 | 0.009080802
[23 empty] | 1186260 | 1.003559 | 0.9670213 | 0.00372836 | 0.9971125 | 0.00427667 | 0.9971135 | 0.009080807
[23 empty] | 1186560 | 1.00248 | 0.9670213 | 0.00372836 | 0.9971128 | 0.004276674 | 0.9971137 | 0.009080812
[23 empty] | 1186860 | 1.00248 | 0.9670213 | 0.00372836 | 0.997113 | 0.004276677 | 0.997114 | 0.009080817
[23 empty] | 1187160 | 1.001401 | 0.9670213 | 0.00372836 | 0.9971133 | 0.004276681 | 0.9971142 | 0.009080822
[23 empty] | 1187460 | 1.001401 | 0.9670213 | 0.00372836 | 0.9971135 | 0.004276684 | 0.9971145 | 0.009080827
[23 empty] | 1187760 | 1.00248 | 0.9670213 | 0.00372836 | 0.9971138 | 0.004276688 | 0.9971147 | 0.009080832
[23 empty] | 1188060 | 1.001401 | 0.9670213 | 0.00372836 | 0.9971141 | 0.004276691 | 0.997115 | 0.009080838
[23 empty] | 1188360 | 1.003559 | 0.9670213 | 0.00372836 | 0.9971143 | 0.004276695 | 0.9971153 | 0.009080843
[23 empty] | 1188660 | 1.004638 | 0.9670213 | 0.00372836 | 0.9971146 | 0.004276699 | 0.9971155 | 0.009080848
[23 empty] | 1188960 | 1.003559 | 0.9670213 | 0.00372836 | 0.9971148 | 0.004276702 | 0.9971158 | 0.009080853
[23 empty] | 1189260 | 1.00248 | 0.9670213 | 0.00372836 | 0.9971151 | 0.004276706 | 0.997116 | 0.009080858
[23 empty] | 1189560 | 1.001401 | 0.9670213 | 0.00372836 | 0.9971153 | 0.004276709 | 0.9971163 | 0.009080863
[23 empty] | 1189860 | 1.00248 | 0.9670213 | 0.00372836 | 0.9971156 | 0.004276713 | 0.9971165 | 0.009080868
[23 empty] | 1190160 | 1.001401 | 0.9670213 | 0.00372836 | 0.9971158 | 0.004276716 | 0.9971168 | 0.009080873
[23 empty] | 1190460 | 1.001401 | 0.9670213 | 0.00372836 | 0.9971161 | 0.00427672 | 0.997117 | 0.009080878
[23 empty] | 1190760 | 1.003559 | 0.9670213 | 0.00372836 | 0.9971163 | 0.004276723 | 0.9971173 | 0.009080884
[23 empty] | 1191060 | 1.004638 | 0.9670213 | 0.00372836 | 0.9971166 | 0.004276727 | 0.9971175 | 0.009080889
[23 empty] | 1191360 | 1.004638 | 0.9670213 | 0.00372836 | 0.9971168 | 0.00427673 | 0.9971178 | 0.009080894
[23 empty] | 1191660 | 1.003559 | 0.9670213 | 0.00372836 | 0.9971171 | 0.004276734 | 0.997118 | 0.009080899
[23 empty] | 1191960 | 1.00248 | 0.9670213 | 0.00372836 | 0.9971173 | 0.004276737 | 0.9971183 | 0.009080904
[23 empty] | 1192260 | 1.004638 | 0.9670213 | 0.00372836 | 0.9971176 | 0.004276741 | 0.9971185 | 0.009080909
[23 empty] | 1192560 | 1.00248 | 0.9670213 | 0.00372836 | 0.9971178 | 0.004276744 | 0.9971188 | 0.009080914
[23 empty] | 1192860 | 1.001401 | 0.9670213 | 0.00372836 | 0.9971181 | 0.004276748 | 0.997119 | 0.009080919
[23 empty] | 1193160 | 1.00248 | 0.9670213 | 0.00372836 | 0.9971183 | 0.004276751 | 0.9971193 | 0.009080924
[23 empty] | 1193460 | 1.001401 | 0.9670213 | 0.00372836 | 0.9971186 | 0.004276755 | 0.9971195 | 0.009080929
[23 empty] | 1193760 | 1.00248 | 0.9670213 | 0.00372836 | 0.9971188 | 0.004276758 | 0.9971198 | 0.009080934
[23 empty] | 1194060 | 1.00248 | 0.9670213 | 0.00372836 | 0.9971191 | 0.004276762 | 0.99712 | 0.009080939
[23 empty] | 1194360 | 1.00248 | 0.9670213 | 0.00372836 | 0.9971193 | 0.004276765 | 0.9971203 | 0.009080944
[23 empty] | 1194660 | 1.00248 | 0.9670213 | 0.00372836 | 0.9971196 | 0.004276769 | 0.9971205 | 0.009080949
[23 empty] | 1194960 | 1.00248 | 0.9670213 | 0.00372836 | 0.9971198 | 0.004276772 | 0.9971208 | 0.009080954
[23 empty] | 1195260 | 1.00248 | 0.9670213 | 0.00372836 | 0.9971201 | 0.004276776 | 0.997121 | 0.009080959
[23 empty] | 1195560 | 1.00248 | 0.9670213 | 0.00372836 | 0.9971203 | 0.004276779 | 0.9971213 | 0.009080964
[23 empty] | 1195860 | 1.00248 | 0.9670213 | 0.00372836 | 0.9971206 | 0.004276783 | 0.9971215 | 0.009080969
[23 empty] | 1196160 | 1.003559 | 0.9670213 | 0.00372836 | 0.9971208 | 0.004276786 | 0.9971218 | 0.009080974
[23 empty] | 1196460 | 1.00248 | 0.9670213 | 0.00372836 | 0.997121 | 0.00427679 | 0.997122 | 0.009080979
[23 empty] | 1196760 | 1.001401 | 0.9670213 | 0.00372836 | 0.9971213 | 0.004276793 | 0.9971222 | 0.009080984
[23 empty] | 1197060 | 1.001401 | 0.9670213 | 0.00372836 | 0.9971215 | 0.004276796 | 0.9971225 | 0.009080989
[23 empty] | 1197360 | 1.000322 | 0.9670213 | 0.00372836 | 0.9971218 | 0.0042768 | 0.9971227 | 0.009080994
[23 empty] | 1197660 | 1.00248 | 0.9670213 | 0.00372836 | 0.997122 | 0.004276803 | 0.997123 | 0.009080999

## Uncertainty Analysis
Variable | Antoine A | Antoine B | Antoine C | Pen MW | Pol Dens | Pol Mass | Temp | Vc | Vs | ∑pi | ∑pf | ∑pcf
Value | 5.20409 | 1581.341 | -33.5 | 32 | 1.393 | 0.0234 | 298.15 | 29.47783133 | 7.630675074 | N/a | N/a | N/a
Uncertainty | 0 | 0 | 0 | 0 | 0.002 | 5e-05 | 0.005 | 0.098002 | 0.023176 | 0.25% | 0.25% | 0.25%
Units |  |  |  | g/mol | g/cm3 | g | K | cm3 | cm3
1 | 0 | 0 | 0 | 0 | 0.06098349 | 0.1350712 | 8.323289e-06 | 0.3877483 | 0.002159263 | 0.3794624 | 0.03456705 | 0
2 | 0 | 0 | 0 | 0 | 0.0596122 | 0.132034 | 8.137712e-06 | 0.4104164 | 0.004728866 | 0.3117695 | 0.07570311 | 0.005727786
3 | 0 | 0 | 0 | 0 | 0.04880587 | 0.1080992 | 6.664214e-06 | 0.3709292 | 0.00793048 | 0.3156224 | 0.1269569 | 0.02164929
4 | 0 | 0 | 0 | 0 | 0.03871344 | 0.08574568 | 5.287231e-06 | 0.3178729 | 0.009769664 | 0.3340029 | 0.1563999 | 0.05749031
5 | 0 | 0 | 0 | 0 | 0.03194426 | 0.07075277 | 4.363229e-06 | 0.2731756 | 0.009879147 | 0.3532387 | 0.1581525 | 0.1028526
6 | 0 | 0 | 0 | 0 | 0.02680921 | 0.05937923 | 3.662209e-06 | 0.2376993 | 0.009807168 | 0.3697672 | 0.1570003 | 0.139534

## Sorption Kinetics Analysis
W/ fickian model | Step | Activity | Activity err | Conc. (cc/cc) | Conc. err | Conc. (g) | Conc. err | ω | ω err | ln(Activity) | ln(a) err | ln(ω) | ln(ω) err | d(ln(a))/d(ln(ω)) | d(ln(a))/d(ln(ω)) err | D (cm^2/s) | D err (cm^2/s) | L (cm^2/s) | L err (cm^2/s) | α | α err
| 1 | 0.03797699 | 9.54543e-05 | 29.7083 | 0.1726894 | 0.0304479 | 0.0001715069 | 0.02954822 | 0.0001615212 | -3.270775 | 0.002513477 | -3.521732 | 0.005466361 | 0.5947291 | 0.004730063 | 2.325771e-08 | 1.715497e-09 | 1.383204e-08 | 1.026169e-09 | 1.681438 | 0.01337299
| 2 | 0.1098395 | 0.0002760791 | 57.41084 | 0.3375032 | 0.0588401 | 0.000335437 | 0.05557033 | 0.0002991921 | -2.208735 | 0.002513477 | -2.890106 | 0.005384026 | 0.5427683 | 0.00327991 | 2.006808e-08 | 1.765694e-09 | 1.089232e-08 | 9.606205e-10 | 1.842407 | 0.01113353
| 3 | 0.2244254 | 0.0005640882 | 81.97084 | 0.5325006 | 0.08401153 | 0.0005322727 | 0.07750059 | 0.0004529668 | -1.494212 | 0.002513477 | -2.55747 | 0.005844689 | 0.4437314 | 0.005480894 | 2.723483e-08 | 6.844295e-09 | 1.208495e-08 | 3.040695e-09 | 2.253615 | 0.02783627
| 4 | 0.3327179 | 0.0008362787 | 97.52434 | 0.7112693 | 0.09995224 | 0.0007147267 | 0.09086962 | 0.0005907345 | -1.10046 | 0.002513477 | -2.39833 | 0.006500903 | 0.4303018 | 0.01090044 | 3.923406e-08 | 1.736965e-08 | 1.688248e-08 | 7.486418e-09 | 2.32395 | 0.05887051
| 5 | 0.4127626 | 0.001037469 | 109.2967 | 0.8774823 | 0.1120177 | 0.0008848467 | 0.1007338 | 0.0007155577 | -0.8848827 | 0.002513477 | -2.295274 | 0.007103455 | 0.4835719 | 0.01835074 | 1.629764e-08 | 1.53299e-08 | 7.881081e-09 | 7.419142e-09 | 2.067945 | 0.07847501
| 6 | 0.4969218 | 0.001249002 | 120.9903 | 1.060264 | 0.1240024 | 0.001071994 | 0.1103221 | 0.0008485122 | -0.6993226 | 0.002513477 | -2.204351 | 0.007691223 | 0.4899963 | 0.03719346 | 5.360618e-08 | 4.89832e-08 | 2.626683e-08 | 2.408426e-08 | 2.040832 | 0.1549105
W/ BH model | Step | Activity | Activity err | Conc. (cc/cc) | Conc. err | Conc. (g) | Conc. err | ω | ω err | ln(Activity) | ln(a) err | ln(ω) | ln(ω) err | d(ln(a))/d(ln(ω)) | d(ln(a))/d(ln(ω)) err | D (cm^2/s) | D err (cm^2/s) | L (cm^2/s) | L err (cm^2/s) | α | α err
| 1 | 0.03797699 | 9.54543e-05 | 29.7083 | 0.1726894 | 0.0304479 | 0.0001715069 | 0.02954822 | 0.0001615212 | -3.270775 | 0.002513477 | -3.521732 | 0.005466361 | 0.5947291 | 0.004730063 | 1.379716e-08 | 1.051884e-09 | 8.205572e-09 | 6.28981e-10 | 1.681438 | 0.01337299
| 2 | 0.1098395 | 0.0002760791 | 57.41084 | 0.3375032 | 0.0588401 | 0.000335437 | 0.05557033 | 0.0002991921 | -2.208735 | 0.002513477 | -2.890106 | 0.005384026 | 0.5427683 | 0.00327991 | 2.185524e-08 | 2.236043e-09 | 1.186233e-08 | 1.215768e-09 | 1.842407 | 0.01113353
| 3 | 0.2244254 | 0.0005640882 | 81.97084 | 0.5325006 | 0.08401153 | 0.0005322727 | 0.07750059 | 0.0004529668 | -1.494212 | 0.002513477 | -2.55747 | 0.005844689 | 0.4437314 | 0.005480894 | 3.520847e-08 | 7.567942e-09 | 1.562311e-08 | 3.363674e-09 | 2.253615 | 0.02783627
| 4 | 0.3327179 | 0.0008362787 | 97.52434 | 0.7112693 | 0.09995224 | 0.0007147267 | 0.09086962 | 0.0005907345 | -1.10046 | 0.002513477 | -2.39833 | 0.006500903 | 0.4303018 | 0.01090044 | 8.126707e-08 | 1.041662e-08 | 3.496936e-08 | 4.568988e-09 | 2.32395 | 0.05887051
| 5 | 0.4127626 | 0.001037469 | 109.2967 | 0.8774823 | 0.1120177 | 0.0008848467 | 0.1007338 | 0.0007155577 | -0.8848827 | 0.002513477 | -2.295274 | 0.007103455 | 0.4835719 | 0.01835074 | 1.064426e-07 | 2.302643e-08 | 5.147266e-08 | 1.130496e-08 | 2.067945 | 0.07847501
| 6 | 0.4969218 | 0.001249002 | 120.9903 | 1.060264 | 0.1240024 | 0.001071994 | 0.1103221 | 0.0008485122 | -0.6993226 | 0.002513477 | -2.204351 | 0.007691223 | 0.4899963 | 0.03719346 | 2.186284e-07 | 8.196033e-08 | 1.071271e-07 | 4.097522e-08 | 2.040832 | 0.1549105
W/ MBH model | Step | Activity | Activity err | Conc. (cc/cc) | Conc. err | Conc. (g) | Conc. err | ω | ω err | ln(Activity) | ln(a) err | ln(ω) | ln(ω) err | d(ln(a))/d(ln(ω)) | d(ln(a))/d(ln(ω)) err | D (cm^2/s) | D err (cm^2/s) | L (cm^2/s) | L err (cm^2/s) | α | α err
| 1 | 0.03797699 | 9.54543e-05 | 29.7083 | 0.1726894 | 0.0304479 | 0.0001715069 | 0.02954822 | 0.0001615212 | -3.270775 | 0.002513477 | -3.521732 | 0.005466361 | 0.5947291 | 0.004730063 | 1.388387e-08 | 1.683124e-09 | 8.25714e-09 | 1.003154e-09 | 1.681438 | 0.01337299
| 2 | 0.1098395 | 0.0002760791 | 57.41084 | 0.3375032 | 0.0588401 | 0.000335437 | 0.05557033 | 0.0002991921 | -2.208735 | 0.002513477 | -2.890106 | 0.005384026 | 0.5427683 | 0.00327991 | 2.186583e-08 | 2.683837e-09 | 1.186808e-08 | 1.458466e-09 | 1.842407 | 0.01113353
| 3 | 0.2244254 | 0.0005640882 | 81.97084 | 0.5325006 | 0.08401153 | 0.0005322727 | 0.07750059 | 0.0004529668 | -1.494212 | 0.002513477 | -2.55747 | 0.005844689 | 0.4437314 | 0.005480894 | 3.52376e-08 | 1.252024e-08 | 1.563603e-08 | 5.558978e-09 | 2.253615 | 0.02783627
| 4 | 0.3327179 | 0.0008362787 | 97.52434 | 0.7112693 | 0.09995224 | 0.0007147267 | 0.09086962 | 0.0005907345 | -1.10046 | 0.002513477 | -2.39833 | 0.006500903 | 0.4303018 | 0.01090044 | 8.147424e-08 | 2.14379e-08 | 3.505851e-08 | 9.267417e-09 | 2.32395 | 0.05887051
| 5 | 0.4127626 | 0.001037469 | 109.2967 | 0.8774823 | 0.1120177 | 0.0008848467 | 0.1007338 | 0.0007155577 | -0.8848827 | 0.002513477 | -2.295274 | 0.007103455 | 0.4835719 | 0.01835074 | 1.071103e-07 | 4.666808e-08 | 5.179554e-08 | 2.265281e-08 | 2.067945 | 0.07847501
| 6 | 0.4969218 | 0.001249002 | 120.9903 | 1.060264 | 0.1240024 | 0.001071994 | 0.1103221 | 0.0008485122 | -0.6993226 | 0.002513477 | -2.204351 | 0.007691223 | 0.4899963 | 0.03719346 | 2.20012e-07 | 8.378854e-08 | 1.078051e-07 | 4.186363e-08 | 2.040832 | 0.1549105

## Zimm Lundberg Analysis
Step | Activity | Activity σ | Volume Fraction | Volume Fraction σ | a/φ | a/φ σ | ∂(a/φ)/∂(a) | ∂(a/φ)/∂(a) σ | Cluster Function | Cluster Function σ | Avg. Cluster Size | Avg. Cluster Size σ
1 | 0.03797699 | 9.54543e-05 | 0.05057234 | 0.0008704119 | 0.7509439 | 0.01287028 | 5.994182 | 0.05269609 | -6.691042 | 0.05326606 | 0.6616183 | 0.0045579
2 | 0.1098395 | 0.0002760791 | 0.09438161 | 0.001259469 | 1.163781 | 0.01554028 | 5.495454 | 0.04920559 | -5.976784 | 0.05037836 | 0.4359015 | 0.004203249
3 | 0.2244254 | 0.0005640882 | 0.1283956 | 0.001506271 | 1.747921 | 0.0206029 | 4.700224 | 0.04789919 | -5.096736 | 0.04854565 | 0.3456016 | 0.002316806
4 | 0.3327179 | 0.0008362787 | 0.1501281 | 0.001735476 | 2.216226 | 0.02573167 | 3.948671 | 0.05168998 | -4.355864 | 0.05045802 | 0.3460624 | 0.002169502
5 | 0.4127626 | 0.001037469 | 0.1644431 | 0.001942715 | 2.510064 | 0.02973139 | 3.393158 | 0.05711027 | -3.835176 | 0.05380226 | 0.3693318 | 0.003305151
6 | 0.4969218 | 0.001249002 | 0.1793261 | 0.002215232 | 2.771052 | 0.03423637 | 2.80909 | 0.06454784 | -3.305347 | 0.05853315 | 0.4072652 | 0.004979106